## EVA unaged
Time (sec) | Position (microns) | Load (N) | Disp to subtract (mm) | Disp recorded (mm) | Corrected disp (mm) | Load (N) | Recorded "a" (mm) | "a" (mm) | Gc (J/m2) | Notes | Failure Interface | Gc_plateau_avg | Gc_plateau_stdDev
0.122 | 0 | 0.1039 | 0.02058291 | 3 | 2.979417 | 51.8253 | 10.16 | 26.45 | 1057.211 |  | Cell side | 1704.684 | 55.45756
0.222 | 0 | 0.1049 |  | 3.7 | 3.679417 | 60.3352 | 12.06 | 28.35 | 1321.345 |  | Cell side
0.325 | 0 | 0.1028 | "a" to add (mm) | 4.5 | 4.479417 | 67.7176 | 13.52 | 29.81 | 1631.323 |  | Cell side
0.418 | 0 | 0.1033 | 16.29 | 5.5 | 5.479417 | 73.5042 | 16.27 | 32.56 | 1814.078 |  | Cell side |  | Take compliance from 600 to 800 microns
0.523 | 0 | 0.1067 |  | 6.35 | 6.329417 | 71.2246 | 19.47 | 35.76 | 1682.513 |  | Cell side |  | Note: This adhesion test was performed on the cell in a region WITHOUT busbars with 2 weeks vacuum desiccator preconditioning
0.622 | 0 | 0.102 |  | 7.35 | 7.329417 | 70.9735 | 22 | 38.29 | 1692.632 |  | Cell side
0.701 | 0 | 0.1062 |  | 8.1 | 8.079417 | 72.0676 | 25.05 | 41.34 | 1624.927 |  | Cell side
0.82 | 0 | 0.1023 |  | 9 | 8.979417 | 73.7393 | 26.65 | 42.94 | 1712.25 |  | Cell side
0.922 | 0 | 0.1032 |  | 10.2 | 10.17942 | 75.1994 | 29.62 | 45.91 | 1731.21 |  | Cell side
1.017 | 0 | 0.1059 |  | 11 | 10.97942 | 74.0578 | 31.35 | 47.64 | 1707.536 |  | Cell side
1.119 | 0 | 0.1063 |  | 12.3 | 12.27942 | 75.157 | 34.28 | 50.57 | 1719.644 |  | Cell side
1.223 | 0 | 0.1041 |  | 13.1 | 13.07942 | 74.682 | 36.41 | 52.7 | 1675.775 |  | Cell side
1.323 | 0 | 0.1034 |  | 14.1 | 14.07942 | 75.3039 | 39.11 | 55.4 | 1645.761 |  | Cell side
1.418 | 0 | 0.1045 |  | 15.5 | 15.47942 | 77.7801 | 41.09 | 57.38 | 1741.923 |  | Cell side
1.519 | 0 | 0.1044 |  | 16.9 | 16.87942 | 80.2167 | 43.88 | 60.17 | 1781.317 |  | Cell side
1.618 | 0 | 0.104
1.72 | 0 | 0.1042
1.818 | 0 | 0.1066
1.918 | 0 | 0.1044
2.009 | 0 | 0.1013
2.112 | 0 | 0.103
2.219 | 0 | 0.105
2.307 | 0.856 | 0.1106
2.44 | 1.499 | 0.1292
2.523 | 2.734 | 0.1485
2.632 | 3.41 | 0.1617
2.713 | 4.727 | 0.175
2.816 | 5.37 | 0.1901
2.9 | 6.292 | 0.2007
3.01 | 7.544 | 0.2216
3.125 | 8.582 | 0.2399
3.209 | 9.224 | 0.2523
3.303 | 10.806 | 0.2705
3.447 | 11.613 | 0.2883
3.51 | 11.613 | 0.3036
3.612 | 13.886 | 0.3206
3.704 | 14.644 | 0.336
3.813 | 15.253 | 0.3551
3.912 | 16.934 | 0.3706
4.009 | 17.527 | 0.3883
4.104 | 18.153 | 0.4061
4.232 | 19.569 | 0.4212
4.305 | 19.569 | 0.4371
4.415 | 21.628 | 0.4572
4.505 | 22.172 | 0.4754
4.61 | 22.979 | 0.494
4.719 | 24.659 | 0.5086
4.815 | 24.659 | 0.5294
4.912 | 26.62 | 0.5483
5.041 | 27.394 | 0.5741
5.105 | 28.168 | 0.5878
5.214 | 28.827 | 0.6063
5.309 | 30.589 | 0.6255
5.432 | 31.726 | 0.652
5.525 | 32.369 | 0.6626
5.602 | 33.472 | 0.6776
5.744 | 34.263 | 0.707
5.834 | 35.218 | 0.7204
5.928 | 36.882 | 0.7442
6 | 37.442 | 0.7575
6.131 | 38.496 | 0.7822
6.227 | 40.028 | 0.8032
6.315 | 40.028 | 0.8141
6.405 | 40.951 | 0.8353
6.508 | 42.565 | 0.8553
6.639 | 43.405 | 0.8758
6.704 | 44.179 | 0.8913
6.823 | 45.975 | 0.9215
6.95 | 46.65 | 0.9405
7.027 | 47.737 | 0.9581
7.101 | 48.512 | 0.9676
7.224 | 49.648 | 0.9921
7.326 | 50.142 | 1.014
7.407 | 51.016 | 1.0247
7.504 | 52.152 | 1.0428
7.62 | 53.964 | 1.0692
7.734 | 54.607 | 1.0883
7.823 | 55.694 | 1.1089
7.907 | 56.402 | 1.1211
8.03 | 57.555 | 1.1443
8.134 | 58.626 | 1.166
8.223 | 59.697 | 1.1845
8.327 | 61.047 | 1.2012
8.458 | 61.64 | 1.2224
8.525 | 62.826 | 1.2436
8.603 | 63.535 | 1.2541
8.717 | 64.638 | 1.2831
8.831 | 65.511 | 1.2995
8.902 | 66.104 | 1.3138
9.026 | 67.323 | 1.344
9.122 | 68.015 | 1.3611
9.224 | 69.827 | 1.3822
9.331 | 70.371 | 1.4006
9.423 | 71.689 | 1.4193
9.512 | 72.331 | 1.4409
9.612 | 73.88 | 1.4593
9.73 | 74.637 | 1.4801
9.825 | 75.247 | 1.4993
9.91 | 76.861 | 1.5226
10.015 | 77.619 | 1.5398
10.112 | 78.393 | 1.5592
10.228 | 79.53 | 1.5815
10.31 | 80.337 | 1.5989
10.402 | 81.375 | 1.6119
10.525 | 82.412 | 1.6398
10.613 | 83.911 | 1.6591
10.724 | 84.406 | 1.6768
10.829 | 85.608 | 1.697
10.917 | 86.662 | 1.7158
11.016 | 87.651 | 1.734
11.133 | 88.343 | 1.7547
11.216 | 89.133 | 1.7745
11.304 | 90.632 | 1.795
11.421 | 91.192 | 1.8143
11.518 | 91.999 | 1.8317
11.604 | 93.844 | 1.8518
11.703 | 94.586 | 1.8742
11.81 | 95.195 | 1.8896
11.918 | 95.986 | 1.9095
12.014 | 96.974 | 1.9279
12.12 | 98.621 | 1.9461
12.222 | 99.445 | 1.9658
12.313 | 100.697 | 1.9852
12.41 | 101.57 | 2.0047
12.502 | 102.262 | 2.0144
12.623 | 103.349 | 2.0423
12.703 | 104.024 | 2.059
12.803 | 104.848 | 2.0783
12.935 | 106.726 | 2.1038
13.047 | 107.27 | 2.1189
13.119 | 108.241 | 2.1417
13.209 | 109.592 | 2.1593
13.301 | 110.482 | 2.1803
13.406 | 110.91 | 2.1995
13.514 | 112.623 | 2.2173
13.61 | 113.299 | 2.2348
13.728 | 115.078 | 2.2622
13.832 | 116.066 | 2.284
13.911 | 116.577 | 2.2957
14.043 | 117.45 | 2.3204
14.14 | 118.224 | 2.3406
14.225 | 119.179 | 2.3514
14.326 | 120.859 | 2.3749
14.422 | 121.436 | 2.3905
14.504 | 122.54 | 2.4096
14.629 | 123.874 | 2.4348
14.726 | 124.467 | 2.4545
14.813 | 125.175 | 2.4668
14.927 | 126.707 | 2.493
15.03 | 127.679 | 2.5107
15.1 | 128.19 | 2.5238
15.201 | 128.948 | 2.5461
15.309 | 129.903 | 2.565
15.43 | 131.748 | 2.5913
15.529 | 133.033 | 2.6116
15.6 | 133.593 | 2.6228
15.729 | 134.746 | 2.6503
15.835 | 135.421 | 2.6702
15.921 | 136.953 | 2.6899
16.025 | 137.662 | 2.7054
16.128 | 139.045 | 2.7277
16.224 | 139.655 | 2.7484
16.317 | 140.643 | 2.7653
16.424 | 141.714 | 2.7908
16.538 | 142.356 | 2.8104
16.613 | 143.163 | 2.8233
16.702 | 144.251 | 2.8418
16.816 | 145.601 | 2.8671
16.918 | 146.919 | 2.8869
17.002 | 147.512 | 2.9014
17.118 | 148.369 | 2.9235
17.218 | 148.978 | 2.9437
17.317 | 150.757 | 2.9665
17.448 | 151.334 | 2.9852
17.524 | 152.438 | 3.0047
17.62 | 153.294 | 3.0226
17.716 | 154.25 | 3.0433
17.821 | 155.221 | 3.0634
17.93 | 156.622 | 3.079
18.014 | 157.593 | 3.0996
18.118 | 158.944 | 3.1215
18.242 | 159.537 | 3.1404
18.32 | 160.624 | 3.1625
18.418 | 161.316 | 3.1719
18.528 | 162.403 | 3.2028
18.611 | 163.211 | 3.2205
18.704 | 164.133 | 3.2323
18.809 | 165.846 | 3.2617
18.924 | 166.555 | 3.2817
19.011 | 167.543 | 3.2976
19.103 | 168.004 | 3.3117
19.227 | 169.734 | 3.3345
19.31 | 170.541 | 3.3598
19.406 | 171.513 | 3.3759
19.519 | 172.501 | 3.3931
19.601 | 173.094 | 3.4069
19.722 | 174.33 | 3.4318
19.804 | 175.862 | 3.4533
19.919 | 176.537 | 3.4704
20.013 | 177.114 | 3.4893
20.12 | 178.678 | 3.5082
20.217 | 179.667 | 3.5283
20.337 | 180.474 | 3.5494
20.419 | 181.676 | 3.5677
20.526 | 182.401 | 3.5874
20.623 | 183.34 | 3.6074
20.707 | 184.164 | 3.627
20.805 | 185.103 | 3.6472
20.9 | 186.569 | 3.6673
21.02 | 187.162 | 3.6888
21.1 | 187.969 | 3.7069
21.2 | 189.814 | 3.7261
21.313 | 190.44 | 3.7468
21.415 | 191.626 | 3.7653
21.518 | 192.482 | 3.7875
21.602 | 193.108 | 3.8043
21.752 | 194.986 | 3.8324
21.814 | 195.629 | 3.8429
21.931 | 196.535 | 3.8731
22.041 | 197.885 | 3.8892
22.11 | 197.885 | 3.9036
22.243 | 199.665 | 3.9303
22.314 | 200.356 | 3.9475
22.405 | 201.098 | 3.966
22.544 | 202.712 | 3.9892
22.604 | 203.503 | 4.0031
22.711 | 204.59 | 4.0214
22.808 | 205.249 | 4.0435
22.91 | 206.056 | 4.0626
23.026 | 207.687 | 4.0878
23.108 | 208.263 | 4.1019
23.201 | 209.762 | 4.1255
23.329 | 211.064 | 4.1478
23.434 | 211.657 | 4.1682
23.522 | 213.106 | 4.186
23.63 | 213.699 | 4.2097
23.727 | 214.721 | 4.2303
23.806 | 215.379 | 4.2445
23.902 | 216.335 | 4.2614
24.001 | 216.928 | 4.2785
24.137 | 218.345 | 4.3086
24.234 | 219.827 | 4.329
24.333 | 220.618 | 4.3496
24.409 | 220.618 | 4.3622
24.531 | 222.726 | 4.3892
24.602 | 223.187 | 4.4006
24.702 | 223.978 | 4.4223
24.81 | 224.934 | 4.4389
24.918 | 226.729 | 4.4649
25.034 | 227.289 | 4.4854
25.129 | 228.327 | 4.505
25.234 | 229.068 | 4.5275
25.316 | 230.715 | 4.5464
25.437 | 231.325 | 4.5667
25.506 | 232.116 | 4.5786
25.618 | 233.598 | 4.6055
25.73 | 234.652 | 4.6235
25.816 | 235.608 | 4.6442
25.932 | 236.514 | 4.6637
26.012 | 237.898 | 4.6864
26.124 | 238.589 | 4.7068
26.207 | 239.149 | 4.7198
26.327 | 240.27 | 4.7483
26.424 | 241.044 | 4.7653
26.521 | 242.016 | 4.7833
26.628 | 242.971 | 4.8041
26.721 | 244.635 | 4.8225
26.823 | 245.261 | 4.8452
26.913 | 246.694 | 4.8689
27.011 | 247.27 | 4.8873
27.126 | 248.72 | 4.9042
27.21 | 249.527 | 4.9299
27.324 | 250.351 | 4.9457
27.42 | 251.487 | 4.9673
27.502 | 252.113 | 4.9807
27.616 | 253.744 | 5.006
27.724 | 254.584 | 5.0256
27.809 | 255.853 | 5.0485
27.928 | 256.512 | 5.0682
28.01 | 257.895 | 5.0888
28.109 | 258.653 | 5.1103
28.22 | 259.444 | 5.1275
28.314 | 260.136 | 5.1471
28.43 | 261.585 | 5.1644
28.507 | 262.491 | 5.1863
28.624 | 263.315 | 5.2048
28.712 | 264.32 | 5.2258
28.814 | 264.88 | 5.2444
28.919 | 266.659 | 5.2662
29.007 | 267.631 | 5.2825
29.103 | 268.125 | 5.2996
29.233 | 269.723 | 5.33
29.305 | 270.217 | 5.3457
29.416 | 271.633 | 5.3619
29.51 | 272.572 | 5.3859
29.603 | 273.462 | 5.4029
29.718 | 274.17 | 5.4249
29.802 | 274.961 | 5.446
29.924 | 276.559 | 5.472
30.009 | 277.514 | 5.4909
30.137 | 278.519 | 5.5156
30.2 | 279.096 | 5.5293
30.307 | 280.545 | 5.5506
30.402 | 281.599 | 5.5697
30.529 | 282.851 | 5.5933
30.612 | 282.851 | 5.6087
30.71 | 284.548 | 5.6266
30.834 | 285.899 | 5.6539
30.92 | 286.475 | 5.6655
31.033 | 287.381 | 5.6871
31.11 | 288.09 | 5.7017
31.207 | 289.061 | 5.7234
31.329 | 290.659 | 5.7482
31.417 | 291.186 | 5.7605
31.5 | 292.735 | 5.7818
31.601 | 293.427 | 5.8035
31.722 | 294.662 | 5.828
31.824 | 295.98 | 5.8471
31.93 | 296.441 | 5.8628
32.01 | 297.413 | 5.8821
32.124 | 298.962 | 5.9036
32.222 | 299.653 | 5.9219
32.31 | 300.395 | 5.9374
32.425 | 301.449 | 5.9632
32.5 | 301.993 | 5.9742
32.633 | 303.475 | 5.9886
32.714 | 304.068 | 6.0054
32.823 | 305.304 | 6.0293
32.901 | 305.979 | 6.0426
33.002 | 306.967 | 6.0617
33.101 | 307.956 | 6.0835
33.224 | 309.405 | 6.1109
33.302 | 309.998 | 6.1265
33.431 | 311.58 | 6.1543
33.53 | 312.568 | 6.172
33.622 | 313.639 | 6.1952
33.728 | 314.643 | 6.2178
33.829 | 315.237 | 6.2344
33.915 | 316.867 | 6.259
34 | 317.46 | 6.2665
34.133 | 318.136 | 6.2957
34.226 | 319.799 | 6.3163
34.33 | 320.59 | 6.3379
34.434 | 321.661 | 6.3607
34.518 | 322.6 | 6.3806
34.624 | 323.605 | 6.4004
34.728 | 324.675 | 6.4205
34.815 | 325.598 | 6.4434
34.926 | 326.487 | 6.4646
35.001 | 327.179 | 6.4765
35.125 | 328.728 | 6.5067
35.202 | 328.728 | 6.5184
35.318 | 330.638 | 6.5452
35.432 | 331.314 | 6.5655
35.519 | 332.763 | 6.5834
35.608 | 333.505 | 6.6036
35.721 | 334.213 | 6.6256
35.825 | 335.728 | 6.6408
35.93 | 336.569 | 6.6568
36.015 | 337.87 | 6.6799
36.118 | 338.644 | 6.6999
36.206 | 339.632 | 6.7214
36.319 | 340.39 | 6.7424
36.421 | 341.099 | 6.7629
36.508 | 342.845 | 6.7808
36.605 | 343.487 | 6.8002
36.712 | 344.887 | 6.8197
36.809 | 345.48 | 6.8403
36.903 | 346.469 | 6.8607
37.017 | 347.44 | 6.8796
37.111 | 348.083 | 6.9011
37.209 | 349.845 | 6.9229
37.323 | 350.356 | 6.9441
37.432 | 351.46 | 6.9634
37.513 | 352.415 | 6.9834
37.601 | 353.717 | 7.0027
37.71 | 354.557 | 7.0225
37.805 | 355.249 | 7.0434
37.923 | 356.517 | 7.0429
38.006 | 357.505 | 7.0599
38.104 | 358.461 | 7.0729
38.221 | 359.251 | 7.0798
38.309 | 360.273 | 7.097
38.419 | 360.866 | 7.1109
38.512 | 362.595 | 7.127
38.607 | 363.468 | 7.1266
38.747 | 364.687 | 7.1441
38.807 | 365.494 | 7.1508
38.935 | 366.417 | 7.1753
39.011 | 367.092 | 7.1925
39.141 | 368.822 | 7.2139
39.239 | 369.547 | 7.235
39.327 | 370.98 | 7.2522
39.41 | 371.556 | 7.2638
39.509 | 372.512 | 7.2835
39.636 | 373.352 | 7.3119
39.706 | 374.307 | 7.3226
39.83 | 375.74 | 7.3502
39.908 | 376.548 | 7.3661
40.004 | 377.569 | 7.3411
40.124 | 378.804 | 7.3228
40.223 | 380.106 | 7.3417
40.329 | 380.106 | 7.3534
40.43 | 381.852 | 7.3729
40.5 | 382.461 | 7.3836
40.62 | 383.548 | 7.4002
40.729 | 384.389 | 7.4176
40.821 | 385.954 | 7.4466
40.9 | 385.954 | 7.4582
41.03 | 387.733 | 7.4834
41.119 | 388.606 | 7.5034
41.235 | 389.281 | 7.5221
41.318 | 390.928 | 7.5426
41.434 | 391.587 | 7.5609
41.524 | 392.411 | 7.5795
41.607 | 393.02 | 7.5922
41.703 | 394.14 | 7.6106
41.826 | 395.722 | 7.641
41.926 | 396.397 | 7.6574
42.023 | 397.122 | 7.6688
42.102 | 398.308 | 7.69
42.201 | 398.934 | 7.7053
42.314 | 400.301 | 7.7331
42.412 | 401.125 | 7.741
42.529 | 402.756 | 7.7712
42.632 | 403.579 | 7.7884
42.728 | 404.65 | 7.8076
42.811 | 405.539 | 7.8249
42.905 | 406.083 | 7.8405
43.026 | 407.236 | 7.8637
43.122 | 408.027 | 7.8828
43.232 | 409.608 | 7.9074
43.315 | 410.58 | 7.9229
43.414 | 411.552 | 7.9439
43.53 | 412.343 | 7.9627
43.619 | 413.347 | 7.9811
43.73 | 414.55 | 7.9963
43.8 | 415.258 | 8.0119
43.914 | 416.329 | 8.0365
44.014 | 417.845 | 8.057
44.108 | 418.602 | 8.0778
44.217 | 419.92 | 8.0976
44.315 | 420.678 | 8.1203
44.413 | 421.567 | 8.1365
44.522 | 422.259 | 8.157
44.626 | 423.363 | 8.1764
44.718 | 424.895 | 8.1949
44.818 | 425.603 | 8.2136
44.914 | 426.591 | 8.235
45.002 | 427.316 | 8.2549
45.108 | 428.025 | 8.2726
45.217 | 428.815 | 8.2933
45.308 | 430.644 | 8.3134
45.402 | 431.187 | 8.3324
45.508 | 431.994 | 8.3478
45.61 | 433.823 | 8.3679
45.705 | 434.465 | 8.3885
45.81 | 435.668 | 8.4109
45.921 | 436.393 | 8.4292
46.002 | 436.969 | 8.4509
46.112 | 437.76 | 8.469
46.206 | 439.588 | 8.4859
46.349 | 440.939 | 8.5145
46.416 | 441.615 | 8.5253
46.503 | 441.615 | 8.5466
46.611 | 442.899 | 8.5638
46.7 | 444.563 | 8.5841
46.817 | 445.123 | 8.6036
46.906 | 445.914 | 8.6209
47.034 | 447.726 | 8.6453
47.123 | 448.204 | 8.6588
47.234 | 449.505 | 8.6866
47.345 | 450.889 | 8.7024
47.434 | 451.712 | 8.7238
47.502 | 452.421 | 8.7384
47.617 | 453.145 | 8.7572
47.702 | 454.76 | 8.7791
47.84 | 455.353 | 8.802
47.9 | 456.16 | 8.8144
48.034 | 457.494 | 8.8414
48.131 | 458.697 | 8.8607
48.234 | 459.718 | 8.8807
48.304 | 460.212 | 8.8955
48.436 | 461.777 | 8.9169
48.525 | 462.667 | 8.9317
48.612 | 463.358 | 8.9457
48.704 | 464.495 | 8.9635
48.829 | 465.796 | 8.9862
48.93 | 466.455 | 9.0098
49.035 | 467.658 | 9.0274
49.122 | 468.646 | 9.0461
49.2 | 469.47 | 9.0578
49.329 | 470.491 | 9.0809
49.413 | 471.035 | 9.0938
49.535 | 472.501 | 9.1207
49.626 | 473.802 | 9.1379
49.732 | 474.329 | 9.1627
49.82 | 475.911 | 9.1809
49.902 | 476.471 | 9.1919
50.021 | 477.607 | 9.218
50.128 | 478.447 | 9.2001
50.212 | 479.057 | 9.2071
50.304 | 480.21 | 9.2242
50.402 | 480.786 | 9.2427
50.514 | 482.565 | 9.2691
50.604 | 482.565 | 9.28
50.723 | 484.526 | 9.3051
50.806 | 485.086 | 9.3171
50.918 | 486.931 | 9.3434
51.016 | 487.54 | 9.3623
51.122 | 488.364 | 9.3796
51.228 | 489.715 | 9.4005
51.319 | 490.472 | 9.4223
51.424 | 491.378 | 9.4427
51.511 | 492.861 | 9.464
51.624 | 493.339 | 9.4841
51.702 | 493.997 | 9.4967
51.817 | 495.529 | 9.5226
51.946 | 496.6 | 9.5391
52.002 | 496.6 | 9.5555
52.124 | 498.692 | 9.5802
52.227 | 499.433 | 9.5987
52.308 | 500.175 | 9.6151
52.441 | 501.558 | 9.6377
52.526 | 502.711 | 9.6589
52.617 | 503.601 | 9.6746
52.723 | 504.293 | 9.6956
52.816 | 505.248 | 9.7175
52.934 | 506.566 | 9.7375
53.027 | 507.521 | 9.7596
53.113 | 508.147 | 9.7787
53.229 | 509.564 | 9.7976
53.303 | 510.454 | 9.8184
53.401 | 511.014 | 9.8294
53.512 | 512.677 | 9.8598
53.603 | 513.419 | 9.8787
53.715 | 514.424 | 9.8966
53.812 | 515.873 | 9.9183
53.911 | 516.647 | 9.9372
54.01 | 517.24 | 9.9571
54.151 | 518.723 | 9.9809
54.201 | 519.382 | 9.9953
54.31 | 520.304 | 10.0187
54.403 | 521.441 | 10.0387
54.517 | 522.215 | 10.0568
54.608 | 523.203 | 10.0782
54.71 | 524.554 | 10.0887
54.807 | 525.411 | 10.1155
54.911 | 525.905 | 10.1284
55.03 | 527.717 | 10.1595
55.114 | 528.326 | 10.1756
55.239 | 529.661 | 10.1995
55.308 | 530.237 | 10.2107
55.4 | 530.995 | 10.2297
55.516 | 532.593 | 10.2496
55.601 | 533.4 | 10.2686
55.71 | 534.24 | 10.2889
55.83 | 535.723 | 10.3096
55.922 | 536.184 | 10.3267
56.037 | 537.633 | 10.3535
56.109 | 538.078 | 10.3656
56.2 | 539.017 | 10.3826
56.326 | 540.648 | 10.4114
56.414 | 541.224 | 10.4251
56.528 | 542.065 | 10.4452
56.606 | 543.036 | 10.4658
56.702 | 543.794 | 10.483
56.823 | 545.656 | 10.5077
56.93 | 546.331 | 10.5302
57.029 | 548.028 | 10.5481
57.136 | 548.604 | 10.5689
57.222 | 549.609 | 10.5835
57.308 | 550.07 | 10.5984
57.424 | 551.668 | 10.6251
57.526 | 552.64 | 10.645
57.606 | 553.101 | 10.657
57.725 | 554.683 | 10.6852
57.805 | 555.49 | 10.7003
57.926 | 556.626 | 10.7278
58.019 | 557.895 | 10.7475
58.126 | 558.685 | 10.7642
58.218 | 559.608 | 10.7798
58.3 | 560.152 | 10.7877
58.401 | 560.909 | 10.8078
58.516 | 562.606 | 10.833
58.616 | 563.693 | 10.848
58.723 | 564.962 | 10.8682
58.831 | 565.555 | 10.8894
58.916 | 566.592 | 10.9095
59.035 | 567.614 | 10.9306
59.118 | 568.602 | 10.9496
59.219 | 569.492 | 10.9681
59.324 | 570.035 | 10.9881
59.415 | 571.666 | 11.0111
59.534 | 572.292 | 11.0272
59.62 | 573.379 | 11.0429
59.717 | 574.367 | 11.0591
59.825 | 575.603 | 11.0803
59.91 | 576.641 | 11.0965
60.028 | 577.234 | 11.1168
60.122 | 578.206 | 11.1353
60.211 | 579.672 | 11.1531
60.317 | 580.429 | 11.1579
60.409 | 581.484 | 11.1799
60.528 | 582.357 | 11.1986
60.624 | 583.493 | 11.215
60.72 | 584.498 | 11.2384
60.802 | 585.075 | 11.2472
60.923 | 586.656 | 11.2756
61.013 | 587.496 | 11.298
61.124 | 588.452 | 11.3183
61.213 | 589.143 | 11.3346
61.304 | 590.576 | 11.3559
61.409 | 591.812 | 11.3724
61.511 | 592.52 | 11.3914
61.62 | 593.229 | 11.4121
61.723 | 594.415 | 11.4278
61.8 | 594.958 | 11.4414
61.903 | 596.754 | 11.4651
62.005 | 597.446 | 11.4853
62.122 | 598.648 | 11.5104
62.201 | 599.538 | 11.5227
62.308 | 600.065 | 11.5357
62.411 | 601.284 | 11.5527
62.518 | 602.552 | 11.5731
62.62 | 603.376 | 11.5931
62.709 | 603.936 | 11.6086
62.837 | 605.731 | 11.6375
62.907 | 606.258 | 11.6505
63.006 | 607.79 | 11.6692
63.109 | 608.614 | 11.6893
63.21 | 609.125 | 11.7082
63.303 | 610.541 | 11.7293
63.405 | 611.003 | 11.7496
63.513 | 611.777 | 11.7689
63.61 | 613.539 | 11.7885
63.739 | 614.314 | 11.8141
63.806 | 615.104 | 11.826
63.902 | 616.751 | 11.8512
64.001 | 617.443 | 11.8712
64.134 | 618.844 | 11.8935
64.219 | 619.437 | 11.9103
64.332 | 620.343 | 11.9331
64.41 | 621.067 | 11.95
64.505 | 622.006 | 11.9718
64.627 | 623.637 | 11.9968
64.723 | 624.905 | 12.0139
64.851 | 625.696 | 12.0342
64.901 | 626.701 | 12.0453
65.003 | 627.475 | 12.0686
65.131 | 628.332 | 12.0923
65.213 | 629.024 | 12.105
65.332 | 630.704 | 12.1317
65.402 | 631.165 | 12.1433
65.524 | 632.763 | 12.1711
65.646 | 633.339 | 12.1902
65.706 | 634.476 | 12.2032
65.822 | 635.102 | 12.2273
65.919 | 636.881 | 12.2449
66.033 | 637.507 | 12.2694
66.124 | 638.38 | 12.2887
66.201 | 638.957 | 12.3004
66.318 | 640.439 | 12.3265
66.432 | 641.559 | 12.3452
66.506 | 642.449 | 12.362
66.627 | 643.8 | 12.3881
66.739 | 644.409 | 12.4045
66.828 | 645.397 | 12.4246
66.91 | 645.974 | 12.4372
67.002 | 647.176 | 12.4591
67.12 | 648.626 | 12.4807
67.233 | 649.186 | 12.5028
67.318 | 650.52 | 12.5216
67.408 | 651.262 | 12.5319
67.522 | 652.365 | 12.5617
67.618 | 653.354 | 12.5782
67.727 | 654.622 | 12.5999
67.821 | 655.462 | 12.6197
67.902 | 656.072 | 12.6332
68.025 | 657.67 | 12.6576
68.121 | 658.576 | 12.6795
68.211 | 659.366 | 12.6995
68.32 | 660.602 | 12.7158
68.416 | 661.887 | 12.7361
68.526 | 662.529 | 12.7574
68.621 | 663.122 | 12.777
68.729 | 664.539 | 12.7941
68.814 | 665.642 | 12.8134
68.926 | 666.548 | 12.8349
69.018 | 667.174 | 12.851
69.127 | 668.525 | 12.8708
69.213 | 669.513 | 12.8911
69.315 | 670.485 | 12.9095
69.418 | 671.111 | 12.9313
69.513 | 672.528 | 12.9515
69.614 | 673.401 | 12.9719
69.709 | 673.994 | 12.9833
69.804 | 675.756 | 13.0135
69.903 | 676.712 | 13.0336
70.013 | 677.519 | 13.051
70.103 | 678.277 | 13.0639
70.217 | 679.232 | 13.0882
70.304 | 680.748 | 13.1101
70.403 | 681.522 | 13.1303
70.523 | 682.098 | 13.1492
70.636 | 682.939 | 13.1688
70.717 | 684.24 | 13.1878
70.81 | 685.047 | 13.2114
70.904 | 685.805 | 13.2315
71.014 | 687.567 | 13.2557
71.117 | 688.391 | 13.2736
71.234 | 689.676 | 13.3005
71.307 | 690.17 | 13.3106
71.419 | 691.587 | 13.3343
71.512 | 692.542 | 13.354
71.642 | 693.349 | 13.3845
71.73 | 694.832 | 13.4077
71.821 | 695.26 | 13.4201
71.917 | 696.446 | 13.4388
72 | 697.731 | 13.4593
72.108 | 698.34 | 13.4762
72.209 | 698.933 | 13.497
72.312 | 700.515 | 13.516
72.431 | 701.602 | 13.5426
72.524 | 702.294 | 13.554
72.627 | 703.793 | 13.5826
72.725 | 704.962 | 13.6015
72.83 | 705.638 | 13.6219
72.942 | 706.626 | 13.6446
73.024 | 707.598 | 13.6655
73.109 | 708.191 | 13.6786
73.211 | 708.998 | 13.6965
73.336 | 710.777 | 13.7255
73.427 | 711.667 | 13.7428
73.548 | 712.342 | 13.7653
73.608 | 713.479 | 13.7789
73.724 | 714.319 | 13.7961
73.803 | 715.274 | 13.817
73.908 | 716.51 | 13.838
74.025 | 717.317 | 13.8633
74.107 | 717.959 | 13.8737
74.203 | 719.063 | 13.8979
74.311 | 719.887 | 13.9175
74.438 | 721.55 | 13.9448
74.529 | 722.819 | 13.9646
74.637 | 723.56 | 13.983
74.733 | 724.384 | 14.0035
74.834 | 725.636 | 14.023
74.924 | 726.607 | 14.0456
75.035 | 727.596 | 14.0657
75.121 | 728.897 | 14.0838
75.226 | 729.375 | 14.1042
75.309 | 730.083 | 14.1157
75.405 | 731.253 | 14.1399
75.501 | 732.027 | 14.1542
75.617 | 733.295 | 14.1759
75.727 | 734.646 | 14.1952
75.825 | 735.931 | 14.2154
75.914 | 736.656 | 14.2355
76.014 | 737.446 | 14.2567
76.124 | 738.583 | 14.2749
76.217 | 739.555 | 14.2964
76.33 | 740.543 | 14.3147
76.422 | 741.169 | 14.3353
76.513 | 742.158 | 14.3584
76.622 | 743.723 | 14.3776
76.711 | 744.48 | 14.399
76.814 | 745.222 | 14.419
76.915 | 746.638 | 14.4394
77.008 | 747.132 | 14.4593
77.131 | 748.516 | 14.4798
77.218 | 749.554 | 14.4966
77.319 | 750.312 | 14.5207
77.44 | 751.58 | 14.5384
77.513 | 752.585 | 14.5582
77.608 | 753.557 | 14.5779
77.722 | 754.364 | 14.5991
77.805 | 755.748 | 14.613
77.907 | 756.439 | 14.6341
78.021 | 757.148 | 14.6551
78.109 | 758.828 | 14.6776
78.211 | 759.487 | 14.6978
78.304 | 760.722 | 14.7146
78.405 | 761.398 | 14.7348
78.517 | 762.106 | 14.7513
78.614 | 762.897 | 14.7731
78.707 | 764.577 | 14.7896
78.805 | 765.433 | 14.8123
78.908 | 766.471 | 14.8316
79.01 | 767.591 | 14.8506
79.102 | 768.399 | 14.871
79.222 | 769.436 | 14.8912
79.301 | 770.474 | 14.908
79.4 | 771.726 | 14.9279
79.513 | 772.418 | 14.9399
79.643 | 773.67 | 14.9708
79.721 | 774.164 | 14.9818
79.83 | 775.679 | 15.0084
79.902 | 776.404 | 15.023
80.03 | 777.673 | 15.048
80.119 | 778.167 | 15.0617
80.204 | 778.908 | 15.0797
80.308 | 779.979 | 15.1029
80.402 | 781.544 | 15.1213
80.528 | 782.779 | 15.1498
80.644 | 783.652 | 15.171
80.707 | 784.476 | 15.1829
80.843 | 785.612 | 15.2078
80.938 | 786.601 | 15.2302
81.012 | 787.095 | 15.2438
81.125 | 788.66 | 15.274
81.226 | 789.319 | 15.2862
81.325 | 790.62 | 15.3117
81.433 | 791.197 | 15.3244
81.504 | 792.366 | 15.344
81.623 | 793.635 | 15.3666
81.718 | 794.392 | 15.3801
81.822 | 795.562 | 15.4081
81.908 | 796.073 | 15.4202
82.022 | 797.588 | 15.4461
82.132 | 798.478 | 15.4654
82.225 | 799.927 | 15.4909
82.34 | 800.372 | 15.507
82.415 | 801.097 | 15.5192
82.525 | 802.76 | 15.5479
82.625 | 803.288 | 15.5685
82.712 | 803.963 | 15.5794
82.83 | 805.61 | 15.6045
82.921 | 806.154 | 15.613
83.033 | 807.554 | 15.634
83.128 | 808.559 | 15.6518
83.236 | 809.119 | 15.672
83.307 | 810.041 | 15.685
83.428 | 811.211 | 15.7083
83.516 | 812.825 | 15.7327
83.637 | 813.484 | 15.7509
83.704 | 814.061 | 15.7648
83.8 | 815.049 | 15.784
83.913 | 816.828 | 15.8133
84.029 | 817.685 | 15.8335
84.125 | 818.327 | 15.8539
84.232 | 819.348 | 15.8737
84.324 | 820.172 | 15.8916
84.422 | 821.127 | 15.9155
84.546 | 822.676 | 15.9352
84.62 | 823.549 | 15.9552
84.712 | 824.01 | 15.9678
84.823 | 825.74 | 15.9957
84.924 | 826.646 | 16.0175
85.022 | 827.618 | 16.0382
85.111 | 828.474 | 16.0599
85.212 | 829.265 | 16.0782
85.309 | 830.583 | 16.0973
85.414 | 831.522 | 16.1184
85.525 | 832.378 | 16.1375
85.608 | 833.762 | 16.1569
85.707 | 834.734 | 16.1751
85.816 | 835.426 | 16.1925
85.924 | 835.986 | 16.214
86.02 | 836.908 | 16.2347
86.105 | 837.929 | 16.2472
86.21 | 839.478 | 16.2769
86.316 | 840.829 | 16.2962
86.421 | 841.603 | 16.3142
86.515 | 842.542 | 16.3358
86.615 | 843.267 | 16.3587
86.724 | 843.991 | 16.3759
86.819 | 844.93 | 16.3942
86.915 | 845.902 | 16.4155
87.02 | 846.891 | 16.4346
87.104 | 848.521 | 16.4556
87.22 | 849.098 | 16.4765
87.3 | 850.696 | 16.4959
87.411 | 851.503 | 16.5165
87.527 | 852.31 | 16.5354
87.62 | 853.298 | 16.5566
87.701 | 853.891 | 16.5784
87.837 | 855.703 | 16.6033
87.925 | 856.214 | 16.6164
88.005 | 856.988 | 16.6373
88.105 | 858.471 | 16.6561
88.204 | 859.047 | 16.6749
88.332 | 860.645 | 16.7031
88.421 | 861.139 | 16.7157
88.513 | 861.881 | 16.7325
88.63 | 863.676 | 16.7588
88.705 | 864.467 | 16.7733
88.803 | 865.554 | 16.7932
88.926 | 866.938 | 16.8229
89.026 | 867.646 | 16.8406
89.131 | 868.634 | 16.862
89.202 | 869.129 | 16.8752
89.313 | 869.87 | 16.8954
89.432 | 871.583 | 16.9235
89.537 | 872.275 | 16.9434
89.634 | 873.263 | 16.9605
89.727 | 874.054 | 16.9824
89.81 | 874.943 | 16.9951
89.9 | 876.657 | 17.0161
90.001 | 877.414 | 17.0346
90.134 | 878.205 | 17.0588
90.211 | 879.012 | 17.0755
90.301 | 879.803 | 17.098
90.426 | 881.631 | 17.1213
90.501 | 882.076 | 17.1318
90.601 | 883.048 | 17.1523
90.731 | 884.794 | 17.1814
90.842 | 885.387 | 17.2049
90.928 | 886.425 | 17.2219
91.028 | 887.611 | 17.2427
91.129 | 888.649 | 17.2652
91.223 | 889.917 | 17.2843
91.321 | 890.708 | 17.3047
91.421 | 891.877 | 17.3251
91.526 | 892.965 | 17.3428
91.633 | 893.541 | 17.3646
91.721 | 894.595 | 17.3862
91.817 | 895.814 | 17.4073
91.917 | 896.556 | 17.4278
92.032 | 897.214 | 17.448
92.101 | 898.038 | 17.4577
92.225 | 899.652 | 17.4859
92.327 | 900.641 | 17.5061
92.448 | 901.25 | 17.5261
92.53 | 902.403 | 17.5489
92.613 | 903.787 | 17.5637
92.724 | 904.495 | 17.584
92.807 | 905.072 | 17.5987
92.928 | 906.67 | 17.626
93.017 | 907.559 | 17.646
93.127 | 908.268 | 17.6634
93.203 | 909.239 | 17.6783
93.328 | 910.343 | 17.7034
93.409 | 910.986 | 17.7233
93.51 | 912.798 | 17.7413
93.608 | 913.456 | 17.7637
93.707 | 914.741 | 17.7819
93.828 | 915.483 | 17.8048
93.919 | 916.142 | 17.825
94.033 | 917.542 | 17.8462
94.127 | 918.398 | 17.8688
94.211 | 918.958 | 17.8892
94.311 | 920.787 | 17.9076
94.408 | 921.577 | 17.9267
94.514 | 922.055 | 17.9486
94.615 | 923.801 | 17.9708
94.726 | 924.46 | 17.9917
94.82 | 925.432 | 18.0127
94.902 | 926.058 | 18.0247
95.003 | 927.524 | 18.0499
95.111 | 928.793 | 18.07
95.211 | 929.435 | 18.0908
95.308 | 930.572 | 18.0896
95.41 | 931.049 | 18.1062
95.515 | 932.548 | 18.1224
95.611 | 933.487 | 18.1425
95.716 | 934.047 | 18.1648
95.8 | 934.986 | 18.185
95.943 | 937.111 | 18.2109
96.024 | 937.572 | 18.2233
96.112 | 938.511 | 18.2451
96.211 | 939.367 | 18.2634
96.308 | 939.96 | 18.2843
96.401 | 940.883 | 18.3062
96.508 | 941.69 | 18.3245
96.603 | 943.518 | 18.3453
96.738 | 944.787 | 18.3772
96.811 | 945.512 | 18.3868
96.915 | 946.401 | 18.4087
97.007 | 946.994 | 18.4237
97.1 | 948.658 | 18.4476
97.207 | 949.053 | 18.4635
97.305 | 950.536 | 18.4832
97.439 | 951.788 | 18.5112
97.514 | 952.463 | 18.5269
97.605 | 953.402 | 18.5459
97.702 | 954.703 | 18.564
97.811 | 955.346 | 18.5848
97.905 | 955.972 | 18.6051
98.016 | 957.504 | 18.6244
98.102 | 958.525 | 18.6438
98.233 | 959.645 | 18.6741
98.324 | 960.897 | 18.6913
98.402 | 961.523 | 18.7046
98.523 | 962.594 | 18.7297
98.608 | 963.253 | 18.7439
98.728 | 964.785 | 18.7711
98.851 | 965.378 | 18.791
98.9 | 966.465 | 18.8017
99.006 | 966.992 | 18.8236
99.103 | 967.75 | 18.8428
99.23 | 969.677 | 18.8708
99.33 | 970.385 | 18.8897
99.425 | 971.16 | 18.9052
99.503 | 971.917 | 18.9216
99.626 | 973.91 | 18.9468
99.73 | 974.487 | 18.9695
99.838 | 975.508 | 18.9863
99.923 | 976.068 | 19.0065
100.043 | 977.633 | 19.0298
100.118 | 978.556 | 19.0432
100.229 | 978.984 | 19.0616
100.301 | 979.939 | 19.0771
100.418 | 981.537 | 19.0998
100.513 | 982.312 | 19.1193
100.604 | 983.415 | 19.1334
100.734 | 984.074 | 19.1595
100.802 | 985.029 | 19.1717
100.928 | 986.364 | 19.1986
101.027 | 987.599 | 19.2194
101.111 | 988.489 | 19.2409
101.225 | 989.214 | 19.2646
101.325 | 990.647 | 19.2831
101.425 | 991.437 | 19.3035
101.522 | 992.475 | 19.3243
101.604 | 993.002 | 19.3358
101.711 | 994.468 | 19.3633
101.823 | 995.341 | 19.3845
101.926 | 996.593 | 19.4044
102.017 | 997.499 | 19.4271
102.125 | 998.356 | 19.4451
102.21 | 998.932 | 19.4594
102.307 | 1000.744 | 19.4854
102.414 | 1001.502 | 19.5065
102.524 | 1002.145 | 19.5219
102.613 | 1003.825 | 19.5444
102.74 | 1004.385 | 19.5667
102.805 | 1005.521 | 19.5841
102.925 | 1006.131 | 19.6061
103.017 | 1007.63 | 19.6291
103.121 | 1008.404 | 19.6486
103.205 | 1009.063 | 19.668
103.325 | 1009.969 | 19.6878
103.402 | 1011.649 | 19.7054
103.508 | 1012.769 | 19.7276
103.619 | 1013.395 | 19.7407
103.703 | 1014.647 | 19.7603
103.821 | 1015.339 | 19.7808
103.917 | 1015.916 | 19.8006
104.003 | 1017.695 | 19.8219
104.101 | 1018.485 | 19.8409
104.253 | 1019.655 | 19.8652
104.321 | 1020.199 | 19.8799
104.408 | 1021.368 | 19.8983
104.56 | 1022.636 | 19.9269
104.631 | 1024.004 | 19.9462
104.716 | 1024.564 | 19.9576
104.802 | 1025.667 | 19.9774
104.9 | 1026.178 | 19.9987
105.002 | 1027.496 | 20.0216
105.106 | 1028.056 | 20.0405
105.205 | 1029.72 | 20.0622
105.3 | 1030.461 | 20.0821
105.429 | 1031.779 | 20.1075
105.518 | 1032.372 | 20.1202
105.632 | 1033.377 | 20.1488
105.707 | 1033.986 | 20.1605
105.837 | 1035.749 | 20.1882
105.947 | 1036.424 | 20.2065
106.011 | 1037.165 | 20.2183
106.101 | 1037.973 | 20.2399
106.242 | 1039.587 | 20.2671
106.324 | 1040.542 | 20.288
106.4 | 1041.02 | 20.2997
106.508 | 1041.992 | 20.3213
106.603 | 1043.408 | 20.3378
106.732 | 1044.446 | 20.364
106.828 | 1045.616 | 20.3823
106.939 | 1046.538 | 20.4036
107.021 | 1047.889 | 20.4223
107.132 | 1048.515 | 20.4444
107.209 | 1049.339 | 20.4585
107.309 | 1050.047 | 20.4777
107.404 | 1050.755 | 20.5002
107.523 | 1052.584 | 20.5276
107.6 | 1053.028 | 20.539
107.707 | 1053.803 | 20.5614
107.825 | 1055.648 | 20.5887
107.927 | 1056.554 | 20.6075
108.035 | 1057.493 | 20.6299
108.116 | 1058.81 | 20.6492
108.226 | 1059.568 | 20.6703
108.338 | 1060.194 | 20.6909
108.416 | 1061.825 | 20.7084
108.529 | 1062.5 | 20.7307
108.619 | 1063.307 | 20.7505
108.72 | 1064.839 | 20.7703
108.831 | 1065.383 | 20.7888
108.927 | 1066.289 | 20.8112
109.009 | 1067.08 | 20.8229
109.101 | 1068.117 | 20.8451
109.225 | 1069.616 | 20.8679
109.315 | 1070.638 | 20.8875
109.412 | 1071.428 | 20.9109
109.521 | 1072.565 | 20.9271
109.618 | 1073.85 | 20.9488
109.726 | 1074.459 | 20.9704
109.819 | 1075.547 | 20.9868
109.924 | 1076.238 | 21.0075
110.025 | 1076.93 | 21.0267
110.109 | 1078.759 | 21.0492
110.213 | 1079.615 | 21.0678
110.331 | 1080.208 | 21.0853
110.427 | 1081.658 | 21.1062
110.508 | 1082.416 | 21.1297
110.612 | 1083.404 | 21.146
110.728 | 1084.639 | 21.1661
110.838 | 1085.463 | 21.187
110.912 | 1086.386 | 21.2045
111.017 | 1087.077 | 21.2269
111.118 | 1088.395 | 21.2475
111.226 | 1089.384 | 21.2648
111.314 | 1090.8 | 21.2856
111.423 | 1091.41 | 21.3033
111.507 | 1092.382 | 21.3225
111.625 | 1093.601 | 21.3415
111.706 | 1094.441 | 21.3608
111.807 | 1095.38 | 21.3787
111.908 | 1096.187 | 21.3987
112.001 | 1097.636 | 21.4119
112.101 | 1098.658 | 21.4322
112.214 | 1099.102 | 21.4523
112.312 | 1100.47 | 21.4728
112.417 | 1101.54 | 21.493
112.5 | 1102.348 | 21.5096
112.617 | 1103.039 | 21.5338
112.707 | 1104.522 | 21.5509
112.804 | 1105.098 | 21.5735
112.919 | 1106.565 | 21.5882
113.018 | 1107.289 | 21.6107
113.131 | 1108.657 | 21.6383
113.207 | 1109.447 | 21.6519
113.331 | 1110.798 | 21.6785
113.422 | 1111.407 | 21.6889
113.504 | 1112.429 | 21.7063
113.601 | 1112.972 | 21.731
113.706 | 1114.158 | 21.7481
113.827 | 1115.608 | 21.7758
113.913 | 1116.234 | 21.791
114.013 | 1116.975 | 21.811
114.129 | 1118.623 | 21.8378
114.221 | 1119.117 | 21.8491
114.328 | 1120.616 | 21.8772
114.412 | 1121.275 | 21.8897
114.509 | 1122.296 | 21.9071
114.608 | 1122.889 | 21.9294
114.73 | 1124.404 | 21.9557
114.833 | 1125.59 | 21.9757
114.904 | 1126.134 | 21.988
115.029 | 1127.732 | 22.0141
115.138 | 1128.358 | 22.0337
115.201 | 1129.33 | 22.0455
115.304 | 1129.84 | 22.066
115.425 | 1131.554 | 22.0947
115.553 | 1132.624 | 22.1163
115.631 | 1133.547 | 22.1333
115.705 | 1134.42 | 22.1483
115.831 | 1135.655 | 22.1745
115.935 | 1136.512 | 22.1935
116.008 | 1137.418 | 22.206
116.118 | 1138.801 | 22.2336
116.235 | 1139.51 | 22.2531
116.33 | 1140.63 | 22.2739
116.404 | 1141.421 | 22.2864
116.521 | 1142.327 | 22.313
116.6 | 1142.854 | 22.327
116.729 | 1144.386 | 22.3551
116.822 | 1145.835 | 22.3724
116.917 | 1146.478 | 22.3942
117.027 | 1147.911 | 22.4144
117.12 | 1148.537 | 22.4271
117.221 | 1149.838 | 22.447
117.324 | 1150.563 | 22.4666
117.415 | 1151.452 | 22.4815
117.517 | 1152.144 | 22.5052
117.623 | 1152.951 | 22.5207
117.726 | 1154.434 | 22.5454
117.832 | 1155.324 | 22.5636
117.922 | 1156.855 | 22.5818
118.029 | 1157.333 | 22.6019
118.122 | 1158.256 | 22.6183
118.226 | 1159.541 | 22.6373
118.314 | 1160.479 | 22.6594
118.424 | 1161.336 | 22.6799
118.508 | 1161.913 | 22.6947
118.63 | 1163.675 | 22.7144
118.713 | 1164.482 | 22.7378
118.83 | 1165.273 | 22.7559
118.912 | 1166.41 | 22.7762
119.01 | 1167.727 | 22.7962
119.122 | 1168.469 | 22.8148
119.209 | 1169.045 | 22.8351
119.326 | 1170.363 | 22.8558
119.419 | 1171.384 | 22.8761
119.502 | 1171.994 | 22.8872
119.623 | 1173.114 | 22.9115
119.722 | 1174.514 | 22.9314
119.815 | 1175.486 | 22.9525
119.906 | 1176.194 | 22.971
120.022 | 1177.562 | 22.9924
120.105 | 1178.468 | 23.0109
120.207 | 1179.077 | 23.0291
120.303 | 1180.477 | 23.0048
120.414 | 1181.779 | 22.9973
120.516 | 1182.52 | 23.0143
120.618 | 1183.393 | 23.033
120.702 | 1184.019 | 23.0524
120.81 | 1185.403 | 23.0691
120.907 | 1185.403 | 23.0843
121.006 | 1187.363 | 23.1082
121.111 | 1188.17 | 23.1267
121.203 | 1189.669 | 23.1467
121.34 | 1190.756 | 23.1705
121.424 | 1191.217 | 23.1819
121.504 | 1192.502 | 23.2024
121.629 | 1193.622 | 23.2291
121.721 | 1194.117 | 23.2419
121.805 | 1195.714 | 23.2628
121.902 | 1196.489 | 23.2835
122.027 | 1197.922 | 23.3082
122.121 | 1197.922 | 23.3181
122.205 | 1199.52 | 23.3397
122.34 | 1200.294 | 23.3654
122.436 | 1201.084 | 23.385
122.502 | 1201.99 | 23.3999
122.606 | 1202.682 | 23.4172
122.728 | 1204.346 | 23.4383
122.805 | 1204.939 | 23.4539
122.926 | 1206.603 | 23.4766
123.036 | 1207.525 | 23.4939
123.141 | 1208.217 | 23.5105
123.212 | 1209.057 | 23.5245
123.327 | 1210.523 | 23.5545
123.439 | 1211.528 | 23.5719
123.54 | 1212.368 | 23.5928
123.614 | 1213.093 | 23.606
123.702 | 1214.114 | 23.6235
123.823 | 1215.58 | 23.6502
123.94 | 1216.256 | 23.6655
124.033 | 1217.063 | 23.684
124.1 | 1217.969 | 23.6998
124.224 | 1219.468 | 23.7199
124.329 | 1220.588 | 23.7418
124.423 | 1221.56 | 23.7589
124.518 | 1222.548 | 23.7768
124.635 | 1223.323 | 23.7986
124.717 | 1224.476 | 23.815
124.809 | 1225.085 | 23.8301
124.925 | 1226.716 | 23.8545
125.029 | 1227.243 | 23.8738
125.115 | 1228.808 | 23.8921
125.229 | 1229.599 | 23.9087
125.322 | 1230.126 | 23.9305
125.418 | 1231.806 | 23.9531
125.517 | 1232.415 | 23.9707
125.627 | 1233.437 | 23.9912
125.722 | 1234.903 | 24.0118
125.843 | 1235.364 | 24.0301
125.929 | 1236.286 | 24.0505
126.024 | 1237.11 | 24.0711
126.131 | 1238.51 | 24.0882
126.214 | 1239.482 | 24.1102
126.316 | 1240.256 | 24.1262
126.412 | 1241.08 | 24.1501
126.505 | 1242.052 | 24.1574
126.619 | 1243.666 | 24.1874
126.728 | 1244.44 | 24.2039
126.82 | 1245.099 | 24.2229
126.923 | 1245.857 | 24.2447
127.025 | 1247.603 | 24.2597
127.111 | 1248.427 | 24.2772
127.224 | 1249.415 | 24.2991
127.308 | 1250.041 | 24.3212
127.413 | 1251.029 | 24.3369
127.523 | 1252.413 | 24.3539
127.624 | 1253.434 | 24.3727
127.708 | 1254.736 | 24.3934
127.804 | 1255.395 | 24.4142
127.922 | 1256.564 | 24.4338
128.026 | 1257.404 | 24.4493
128.104 | 1258.673 | 24.4675
128.208 | 1259.529 | 24.4862
128.324 | 1260.32 | 24.5091
128.411 | 1261.77 | 24.5266
128.536 | 1262.379 | 24.5449
128.616 | 1263.351 | 24.562
128.701 | 1264.652 | 24.5817
128.812 | 1265.41 | 24.5996
128.91 | 1266.547 | 24.6225
129.016 | 1267.337 | 24.641
129.11 | 1267.98 | 24.6605
129.209 | 1268.738 | 24.6772
129.305 | 1270.681 | 24.6991
129.415 | 1271.39 | 24.714
129.55 | 1272.856 | 24.7413
129.617 | 1272.856 | 24.7507
129.721 | 1274.388 | 24.7706
129.829 | 1275.64 | 24.7979
129.923 | 1276.414 | 24.8058
130.016 | 1277.517 | 24.8311
130.119 | 1278.078 | 24.8494
130.212 | 1278.819 | 24.8657
130.305 | 1280.499 | 24.8857
130.429 | 1281.767 | 24.907
130.529 | 1282.262 | 24.9233
130.605 | 1282.904 | 24.9363
130.732 | 1284.601 | 24.9608
130.831 | 1285.737 | 24.9806
130.917 | 1286.297 | 24.9939
131.028 | 1287.352 | 25.0171
131.127 | 1287.928 | 25.0299
131.203 | 1289.098 | 25.0506
131.327 | 1290.58 | 25.0714
131.447 | 1291.289 | 25.0917
131.539 | 1292.409 | 25.1108
131.611 | 1293.035 | 25.1229
131.732 | 1294.633 | 25.1473
131.849 | 1295.456 | 25.1656
131.928 | 1296.576 | 25.1871
132.003 | 1297.383 | 25.2008
132.12 | 1298.85 | 25.2275
132.243 | 1299.344 | 25.2459
132.335 | 1300.085 | 25.2638
132.404 | 1300.958 | 25.2768
132.52 | 1302.638 | 25.3034
132.612 | 1303.264 | 25.3134
132.706 | 1304.154 | 25.3315
132.804 | 1304.714 | 25.3525
132.934 | 1306.476 | 25.3752
133.021 | 1307.827 | 25.4004
133.117 | 1308.502 | 25.4172
133.233 | 1309.178 | 25.436
133.325 | 1310.693 | 25.4558
133.426 | 1311.237 | 25.4746
133.516 | 1312.769 | 25.4921
133.6 | 1313.362 | 25.5062
133.717 | 1314.235 | 25.53
133.814 | 1315.75 | 25.5493
133.926 | 1316.459 | 25.5665
134.008 | 1317.035 | 25.5816
134.13 | 1318.172 | 25.6074
134.221 | 1319.638 | 25.6232
134.323 | 1320.198 | 25.641
134.413 | 1321.022 | 25.6612
134.53 | 1322.471 | 25.6819
134.618 | 1323.509 | 25.6988
134.722 | 1324.283 | 25.7184
134.811 | 1325.716 | 25.7372
134.93 | 1326.375 | 25.7545
135.003 | 1326.952 | 25.7701
135.114 | 1328.418 | 25.7947
135.22 | 1329.044 | 25.8109
135.321 | 1330.823 | 25.8318
135.429 | 1331.449 | 25.8497
135.52 | 1332.553 | 25.8694
135.607 | 1333.244 | 25.8877
135.71 | 1334.513 | 25.9057
135.821 | 1335.139 | 25.9249
135.912 | 1336.457 | 25.9432
136.01 | 1336.885 | 25.9598
136.109 | 1338.532 | 25.9773
136.217 | 1339.273 | 25.996
136.321 | 1339.998 | 26.0179
136.407 | 1341.711 | 26.0342
136.516 | 1342.387 | 26.0503
136.601 | 1342.93 | 26.0647
136.707 | 1344.709 | 26.0892
136.803 | 1345.368 | 26.1084
136.904 | 1346.488 | 26.1269
137.01 | 1346.999 | 26.1499
137.125 | 1348.399 | 26.1627
137.207 | 1349.421 | 26.1842
137.304 | 1349.964 | 26.1986
137.409 | 1351.15 | 26.22
137.508 | 1352.715 | 26.2432
137.608 | 1353.522 | 26.2606
137.718 | 1354.313 | 26.2752
137.848 | 1355.581 | 26.3021
137.951 | 1356.586 | 26.3207
138.014 | 1357.163 | 26.3362
138.104 | 1357.97 | 26.3542
138.2 | 1359.617 | 26.3717
138.338 | 1360.309 | 26.396
138.415 | 1361.034 | 26.41
138.507 | 1361.989 | 26.4239
138.646 | 1363.587 | 26.4522
138.725 | 1364.295 | 26.4634
138.805 | 1365.234 | 26.4832
138.91 | 1366.453 | 26.4977
139.007 | 1367.145 | 26.5167
139.138 | 1368.71 | 26.5418
139.228 | 1369.599 | 26.5581
139.336 | 1370.291 | 26.5776
139.402 | 1371.131 | 26.5873
139.524 | 1372.548 | 26.6128
139.622 | 1373.339 | 26.6247
139.701 | 1374.195 | 26.6397
139.841 | 1375.233 | 26.6629
139.907 | 1376.04 | 26.6785
140.003 | 1377.012 | 26.6967
140.112 | 1377.803 | 26.7119
140.239 | 1379.483 | 26.7393
140.329 | 1380.735 | 26.7588
140.423 | 1381.526 | 26.7746
140.54 | 1381.97 | 26.7947
140.637 | 1383.7 | 26.8131
140.729 | 1384.59 | 26.834
140.819 | 1385.034 | 26.849
140.931 | 1386.632 | 26.8643
141.021 | 1387.505 | 26.8799
141.129 | 1388.543 | 26.9016
141.223 | 1389.515 | 26.9161
141.306 | 1389.993 | 26.9283
141.42 | 1391.525 | 26.9554
141.527 | 1392.875 | 26.9649
141.631 | 1393.485 | 26.9778
141.728 | 1394.588 | 26.9988
141.819 | 1395.494 | 27.0125
141.903 | 1396.367 | 27.0258
142.024 | 1397.718 | 27.0475
142.131 | 1398.476 | 27.0629
142.218 | 1399.777 | 27.0815
142.312 | 1400.881 | 27.1038
142.437 | 1401.458 | 27.1198
142.526 | 1402.611 | 27.1403
142.622 | 1403.566 | 27.1537
142.714 | 1404.456 | 27.1742
142.817 | 1405.823 | 27.1917
142.92 | 1406.531 | 27.2136
143.023 | 1407.272 | 27.2291
143.114 | 1408.574 | 27.2437
143.228 | 1409.167 | 27.264
143.327 | 1410.106 | 27.2809
143.413 | 1411.769 | 27.2974
143.542 | 1412.362 | 27.3141
143.608 | 1413.4 | 27.3247
143.723 | 1414.586 | 27.3441
143.825 | 1415.426 | 27.3628
143.91 | 1416.415 | 27.3824
144.007 | 1417.7 | 27.4004
144.126 | 1418.342 | 27.4181
144.21 | 1418.902 | 27.4383
144.305 | 1420.648 | 27.4552
144.408 | 1421.505 | 27.474
144.511 | 1422.164 | 27.4929
144.621 | 1423.531 | 27.513
144.722 | 1424.387 | 27.5311
144.803 | 1425.672 | 27.5492
144.902 | 1426.348 | 27.5715
145.002 | 1427.616 | 27.5835
145.105 | 1428.341 | 27.6038
145.202 | 1429.148 | 27.6212
145.314 | 1429.922 | 27.644
145.408 | 1430.779 | 27.6572
145.505 | 1431.701 | 27.6782
145.604 | 1433.629 | 27.6915
145.714 | 1434.337 | 27.7088
145.812 | 1434.913 | 27.7286
145.908 | 1436.38 | 27.7465
146.005 | 1437.664 | 27.7644
146.113 | 1438.439 | 27.7751
146.228 | 1439.213 | 27.7979
146.318 | 1440.102 | 27.8155
146.414 | 1440.827 | 27.831
146.51 | 1441.783 | 27.8514
146.63 | 1443.595 | 27.8723
146.72 | 1444.039 | 27.8842
146.813 | 1445.472 | 27.9002
146.903 | 1446.131 | 27.9187
147.012 | 1447.466 | 27.9361
147.129 | 1448.882 | 27.9594
147.21 | 1449.442 | 27.9665
147.301 | 1450.464 | 27.9836
147.433 | 1451.732 | 28.0025
147.529 | 1452.309 | 28.0192
147.611 | 1453.445 | 28.037
147.743 | 1454.269 | 28.0585
147.809 | 1455.059 | 28.0666
147.905 | 1456.262 | 28.0834
148.013 | 1456.822 | 28.1027
148.102 | 1457.745 | 28.1253
148.202 | 1459.375 | 28.1414
148.328 | 1460.71 | 28.1634
148.401 | 1461.253 | 28.1735
148.508 | 1462.176 | 28.1891
148.631 | 1463.576 | 28.2147
148.721 | 1464.811 | 28.2306
148.825 | 1465.684 | 28.2452
148.912 | 1466.244 | 28.2584
149.023 | 1467.299 | 28.2858
149.102 | 1468.353 | 28.2956
149.22 | 1469.489 | 28.3174
149.314 | 1470.083 | 28.3268
149.423 | 1471.153 | 28.3496
149.537 | 1472.603 | 28.3698
149.629 | 1473.624 | 28.3867
149.729 | 1474.3 | 28.4047
149.833 | 1475.667 | 28.4212
149.937 | 1476.523 | 28.438
150.024 | 1477.841 | 28.4563
150.131 | 1478.434 | 28.4763
150.203 | 1479.34 | 28.4871
150.333 | 1479.999 | 28.5118
150.42 | 1481.811 | 28.5306
150.517 | 1482.437 | 28.5462
150.628 | 1483.359 | 28.5637
150.733 | 1484.381 | 28.5831
150.803 | 1484.957 | 28.5965
150.913 | 1486.736 | 28.6211
151.026 | 1487.412 | 28.6353
151.109 | 1488.285 | 28.6488
151.235 | 1489.141 | 28.6726
151.323 | 1490.525 | 28.6934
151.422 | 1491.513 | 28.7143
151.511 | 1492.403 | 28.7347
151.62 | 1493.292 | 28.7514
151.728 | 1494.528 | 28.7683
151.812 | 1495.434 | 28.7844
151.922 | 1496.505 | 28.8061
152.006 | 1497.789 | 28.8218
152.116 | 1498.58 | 28.8409
152.224 | 1499.371 | 28.8591
152.329 | 1500.606 | 28.8773
152.416 | 1500.606 | 28.8977
152.51 | 1502.748 | 28.9134
152.619 | 1503.538 | 28.9309
152.719 | 1504.477 | 28.9477
152.816 | 1505.334 | 28.9669
152.92 | 1506.52 | 28.978
153.022 | 1507.393 | 29.0011
153.103 | 1508.019 | 29.0161
153.227 | 1509.403 | 29.034
153.322 | 1510.276 | 29.0499
153.411 | 1510.836 | 29.0658
153.512 | 1512.45 | 29.085
153.633 | 1513.406 | 29.0991
153.713 | 1514.41 | 29.115
153.817 | 1515.053 | 29.137
153.914 | 1515.811 | 29.1519
154.016 | 1516.766 | 29.1689
154.108 | 1517.754 | 29.1913
154.245 | 1519.599 | 29.2124
154.324 | 1520.209 | 29.2253
154.402 | 1521.658 | 29.2471
154.512 | 1522.284 | 29.2621
154.616 | 1523.487 | 29.2799
154.703 | 1524.294 | 29.2948
154.81 | 1524.969 | 29.3173
154.928 | 1526.551 | 29.3394
155.034 | 1527.424 | 29.3569
155.101 | 1527.967 | 29.3698
155.2 | 1529.598 | 29.3891
155.332 | 1530.751 | 29.4133
155.429 | 1531.888 | 29.4293
155.536 | 1532.333 | 29.444
155.629 | 1533.881 | 29.4649
155.729 | 1534.721 | 29.4861
155.808 | 1535.215 | 29.4966
155.925 | 1536.632 | 29.5227
156.012 | 1537.241 | 29.5343
156.11 | 1538.263 | 29.5529
156.21 | 1538.872 | 29.5669
156.331 | 1540.256 | 29.5917
156.408 | 1540.948 | 29.5998
156.505 | 1541.92 | 29.6193
156.6 | 1543.452 | 29.6329
156.743 | 1544.753 | 29.6551
156.8 | 1545.297 | 29.669
156.909 | 1546.137 | 29.6839
157.001 | 1546.878 | 29.7007
157.138 | 1548.476 | 29.7249
157.219 | 1549.777 | 29.7419
157.303 | 1550.354 | 29.7531
157.424 | 1551.853 | 29.7802
157.534 | 1552.462 | 29.794
157.629 | 1553.45 | 29.8134
157.718 | 1554.768 | 29.8338
157.827 | 1555.888 | 29.8504
157.921 | 1556.317 | 29.867
158.031 | 1557.552 | 29.8852
158.125 | 1558.541 | 29.9013
158.225 | 1559.479 | 29.924
158.319 | 1559.974 | 29.9408
158.414 | 1561.736 | 29.9614
158.514 | 1562.412 | 29.9798
158.632 | 1563.647 | 29.9963
158.729 | 1564.339 | 30.0098
158.802 | 1564.899 | 30.0232
158.921 | 1566.53 | 30.0488
159 | 1567.337 | 30.0581
159.122 | 1568.457 | 30.0829
159.23 | 1569.528 | 30.1019
159.323 | 1570.5 | 30.1162
159.423 | 1571.488 | 30.1329
159.523 | 1572.163 | 30.1514
159.624 | 1573.564 | 30.169
159.725 | 1574.255 | 30.1898
159.81 | 1575.705 | 30.2018
159.928 | 1576.331 | 30.2203
160.019 | 1577.616 | 30.2378
160.109 | 1578.374 | 30.2566
160.209 | 1579.098 | 30.2695
160.3 | 1579.84 | 30.2806
160.419 | 1581.52 | 30.3051
160.52 | 1582.261 | 30.3242
160.608 | 1583.694 | 30.3414
160.728 | 1584.353 | 30.3582
160.818 | 1585.572 | 30.3766
160.907 | 1586.165 | 30.3927
161.025 | 1587.302 | 30.4111
161.105 | 1588.027 | 30.4274
161.208 | 1589.147 | 30.4461
161.307 | 1589.707 | 30.4656
161.407 | 1591.651 | 30.4802
161.516 | 1592.342 | 30.4979
161.624 | 1592.902 | 30.5169
161.728 | 1594.55 | 30.5361
161.816 | 1595.472 | 30.5532
161.905 | 1596.345 | 30.5683
162.022 | 1597.531 | 30.5853
162.126 | 1598.338 | 30.6031
162.202 | 1598.915 | 30.6217
162.304 | 1600.628 | 30.6422
162.411 | 1601.386 | 30.6608
162.515 | 1602.061 | 30.6783
162.615 | 1603.461 | 30.6957
162.703 | 1604.153 | 30.713
162.801 | 1604.911 | 30.7313
162.937 | 1606.361 | 30.7547
163.021 | 1606.97 | 30.7696
163.111 | 1608.436 | 30.786
163.201 | 1609.309 | 30.8032
163.309 | 1610.034 | 30.8195
163.407 | 1611.401 | 30.8392
163.502 | 1612.307 | 30.8535
163.6 | 1612.9 | 30.8743
163.727 | 1614.564 | 30.8994
163.815 | 1615.108 | 30.9061
163.912 | 1615.964 | 30.9266
164.008 | 1616.755 | 30.9428
164.104 | 1617.71 | 30.9582
164.227 | 1619.555 | 30.9839
164.343 | 1620.231 | 31.0019
164.414 | 1621.021 | 31.0119
164.507 | 1622.191 | 31.0312
164.608 | 1622.85 | 31.0465
164.741 | 1624.266 | 31.0694
164.808 | 1625.041 | 31.0813
164.904 | 1625.914 | 31.0971
165.002 | 1626.655 | 31.1201
165.109 | 1628.401 | 31.1334
165.206 | 1629.126 | 31.153
165.303 | 1629.851 | 31.1697
165.435 | 1631.481 | 31.1926
165.505 | 1632.091 | 31.2026
165.629 | 1633.573 | 31.2274
165.726 | 1634.875 | 31.2436
165.837 | 1635.319 | 31.2584
165.929 | 1636.538 | 31.2773
166.038 | 1637.428 | 31.2961
166.102 | 1637.972 | 31.3043
166.203 | 1638.812 | 31.3227
166.318 | 1640.492 | 31.343
166.417 | 1641.563 | 31.36
166.52 | 1642.156 | 31.3761
166.617 | 1642.946 | 31.3948
166.7 | 1643.753 | 31.4068
166.815 | 1645.878 | 31.427
166.933 | 1646.471 | 31.4435
167.029 | 1647.344 | 31.459
167.115 | 1648.712 | 31.4759
167.229 | 1649.42 | 31.4976
167.32 | 1650.211 | 31.5094
167.424 | 1651.809 | 31.5244
167.525 | 1652.27 | 31.5429
167.615 | 1653.752 | 31.5607
167.7 | 1654.312 | 31.5689
167.828 | 1655.202 | 31.5938
167.918 | 1656.602 | 31.6101
168.011 | 1657.722 | 31.6275
168.121 | 1658.398 | 31.6477
168.226 | 1659.584 | 31.6645
168.329 | 1660.424 | 31.682
168.412 | 1661.725 | 31.7025
168.51 | 1662.499 | 31.7164
168.631 | 1663.076 | 31.7322
168.71 | 1663.899 | 31.7519
168.817 | 1665.481 | 31.7484
168.909 | 1666.387 | 31.7641
169.016 | 1666.947 | 31.7796
169.121 | 1668.429 | 31.7997
169.212 | 1669.368 | 31.8162
169.317 | 1669.994 | 31.83
169.416 | 1671.444 | 31.8526
169.504 | 1672.449 | 31.8645
169.611 | 1673.75 | 31.8821
169.737 | 1674.343 | 31.8984
169.817 | 1675.331 | 31.9179
169.906 | 1676.452 | 31.9306
170.02 | 1677.012 | 31.9466
170.111 | 1678.544 | 31.9613
170.208 | 1679.071 | 31.9801
170.303 | 1680.454 | 31.9956
170.422 | 1680.998 | 32.0107
170.507 | 1682.662 | 32.0262
170.61 | 1683.37 | 32.0443
170.703 | 1684.243 | 32.0561
170.8 | 1685.396 | 32.0709
170.908 | 1685.989 | 32.0888
171.026 | 1687.406 | 32.1039
171.136 | 1687.406 | 32.1196
171.207 | 1688.921 | 32.1385
171.308 | 1690.651 | 32.1554
171.402 | 1691.343 | 32.1687
171.5 | 1691.919 | 32.1862
171.628 | 1693.534 | 32.2071
171.71 | 1694.11 | 32.2223
171.814 | 1695.082 | 32.2405
171.942 | 1696.68 | 32.2578
172.028 | 1697.553 | 32.2795
172.105 | 1698.195 | 32.2881
172.212 | 1699.003 | 32.3015
172.316 | 1700.436 | 32.3166
172.42 | 1700.93 | 32.3356
172.5 | 1701.984 | 32.3496
172.643 | 1703.483 | 32.374
172.701 | 1704.027 | 32.3826
172.803 | 1704.999 | 32.3999
172.925 | 1706.514 | 32.4227
173.011 | 1706.959 | 32.4343
173.108 | 1707.914 | 32.4502
173.204 | 1708.672 | 32.4655
173.305 | 1709.66 | 32.4825
173.428 | 1711.291 | 32.4993
173.539 | 1712.708 | 32.5193
173.636 | 1713.663 | 32.5344
173.736 | 1714.454 | 32.5531
173.828 | 1715.558 | 32.5671
173.93 | 1716.447 | 32.5848
174.003 | 1717.337 | 32.5965
174.131 | 1718.374 | 32.6177
174.233 | 1718.918 | 32.6348
174.317 | 1720.565 | 32.6538
174.436 | 1721.142 | 32.6678
174.51 | 1721.982 | 32.6803
174.627 | 1723.563 | 32.7019
174.731 | 1724.535 | 32.7192
174.842 | 1725.161 | 32.736
174.93 | 1726.215 | 32.7516
175.02 | 1727.616 | 32.7699
175.127 | 1728.39 | 32.7841
175.211 | 1728.999 | 32.8003
175.325 | 1730.647 | 32.8213
175.426 | 1731.174 | 32.8417
175.514 | 1732.739 | 32.856
175.627 | 1733.496 | 32.8733
175.717 | 1734.04 | 32.8854
175.833 | 1735.457 | 32.9024
175.911 | 1736.28 | 32.9192
176.033 | 1736.84 | 32.9361
176.113 | 1737.631 | 32.9511
176.228 | 1739.377 | 32.9716
176.31 | 1740.382 | 32.9872
176.411 | 1741.337 | 33.0033
176.531 | 1742.424 | 33.0233
176.623 | 1743.545 | 33.0385
176.71 | 1744.187 | 33.0536
176.819 | 1745.192 | 33.0727
176.924 | 1746.477 | 33.0894
177.02 | 1747.218 | 33.1049
177.127 | 1748.371 | 33.1211
177.218 | 1749.491 | 33.1358
177.308 | 1750.364 | 33.1524
177.419 | 1751.764 | 33.1668
177.514 | 1752.423 | 33.1853
177.614 | 1753.494 | 33.2011
177.715 | 1753.988 | 33.216
177.816 | 1754.746 | 33.2335
177.923 | 1756.542 | 33.2467
178.005 | 1757.332 | 33.2623
178.108 | 1758.337 | 33.2793
178.202 | 1759.589 | 33.2961
178.314 | 1760.726 | 33.3132
178.419 | 1761.467 | 33.3295
178.514 | 1762.422 | 33.3454
178.614 | 1763.18 | 33.3669
178.711 | 1764.695 | 33.3791
178.808 | 1765.387 | 33.3972
178.91 | 1766.491 | 33.4141
179.002 | 1767.035 | 33.4305
179.109 | 1767.842 | 33.4489
179.212 | 1769.67 | 33.4627
179.312 | 1770.428 | 33.4839
179.404 | 1771.433 | 33.4945
179.508 | 1771.91 | 33.5155
179.614 | 1773.442 | 33.5312
179.704 | 1774.332 | 33.5456
179.802 | 1774.909 | 33.5648
179.949 | 1776.803 | 33.5877
180.015 | 1777.462 | 33.5976
180.113 | 1778.401 | 33.6156
180.242 | 1779.043 | 33.6416
180.309 | 1780.031 | 33.6504
180.437 | 1781.25 | 33.6678
180.531 | 1782.552 | 33.6836
180.601 | 1783.573 | 33.695
180.726 | 1784.199 | 33.7083
180.806 | 1785.171 | 33.7307
180.901 | 1786.604 | 33.7468
181.026 | 1787.279 | 33.7681
181.115 | 1787.84 | 33.7801
181.202 | 1789.042 | 33.7966
181.311 | 1790.393 | 33.8111
181.426 | 1791.2 | 33.8336
181.505 | 1791.842 | 33.8466
181.625 | 1793.325 | 33.8693
181.734 | 1794.066 | 33.888
181.804 | 1794.89 | 33.8976
181.906 | 1795.944 | 33.919
182.005 | 1796.652 | 33.933
182.101 | 1797.641 | 33.9502
182.236 | 1799.37 | 33.9749
182.309 | 1800.112 | 33.9843
182.437 | 1801.298 | 34.0085
182.534 | 1802.121 | 34.0232
182.639 | 1803.67 | 34.037
182.704 | 1803.67 | 34.0466
182.825 | 1805.399 | 34.0704
182.933 | 1806.536 | 34.0869
183.018 | 1807.442 | 34.1022
183.117 | 1808.546 | 34.1185
183.237 | 1809.122 | 34.1363
183.328 | 1810.292 | 34.1553
183.401 | 1810.885 | 34.1694
183.523 | 1812.466 | 34.1903
183.6 | 1813.306 | 34.2014
183.719 | 1814.36 | 34.2216
183.823 | 1815.25 | 34.2403
183.908 | 1815.827 | 34.2519
184.003 | 1816.963 | 34.2681
184.102 | 1817.77 | 34.2842
184.215 | 1819.385 | 34.3091
184.314 | 1820.011 | 34.322
184.432 | 1821.411 | 34.3408
184.518 | 1822.465 | 34.3566
184.624 | 1823.223 | 34.3772
184.708 | 1823.849 | 34.3882
184.814 | 1825.496 | 34.4095
184.932 | 1826.089 | 34.424
185.023 | 1827.226 | 34.4424
185.113 | 1828.527 | 34.4606
185.21 | 1829.071 | 34.4779
185.324 | 1830.537 | 34.4953
185.408 | 1831.377 | 34.5106
185.508 | 1832.299 | 34.5262
185.616 | 1833.007 | 34.5415
185.714 | 1833.749 | 34.5576
185.816 | 1835.709 | 34.5755
185.915 | 1836.533 | 34.5936
186.021 | 1837.274 | 34.6096
186.104 | 1838.608 | 34.6268
186.214 | 1839.712 | 34.643
186.326 | 1840.19 | 34.6615
186.431 | 1841.425 | 34.6759
186.507 | 1842.446 | 34.6931
186.622 | 1843.023 | 34.7122
186.713 | 1844.505 | 34.7273
186.823 | 1845.082 | 34.747
186.915 | 1846.235 | 34.7626
187 | 1847.553 | 34.7815
187.11 | 1848.673 | 34.7943
187.211 | 1849.348 | 34.8127
187.31 | 1849.958 | 34.8295
187.411 | 1851.325 | 34.8458
187.518 | 1852.215 | 34.8658
187.606 | 1853.648 | 34.8828
187.707 | 1854.307 | 34.8987
187.831 | 1855.723 | 34.9206
187.906 | 1856.333 | 34.9329
188.015 | 1857.42 | 34.9484
188.116 | 1858.244 | 34.9706
188.208 | 1859.331 | 34.9852
188.306 | 1860.039 | 35.003
188.404 | 1861.62 | 35.0203
188.501 | 1862.395 | 35.037
188.612 | 1863.004 | 35.0551
188.747 | 1864.767 | 35.0742
188.811 | 1865.393 | 35.0887
188.905 | 1866.595 | 35.1079
189.012 | 1867.254 | 35.1219
189.142 | 1868.457 | 35.1456
189.227 | 1869.824 | 35.1609
189.308 | 1870.384 | 35.1714
189.43 | 1871.455 | 35.1946
189.524 | 1872.822 | 35.2083
189.634 | 1873.283 | 35.2286
189.708 | 1874.041 | 35.239
189.83 | 1875.573 | 35.2519
189.904 | 1876.298 | 35.266
190.037 | 1877.121 | 35.2816
190.129 | 1878.175 | 35.3
190.225 | 1879.477 | 35.319
190.333 | 1880.35 | 35.339
190.42 | 1881.75 | 35.3501
190.525 | 1882.524 | 35.3676
190.63 | 1883.15 | 35.3828
190.734 | 1884.303 | 35.3993
190.828 | 1884.929 | 35.4154
190.94 | 1886.692 | 35.4303
191.03 | 1887.4 | 35.4472
191.124 | 1888.323 | 35.4577
191.228 | 1889.196 | 35.4728
191.338 | 1890.645 | 35.4916
191.422 | 1891.452 | 35.5056
191.539 | 1892.144 | 35.52
191.627 | 1893.544 | 35.5373
191.716 | 1894.73 | 35.5559
191.836 | 1895.389 | 35.571
191.924 | 1895.949 | 35.5828
192.015 | 1897.712 | 35.6072
192.126 | 1898.354 | 35.6217
192.224 | 1899.227 | 35.6405
192.324 | 1900.776 | 35.6539
192.44 | 1901.418 | 35.6727
192.524 | 1902.538 | 35.6906
192.626 | 1903.214 | 35.709
192.73 | 1904.581 | 35.7252
192.81 | 1905.355 | 35.74
192.924 | 1906.031 | 35.7558
193.015 | 1907.513 | 35.7705
193.109 | 1908.09 | 35.7913
193.208 | 1909.638 | 35.8066
193.326 | 1910.248 | 35.8201
193.409 | 1910.841 | 35.831
193.512 | 1912.488 | 35.8536
193.621 | 1913.262 | 35.867
193.71 | 1913.905 | 35.8845
193.814 | 1915.667 | 35.8998
193.925 | 1916.161 | 35.9134
194.005 | 1917.644 | 35.93
194.123 | 1918.237 | 35.9488
194.207 | 1919.653 | 35.9643
194.305 | 1920.263 | 35.9822
194.414 | 1921.136 | 35.9991
194.523 | 1922.339 | 36.0158
194.617 | 1923.426 | 36.0306
194.721 | 1924.332 | 36.0468
194.803 | 1925.584 | 36.0678
194.913 | 1926.275 | 36.0817
195.009 | 1926.819 | 36.0986
195.115 | 1928.4 | 36.1118
195.214 | 1929.389 | 36.1266
195.312 | 1930.097 | 36.1434
195.41 | 1931.695 | 36.1609
195.501 | 1932.255 | 36.1782
195.616 | 1932.897 | 36.1938
195.7 | 1933.885 | 36.2105
195.852 | 1935.549 | 36.2311
195.921 | 1936.076 | 36.2414
196.044 | 1937.312 | 36.2678
196.126 | 1938.053 | 36.2757
196.251 | 1939.502 | 36.2962
196.314 | 1940.095 | 36.3094
196.406 | 1940.919 | 36.3247
196.56 | 1942.517 | 36.3438
196.63 | 1943.522 | 36.3629
196.702 | 1943.999 | 36.3727
196.804 | 1945.597 | 36.3906
196.91 | 1946.355 | 36.4084
197.037 | 1947.228 | 36.4272
197.132 | 1947.92 | 36.4414
197.21 | 1948.859 | 36.4535
197.327 | 1950.523 | 36.4742
197.401 | 1951.56 | 36.4865
197.532 | 1952.285 | 36.5088
197.633 | 1953.504 | 36.524
197.731 | 1954.542 | 36.5385
197.804 | 1955.02 | 36.5498
197.923 | 1956.469 | 36.5675
198.033 | 1957.029 | 36.5777
198.124 | 1958.792 | 36.6021
198.228 | 1959.467 | 36.6142
198.333 | 1960.324 | 36.6306
198.434 | 1961.872 | 36.6476
198.501 | 1961.872 | 36.6559
198.601 | 1963.256 | 36.6714
198.707 | 1964.08 | 36.6921
198.82 | 1965.463 | 36.6944
198.905 | 1966.007 | 36.7071
199.003 | 1966.847 | 36.7201
199.103 | 1967.605 | 36.7384
199.23 | 1969.268 | 36.7592
199.311 | 1969.829 | 36.7711
199.402 | 1970.965 | 36.7856
199.534 | 1972.481 | 36.8077
199.628 | 1973.074 | 36.8246
199.716 | 1974.704 | 36.8455
199.8 | 1975.281 | 36.8564
199.931 | 1976.319 | 36.881
200.018 | 1977.719 | 36.8961
200.115 | 1978.378 | 36.9109
200.205 | 1978.954 | 36.9263
200.321 | 1980.618 | 36.946
200.43 | 1981.409 | 36.962
200.518 | 1982.727 | 36.9799
200.619 | 1983.171 | 36.9944
200.73 | 1984.588 | 37.0116
200.827 | 1985.362 | 37.0255
200.923 | 1986.499 | 37.0409
201.011 | 1987.372 | 37.0581
201.13 | 1988.574 | 37.0717
201.21 | 1989.349 | 37.0895
201.311 | 1990.683 | 37.108
201.44 | 1991.276 | 37.1249
201.509 | 1992.445 | 37.1392
201.603 | 1992.89 | 37.1522
201.708 | 1994.669 | 37.175
201.841 | 1995.295 | 37.1921
201.911 | 1996.333 | 37.2101
202.025 | 1997.206 | 37.2308
202.121 | 1997.832 | 37.2481
202.217 | 1998.771 | 37.2614
202.308 | 2000.468 | 37.2803
202.416 | 2001.44 | 37.2921
202.528 | 2002.164 | 37.3078
202.606 | 2002.873 | 37.3258
202.703 | 2004.569 | 37.3429
202.826 | 2005.376 | 37.3562
202.925 | 2006.381 | 37.3667
203.017 | 2006.974 | 37.3835
203.106 | 2008.44 | 37.4049
203.229 | 2009.033 | 37.4195
203.32 | 2010.17 | 37.439
203.408 | 2011.636 | 37.45
203.502 | 2012.394 | 37.4717
203.613 | 2013.168 | 37.4849
203.707 | 2013.876 | 37.5006
203.812 | 2015.392 | 37.5156
203.905 | 2016.298 | 37.5316
204.006 | 2017.418 | 37.5487
204.12 | 2017.962 | 37.5635
204.209 | 2019.461 | 37.5763
204.317 | 2020.235 | 37.5891
204.433 | 2021.569 | 37.6143
204.507 | 2022.03 | 37.6232
204.604 | 2022.821 | 37.6403
204.708 | 2024.452 | 37.6609
204.815 | 2025.028 | 37.6761
204.949 | 2026.774 | 37.699
205.007 | 2027.302 | 37.7092
205.117 | 2028.29 | 37.7292
205.2 | 2029.558 | 37.744
205.31 | 2030.201 | 37.7602
205.434 | 2031.304 | 37.7832
205.515 | 2031.897 | 37.7957
205.634 | 2033.512 | 37.8147
205.703 | 2034.006 | 37.8273
205.803 | 2034.78 | 37.8415
205.936 | 2036.477 | 37.8652
206.012 | 2037.02 | 37.8763
206.124 | 2038.783 | 37.9019
206.212 | 2039.409 | 37.9111
206.312 | 2040.348 | 37.9262
206.441 | 2041.023 | 37.947
206.508 | 2041.962 | 37.9584
206.604 | 2042.951 | 37.9742
206.701 | 2043.758 | 37.9934
206.808 | 2045.339 | 38.0069
206.923 | 2046.212 | 38.0273
207.022 | 2046.789 | 38.0461
207.131 | 2048.551 | 38.0622
207.22 | 2049.424 | 38.0774
207.34 | 2050.166 | 38.0956
207.421 | 2051.763 | 38.1116
207.534 | 2052.422 | 38.129
207.607 | 2053.312 | 38.139
207.722 | 2053.987 | 38.1619
207.825 | 2055.437 | 38.1762
207.92 | 2056.409 | 38.189
208.028 | 2057.348 | 38.2074
208.135 | 2058.369 | 38.2225
208.226 | 2059.604 | 38.2387
208.321 | 2060.412 | 38.2543
208.428 | 2061.499 | 38.2733
208.524 | 2062.471 | 38.2897
208.641 | 2063.228 | 38.3043
208.728 | 2064.283 | 38.3187
208.833 | 2064.843 | 38.3391
208.913 | 2066.49 | 38.3557
209.033 | 2067.066 | 38.3694
209.101 | 2067.874 | 38.3793
209.217 | 2069.521 | 38.4026
209.311 | 2070.081 | 38.4176
209.411 | 2071.662 | 38.4337
209.529 | 2072.387 | 38.4472
209.624 | 2073.507 | 38.4633
209.711 | 2074.43 | 38.478
209.836 | 2075.418 | 38.4908
209.917 | 2076.406 | 38.508
210.022 | 2077.032 | 38.5288
210.126 | 2078.433 | 38.5409
210.208 | 2079.306 | 38.5555
210.308 | 2080.623 | 38.5718
210.425 | 2081.332 | 38.5843
210.518 | 2082.452 | 38.5967
210.631 | 2083.308 | 38.6112
210.712 | 2083.885 | 38.6266
210.819 | 2085.466 | 38.643
210.91 | 2086.339 | 38.6594
211.005 | 2087.591 | 38.6736
211.12 | 2088.58 | 38.6884
211.229 | 2089.14 | 38.7023
211.309 | 2090.639 | 38.7164
211.42 | 2091.298 | 38.7348
211.524 | 2092.5 | 38.7476
211.607 | 2093.291 | 38.7612
211.718 | 2093.95 | 38.7766
211.815 | 2094.74 | 38.7952
211.949 | 2096.52 | 38.8158
212.013 | 2097.393 | 38.8281
212.122 | 2098.315 | 38.845
212.214 | 2098.925 | 38.8228
212.307 | 2100.407 | 38.8419
212.444 | 2101.659 | 38.8596
212.507 | 2102.236 | 38.8728
212.614 | 2103.158 | 38.891
212.724 | 2104.328 | 38.9029
212.807 | 2105.299 | 38.9196
212.906 | 2106.008 | 38.9377
213.006 | 2107.424 | 38.9508
213.103 | 2108.199 | 38.9653
213.23 | 2109.516 | 38.9892
213.306 | 2110.077 | 39.0024
213.406 | 2111.608 | 39.0188
213.514 | 2112.234 | 39.0342
213.63 | 2113.486 | 39.0565
213.722 | 2113.997 | 39.0676
213.805 | 2115.595 | 39.083
213.942 | 2116.27 | 39.1021
214 | 2116.995 | 39.1135
214.127 | 2118.478 | 39.134
214.229 | 2118.906 | 39.1525
214.309 | 2119.795 | 39.16
214.431 | 2121.509 | 39.1849
214.501 | 2121.986 | 39.1948
214.63 | 2123.288 | 39.2148
214.726 | 2124.474 | 39.2217
214.8 | 2125.363 | 39.2315
214.927 | 2126.599 | 39.2485
215.031 | 2127.274 | 39.2652
215.13 | 2128.493 | 39.2854
215.228 | 2129.465 | 39.2992
215.3 | 2130.272 | 39.3093
215.429 | 2131.178 | 39.3311
215.526 | 2132.479 | 39.3463
215.63 | 2133.385 | 39.3646
215.7 | 2133.995 | 39.3777
215.818 | 2135.708 | 39.3973
215.917 | 2136.532 | 39.4143
216.036 | 2137.125 | 39.4264
216.13 | 2138.096 | 39.4437
216.221 | 2139.727 | 39.4632
216.331 | 2140.221 | 39.4792
216.426 | 2141.424 | 39.4959
216.522 | 2142.363 | 39.51
216.623 | 2143.747 | 39.5234
216.729 | 2144.208 | 39.5429
216.825 | 2145.443 | 39.5568
216.917 | 2146.432 | 39.5729
217.02 | 2147.387 | 39.5873
217.114 | 2147.865 | 39.5993
217.218 | 2149.43 | 39.621
217.326 | 2150.253 | 39.6368
217.418 | 2150.978 | 39.6554
217.516 | 2152.51 | 39.6711
217.622 | 2153.202 | 39.6897
217.738 | 2154.437 | 39.704
217.821 | 2155.409 | 39.7207
217.922 | 2156.447 | 39.7395
218.014 | 2157.518 | 39.7559
218.108 | 2158.028 | 39.7672
218.218 | 2159.412 | 39.7833
218.307 | 2160.582 | 39.806
218.426 | 2161.29 | 39.8229
218.508 | 2162.179 | 39.8363
218.602 | 2162.871 | 39.8454
218.718 | 2164.551 | 39.8675
218.807 | 2165.276 | 39.8804
218.91 | 2166.281 | 39.8976
219.026 | 2167.517 | 39.9137
219.111 | 2168.324 | 39.9298
219.224 | 2169.114 | 39.9456
219.304 | 2170.63 | 39.9639
219.404 | 2171.289 | 39.9791
219.501 | 2171.832 | 39.9891
219.612 | 2173.48 | 40.0156
219.711 | 2174.353 | 40.0292
219.819 | 2175.028 | 40.0427
219.909 | 2175.918 | 40.0632
220.001 | 2177.515 | 40.0768
220.119 | 2178.306 | 40.0995
220.202 | 2179.575 | 40.1144
220.311 | 2180.332 | 40.1284
220.406 | 2181.106 | 40.1428
220.519 | 2182.26 | 40.1614
220.61 | 2182.902 | 40.174
220.7 | 2184.549 | 40.1876
220.836 | 2185.307 | 40.211
220.919 | 2185.9 | 40.2203
221.007 | 2187.399 | 40.2373
221.112 | 2188.486 | 40.2482
221.205 | 2189.244 | 40.2664
221.3 | 2190.249 | 40.2782
221.415 | 2191.221 | 40.2958
221.53 | 2192.522 | 40.315
221.623 | 2193.033 | 40.3257
221.705 | 2194.598 | 40.343
221.803 | 2195.289 | 40.3579
221.927 | 2195.998 | 40.3798
222.004 | 2196.92 | 40.3874
222.101 | 2197.777 | 40.4059
222.236 | 2199.523 | 40.4265
222.306 | 2200.034 | 40.4365
222.437 | 2201.598 | 40.4568
222.538 | 2202.406 | 40.4752
222.61 | 2203.312 | 40.4855
222.738 | 2203.97 | 40.5079
222.825 | 2205.733 | 40.5266
222.903 | 2205.733 | 40.5364
223.041 | 2207.413 | 40.5582
223.106 | 2207.957 | 40.5717
223.202 | 2208.797 | 40.5912
223.334 | 2210.461 | 40.6106
223.43 | 2211.021 | 40.6238
223.507 | 2211.811 | 40.634
223.601 | 2212.619 | 40.65
223.724 | 2214.414 | 40.6708
223.82 | 2215.534 | 40.685
223.905 | 2216.045 | 40.695
224.026 | 2217.61 | 40.7126
224.123 | 2218.137 | 40.7294
224.219 | 2219.685 | 40.7481
224.328 | 2220.377 | 40.7642
224.433 | 2221.102 | 40.7805
224.528 | 2222.057 | 40.796
224.62 | 2223.705 | 40.8131
224.704 | 2224.298 | 40.8198
224.819 | 2225.171 | 40.8381
224.92 | 2226.719 | 40.8531
225.018 | 2227.296 | 40.8698
225.118 | 2228.679 | 40.8863
225.237 | 2229.24 | 40.8991
225.321 | 2230.244 | 40.9033
225.42 | 2231.167 | 40.9113
225.526 | 2231.892 | 40.9247
225.607 | 2232.781 | 40.9331
225.726 | 2234.511 | 40.9535
225.816 | 2235.318 | 40.9668
225.916 | 2236.652 | 40.9781
226.024 | 2237.459 | 40.9946
226.129 | 2238.019 | 41.0057
226.22 | 2239.551 | 41.0183
226.309 | 2240.293 | 41.0341
226.411 | 2241.083 | 41.0472
226.529 | 2242.516 | 41.0577
226.617 | 2243.505 | 41.0749
226.725 | 2244.312 | 41.0858
226.818 | 2244.954 | 41.0943
226.928 | 2246.355 | 41.1134
227.012 | 2247.326 | 41.124
227.109 | 2248.249 | 41.1412
227.225 | 2249.27 | 41.1537
227.315 | 2249.929 | 41.1678
227.425 | 2251.296 | 41.1847
227.52 | 2252.449 | 41.199
227.618 | 2253.125 | 41.2116
227.715 | 2253.915 | 41.2252
227.805 | 2255.398 | 41.236
227.925 | 2255.942 | 41.2498
228.013 | 2257.441 | 41.2646
228.119 | 2258.215 | 41.2773
228.213 | 2258.89 | 41.2954
228.314 | 2260.636 | 41.3095
228.439 | 2261.262 | 41.3183
228.517 | 2262.119 | 41.3349
228.601 | 2262.86 | 41.3479
228.721 | 2263.783 | 41.3636
228.807 | 2265.595 | 41.3748
228.911 | 2266.303 | 41.3903
229.003 | 2266.962 | 41.4004
229.103 | 2268.247 | 41.4161
229.203 | 2269.252 | 41.4272
229.311 | 2269.943 | 41.4426
229.407 | 2271.278 | 41.4377
229.537 | 2272.217 | 41.462
229.601 | 2272.892 | 41.4668
229.702 | 2274.556 | 41.4839
229.8 | 2275.346 | 41.5006
229.907 | 2276.005 | 41.5168
230.039 | 2277.488 | 41.5291
230.114 | 2277.9 | 41.5415
230.232 | 2279.497 | 41.5603
230.324 | 2280.107 | 41.5678
230.434 | 2281.293 | 41.591
230.531 | 2282.479 | 41.6041
230.606 | 2283.369 | 41.6109
230.719 | 2283.929 | 41.6275
230.836 | 2285.428 | 41.6492
230.904 | 2286.004 | 41.6574
231.001 | 2286.976 | 41.6704
231.115 | 2287.668 | 41.6855
231.201 | 2288.739 | 41.6999
231.307 | 2290.32 | 41.7158
231.438 | 2291.226 | 41.7363
231.502 | 2291.934 | 41.7432
231.624 | 2293.565 | 41.7625
231.736 | 2294.158 | 41.7747
231.825 | 2295.196 | 41.791
231.931 | 2296.645 | 41.8077
232.03 | 2297.271 | 41.8172
232.141 | 2298.639 | 41.8372
232.227 | 2299.429 | 41.8496
232.339 | 2300.434 | 41.8614
232.426 | 2301.768 | 41.8765
232.531 | 2302.213 | 41.8855
232.619 | 2303.696 | 41.8972
232.701 | 2304.272 | 41.9091
232.825 | 2305.59 | 41.9299
232.933 | 2306.348 | 41.9416
233.02 | 2307.023 | 41.9526
233.102 | 2307.699 | 41.966
233.229 | 2309.527 | 41.9818
233.331 | 2310.219 | 41.9961
233.425 | 2311.191 | 42.0071
233.539 | 2312.459 | 42.0247
233.636 | 2313.448 | 42.0388
233.719 | 2314.683 | 42.0508
233.801 | 2315.26 | 42.0619
233.93 | 2316.544 | 42.0811
234.02 | 2317.417 | 42.0916
234.13 | 2318.027 | 42.1078
234.228 | 2319.427 | 42.1222
234.311 | 2320.3 | 42.1365
234.418 | 2321.503 | 42.1481
234.534 | 2322.359 | 42.1619
234.611 | 2323.199 | 42.1751
234.706 | 2323.743 | 42.1854
234.802 | 2324.88 | 42.2023
234.921 | 2326.395 | 42.2188
235.009 | 2327.087 | 42.2327
235.122 | 2328.289 | 42.2487
235.204 | 2328.899 | 42.2601
235.312 | 2330.019 | 42.2769
235.419 | 2331.502 | 42.2896
235.522 | 2332.243 | 42.3045
235.615 | 2332.902 | 42.3218
235.73 | 2334.335 | 42.3349
235.821 | 2335.455 | 42.3505
235.924 | 2336.246 | 42.3682
236.014 | 2337.102 | 42.3811
236.104 | 2338.354 | 42.3979
236.21 | 2338.914 | 42.4129
236.313 | 2340.43 | 42.4255
236.406 | 2341.204 | 42.4459
236.522 | 2341.698 | 42.4599
236.62 | 2343.411 | 42.475
236.704 | 2344.07 | 42.4902
236.802 | 2345.108 | 42.5055
236.901 | 2346.525 | 42.5227
237.01 | 2347.184 | 42.5389
237.105 | 2347.76 | 42.547
237.211 | 2349.407 | 42.5667
237.313 | 2350.165 | 42.5837
237.442 | 2351.499 | 42.6051
237.516 | 2352.043 | 42.6118
237.608 | 2352.9 | 42.628
237.735 | 2354.497 | 42.6458
237.806 | 2355.008 | 42.6513
237.916 | 2355.733 | 42.669
238.006 | 2357.364 | 42.6821
238.101 | 2357.94 | 42.6981
238.201 | 2359.34 | 42.7155
238.328 | 2360.609 | 42.7355
238.433 | 2361.119 | 42.7454
238.515 | 2362.223 | 42.7593
238.645 | 2363.442 | 42.78
238.736 | 2364.117 | 42.7971
238.801 | 2364.875 | 42.8024
238.909 | 2365.682 | 42.8183
239.039 | 2367.33 | 42.8382
239.121 | 2367.89 | 42.8498
239.212 | 2369.043 | 42.8638
239.328 | 2370.492 | 42.8867
239.429 | 2371.448 | 42.899
239.528 | 2372.42 | 42.9148
239.632 | 2373.062 | 42.9259
239.725 | 2374.429 | 42.9419
239.801 | 2375.335 | 42.9548
239.904 | 2375.895 | 42.9686
240.002 | 2377.18 | 42.9828
240.14 | 2378.152 | 43.0016
240.229 | 2379.635 | 43.0169
240.324 | 2380.409 | 43.0342
240.437 | 2380.887 | 43.0492
240.521 | 2382.501 | 43.0566
240.642 | 2383.077 | 43.0735
240.723 | 2383.95 | 43.0912
240.8 | 2384.708 | 43.1025
240.908 | 2385.647 | 43.1136
241.018 | 2387.492 | 43.1366
241.101 | 2387.492 | 43.146
241.232 | 2389.321 | 43.1711
241.314 | 2389.996 | 43.1746
241.422 | 2391.05 | 43.1979
241.505 | 2391.726 | 43.2089
241.634 | 2393.175 | 43.2296
241.724 | 2394.196 | 43.246
241.808 | 2394.756 | 43.2558
241.904 | 2395.91 | 43.2705
242.024 | 2397.54 | 43.2899
242.116 | 2398.1 | 43.3032
242.21 | 2398.924 | 43.3178
242.315 | 2400.357 | 43.3366
242.405 | 2400.868 | 43.3487
242.517 | 2402.499 | 43.3708
242.631 | 2403.059 | 43.3859
242.731 | 2404.162 | 43.3988
242.802 | 2404.838 | 43.4083
242.917 | 2406.501 | 43.4277
243.013 | 2407.276 | 43.4457
243.129 | 2408.511 | 43.4599
243.208 | 2409.269 | 43.4776
243.321 | 2409.977 | 43.4943
243.415 | 2411.46 | 43.5062
243.518 | 2412.712 | 43.5244
243.616 | 2413.305 | 43.538
243.712 | 2414.309 | 43.5514
243.806 | 2415.265 | 43.5679
243.919 | 2416.22 | 43.585
244.002 | 2416.846 | 43.5971
244.109 | 2418.016 | 43.6146
244.212 | 2419.581 | 43.6291
244.312 | 2420.289 | 43.6456
244.404 | 2421.541 | 43.6617
244.515 | 2422.315 | 43.6776
244.614 | 2422.892 | 43.6912
244.731 | 2424.341 | 43.7076
244.823 | 2425.461 | 43.7231
244.927 | 2426.302 | 43.7387
245.019 | 2426.96 | 43.7523
245.106 | 2428.591 | 43.767
245.203 | 2429.349 | 43.7801
245.31 | 2429.958 | 43.7948
245.45 | 2431.457 | 43.8109
245.514 | 2432.001 | 43.8217
245.605 | 2432.858 | 43.8364
245.744 | 2434.456 | 43.8565
245.804 | 2434.983 | 43.8657
245.902 | 2435.526 | 43.8822
246.004 | 2437.503 | 43.8942
246.103 | 2438.195 | 43.907
246.218 | 2438.903 | 43.9234
246.308 | 2440.402 | 43.9385
246.42 | 2440.962 | 43.9535
246.531 | 2442.626 | 43.9743
246.619 | 2443.219 | 43.9828
246.733 | 2444.125 | 43.999
246.811 | 2444.833 | 44.0108
246.929 | 2446.481 | 44.0269
247.019 | 2446.958 | 44.0369
247.145 | 2448.408 | 44.0585
247.203 | 2448.968 | 44.0673
247.33 | 2450.632 | 44.0811
247.421 | 2451.208 | 44.0953
247.532 | 2452.246 | 44.1139
247.609 | 2453.317 | 44.1264
247.727 | 2454.42 | 44.1463
247.819 | 2454.964 | 44.1529
247.914 | 2455.689 | 44.1701
248.033 | 2457.402 | 44.1916
248.109 | 2457.978 | 44.2012
248.228 | 2459.609 | 44.2233
248.325 | 2460.087 | 44.2369
248.415 | 2460.779 | 44.2473
248.505 | 2462.261 | 44.262
248.633 | 2463.151 | 44.2798
248.723 | 2464.699 | 44.2949
248.82 | 2465.391 | 44.3117
248.904 | 2466.017 | 44.3235
249.026 | 2467.582 | 44.3426
249.122 | 2468.109 | 44.3572
249.22 | 2469.69 | 44.3702
249.329 | 2470.152 | 44.389
249.433 | 2471.354 | 44.4009
249.528 | 2472.507 | 44.4155
249.629 | 2473.166 | 44.429
249.733 | 2474.566 | 44.4452
249.837 | 2475.406 | 44.4586
249.923 | 2476.708 | 44.4747
250.019 | 2477.498 | 44.4923
250.123 | 2478.092 | 44.5042
250.223 | 2479.574 | 44.5222
250.323 | 2480.348 | 44.5365
250.424 | 2480.908 | 44.5519
250.513 | 2482.424 | 44.5703
250.617 | 2482.951 | 44.5813
250.719 | 2484.318 | 44.593
250.817 | 2485.339 | 44.6108
250.926 | 2486.295 | 44.6272
251.032 | 2487.184 | 44.641
251.116 | 2487.843 | 44.6542
251.219 | 2489.309 | 44.6667
251.329 | 2490.413 | 44.6853
251.418 | 2491.352 | 44.698
251.518 | 2492.258 | 44.7108
251.61 | 2492.851 | 44.728
251.719 | 2493.609 | 44.7453
251.808 | 2495.569 | 44.7612
251.907 | 2496.36 | 44.7748
252.015 | 2497.661 | 44.7902
252.122 | 2498.419 | 44.8084
252.212 | 2499.292 | 44.8188
252.329 | 2500.494 | 44.8345
252.406 | 2501.384 | 44.8512
252.526 | 2502.092 | 44.8663
252.62 | 2503.245 | 44.8826
252.704 | 2504.547 | 44.8945
252.824 | 2505.205 | 44.912
252.913 | 2506.655 | 44.9284
253.009 | 2507.265 | 44.9389
253.106 | 2508.352 | 44.9569
253.21 | 2508.846 | 44.972
253.315 | 2510.361 | 44.9878
253.413 | 2511.284 | 45.0036
253.515 | 2512.206 | 45.0192
253.624 | 2512.783 | 45.0344
253.709 | 2513.738 | 45.0469
253.807 | 2515.386 | 45.0644
253.906 | 2516.176 | 45.0767
254.033 | 2517.445 | 45.0684
254.12 | 2517.955 | 45.0719
254.215 | 2518.697 | 45.0872
254.303 | 2520.541 | 45.0943
254.401 | 2521.184 | 45.1114
254.519 | 2521.744 | 45.1237
254.606 | 2523.391 | 45.1393
254.743 | 2524.182 | 45.1604
254.802 | 2524.956 | 45.1682
254.906 | 2525.846 | 45.1828
255.039 | 2527.443 | 45.2058
255.115 | 2528.02 | 45.213
255.211 | 2529.14 | 45.2278
255.303 | 2529.766 | 45.2433
255.409 | 2531.232 | 45.257
255.503 | 2532.171 | 45.271
255.631 | 2533.489 | 45.2917
255.735 | 2534.675 | 45.3048
255.812 | 2535.301 | 45.314
255.93 | 2536.207 | 45.3321
256.034 | 2537.624 | 45.3454
256.127 | 2538.365 | 45.3615
256.237 | 2538.876 | 45.3713
256.31 | 2539.847 | 45.3827
256.402 | 2541.313 | 45.3996
256.534 | 2541.89 | 45.419
256.601 | 2542.845 | 45.4301
256.728 | 2544.46 | 45.448
256.804 | 2545.267 | 45.4592
256.928 | 2546.403 | 45.4779
257.02 | 2547.672 | 45.4926
257.133 | 2548.479 | 45.5073
257.206 | 2548.99 | 45.5162
257.302 | 2549.764 | 45.5309
257.434 | 2551.411 | 45.5479
257.505 | 2552.004 | 45.5583
257.608 | 2552.976 | 45.574
257.704 | 2553.586 | 45.5877
257.824 | 2555.348 | 45.6052
257.931 | 2556.336 | 45.6191
258.016 | 2557.341 | 45.6299
258.103 | 2558.231 | 45.6443
258.231 | 2559.532 | 45.6658
258.32 | 2560.504 | 45.6798
258.427 | 2561.048 | 45.6937
258.533 | 2562.365 | 45.7085
258.622 | 2563.337 | 45.7223
258.719 | 2564.655 | 45.7394
258.812 | 2565.429 | 45.7532
258.938 | 2566.039 | 45.7675
259.03 | 2567.258 | 45.7796
259.114 | 2567.818 | 45.7896
259.211 | 2569.597 | 45.8084
259.307 | 2569.597 | 45.8193
259.43 | 2571.228 | 45.838
259.516 | 2571.804 | 45.8458
259.614 | 2573.435 | 45.8658
259.711 | 2574.226 | 45.8783
259.829 | 2575.329 | 45.8956
259.916 | 2576.367 | 45.9146
260.01 | 2576.911 | 45.9257
260.112 | 2578.41 | 45.9394
260.214 | 2578.888 | 45.9548
260.318 | 2580.634 | 45.9711
260.422 | 2581.408 | 45.984
260.54 | 2582.215 | 46.0011
260.623 | 2583.434 | 46.0151
260.725 | 2584.225 | 46.0303
260.814 | 2585.625 | 46.0507
260.918 | 2586.086 | 46.062
261.016 | 2587.074 | 46.0759
261.111 | 2587.634 | 46.0927
261.208 | 2588.821 | 46.1052
261.313 | 2590.418 | 46.1228
261.405 | 2591.193 | 46.1343
261.524 | 2591.819 | 46.1511
261.601 | 2593.466 | 46.1623
261.709 | 2594.207 | 46.179
261.803 | 2594.718 | 46.1901
261.931 | 2596.283 | 46.207
262.011 | 2597.271 | 46.2215
262.102 | 2597.749 | 46.2376
262.212 | 2599.314 | 46.2546
262.313 | 2600.187 | 46.2705
262.41 | 2600.78 | 46.2871
262.505 | 2601.719 | 46.2975
262.609 | 2603.366 | 46.3186
262.7 | 2604.157 | 46.3329
262.84 | 2605.721 | 46.3538
262.904 | 2605.721 | 46.3653
263.03 | 2607.5 | 46.3847
263.113 | 2608.258 | 46.3928
263.208 | 2609.164 | 46.4071
263.333 | 2610.268 | 46.4258
263.43 | 2611.437 | 46.4403
263.501 | 2612.475 | 46.4521
263.629 | 2613.101 | 46.4701
263.751 | 2614.386 | 46.4861
263.809 | 2615.292 | 46.4958
263.9 | 2616.28 | 46.5103
264.004 | 2616.808 | 46.5247
264.145 | 2618.422 | 46.5452
264.209 | 2618.965 | 46.5523
264.301 | 2619.773 | 46.5657
264.434 | 2621.288 | 46.5883
264.526 | 2622.392 | 46.6061
264.612 | 2623.149 | 46.6123
264.704 | 2624.253 | 46.6295
264.803 | 2624.797 | 46.6468
264.93 | 2626.493 | 46.6637
265.006 | 2627.268 | 46.6704
265.125 | 2628.174 | 46.6953
265.202 | 2628.734 | 46.7033
265.323 | 2630.364 | 46.7245
265.424 | 2631.551 | 46.7396
265.538 | 2632.094 | 46.7531
265.609 | 2632.868 | 46.7634
265.722 | 2634.713 | 46.785
265.83 | 2635.306 | 46.7973
265.928 | 2636.789 | 46.8135
266.033 | 2637.382 | 46.8312
266.131 | 2638.222 | 46.8455
266.235 | 2639.457 | 46.8639
266.316 | 2640.759 | 46.879
266.428 | 2641.236 | 46.8915
266.518 | 2642.67 | 46.9034
266.627 | 2643.46 | 46.9225
266.729 | 2644.317 | 46.9381
266.813 | 2645.437 | 46.9527
266.935 | 2646.013 | 46.9664
267.027 | 2647.183 | 46.9798
267.119 | 2648.633 | 46.9966
267.225 | 2649.259 | 47.0113
267.33 | 2650.148 | 47.0254
267.401 | 2650.807 | 47.0362
267.514 | 2652.603 | 47.0589
267.623 | 2653.278 | 47.0694
267.705 | 2653.871 | 47.0835
267.813 | 2655.008 | 47.0984
267.911 | 2655.584 | 47.117
268.012 | 2657.429 | 47.1304
268.13 | 2658.236 | 47.1428
268.205 | 2658.796 | 47.1558
268.317 | 2660.46 | 47.1729
268.411 | 2661.201 | 47.1912
268.529 | 2662.305 | 47.2059
268.618 | 2663.31 | 47.2207
268.726 | 2664.364 | 47.2338
268.812 | 2665.319 | 47.252
268.902 | 2665.879 | 47.2632
269.016 | 2667.313 | 47.2826
269.122 | 2668.087 | 47.2961
269.213 | 2669.421 | 47.3123
269.322 | 2670.179 | 47.3251
269.414 | 2670.871 | 47.3424
269.52 | 2672.386 | 47.3577
269.617 | 2672.93 | 47.3752
269.703 | 2674.511 | 47.3912
269.802 | 2675.203 | 47.4036
269.915 | 2675.895 | 47.4201
270.013 | 2677.41 | 47.4307
270.106 | 2677.97 | 47.4501
270.202 | 2679.502 | 47.463
270.34 | 2680.26 | 47.4821
270.418 | 2680.87 | 47.4922
270.506 | 2682.105 | 47.5066
270.652 | 2683.456 | 47.5263
270.72 | 2684.181 | 47.5373
270.805 | 2685.218 | 47.5515
270.917 | 2686.207 | 47.5643
271.002 | 2686.816 | 47.5831
271.116 | 2687.623 | 47.5964
271.216 | 2689.32 | 47.6111
271.344 | 2690.193 | 47.6309
271.408 | 2690.934 | 47.6425
271.531 | 2692.433 | 47.6601
271.619 | 2692.911 | 47.6705
271.703 | 2694.509 | 47.6861
271.828 | 2695.184 | 47.7073
271.905 | 2695.777 | 47.716
272.006 | 2696.749 | 47.7276
272.103 | 2698.512 | 47.746
272.234 | 2699.632 | 47.7656
272.345 | 2700.241 | 47.7796
272.434 | 2701.213 | 47.7967
272.532 | 2702.465 | 47.8125
272.64 | 2703.338 | 47.8245
272.736 | 2703.882 | 47.8451
272.835 | 2704.87 | 47.8581
272.935 | 2706.484 | 47.8759
273.015 | 2707.094 | 47.883
273.131 | 2708.593 | 47.907
273.228 | 2709.202 | 47.9216
273.323 | 2710.454 | 47.9368
273.426 | 2711.179 | 47.9514
273.504 | 2711.723 | 47.9639
273.632 | 2713.238 | 47.9825
273.733 | 2714.441 | 47.9963
273.827 | 2715.446 | 48.0121
273.902 | 2716.22 | 48.0196
274.036 | 2717.373 | 48.0438
274.135 | 2717.999 | 48.0583
274.231 | 2719.383 | 48.0748
274.324 | 2720.404 | 48.088
274.436 | 2721.277 | 48.1046
274.525 | 2722.694 | 48.1183
274.629 | 2723.155 | 48.1342
274.711 | 2723.913 | 48.144
274.831 | 2725.033 | 48.1634
274.907 | 2725.807 | 48.1734
275.023 | 2727.388 | 48.1936
275.143 | 2728.047 | 48.2107
275.231 | 2729.101 | 48.2251
275.301 | 2729.777 | 48.2362
275.416 | 2731.078 | 48.2547
275.528 | 2732.363 | 48.2468
275.619 | 2733.351 | 48.2524
275.721 | 2734.34 | 48.261
275.815 | 2735.641 | 48.2735
275.913 | 2736.382 | 48.2833
276.034 | 2736.992 | 48.2956
276.1 | 2737.799 | 48.3065
276.223 | 2739.413 | 48.3226
276.318 | 2740.303 | 48.3401
276.42 | 2740.995 | 48.3531
276.505 | 2741.785 | 48.3655
276.617 | 2743.466 | 48.3853
276.724 | 2744.223 | 48.398
276.819 | 2744.866 | 48.4132
276.928 | 2746.266 | 48.4295
277.023 | 2747.419 | 48.4381
277.124 | 2748.276 | 48.454
277.216 | 2748.885 | 48.4631
277.327 | 2750.285 | 48.4761
277.419 | 2751.323 | 48.4912
277.511 | 2752.015 | 48.5051
277.611 | 2753.366 | 48.5192
277.705 | 2754.519 | 48.5302
277.813 | 2755.26 | 48.5472
277.923 | 2756.232 | 48.5585
278.007 | 2756.858 | 48.5723
278.115 | 2757.83 | 48.5874
278.222 | 2759.395 | 48.6005
278.325 | 2760.103 | 48.6182
278.419 | 2761.305 | 48.6319
278.511 | 2762.31 | 48.6445
278.61 | 2763.068 | 48.6606
278.71 | 2764.583 | 48.6741
278.804 | 2765.242 | 48.6914
278.902 | 2765.786 | 48.7052
279.009 | 2766.956 | 48.7189
279.109 | 2768.537 | 48.7327
279.231 | 2769.805 | 48.752
279.303 | 2770.299 | 48.76
279.4 | 2771.288 | 48.7754
279.529 | 2772.573 | 48.7941
279.617 | 2773.149 | 48.8069
279.737 | 2774.253 | 48.8229
279.807 | 2774.978 | 48.8323
279.903 | 2775.768 | 48.8462
280.004 | 2777.482 | 48.8576
280.141 | 2778.19 | 48.8805
280.244 | 2778.882 | 48.8929
280.308 | 2779.887 | 48.9011
280.408 | 2780.825 | 48.9112
280.512 | 2781.731 | 48.9313
280.63 | 2783.428 | 48.9491
280.701 | 2783.922 | 48.956
280.83 | 2785.174 | 48.9763
280.913 | 2785.784 | 48.9875
281.031 | 2787.464 | 49.0021
281.138 | 2788.255 | 49.0185
281.224 | 2789.704 | 49.0347
281.307 | 2790.281 | 49.0407
281.408 | 2791.236 | 49.0567
281.53 | 2792.043 | 49.076
281.615 | 2792.9 | 49.0844
281.74 | 2794.58 | 49.1016
281.826 | 2795.371 | 49.1125
281.933 | 2796.227 | 49.1273
282.004 | 2796.82 | 49.1361
282.129 | 2798.566 | 49.1534
282.228 | 2799.39 | 49.1692
282.325 | 2800.395 | 49.1821
282.444 | 2800.988 | 49.1953
282.53 | 2801.96 | 49.2078
282.605 | 2802.767 | 49.2173
282.725 | 2804.348 | 49.2331
282.829 | 2805.172 | 49.2516
282.913 | 2805.765 | 49.2592
283.021 | 2807.379 | 49.2743
283.1 | 2808.187 | 49.2802
283.233 | 2809.373 | 49.3017
283.332 | 2809.966 | 49.3151
283.409 | 2810.822 | 49.3266
283.501 | 2811.909 | 49.3401
283.626 | 2813.441 | 49.359
283.714 | 2814.627 | 49.3758
283.813 | 2815.187 | 49.3869
283.907 | 2815.846 | 49.3975
284.001 | 2816.999 | 49.4112
284.118 | 2818.449 | 49.4328
284.23 | 2819.24 | 49.4477
284.319 | 2820.096 | 49.4607
284.423 | 2821.661 | 49.4743
284.53 | 2822.271 | 49.486
284.615 | 2823.308 | 49.5035
284.72 | 2824.214 | 49.5139
284.815 | 2824.807 | 49.5275
284.931 | 2826.339 | 49.5439
285.014 | 2827.311 | 49.5568
285.12 | 2828.201 | 49.5686
285.203 | 2828.81 | 49.5806
285.309 | 2830.523 | 49.5962
285.412 | 2831.232 | 49.6078
285.508 | 2832.171 | 49.6221
285.603 | 2832.78 | 49.6314
285.714 | 2834.213 | 49.6493
285.822 | 2834.872 | 49.6615
285.902 | 2836.486 | 49.6759
286.005 | 2837.195 | 49.6871
286.124 | 2838.397 | 49.7014
286.226 | 2839.237 | 49.7197
286.308 | 2840.209 | 49.7289
286.404 | 2840.819 | 49.7484
286.5 | 2841.741 | 49.7542
286.606 | 2842.812 | 49.7713
286.703 | 2844.509 | 49.7812
286.816 | 2845.201 | 49.7989
286.904 | 2846.288 | 49.8107
287.019 | 2846.881 | 49.8284
287.109 | 2848.363 | 49.8427
287.22 | 2848.94 | 49.8555
287.312 | 2850.109 | 49.8709
287.411 | 2850.719 | 49.8826
287.533 | 2852.218 | 49.8984
287.636 | 2853.651 | 49.9054
287.727 | 2854.26 | 49.9163
287.808 | 2855.364 | 49.9284
287.907 | 2856.254 | 49.9458
288.005 | 2857.16 | 49.9599
288.104 | 2858.28 | 49.9679
288.247 | 2859.663 | 49.9882
288.312 | 2860.289 | 49.9992
288.404 | 2861.179 | 50.0096
288.507 | 2861.64 | 50.0259
288.6 | 2863.271 | 50.035
288.707 | 2863.815 | 50.0522
288.812 | 2864.935 | 50.066
288.918 | 2866.269 | 50.0784
289.005 | 2867.191 | 50.0924
289.135 | 2868.097 | 50.1099
289.238 | 2869.613 | 50.1236
289.307 | 2870.255 | 50.1308
289.411 | 2871.277 | 50.146
289.535 | 2872.001 | 50.1643
289.64 | 2873.484 | 50.1779
289.727 | 2874.406 | 50.1909
289.828 | 2875.395 | 50.2047
289.9 | 2875.873 | 50.2114
290.023 | 2877.47 | 50.2312
290.141 | 2878.014 | 50.2398
290.207 | 2878.854 | 50.2541
290.331 | 2880.452 | 50.2697
290.425 | 2881.374 | 50.2858
290.53 | 2882.758 | 50.2991
290.627 | 2883.351 | 50.3111
290.718 | 2884.323 | 50.3272
290.829 | 2885.163 | 50.3402
290.906 | 2885.756 | 50.3497
291.002 | 2886.744 | 50.3646
291.101 | 2887.486 | 50.3743
291.226 | 2889.018 | 50.3917
291.327 | 2890.368 | 50.404
291.427 | 2891.373 | 50.4203
291.521 | 2891.9 | 50.4347
291.602 | 2892.642 | 50.4427
291.727 | 2894.256 | 50.4593
291.809 | 2894.849 | 50.4696
291.922 | 2896.496 | 50.4886
292.013 | 2897.254 | 50.5006
292.122 | 2897.946 | 50.5157
292.207 | 2898.704 | 50.522
292.302 | 2899.824 | 50.5352
292.401 | 2900.631 | 50.5481
292.53 | 2902.229 | 50.5614
292.61 | 2903.547 | 50.5739
292.726 | 2904.041 | 50.5895
292.817 | 2905.589 | 50.6033
292.921 | 2906.116 | 50.6149
293.006 | 2906.676 | 50.6251
293.108 | 2908.357 | 50.6396
293.225 | 2908.867 | 50.657
293.313 | 2910.597 | 50.6691
293.44 | 2911.19 | 50.682
293.523 | 2912.31 | 50.697
293.615 | 2912.854 | 50.7047
293.713 | 2914.534 | 50.7208
293.807 | 2915.094 | 50.7341
293.905 | 2916.511 | 50.7482
294.016 | 2917.285 | 50.7585
294.114 | 2917.878 | 50.7712
294.222 | 2919.014 | 50.7831
294.304 | 2920.497 | 50.796
294.411 | 2921.255 | 50.8113
294.515 | 2922.045 | 50.8225
294.614 | 2923.281 | 50.8394
294.715 | 2924.302 | 50.8502
294.801 | 2924.977 | 50.8616
294.921 | 2925.719 | 50.8739
295.017 | 2926.674 | 50.8865
295.104 | 2928.519 | 50.8962
295.201 | 2929.277 | 50.9112
295.343 | 2930.562 | 50.926
295.405 | 2931.138 | 50.9344
295.501 | 2932.143 | 50.9469
295.628 | 2932.934 | 50.9599
295.719 | 2933.725 | 50.9742
295.801 | 2934.648 | 50.9831
295.909 | 2936.262 | 50.998
296.009 | 2937.267 | 51.009
296.125 | 2938.041 | 51.023
296.238 | 2939.82 | 51.0372
296.336 | 2940.628 | 51.0507
296.4 | 2941.286 | 51.0592
296.527 | 2942.703 | 51.0772
296.62 | 2943.164 | 51.0852
296.708 | 2944.219 | 51.0969
296.808 | 2944.795 | 51.1093
296.939 | 2946.245 | 51.1306
297.01 | 2946.821 | 51.1372
297.13 | 2948.419 | 51.1559
297.202 | 2949.44 | 51.1653
297.31 | 2950.116 | 51.174
297.434 | 2951.219 | 51.1936
297.516 | 2951.779 | 51.2005
297.625 | 2953.394 | 51.2204
297.729 | 2954.382 | 51.2331
297.801 | 2954.893 | 51.242
297.928 | 2956.392 | 51.2584
298.013 | 2957.084 | 51.2683
298.135 | 2958.056 | 51.285
298.222 | 2959.637 | 51.3047
298.33 | 2960.461 | 51.3144
298.424 | 2961.482 | 51.3266
298.528 | 2962.388 | 51.3385
298.606 | 2962.849 | 51.3494
298.701 | 2963.969 | 51.3599
298.805 | 2965.221 | 51.3728
298.926 | 2966.704 | 51.3891
299.034 | 2967.297 | 51.4025
299.119 | 2968.318 | 51.416
299.233 | 2969.438 | 51.429
299.302 | 2969.916 | 51.4359
299.424 | 2971.497 | 51.4547
299.531 | 2972.304 | 51.4667
299.602 | 2972.93 | 51.4754
299.709 | 2973.853 | 51.4913
299.825 | 2975.335 | 51.5056
299.919 | 2976.604 | 51.5166
300.023 | 2977.147 | 51.5312
300.121 | 2977.691 | 51.5417
300.227 | 2978.663 | 51.5561
300.331 | 2980.327 | 51.5703
300.428 | 2980.936 | 51.5807
300.522 | 2982.04 | 51.5901
300.606 | 2982.666 | 51.6028
300.726 | 2984.412 | 51.6185
300.832 | 2985.252 | 51.6337
300.92 | 2986.092 | 51.6417
301.003 | 2986.636 | 51.6509
301.131 | 2987.772 | 51.6688
301.227 | 2988.925 | 51.6806
301.318 | 2990.045 | 51.6943
301.43 | 2991.281 | 51.7104
301.516 | 2992.434 | 51.7205
301.63 | 2993.043 | 51.7343
301.735 | 2994.312 | 51.7436
301.809 | 2995.333 | 51.7612
301.913 | 2995.827 | 51.7686
302.022 | 2996.552 | 51.7824
302.115 | 2998.397 | 51.7976
302.206 | 2998.974 | 51.8112
302.305 | 3000.473 | 51.8253
302.416 | 3001.313 | 51.8372
302.522 | 3002.186 | 51.8513
302.615 | 3002.828 | 51.8625
302.731 | 3004.261 | 51.8764
302.803 | 3005.266 | 51.8899
302.919 | 3005.843 | 51.9065
303.014 | 3007.259 | 51.9186
303.102 | 3008.445 | 51.9305
303.224 | 3008.972 | 51.9462
303.31 | 3010.356 | 51.9608
303.418 | 3011.18 | 51.9672
303.502 | 3011.806 | 51.9795
303.606 | 3013.272 | 51.993
303.711 | 3013.7 | 52.0069
303.811 | 3015.249 | 52.013
303.902 | 3016.138 | 52.0279
304.002 | 3017.275 | 52.0412
304.117 | 3017.851 | 52.0531
304.232 | 3019.466 | 52.0722
304.316 | 3020.24 | 52.0799
304.44 | 3021.228 | 52.1085
304.506 | 3021.821 | 52.1182
304.612 | 3022.842 | 52.1287
304.733 | 3024.44 | 52.1448
304.811 | 3025.05 | 52.1506
304.947 | 3026.615 | 52.1706
305.009 | 3026.615 | 52.1803
305.131 | 3028.41 | 52.2018
305.204 | 3029.201 | 52.2017
305.336 | 3030.239 | 52.2222
305.404 | 3030.799 | 52.23
305.502 | 3032.248 | 52.2425
305.612 | 3032.825 | 52.2563
305.71 | 3034.011 | 52.2692
305.803 | 3034.867 | 52.2804
305.936 | 3036.333 | 52.2971
306.003 | 3036.943 | 52.3072
306.135 | 3038.607 | 52.3246
306.224 | 3039.496 | 52.3372
306.342 | 3040.04 | 52.3509
306.412 | 3040.847 | 52.3563
306.527 | 3042.527 | 52.3757
306.643 | 3043.549 | 52.3848
306.705 | 3044.207 | 52.3969
306.809 | 3045.031 | 52.4086
306.901 | 3045.69 | 52.4222
307.03 | 3047.403 | 52.439
307.121 | 3048.326 | 52.4561
307.228 | 3049.726 | 52.4626
307.334 | 3050.302 | 52.478
307.421 | 3051.307 | 52.4911
307.503 | 3051.884 | 52.4993
307.606 | 3052.856 | 52.5132
307.725 | 3054.355 | 52.5287
307.851 | 3055.425 | 52.5405
307.902 | 3055.425 | 52.5502
308.003 | 3057.171 | 52.5637
308.101 | 3058.16 | 52.5744
308.215 | 3059.56 | 52.59
308.328 | 3060.235 | 52.6058
308.416 | 3061.257 | 52.6146
308.525 | 3062.508 | 52.6303
308.619 | 3063.266 | 52.6418
308.729 | 3063.876 | 52.6565
308.821 | 3065.062 | 52.6737
308.93 | 3066.264 | 52.6814
309.02 | 3067.302 | 52.6969
309.119 | 3068.076 | 52.7093
309.211 | 3069.526 | 52.7166
309.341 | 3070.168 | 52.7292
309.412 | 3071.223 | 52.7403
309.529 | 3071.881 | 52.7547
309.62 | 3073.067 | 52.7655
309.733 | 3074.27 | 52.7768
309.82 | 3075.275 | 52.7921
309.919 | 3076.082 | 52.8036
310.017 | 3077.383 | 52.8185
310.107 | 3078.503 | 52.8299
310.216 | 3079.162 | 52.8446
310.309 | 3080.546 | 52.8567
310.411 | 3081.254 | 52.869
310.507 | 3081.979 | 52.8791
310.613 | 3082.803 | 52.8921
310.72 | 3083.544 | 52.9045
310.811 | 3085.521 | 52.9202
310.912 | 3086.229 | 52.9309
311.013 | 3086.822 | 52.9438
311.116 | 3088.568 | 52.954
311.223 | 3089.178 | 52.9696
311.305 | 3090.215 | 52.9807
311.403 | 3090.957 | 52.9903
311.503 | 3092.258 | 53.0057
311.618 | 3092.851 | 53.0171
311.705 | 3094.482 | 53.0328
311.803 | 3095.19 | 53.0415
311.912 | 3095.783 | 53.0539
312.044 | 3097.398 | 53.0726
312.123 | 3098.007 | 53.078
312.202 | 3099.44 | 53.0895
312.311 | 3100.116 | 53.1053
312.421 | 3100.725 | 53.1144
312.532 | 3102.372 | 53.1321
312.633 | 3103.048 | 53.1425
312.704 | 3104.151 | 53.1513
312.811 | 3104.843 | 53.167
312.9 | 3105.716 | 53.1774
313.002 | 3107.446 | 53.1877
313.132 | 3108.582 | 53.207
313.209 | 3109.06 | 53.2148
313.316 | 3109.9 | 53.2237
313.413 | 3110.592 | 53.2371
313.508 | 3111.548 | 53.2496
313.602 | 3112.519 | 53.2635
313.703 | 3114.101 | 53.2746
313.802 | 3115.122 | 53.2853
313.9 | 3115.896 | 53.2942
314.026 | 3117.346 | 53.3124
314.139 | 3118.318 | 53.3249
314.212 | 3119.24 | 53.3309
314.334 | 3120.047 | 53.3486
314.4 | 3120.887 | 53.3573
314.502 | 3121.662 | 53.3673
314.608 | 3123.227 | 53.3789
314.731 | 3124.067 | 53.3975
314.801 | 3124.857 | 53.4029
314.925 | 3126.488 | 53.4198
315.027 | 3127.015 | 53.4351
315.138 | 3128.531 | 53.4449
315.227 | 3129.338 | 53.4592
315.34 | 3130.26 | 53.4707
315.429 | 3131.133 | 53.4839
315.518 | 3132.6 | 53.4954
315.613 | 3133.193 | 53.5051
315.722 | 3134.477 | 53.5236
315.827 | 3135.153 | 53.5371
315.906 | 3135.713 | 53.5457
316.003 | 3136.718 | 53.5556
316.101 | 3137.459 | 53.5697
316.236 | 3139.222 | 53.5838
316.327 | 3139.946 | 53.598
316.4 | 3140.721 | 53.609
316.521 | 3142.318 | 53.6277
316.63 | 3142.911 | 53.6385
316.728 | 3144.328 | 53.6495
316.821 | 3145.316 | 53.6627
316.919 | 3146.222 | 53.6796
317.023 | 3146.898 | 53.6901
317.135 | 3148.479 | 53.7042
317.222 | 3149.303 | 53.7147
317.311 | 3150.192 | 53.726
317.429 | 3151.065 | 53.7389
317.522 | 3151.873 | 53.7532
317.611 | 3153.536 | 53.7673
317.727 | 3154.179 | 53.7772
317.822 | 3155.447 | 53.787
317.908 | 3156.172 | 53.8012
318.009 | 3156.963 | 53.8128
318.117 | 3158.231 | 53.8262
318.217 | 3159.153 | 53.8356
318.315 | 3160.57 | 53.85
318.413 | 3161.229 | 53.8613
318.528 | 3161.904 | 53.8745
318.618 | 3163.436 | 53.8862
318.707 | 3164.178 | 53.8963
318.81 | 3164.968 | 53.9115
318.919 | 3166.055 | 53.9219
319.023 | 3167.373 | 53.9344
319.105 | 3168.197 | 53.9468
319.209 | 3168.955 | 53.9637
319.313 | 3169.778 | 53.971
319.423 | 3171.195 | 53.9852
319.524 | 3172.216 | 53.9975
319.616 | 3172.826 | 54.01
319.703 | 3173.6 | 54.0229
319.802 | 3175.247 | 54.0351
319.905 | 3175.758 | 54.0474
320.012 | 3177.224 | 54.0609
320.101 | 3177.817 | 54.0737
320.204 | 3179.431 | 54.087
320.324 | 3180.189 | 54.098
320.415 | 3180.831 | 54.109
320.506 | 3182.281 | 54.1199
320.603 | 3182.858 | 54.1336
320.722 | 3184.142 | 54.1492
320.815 | 3185.295 | 54.162
320.911 | 3185.971 | 54.175
321.008 | 3186.762 | 54.186
321.132 | 3188.409 | 54.2063
321.224 | 3189.035 | 54.2114
321.311 | 3189.842 | 54.2245
321.4 | 3191.044 | 54.2415
321.503 | 3192.148 | 54.2516
321.617 | 3193.285 | 54.2632
321.719 | 3194.108 | 54.2762
321.806 | 3195.212 | 54.2893
321.901 | 3196.102 | 54.3004
322.008 | 3196.81 | 54.3166
322.116 | 3197.93 | 54.3236
322.2 | 3198.737 | 54.3355
322.325 | 3200.648 | 54.3545
322.427 | 3201.653 | 54.3627
322.504 | 3202.13 | 54.3734
322.625 | 3203.004 | 54.3921
322.732 | 3204.519 | 54.4026
322.816 | 3205.112 | 54.4115
322.93 | 3206.018 | 54.4268
323.011 | 3206.693 | 54.4373
323.103 | 3207.846 | 54.454
323.227 | 3209.346 | 54.4673
323.32 | 3210.021 | 54.4813
323.403 | 3210.877 | 54.4874
323.503 | 3211.602 | 54.5023
323.6 | 3212.475 | 54.5153
323.719 | 3214.221 | 54.5323
323.829 | 3215.325 | 54.5443
323.935 | 3216.231 | 54.5528
324.028 | 3217.318 | 54.5677
324.127 | 3218.109 | 54.5789
324.238 | 3219.509 | 54.5924
324.34 | 3220.333 | 54.6065
324.405 | 3220.333 | 54.613
324.529 | 3222.244 | 54.6264
324.628 | 3223.331 | 54.6392
324.719 | 3224.319 | 54.6541
324.818 | 3225.291 | 54.6693
324.926 | 3225.966 | 54.6795
325.028 | 3227.317 | 54.6905
325.123 | 3228.322 | 54.7048
325.235 | 3229.31 | 54.7038
325.323 | 3230.628 | 54.719
325.414 | 3231.353 | 54.7294
325.512 | 3231.979 | 54.7447
325.631 | 3233.066 | 54.7552
325.715 | 3233.758 | 54.7621
325.81 | 3235.537 | 54.7807
325.91 | 3236.114 | 54.7946
326.019 | 3236.756 | 54.7988
326.117 | 3238.403 | 54.8183
326.213 | 3239.177 | 54.8281
326.312 | 3239.82 | 54.8424
326.41 | 3241.286 | 54.8547
326.514 | 3241.764 | 54.8626
326.608 | 3243.526 | 54.88
326.709 | 3244.119 | 54.8971
326.808 | 3245.289 | 54.9055
326.924 | 3245.882 | 54.9218
327.022 | 3247.364 | 54.9319
327.11 | 3248.204 | 54.9459
327.222 | 3248.633 | 54.9611
327.325 | 3250.379 | 54.9716
327.405 | 3251.17 | 54.9836
327.504 | 3252.158 | 54.9978
327.604 | 3253.492 | 55.0101
327.715 | 3254.266 | 55.022
327.82 | 3254.859 | 55.035
327.911 | 3256.342 | 55.046
328.003 | 3256.902 | 55.0543
328.113 | 3257.923 | 55.071
328.214 | 3258.533 | 55.0869
328.309 | 3260.18 | 55.0988
328.408 | 3261.3 | 55.1112
328.51 | 3261.794 | 55.1217
328.608 | 3263.129 | 55.1397
328.707 | 3264.068 | 55.1514
328.805 | 3264.743 | 55.1628
328.901 | 3265.731 | 55.1767
329.03 | 3267.395 | 55.1925
329.121 | 3267.84 | 55.2
329.215 | 3268.614 | 55.2148
329.334 | 3270.377 | 55.2329
329.422 | 3270.871 | 55.2375
329.517 | 3271.629 | 55.253
329.607 | 3273.292 | 55.2648
329.728 | 3273.869 | 55.2889
329.804 | 3274.841 | 55.2942
329.902 | 3275.681 | 55.3089
330.037 | 3277.328 | 55.3231
330.106 | 3277.905 | 55.3366
330.204 | 3278.728 | 55.3482
330.307 | 3280.211 | 55.3623
330.404 | 3280.787 | 55.3746
330.534 | 3282.385 | 55.3913
330.626 | 3283.654 | 55.4046
330.724 | 3284.164 | 55.4155
330.82 | 3284.905 | 55.4256
330.9 | 3285.976 | 55.4362
331.014 | 3287.228 | 55.4494
331.126 | 3288.315 | 55.4668
331.234 | 3289.567 | 55.4774
331.337 | 3290.276 | 55.4897
331.429 | 3291.33 | 55.5019
331.523 | 3292.631 | 55.5127
331.628 | 3293.323 | 55.5293
331.744 | 3294.015 | 55.5404
331.805 | 3294.871 | 55.5463
331.927 | 3296.65 | 55.5679
332.032 | 3297.243 | 55.5796
332.132 | 3298.397 | 55.5962
332.202 | 3298.924 | 55.6018
332.328 | 3300.406 | 55.6169
332.432 | 3301.279 | 55.6317
332.528 | 3301.872 | 55.6376
332.621 | 3302.927 | 55.6551
332.738 | 3304.244 | 55.6664
332.82 | 3305.249 | 55.6708
332.927 | 3306.336 | 55.6855
333.029 | 3307.341 | 55.7004
333.121 | 3307.868 | 55.7105
333.2 | 3308.593 | 55.7182
333.315 | 3310.224 | 55.7326
333.428 | 3311.295 | 55.748
333.519 | 3312.299 | 55.7646
333.6 | 3313.205 | 55.7723
333.721 | 3314.309 | 55.7895
333.812 | 3315.166 | 55.8008
333.933 | 3316.253 | 55.8128
334.017 | 3317.274 | 55.8291
334.115 | 3318.048 | 55.842
334.234 | 3319.267 | 55.8529
334.318 | 3320.289 | 55.8657
334.41 | 3321.03 | 55.8711
334.523 | 3322.068 | 55.8916
334.612 | 3323.517 | 55.9051
334.72 | 3324.176 | 55.9172
334.815 | 3324.72 | 55.9239
334.916 | 3326.4 | 55.9427
335.007 | 3327.158 | 55.9529
335.107 | 3327.932 | 55.968
335.226 | 3328.739 | 55.9784
335.323 | 3329.695 | 55.9937
335.412 | 3330.65 | 56.0088
335.529 | 3332.248 | 56.0156
335.604 | 3333.236 | 56.0284
335.73 | 3333.862 | 56.0448
335.81 | 3334.949 | 56.0556
335.904 | 3336.448 | 56.0675
336.004 | 3337.14 | 56.0804
336.12 | 3338.326 | 56.0938
336.222 | 3339.183 | 56.1051
336.314 | 3339.792 | 56.1184
336.433 | 3341.094 | 56.1285
336.513 | 3342.56 | 56.1415
336.611 | 3343.219 | 56.152
336.701 | 3343.63 | 56.1654
336.806 | 3345.261 | 56.1775
336.9 | 3346.101 | 56.1912
337 | 3347.188 | 56.204
337.106 | 3347.749 | 56.2188
337.207 | 3349.28 | 56.2286
337.301 | 3349.824 | 56.2414
337.402 | 3351.125 | 56.2536
337.509 | 3352.097 | 56.2673
337.634 | 3353.366 | 56.2811
337.71 | 3353.876 | 56.2935
337.808 | 3355.046 | 56.306
337.909 | 3356.183 | 56.3181
338.01 | 3356.759 | 56.3313
338.131 | 3358.357 | 56.3443
338.22 | 3358.835 | 56.354
338.305 | 3359.592 | 56.3669
338.41 | 3361.19 | 56.3769
338.545 | 3362.03 | 56.3923
338.606 | 3362.887 | 56.3983
338.738 | 3364.468 | 56.4172
338.808 | 3364.929 | 56.4271
338.905 | 3365.704 | 56.435
339.004 | 3367.252 | 56.4432
339.101 | 3367.812 | 56.4615
339.204 | 3369.394 | 56.4703
339.306 | 3370.135 | 56.4836
339.424 | 3371.617 | 56.5006
339.528 | 3372.309 | 56.5161
339.609 | 3373.018 | 56.523
339.724 | 3374.615 | 56.5406
339.835 | 3375.274 | 56.5524
339.923 | 3376.312 | 56.565
340.042 | 3377.531 | 56.58
340.129 | 3378.503 | 56.5919
340.237 | 3379.327 | 56.602
340.307 | 3379.936 | 56.615
340.421 | 3381.007 | 56.6325
340.53 | 3382.275 | 56.6445
340.621 | 3383.296 | 56.6587
340.729 | 3384.137 | 56.6706
340.813 | 3384.697 | 56.6796
340.909 | 3385.833 | 56.69
341.027 | 3387.497 | 56.7097
341.129 | 3388.156 | 56.722
341.231 | 3389.227 | 56.7335
341.301 | 3389.227 | 56.74
341.403 | 3390.133 | 56.7544
341.533 | 3392.241 | 56.7724
341.621 | 3393.575 | 56.7835
341.725 | 3394.037 | 56.7978
341.806 | 3394.811 | 56.8073
341.919 | 3396.425 | 56.821
342.028 | 3397.183 | 56.8371
342.113 | 3398.517 | 56.8484
342.222 | 3399.637 | 56.8627
342.318 | 3400.28 | 56.8741
342.401 | 3400.725 | 56.8834
342.518 | 3402.273 | 56.8989
342.619 | 3402.817 | 56.9111
342.722 | 3404.596 | 56.9204
342.829 | 3405.205 | 56.9353
342.913 | 3406.292 | 56.946
343.02 | 3407.149 | 56.9569
343.102 | 3407.758 | 56.9659
343.211 | 3409.521 | 56.9787
343.326 | 3410.18 | 56.9933
343.416 | 3411.003 | 57.0072
343.507 | 3412.437 | 57.0171
343.618 | 3413.194 | 57.0292
343.725 | 3414.265 | 57.0423
343.808 | 3415.171 | 57.0566
343.908 | 3416.275 | 57.0685
344.022 | 3416.851 | 57.0835
344.119 | 3417.642 | 57.0966
344.216 | 3418.597 | 57.1085
344.33 | 3420.228 | 57.1211
344.422 | 3421.348 | 57.1357
344.506 | 3422.155 | 57.1483
344.605 | 3423.259 | 57.1629
344.715 | 3424.099 | 57.1705
344.81 | 3424.725 | 57.1818
344.906 | 3426.438 | 57.1932
345.011 | 3427.196 | 57.2072
345.115 | 3428.118 | 57.2185
345.209 | 3428.712 | 57.2317
345.313 | 3430.507 | 57.2426
345.407 | 3431.265 | 57.2572
345.503 | 3431.891 | 57.2687
345.626 | 3433.159 | 57.2803
345.701 | 3434.18 | 57.294
345.807 | 3435.301 | 57.3063
345.915 | 3436.108 | 57.3158
346.031 | 3437.36 | 57.3325
346.122 | 3437.837 | 57.3418
346.208 | 3439.468 | 57.3562
346.306 | 3440.144 | 57.3649
346.439 | 3441.017 | 57.3798
346.533 | 3441.807 | 57.3925
346.604 | 3443.455 | 57.4032
346.728 | 3444.13 | 57.4205
346.833 | 3445.53 | 57.4348
346.937 | 3446.172 | 57.4478
347.001 | 3446.749 | 57.459
347.104 | 3448.413 | 57.4683
347.237 | 3448.973 | 57.4873
347.331 | 3450.521 | 57.4982
347.419 | 3451.065 | 57.5059
347.533 | 3452.317 | 57.523
347.637 | 3452.992 | 57.5392
347.703 | 3453.766 | 57.544
347.83 | 3455.381 | 57.5621
347.907 | 3456.188 | 57.5698
348.03 | 3457.242 | 57.5833
348.102 | 3457.868 | 57.595
348.2 | 3458.626 | 57.6064
348.342 | 3460.257 | 57.6239
348.404 | 3460.833 | 57.6358
348.527 | 3462.48 | 57.65
348.622 | 3463.304 | 57.6606
348.716 | 3463.864 | 57.6696
348.824 | 3464.984 | 57.6839
348.901 | 3465.627 | 57.6907
349.001 | 3466.401 | 57.7042
349.13 | 3468.279 | 57.7164
349.227 | 3468.839 | 57.7292
349.319 | 3470.041 | 57.7421
349.425 | 3471.277 | 57.755
349.5 | 3472.084 | 57.7623
349.624 | 3473.632 | 57.7783
349.727 | 3474.127 | 57.7897
349.816 | 3474.785 | 57.8021
349.932 | 3476.219 | 57.8134
350.024 | 3477.059 | 57.8255
350.119 | 3477.635 | 57.8384
350.225 | 3479.266 | 57.8488
350.313 | 3480.221 | 57.8629
350.413 | 3481.177 | 57.8758
350.508 | 3481.753 | 57.8813
350.611 | 3483.203 | 57.8955
350.734 | 3483.878 | 57.9081
350.826 | 3485.279 | 57.922
350.91 | 3486.613 | 57.935
351.012 | 3487.288 | 57.9449
351.124 | 3487.815 | 57.9568
351.228 | 3489.183 | 57.9717
351.353 | 3490.121 | 57.9828
351.429 | 3491.093 | 57.9955
351.516 | 3492.559 | 58.0088
351.613 | 3493.202 | 58.0193
351.708 | 3494.503 | 58.0314
351.806 | 3495.146 | 58.042
351.925 | 3495.706 | 58.054
352.022 | 3496.628 | 58.066
352.108 | 3498.473 | 58.076
352.209 | 3499.132 | 58.0926
352.315 | 3500.549 | 58.1061
352.414 | 3501.323 | 58.1132
352.505 | 3502.114 | 58.1271
352.615 | 3502.772 | 58.1403
352.731 | 3504.206 | 58.1543
352.803 | 3505.079 | 58.1652
352.909 | 3505.77 | 58.1749
353.002 | 3507.401 | 58.1876
353.103 | 3508.208 | 58.1949
353.2 | 3509.378 | 58.2093
353.305 | 3510.103 | 58.223
353.405 | 3510.861 | 58.2371
353.5 | 3512.36 | 58.2455
353.62 | 3513.051 | 58.2585
353.712 | 3514.303 | 58.2752
353.817 | 3515.094 | 58.2841
353.932 | 3516.395 | 58.3017
354.041 | 3516.955 | 58.3115
354.107 | 3518.158 | 58.3211
354.206 | 3518.751 | 58.3321
354.306 | 3520.25 | 58.3404
354.405 | 3520.695 | 58.3548
354.514 | 3522.227 | 58.3672
354.645 | 3523.067 | 58.3801
354.708 | 3523.824 | 58.3899
354.807 | 3524.681 | 58.4009
354.905 | 3526.46 | 58.4118
355.012 | 3527.201 | 58.4216
355.101 | 3528.206 | 58.4317
355.237 | 3529.59 | 58.447
355.347 | 3530.117 | 58.4564
355.41 | 3530.875 | 58.4665
355.508 | 3531.715 | 58.4764
355.63 | 3533.362 | 58.4915
355.72 | 3533.807 | 58.4972
355.835 | 3535.751 | 58.5118
355.908 | 3536.162 | 58.5186
356.027 | 3537.348 | 58.5313
356.129 | 3538.633 | 58.5459
356.219 | 3539.193 | 58.5521
356.307 | 3540.149 | 58.5638
356.437 | 3541.055 | 58.5793
356.523 | 3542.587 | 58.5896
356.607 | 3543.163 | 58.5978
356.708 | 3543.707 | 58.6075
356.828 | 3545.371 | 58.6227
356.925 | 3546.31 | 58.6343
357.034 | 3547.364 | 58.6438
357.127 | 3548.352 | 58.657
357.224 | 3549.324 | 58.6672
357.34 | 3550.082 | 58.6819
357.429 | 3551.12 | 58.681
357.526 | 3552.273 | 58.6868
357.627 | 3553.212 | 58.697
357.723 | 3554.595 | 58.7058
357.833 | 3555.238 | 58.7146
357.922 | 3556.061 | 58.7295
358.004 | 3556.621 | 58.7365
358.125 | 3558.252 | 58.751
358.217 | 3559.521 | 58.7596
358.323 | 3560.064 | 58.7682
358.424 | 3561.316 | 58.7817
358.531 | 3562.09 | 58.795
358.604 | 3562.716 | 58.7998
358.722 | 3564.298 | 58.8151
358.839 | 3564.94 | 58.8267
358.93 | 3566.126 | 58.8359
359.021 | 3567.395 | 58.8467
359.123 | 3568.037 | 58.8581
359.232 | 3569.404 | 58.8716
359.314 | 3570.228 | 58.881
359.425 | 3570.92 | 58.8943
359.522 | 3571.628 | 58.9023
359.608 | 3573.456 | 58.9157
359.709 | 3574.181 | 58.9249
359.817 | 3575.581 | 58.9373
359.913 | 3576.323 | 58.9491
360.023 | 3577.13 | 58.9609
360.128 | 3578.365 | 58.9727
360.213 | 3579.189 | 58.9833
360.326 | 3579.947 | 58.9936
360.407 | 3581.479 | 59.0036
360.511 | 3582.171 | 59.0159
360.625 | 3582.829 | 59.0267
360.703 | 3584.361 | 59.037
360.807 | 3585.119 | 59.0488
360.915 | 3585.844 | 59.0612
361.016 | 3587.162 | 59.073
361.122 | 3588.068 | 59.0863
361.206 | 3588.628 | 59.0938
361.314 | 3589.764 | 59.1112
361.405 | 3590.242 | 59.1192
361.512 | 3592.186 | 59.1295
361.618 | 3592.762 | 59.1412
361.702 | 3593.586 | 59.1538
361.804 | 3595.217 | 59.1609
361.907 | 3595.711 | 59.1731
362.015 | 3597.243 | 59.1869
362.103 | 3598.017 | 59.1996
362.209 | 3598.693 | 59.2102
362.332 | 3600.159 | 59.2195
362.417 | 3600.801 | 59.2299
362.51 | 3602.201 | 59.2425
362.607 | 3603.223 | 59.2534
362.714 | 3603.799 | 59.2656
362.819 | 3604.87 | 59.275
362.901 | 3605.578 | 59.2852
363.028 | 3607.357 | 59.3005
363.131 | 3608.329 | 59.3115
363.22 | 3608.823 | 59.3181
363.308 | 3609.564 | 59.3285
363.406 | 3611.228 | 59.3414
363.533 | 3612.497 | 59.357
363.619 | 3613.09 | 59.3607
363.713 | 3614.177 | 59.3721
363.809 | 3615.182 | 59.3892
363.903 | 3616.055 | 59.3952
364.034 | 3617.554 | 59.4111
364.145 | 3618.542 | 59.4214
364.205 | 3618.542 | 59.4289
364.335 | 3620.173 | 59.4466
364.43 | 3621.507 | 59.4605
364.53 | 3622.084 | 59.471
364.631 | 3622.825 | 59.4815
364.703 | 3623.665 | 59.4907
364.801 | 3624.653 | 59.502
364.9 | 3625.378 | 59.5131
365.044 | 3627.141 | 59.529
365.126 | 3627.997 | 59.5361
365.22 | 3629.579 | 59.5501
365.334 | 3630.221 | 59.5653
365.43 | 3631.671 | 59.5754
365.527 | 3632.264 | 59.5873
365.619 | 3633.269 | 59.5944
365.733 | 3634.208 | 59.6059
365.827 | 3635.295 | 59.6168
365.937 | 3636.184 | 59.6292
366.022 | 3636.794 | 59.6398
366.122 | 3638.408 | 59.6516
366.232 | 3638.952 | 59.6576
366.323 | 3640.006 | 59.6718
366.401 | 3640.582 | 59.6769
366.521 | 3642.543 | 59.6915
366.616 | 3643.317 | 59.7041
366.73 | 3643.943 | 59.7154
366.832 | 3645.014 | 59.7268
366.902 | 3645.722 | 59.7393
367.013 | 3647.501 | 59.7525
367.126 | 3648.176 | 59.7597
367.231 | 3649.066 | 59.7747
367.321 | 3650.565 | 59.7848
367.43 | 3651.174 | 59.7958
367.526 | 3652.13 | 59.8051
367.63 | 3653.349 | 59.819
367.732 | 3654.057 | 59.8282
367.823 | 3655.045 | 59.8385
367.92 | 3655.638 | 59.8496
368.027 | 3657.302 | 59.8592
368.119 | 3658.225 | 59.8672
368.219 | 3659.361 | 59.8784
368.312 | 3660.135 | 59.8889
368.431 | 3661.206 | 59.8992
368.515 | 3662.211 | 59.9133
368.617 | 3662.969 | 59.9256
368.714 | 3664.27 | 59.9334
368.807 | 3664.896 | 59.9453
368.905 | 3666.395 | 59.9541
369.039 | 3667.169 | 59.9659
369.111 | 3668.471 | 59.9792
369.208 | 3669.146 | 59.9906
369.308 | 3670.25 | 59.9998
369.409 | 3670.711 | 60.0112
369.52 | 3671.436 | 60.0227
369.603 | 3673.379 | 60.0332
369.734 | 3674.071 | 60.0438
369.812 | 3674.928 | 60.061
369.907 | 3675.62 | 60.0669
370.002 | 3677.399 | 60.0839
370.109 | 3678.239 | 60.0925
370.215 | 3678.782 | 60.1063
370.318 | 3679.969 | 60.1171
370.408 | 3681.253 | 60.1278
370.506 | 3681.83 | 60.1415
370.606 | 3683.131 | 60.151
370.72 | 3684.004 | 60.1623
370.801 | 3684.548 | 60.1738
370.902 | 3685.388 | 60.1834
371.001 | 3687.184 | 60.1912
371.123 | 3687.76 | 60.2026
371.214 | 3688.897 | 60.212
371.314 | 3690.132 | 60.2274
371.44 | 3691.12 | 60.2389
371.505 | 3691.779 | 60.2477
371.609 | 3693.427 | 60.2563
371.735 | 3694.712 | 60.268
371.807 | 3695.156 | 60.2761
371.9 | 3696.161 | 60.2877
372.006 | 3696.721 | 60.2967
372.114 | 3697.841 | 60.306
372.239 | 3699.489 | 60.3193
372.328 | 3700.263 | 60.3352
372.414 | 3701.021 | 60.3409
372.542 | 3702.503 | 60.3561
372.63 | 3703.277 | 60.3673
372.728 | 3704.282 | 60.3755
372.833 | 3705.518 | 60.3911
372.938 | 3706.456 | 60.3988
373.004 | 3707.115 | 60.4061
373.138 | 3708.301 | 60.418
373.235 | 3708.911 | 60.4238
373.302 | 3709.784 | 60.4297
373.429 | 3711.283 | 60.4531
373.532 | 3712.156 | 60.4607
373.625 | 3713.424 | 60.4658
373.718 | 3713.968 | 60.483
373.817 | 3715.335 | 60.4909
373.925 | 3716.587 | 60.5016
374.035 | 3717.098 | 60.5107
374.121 | 3718.366 | 60.5236
374.236 | 3718.943 | 60.534
374.307 | 3719.75 | 60.5411
374.43 | 3721.348 | 60.5526
374.52 | 3722.237 | 60.5649
374.614 | 3723.143 | 60.5755
374.701 | 3723.604 | 60.5822
374.82 | 3725.268 | 60.5958
374.929 | 3726.273 | 60.6088
375.023 | 3727.261 | 60.6166
375.121 | 3728.25 | 60.6288
375.235 | 3729.04 | 60.6406
375.316 | 3730.078 | 60.6518
375.421 | 3731.017 | 60.6618
375.532 | 3732.22 | 60.6702
375.621 | 3733.29 | 60.68
375.717 | 3734.163 | 60.6898
375.812 | 3735.481 | 60.703
375.909 | 3736.14 | 60.7145
376.026 | 3737.343 | 60.7202
376.126 | 3738.15 | 60.7312
376.212 | 3739.204 | 60.7454
376.317 | 3739.764 | 60.7567
376.427 | 3741.181 | 60.7679
376.53 | 3742.169 | 60.7765
376.612 | 3743.092 | 60.7887
376.706 | 3743.602 | 60.7959
376.809 | 3745.167 | 60.8121
376.923 | 3745.826 | 60.8207
377.006 | 3746.617 | 60.8321
377.129 | 3748.231 | 60.8411
377.208 | 3749.104 | 60.8501
377.323 | 3749.796 | 60.8637
377.417 | 3751.328 | 60.8728
377.508 | 3752.135 | 60.8821
377.609 | 3753.14 | 60.8919
377.73 | 3753.832 | 60.9042
377.819 | 3754.902 | 60.9137
377.904 | 3755.594 | 60.9229
378.001 | 3757.34 | 60.933
378.104 | 3758.065 | 60.9429
378.218 | 3758.757 | 60.9559
378.313 | 3760.289 | 60.9639
378.403 | 3760.816 | 60.9794
378.509 | 3761.656 | 60.9879
378.613 | 3763.452 | 61.0006
378.708 | 3764.16 | 61.01
378.811 | 3764.753 | 61.017
378.911 | 3766.153 | 61.0275
379.037 | 3767.043 | 61.0432
379.1 | 3767.735 | 61.051
379.209 | 3769.25 | 61.0625
379.35 | 3770.584 | 61.0766
379.417 | 3770.584 | 61.0827
379.506 | 3772.413 | 61.0897
379.635 | 3773.714 | 61.1091
379.733 | 3774.472 | 61.1172
379.836 | 3775.147 | 61.1248
379.915 | 3775.757 | 61.1365
380.002 | 3777.371 | 61.1472
380.138 | 3777.964 | 61.1607
380.241 | 3779.298 | 61.1725
380.347 | 3780.254 | 61.1826
380.404 | 3780.847 | 61.1891
380.511 | 3781.736 | 61.2009
380.625 | 3783.614 | 61.2146
380.71 | 3784.191 | 61.2218
380.804 | 3785.097 | 61.2343
380.934 | 3786.513 | 61.2506
381.007 | 3787.008 | 61.257
381.125 | 3788.424 | 61.2714
381.247 | 3789.001 | 61.2794
381.316 | 3789.857 | 61.2904
381.43 | 3791.455 | 61.3025
381.525 | 3792.262 | 61.3134
381.627 | 3793.3 | 61.325
381.725 | 3794.289 | 61.3354
381.811 | 3795.079 | 61.3417
381.909 | 3795.079 | 61.3493
382.027 | 3796.99 | 61.3625
382.128 | 3798.275 | 61.3784
382.222 | 3799.263 | 61.387
382.323 | 3800.219 | 61.3975
382.446 | 3800.696 | 61.4119
382.527 | 3802.607 | 61.4177
382.636 | 3803.217 | 61.4321
382.729 | 3804.106 | 61.4428
382.832 | 3804.666 | 61.4529
382.917 | 3806.314 | 61.4622
383.042 | 3806.923 | 61.4726
383.13 | 3807.977 | 61.4853
383.219 | 3809.509 | 61.4967
383.33 | 3810.02 | 61.5092
383.436 | 3811.206 | 61.5202
383.501 | 3811.206 | 61.5274
383.625 | 3813.298 | 61.5418
383.712 | 3814.484 | 61.5593
383.824 | 3814.978 | 61.5708
383.904 | 3815.67 | 61.5784
384.013 | 3817.169 | 61.5949
384.112 | 3818.47 | 61.603
384.212 | 3819.261 | 61.618
384.334 | 3819.854 | 61.6291
384.4 | 3820.678 | 61.6345
384.509 | 3822.457 | 61.651
384.614 | 3823.297 | 61.6621
384.715 | 3823.758 | 61.6725
384.826 | 3825.142 | 61.6831
384.922 | 3826.295 | 61.6935
385.019 | 3826.937 | 61.7082
385.109 | 3827.728 | 61.7187
385.218 | 3829.211 | 61.7296
385.312 | 3830.462 | 61.7431
385.442 | 3831.088 | 61.755
385.512 | 3832.126 | 61.7702
385.628 | 3832.834 | 61.7758
385.72 | 3833.609 | 61.7884
385.827 | 3835.091 | 61.7975
385.914 | 3835.931 | 61.8073
386.016 | 3837.233 | 61.8211
386.103 | 3838.073 | 61.8328
386.209 | 3838.715 | 61.8439
386.305 | 3839.704 | 61.8572
386.412 | 3840.659 | 61.865
386.516 | 3842.455 | 61.8739
386.607 | 3843.146 | 61.8886
386.7 | 3843.575 | 61.8969
386.806 | 3845.189 | 61.9068
386.913 | 3845.947 | 61.9233
387.002 | 3846.655 | 61.9306
387.117 | 3848.088 | 61.9419
387.2 | 3849.373 | 61.9562
387.339 | 3850.114 | 61.9732
387.41 | 3851.449 | 61.9801
387.511 | 3852.14 | 61.989
387.613 | 3852.997 | 61.9981
387.707 | 3853.639 | 62.0114
387.806 | 3855.402 | 62.0232
387.937 | 3856.522 | 62.0373
388.03 | 3857.033 | 62.0443
388.149 | 3858.548 | 62.0574
388.213 | 3859.191 | 62.0635
388.303 | 3860.179 | 62.0773
388.4 | 3860.821 | 62.0858
388.544 | 3862.271 | 62.1039
388.621 | 3863.062 | 62.1093
388.746 | 3864.1 | 62.1247
388.813 | 3864.808 | 62.1323
388.901 | 3866.043 | 62.147
389.008 | 3866.702 | 62.1582
389.132 | 3868.366 | 62.1732
389.201 | 3869.321 | 62.1802
389.309 | 3869.997 | 62.1914
389.425 | 3871.249 | 62.2062
389.515 | 3871.726 | 62.217
389.632 | 3873.291 | 62.229
389.703 | 3873.802 | 62.2355
389.831 | 3875.35 | 62.2498
389.933 | 3876.042 | 62.2617
390.04 | 3877.475 | 62.2712
390.1 | 3877.475 | 62.2779
390.22 | 3879.205 | 62.2944
390.335 | 3880.177 | 62.3054
390.437 | 3880.935 | 62.3166
390.537 | 3882.022 | 62.3287
390.619 | 3882.73 | 62.3383
390.719 | 3884.213 | 62.3486
390.827 | 3885.267 | 62.3658
390.925 | 3886.288 | 62.3728
391.03 | 3886.865 | 62.3848
391.122 | 3888.545 | 62.3941
391.216 | 3889.319 | 62.4031
391.342 | 3889.896 | 62.4137
391.432 | 3890.999 | 62.4301
391.522 | 3892.367 | 62.4369
391.625 | 3893.025 | 62.4477
391.707 | 3893.569 | 62.4536
391.803 | 3894.722 | 62.4653
391.926 | 3895.892 | 62.4791
392.016 | 3897.49 | 62.4899
392.112 | 3898.264 | 62.5004
392.222 | 3899.549 | 62.5064
392.311 | 3900.224 | 62.5183
392.414 | 3900.784 | 62.5307
392.528 | 3902.118 | 62.5375
392.63 | 3902.975 | 62.5465
392.715 | 3903.683 | 62.554
392.817 | 3905.331 | 62.5565
392.91 | 3906.072 | 62.5612
393.006 | 3906.698 | 62.5638
393.124 | 3908.312 | 62.5739
393.207 | 3909.119 | 62.5803
393.306 | 3910.075 | 62.5912
393.416 | 3910.75 | 62.601
393.517 | 3912.496 | 62.6075
393.622 | 3913.287 | 62.6187
393.738 | 3914.094 | 62.6254
393.818 | 3915.066 | 62.6357
393.906 | 3916.202 | 62.6481
394.014 | 3917.454 | 62.6577
394.123 | 3918.097 | 62.6659
394.203 | 3919.365 | 62.6778
394.305 | 3920.205 | 62.6854
394.427 | 3920.765 | 62.6979
394.516 | 3922.231 | 62.7104
394.612 | 3923.253 | 62.7183
394.701 | 3924.356 | 62.727
394.811 | 3924.999 | 62.7373
394.911 | 3926.103 | 62.748
395.01 | 3927.239 | 62.7642
395.101 | 3927.816 | 62.7695
395.209 | 3928.639 | 62.7759
395.318 | 3930.237 | 62.7894
395.409 | 3931.127 | 62.7998
395.516 | 3931.802 | 62.8088
395.631 | 3933.333 | 62.822
395.705 | 3933.778 | 62.828
395.807 | 3935.393 | 62.8371
395.925 | 3936.051 | 62.8423
396.024 | 3936.611 | 62.8447
396.141 | 3938.736 | 62.8619
396.2 | 3938.736 | 62.87
396.303 | 3940.186 | 62.8768
396.413 | 3940.763 | 62.8861
396.502 | 3941.817 | 62.896
396.626 | 3943.25 | 62.9078
396.745 | 3943.958 | 62.9233
396.837 | 3945.095 | 62.932
396.932 | 3945.737 | 62.9406
397.018 | 3946.627 | 62.949
397.128 | 3948.307 | 62.9626
397.23 | 3949.262 | 62.9724
397.301 | 3949.757 | 62.9804
397.401 | 3951.338 | 62.9951
397.526 | 3952.03 | 63.0061
397.6 | 3952.573 | 63.0124
397.725 | 3954.221 | 63.0288
397.834 | 3954.83 | 63.0373
397.914 | 3955.67 | 63.0492
398.005 | 3956.543 | 63.0564
398.101 | 3957.416 | 63.0665
398.226 | 3959.278 | 63.0764
398.346 | 3959.953 | 63.0887
398.404 | 3960.793 | 63.0957
398.526 | 3962.243 | 63.1091
398.604 | 3962.721 | 63.1144
398.705 | 3964.121 | 63.1256
398.829 | 3965.175 | 63.1392
398.921 | 3965.752 | 63.1528
399.03 | 3967.349 | 63.1629
399.118 | 3968.222 | 63.17
399.203 | 3969.079 | 63.1795
399.317 | 3969.82 | 63.1918
399.435 | 3971.286 | 63.2009
399.516 | 3972.209 | 63.2128
399.643 | 3973.378 | 63.2252
399.725 | 3974.301 | 63.2332
399.834 | 3975.273 | 63.2423
399.916 | 3976.195 | 63.2523
400.014 | 3977.266 | 63.2651
400.133 | 3978.057 | 63.2749
400.205 | 3978.683 | 63.2809
400.324 | 3980.247 | 63.2935
400.431 | 3980.89 | 63.3054
400.531 | 3981.977 | 63.3156
400.602 | 3982.636 | 63.3242
400.716 | 3984.168 | 63.3369
400.827 | 3985.222 | 63.3455
400.91 | 3986.128 | 63.3556
401.027 | 3986.837 | 63.3626
401.124 | 3987.627 | 63.3757
401.209 | 3989.456 | 63.3862
401.338 | 3990.032 | 63.3956
401.432 | 3991.185 | 63.4022
401.522 | 3991.811 | 63.4119
401.614 | 3993.294 | 63.4238
401.738 | 3994.035 | 63.4333
401.814 | 3994.743 | 63.4422
401.905 | 3996.341 | 63.4506
402.025 | 3996.951 | 63.465
402.126 | 3998.054 | 63.4739
402.213 | 3998.911 | 63.4821
402.304 | 4000.179 | 63.4947
402.408 | 4000.723 | 63.505
402.509 | 4002.238 | 63.5123
402.615 | 4003.029 | 63.522
402.704 | 4004.347 | 63.533
402.809 | 4005.072 | 63.5408
402.907 | 4005.862 | 63.5529
403.004 | 4007.18 | 63.5606
403.123 | 4007.773 | 63.5703
403.204 | 4008.58 | 63.5792
403.313 | 4010.178 | 63.5862
403.409 | 4011.216 | 63.599
403.532 | 4012.451 | 63.6117
403.603 | 4013.044 | 63.6143
403.716 | 4014.165 | 63.6262
403.843 | 4015.021 | 63.6391
403.941 | 4016.125 | 63.6465
404.015 | 4016.701 | 63.6583
404.113 | 4018.184 | 63.6665
404.204 | 4019.073 | 63.671
404.342 | 4020.441 | 63.684
404.405 | 4021.1 | 63.6876
404.503 | 4022.022 | 63.6988
404.615 | 4023.01 | 63.7096
404.709 | 4023.653 | 63.7189
404.809 | 4024.411 | 63.7254
404.905 | 4026.058 | 63.7366
405.008 | 4026.898 | 63.7447
405.131 | 4028.331 | 63.7536
405.202 | 4028.792 | 63.7605
405.33 | 4030.324 | 63.7737
405.435 | 4030.95 | 63.7854
405.505 | 4031.823 | 63.7907
405.627 | 4033.405 | 63.8033
405.725 | 4033.915 | 63.8147
405.809 | 4035.134 | 63.8163
405.944 | 4036.271 | 63.8322
406.025 | 4037.226 | 63.8364
406.122 | 4038.215 | 63.8504
406.214 | 4038.676 | 63.8561
406.309 | 4039.78 | 63.8626
406.428 | 4041.41 | 63.8743
406.527 | 4041.921 | 63.8874
406.639 | 4043.255 | 63.8967
406.724 | 4044.26 | 63.9036
406.82 | 4045.216 | 63.9152
406.935 | 4046.171 | 63.9239
407.001 | 4047.06 | 63.9294
407.13 | 4048.444 | 63.9415
407.2 | 4049.054 | 63.9495
407.329 | 4050.075 | 63.9637
407.429 | 4051.459 | 63.9732
407.519 | 4052.183 | 63.9817
407.64 | 4052.875 | 63.9905
407.736 | 4054.308 | 63.9973
407.828 | 4055.297 | 64.0063
407.919 | 4056.186 | 64.0186
408.033 | 4057.109 | 64.0269
408.107 | 4057.685 | 64.0355
408.218 | 4059.316 | 64.0455
408.325 | 4059.893 | 64.0535
408.433 | 4061.095 | 64.0659
408.519 | 4061.672 | 64.073
408.617 | 4063.302 | 64.0891
408.724 | 4063.961 | 64.0976
408.806 | 4064.521 | 64.1045
408.917 | 4066.317 | 64.1183
409.03 | 4066.992 | 64.1257
409.117 | 4068.294 | 64.1343
409.218 | 4068.936 | 64.1394
409.303 | 4069.48 | 64.1442
409.415 | 4071.094 | 64.1545
409.525 | 4071.934 | 64.1629
409.617 | 4072.725 | 64.1725
409.727 | 4074.125 | 64.1821
409.824 | 4075.015 | 64.1883
409.911 | 4076.448 | 64.2018
410.038 | 4077.057 | 64.206
410.105 | 4077.93 | 64.2155
410.211 | 4079.462 | 64.2276
410.31 | 4080.072 | 64.235
410.404 | 4080.912 | 64.2422
410.505 | 4082.015 | 64.2507
410.613 | 4082.905 | 64.2548
410.721 | 4083.58 | 64.2635
410.816 | 4084.552 | 64.2706
410.923 | 4086.183 | 64.2815
411.014 | 4087.138 | 64.2902
411.112 | 4087.731 | 64.297
411.211 | 4088.703 | 64.3068
411.334 | 4090.005 | 64.3152
411.411 | 4091.125 | 64.3241
411.509 | 4092.426 | 64.33
411.625 | 4092.92 | 64.3378
411.7 | 4093.596 | 64.3453
411.842 | 4095.161 | 64.3555
411.918 | 4096.132 | 64.3654
412.002 | 4097.022 | 64.3738
412.111 | 4097.813 | 64.3847
412.202 | 4098.62 | 64.3855
412.337 | 4100.102 | 64.398
412.416 | 4100.695 | 64.4063
412.511 | 4101.733 | 64.4136
412.609 | 4102.441 | 64.4211
412.729 | 4104.731 | 64.4342
412.835 | 4105.209 | 64.4391
412.906 | 4106.345 | 64.4504
413.014 | 4106.955 | 64.4587
413.137 | 4108.092 | 64.4738
413.2 | 4108.685 | 64.4771
413.335 | 4110.48 | 64.4894
413.404 | 4111.073 | 64.4891
413.507 | 4111.946 | 64.503
413.616 | 4112.523 | 64.5109
413.702 | 4114.335 | 64.5184
413.809 | 4114.911 | 64.5252
413.924 | 4116.526 | 64.5342
414.012 | 4117.135 | 64.5397
414.112 | 4118.107 | 64.5453
414.213 | 4118.963 | 64.5462
414.323 | 4120.528 | 64.555
414.436 | 4121.187 | 64.5607
414.532 | 4122.637 | 64.5652
414.6 | 4123.098 | 64.5738
414.734 | 4123.988 | 64.5859
414.853 | 4125.207 | 64.5848
414.904 | 4126.327 | 64.593
415.033 | 4126.936 | 64.5997
415.101 | 4127.809 | 64.6031
415.231 | 4129.308 | 64.6145
415.351 | 4130.132 | 64.6245
415.419 | 4131.17 | 64.6263
415.535 | 4132.076 | 64.635
415.619 | 4132.685 | 64.6385
415.701 | 4133.838 | 64.6486
415.807 | 4135.074 | 64.6541
415.935 | 4136.128 | 64.6636
416.005 | 4136.672 | 64.6656
416.118 | 4138.171 | 64.6721
416.229 | 4139.208 | 64.6797
416.325 | 4140.114 | 64.687
416.422 | 4140.691 | 64.6922
416.515 | 4142.437 | 64.7007
416.629 | 4143.145 | 64.7059
416.734 | 4144.084 | 64.7112
416.824 | 4145.517 | 64.7202
416.918 | 4146.292 | 64.726
417.028 | 4147.082 | 64.7304
417.133 | 4148.351 | 64.7314
417.213 | 4149.207 | 64.7404
417.33 | 4149.965 | 64.7469
417.427 | 4150.772 | 64.7585
417.519 | 4151.892 | 64.7658
417.61 | 4153.194 | 64.7718
417.718 | 4154.478 | 64.7838
417.828 | 4155.104 | 64.7898
417.924 | 4156.043 | 64.7997
418.029 | 4157.279 | 64.8091
418.13 | 4158.135 | 64.8173
418.219 | 4158.794 | 64.8259
418.307 | 4160.376 | 64.8353
418.41 | 4161.084 | 64.8424
418.525 | 4161.776 | 64.8493
418.606 | 4162.55 | 64.8593
418.718 | 4164.181 | 64.8693
418.817 | 4164.724 | 64.8785
418.933 | 4165.993 | 64.8899
419.022 | 4166.866 | 64.8975
419.106 | 4167.541 | 64.9022
419.21 | 4169.221 | 64.9157
419.303 | 4169.782 | 64.9251
419.422 | 4170.836 | 64.9316
419.513 | 4172.236 | 64.9408
419.603 | 4173.01 | 64.9502
419.713 | 4173.669 | 64.9615
419.822 | 4175.218 | 64.9679
419.926 | 4176.041 | 64.9798
420.005 | 4176.947 | 64.9885
420.102 | 4177.639 | 64.9961
420.206 | 4178.594 | 65.0093
420.314 | 4180.291 | 65.018
420.405 | 4181.049 | 65.0276
420.504 | 4181.625 | 65.0351
420.623 | 4183.042 | 65.0462
420.735 | 4184.08 | 65.0557
420.811 | 4184.673 | 65.0617
420.908 | 4185.694 | 65.073
421.03 | 4187.292 | 65.0807
421.12 | 4187.737 | 65.0887
421.213 | 4188.494 | 65.0982
421.302 | 4190.125 | 65.1079
421.431 | 4191.427 | 65.1183
421.519 | 4192.02 | 65.1225
421.629 | 4193.024 | 65.1219
421.734 | 4194.441 | 65.1257
421.858 | 4195.248 | 65.1297
421.924 | 4196.253 | 65.1346
422.01 | 4196.797 | 65.1429
422.101 | 4197.62 | 65.1495
422.225 | 4199.564 | 65.159
422.303 | 4200.042 | 65.1673
422.406 | 4201.063 | 65.175
422.51 | 4201.656 | 65.1802
422.63 | 4203.221 | 65.1971
422.724 | 4204.522 | 65.2021
422.803 | 4205.066 | 65.2081
422.932 | 4206.45 | 65.2174
423.026 | 4206.944 | 65.2233
423.132 | 4208.36 | 65.2401
423.233 | 4209.151 | 65.2462
423.301 | 4210.304 | 65.2507
423.426 | 4211.589 | 65.2659
423.5 | 4212.05 | 65.2681
423.632 | 4213.006 | 65.2817
423.719 | 4214.472 | 65.2917
423.804 | 4215.081 | 65.2996
423.923 | 4216.119 | 65.3098
424.034 | 4217.289 | 65.3184
424.117 | 4218.178 | 65.3266
424.234 | 4218.837 | 65.3372
424.305 | 4219.644 | 65.3458
424.4 | 4220.913 | 65.3524
424.526 | 4221.852 | 65.3654
424.625 | 4223.268 | 65.3736
424.731 | 4224.059 | 65.3837
424.804 | 4224.602 | 65.3895
424.919 | 4226.299 | 65.3999
425.022 | 4226.843 | 65.4064
425.109 | 4227.633 | 65.4088
425.214 | 4229.462 | 65.4213
425.328 | 4230.088 | 65.4318
425.422 | 4231.192 | 65.4416
425.514 | 4232.098 | 65.449
425.626 | 4232.971 | 65.457
425.711 | 4233.564 | 65.4638
425.822 | 4235.359 | 65.4778
425.911 | 4236.084 | 65.4888
426.026 | 4236.776 | 65.4957
426.118 | 4238.275 | 65.5054
426.213 | 4239.065 | 65.5136
426.329 | 4240.136 | 65.5254
426.419 | 4241.125 | 65.537
426.519 | 4242.212 | 65.5443
426.61 | 4243.381 | 65.556
426.732 | 4243.875 | 65.5646
426.801 | 4244.617 | 65.573
426.9 | 4245.572 | 65.5835
427.017 | 4247.153 | 65.5922
427.109 | 4248.027 | 65.605
427.215 | 4249.278 | 65.6162
427.327 | 4250.086 | 65.6219
427.416 | 4251.189 | 65.6336
427.506 | 4252.062 | 65.6424
427.608 | 4252.589 | 65.6522
427.725 | 4254.056 | 65.6638
427.817 | 4255.176 | 65.6718
427.92 | 4255.966 | 65.6806
428.014 | 4257.021 | 65.692
428.114 | 4257.581 | 65.6977
428.208 | 4259.096 | 65.7086
428.315 | 4259.673 | 65.719
428.4 | 4260.463 | 65.7235
428.509 | 4262.078 | 65.7377
428.605 | 4262.852 | 65.7458
428.706 | 4263.923 | 65.756
428.805 | 4265.158 | 65.766
428.952 | 4266.509 | 65.7809
429.004 | 4266.509 | 65.7852
429.108 | 4268.206 | 65.791
429.21 | 4268.667 | 65.7997
429.329 | 4270.281 | 65.8108
429.417 | 4270.841 | 65.8165
429.509 | 4271.665 | 65.8291
429.606 | 4273.147 | 65.8387
429.729 | 4274.284 | 65.8504
429.819 | 4274.762 | 65.8562
429.914 | 4275.47 | 65.8644
430.001 | 4277.298 | 65.8733
430.126 | 4278.567 | 65.8862
430.227 | 4279.044 | 65.8974
430.344 | 4280.445 | 65.9031
430.401 | 4281.301 | 65.9101
430.509 | 4281.977 | 65.9184
430.635 | 4283.064 | 65.9356
430.736 | 4284.151 | 65.9403
430.846 | 4285.106 | 65.9495
430.927 | 4285.914 | 65.9574
431.007 | 4286.605 | 65.9633
431.13 | 4288.071 | 65.9766
431.2 | 4288.599 | 65.9836
431.331 | 4290.295 | 65.9965
431.424 | 4291.531 | 66.0028
431.5 | 4292.124 | 66.0087
431.6 | 4293.26 | 66.0199
431.73 | 4293.919 | 66.0303
431.853 | 4295.056 | 66.0371
431.922 | 4296.028 | 66.047
432.03 | 4296.802 | 66.0531
432.122 | 4297.823 | 66.0643
432.225 | 4299.24 | 66.0738
432.319 | 4299.668 | 66.0787
432.428 | 4301.398 | 66.0897
432.517 | 4302.139 | 66.0989
432.601 | 4303.012 | 66.1055
432.728 | 4303.918 | 66.1165
432.832 | 4304.594 | 66.1178
432.916 | 4306.257 | 66.1291
433.029 | 4306.85 | 66.1406
433.127 | 4308.283 | 66.1482
433.218 | 4309.255 | 66.1559
433.314 | 4309.865 | 66.1657
433.434 | 4310.936 | 66.1736
433.503 | 4311.644 | 66.1777
433.612 | 4313.423 | 66.1887
433.725 | 4313.917 | 66.1986
433.831 | 4314.675 | 66.2088
433.906 | 4315.63 | 66.2157
434.022 | 4317.212 | 66.2288
434.111 | 4318.414 | 66.2328
434.209 | 4319.073 | 66.2422
434.334 | 4320.226 | 66.2495
434.416 | 4321.181 | 66.2604
434.512 | 4322.4 | 66.267
434.623 | 4323.076 | 66.2738
434.72 | 4323.784 | 66.2824
434.825 | 4325.267 | 66.2939
434.923 | 4326.041 | 66.3007
435.008 | 4327.062 | 66.3094
435.1 | 4327.606 | 66.3153
435.224 | 4329.22 | 66.3303
435.31 | 4330.126 | 66.3369
435.408 | 4330.686 | 66.342
435.5 | 4331.642 | 66.3515
435.606 | 4333.042 | 66.3625
435.719 | 4333.684 | 66.367
435.831 | 4335.134 | 66.3786
435.916 | 4336.007 | 66.3835
436.015 | 4337.44 | 66.3957
436.11 | 4338.099 | 66.4023
436.204 | 4338.56 | 66.4045
436.306 | 4340.158 | 66.4171
436.403 | 4340.718 | 66.4277
436.526 | 4341.986 | 66.4358
436.607 | 4343.024 | 66.4426
436.706 | 4344.144 | 66.4524
436.833 | 4345.264 | 66.4625
436.921 | 4345.759 | 66.4706
437.03 | 4347.274 | 66.4774
437.113 | 4347.917 | 66.4829
437.201 | 4349.086 | 66.4936
437.341 | 4350.387 | 66.5056
437.407 | 4350.849 | 66.5113
437.51 | 4351.755 | 66.5197
437.632 | 4353.27 | 66.5306
437.722 | 4353.748 | 66.5354
437.802 | 4355.313 | 66.5457
437.942 | 4356.021 | 66.554
438.006 | 4356.729 | 66.5616
438.147 | 4358.476 | 66.5714
438.209 | 4359.118 | 66.5771
438.302 | 4360.007 | 66.5887
438.43 | 4361.243 | 66.6003
438.524 | 4361.721 | 66.6036
438.637 | 4363.664 | 66.6122
438.735 | 4364.241 | 66.6211
438.805 | 4364.768 | 66.6285
438.929 | 4366.267 | 66.6405
439.033 | 4367.058 | 66.6474
439.11 | 4368.112 | 66.6544
439.201 | 4369.282 | 66.6628
439.335 | 4370.039 | 66.6709
439.438 | 4370.649 | 66.6825
439.52 | 4372.313 | 66.6867
439.63 | 4372.873 | 66.697
439.734 | 4374.141 | 66.7062
439.831 | 4375.047 | 66.7118
439.922 | 4376.118 | 66.7185
440.006 | 4376.892 | 66.7216
440.101 | 4378.012 | 66.7318
440.23 | 4379 | 66.7415
440.315 | 4379.56 | 66.7479
440.423 | 4380.944 | 66.7601
440.534 | 4382.147 | 66.7675
440.63 | 4383.02 | 66.7779
440.703 | 4383.629 | 66.7815
440.821 | 4385.178 | 66.7981
440.901 | 4385.178 | 66.8038
441.029 | 4387.006 | 66.8118
441.116 | 4387.599 | 66.8172
441.235 | 4389.345 | 66.8272
441.328 | 4389.988 | 66.8373
441.401 | 4390.712 | 66.8398
441.514 | 4392.426 | 66.8522
441.628 | 4393.117 | 66.8541
441.723 | 4394.534 | 66.868
441.823 | 4395.045 | 66.8779
441.921 | 4396.28 | 66.8826
442.013 | 4397.087 | 66.8936
442.111 | 4397.549 | 66.8997
442.22 | 4399.525 | 66.9115
442.317 | 4400.036 | 66.9175
442.41 | 4401.37 | 66.9241
442.513 | 4402.227 | 66.9344
442.634 | 4402.836 | 66.9387
442.725 | 4403.973 | 66.9496
442.814 | 4404.549 | 66.9582
442.934 | 4406.131 | 66.9649
443.016 | 4407.119 | 66.9716
443.107 | 4408.025 | 66.9819
443.221 | 4408.569 | 66.9899
443.317 | 4409.475 | 66.9985
443.405 | 4411.155 | 67.0094
443.507 | 4412.028 | 67.0163
443.62 | 4412.703 | 67.0227
443.71 | 4414.202 | 67.0323
443.805 | 4414.762 | 67.0406
443.904 | 4416.294 | 67.0484
444.013 | 4417.085 | 67.0575
444.113 | 4418.189 | 67.0631
444.204 | 4418.782 | 67.0721
444.321 | 4420.215 | 67.0833
444.411 | 4421.071 | 67.089
444.515 | 4421.681 | 67.0979
444.627 | 4423.081 | 67.1062
444.701 | 4424.004 | 67.1161
444.812 | 4425.404 | 67.127
444.901 | 4425.98 | 67.1354
445.016 | 4427.002 | 67.1422
445.108 | 4427.628 | 67.1505
445.215 | 4429.143 | 67.1591
445.31 | 4430.066 | 67.1666
445.416 | 4431.004 | 67.1771
445.5 | 4431.614 | 67.1834
445.641 | 4433.278 | 67.1992
445.71 | 4433.821 | 67.205
445.814 | 4434.777 | 67.2116
445.909 | 4435.419 | 67.2193
446.03 | 4437.248 | 67.2278
446.118 | 4437.709 | 67.2341
446.212 | 4438.434 | 67.2453
446.302 | 4440.097 | 67.2491
446.448 | 4441.481 | 67.2613
446.512 | 4442.124 | 67.2642
446.612 | 4443.112 | 67.2751
446.715 | 4443.903 | 67.2802
446.828 | 4445.55 | 67.2918
446.911 | 4446.11 | 67.2984
447.028 | 4446.999 | 67.3037
447.107 | 4447.576 | 67.3107
447.203 | 4448.564 | 67.3141
447.311 | 4450.08 | 67.3293
447.443 | 4451.431 | 67.3366
447.507 | 4452.057 | 67.3439
447.636 | 4453.061 | 67.3529
447.73 | 4453.654 | 67.3656
447.832 | 4455.417 | 67.3726
447.949 | 4456.191 | 67.3815
448.001 | 4457.048 | 67.3838
448.106 | 4457.641 | 67.3974
448.225 | 4459.255 | 67.4054
448.307 | 4459.815 | 67.4129
448.429 | 4461.232 | 67.4258
448.531 | 4461.677 | 67.4322
448.6 | 4462.566 | 67.4371
448.726 | 4464.197 | 67.4444
448.801 | 4465.02 | 67.45
448.923 | 4466.091 | 67.4613
449.02 | 4467.442 | 67.4735
449.102 | 4468.002 | 67.4791
449.234 | 4468.661 | 67.4817
449.308 | 4469.633 | 67.4852
449.427 | 4471.231 | 67.4963
449.518 | 4471.84 | 67.5048
449.603 | 4472.598 | 67.5075
449.725 | 4474.163 | 67.5198
449.832 | 4475.217 | 67.526
449.915 | 4476.139 | 67.5362
450.032 | 4477.293 | 67.5409
450.121 | 4478.166 | 67.5525
450.232 | 4478.792 | 67.5588
450.331 | 4480.208 | 67.5714
450.422 | 4481.18 | 67.572
450.519 | 4482.136 | 67.5815
450.615 | 4482.926 | 67.5891
450.727 | 4484.063 | 67.5934
450.815 | 4485.381 | 67.6008
450.916 | 4486.138 | 67.6104
451.047 | 4486.913 | 67.6188
451.115 | 4488 | 67.6267
451.234 | 4489.136 | 67.6347
451.321 | 4490.207 | 67.6424
451.433 | 4490.915 | 67.6496
451.516 | 4492.052 | 67.6568
451.607 | 4493.337 | 67.6663
451.707 | 4494.045 | 67.6713
451.801 | 4494.605 | 67.6794
451.921 | 4496.187 | 67.6902
452.019 | 4497.175 | 67.6965
452.114 | 4497.175 | 67.7027
452.205 | 4499.135 | 67.7147
452.314 | 4500.404 | 67.7176
452.431 | 4501.03 | 67.7292
452.515 | 4502.117 | 67.7347
452.602 | 4503.006 | 67.7422
452.72 | 4503.698 | 67.7504
452.817 | 4504.489 | 67.7566
452.924 | 4506.169 | 67.7632
453.001 | 4506.976 | 67.7732
453.102 | 4507.52 | 67.7807
453.207 | 4509.068 | 67.7882
453.314 | 4509.628 | 67.7934
453.426 | 4511.193 | 67.8004
453.5 | 4512.099 | 67.8096
453.609 | 4512.676 | 67.8151
453.706 | 4513.796 | 67.8223
453.805 | 4515.114 | 67.8325
453.948 | 4516.464 | 67.8396
454.013 | 4517.123 | 67.8456
454.104 | 4518.128 | 67.8549
454.202 | 4518.738 | 67.8552
454.304 | 4520.006 | 67.8673
454.434 | 4520.929 | 67.8729
454.515 | 4521.62 | 67.8811
454.609 | 4522.395 | 67.8894
454.73 | 4524.24 | 67.9015
454.803 | 4524.701 | 67.9057
454.905 | 4526.332 | 67.9134
455.001 | 4526.99 | 67.9218
455.128 | 4528.226 | 67.934
455.231 | 4528.687 | 67.9401
455.334 | 4530.236 | 67.9476
455.432 | 4531.24 | 67.957
455.504 | 4531.751 | 67.9605
455.601 | 4532.542 | 67.9692
455.724 | 4534.189 | 67.9765
455.807 | 4534.864 | 67.9773
455.935 | 4535.952 | 67.9768
456.027 | 4537.171 | 67.9847
456.113 | 4537.928 | 67.9909
456.208 | 4539.065 | 67.997
456.338 | 4539.954 | 68.0018
456.406 | 4540.663 | 68.0045
456.528 | 4542.244 | 68.015
456.621 | 4543.15 | 68.0198
456.704 | 4543.826 | 68.0243
456.821 | 4545.456 | 68.0363
456.933 | 4545.983 | 68.0423
457.039 | 4547.186 | 68.0477
457.129 | 4548.191 | 68.0577
457.227 | 4548.751 | 68.0639
457.333 | 4550.217 | 68.0736
457.416 | 4551.139 | 68.0772
457.508 | 4551.551 | 68.0817
457.629 | 4553.264 | 68.0901
457.733 | 4553.973 | 68.0967
457.826 | 4555.356 | 68.1026
457.924 | 4556.065 | 68.1107
458.004 | 4556.608 | 68.1188
458.128 | 4558.239 | 68.1237
458.213 | 4559.211 | 68.1318
458.313 | 4559.82 | 68.1396
458.431 | 4560.908 | 68.1476
458.516 | 4561.599 | 68.1531
458.612 | 4563.395 | 68.1638
458.742 | 4564.004 | 68.1716
458.832 | 4565.026 | 68.1794
458.926 | 4565.602 | 68.1842
459.01 | 4567.381 | 68.1942
459.113 | 4568.221 | 68.2003
459.218 | 4568.897 | 68.2076
459.321 | 4570.264 | 68.2126
459.41 | 4570.874 | 68.2204
459.523 | 4572.043 | 68.2272
459.616 | 4572.653 | 68.2332
459.725 | 4574.053 | 68.2424
459.824 | 4574.942 | 68.246
459.909 | 4576.375 | 68.252
460.019 | 4577.034 | 68.262
460.113 | 4577.627 | 68.2669
460.219 | 4578.385 | 68.2761
460.31 | 4580.181 | 68.2823
460.407 | 4580.757 | 68.2822
460.505 | 4582.124 | 68.2856
460.615 | 4582.882 | 68.2935
460.715 | 4584.101 | 68.3001
460.805 | 4585.139 | 68.3085
460.903 | 4585.732 | 68.3165
461.008 | 4586.539 | 68.3182
461.114 | 4588.104 | 68.3284
461.212 | 4589.043 | 68.333
461.334 | 4590.262 | 68.342
461.417 | 4590.855 | 68.3453
461.518 | 4591.761 | 68.3503
461.613 | 4593.178 | 68.3577
461.715 | 4593.935 | 68.3655
461.808 | 4594.594 | 68.3737
461.914 | 4596.11 | 68.3806
462.032 | 4597.559 | 68.3888
462.101 | 4597.559 | 68.3901
462.241 | 4598.548 | 68.393
462.322 | 4599.684 | 68.398
462.436 | 4601.628 | 68.4089
462.535 | 4602.419 | 68.4146
462.604 | 4602.419 | 68.4191
462.736 | 4604.642 | 68.4258
462.813 | 4605.137 | 68.429
462.906 | 4606.125 | 68.4331
463.026 | 4606.702 | 68.4417
463.147 | 4608.464 | 68.4503
463.204 | 4608.975 | 68.4572
463.327 | 4609.848 | 68.464
463.434 | 4611.429 | 68.468
463.526 | 4612.17 | 68.477
463.601 | 4612.731 | 68.4849
463.704 | 4613.604 | 68.4911
463.83 | 4615.218 | 68.502
463.929 | 4616.371 | 68.5051
464.016 | 4616.915 | 68.5098
464.101 | 4617.985 | 68.5151
464.231 | 4619.369 | 68.5255
464.327 | 4620.193 | 68.5314
464.429 | 4620.621 | 68.5364
464.532 | 4622.285 | 68.5406
464.632 | 4623.355 | 68.549
464.723 | 4624.146 | 68.5585
464.83 | 4625.019 | 68.5639
464.914 | 4625.53 | 68.5676
465.005 | 4626.699 | 68.5725
465.126 | 4628.083 | 68.5815
465.225 | 4629.286 | 68.588
465.345 | 4629.879 | 68.5964
465.407 | 4631.015 | 68.5963
465.518 | 4632.415 | 68.6056
465.631 | 4633.091 | 68.6147
465.717 | 4634.112 | 68.621
465.809 | 4634.672 | 68.6242
465.932 | 4635.908 | 68.6341
466.023 | 4637.456 | 68.6376
466.119 | 4638.247 | 68.644
466.218 | 4639.4 | 68.6498
466.353 | 4639.96 | 68.6493
466.424 | 4641.113 | 68.6492
466.516 | 4642.381 | 68.6544
466.621 | 4642.925 | 68.6598
466.705 | 4643.485 | 68.6651
466.801 | 4644.622 | 68.6703
466.921 | 4646.252 | 68.6804
467.025 | 4646.944 | 68.6884
467.107 | 4647.653 | 68.6906
467.228 | 4649.234 | 68.7018
467.333 | 4649.926 | 68.7078
467.443 | 4651.161 | 68.7127
467.509 | 4652.133 | 68.7193
467.629 | 4652.957 | 68.7313
467.725 | 4653.583 | 68.7369
467.827 | 4655.148 | 68.7429
467.912 | 4656.054 | 68.7508
468.028 | 4656.729 | 68.7556
468.12 | 4658.228 | 68.7642
468.209 | 4659.035 | 68.7723
468.31 | 4660.056 | 68.7775
468.422 | 4660.748 | 68.7842
468.523 | 4661.835 | 68.7928
468.61 | 4663.367 | 68.7988
468.735 | 4664.043 | 68.8063
468.818 | 4664.768 | 68.8115
468.905 | 4666.283 | 68.8175
469.009 | 4667.09 | 68.8234
469.116 | 4667.65 | 68.8321
469.228 | 4669.05 | 68.8414
469.314 | 4670.138 | 68.8461
469.423 | 4671.027 | 68.8533
469.515 | 4671.653 | 68.8597
469.612 | 4672.444 | 68.8647
469.701 | 4674.075 | 68.8731
469.809 | 4675.046 | 68.8803
469.907 | 4675.623 | 68.8858
470.005 | 4676.595 | 68.8911
470.142 | 4678.193 | 68.9041
470.225 | 4678.802 | 68.9046
470.314 | 4679.708 | 68.9095
470.435 | 4681.224 | 68.92
470.526 | 4681.751 | 68.9226
470.604 | 4682.542 | 68.9261
470.733 | 4684.551 | 68.9334
470.803 | 4685.095 | 68.9437
470.901 | 4685.951 | 68.9479
471.005 | 4686.66 | 68.9527
471.102 | 4688.076 | 68.9576
471.21 | 4689.065 | 68.9647
471.311 | 4689.855 | 68.9718
471.405 | 4690.547 | 68.9757
471.527 | 4692.194 | 68.9876
471.616 | 4692.903 | 68.9896
471.703 | 4693.957 | 68.9968
471.828 | 4695.324 | 69.0041
471.945 | 4696.148 | 69.0105
472.009 | 4696.708 | 69.0158
472.122 | 4697.565 | 69.0217
472.226 | 4699.311 | 69.0264
472.334 | 4700.134 | 69.0375
472.416 | 4700.645 | 69.0368
472.505 | 4701.403 | 69.0452
472.628 | 4703.198 | 69.0504
472.723 | 4704.137 | 69.0629
472.811 | 4704.878 | 69.0648
472.924 | 4705.9 | 69.0732
473.008 | 4706.493 | 69.0755
473.122 | 4708.124 | 69.0893
473.2 | 4708.618 | 69.0912
473.324 | 4709.919 | 69.0972
473.402 | 4710.463 | 69.1027
473.522 | 4712.159 | 69.1115
473.621 | 4713.428 | 69.1165
473.704 | 4713.428 | 69.1206
473.82 | 4715.141 | 69.1276
473.936 | 4715.932 | 69.1366
474.019 | 4717.085 | 69.1412
474.116 | 4718.205 | 69.1483
474.234 | 4718.995 | 69.1526
474.318 | 4719.588 | 69.1594
474.415 | 4721.4 | 69.1667
474.528 | 4722.026 | 69.1706
474.602 | 4722.965 | 69.1736
474.725 | 4723.789 | 69.1871
474.82 | 4725.272 | 69.1942
474.928 | 4725.799 | 69.2007
475.031 | 4727.265 | 69.2049
475.102 | 4727.874 | 69.2116
475.212 | 4729.357 | 69.221
475.319 | 4730.246 | 69.228
475.411 | 4731.004 | 69.24
475.508 | 4731.613 | 69.2421
475.611 | 4732.668 | 69.251
475.717 | 4734.2 | 69.2588
475.81 | 4734.776 | 69.263
475.928 | 4736.209 | 69.2727
476.022 | 4737.148 | 69.2804
476.115 | 4738.054 | 69.2875
476.232 | 4739.076 | 69.2921
476.317 | 4740.113 | 69.3003
476.415 | 4741.102 | 69.3078
476.521 | 4741.678 | 69.3184
476.607 | 4742.469 | 69.32
476.72 | 4744.05 | 69.3306
476.827 | 4744.693 | 69.3383
476.906 | 4746.324 | 69.3463
477.01 | 4747.065 | 69.355
477.105 | 4747.74 | 69.361
477.225 | 4748.547 | 69.3677
477.312 | 4750.359 | 69.3752
477.404 | 4750.985 | 69.3837
477.511 | 4752.155 | 69.3895
477.617 | 4752.666 | 69.3957
477.725 | 4753.835 | 69.4036
477.816 | 4754.659 | 69.408
477.929 | 4756.042 | 69.4184
478.011 | 4757.064 | 69.4257
478.122 | 4757.904 | 69.4308
478.202 | 4758.447 | 69.4296
478.325 | 4760.029 | 69.4366
478.4 | 4760.935 | 69.4437
478.509 | 4761.478 | 69.4512
478.604 | 4762.566 | 69.459
478.738 | 4764.18 | 69.4665
478.826 | 4764.74 | 69.4742
478.907 | 4766.305 | 69.4824
479.039 | 4766.98 | 69.4875
479.108 | 4768.1 | 69.4963
479.208 | 4768.627 | 69.5035
479.305 | 4769.352 | 69.5136
479.401 | 4770.291 | 69.5166
479.511 | 4772.07 | 69.5249
479.609 | 4773.042 | 69.5326
479.737 | 4774.031 | 69.5439
479.803 | 4774.624 | 69.5442
479.93 | 4776.221 | 69.5551
480.006 | 4777.045 | 69.5624
480.138 | 4778.017 | 69.576
480.201 | 4778.61 | 69.579
480.344 | 4780.142 | 69.5905
480.43 | 4780.702 | 69.5945
480.535 | 4782.283 | 69.6035
480.652 | 4782.926 | 69.6125
480.743 | 4784.128 | 69.6206
480.807 | 4784.672 | 69.6243
480.904 | 4785.528 | 69.6308
481.026 | 4787.176 | 69.6414
481.103 | 4787.999 | 69.6446
481.212 | 4788.708 | 69.6513
481.336 | 4790.025 | 69.6636
481.406 | 4790.602 | 69.6712
481.526 | 4792.183 | 69.681
481.607 | 4792.727 | 69.6874
481.726 | 4794.177 | 69.6967
481.84 | 4794.77 | 69.7049
481.934 | 4796.186 | 69.7144
482.03 | 4797.175 | 69.7181
482.129 | 4798.229 | 69.7291
482.218 | 4799.102 | 69.7396
482.302 | 4799.876 | 69.7457
482.417 | 4801.408 | 69.752
482.501 | 4801.968 | 69.7553
482.627 | 4803.302 | 69.7678
482.731 | 4804.077 | 69.7753
482.811 | 4804.719 | 69.7732
482.937 | 4805.905 | 69.7656
483.008 | 4806.597 | 69.7673
483.12 | 4808.261 | 69.7757
483.227 | 4809.051 | 69.7823
483.31 | 4809.661 | 69.7884
483.418 | 4810.863 | 69.7951
483.534 | 4812.181 | 69.8001
483.616 | 4813.087 | 69.8084
483.73 | 4814.125 | 69.8166
483.825 | 4815.113 | 69.8241
483.913 | 4815.624 | 69.8302
484.015 | 4817.337 | 69.8364
484.114 | 4818.161 | 69.8453
484.222 | 4818.754 | 69.8516
484.318 | 4819.89 | 69.8574
484.426 | 4820.862 | 69.8667
484.509 | 4822.328 | 69.8662
484.612 | 4823.004 | 69.8758
484.7 | 4823.679 | 69.8801
484.809 | 4825.359 | 69.8887
484.917 | 4825.853 | 69.8959
485.016 | 4826.743 | 69.9029
485.118 | 4828.127 | 69.9108
485.212 | 4829.049 | 69.9187
485.316 | 4829.659 | 69.9284
485.426 | 4830.943 | 69.9339
485.516 | 4831.8 | 69.9428
485.604 | 4833.052 | 69.9508
485.716 | 4833.628 | 69.9572
485.802 | 4834.436 | 69.9647
485.925 | 4836.215 | 69.9746
486.004 | 4836.89 | 69.9804
486.11 | 4837.615 | 69.9877
486.206 | 4839.312 | 69.9999
486.301 | 4839.937 | 70.0047
486.413 | 4840.465 | 70.0122
486.534 | 4842.046 | 70.0221
486.647 | 4843.216 | 70.0327
486.71 | 4843.216 | 70.0382
486.852 | 4845.176 | 70.0479
486.91 | 4845.769 | 70.053
487.001 | 4846.905 | 70.0624
487.101 | 4847.696 | 70.0695
487.2 | 4849.03 | 70.075
487.316 | 4849.623 | 70.0868
487.404 | 4851.32 | 70.0922
487.501 | 4852.061 | 70.0992
487.63 | 4853.231 | 70.1104
487.704 | 4853.956 | 70.1151
487.805 | 4855.076 | 70.1252
487.933 | 4856.229 | 70.135
488.016 | 4856.838 | 70.1435
488.148 | 4858.42 | 70.1546
488.232 | 4859.194 | 70.1632
488.333 | 4860.116 | 70.1709
488.404 | 4860.693 | 70.1752
488.525 | 4862.291 | 70.1889
488.628 | 4862.802 | 70.1958
488.709 | 4863.51 | 70.1969
488.805 | 4864.531 | 70.2085
488.926 | 4866.178 | 70.2188
489.034 | 4867.183 | 70.2258
489.132 | 4868.237 | 70.2314
489.225 | 4868.748 | 70.2405
489.305 | 4869.868 | 70.2486
489.426 | 4871.137 | 70.2608
489.539 | 4871.861 | 70.2661
489.631 | 4873.36 | 70.2748
489.729 | 4874.497 | 70.2827
489.808 | 4875.057 | 70.2894
489.908 | 4875.584 | 70.297
490.005 | 4876.309 | 70.3024
490.101 | 4877.297 | 70.3083
490.23 | 4879.192 | 70.3187
490.307 | 4879.818 | 70.3269
490.423 | 4880.839 | 70.3352
490.533 | 4882.074 | 70.3434
490.62 | 4883.063 | 70.3548
490.733 | 4883.541 | 70.3616
490.804 | 4884.529 | 70.3677
490.92 | 4886.11 | 70.3784
491.032 | 4887.082 | 70.3853
491.121 | 4888.4 | 70.3936
491.227 | 4888.861 | 70.4039
491.333 | 4890.08 | 70.4072
491.42 | 4891.069 | 70.4187
491.525 | 4891.678 | 70.4282
491.614 | 4892.666 | 70.4332
491.724 | 4894.149 | 70.4404
491.824 | 4894.594 | 70.45
491.914 | 4896.34 | 70.4542
492.027 | 4897.114 | 70.4604
492.112 | 4897.114 | 70.4708
492.227 | 4898.959 | 70.4812
492.303 | 4899.519 | 70.4857
492.414 | 4901.166 | 70.4931
492.521 | 4901.759 | 70.5043
492.615 | 4902.649 | 70.5102
492.731 | 4904.131 | 70.5147
492.812 | 4905.136 | 70.5254
492.907 | 4905.762 | 70.5327
493.008 | 4907.113 | 70.5415
493.122 | 4907.64 | 70.5526
493.215 | 4909.188 | 70.5606
493.308 | 4909.716 | 70.5691
493.407 | 4911.099 | 70.5781
493.515 | 4912.368 | 70.5833
493.609 | 4913.125 | 70.591
493.721 | 4913.933 | 70.5995
493.813 | 4914.624 | 70.6047
493.92 | 4916.14 | 70.6147
494.015 | 4917.046 | 70.6239
494.107 | 4917.738 | 70.6325
494.227 | 4918.99 | 70.6402
494.323 | 4920.176 | 70.6454
494.426 | 4920.983 | 70.6562
494.514 | 4922.086 | 70.6646
494.635 | 4922.894 | 70.6731
494.704 | 4923.931 | 70.6802
494.818 | 4924.607 | 70.6886
494.91 | 4926.155 | 70.6935
495.015 | 4926.913 | 70.7033
495.109 | 4927.539 | 70.7102
495.213 | 4929.318 | 70.7195
495.31 | 4930.026 | 70.7283
495.416 | 4930.899 | 70.7351
495.504 | 4932.036 | 70.7444
495.618 | 4932.629 | 70.7515
495.715 | 4933.421 | 70.7581
495.811 | 4934.376 | 70.764
495.906 | 4935.315 | 70.7703
496 | 4937.028 | 70.778
496.108 | 4937.588 | 70.7866
496.201 | 4939.252 | 70.7935
496.312 | 4939.894 | 70.8015
496.437 | 4940.998 | 70.8064
496.534 | 4942.184 | 70.814
496.635 | 4943.123 | 70.8177
496.706 | 4943.716 | 70.8273
496.804 | 4944.49 | 70.8317
496.913 | 4946.072 | 70.8389
497.042 | 4947.093 | 70.849
497.125 | 4948.444 | 70.8553
497.203 | 4948.444 | 70.8563
497.332 | 4949.943 | 70.8672
497.409 | 4950.569 | 70.8745
497.531 | 4952.183 | 70.8796
497.624 | 4953.435 | 70.8924
497.725 | 4953.946 | 70.897
497.833 | 4955.165 | 70.9019
497.93 | 4956.186 | 70.9118
498.001 | 4956.647 | 70.9181
498.123 | 4958.113 | 70.9271
498.219 | 4958.558 | 70.9312
498.306 | 4960.008 | 70.9395
498.434 | 4960.864 | 70.9498
498.525 | 4962.446 | 70.9569
498.631 | 4962.874 | 70.9586
498.726 | 4964.109 | 70.9622
498.825 | 4965.147 | 70.9704
498.919 | 4966.415 | 70.9786
499.003 | 4966.415 | 70.9817
499.116 | 4968.507 | 70.9895
499.235 | 4969.068 | 70.9977
499.301 | 4969.068 | 71
499.432 | 4971.028 | 71.006
499.533 | 4971.835 | 71.0138
499.624 | 4973.433 | 71.0223
499.7 | 4973.433 | 71.0279
499.816 | 4975.031 | 71.0354
499.913 | 4976.348 | 71.043
500.014 | 4977.057 | 71.0499
500.116 | 4977.567 | 71.0514
500.219 | 4979.248 | 71.0613
500.313 | 4980.005 | 71.0671
500.415 | 4981.06 | 71.0754
500.515 | 4982.064 | 71.0847
500.614 | 4983.02 | 71.0911
500.719 | 4983.679 | 71.0975
500.831 | 4985.079 | 71.1036
500.908 | 4985.985 | 71.1098
501.016 | 4986.644 | 71.1176
501.12 | 4987.846 | 71.1247
501.226 | 4989.115 | 71.1302
501.32 | 4990.054 | 71.14
501.417 | 4991.371 | 71.1439
501.524 | 4992.129 | 71.1507
501.611 | 4993.134 | 71.1591
501.717 | 4994.386 | 71.17
501.816 | 4995.078 | 71.176
501.926 | 4995.786 | 71.1845
502.02 | 4996.972 | 71.1886
502.148 | 4997.582 | 71.1947
502.204 | 4998.932 | 71.2052
502.312 | 5000.316 | 71.2094
502.413 | 5001.189 | 71.2146
502.512 | 5002.062 | 71.2223
502.602 | 5003.034 | 71.2296
502.718 | 5003.825 | 71.2353
502.802 | 5004.434 | 71.2394
502.901 | 5006.23 | 71.2474
503.011 | 5006.905 | 71.2561
503.107 | 5007.482 | 71.2616
503.202 | 5008.651 | 71.2445
503.309 | 5010.101 | 71.2489
503.4 | 5011.188 | 71.2529
503.518 | 5011.863 | 71.2579
503.608 | 5013.313 | 71.2625
503.707 | 5013.988 | 71.2661
503.811 | 5014.861 | 71.2708
503.918 | 5015.504 | 71.2795
504.015 | 5016.41 | 71.2839
504.111 | 5017.365 | 71.2917
504.209 | 5018.37 | 71.2971
504.338 | 5020.017 | 71.2994
504.406 | 5021.286 | 71.3064
504.505 | 5022.241 | 71.3104
504.634 | 5022.834 | 71.3168
504.724 | 5023.724 | 71.3216
504.815 | 5024.448 | 71.3272
504.927 | 5026.195 | 71.3382
505.018 | 5026.886 | 71.3425
505.136 | 5028.287 | 71.3527
505.21 | 5029.028 | 71.3566
505.328 | 5029.934 | 71.3635
505.439 | 5031.301 | 71.3729
505.53 | 5032.141 | 71.3768
505.617 | 5032.899 | 71.3819
505.73 | 5033.904 | 71.3902
505.825 | 5035.123 | 71.3977
505.934 | 5036.012 | 71.4002
506 | 5036.556 | 71.4062
506.122 | 5038.121 | 71.4142
506.206 | 5038.697 | 71.4153
506.328 | 5040.163 | 71.4233
506.407 | 5040.592 | 71.4312
506.525 | 5042.157 | 71.4376
506.63 | 5043.54 | 71.4431
506.726 | 5044.1 | 71.4509
506.822 | 5045.105 | 71.4541
506.93 | 5046.143 | 71.4622
507.02 | 5047.115 | 71.4709
507.123 | 5047.741 | 71.4745
507.208 | 5048.564 | 71.4772
507.327 | 5050.195 | 71.4833
507.445 | 5050.953 | 71.4921
507.526 | 5052.123 | 71.4975
507.632 | 5052.716 | 71.5049
507.717 | 5054.346 | 71.5109
507.845 | 5054.972 | 71.5173
507.915 | 5056.043 | 71.52
508.03 | 5056.685 | 71.5261
508.132 | 5058.069 | 71.534
508.223 | 5058.86 | 71.5397
508.332 | 5060.062 | 71.5447
508.416 | 5061.051 | 71.5522
508.519 | 5062.023 | 71.5569
508.628 | 5063.11 | 71.5627
508.71 | 5064.016 | 71.5703
508.822 | 5065.383 | 71.5748
508.922 | 5066.091 | 71.5835
509.026 | 5067.03 | 71.5876
509.119 | 5067.623 | 71.5963
509.228 | 5069.04 | 71.6037
509.312 | 5070.028 | 71.6092
509.41 | 5070.984 | 71.6106
509.518 | 5071.643 | 71.5994
509.628 | 5073.026 | 71.5975
509.706 | 5073.932 | 71.6065
509.817 | 5075.349 | 71.6071
509.926 | 5075.958 | 71.6122
510.016 | 5076.782 | 71.616
510.102 | 5077.359 | 71.6192
510.219 | 5079.088 | 71.627
510.323 | 5079.945 | 71.6312
510.406 | 5081.065 | 71.6339
510.524 | 5081.674 | 71.6414
510.61 | 5082.449 | 71.6405
510.704 | 5083.668 | 71.6479
510.81 | 5085.117 | 71.6525
510.902 | 5085.891 | 71.6584
511 | 5086.468 | 71.6618
511.104 | 5088.263 | 71.6641
511.219 | 5088.955 | 71.6721
511.313 | 5090.125 | 71.6752
511.423 | 5090.981 | 71.6829
511.5 | 5092.003 | 71.6876
511.605 | 5092.546 | 71.6911
511.727 | 5093.963 | 71.6962
511.803 | 5095.034 | 71.7031
511.917 | 5095.61 | 71.7121
512.013 | 5096.368 | 71.7197
512.102 | 5097.34 | 71.7252
512.209 | 5098.724 | 71.7305
512.306 | 5100.272 | 71.7364
512.403 | 5100.947 | 71.7439
512.504 | 5101.491 | 71.7507
512.624 | 5102.941 | 71.7527
512.715 | 5104.077 | 71.7607
512.807 | 5104.884 | 71.7639
512.907 | 5105.757 | 71.7713
513.03 | 5107.158 | 71.7766
513.103 | 5107.635 | 71.7799
513.213 | 5108.393 | 71.7857
513.302 | 5110.172 | 71.7895
513.431 | 5111.309 | 71.7976
513.529 | 5112.445 | 71.8053
513.636 | 5112.907 | 71.8073
513.707 | 5113.598 | 71.8148
513.804 | 5114.521 | 71.8189
513.926 | 5116.135 | 71.8253
514.024 | 5117.42 | 71.8256
514.105 | 5117.964 | 71.8271
514.205 | 5118.968 | 71.8342
514.306 | 5119.776 | 71.8411
514.43 | 5120.813 | 71.8449
514.507 | 5121.505 | 71.8504
514.604 | 5122.527 | 71.8545
514.738 | 5124.124 | 71.8622
514.834 | 5125.162 | 71.8695
514.92 | 5126.085 | 71.8735
515.036 | 5126.776 | 71.8762
515.125 | 5128.424 | 71.885
515.233 | 5129.05 | 71.8885
515.33 | 5130.17 | 71.8956
515.402 | 5130.648 | 71.9011
515.5 | 5131.471 | 71.9077
515.62 | 5133.217 | 71.915
515.747 | 5133.827 | 71.919
515.834 | 5134.914 | 71.9249
515.903 | 5135.573 | 71.9293
516.014 | 5137.368 | 71.938
516.118 | 5138.208 | 71.9439
516.221 | 5138.752 | 71.9478
516.309 | 5139.576 | 71.952
516.425 | 5141.141 | 71.958
516.519 | 5141.997 | 71.9645
516.621 | 5142.837 | 71.9723
516.703 | 5143.397 | 71.9747
516.825 | 5145.176 | 71.98
516.927 | 5146.016 | 71.9895
517.02 | 5146.626 | 71.9959
517.128 | 5148.026 | 72.0003
517.213 | 5149.031 | 72.0057
517.312 | 5149.986 | 72.0131
517.419 | 5150.645 | 72.0151
517.529 | 5152.013 | 72.0216
517.62 | 5152.951 | 72.0273
517.708 | 5153.512 | 72.0337
517.834 | 5155.076 | 72.0411
517.913 | 5156.131 | 72.0471
518.015 | 5156.674 | 72.0522
518.118 | 5158.157 | 72.0593
518.211 | 5158.964 | 72.0617
518.33 | 5160.018 | 72.0667
518.424 | 5161.138 | 72.0688
518.525 | 5161.995 | 72.0773
518.612 | 5163.016 | 72.0807
518.702 | 5163.593 | 72.0888
518.805 | 5165.075 | 72.0958
518.921 | 5165.619 | 72.1009
519.012 | 5167.118 | 72.1061
519.109 | 5167.711 | 72.1123
519.208 | 5169.062 | 72.1152
519.321 | 5169.655 | 72.124
519.403 | 5170.429 | 72.1283
519.532 | 5172.01 | 72.1338
519.617 | 5173.097 | 72.1396
519.7 | 5174.02 | 72.1444
519.81 | 5174.58 | 72.148
519.922 | 5176.046 | 72.1581
520.003 | 5176.919 | 72.1596
520.113 | 5178.039 | 72.166
520.208 | 5178.962 | 72.1717
520.333 | 5180.181 | 72.1781
520.418 | 5181.021 | 72.1801
520.531 | 5182.322 | 72.1918
520.621 | 5182.915 | 72.1914
520.714 | 5184.068 | 72.198
520.846 | 5184.842 | 72.2058
520.91 | 5185.946 | 72.2091
521.006 | 5186.836 | 72.2153
521.102 | 5188.038 | 72.2207
521.213 | 5188.829 | 72.2254
521.326 | 5190.427 | 72.2347
521.426 | 5190.954 | 72.2369
521.517 | 5191.695 | 72.2437
521.613 | 5192.667 | 72.2467
521.729 | 5194.281 | 72.2548
521.8 | 5194.891 | 72.2555
521.905 | 5195.797 | 72.2612
522.008 | 5196.983 | 72.2678
522.125 | 5198.103 | 72.2742
522.223 | 5199.075 | 72.2807
522.334 | 5200.063 | 72.2856
522.409 | 5200.557 | 72.2878
522.527 | 5202.172 | 72.2998
522.629 | 5203.457 | 72.3025
522.735 | 5204.066 | 72.3084
522.808 | 5204.972 | 72.3156
522.937 | 5205.631 | 72.32
523.019 | 5206.586 | 72.3284
523.135 | 5208.201 | 72.3316
523.221 | 5209.107 | 72.3381
523.336 | 5209.799 | 72.3476
523.407 | 5210.573 | 72.3473
523.501 | 5211.709 | 72.3549
523.601 | 5212.401 | 72.3651
523.736 | 5213.752 | 72.369
523.807 | 5214.543 | 72.3754
523.923 | 5216.042 | 72.3816
524.027 | 5217.112 | 72.3889
524.116 | 5218.018 | 72.3944
524.222 | 5218.611 | 72.396
524.319 | 5220.341 | 72.4053
524.429 | 5220.885 | 72.4115
524.535 | 5221.626 | 72.4165
524.615 | 5223.306 | 72.421
524.734 | 5224.031 | 72.4286
524.818 | 5225.003 | 72.4327
524.928 | 5226.09 | 72.441
525.024 | 5227.095 | 72.4455
525.103 | 5227.572 | 72.4494
525.225 | 5229.154 | 72.4558
525.325 | 5229.813 | 72.4619
525.411 | 5230.57 | 72.4684
525.51 | 5232.086 | 72.4768
525.603 | 5232.498 | 72.4781
525.721 | 5234.079 | 72.4861
525.817 | 5235.068 | 72.4936
525.917 | 5236.006 | 72.4975
526.02 | 5237.357 | 72.5023
526.107 | 5237.917 | 72.5099
526.204 | 5238.593 | 72.5129
526.306 | 5240.273 | 72.5209
526.418 | 5241.179 | 72.5258
526.512 | 5241.97 | 72.5324
526.624 | 5242.431 | 72.5392
526.708 | 5244.062 | 72.5465
526.832 | 5244.671 | 72.5506
526.919 | 5245.709 | 72.559
527.016 | 5246.401 | 72.5602
527.104 | 5248.031 | 72.5657
527.205 | 5248.921 | 72.5698
527.312 | 5250.305 | 72.5783
527.407 | 5250.947 | 72.5863
527.506 | 5251.524 | 72.5893
527.611 | 5252.924 | 72.5966
527.708 | 5253.846 | 72.6012
527.809 | 5255.098 | 72.6079
527.919 | 5255.658 | 72.611
528.007 | 5256.696 | 72.6163
528.15 | 5258.146 | 72.6255
528.213 | 5258.689 | 72.6268
528.306 | 5259.513 | 72.6329
528.4 | 5261.16 | 72.6391
528.519 | 5261.819 | 72.6442
528.604 | 5262.379 | 72.6491
528.731 | 5264.191 | 72.657
528.833 | 5265.147 | 72.6655
528.921 | 5265.641 | 72.6656
529.031 | 5267.173 | 72.6748
529.101 | 5267.782 | 72.6793
529.206 | 5268.721 | 72.6848
529.338 | 5269.989 | 72.6909
529.422 | 5270.55 | 72.6966
529.529 | 5272.18 | 72.7038
529.613 | 5272.971 | 72.7079
529.728 | 5274.272 | 72.7122
529.83 | 5274.783 | 72.7222
529.903 | 5275.458 | 72.7227
530.043 | 5276.957 | 72.7315
530.125 | 5277.781 | 72.7358
530.225 | 5279.231 | 72.7448
530.334 | 5280.532 | 72.7494
530.431 | 5281.092 | 72.7542
530.531 | 5282.278 | 72.7646
530.617 | 5282.838 | 72.7692
530.703 | 5283.925 | 72.7723
530.827 | 5284.617 | 72.7774
530.906 | 5285.82 | 72.7843
531.007 | 5286.413 | 72.7896
531.136 | 5288.192 | 72.8004
531.206 | 5288.653 | 72.8028
531.303 | 5289.444 | 72.8056
531.425 | 5291.107 | 72.8131
531.52 | 5292.359 | 72.8207
531.631 | 5293.117 | 72.8217
531.722 | 5293.628 | 72.8314
531.818 | 5295.357 | 72.8372
531.92 | 5296.016 | 72.8437
532.022 | 5296.659 | 72.8478
532.127 | 5298.273 | 72.8536
532.227 | 5298.767 | 72.8591
532.337 | 5299.475 | 72.8656
532.425 | 5301.452 | 72.8668
532.533 | 5302.045 | 72.8729
532.62 | 5303.083 | 72.8781
532.721 | 5304.368 | 72.8842
532.828 | 5304.977 | 72.8912
532.918 | 5305.669 | 72.8922
533.035 | 5306.872 | 72.8966
533.117 | 5308.008 | 72.9004
533.22 | 5308.651 | 72.9097
533.325 | 5310.1 | 72.9144
533.415 | 5310.611 | 72.9195
533.521 | 5312.011 | 72.923
533.613 | 5312.983 | 72.8882
533.711 | 5314.12 | 72.8871
533.828 | 5314.663 | 72.8924
533.919 | 5316.195 | 72.894
534.021 | 5316.854 | 72.8958
534.111 | 5317.414 | 72.9015
534.227 | 5319.177 | 72.9035
534.315 | 5320.05 | 72.9103
534.426 | 5321.055 | 72.9109
534.51 | 5321.977 | 72.9166
534.62 | 5322.669 | 72.9203
534.724 | 5323.773 | 72.9219
534.817 | 5325.156 | 72.928
534.917 | 5326.062 | 72.9308
535.011 | 5327.067 | 72.9369
535.122 | 5327.66 | 72.9409
535.216 | 5329.143 | 72.9422
535.316 | 5329.802 | 72.95
535.4 | 5330.345 | 72.9522
535.523 | 5332.108 | 72.9578
535.624 | 5332.981 | 72.9616
535.715 | 5333.59 | 72.9652
535.828 | 5334.974 | 72.9713
535.906 | 5336.012 | 72.9756
536.021 | 5336.588 | 72.9808
536.102 | 5337.395 | 72.9836
536.201 | 5339.24 | 72.9877
536.312 | 5339.866 | 72.9918
536.42 | 5340.476 | 72.9959
536.507 | 5342.255 | 73.0017
536.609 | 5342.947 | 73.0036
536.701 | 5344.199 | 73.0118
536.812 | 5344.858 | 73.0158
536.9 | 5345.862 | 73.017
537 | 5346.373 | 73.0234
537.104 | 5348.02 | 72.9877
537.23 | 5349.124 | 72.9862
537.301 | 5349.618 | 72.9881
537.413 | 5350.343 | 72.9879
537.509 | 5351.315 | 72.9916
537.605 | 5352.27 | 72.994
537.7 | 5353.242 | 72.9963
537.809 | 5354.231 | 72.9993
537.905 | 5356.026 | 73.0022
538.039 | 5357.261 | 73.0055
538.126 | 5358.151 | 73.0118
538.243 | 5358.793 | 73.0135
538.313 | 5359.617 | 73.015
538.442 | 5361.1 | 73.0141
538.518 | 5361.89 | 73.0177
538.629 | 5362.912 | 73.0219
538.732 | 5364.312 | 73.0243
538.81 | 5364.789 | 73.0251
538.903 | 5365.728 | 73.0286
539.004 | 5366.338 | 73.0306
539.133 | 5368.166 | 73.0336
539.201 | 5368.611 | 73.0359
539.301 | 5369.402 | 73.0413
539.42 | 5371.494 | 73.0445
539.548 | 5372.103 | 73.0463
539.628 | 5373.125 | 73.0516
539.724 | 5374.228 | 73.0542
539.803 | 5374.821 | 73.0561
539.926 | 5375.826 | 73.059
540.037 | 5377.045 | 73.0609
540.125 | 5378.231 | 73.0669
540.215 | 5378.808 | 73.0715
540.326 | 5379.829 | 73.0764
540.426 | 5381.081 | 73.0793
540.535 | 5382.036 | 73.0866
540.623 | 5383.371 | 73.088
540.728 | 5383.848 | 73.0898
540.832 | 5385.034 | 73.0927
540.93 | 5385.726 | 73.1003
541.02 | 5387.357 | 73.1056
541.115 | 5388.131 | 73.1044
541.241 | 5388.724 | 73.1126
541.329 | 5389.63 | 73.1162
541.421 | 5391.195 | 73.1194
541.526 | 5391.969 | 73.123
541.609 | 5392.562 | 73.1271
541.728 | 5394.144 | 73.1311
541.82 | 5395.181 | 73.136
541.929 | 5395.956 | 73.1421
542.02 | 5396.779 | 73.1462
542.105 | 5397.356 | 73.1502
542.226 | 5399.135 | 73.1537
542.334 | 5400.008 | 73.1575
542.411 | 5400.799 | 73.1637
542.509 | 5402.232 | 73.1636
542.619 | 5403.072 | 73.1715
542.714 | 5403.764 | 73.172
542.834 | 5405.032 | 73.178
542.91 | 5406.07 | 73.1862
543.018 | 5407.322 | 73.1856
543.112 | 5407.931 | 73.1858
543.214 | 5408.936 | 73.19
543.306 | 5409.793 | 73.1953
543.406 | 5411.045 | 73.1987
543.505 | 5412.198 | 73.1999
543.611 | 5413.104 | 73.2015
543.723 | 5413.845 | 73.2074
543.804 | 5414.57 | 73.2159
543.927 | 5415.904 | 73.2136
544.024 | 5416.942 | 73.2188
544.109 | 5418.095 | 73.225
544.212 | 5418.523 | 73.2268
544.334 | 5420.055 | 73.2262
544.422 | 5420.961 | 73.2293
544.512 | 5421.554 | 73.2329
544.623 | 5422.938 | 73.227
544.714 | 5423.926 | 73.2235
544.808 | 5424.42 | 73.2186
544.919 | 5425.903 | 73.214
545.061 | 5427.138 | 73.2169
545.117 | 5427.929 | 73.2185
545.21 | 5428.819 | 73.2175
545.304 | 5430.202 | 73.2219
545.41 | 5430.976 | 73.2231
545.549 | 5432.377 | 73.2275
545.613 | 5433.003 | 73.2245
545.709 | 5433.892 | 73.236
545.828 | 5435.144 | 73.2435
545.906 | 5435.902 | 73.2429
546.033 | 5436.824 | 73.2461
546.131 | 5438.142 | 73.2516
546.204 | 5439.015 | 73.2477
546.328 | 5440.267 | 73.2547
546.429 | 5441.437 | 73.256
546.511 | 5441.98 | 73.2598
546.601 | 5442.969 | 73.2619
546.737 | 5444.253 | 73.2613
546.807 | 5444.253 | 73.2676
546.9 | 5445.851 | 73.2684
547.009 | 5446.51 | 73.2778
547.129 | 5448.124 | 73.2834
547.22 | 5448.602 | 73.2809
547.343 | 5450.019 | 73.2886
547.406 | 5450.612 | 73.2915
547.504 | 5451.452 | 73.297
547.605 | 5452.226 | 73.2987
547.709 | 5453.989 | 73.3023
547.84 | 5454.763 | 73.3064
547.921 | 5455.57 | 73.3092
548.004 | 5456.394 | 73.3122
548.129 | 5458.288 | 73.3173
548.23 | 5459.013 | 73.3192
548.321 | 5460.347 | 73.3248
548.433 | 5461.006 | 73.3264
548.503 | 5461.006 | 73.3303
548.616 | 5463.016 | 73.335
548.735 | 5463.609 | 73.339
548.817 | 5464.482 | 73.3448
548.9 | 5465.388 | 73.3494
549.015 | 5466.986 | 73.3544
549.11 | 5467.562 | 73.3567
549.203 | 5468.781 | 73.3586
549.322 | 5470.181 | 73.3673
549.415 | 5470.741 | 73.3718
549.526 | 5472.043 | 73.3751
549.623 | 5473.081 | 73.3806
549.726 | 5473.838 | 73.3859
549.802 | 5474.448 | 73.3883
549.912 | 5476.243 | 73.3936
550.022 | 5477.396 | 73.3957
550.119 | 5478.154 | 73.3984
550.211 | 5478.928 | 73.4055
550.32 | 5479.637 | 73.4094
550.433 | 5481.037 | 73.4133
550.517 | 5482.058 | 73.4195
550.618 | 5483.162 | 73.4235
550.711 | 5483.903 | 73.4303
550.817 | 5485.056 | 73.4354
550.92 | 5486.143 | 73.4342
551.024 | 5486.819 | 73.4419
551.109 | 5488.268 | 73.4445
551.208 | 5488.795 | 73.4503
551.315 | 5490.13 | 73.4546
551.429 | 5490.871 | 73.4614
551.516 | 5491.925 | 73.4643
551.634 | 5492.65 | 73.467
551.715 | 5493.853 | 73.4714
551.82 | 5495.121 | 73.477
551.91 | 5495.912 | 73.4809
552.009 | 5497.048 | 73.4858
552.116 | 5497.855 | 73.4882
552.204 | 5498.959 | 73.4948
552.318 | 5499.42 | 73.4978
552.421 | 5500.672 | 73.5042
552.508 | 5501.941 | 73.507
552.617 | 5502.632 | 73.5128
552.717 | 5504.049 | 73.5191
552.804 | 5504.84 | 73.5225
552.911 | 5505.696 | 73.5285
553.023 | 5506.899 | 73.53
553.11 | 5507.821 | 73.5353
553.206 | 5508.513 | 73.54
553.308 | 5510.045 | 73.5488
553.409 | 5510.589 | 73.5461
553.55 | 5512.088 | 73.5563
553.625 | 5512.664 | 73.5603
553.702 | 5513.768 | 73.5646
553.803 | 5514.954 | 73.5674
553.904 | 5515.432 | 73.5761
554.003 | 5517.194 | 73.5799
554.107 | 5517.886 | 73.5846
554.214 | 5518.561 | 73.591
554.328 | 5520.242 | 73.5932
554.428 | 5521.411 | 73.5976
554.533 | 5522.301 | 73.6018
554.605 | 5522.927 | 73.606
554.739 | 5524.08 | 73.6111
554.834 | 5525.134 | 73.6195
554.933 | 5526.139 | 73.6224
555.005 | 5526.65 | 73.6267
555.137 | 5528.198 | 73.6367
555.226 | 5529.071 | 73.6388
555.336 | 5529.779 | 73.6436
555.425 | 5530.685 | 73.6487
555.502 | 5531.41 | 73.655
555.623 | 5533.024 | 73.658
555.713 | 5533.535 | 73.6611
555.823 | 5535.051 | 73.6728
555.928 | 5536.418 | 73.6747
556 | 5536.978 | 73.6758
556.125 | 5538.065 | 73.6834
556.23 | 5538.74 | 73.684
556.333 | 5539.894 | 73.691
556.427 | 5540.503 | 73.6935
556.541 | 5542.101 | 73.7009
556.637 | 5543.188 | 73.7024
556.727 | 5544.078 | 73.7085
556.822 | 5545.033 | 73.7114
556.92 | 5546.153 | 73.7153
557.004 | 5546.631 | 73.7184
557.125 | 5548.212 | 73.7263
557.226 | 5548.739 | 73.7334
557.33 | 5550.09 | 73.7382
557.427 | 5551.095 | 73.7355
557.54 | 5551.688 | 73.7447
557.602 | 5552.577 | 73.7497
557.729 | 5553.961 | 73.7537
557.817 | 5555.312 | 73.7565
557.935 | 5555.757 | 73.7603
558.003 | 5556.481 | 73.7628
558.114 | 5558.277 | 73.772
558.227 | 5558.969 | 73.7745
558.301 | 5559.858 | 73.776
558.426 | 5560.698 | 73.7805
558.531 | 5562.066 | 73.7823
558.614 | 5563.054 | 73.7895
558.732 | 5563.911 | 73.7947
558.815 | 5564.504 | 73.7986
558.923 | 5565.311 | 73.8016
559.016 | 5567.123 | 73.8051
559.109 | 5568.21 | 73.8097
559.21 | 5568.902 | 73.8126
559.322 | 5569.627 | 73.8189
559.437 | 5571.027 | 73.8227
559.513 | 5572.081 | 73.8252
559.627 | 5572.658 | 73.8311
559.709 | 5573.481 | 73.8374
559.818 | 5575.063 | 73.8374
559.914 | 5576.084 | 73.8375
560.005 | 5576.66 | 73.8443
560.112 | 5578.291 | 73.8446
560.215 | 5578.917 | 73.8527
560.324 | 5579.84 | 73.856
560.413 | 5580.564 | 73.8588
560.524 | 5581.915 | 73.8627
560.61 | 5582.821 | 73.8665
560.708 | 5583.53 | 73.8689
560.812 | 5584.683 | 73.8762
560.93 | 5585.967 | 73.8798
561.024 | 5586.89 | 73.8827
561.11 | 5587.516 | 73.8869
561.208 | 5589.031 | 73.8907
561.301 | 5589.624 | 73.894
561.42 | 5590.662 | 73.8948
561.502 | 5592.178 | 73.8989
561.606 | 5592.902 | 73.9005
561.729 | 5593.594 | 73.9056
561.82 | 5594.665 | 73.9089
561.908 | 5596.213 | 73.9126
562.008 | 5596.889 | 73.9147
562.137 | 5598.305 | 73.92
562.224 | 5598.849 | 73.926
562.328 | 5599.887 | 73.9272
562.411 | 5600.678 | 73.9324
562.505 | 5601.979 | 73.9326
562.648 | 5603.346 | 73.9416
562.719 | 5603.857 | 73.9419
562.815 | 5604.845 | 73.9491
562.902 | 5605.455 | 73.9497
563.02 | 5606.855 | 73.9532
563.102 | 5607.843 | 73.9507
563.209 | 5608.535 | 73.9552
563.306 | 5609.276 | 73.9584
563.428 | 5611.105 | 73.9609
563.518 | 5611.549 | 73.9646
563.614 | 5612.637 | 73.9628
563.725 | 5613.444 | 73.9674
563.83 | 5615.272 | 73.9696
563.932 | 5615.882 | 73.9719
564.009 | 5616.475 | 73.9713
564.131 | 5618.106 | 73.9801
564.2 | 5618.583 | 73.9805
564.33 | 5619.918 | 73.9818
564.432 | 5620.988 | 73.9822
564.537 | 5621.944 | 73.9853
564.62 | 5622.537 | 73.9857
564.707 | 5623.542 | 73.9853
564.827 | 5625.106 | 73.989
564.937 | 5625.732 | 73.9889
565.034 | 5626.721 | 73.991
565.118 | 5627.495 | 73.9925
565.22 | 5629.159 | 73.9936
565.327 | 5630.427 | 73.9934
565.426 | 5630.905 | 73.9934
565.529 | 5631.86 | 73.995
565.618 | 5633.293 | 73.9965
565.744 | 5633.903 | 73.9968
565.837 | 5635.039 | 73.9988
565.936 | 5635.682 | 73.9996
566.031 | 5637.066 | 73.9985
566.113 | 5637.955 | 73.9955
566.225 | 5639.223 | 73.9714
566.314 | 5639.965 | 73.9719
566.425 | 5640.854 | 73.971
566.527 | 5641.925 | 73.9744
566.633 | 5642.913 | 73.9755
566.703 | 5643.473 | 73.9774
566.82 | 5644.742 | 73.9782
566.926 | 5646.043 | 73.9829
567.033 | 5646.9 | 73.9841
567.117 | 5647.493 | 73.9873
567.212 | 5649.255 | 73.9896
567.319 | 5650.128 | 73.9936
567.438 | 5650.688 | 73.9953
567.529 | 5651.874 | 73.995
567.618 | 5653.126 | 73.9982
567.716 | 5653.719 | 74.0019
567.832 | 5654.988 | 74.0008
567.918 | 5656.124 | 74.0036
568.026 | 5656.668 | 74.0031
568.11 | 5658.2 | 74.0034
568.224 | 5658.744 | 74.0096
568.305 | 5660.193 | 74.0093
568.415 | 5661.297 | 74.0102
568.511 | 5661.857 | 74.0096
568.608 | 5663.208 | 74.0126
568.718 | 5663.867 | 74.01
568.804 | 5664.987 | 74.0111
568.92 | 5665.596 | 74.0122
569.032 | 5666.98 | 74.0135
569.109 | 5667.919 | 74.0144
569.202 | 5669.154 | 74.0152
569.301 | 5669.945 | 74.018
569.408 | 5670.505 | 74.0205
569.507 | 5671.675 | 74.0187
569.606 | 5672.861 | 74.0202
569.705 | 5673.454 | 74.024
569.814 | 5674.986 | 74.0223
569.902 | 5675.776 | 74.0254
570.024 | 5676.435 | 74.0235
570.12 | 5677.374 | 74.0236
570.21 | 5679.071 | 74.0257
570.305 | 5679.828 | 74.0244
570.434 | 5681.295 | 74.026
570.532 | 5681.772 | 74.0283
570.601 | 5682.464 | 74.0268
570.7 | 5684.111 | 74.008
570.801 | 5684.836 | 74.0004
570.912 | 5685.561 | 73.9968
571.008 | 5686.516 | 73.9934
571.104 | 5687.488 | 73.9933
571.214 | 5688.987 | 73.9909
571.331 | 5690.256 | 73.9898
571.42 | 5690.832 | 73.9865
571.53 | 5691.837 | 73.9799
571.613 | 5692.414 | 73.9808
571.703 | 5693.896 | 73.9805
571.836 | 5695.165 | 73.9774
571.924 | 5696.054 | 73.9759
572.032 | 5696.746 | 73.9718
572.135 | 5697.899 | 73.9727
572.223 | 5699.052 | 73.9592
572.33 | 5699.694 | 73.9474
572.416 | 5700.765 | 73.9469
572.502 | 5701.638 | 73.9425
572.622 | 5703.335 | 73.9418
572.707 | 5703.928 | 73.9381
572.8 | 5704.867 | 73.9374
572.934 | 5705.526 | 73.9339
573.039 | 5707.14 | 73.9329
573.119 | 5708.046 | 73.9306
573.206 | 5708.59 | 73.9301
573.33 | 5710.253 | 73.9284
573.441 | 5710.83 | 73.9284
573.528 | 5711.818 | 73.9255
573.627 | 5713.037 | 73.9251
573.735 | 5713.96 | 73.9236
573.806 | 5714.47 | 73.9209
573.927 | 5716.101 | 73.9172
574.018 | 5717.007 | 73.9209
574.134 | 5717.699 | 73.9179
574.205 | 5718.49 | 73.9163
574.333 | 5719.972 | 73.9128
574.43 | 5721.043 | 73.9163
574.523 | 5722.015 | 73.9137
574.621 | 5722.806 | 73.9096
574.72 | 5723.629 | 73.908
574.828 | 5725.029 | 73.9054
574.921 | 5726.001 | 73.9063
575.012 | 5726.924 | 73.905
575.126 | 5727.797 | 73.9
575.223 | 5728.423 | 73.8977
575.334 | 5730.021 | 73.8969
575.422 | 5731.058 | 73.8938
575.517 | 5731.882 | 73.8966
575.618 | 5733.15 | 73.892
575.729 | 5733.875 | 73.8916
575.834 | 5734.584 | 73.8897
575.901 | 5735.457 | 73.8859
576.009 | 5736.379 | 73.8832
576.112 | 5738.224 | 73.8807
576.221 | 5738.899 | 73.8803
576.307 | 5740.003 | 73.8745
576.423 | 5740.547 | 73.8754
576.508 | 5741.37 | 73.8707
576.613 | 5742.952 | 73.8696
576.733 | 5743.611 | 73.8661
576.821 | 5744.665 | 73.8653
576.912 | 5746.065 | 73.8638
577.02 | 5746.674 | 73.8623
577.118 | 5747.613 | 73.8617
577.214 | 5748.569 | 73.8489
577.315 | 5750.002 | 73.8141
577.405 | 5750.974 | 73.8076
577.505 | 5752.193 | 73.8035
577.606 | 5752.835 | 73.7973
577.71 | 5753.511 | 73.7967
577.803 | 5755.191 | 73.7921
577.902 | 5755.85 | 73.7892
578.008 | 5756.426 | 73.7852
578.101 | 5758.123 | 73.7801
578.214 | 5758.979 | 73.7772
578.335 | 5759.787 | 73.7765
578.424 | 5760.61 | 73.7693
578.52 | 5761.368 | 73.7693
578.609 | 5763.015 | 73.7688
578.71 | 5763.509 | 73.766
578.808 | 5764.234 | 73.7607
578.914 | 5765.914 | 73.7592
579.004 | 5766.837 | 73.7553
579.128 | 5768.385 | 73.7509
579.233 | 5769.291 | 73.7496
579.303 | 5769.835 | 73.745
579.415 | 5770.955 | 73.7436
579.535 | 5771.795 | 73.7406
579.644 | 5773.179 | 73.7397
579.705 | 5773.179 | 73.7356
579.825 | 5775.073 | 73.7328
579.913 | 5775.749 | 73.7314
580.008 | 5776.803 | 73.7318
580.107 | 5777.939 | 73.7272
580.204 | 5778.829 | 73.7253
580.334 | 5780.114 | 73.7237
580.403 | 5780.608 | 73.7223
580.5 | 5781.399 | 73.7168
580.621 | 5783.145 | 73.7136
580.733 | 5783.754 | 73.7087
580.837 | 5784.907 | 73.7034
580.931 | 5785.533 | 73.6948
581.024 | 5787.345 | 73.6942
581.107 | 5787.905 | 73.6918
581.228 | 5788.96 | 73.687
581.3 | 5789.849 | 73.6837
581.431 | 5790.706 | 73.6796
581.531 | 5792.402 | 73.6767
581.604 | 5792.402 | 73.6741
581.731 | 5793.868 | 73.6694
581.834 | 5794.478 | 73.6674
581.92 | 5796.109 | 73.663
582.041 | 5796.702 | 73.6577
582.107 | 5797.558 | 73.6565
582.215 | 5798.942 | 73.6481
582.36 | 5799.947 | 73.6486
582.442 | 5800.902 | 73.6413
582.53 | 5801.742 | 73.6359
582.616 | 5802.418 | 73.6317
582.73 | 5803.933 | 73.6329
582.823 | 5804.74 | 73.6305
582.931 | 5805.976 | 73.6243
583.019 | 5807.014 | 73.6222
583.114 | 5807.442 | 73.6202
583.219 | 5809.023 | 73.6187
583.317 | 5809.55 | 73.6134
583.434 | 5810.984 | 73.6083
583.511 | 5811.807 | 73.6127
583.608 | 5812.384 | 73.6055
583.716 | 5813.982 | 73.603
583.832 | 5814.624 | 73.5979
583.923 | 5815.728 | 73.5946
584.012 | 5817.26 | 73.5904
584.108 | 5817.886 | 73.5855
584.226 | 5819.072 | 73.5834
584.323 | 5820.076 | 73.5774
584.415 | 5820.949 | 73.5723
584.519 | 5822.3 | 73.5654
584.606 | 5823.19 | 73.5571
584.729 | 5823.915 | 73.5518
584.823 | 5824.886 | 73.5444
584.909 | 5825.496 | 73.5101
585.027 | 5826.896 | 73.5008
585.124 | 5828.066 | 73.4971
585.225 | 5828.856 | 73.4911
585.304 | 5830.191 | 73.4835
585.406 | 5830.866 | 73.477
585.522 | 5831.541 | 73.4691
585.61 | 5833.238 | 73.4642
585.719 | 5833.881 | 73.4553
585.802 | 5835.149 | 73.4373
585.902 | 5835.89 | 73.4322
586.02 | 5836.549 | 73.4159
586.109 | 5838.015 | 73.3917
586.201 | 5839.135 | 73.3772
586.3 | 5839.86 | 73.3536
586.41 | 5840.503 | 73.3378
586.506 | 5841.639 | 73.3308
586.605 | 5842.99 | 73.3193
586.702 | 5843.533 | 73.313
586.802 | 5844.934 | 73.3062
586.916 | 5845.477 | 73.3005
587.002 | 5847.092 | 73.2904
587.11 | 5847.8 | 73.2854
587.219 | 5848.376 | 73.2802
587.314 | 5849.299 | 73.2716
587.416 | 5850.913 | 73.2704
587.54 | 5852.33 | 73.2576
587.628 | 5853.516 | 73.2544
587.7 | 5853.516 | 73.25
587.808 | 5854.965 | 73.2434
587.93 | 5856.234 | 73.2365
588.001 | 5856.81 | 73.2304
588.135 | 5858.491 | 73.2192
588.242 | 5859.067 | 73.213
588.301 | 5860.088 | 73.201
588.437 | 5860.846 | 73.1884
588.535 | 5862.296 | 73.1824
588.601 | 5862.296 | 73.178
588.701 | 5863.927 | 73.1737
588.823 | 5865.327 | 73.1673
588.918 | 5865.327 | 73.1639
589.041 | 5866.974 | 73.1582
589.107 | 5867.551 | 73.1552
589.202 | 5868.407 | 73.147
589.324 | 5870.021 | 73.1408
589.428 | 5871.059 | 73.1254
589.537 | 5871.949 | 73.0843
589.631 | 5873.398 | 73.0625
589.721 | 5874.024 | 73.0387
589.82 | 5875.293 | 73.0193
589.904 | 5875.869 | 73.0093
590.037 | 5877.105 | 72.9879
590.138 | 5877.632 | 72.969
590.23 | 5879.048 | 72.915
590.325 | 5880.053 | 72.9114
590.401 | 5880.053 | 72.9065
590.528 | 5881.849 | 72.9012
590.601 | 5882.409 | 72.9015
590.721 | 5884.023 | 72.8964
590.801 | 5884.847 | 72.8921
590.929 | 5885.835 | 72.8899
591.031 | 5886.939 | 72.8844
591.129 | 5888.026 | 72.8807
591.222 | 5889.311 | 72.8781
591.331 | 5889.97 | 72.8753
591.417 | 5890.975 | 72.8717
591.527 | 5891.996 | 72.8687
591.623 | 5893.05 | 72.8658
591.707 | 5893.478 | 72.8626
591.818 | 5895.109 | 72.8591
591.928 | 5895.867 | 72.8576
592.029 | 5896.641 | 72.8523
592.131 | 5897.712 | 72.8506
592.211 | 5898.437 | 72.8471
592.31 | 5899.244 | 72.8465
592.409 | 5900.644 | 72.8444
592.503 | 5901.468 | 72.8423
592.611 | 5902.522 | 72.835
592.718 | 5904.087 | 72.8325
592.821 | 5904.861 | 72.8312
592.903 | 5905.454 | 72.8316
593.009 | 5907.184 | 72.8293
593.119 | 5908.007 | 72.8251
593.208 | 5908.897 | 72.8232
593.303 | 5909.44 | 72.8205
593.41 | 5910.626 | 72.8129
593.515 | 5911.944 | 72.8084
593.606 | 5913.18 | 72.8065
593.705 | 5913.97 | 72.8018
593.821 | 5914.547 | 72.7991
593.922 | 5915.651 | 72.7974
594.003 | 5917.15 | 72.7941
594.105 | 5918.138 | 72.7938
594.211 | 5918.896 | 72.7932
594.309 | 5919.588 | 72.7918
594.416 | 5920.312 | 72.7915
594.504 | 5922.157 | 72.7853
594.601 | 5922.932 | 72.7851
594.707 | 5923.426 | 72.7865
594.817 | 5924.974 | 72.7841
594.916 | 5925.781 | 72.7853
595.043 | 5927.346 | 72.7845
595.105 | 5927.346 | 72.782
595.206 | 5929.191 | 72.7789
595.303 | 5929.965 | 72.7765
595.411 | 5930.789 | 72.7762
595.53 | 5932.222 | 72.769
595.605 | 5932.799 | 72.7674
595.702 | 5933.786 | 72.7666
595.802 | 5934.94 | 72.7643
595.929 | 5936.043 | 72.761
596.001 | 5936.537 | 72.76
596.111 | 5937.279 | 72.7584
596.23 | 5939.091 | 72.7572
596.322 | 5939.684 | 72.7588
596.405 | 5940.886 | 72.7517
596.5 | 5941.594 | 72.7443
596.63 | 5943.423 | 72.7403
596.728 | 5943.999 | 72.7416
596.815 | 5944.79 | 72.7418
596.935 | 5946.289 | 72.7406
597.004 | 5946.882 | 72.7362
597.134 | 5947.887 | 72.7411
597.206 | 5948.464 | 72.7377
597.325 | 5950.061 | 72.7353
597.404 | 5950.572 | 72.7321
597.528 | 5952.219 | 72.7342
597.622 | 5952.994 | 72.7313
597.714 | 5953.455 | 72.7307
597.825 | 5955.036 | 72.7324
597.934 | 5955.926 | 72.7313
598.018 | 5956.453 | 72.7298
598.141 | 5958.215 | 72.7295
598.204 | 5958.215 | 72.7313
598.32 | 5960.011 | 72.733
598.419 | 5960.851 | 72.7328
598.532 | 5961.955 | 72.7343
598.603 | 5962.861 | 72.7341
598.702 | 5963.421 | 72.736
598.828 | 5965.101 | 72.7366
598.916 | 5966.287 | 72.7362
599.027 | 5966.748 | 72.7357
599.134 | 5967.967 | 72.7368
599.23 | 5969.137 | 72.7361
599.331 | 5969.911 | 72.732
599.426 | 5971.015 | 72.7361
599.524 | 5972.349 | 72.7328
599.636 | 5973.024 | 72.7346
599.719 | 5973.947 | 72.7347
599.828 | 5974.984 | 72.7308
599.914 | 5975.94 | 72.7327
600.022 | 5976.599 | 72.7329
600.129 | 5977.752 | 72.7339
600.213 | 5978.526 | 72.7381
600.32 | 5979.531 | 72.7404
600.43 | 5980.931 | 72.7386
600.517 | 5981.985 | 72.7368
600.619 | 5983.073 | 72.7342
600.718 | 5983.731 | 72.7342
600.801 | 5984.259 | 72.7338
600.912 | 5985.428 | 72.7353
601.018 | 5986.911 | 72.7345
601.109 | 5987.833 | 72.7349
601.207 | 5989.151 | 72.731
601.314 | 5989.909 | 72.7315
601.417 | 5990.683 | 72.7292
601.506 | 5992.165 | 72.7329
601.606 | 5992.857 | 72.7316
601.725 | 5993.796 | 72.7306
601.822 | 5994.389 | 72.732
601.908 | 5996.218 | 72.7304
602.011 | 5996.893 | 72.7301
602.104 | 5997.552 | 72.729
602.219 | 5999.002 | 72.733
602.339 | 5999.842 | 72.7286
602.417 | 6000.797 | 72.7316
602.513 | 6001.901 | 72.7309
602.616 | 6002.576 | 72.7312
602.713 | 6004.009 | 72.73
602.801 | 6004.783 | 72.7278
602.911 | 6005.475 | 72.7309
603.003 | 6006.184 | 72.7309
603.147 | 6007.88 | 72.7306
603.211 | 6008.622 | 72.7309
603.303 | 6009.412 | 72.7288
603.415 | 6010.961 | 72.731
603.534 | 6011.735 | 72.7316
603.604 | 6012.443 | 72.733
603.709 | 6013.909 | 72.731
603.839 | 6014.848 | 72.7312
603.93 | 6016.397 | 72.7315
604.03 | 6017.105 | 72.7347
604.101 | 6017.105 | 72.7302
604.238 | 6018.901 | 72.7341
604.302 | 6019.461 | 72.7348
604.403 | 6021.124 | 72.7351
604.533 | 6022.244 | 72.737
604.643 | 6022.837 | 72.7334
604.705 | 6023.974 | 72.7346
604.838 | 6024.781 | 72.7345
604.912 | 6025.638 | 72.7346
605.004 | 6026.56 | 72.733
605.136 | 6027.993 | 72.7164
605.216 | 6028.603 | 72.7159
605.331 | 6030.234 | 72.7142
605.403 | 6030.843 | 72.7156
605.536 | 6031.98 | 72.7101
605.61 | 6032.589 | 72.7084
605.708 | 6033.446 | 72.7096
605.829 | 6035.06 | 72.7038
605.922 | 6036.296 | 72.7034
606.029 | 6037.07 | 72.7024
606.122 | 6037.745 | 72.7026
606.203 | 6038.305 | 72.7026
606.301 | 6039.145 | 72.6953
606.428 | 6041.056 | 72.696
606.522 | 6041.6 | 72.6959
606.604 | 6042.308 | 72.6891
606.702 | 6043.132 | 72.6891
606.828 | 6044.664 | 72.6907
606.918 | 6046.245 | 72.6861
607.001 | 6046.822 | 72.6846
607.132 | 6047.843 | 72.6829
607.224 | 6049.128 | 72.6793
607.318 | 6049.688 | 72.6792
607.434 | 6050.956 | 72.6747
607.525 | 6052.027 | 72.6759
607.628 | 6052.801 | 72.6771
607.737 | 6054.168 | 72.6747
607.824 | 6055.009 | 72.6716
607.935 | 6055.98 | 72.6693
608.032 | 6056.623 | 72.6662
608.127 | 6057.726 | 72.6677
608.212 | 6058.501 | 72.6658
608.319 | 6059.571 | 72.6624
608.419 | 6061.103 | 72.6619
608.527 | 6061.894 | 72.6602
608.621 | 6062.52 | 72.66
608.703 | 6063.261 | 72.6578
608.825 | 6065.057 | 72.659
608.928 | 6065.897 | 72.6589
609.023 | 6067.017 | 72.6604
609.109 | 6067.989 | 72.6568
609.228 | 6068.565 | 72.6563
609.309 | 6069.373 | 72.6533
609.411 | 6071.003 | 72.6523
609.516 | 6071.498 | 72.6499
609.632 | 6072.931 | 72.6513
609.72 | 6073.969 | 72.6514
609.823 | 6074.858 | 72.6502
609.916 | 6075.484 | 72.6534
610.025 | 6076.868 | 72.6483
610.109 | 6077.873 | 72.6487
610.213 | 6078.861 | 72.6468
610.332 | 6079.915 | 72.6453
610.408 | 6080.953 | 72.6449
610.527 | 6081.727 | 72.6406
610.617 | 6082.518 | 72.6394
610.714 | 6083.276 | 72.6404
610.82 | 6084.939 | 72.6382
610.914 | 6085.862 | 72.6381
611.01 | 6087.212 | 72.6402
611.107 | 6087.855 | 72.6364
611.261 | 6089.074 | 72.6271
611.325 | 6089.881 | 72.6181
611.407 | 6090.869 | 72.6125
611.505 | 6091.429 | 72.6111
611.616 | 6092.912 | 72.6057
611.707 | 6093.867 | 72.6034
611.816 | 6094.74 | 72.6006
611.906 | 6096.157 | 72.5955
612.008 | 6096.849 | 72.594
612.14 | 6097.87 | 72.5894
612.217 | 6098.496 | 72.5856
612.313 | 6099.699 | 72.5805
612.401 | 6100.621 | 72.5773
612.529 | 6102.038 | 72.5733
612.622 | 6102.516 | 72.5724
612.737 | 6104.015 | 72.5681
612.813 | 6104.591 | 72.5666
612.909 | 6105.761 | 72.5635
613.003 | 6106.387 | 72.5592
613.126 | 6108.001 | 72.5566
613.234 | 6108.693 | 72.5515
613.304 | 6109.566 | 72.5548
613.427 | 6111.164 | 72.5498
613.542 | 6112.234 | 72.5456
613.609 | 6112.91 | 72.5437
613.742 | 6114.03 | 72.541
613.8 | 6114.524 | 72.5401
613.913 | 6115.298 | 72.5346
614.031 | 6117.077 | 72.5332
614.13 | 6117.67 | 72.5302
614.2 | 6118.527 | 72.5294
614.323 | 6120.141 | 72.5264
614.432 | 6120.668 | 72.5215
614.53 | 6122.036 | 72.5208
614.623 | 6123.32 | 72.5148
614.703 | 6123.831 | 72.511
614.8 | 6124.539 | 72.5079
614.928 | 6125.923 | 72.5088
615.031 | 6126.533 | 72.5066
615.133 | 6127.933 | 72.5042
615.228 | 6129.053 | 72.4985
615.323 | 6129.794 | 72.4953
615.426 | 6130.997 | 72.4916
615.52 | 6132.249 | 72.4879
615.602 | 6132.792 | 72.4867
615.722 | 6133.599 | 72.4828
615.834 | 6134.95 | 72.4749
615.924 | 6136.004 | 72.4679
616.025 | 6136.762 | 72.4652
616.112 | 6137.322 | 72.4639
616.222 | 6138.969 | 72.4531
616.32 | 6140.271 | 72.418
616.414 | 6141.045 | 72.4126
616.544 | 6141.638 | 72.4044
616.611 | 6142.742 | 72.3958
616.726 | 6144.06 | 72.3915
616.817 | 6144.949 | 72.3881
616.903 | 6145.641 | 72.3832
617 | 6146.778 | 72.3815
617.128 | 6147.568 | 72.3683
617.214 | 6148.375 | 72.3673
617.312 | 6149.858 | 72.3564
617.428 | 6151.077 | 72.3515
617.529 | 6151.901 | 72.3455
617.621 | 6152.955 | 72.3383
617.713 | 6153.828 | 72.3371
617.831 | 6154.915 | 72.332
617.916 | 6155.92 | 72.3279
618.016 | 6156.875 | 72.3204
618.113 | 6158.21 | 72.3119
618.221 | 6158.852 | 72.3109
618.324 | 6160.038 | 72.3055
618.407 | 6160.845 | 72.3028
618.509 | 6161.768 | 72.2981
618.607 | 6162.459 | 72.2897
618.715 | 6163.629 | 72.2847
618.804 | 6164.93 | 72.2781
618.92 | 6165.474 | 72.2743
619.005 | 6166.298 | 72.2694
619.117 | 6167.78 | 72.2639
619.204 | 6168.917 | 72.2572
619.318 | 6169.477 | 72.2541
619.403 | 6170.267 | 72.2498
619.5 | 6172.063 | 72.2421
619.617 | 6172.953 | 72.2374
619.718 | 6173.71 | 72.232
619.811 | 6174.995 | 72.2291
619.905 | 6175.522 | 72.2226
620.026 | 6176.84 | 72.2219
620.118 | 6177.977 | 72.2145
620.238 | 6178.8 | 72.2125
620.301 | 6179.706 | 72.2034
620.423 | 6180.365 | 72.196
620.519 | 6181.321 | 72.19
620.605 | 6183.133 | 72.1866
620.702 | 6183.923 | 72.1789
620.801 | 6184.516 | 72.1703
620.928 | 6186.493 | 72.1631
621.004 | 6186.938 | 72.1593
621.103 | 6187.778 | 72.1507
621.203 | 6188.915 | 72.148
621.327 | 6190.15 | 72.1409
621.406 | 6190.858 | 72.1338
621.514 | 6191.665 | 72.131
621.631 | 6193.082 | 72.1266
621.72 | 6193.527 | 72.1219
621.805 | 6194.301 | 72.1163
621.908 | 6195.833 | 72.1103
622.006 | 6196.41 | 72.1069
622.123 | 6198.123 | 72.0991
622.203 | 6198.123 | 72.0957
622.35 | 6200.05 | 72.0919
622.424 | 6200.956 | 72.0863
622.529 | 6201.829 | 72.0802
622.635 | 6203.048 | 72.0749
622.742 | 6203.938 | 72.069
622.804 | 6204.514 | 72.0657
622.902 | 6205.354 | 72.0617
623.036 | 6206.985 | 72.0529
623.101 | 6207.446 | 72.05
623.206 | 6208.846 | 72.0473
623.334 | 6209.719 | 72.0377
623.407 | 6210.428 | 72.0334
623.521 | 6212.108 | 72.0254
623.623 | 6212.652 | 71.9942
623.711 | 6213.475 | 71.9876
623.824 | 6214.925 | 71.9797
623.932 | 6216.012 | 71.9737
624.026 | 6217.017 | 71.964
624.13 | 6217.692 | 71.9411
624.203 | 6218.351 | 71.929
624.33 | 6219.916 | 71.9107
624.42 | 6220.525 | 71.9022
624.524 | 6222.024 | 71.8914
624.608 | 6222.453 | 71.8841
624.719 | 6224.067 | 71.8733
624.826 | 6224.742 | 71.863
624.941 | 6226.077 | 71.8524
625.02 | 6226.983 | 71.8409
625.124 | 6227.592 | 71.8321
625.222 | 6228.317 | 71.8227
625.312 | 6230.162 | 71.8144
625.418 | 6230.739 | 71.8064
625.511 | 6231.859 | 71.7924
625.629 | 6232.666 | 71.7626
625.718 | 6233.687 | 71.7534
625.828 | 6234.873 | 71.7389
625.917 | 6235.812 | 71.7296
626.009 | 6236.389 | 71.7155
626.136 | 6237.937 | 71.7055
626.223 | 6239.024 | 71.7
626.315 | 6239.798 | 71.6877
626.42 | 6240.507 | 71.6843
626.516 | 6241.297 | 71.6761
626.604 | 6243.06 | 71.6688
626.704 | 6243.785 | 71.6635
626.805 | 6244.378 | 71.6564
626.932 | 6245.926 | 71.6479
627.019 | 6246.981 | 71.6445
627.133 | 6247.689 | 71.6389
627.201 | 6248.76 | 71.634
627.306 | 6249.451 | 71.6277
627.414 | 6250.621 | 71.6243
627.507 | 6251.906 | 71.6174
627.601 | 6252.762 | 71.6104
627.707 | 6253.454 | 71.605
627.81 | 6254.624 | 71.6003
627.915 | 6255.958 | 71.5941
628.001 | 6256.765 | 71.5841
628.108 | 6257.441 | 71.5812
628.216 | 6258.874 | 71.5773
628.301 | 6259.73 | 71.5724
628.411 | 6260.9 | 71.5691
628.506 | 6261.789 | 71.5627
628.611 | 6262.432 | 71.5557
628.713 | 6263.173 | 71.5519
628.829 | 6265.084 | 71.5427
628.93 | 6266.352 | 71.5384
629.021 | 6266.929 | 71.5374
629.111 | 6267.736 | 71.5327
629.21 | 6268.362 | 71.5229
629.331 | 6269.828 | 71.5145
629.411 | 6270.899 | 71.5138
629.513 | 6271.739 | 71.51
629.604 | 6272.414 | 71.5067
629.728 | 6274.029 | 71.4973
629.811 | 6274.885 | 71.4888
629.9 | 6275.89 | 71.4813
630.035 | 6277.142 | 71.473
630.135 | 6277.916 | 71.4659
630.201 | 6277.916 | 71.4448
630.331 | 6279.959 | 71.4279
630.401 | 6280.519 | 71.4262
630.524 | 6281.985 | 71.4211
630.651 | 6283.006 | 71.4185
630.721 | 6283.929 | 71.4152
630.84 | 6284.62 | 71.4084
630.936 | 6286.07 | 71.4079
631.002 | 6286.07 | 71.4029
631.129 | 6288.047 | 71.3959
631.225 | 6288.492 | 71.3934
631.321 | 6290.254 | 71.388
631.433 | 6290.864 | 71.3848
631.53 | 6292.05 | 71.3817
631.635 | 6292.577 | 71.3798
631.718 | 6293.417 | 71.3705
631.829 | 6295.229 | 71.3708
631.903 | 6295.229 | 71.3683
632.002 | 6296.777 | 71.3613
632.121 | 6298.276 | 71.353
632.201 | 6298.276 | 71.3508
632.304 | 6299.825 | 71.3465
632.401 | 6299.825 | 71.3448
632.515 | 6301.95 | 71.3407
632.633 | 6302.707 | 71.3375
632.714 | 6303.877 | 71.332
632.808 | 6304.437 | 71.3296
632.924 | 6306.15 | 71.3284
633.018 | 6306.809 | 71.3255
633.11 | 6307.369 | 71.3217
633.214 | 6308.983 | 71.3198
633.322 | 6310.252 | 71.3159
633.425 | 6310.779 | 71.3133
633.51 | 6311.323 | 71.3152
633.613 | 6313.003 | 71.3117
633.735 | 6313.579 | 71.3067
633.82 | 6315.062 | 71.3076
633.914 | 6315.671 | 71.3049
634.008 | 6316.33 | 71.3043
634.114 | 6317.912 | 71.2988
634.215 | 6319.213 | 71.2979
634.315 | 6320.037 | 71.2958
634.406 | 6320.794 | 71.2932
634.522 | 6321.536 | 71.2918
634.615 | 6323.232 | 71.2903
634.724 | 6323.858 | 71.2841
634.809 | 6324.83 | 71.2844
634.917 | 6325.291 | 71.2821
635.019 | 6327.219 | 71.2781
635.114 | 6327.861 | 71.2767
635.232 | 6328.948 | 71.2729
635.308 | 6329.838 | 71.2693
635.424 | 6330.513 | 71.2694
635.502 | 6332.078 | 71.2609
635.613 | 6332.869 | 71.2598
635.706 | 6333.577 | 71.257
635.804 | 6335.076 | 71.2509
635.912 | 6336.196 | 71.246
636.009 | 6336.74 | 71.2452
636.103 | 6337.432 | 71.2434
636.212 | 6338.568 | 71.2395
636.351 | 6340.067 | 71.2381
636.415 | 6340.594 | 71.2369
636.517 | 6341.418 | 71.2365
636.601 | 6343.082 | 71.2335
636.701 | 6343.741 | 71.2306
636.818 | 6344.433 | 71.2363
636.937 | 6346.063 | 71.2321
637.03 | 6346.689 | 71.2323
637.109 | 6347.612 | 71.2318
637.217 | 6348.32 | 71.2321
637.306 | 6349.243 | 71.2275
637.4 | 6351.071 | 71.2246
637.5 | 6351.73 | 71.2242
637.631 | 6353.147 | 71.2267
637.729 | 6354.333 | 71.2297
637.834 | 6355.206 | 71.2245
637.93 | 6356.013 | 71.229
638.021 | 6356.507 | 71.2214
638.114 | 6357.891 | 71.2154
638.24 | 6358.78 | 71.2204
638.332 | 6360.345 | 71.2184
638.407 | 6360.345 | 71.2186
638.512 | 6361.877 | 71.2149
638.611 | 6362.849 | 71.2157
638.731 | 6364.167 | 71.2152
638.83 | 6364.677 | 71.2165
638.923 | 6366.078 | 71.2143
639.018 | 6366.522 | 71.2144
639.123 | 6368.268 | 71.2152
639.2 | 6368.268 | 71.2128
639.321 | 6369.932 | 71.2106
639.407 | 6370.509 | 71.2085
639.506 | 6371.349 | 71.2021
639.625 | 6372.914 | 71.2035
639.727 | 6373.424 | 71.2015
639.819 | 6375.055 | 71.1977
639.941 | 6375.615 | 71.1987
640.032 | 6376.818 | 71.1948
640.116 | 6377.394 | 71.1926
640.207 | 6378.547 | 71.1934
640.326 | 6379.981 | 71.1736
640.428 | 6380.606 | 71.1729
640.522 | 6382.254 | 71.1711
640.617 | 6383.011 | 71.1727
640.742 | 6383.605 | 71.1732
640.824 | 6385.268 | 71.1744
640.934 | 6385.911 | 71.1735
641.028 | 6386.866 | 71.1749
641.11 | 6387.476 | 71.1742
641.204 | 6388.612 | 71.1723
641.332 | 6389.946 | 71.1756
641.415 | 6391.198 | 71.1735
641.515 | 6391.973 | 71.175
641.627 | 6392.582 | 71.1775
641.7 | 6393.307 | 71.1746
641.812 | 6395.152 | 71.1703
641.923 | 6395.877 | 71.1687
642.006 | 6396.453 | 71.1616
642.115 | 6398.216 | 71.157
642.227 | 6398.842 | 71.1548
642.342 | 6399.863 | 71.1568
642.437 | 6400.736 | 71.1546
642.515 | 6401.889 | 71.1545
642.627 | 6402.663 | 71.1525
642.709 | 6404.162 | 71.1523
642.818 | 6404.821 | 71.1506
642.903 | 6405.398 | 71.1496
643.007 | 6407.127 | 71.147
643.11 | 6407.869 | 71.1499
643.209 | 6408.429 | 71.1466
643.315 | 6409.829 | 71.1458
643.407 | 6410.85 | 71.1422
643.522 | 6411.822 | 71.1391
643.611 | 6412.959 | 71.1401
643.703 | 6413.733 | 71.1353
643.803 | 6414.886 | 71.1355
643.917 | 6415.463 | 71.1357
644.011 | 6416.962 | 71.1349
644.114 | 6417.719 | 71.135
644.213 | 6419.185 | 71.1368
644.308 | 6419.828 | 71.1321
644.402 | 6420.256 | 71.1317
644.563 | 6422.052 | 71.1309
644.632 | 6422.694 | 71.1278
644.722 | 6423.402 | 71.1277
644.813 | 6424.259 | 71.1266
644.903 | 6426.038 | 71.1241
645 | 6426.746 | 71.1212
645.109 | 6428.146 | 71.1235
645.238 | 6429.25 | 71.1187
645.315 | 6429.843 | 71.1201
645.432 | 6431.161 | 71.1163
645.507 | 6431.672 | 71.1125
645.614 | 6432.545 | 71.1147
645.72 | 6433.895 | 71.1158
645.801 | 6434.768 | 71.1126
645.909 | 6435.444 | 71.1134
646 | 6436.333 | 71.1109
646.115 | 6437.75 | 71.1127
646.202 | 6438.854 | 71.1041
646.302 | 6439.331 | 71.1057
646.412 | 6440.896 | 71.1046
646.516 | 6441.72 | 71.1024
646.601 | 6442.725 | 71.1017
646.727 | 6444.125 | 71.1006
646.825 | 6444.603 | 71.0947
646.93 | 6446.003 | 71.097
647 | 6446.859 | 71.0948
647.126 | 6448.128 | 71.0894
647.235 | 6448.918 | 71.0907
647.308 | 6449.429 | 71.0877
647.405 | 6450.137 | 71.0885
647.524 | 6451.982 | 71.0866
647.633 | 6452.575 | 71.0863
647.7 | 6453.794 | 71.0859
647.831 | 6455.162 | 71.0843
647.937 | 6455.936 | 71.0802
648.025 | 6456.578 | 71.0789
648.121 | 6458.061 | 71.075
648.239 | 6458.621 | 71.0708
648.31 | 6459.412 | 71.0662
648.421 | 6461.075 | 71.0634
648.534 | 6461.668 | 71.0651
648.636 | 6462.739 | 71.0587
648.707 | 6463.431 | 71.0602
648.802 | 6464.567 | 71.0571
648.928 | 6465.869 | 71.0557
649.011 | 6466.462 | 71.0507
649.119 | 6467.549 | 71.0485
649.214 | 6468.208 | 71.047
649.319 | 6470.02 | 71.0448
649.436 | 6470.811 | 71.0415
649.529 | 6471.437 | 71.0396
649.624 | 6472.969 | 71.0388
649.728 | 6473.842 | 71.0349
649.827 | 6474.83 | 71.0348
649.923 | 6476.247 | 71.0291
650.033 | 6476.873 | 71.0304
650.116 | 6478.009 | 71.0277
650.224 | 6478.734 | 71.0251
650.306 | 6479.426 | 71.0216
650.4 | 6480.579 | 71.0205
650.519 | 6482.045 | 71.0164
650.628 | 6482.77 | 71.0158
650.717 | 6483.478 | 71.0131
650.834 | 6484.878 | 71.0067
650.924 | 6485.718 | 71.0055
651.02 | 6486.295 | 71.0024
651.109 | 6487.25 | 71.0008
651.207 | 6488.93 | 70.998
651.324 | 6489.359 | 70.9969
651.409 | 6490.281 | 70.9948
651.516 | 6491.896 | 70.9938
651.607 | 6492.522 | 70.9912
651.722 | 6493.988 | 70.9882
651.823 | 6494.778 | 70.9882
651.909 | 6495.898 | 70.9753
652.014 | 6496.426 | 70.9644
652.116 | 6498.172 | 70.9598
652.226 | 6498.814 | 70.9492
652.319 | 6499.802 | 70.9448
652.416 | 6500.824 | 70.9362
652.514 | 6501.911 | 70.9273
652.61 | 6502.8 | 70.9179
652.722 | 6503.871 | 70.9101
652.803 | 6504.86 | 70.904
652.912 | 6505.733 | 70.8963
653.005 | 6506.309 | 70.8756
653.108 | 6508.121 | 70.87
653.209 | 6508.796 | 70.8635
653.332 | 6510.164 | 70.8636
653.431 | 6511.317 | 70.8553
653.513 | 6511.893 | 70.8533
653.608 | 6512.915 | 70.8488
653.711 | 6513.672 | 70.8327
653.818 | 6514.315 | 70.8298
653.91 | 6515.863 | 70.8199
654.007 | 6516.786 | 70.8152
654.115 | 6517.461 | 70.8083
654.203 | 6518.499 | 70.8043
654.307 | 6519.85 | 70.7904
654.405 | 6520.706 | 70.7825
654.506 | 6521.876 | 70.7778
654.636 | 6523.227 | 70.7707
654.719 | 6523.754 | 70.7652
654.844 | 6524.775 | 70.7563
654.928 | 6525.5 | 70.7422
655.027 | 6527.114 | 70.7218
655.107 | 6527.839 | 70.7155
655.229 | 6528.63 | 70.712
655.307 | 6529.321 | 70.708
655.404 | 6530.343 | 70.6989
655.523 | 6531.957 | 70.6845
655.635 | 6533.176 | 70.681
655.731 | 6534.016 | 70.6556
655.8 | 6534.477 | 70.6494
655.925 | 6536.059 | 70.6428
656.032 | 6536.899 | 70.6338
656.131 | 6538.068 | 70.6286
656.2 | 6538.76 | 70.6265
656.334 | 6539.897 | 70.6219
656.433 | 6540.506 | 70.6157
656.507 | 6541.346 | 70.6119
656.605 | 6542.137 | 70.6113
656.734 | 6543.9 | 70.6041
656.823 | 6544.559 | 70.6008
656.935 | 6546.091 | 70.5968
657.038 | 6546.733 | 70.5924
657.137 | 6547.903 | 70.5879
657.219 | 6548.907 | 70.5851
657.32 | 6549.912 | 70.5794
657.429 | 6550.95 | 70.5805
657.502 | 6551.461 | 70.5739
657.627 | 6553.009 | 70.5698
657.719 | 6553.899 | 70.5651
657.823 | 6555.249 | 70.5601
657.92 | 6555.793 | 70.5547
658.029 | 6556.682 | 70.555
658.122 | 6557.49 | 70.5515
658.211 | 6559.17 | 70.549
658.316 | 6559.895 | 70.5415
658.403 | 6560.669 | 70.5398
658.523 | 6561.575 | 70.5339
658.605 | 6562.25 | 70.532
658.726 | 6564.013 | 70.5108
658.831 | 6564.853 | 70.5069
658.925 | 6565.825 | 70.5051
659.009 | 6567.11 | 70.5031
659.129 | 6567.785 | 70.5032
659.213 | 6568.345 | 70.4962
659.309 | 6570.141 | 70.4968
659.408 | 6570.948 | 70.498
659.516 | 6571.607 | 70.4941
659.605 | 6573.056 | 70.4891
659.724 | 6573.83 | 70.4827
659.816 | 6574.456 | 70.4803
659.929 | 6575.84 | 70.4756
660.016 | 6576.861 | 70.4775
660.112 | 6578.163 | 70.4715
660.214 | 6578.937 | 70.4672
660.304 | 6579.415 | 70.4669
660.41 | 6580.354 | 70.4623
660.517 | 6581.82 | 70.4637
660.615 | 6582.643 | 70.4598
660.703 | 6584.076 | 70.4579
660.801 | 6584.884 | 70.4551
660.92 | 6585.444 | 70.4566
661.007 | 6586.251 | 70.4528
661.15 | 6588.03 | 70.4479
661.231 | 6588.738 | 70.4422
661.319 | 6589.562 | 70.4442
661.405 | 6590.254 | 70.4411
661.512 | 6591.868 | 70.4313
661.603 | 6592.675 | 70.4338
661.712 | 6593.449 | 70.4262
661.82 | 6594.553 | 70.4266
661.906 | 6595.393 | 70.4252
662.004 | 6596.859 | 70.4253
662.112 | 6597.419 | 70.4202
662.202 | 6598.506 | 70.422
662.303 | 6600.038 | 70.418
662.413 | 6600.038 | 70.4147
662.504 | 6601.159 | 70.415
662.629 | 6602.97 | 70.4134
662.739 | 6603.695 | 70.4087
662.807 | 6604.552 | 70.4113
662.904 | 6605.359 | 70.4047
663.011 | 6606.875 | 70.4022
663.102 | 6607.665 | 70.3988
663.2 | 6608.588 | 70.4006
663.301 | 6609.823 | 70.3947
663.408 | 6610.4 | 70.3939
663.511 | 6611.421 | 70.3926
663.611 | 6612.146 | 70.3912
663.724 | 6614.271 | 70.3784
663.854 | 6614.897 | 70.3791
663.902 | 6616.017 | 70.3764
664.035 | 6616.643 | 70.3764
664.101 | 6617.516 | 70.3743
664.221 | 6619.229 | 70.367
664.307 | 6619.806 | 70.3654
664.425 | 6620.695 | 70.3651
664.527 | 6621.93 | 70.3649
664.602 | 6622.589 | 70.3658
664.729 | 6623.71 | 70.3641
664.833 | 6625.324 | 70.3634
664.929 | 6625.917 | 70.3631
665.022 | 6626.938 | 70.3649
665.122 | 6628.025 | 70.3621
665.226 | 6628.635 | 70.3624
665.302 | 6629.409 | 70.3626
665.429 | 6631.007 | 70.3608
665.531 | 6631.913 | 70.3627
665.623 | 6632.539 | 70.3608
665.704 | 6633.264 | 70.3642
665.83 | 6635.026 | 70.3626
665.931 | 6635.85 | 70.3619
666.014 | 6636.838 | 70.3662
666.117 | 6637.415 | 70.3358
666.237 | 6638.831 | 70.3329
666.33 | 6639.869 | 70.3306
666.428 | 6640.512 | 70.3285
666.536 | 6641.895 | 70.326
666.624 | 6642.95 | 70.3269
666.731 | 6643.872 | 70.328
666.818 | 6645.173 | 70.3231
666.943 | 6645.783 | 70.326
667.013 | 6646.837 | 70.325
667.125 | 6647.512 | 70.3239
667.219 | 6648.995 | 70.3259
667.322 | 6649.819 | 70.3232
667.405 | 6650.379 | 70.3245
667.5 | 6651.548 | 70.3245
667.628 | 6652.8 | 70.3269
667.726 | 6653.92 | 70.327
667.807 | 6654.777 | 70.3289
667.917 | 6656.012 | 70.3272
668.026 | 6656.704 | 70.3275
668.118 | 6657.445 | 70.3255
668.226 | 6658.912 | 70.3317
668.33 | 6659.883 | 70.3304
668.415 | 6660.987 | 70.3277
668.511 | 6661.761 | 70.3287
668.61 | 6662.914 | 70.3318
668.72 | 6663.524 | 70.3298
668.822 | 6664.595 | 70.333
668.906 | 6665.286 | 70.3321
669.001 | 6667.049 | 70.3347
669.107 | 6667.757 | 70.3358
669.211 | 6668.976 | 70.3365
669.31 | 6669.751 | 70.3372
669.402 | 6670.228 | 70.3366
669.505 | 6671.876 | 70.3413
669.608 | 6672.353 | 70.3394
669.708 | 6674.116 | 70.3401
669.817 | 6674.775 | 70.3416
669.901 | 6675.351 | 70.341
670.006 | 6676.323 | 70.3463
670.118 | 6677.921 | 70.3486
670.249 | 6678.712 | 70.3482
670.309 | 6679.815 | 70.3522
670.432 | 6681.133 | 70.3526
670.502 | 6681.71 | 70.3526
670.603 | 6682.665 | 70.3581
670.701 | 6683.357 | 70.3543
670.807 | 6684.774 | 70.3567
670.911 | 6685.861 | 70.3587
671.021 | 6686.52 | 70.3633
671.125 | 6687.673 | 70.3616
671.233 | 6689.139 | 70.3637
671.303 | 6689.715 | 70.3653
671.406 | 6690.868 | 70.3647
671.503 | 6691.478 | 70.3649
671.629 | 6692.944 | 70.3661
671.72 | 6693.488 | 70.3662
671.829 | 6694.74 | 70.3715
671.931 | 6695.942 | 70.3722
672.029 | 6696.98 | 70.3768
672.121 | 6697.474 | 70.3788
672.232 | 6699.039 | 70.3816
672.301 | 6700.027 | 70.3829
672.415 | 6700.686 | 70.3851
672.524 | 6702.235 | 70.3898
672.601 | 6702.235 | 70.391
672.707 | 6703.799 | 70.3896
672.842 | 6704.623 | 70.3935
672.9 | 6705.463 | 70.397
673.03 | 6706.962 | 70.3997
673.121 | 6708.033 | 70.4023
673.236 | 6708.577 | 70.4032
673.333 | 6709.581 | 70.4103
673.403 | 6710.356 | 70.4103
673.529 | 6711.855 | 70.4125
673.611 | 6712.431 | 70.4138
673.704 | 6713.65 | 70.4128
673.812 | 6714.227 | 70.417
673.915 | 6715.841 | 70.4215
674.016 | 6717.142 | 70.4231
674.118 | 6717.867 | 70.4261
674.222 | 6718.888 | 70.4287
674.328 | 6719.926 | 70.4316
674.423 | 6720.898 | 70.4326
674.52 | 6721.722 | 70.4345
674.628 | 6722.759 | 70.4379
674.713 | 6724.16 | 70.4415
674.825 | 6724.786 | 70.4425
674.935 | 6725.708 | 70.4454
675.029 | 6726.532 | 70.4479
675.123 | 6727.52 | 70.452
675.215 | 6728.953 | 70.4511
675.338 | 6729.563 | 70.4577
675.431 | 6730.65 | 70.4615
675.519 | 6732.182 | 70.4617
675.614 | 6732.874 | 70.4671
675.719 | 6733.533 | 70.4628
675.804 | 6734.323 | 70.4658
675.916 | 6736.003 | 70.4729
676.013 | 6736.794 | 70.4719
676.109 | 6737.898 | 70.4785
676.211 | 6738.392 | 70.4819
676.323 | 6739.759 | 70.485
676.413 | 6740.83 | 70.4864
676.507 | 6741.555 | 70.4899
676.601 | 6742.345 | 70.4924
676.704 | 6744.042 | 70.4972
676.806 | 6744.767 | 70.5022
676.908 | 6745.788 | 70.5018
677.008 | 6746.875 | 70.5062
677.107 | 6747.386 | 70.5059
677.225 | 6748.704 | 70.5135
677.303 | 6749.676 | 70.5153
677.403 | 6750.746 | 70.5196
677.525 | 6751.784 | 70.5225
677.612 | 6752.838 | 70.5243
677.714 | 6753.448 | 70.5317
677.8 | 6754.222 | 70.5314
677.9 | 6756.018 | 70.5377
678.016 | 6756.66 | 70.5406
678.106 | 6757.204 | 70.5419
678.236 | 6758.999 | 70.5446
678.325 | 6759.51 | 70.5436
678.403 | 6760.284 | 70.5477
678.514 | 6761.882 | 70.5506
678.616 | 6762.689 | 70.5534
678.738 | 6763.776 | 70.56
678.809 | 6764.402 | 70.5612
678.914 | 6765.489 | 70.5648
679.019 | 6766.857 | 70.5692
679.103 | 6767.697 | 70.5687
679.246 | 6769.196 | 70.5773
679.337 | 6769.772 | 70.5567
679.402 | 6771.041 | 70.5511
679.531 | 6772.144 | 70.5499
679.603 | 6772.721 | 70.5434
679.705 | 6773.874 | 70.5436
679.81 | 6774.401 | 70.5421
679.931 | 6775.999 | 70.5409
680 | 6776.46 | 70.5395
680.125 | 6778.042 | 70.5435
680.231 | 6778.503 | 70.5447
680.309 | 6779.392 | 70.5409
680.428 | 6781.138 | 70.5459
680.524 | 6781.616 | 70.5482
680.617 | 6782.275 | 70.5518
680.704 | 6783.774 | 70.551
680.824 | 6785.24 | 70.554
680.904 | 6785.24 | 70.5558
681.035 | 6787.019 | 70.5571
681.103 | 6787.53 | 70.5605
681.201 | 6788.238 | 70.5606
681.324 | 6789.951 | 70.5606
681.43 | 6790.61 | 70.5625
681.501 | 6791.401 | 70.5643
681.602 | 6792.192 | 70.5646
681.722 | 6793.855 | 70.5658
681.83 | 6795.124 | 70.5687
681.937 | 6795.849 | 70.5681
682.005 | 6796.376 | 70.5721
682.127 | 6798.006 | 70.5745
682.228 | 6798.698 | 70.5719
682.321 | 6799.275 | 70.5735
682.426 | 6801.103 | 70.5753
682.52 | 6801.795 | 70.576
682.65 | 6802.767 | 70.578
682.717 | 6803.854 | 70.5778
682.817 | 6804.464 | 70.5817
682.935 | 6805.683 | 70.5822
683.025 | 6806.72 | 70.5861
683.118 | 6808.154 | 70.5853
683.211 | 6808.812 | 70.5856
683.321 | 6809.504 | 70.5872
683.425 | 6810.41 | 70.5926
683.515 | 6811.909 | 70.5943
683.633 | 6812.535 | 70.5944
683.7 | 6813.309 | 70.5966
683.823 | 6814.957 | 70.6006
683.921 | 6815.665 | 70.6003
684.001 | 6816.225 | 70.6033
684.111 | 6817.032 | 70.607
684.231 | 6818.762 | 70.6122
684.324 | 6819.767 | 70.6096
684.409 | 6821.085 | 70.6145
684.535 | 6821.859 | 70.6156
684.612 | 6822.633 | 70.6188
684.72 | 6823.671 | 70.6193
684.804 | 6824.231 | 70.6224
684.915 | 6825.977 | 70.6274
685.014 | 6826.834 | 70.6276
685.112 | 6827.41 | 70.6301
685.208 | 6828.382 | 70.6323
685.304 | 6830.029 | 70.6323
685.404 | 6830.82 | 70.6325
685.521 | 6831.281 | 70.6338
685.604 | 6832.253 | 70.634
685.701 | 6834.016 | 70.6387
685.803 | 6834.724 | 70.6429
685.919 | 6835.416 | 70.6435
686.01 | 6836.915 | 70.6466
686.104 | 6837.656 | 70.6482
686.218 | 6838.167 | 70.6463
686.3 | 6839.797 | 70.6494
686.408 | 6840.407 | 70.6548
686.507 | 6841.873 | 70.6543
686.632 | 6843.125 | 70.6574
686.724 | 6843.751 | 70.6579
686.809 | 6844.772 | 70.6583
686.916 | 6845.711 | 70.6601
687.002 | 6846.848 | 70.6627
687.13 | 6848.1 | 70.6668
687.231 | 6848.594 | 70.6677
687.302 | 6850.011 | 70.6698
687.403 | 6850.702 | 70.6705
687.527 | 6851.954 | 70.6731
687.618 | 6852.448 | 70.6778
687.728 | 6853.997 | 70.6788
687.811 | 6854.689 | 70.6801
687.907 | 6855.644 | 70.6802
688.047 | 6856.913 | 70.6854
688.105 | 6857.489 | 70.6871
688.207 | 6858.428 | 70.6894
688.303 | 6859.07 | 70.6896
688.402 | 6860.042 | 70.6945
688.508 | 6861.788 | 70.6956
688.603 | 6862.76 | 70.6985
688.734 | 6863.419 | 70.7031
688.83 | 6864.358 | 70.7064
688.901 | 6865.264 | 70.7079
689.007 | 6866.763 | 70.7089
689.135 | 6867.587 | 70.7117
689.221 | 6869.218 | 70.7129
689.308 | 6869.794 | 70.714
689.429 | 6870.898 | 70.7157
689.526 | 6872.216 | 70.7195
689.636 | 6872.842 | 70.7224
689.729 | 6873.731 | 70.7252
689.844 | 6874.967 | 70.7259
689.938 | 6875.922 | 70.729
690.026 | 6876.548 | 70.7287
690.12 | 6877.998 | 70.7293
690.244 | 6878.591 | 70.7336
690.333 | 6879.678 | 70.7382
690.401 | 6880.353 | 70.7357
690.514 | 6882.132 | 70.7409
690.628 | 6882.824 | 70.7415
690.701 | 6883.73 | 70.7453
690.828 | 6884.488 | 70.7501
690.919 | 6886.168 | 70.7516
691.044 | 6886.744 | 70.7545
691.125 | 6887.898 | 70.7557
691.214 | 6888.458 | 70.7603
691.326 | 6889.742 | 70.7654
691.421 | 6890.681 | 70.7672
691.535 | 6891.867 | 70.7663
691.624 | 6892.938 | 70.7719
691.729 | 6893.877 | 70.7736
691.821 | 6894.454 | 70.776
691.927 | 6895.887 | 70.7794
692.022 | 6896.875 | 70.7808
692.12 | 6897.979 | 70.7846
692.244 | 6898.588 | 70.7876
692.325 | 6899.494 | 70.7863
692.434 | 6900.713 | 70.7896
692.517 | 6901.735 | 70.7924
692.641 | 6902.459 | 70.7905
692.708 | 6904.09 | 70.7953
692.808 | 6904.766 | 70.8007
692.927 | 6905.441 | 70.801
693.009 | 6906.248 | 70.8032
693.104 | 6908.077 | 70.8092
693.208 | 6908.752 | 70.8114
693.317 | 6909.427 | 70.8135
693.424 | 6910.613 | 70.8207
693.516 | 6911.404 | 70.8168
693.627 | 6912.788 | 70.82
693.71 | 6913.793 | 70.8245
693.81 | 6914.764 | 70.8271
693.92 | 6915.72 | 70.8294
694.013 | 6916.379 | 70.8342
694.128 | 6917.795 | 70.8348
694.202 | 6918.833 | 70.8392
694.323 | 6919.541 | 70.8417
694.404 | 6920.728 | 70.8472
694.503 | 6921.321 | 70.849
694.603 | 6922.721 | 70.8513
694.718 | 6923.874 | 70.8539
694.817 | 6924.681 | 70.8567
694.9 | 6925.686 | 70.8635
695.008 | 6926.246 | 70.8614
695.106 | 6927.778 | 70.8666
695.204 | 6928.338 | 70.8682
695.3 | 6929.277 | 70.8719
695.431 | 6931.105 | 70.8776
695.5 | 6931.682 | 70.8783
695.615 | 6932.835 | 70.8789
695.713 | 6933.641 | 70.8849
695.851 | 6935.206 | 70.8883
695.902 | 6935.206 | 70.8875
696.001 | 6935.997 | 70.8901
696.129 | 6937.677 | 70.8951
696.226 | 6939.226 | 70.8965
696.339 | 6940.099 | 70.9017
696.405 | 6941.021 | 70.9015
696.504 | 6941.713 | 70.9056
696.615 | 6942.405 | 70.9094
696.701 | 6943.459 | 70.9097
696.81 | 6944.81 | 70.9121
696.938 | 6945.584 | 70.9186
697.003 | 6946.408 | 70.919
697.125 | 6947.89 | 70.9176
697.226 | 6948.352 | 70.9237
697.331 | 6949.966 | 70.9296
697.436 | 6950.757 | 70.931
697.522 | 6951.366 | 70.9319
697.63 | 6952.997 | 70.9347
697.703 | 6953.738 | 70.9381
697.834 | 6954.661 | 70.9446
697.906 | 6955.352 | 70.9434
698.019 | 6957 | 70.9482
698.143 | 6957.593 | 70.9548
698.236 | 6958.762 | 70.9522
698.308 | 6959.372 | 70.9565
698.427 | 6960.97 | 70.9517
698.53 | 6961.563 | 70.9499
698.625 | 6962.93 | 70.9496
698.737 | 6963.885 | 70.9558
698.804 | 6964.725 | 70.9559
698.918 | 6965.961 | 70.9571
699.003 | 6966.521 | 70.9588
699.118 | 6967.575 | 70.959
699.221 | 6969.173 | 70.9632
699.314 | 6969.98 | 70.9643
699.415 | 6970.54 | 70.9631
699.533 | 6971.627 | 70.9655
699.615 | 6972.336 | 70.9698
699.716 | 6973.95 | 70.9724
699.812 | 6974.757 | 70.971
699.913 | 6975.927 | 70.9753
700.004 | 6976.322 | 70.9743
700.115 | 6977.821 | 70.9772
700.236 | 6978.842 | 70.9804
700.331 | 6979.715 | 70.9838
700.413 | 6980.259 | 70.9875
700.521 | 6981.132 | 70.9858
700.615 | 6982.944 | 70.9923
700.709 | 6983.537 | 70.9915
700.827 | 6984.937 | 70.992
700.916 | 6985.942 | 70.9965
701.022 | 6986.749 | 70.9977
701.117 | 6987.375 | 71.0017
701.229 | 6988.808 | 71.0037
701.305 | 6989.846 | 71.009
701.425 | 6990.752 | 71.0076
701.518 | 6991.691 | 71.0076
701.603 | 6992.317 | 71.0109
701.709 | 6993.355 | 71.0136
701.81 | 6994.804 | 71.0172
701.908 | 6995.612 | 71.0186
702.002 | 6996.962 | 71.0233
702.123 | 6997.671 | 71.0254
702.206 | 6998.264 | 71.0311
702.309 | 6999.878 | 71.0302
702.402 | 7000.454 | 71.0327
702.503 | 7001.146 | 71.0328
702.612 | 7002.003 | 71.035
702.701 | 7003.123 | 71.0388
702.806 | 7004.853 | 71.0405
702.902 | 7005.396 | 71.0426
703.015 | 7006.846 | 71.0468
703.106 | 7007.669 | 71.046
703.204 | 7008.823 | 71.0468
703.344 | 7010.074 | 71.0485
703.408 | 7010.667 | 71.0505
703.506 | 7011.722 | 71.0551
703.608 | 7012.858 | 71.0564
703.707 | 7013.385 | 71.0578
703.848 | 7014.917 | 71.0586
703.913 | 7015.477 | 71.0592
704.011 | 7016.318 | 71.0587
704.13 | 7017.981 | 71.0614
704.223 | 7018.41 | 71.06
704.313 | 7019.826 | 71.0646
704.403 | 7020.502 | 71.0678
704.515 | 7021.819 | 71.0643
704.635 | 7022.66 | 71.0726
704.725 | 7024.175 | 71.0715
704.807 | 7024.785 | 71.0734
704.941 | 7025.971 | 71.0772
705.029 | 7026.547 | 71.0757
705.12 | 7027.288 | 71.0815
705.209 | 7028.227 | 71.0839
705.331 | 7029.957 | 71.0829
705.422 | 7031.192 | 71.0879
705.525 | 7032.049 | 71.0861
705.633 | 7032.593 | 71.0853
705.736 | 7033.762 | 71.091
705.811 | 7034.388 | 71.0901
705.9 | 7035.409 | 71.091
706.02 | 7036.875 | 71.0929
706.11 | 7037.534 | 71.093
706.22 | 7039.182 | 71.0977
706.323 | 7039.709 | 71.1007
706.419 | 7040.994 | 71.1008
706.503 | 7041.521 | 71.0981
706.601 | 7042.41 | 71.098
706.728 | 7043.679 | 71.1007
706.847 | 7045.079 | 71.107
706.93 | 7045.985 | 71.1089
707.018 | 7046.841 | 71.1092
707.132 | 7047.846 | 71.1103
707.221 | 7048.505 | 71.1126
707.314 | 7049.922 | 71.1157
707.437 | 7050.515 | 71.1161
707.504 | 7051.371 | 71.1173
707.63 | 7052.772 | 71.121
707.717 | 7053.447 | 71.1213
707.823 | 7054.864 | 71.1226
707.93 | 7055.457 | 71.1255
708.011 | 7056.28 | 71.1248
708.122 | 7058.043 | 71.1258
708.222 | 7058.883 | 71.1289
708.333 | 7059.509 | 71.132
708.419 | 7061.008 | 71.1317
708.511 | 7061.518 | 71.1386
708.622 | 7062.886 | 71.1361
708.719 | 7064.154 | 71.1392
708.829 | 7064.681 | 71.1395
708.938 | 7065.851 | 71.1413
709.013 | 7066.905 | 71.1436
709.126 | 7067.482 | 71.1476
709.222 | 7068.256 | 71.1472
709.319 | 7069.195 | 71.1459
709.408 | 7071.089 | 71.148
709.511 | 7071.764 | 71.1481
709.621 | 7072.44 | 71.1513
709.705 | 7074.038 | 71.1516
709.806 | 7074.861 | 71.1503
709.91 | 7075.537 | 71.1499
710.021 | 7076.92 | 71.1495
710.123 | 7077.777 | 71.1502
710.214 | 7078.386 | 71.1508
710.322 | 7079.836 | 71.1495
710.41 | 7080.726 | 71.1508
710.51 | 7082.06 | 71.1523
710.62 | 7082.752 | 71.1518
710.7 | 7083.971 | 71.152
710.822 | 7084.91 | 71.149
710.905 | 7085.684 | 71.1503
711.001 | 7086.475 | 71.1527
711.114 | 7087.677 | 71.1514
711.222 | 7088.237 | 71.1529
711.311 | 7089.225 | 71.1541
711.415 | 7090.84 | 71.1537
711.518 | 7091.663 | 71.1546
711.61 | 7092.635 | 71.1571
711.706 | 7093.261 | 71.1565
711.809 | 7094.876 | 71.1578
711.941 | 7095.452 | 71.1606
712.032 | 7097.116 | 71.1573
712.108 | 7097.577 | 71.1588
712.215 | 7098.45 | 71.1605
712.316 | 7099.669 | 71.1611
712.429 | 7101.234 | 71.1618
712.513 | 7101.827 | 71.1612
712.622 | 7101.827 | 71.1591
712.729 | 7103.952 | 71.1573
712.802 | 7104.842 | 71.1569
712.926 | 7106.044 | 71.1587
713.026 | 7106.571 | 71.1574
713.124 | 7108.185 | 71.1547
713.231 | 7108.91 | 71.1578
713.304 | 7109.635 | 71.1575
713.443 | 7111.118 | 71.156
713.506 | 7111.76 | 71.1513
713.644 | 7112.93 | 71.1471
713.701 | 7113.424 | 71.1459
713.823 | 7114.989 | 71.1459
713.933 | 7116.274 | 71.1438
714.001 | 7116.274 | 71.1449
714.134 | 7117.756 | 71.145
714.219 | 7118.316 | 71.144
714.326 | 7119.914 | 71.1422
714.404 | 7120.738 | 71.1439
714.536 | 7121.775 | 71.142
714.618 | 7122.335 | 71.144
714.725 | 7123.554 | 71.1436
714.821 | 7124.279 | 71.1374
714.929 | 7125.926 | 71.134
715.023 | 7126.915 | 71.131
715.146 | 7127.59 | 71.1297
715.222 | 7128.644 | 71.1252
715.3 | 7129.205 | 71.1265
715.409 | 7129.979 | 71.1223
715.523 | 7131.873 | 71.1215
715.615 | 7132.68 | 71.1247
715.715 | 7133.932 | 71.1229
715.834 | 7134.855 | 71.1248
715.923 | 7135.481 | 71.1218
716.019 | 7136.947 | 71.1214
716.133 | 7137.523 | 71.1241
716.221 | 7139.17 | 71.1209
716.333 | 7139.78 | 71.1229
716.422 | 7140.637 | 71.1227
716.505 | 7141.18 | 71.1219
716.62 | 7142.992 | 71.1208
716.702 | 7143.816 | 71.1209
716.813 | 7144.573 | 71.1199
716.942 | 7145.694 | 71.1198
717.036 | 7146.633 | 71.1195
717.12 | 7147.407 | 71.1145
717.22 | 7148.296 | 71.1178
717.329 | 7149.944 | 71.1152
717.415 | 7150.8 | 71.1155
717.517 | 7151.772 | 71.1131
717.621 | 7152.859 | 71.1123
717.719 | 7152.859 | 71.1103
717.822 | 7154.111 | 71.1073
717.925 | 7155.165 | 71.1121
718.04 | 7156.862 | 71.1045
718.109 | 7156.862 | 71.098
718.201 | 7156.862 | 71.0987
718.302 | 7158.938 | 71.0979
718.413 | 7160.717 | 71.0978
718.513 | 7161.689 | 71.0978
718.603 | 7162.249 | 71.0983
718.707 | 7163.83 | 71.0973
718.819 | 7164.407 | 71.0973
718.907 | 7165.148 | 71.0977
719.021 | 7166.828 | 71.0975
719.101 | 7167.948 | 71.0966
719.203 | 7168.673 | 71.0977
719.313 | 7169.81 | 71.0992
719.422 | 7170.864 | 71.0986
719.532 | 7171.622 | 71.0992
719.619 | 7172.593 | 71.0985
719.7 | 7173.17 | 71.098
719.836 | 7174.916 | 71.0972
719.908 | 7175.493 | 71.1003
720.005 | 7176.25 | 71.098
720.138 | 7177.914 | 71.1008
720.216 | 7178.491 | 71.1002
720.316 | 7179.594 | 71.1011
720.406 | 7180.286 | 71.0987
720.533 | 7181.917 | 71.1003
720.643 | 7182.609 | 71.101
720.744 | 7183.597 | 71.1021
720.804 | 7184.783 | 71.1037
720.917 | 7185.409 | 71.1015
721.005 | 7186.134 | 71.1031
721.136 | 7187.995 | 71.103
721.2 | 7187.995 | 71.1016
721.303 | 7189.626 | 71.103
721.425 | 7190.862 | 71.1048
721.508 | 7190.862 | 71.102
721.627 | 7192.937 | 71.1027
721.713 | 7193.777 | 71.1029
721.829 | 7194.881 | 71.1019
721.903 | 7194.881 | 71.1011
722.002 | 7196.018 | 71.0977
722.119 | 7197.648 | 71.1019
722.234 | 7198.735 | 71.1022
722.324 | 7199.477 | 71.102
722.405 | 7200.185 | 71.0997
722.527 | 7202.063 | 71.1009
722.603 | 7202.063 | 71.1004
722.708 | 7203.348 | 71.0951
722.801 | 7204.056 | 71.0929
722.923 | 7205.852 | 71.0925
723.037 | 7207.054 | 71.093
723.13 | 7207.911 | 71.0885
723.223 | 7208.866 | 71.0926
723.336 | 7209.558 | 71.0889
723.401 | 7210.299 | 71.0897
723.521 | 7211.963 | 71.0896
723.624 | 7212.605 | 71.0843
723.722 | 7214.203 | 71.0833
723.802 | 7214.714 | 71.0869
723.902 | 7214.714 | 71.0796
724.02 | 7216.855 | 71.0792
724.122 | 7217.844 | 71.0774
724.215 | 7219.129 | 71.0792
724.314 | 7219.788 | 71.0729
724.408 | 7220.249 | 71.0749
724.512 | 7221.88 | 71.0666
724.62 | 7222.407 | 71.0543
724.72 | 7223.955 | 71.0525
724.823 | 7225.207 | 71.0503
724.931 | 7225.8 | 71.0499
725.03 | 7226.821 | 71.05
725.119 | 7227.431 | 71.0507
725.237 | 7228.831 | 71.0511
725.328 | 7229.935 | 71.0506
725.417 | 7230.725 | 71.0525
725.532 | 7231.401 | 71.0488
725.609 | 7232.34 | 71.0504
725.71 | 7233.872 | 71.0502
725.8 | 7234.448 | 71.049
725.916 | 7235.931 | 71.0461
726.011 | 7236.705 | 71.0456
726.11 | 7237.858 | 71.0482
726.205 | 7238.303 | 71.043
726.3 | 7239.011 | 71.0456
726.409 | 7240.559 | 71.0453
726.507 | 7242.026 | 71.0442
726.608 | 7242.734 | 71.043
726.711 | 7243.755 | 71.0476
726.812 | 7244.365 | 71.0463
726.91 | 7245.831 | 71.0446
727.011 | 7246.72 | 71.0448
727.125 | 7247.56 | 71.0438
727.221 | 7248.746 | 71.0427
727.306 | 7250.015 | 71.0449
727.402 | 7250.69 | 71.0416
727.515 | 7250.69 | 71.0425
727.633 | 7252.93 | 71.0423
727.717 | 7253.589 | 71.0424
727.813 | 7254.759 | 71.0442
727.9 | 7255.714 | 71.0466
728.003 | 7256.241 | 71.0458
728.103 | 7258.004 | 71.045
728.207 | 7258.679 | 71.0461
728.313 | 7259.371 | 71.0448
728.416 | 7260.574 | 71.0446
728.512 | 7261.859 | 71.0453
728.612 | 7262.616 | 71.045
728.73 | 7264.066 | 71.0469
728.801 | 7264.659 | 71.0455
728.903 | 7265.565 | 71.0458
729.008 | 7266.438 | 71.0463
729.129 | 7267.904 | 71.0399
729.22 | 7268.382 | 71.0386
729.312 | 7269.14 | 71.0395
729.409 | 7270.77 | 71.0386
729.536 | 7271.709 | 71.035
729.632 | 7272.319 | 71.0356
729.714 | 7273.258 | 71.032
729.81 | 7274.114 | 71.0313
729.937 | 7275.745 | 71.0329
730.025 | 7276.865 | 71.0308
730.102 | 7277.326 | 71.0308
730.225 | 7278.661 | 71.0264
730.304 | 7279.237 | 71.03
730.432 | 7281.049 | 71.0258
730.548 | 7281.609 | 71.0272
730.61 | 7282.746 | 71.0269
730.744 | 7283.553 | 71.0244
730.823 | 7285.184 | 71.023
730.934 | 7285.777 | 71.0246
731.025 | 7286.633 | 71.025
731.104 | 7287.21 | 71.0193
731.224 | 7288.89 | 71.0213
731.305 | 7289.302 | 71.02
731.426 | 7290.883 | 71.0196
731.503 | 7291.691 | 71.0198
731.623 | 7292.761 | 71.018
731.716 | 7293.321 | 71.0162
731.817 | 7294.952 | 71.0195
731.941 | 7295.529 | 71.0183
732.032 | 7296.616 | 71.0172
732.105 | 7297.308 | 71.0174
732.215 | 7298.774 | 71.0144
732.32 | 7299.235 | 71.0149
732.414 | 7301.08 | 71.0134
732.529 | 7301.755 | 71.0166
732.634 | 7301.755 | 71.0161
732.726 | 7303.748 | 71.0183
732.817 | 7304.391 | 71.0204
732.921 | 7306.137 | 71.0204
733.029 | 7306.631 | 71.0227
733.115 | 7307.9 | 71.0221
733.237 | 7308.493 | 71.0197
733.326 | 7309.547 | 71.0197
733.411 | 7311.062 | 71.0143
733.516 | 7312.084 | 71.0144
733.621 | 7312.825 | 71.0104
733.712 | 7313.369 | 71.0102
733.815 | 7314.802 | 71.0064
733.911 | 7315.378 | 71.0114
734.008 | 7317.009 | 71.0059
734.131 | 7317.8 | 70.9934
734.223 | 7318.426 | 70.9861
734.319 | 7319.397 | 70.9842
734.407 | 7320.139 | 70.988
734.507 | 7321.819 | 70.9888
734.622 | 7322.379 | 70.9925
734.734 | 7323.812 | 70.9846
734.809 | 7324.751 | 70.987
734.919 | 7325.41 | 70.9859
735.009 | 7326.316 | 70.9921
735.111 | 7327.024 | 70.9926
735.231 | 7328.77 | 70.9848
735.303 | 7329.792 | 70.9861
735.424 | 7330.385 | 70.9886
735.504 | 7331.142 | 70.9853
735.605 | 7333.004 | 70.986
735.705 | 7333.679 | 70.9836
735.808 | 7334.371 | 70.9801
735.918 | 7335.837 | 70.9798
736.012 | 7336.71 | 70.9794
736.102 | 7337.962 | 70.9796
736.202 | 7338.638 | 70.9776
736.319 | 7339.329 | 70.9799
736.4 | 7340.137 | 70.98
736.502 | 7341.965 | 70.9771
736.61 | 7342.64 | 70.9762
736.708 | 7344.024 | 70.9722
736.846 | 7344.749 | 70.9747
736.903 | 7345.424 | 70.9759
737.032 | 7346.923 | 70.9742
737.103 | 7347.384 | 70.9742
737.215 | 7348.142 | 70.9764
737.328 | 7349.921 | 70.9735
737.404 | 7350.712 | 70.9737
737.508 | 7351.766 | 70.9742
737.633 | 7352.475 | 70.9729
737.709 | 7353.331 | 70.9723
737.83 | 7354.912 | 70.9711
737.92 | 7355.374 | 70.9665
738.044 | 7356.84 | 70.9603
738.108 | 7357.416 | 70.9409
738.205 | 7358.24 | 70.9382
738.334 | 7359.937 | 70.9399
738.449 | 7360.612 | 70.9384
738.5 | 7361.732 | 70.9392
738.611 | 7362.358 | 70.9417
738.735 | 7363.725 | 70.9411
738.851 | 7364.878 | 70.94
738.931 | 7365.966 | 70.9402
739.036 | 7366.74 | 70.9391
739.121 | 7367.316 | 70.9425
739.221 | 7368.98 | 70.9447
739.319 | 7369.54 | 70.9418
739.437 | 7370.825 | 70.9399
739.524 | 7371.846 | 70.9449
739.602 | 7372.324 | 70.9433
739.718 | 7373.724 | 70.9429
739.804 | 7374.251 | 70.9426
739.932 | 7375.734 | 70.9435
740.003 | 7376.261 | 70.9464
740.137 | 7378.024 | 70.946
740.202 | 7378.666 | 70.9435
740.326 | 7379.918 | 70.944
740.428 | 7380.676 | 70.9453
740.523 | 7381.252 | 70.9482
740.635 | 7382.998 | 70.9491
740.722 | 7383.822 | 70.95
740.833 | 7384.876 | 70.9507
740.92 | 7385.848 | 70.953
741.014 | 7386.705 | 70.9535
741.124 | 7388.006 | 70.9535
741.233 | 7388.533 | 70.956
741.319 | 7389.933 | 70.9568
741.414 | 7390.493 | 70.9627
741.532 | 7391.795 | 70.9609
741.625 | 7392.915 | 70.9561
741.728 | 7393.771 | 70.9595
741.82 | 7394.414 | 70.9664
741.933 | 7395.781 | 70.9649
742.01 | 7396.835 | 70.9701
742.123 | 7397.362 | 70.9659
742.217 | 7398.796 | 70.9701
742.309 | 7399.833 | 70.969
742.413 | 7400.344 | 70.9726
742.525 | 7401.695 | 70.977
742.63 | 7401.695 | 70.9764
742.705 | 7403.984 | 70.9731
742.819 | 7404.857 | 70.9796
742.906 | 7405.681 | 70.9763
743.017 | 7406.834 | 70.9799
743.112 | 7407.872 | 70.9821
743.206 | 7408.432 | 70.9834
743.307 | 7409.684 | 70.9876
743.402 | 7410.656 | 70.9882
743.507 | 7411.315 | 70.9871
743.609 | 7412.83 | 70.9913
743.715 | 7413.374 | 70.9891
743.823 | 7414.527 | 70.9928
743.915 | 7415.351 | 70.9944
744.02 | 7416.8 | 70.9989
744.113 | 7417.706 | 70.9985
744.211 | 7419.024 | 71.0009
744.305 | 7419.633 | 71.0035
744.409 | 7420.506 | 71.0054
744.505 | 7421.758 | 71.0052
744.618 | 7422.368 | 71.0108
744.706 | 7423.999 | 71.0136
744.814 | 7424.575 | 71.0151
744.9 | 7425.745 | 71.0161
745.031 | 7427.013 | 71.0151
745.125 | 7427.507 | 71.021
745.21 | 7428.413 | 71.0229
745.333 | 7429.896 | 71.0245
745.422 | 7430.407 | 71.0267
745.504 | 7431.164 | 71.0254
745.602 | 7432.943 | 71.0267
745.702 | 7433.652 | 71.0312
745.826 | 7434.887 | 71.0346
745.9 | 7435.332 | 71.0364
746.036 | 7436.913 | 71.0389
746.104 | 7437.407 | 71.0385
746.205 | 7438.215 | 71.0419
746.348 | 7439.862 | 71.0448
746.417 | 7440.405 | 71.045
746.51 | 7441.591 | 71.0489
746.618 | 7442.234 | 71.0488
746.7 | 7443.338 | 71.0506
746.834 | 7444.837 | 71.0533
746.905 | 7445.43 | 71.0574
747.029 | 7447.044 | 71.0614
747.126 | 7447.522 | 71.0615
747.242 | 7449.054 | 71.0609
747.329 | 7449.844 | 71.0636
747.433 | 7450.717 | 71.0688
747.506 | 7451.277 | 71.0657
747.64 | 7453.056 | 71.0702
747.744 | 7453.88 | 71.0727
747.801 | 7453.88 | 71.0746
747.93 | 7455.659 | 71.0791
748.035 | 7456.252 | 71.081
748.139 | 7458.015 | 71.0811
748.23 | 7458.855 | 71.0826
748.334 | 7459.81 | 71.089
748.4 | 7460.436 | 71.0874
748.523 | 7461.507 | 71.0897
748.601 | 7462.166 | 71.0957
748.728 | 7463.928 | 71.096
748.83 | 7464.752 | 71.0994
748.928 | 7465.757 | 71.0997
749.001 | 7466.235 | 71.0997
749.128 | 7467.931 | 71.1032
749.231 | 7468.623 | 71.104
749.328 | 7469.826 | 71.1076
749.413 | 7470.88 | 71.1077
749.528 | 7471.407 | 71.1135
749.618 | 7472.922 | 71.1135
749.716 | 7473.499 | 71.1146
749.833 | 7474.8 | 71.1189
749.901 | 7474.8 | 71.1173
750.024 | 7476.876 | 71.1202
750.127 | 7477.584 | 71.1217
750.224 | 7478.787 | 71.1259
750.321 | 7479.791 | 71.1299
750.415 | 7481.093 | 71.1312
750.516 | 7481.884 | 71.1358
750.609 | 7482.707 | 71.122
750.717 | 7483.794 | 71.1164
750.827 | 7484.882 | 71.1146
750.919 | 7485.722 | 71.1163
751.009 | 7486.661 | 71.1178
751.103 | 7487.254 | 71.1185
751.215 | 7488.687 | 71.1172
751.323 | 7489.329 | 71.1208
751.404 | 7490.976 | 71.1255
751.509 | 7491.635 | 71.128
751.617 | 7492.393 | 71.129
751.713 | 7493.348 | 71.1331
751.817 | 7494.469 | 71.132
751.904 | 7495.968 | 71.134
752.003 | 7496.725 | 71.133
752.113 | 7497.878 | 71.1386
752.222 | 7498.669 | 71.1357
752.307 | 7499.789 | 71.1381
752.401 | 7500.399 | 71.1411
752.511 | 7502.062 | 71.1434
752.61 | 7502.062 | 71.1449
752.706 | 7503.809 | 71.1492
752.801 | 7504.929 | 71.1465
752.92 | 7505.571 | 71.1498
753.007 | 7506.148 | 71.1506
753.112 | 7507.251 | 71.1523
753.206 | 7508.767 | 71.1505
753.342 | 7509.887 | 71.1581
753.418 | 7510.365 | 71.1561
753.501 | 7511.946 | 71.1642
753.614 | 7512.556 | 71.1601
753.707 | 7513.511 | 71.1654
753.807 | 7514.137 | 71.1636
753.907 | 7515.702 | 71.1664
754.012 | 7516.591 | 71.1664
754.137 | 7517.744 | 71.1699
754.2 | 7518.288 | 71.1689
754.3 | 7519.902 | 71.1691
754.403 | 7520.644 | 71.1712
754.536 | 7521.352 | 71.1564
754.636 | 7522.917 | 71.1538
754.703 | 7523.988 | 71.1552
754.838 | 7524.531 | 71.1498
754.902 | 7525.322 | 71.1525
755 | 7526.211 | 71.13
755.135 | 7527.826 | 71.1284
755.207 | 7528.419 | 71.1254
755.326 | 7529.885 | 71.1255
755.434 | 7530.659 | 71.1246
755.511 | 7531.235 | 71.125
755.622 | 7533.113 | 71.1255
755.727 | 7533.805 | 71.1245
755.822 | 7534.827 | 71.124
755.917 | 7535.42 | 71.1265
756.039 | 7536.523 | 71.1275
756.102 | 7537.314 | 71.1297
756.223 | 7538.714 | 71.125
756.301 | 7539.274 | 71.1234
756.418 | 7540.905 | 71.1195
756.533 | 7541.449 | 71.1195
756.605 | 7542.272 | 71.1243
756.7 | 7543.475 | 71.1245
756.805 | 7544.694 | 71.1236
756.902 | 7545.666 | 71.124
757.023 | 7546.95 | 71.123
757.126 | 7547.445 | 71.1276
757.229 | 7548.845 | 71.1287
757.314 | 7549.767 | 71.1272
757.408 | 7550.327 | 71.1274
757.52 | 7551.942 | 71.1304
757.622 | 7552.485 | 71.1319
757.713 | 7554.017 | 71.1333
757.825 | 7554.544 | 71.1324
757.919 | 7556.093 | 71.1339
758.014 | 7556.62 | 71.1332
758.131 | 7557.954 | 71.1372
758.211 | 7558.695 | 71.1365
758.325 | 7559.354 | 71.141
758.413 | 7561.051 | 71.1419
758.54 | 7561.66 | 71.1453
758.61 | 7562.715 | 71.1473
758.724 | 7563.407 | 71.1463
758.818 | 7564.906 | 71.1517
758.922 | 7565.68 | 71.1531
759.015 | 7566.339 | 71.1517
759.125 | 7567.706 | 71.1544
759.217 | 7568.793 | 71.1549
759.322 | 7569.699 | 71.1554
759.416 | 7570.309 | 71.1587
759.519 | 7572.088 | 71.1606
759.614 | 7572.631 | 71.1612
759.706 | 7573.175 | 71.1633
759.815 | 7574.789 | 71.1646
759.905 | 7575.662 | 71.1634
760.02 | 7576.321 | 71.1686
760.108 | 7578.018 | 71.1683
760.21 | 7578.693 | 71.1709
760.324 | 7579.385 | 71.1702
760.412 | 7580.884 | 71.1732
760.509 | 7581.988 | 71.1767
760.611 | 7582.696 | 71.1784
760.711 | 7583.289 | 71.1798
760.821 | 7584.837 | 71.1802
760.904 | 7585.645 | 71.1808
761.001 | 7586.419 | 71.183
761.113 | 7587.605 | 71.1837
761.221 | 7588.181 | 71.1872
761.309 | 7590.01 | 71.1903
761.403 | 7590.652 | 71.1883
761.505 | 7591.789 | 71.1921
761.649 | 7593.123 | 71.1963
761.713 | 7593.766 | 71.1992
761.808 | 7594.672 | 71.1986
761.913 | 7595.611 | 71.2001
762.007 | 7596.22 | 71.2028
762.111 | 7596.978 | 71.2027
762.229 | 7598.658 | 71.2067
762.316 | 7599.218 | 71.2096
762.43 | 7600.865 | 71.2132
762.523 | 7601.327 | 71.2136
762.621 | 7602.15 | 71.2167
762.726 | 7603.863 | 71.2187
762.804 | 7603.863 | 71.2148
762.908 | 7605.708 | 71.2128
763.031 | 7606.631 | 71.2163
763.114 | 7607.191 | 71.2195
763.225 | 7608.69 | 71.2236
763.301 | 7609.266 | 71.2236
763.401 | 7610.93 | 71.2246
763.535 | 7611.787 | 71.2269
763.604 | 7612.396 | 71.225
763.708 | 7613.714 | 71.227
763.831 | 7614.653 | 71.2313
763.947 | 7615.724 | 71.2342
764.04 | 7616.877 | 71.2371
764.139 | 7617.47 | 71.2375
764.235 | 7618.903 | 71.2389
764.332 | 7619.875 | 71.2416
764.402 | 7620.369 | 71.2419
764.5 | 7621.176 | 71.2455
764.601 | 7621.917 | 71.2467
764.727 | 7623.598 | 71.2501
764.803 | 7624.158 | 71.254
764.932 | 7625.937 | 71.2549
765.034 | 7626.76 | 71.2549
765.116 | 7627.913 | 71.2584
765.236 | 7629.001 | 71.2577
765.328 | 7629.659 | 71.2619
765.402 | 7630.335 | 71.2639
765.527 | 7632.015 | 71.2679
765.624 | 7632.608 | 71.2687
765.706 | 7633.283 | 71.2667
765.8 | 7634.437 | 71.2722
765.9 | 7635.079 | 71.2751
766.014 | 7636.693 | 71.2755
766.113 | 7637.83 | 71.2783
766.22 | 7639.098 | 71.2806
766.316 | 7639.872 | 71.2846
766.428 | 7640.647 | 71.2865
766.532 | 7641.569 | 71.2859
766.616 | 7642.261 | 71.2895
766.717 | 7643.908 | 71.2925
766.823 | 7644.715 | 71.2928
766.933 | 7645.737 | 71.2968
767.019 | 7646.775 | 71.296
767.114 | 7647.236 | 71.2982
767.209 | 7648.982 | 71.3004
767.334 | 7649.789 | 71.3067
767.419 | 7650.81 | 71.307
767.523 | 7651.42 | 71.3035
767.611 | 7652.128 | 71.3044
767.731 | 7653.742 | 71.3073
767.818 | 7654.797 | 71.3102
767.9 | 7655.521 | 71.3119
768.01 | 7657.02 | 71.3135
768.111 | 7657.696 | 71.3144
768.214 | 7658.305 | 71.3074
768.308 | 7659.03 | 71.3114
768.413 | 7661.04 | 71.3121
768.512 | 7661.715 | 71.3086
768.603 | 7662.391 | 71.3115
768.72 | 7663.066 | 71.3107
768.811 | 7664.993 | 71.3134
768.902 | 7665.603 | 71.3155
769.007 | 7666.673 | 71.3195
769.121 | 7667.349 | 71.32
769.21 | 7668.831 | 71.3271
769.318 | 7669.573 | 71.327
769.41 | 7670.264 | 71.3303
769.501 | 7671.665 | 71.3322
769.61 | 7672.307 | 71.3366
769.708 | 7673.444 | 71.3376
769.804 | 7674.762 | 71.3411
769.911 | 7675.552 | 71.3439
770.036 | 7676.689 | 71.3475
770.113 | 7677.265 | 71.3522
770.209 | 7678.32 | 71.3517
770.331 | 7679.884 | 71.3539
770.423 | 7680.346 | 71.3564
770.536 | 7681.828 | 71.3615
770.635 | 7682.52 | 71.3614
770.706 | 7683.393 | 71.3625
770.807 | 7684.217 | 71.3666
770.946 | 7685.831 | 71.3689
771.008 | 7686.375 | 71.3731
771.105 | 7687.248 | 71.3713
771.231 | 7688.895 | 71.3728
771.325 | 7690.279 | 71.3751
771.41 | 7690.723 | 71.3787
771.541 | 7691.877 | 71.3795
771.639 | 7692.503 | 71.3817
771.737 | 7693.903 | 71.3839
771.833 | 7694.891 | 71.3877
771.939 | 7695.484 | 71.3888
772.025 | 7697.131 | 71.3914
772.102 | 7697.131 | 71.3913
772.2 | 7697.938 | 71.3943
772.305 | 7699.668 | 71.3969
772.439 | 7700.492 | 71.3997
772.527 | 7701.793 | 71.4015
772.617 | 7702.913 | 71.4028
772.719 | 7703.77 | 71.4095
772.835 | 7704.412 | 71.4103
772.937 | 7705.763 | 71.4141
773.025 | 7706.62 | 71.4124
773.104 | 7707.147 | 71.4169
773.232 | 7708.679 | 71.4197
773.323 | 7709.931 | 71.4221
773.417 | 7710.474 | 71.4258
773.5 | 7711.314 | 71.4272
773.632 | 7712.929 | 71.4291
773.733 | 7713.752 | 71.4292
773.833 | 7714.856 | 71.4338
773.915 | 7715.581 | 71.4294
774.023 | 7716.833 | 71.428
774.12 | 7717.409 | 71.4312
774.223 | 7718.875 | 71.4343
774.316 | 7719.699 | 71.4282
774.43 | 7720.457 | 71.4287
774.519 | 7722.087 | 71.4307
774.617 | 7722.779 | 71.4307
774.743 | 7723.784 | 71.4384
774.812 | 7724.805 | 71.4376
774.929 | 7725.645 | 71.4383
775.024 | 7726.222 | 71.4388
775.111 | 7728.001 | 71.4421
775.238 | 7728.611 | 71.4441
775.309 | 7729.78 | 71.4418
775.424 | 7730.34 | 71.4423
775.521 | 7731.361 | 71.445
775.607 | 7732.959 | 71.4485
775.717 | 7733.651 | 71.4492
775.812 | 7734.228 | 71.4474
775.919 | 7735.397 | 71.4537
776.022 | 7736.089 | 71.4542
776.111 | 7737.802 | 71.458
776.222 | 7738.362 | 71.4591
776.32 | 7739.384 | 71.4616
776.413 | 7740.734 | 71.4665
776.504 | 7741.739 | 71.465
776.609 | 7742.233 | 71.4675
776.711 | 7743.979 | 71.4716
776.803 | 7744.605 | 71.4739
776.912 | 7745.264 | 71.4766
777.025 | 7746.648 | 71.4765
777.103 | 7747.9 | 71.4807
777.211 | 7748.691 | 71.4832
777.312 | 7749.399 | 71.4844
777.402 | 7750.206 | 71.4856
777.51 | 7751.689 | 71.4889
777.607 | 7752.265 | 71.4907
777.717 | 7753.682 | 71.4921
777.8 | 7754.703 | 71.4962
777.918 | 7755.313 | 71.4963
778.037 | 7756.861 | 71.4983
778.134 | 7757.536 | 71.4996
778.24 | 7758.69 | 71.5061
778.307 | 7759.299 | 71.5073
778.402 | 7760.189 | 71.5083
778.508 | 7761.77 | 71.51
778.638 | 7762.363 | 71.5099
778.723 | 7763.302 | 71.5153
778.814 | 7764.126 | 71.5168
778.907 | 7765.789 | 71.5195
779.031 | 7767.008 | 71.5237
779.12 | 7767.618 | 71.5209
779.216 | 7768.738 | 71.5258
779.302 | 7769.545 | 71.5247
779.407 | 7770.418 | 71.5259
779.527 | 7771.868 | 71.5295
779.636 | 7772.395 | 71.5256
779.717 | 7773.218 | 71.5282
779.806 | 7774.289 | 71.5318
779.927 | 7775.854 | 71.5336
780.031 | 7776.299 | 71.5347
780.133 | 7777.913 | 71.5391
780.205 | 7778.374 | 71.5403
780.302 | 7779.198 | 71.5428
780.423 | 7780.829 | 71.5461
780.524 | 7781.241 | 71.5508
780.632 | 7782.855 | 71.553
780.702 | 7783.333 | 71.5552
780.824 | 7784.799 | 71.5573
780.926 | 7785.243 | 71.5587
781.032 | 7786.874 | 71.562
781.126 | 7788.126 | 71.5633
781.236 | 7788.752 | 71.5656
781.318 | 7789.773 | 71.5686
781.42 | 7790.366 | 71.5689
781.507 | 7791.075 | 71.5716
781.622 | 7792.788 | 71.5746
781.722 | 7794.089 | 71.5766
781.804 | 7794.633 | 71.5797
781.924 | 7795.835 | 71.5824
782.029 | 7796.428 | 71.5866
782.132 | 7797.812 | 71.5904
782.226 | 7798.718 | 71.5935
782.317 | 7799.295 | 71.5958
782.404 | 7800.069 | 71.5997
782.518 | 7801.749 | 71.6007
782.618 | 7802.787 | 71.6031
782.715 | 7803.693 | 71.6061
782.813 | 7804.681 | 71.6062
782.927 | 7805.34 | 71.6099
783.029 | 7806.707 | 71.6139
783.112 | 7807.201 | 71.6114
783.222 | 7808.717 | 71.6148
783.318 | 7809.639 | 71.6196
783.417 | 7810.858 | 71.6204
783.511 | 7811.55 | 71.6228
783.611 | 7812.802 | 71.6253
783.716 | 7814.054 | 71.628
783.817 | 7814.729 | 71.6298
783.914 | 7815.652 | 71.6324
784.008 | 7816.97 | 71.6341
784.118 | 7817.76 | 71.6381
784.222 | 7818.403 | 71.64
784.308 | 7819.935 | 71.6402
784.408 | 7820.66 | 71.6457
784.531 | 7821.351 | 71.6455
784.619 | 7822.274 | 71.6481
784.703 | 7823.938 | 71.6548
784.817 | 7824.646 | 71.6539
784.915 | 7825.206 | 71.6547
785.01 | 7826.689 | 71.6578
785.104 | 7827.133 | 71.6615
785.201 | 7828.879 | 71.6654
785.32 | 7829.588 | 71.6698
785.412 | 7830.658 | 71.6701
785.515 | 7831.284 | 71.6714
785.601 | 7832.602 | 71.6745
785.704 | 7833.607 | 71.6758
785.821 | 7834.282 | 71.6774
785.912 | 7835.749 | 71.6779
786.009 | 7836.77 | 71.6795
786.116 | 7837.346 | 71.682
786.208 | 7838.532 | 71.6852
786.307 | 7839.982 | 71.6867
786.443 | 7840.591 | 71.6888
786.501 | 7841.349 | 71.6892
786.611 | 7842.123 | 71.6892
786.7 | 7843.244 | 71.6951
786.802 | 7844.924 | 71.6983
786.912 | 7845.583 | 71.699
787.006 | 7846.192 | 71.7025
787.101 | 7846.966 | 71.7039
787.212 | 7848.712 | 71.7055
787.312 | 7849.553 | 71.7086
787.438 | 7850.557 | 71.7107
787.502 | 7851.249 | 71.7152
787.614 | 7852.732 | 71.7151
787.732 | 7854.181 | 71.7061
787.804 | 7854.659 | 71.705
787.909 | 7855.697 | 71.7028
788.029 | 7856.471 | 71.6993
788.108 | 7857.179 | 71.7046
788.201 | 7858.201 | 71.7025
788.335 | 7859.782 | 71.7039
788.41 | 7860.392 | 71.7032
788.509 | 7861.215 | 71.7039
788.622 | 7862.797 | 71.7064
788.735 | 7863.818 | 71.7069
788.833 | 7865.202 | 71.7042
788.943 | 7865.828 | 71.703
789.029 | 7866.882 | 71.7079
789.14 | 7867.607 | 71.7058
789.23 | 7868.595 | 71.7058
789.318 | 7870.012 | 71.7057
789.424 | 7870.819 | 71.7059
789.527 | 7872.153 | 71.708
789.633 | 7872.598 | 71.7075
789.727 | 7873.998 | 71.7099
789.808 | 7873.998 | 71.7073
789.923 | 7875.761 | 71.7042
790.035 | 7876.848 | 71.6894
790.128 | 7877.82 | 71.6915
790.216 | 7878.824 | 71.6919
790.336 | 7879.417 | 71.6945
790.415 | 7880.999 | 71.6943
790.528 | 7881.509 | 71.6949
790.616 | 7882.844 | 71.6954
790.737 | 7883.42 | 71.7032
790.803 | 7884.26 | 71.6997
790.93 | 7885.694 | 71.7033
791.015 | 7887.011 | 71.7018
791.137 | 7887.72 | 71.702
791.233 | 7888.823 | 71.6993
791.319 | 7889.762 | 71.7017
791.422 | 7890.52 | 71.6883
791.514 | 7891.805 | 71.6894
791.625 | 7892.332 | 71.6912
791.728 | 7893.782 | 71.6926
791.812 | 7894.704 | 71.7
791.912 | 7895.775 | 71.7025
792.011 | 7896.252 | 71.7006
792.122 | 7897.834 | 71.7058
792.226 | 7898.608 | 71.7051
792.308 | 7899.514 | 71.7046
792.41 | 7900.766 | 71.7067
792.522 | 7901.178 | 71.7145
792.608 | 7902.1 | 71.7133
792.709 | 7903.517 | 71.718
792.806 | 7904.752 | 71.7186
792.908 | 7905.181 | 71.7208
793.008 | 7906.96 | 71.72
793.11 | 7907.668 | 71.7242
793.213 | 7908.376 | 71.7281
793.313 | 7910.007 | 71.7281
793.404 | 7910.617 | 71.7301
793.509 | 7911.671 | 71.735
793.604 | 7912.346 | 71.7336
793.714 | 7913.681 | 71.737
793.813 | 7914.718 | 71.7411
793.912 | 7915.789 | 71.7446
794.012 | 7916.25 | 71.744
794.105 | 7917.024 | 71.7495
794.208 | 7918.655 | 71.7509
794.306 | 7919.232 | 71.7529
794.406 | 7920.747 | 71.7577
794.5 | 7921.291 | 71.759
794.61 | 7922.658 | 71.7586
794.721 | 7923.762 | 71.7631
794.809 | 7924.272 | 71.7662
794.908 | 7924.997 | 71.7693
795.011 | 7925.936 | 71.7729
795.112 | 7927.715 | 71.7753
795.248 | 7928.522 | 71.7793
795.334 | 7929.824 | 71.779
795.418 | 7930.581 | 71.7822
795.531 | 7931.619 | 71.7815
795.617 | 7932.163 | 71.7849
795.731 | 7933.861 | 71.7874
795.803 | 7934.322 | 71.79
795.914 | 7935.722 | 71.7931
796.002 | 7936.546 | 71.7942
796.127 | 7938.143 | 71.7982
796.212 | 7938.704 | 71.7988
796.335 | 7939.807 | 71.8038
796.401 | 7940.483 | 71.8033
796.53 | 7941.998 | 71.809
796.619 | 7942.591 | 71.8043
796.735 | 7943.629 | 71.8085
796.823 | 7945.095 | 71.8084
796.908 | 7945.095 | 71.8116
797.032 | 7946.874 | 71.8152
797.123 | 7947.533 | 71.8164
797.233 | 7948.834 | 71.814
797.329 | 7949.823 | 71.8169
797.426 | 7951.107 | 71.8211
797.533 | 7951.717 | 71.8234
797.634 | 7952.854 | 71.8243
797.703 | 7953.397 | 71.8279
797.801 | 7954.122 | 71.8299
797.929 | 7955.604 | 71.8359
798.02 | 7957.054 | 71.8405
798.103 | 7957.631 | 71.8383
798.236 | 7958.8 | 71.8422
798.328 | 7959.41 | 71.8407
798.416 | 7961.007 | 71.8433
798.502 | 7961.6 | 71.846
798.616 | 7962.721 | 71.8466
798.72 | 7964.038 | 71.8473
798.817 | 7964.648 | 71.8519
798.92 | 7965.192 | 71.8513
799.006 | 7966.048 | 71.8484
799.114 | 7967.679 | 71.8568
799.228 | 7968.733 | 71.8571
799.334 | 7969.936 | 71.8604
799.426 | 7970.776 | 71.8646
799.513 | 7972.011 | 71.8633
799.616 | 7972.736 | 71.8735
799.722 | 7973.922 | 71.876
799.812 | 7974.68 | 71.8779
799.905 | 7975.223 | 71.8779
800.023 | 7976.805 | 71.8814
800.111 | 7977.958 | 71.8796
800.222 | 7978.781 | 71.8789
800.334 | 7979.391 | 71.8774
800.422 | 7980.264 | 71.8915
800.534 | 7981.746 | 71.8868
800.61 | 7982.652 | 71.8817
800.718 | 7983.344 | 71.8834
800.827 | 7984.333 | 71.8806
800.923 | 7985.453 | 71.8819
801.006 | 7986.935 | 71.8804
801.127 | 7987.611 | 71.882
801.204 | 7988.912 | 71.8851
801.305 | 7989.62 | 71.8848
801.413 | 7990.79 | 71.8859
801.514 | 7991.367 | 71.8844
801.623 | 7992.141 | 71.8782
801.711 | 7993.129 | 71.874
801.831 | 7994.71 | 71.8737
801.917 | 7995.765 | 71.8747
802.023 | 7996.473 | 71.8749
802.11 | 7997.989 | 71.8725
802.214 | 7998.664 | 71.8587
802.31 | 7999.273 | 71.863
802.401 | 8000.871 | 71.8646
802.515 | 8001.744 | 71.8634
802.625 | 8002.93 | 71.8683
802.702 | 8003.589 | 71.8679
802.803 | 8004.709 | 71.8669
802.907 | 8005.286 | 71.8731
803 | 8006.044 | 71.872
803.106 | 8007.74 | 71.8734
803.225 | 8008.3 | 71.8773
803.303 | 8009.19 | 71.8811
803.404 | 8009.915 | 71.8805
803.502 | 8011.858 | 71.8834
803.601 | 8012.583 | 71.8844
803.747 | 8014.066 | 71.8897
803.81 | 8014.692 | 71.8938
803.906 | 8015.894 | 71.8951
804.001 | 8016.553 | 71.8973
804.104 | 8017.13 | 71.8973
804.2 | 8017.904 | 71.8962
804.303 | 8019.551 | 71.9011
804.41 | 8020.325 | 71.9017
804.526 | 8021.824 | 71.903
804.629 | 8022.236 | 71.906
804.735 | 8024.048 | 71.9103
804.804 | 8024.625 | 71.9109
804.937 | 8025.794 | 71.9151
805.036 | 8026.387 | 71.9147
805.122 | 8027.886 | 71.9163
805.203 | 8028.331 | 71.9181
805.305 | 8029.122 | 71.9213
805.401 | 8030.094 | 71.9213
805.527 | 8031.807 | 71.9216
805.631 | 8032.449 | 71.9239
805.702 | 8033.306 | 71.9265
805.821 | 8034.772 | 71.9293
805.94 | 8035.974 | 71.9313
806.044 | 8036.765 | 71.9357
806.125 | 8037.803 | 71.937
806.23 | 8038.61 | 71.9381
806.303 | 8039.137 | 71.9434
806.405 | 8040.653 | 71.9445
806.522 | 8041.427 | 71.9447
806.605 | 8042.086 | 71.9471
806.716 | 8044.046 | 71.9501
806.816 | 8044.721 | 71.9539
806.925 | 8046.089 | 71.9516
807.037 | 8046.731 | 71.9582
807.125 | 8047.571 | 71.9615
807.209 | 8048.115 | 71.9605
807.326 | 8049.927 | 71.9627
807.423 | 8050.47 | 71.9661
807.519 | 8052.019 | 71.9683
807.613 | 8052.562 | 71.9717
807.726 | 8054.111 | 71.9728
807.835 | 8054.72 | 71.9742
807.918 | 8055.857 | 71.9743
808.021 | 8056.368 | 71.9795
808.132 | 8057.718 | 71.9815
808.221 | 8058.74 | 71.9861
808.324 | 8059.184 | 71.9897
808.43 | 8060.782 | 71.9889
808.51 | 8061.655 | 71.9903
808.617 | 8062.248 | 71.9847
808.72 | 8064.027 | 71.9859
808.825 | 8064.62 | 71.9875
808.92 | 8065.625 | 71.9887
809.003 | 8066.218 | 71.9921
809.11 | 8067.388 | 71.9939
809.215 | 8068.87 | 71.9982
809.32 | 8069.595 | 71.9966
809.404 | 8070.188 | 71.9996
809.511 | 8071.984 | 72.0027
809.616 | 8072.807 | 72.0047
809.709 | 8073.351 | 72.0076
809.829 | 8074.685 | 72.0113
809.905 | 8075.723 | 72.012
810.012 | 8076.25 | 72.012
810.122 | 8077.634 | 72.016
810.204 | 8078.589 | 72.0157
810.305 | 8079.726 | 72.0197
810.411 | 8080.994 | 72.0233
810.538 | 8081.571 | 72.0229
810.607 | 8082.724 | 72.0259
810.71 | 8083.218 | 72.0301
810.809 | 8084.948 | 72.0314
810.925 | 8085.458 | 72.0304
811.012 | 8086.331 | 72.0394
811.101 | 8087.665 | 72.0415
811.238 | 8088.555 | 72.045
811.302 | 8089.23 | 72.0492
811.409 | 8090.795 | 72.0511
811.54 | 8091.685 | 72.0483
811.615 | 8092.261 | 72.0505
811.716 | 8093.349 | 72.0501
811.8 | 8094.057 | 72.0504
811.946 | 8095.803 | 72.0547
812.014 | 8096.594 | 72.0584
812.132 | 8097.615 | 72.0615
812.235 | 8099.015 | 72.0659
812.303 | 8099.855 | 72.0676
812.407 | 8100.514 | 72.0678
812.538 | 8102.244 | 72.0742
812.602 | 8102.244 | 72.073
812.711 | 8103.545 | 72.0792
812.82 | 8104.122 | 72.0805
812.901 | 8105.11 | 72.0812
813.012 | 8106.691 | 72.0837
813.103 | 8107.68 | 72.0831
813.229 | 8108.948 | 72.0767
813.324 | 8109.739 | 72.079
813.417 | 8110.233 | 72.0846
813.507 | 8111.09 | 72.0832
813.602 | 8111.963 | 72.0864
813.733 | 8113.643 | 72.0926
813.847 | 8114.219 | 72.0922
813.904 | 8115.158 | 72.0946
814.021 | 8116.756 | 72.096
814.135 | 8117.761 | 72.0991
814.224 | 8119.079 | 72.1034
814.331 | 8119.524 | 72.1044
814.436 | 8120.726 | 72.1069
814.526 | 8121.896 | 72.1087
814.63 | 8122.571 | 72.1107
814.734 | 8123.148 | 72.1149
814.817 | 8124.811 | 72.1178
814.939 | 8125.404 | 72.1208
815.019 | 8127.035 | 72.1241
815.119 | 8127.743 | 72.1251
815.234 | 8128.435 | 72.1284
815.308 | 8129.193 | 72.1307
815.427 | 8130.824 | 72.1308
815.515 | 8131.697 | 72.1328
815.625 | 8132.817 | 72.1399
815.722 | 8134.052 | 72.1393
815.823 | 8134.761 | 72.1458
815.915 | 8135.453 | 72.1443
816.024 | 8136.787 | 72.1509
816.102 | 8137.232 | 72.1523
816.212 | 8138.187 | 72.1537
816.329 | 8139.768 | 72.1599
816.41 | 8140.773 | 72.164
816.53 | 8141.35 | 72.1664
816.615 | 8142.157 | 72.1683
816.72 | 8143.738 | 72.1716
816.821 | 8144.661 | 72.1717
816.914 | 8145.27 | 72.1766
817.027 | 8146.638 | 72.1807
817.116 | 8147.708 | 72.1853
817.206 | 8148.927 | 72.1872
817.308 | 8149.767 | 72.1919
817.425 | 8150.327 | 72.1959
817.512 | 8151.975 | 72.1957
817.612 | 8152.765 | 72.2001
817.706 | 8153.391 | 72.2026
817.814 | 8155.022 | 72.2028
817.905 | 8155.681 | 72.2113
818.008 | 8156.241 | 72.2113
818.114 | 8157.213 | 72.2144
818.227 | 8158.646 | 72.2173
818.314 | 8159.7 | 72.2212
818.411 | 8160.59 | 72.2276
818.531 | 8161.661 | 72.2282
818.615 | 8162.731 | 72.2318
818.702 | 8163.538 | 72.2328
818.808 | 8164.247 | 72.2403
818.929 | 8165.663 | 72.2423
819.007 | 8166.734 | 72.2432
819.119 | 8167.261 | 72.2479
819.21 | 8168.777 | 72.2531
819.304 | 8169.551 | 72.256
819.406 | 8170.704 | 72.2601
819.531 | 8171.824 | 72.2619
819.621 | 8172.302 | 72.2669
819.73 | 8173.817 | 72.2696
819.802 | 8174.839 | 72.2724
819.938 | 8175.53 | 72.2782
820.014 | 8176.239 | 72.2765
820.104 | 8177.903 | 72.2826
820.201 | 8178.545 | 72.2846
820.302 | 8179.665 | 72.2855
820.408 | 8180.258 | 72.2916
820.511 | 8181.279 | 72.297
820.602 | 8181.971 | 72.3
820.738 | 8183.668 | 72.3076
820.82 | 8184.212 | 72.3044
820.901 | 8185.414 | 72.307
821.004 | 8186.864 | 72.3122
821.125 | 8188.116 | 72.3146
821.212 | 8188.676 | 72.3177
821.301 | 8189.713 | 72.3224
821.412 | 8190.504 | 72.3226
821.504 | 8191.163 | 72.3283
821.63 | 8192.827 | 72.332
821.714 | 8193.469 | 72.332
821.839 | 8194.573 | 72.3365
821.903 | 8195.248 | 72.3411
822 | 8195.907 | 72.344
822.109 | 8197.653 | 72.3482
822.208 | 8198.18 | 72.3498
822.305 | 8198.971 | 72.3553
822.436 | 8200.734 | 72.3583
822.524 | 8202.051 | 72.3616
822.616 | 8202.051 | 72.363
822.703 | 8203.221 | 72.3672
822.825 | 8204.769 | 72.3724
822.934 | 8205.692 | 72.3785
823.017 | 8206.713 | 72.3823
823.102 | 8207.141 | 72.3826
823.231 | 8208.855 | 72.3889
823.335 | 8209.711 | 72.39
823.415 | 8210.535 | 72.3948
823.504 | 8211.26 | 72.3969
823.627 | 8212.825 | 72.4013
823.731 | 8213.698 | 72.4058
823.8 | 8214.324 | 72.4052
823.924 | 8215.427 | 72.4127
824.011 | 8216.201 | 72.4164
824.113 | 8218.013 | 72.4193
824.231 | 8218.639 | 72.4218
824.323 | 8219.76 | 72.4263
824.43 | 8220.435 | 72.4306
824.501 | 8221.16 | 72.4341
824.61 | 8222.972 | 72.439
824.725 | 8223.664 | 72.4445
824.831 | 8224.537 | 72.4457
824.906 | 8225.179 | 72.4483
825.009 | 8226.975 | 72.4539
825.114 | 8227.765 | 72.4583
825.238 | 8228.391 | 72.4627
825.327 | 8229.462 | 72.4648
825.411 | 8230.137 | 72.4706
825.507 | 8231.916 | 72.4706
825.607 | 8232.74 | 72.4752
825.725 | 8233.316 | 72.4757
825.818 | 8234.815 | 72.4805
825.912 | 8235.606 | 72.4851
826.031 | 8236.66 | 72.491
826.125 | 8237.83 | 72.4907
826.208 | 8238.637 | 72.4945
826.309 | 8239.527 | 72.4979
826.406 | 8240.219 | 72.5036
826.527 | 8241.816 | 72.5096
826.616 | 8242.805 | 72.5123
826.722 | 8243.612 | 72.5193
826.808 | 8244.716 | 72.5182
826.918 | 8245.292 | 72.522
827.022 | 8246.445 | 72.5284
827.111 | 8247.944 | 72.5264
827.21 | 8248.652 | 72.5355
827.314 | 8249.196 | 72.5354
827.413 | 8250.942 | 72.5394
827.508 | 8251.618 | 72.5418
827.614 | 8252.046 | 72.5466
827.734 | 8253.99 | 72.5499
827.807 | 8254.599 | 72.554
827.914 | 8255.686 | 72.5566
828.008 | 8256.609 | 72.5616
828.101 | 8257.877 | 72.5629
828.241 | 8258.651 | 72.5728
828.319 | 8259.244 | 72.5732
828.414 | 8260.249 | 72.5776
828.532 | 8261.765 | 72.5833
828.607 | 8262.358 | 72.5836
828.703 | 8263.115 | 72.5886
828.836 | 8264.763 | 72.5948
828.908 | 8265.339 | 72.5977
829.006 | 8266.146 | 72.6001
829.108 | 8266.904 | 72.6024
829.214 | 8268.683 | 72.6069
829.309 | 8269.375 | 72.6134
829.405 | 8270.182 | 72.6156
829.527 | 8271.813 | 72.6192
829.62 | 8272.208 | 72.625
829.71 | 8273.246 | 72.6278
829.804 | 8273.954 | 72.6335
829.909 | 8275.651 | 72.6372
830.03 | 8276.557 | 72.6469
830.141 | 8277.776 | 72.6484
830.238 | 8278.913 | 72.6536
830.329 | 8279.736 | 72.6589
830.404 | 8280.593 | 72.6615
830.522 | 8282.026 | 72.6674
830.628 | 8282.471 | 72.6648
830.705 | 8283.36 | 72.67
830.824 | 8284.876 | 72.6763
830.923 | 8285.354 | 72.6794
831.03 | 8286.787 | 72.6834
831.126 | 8288.071 | 72.6908
831.234 | 8288.697 | 72.6923
831.317 | 8289.768 | 72.6984
831.437 | 8290.658 | 72.7017
831.519 | 8291.234 | 72.7035
831.618 | 8293.03 | 72.7114
831.703 | 8293.03 | 72.7098
831.816 | 8294.957 | 72.7156
831.9 | 8295.534 | 72.7193
832.021 | 8296.703 | 72.723
832.12 | 8297.823 | 72.7293
832.216 | 8298.976 | 72.7279
832.325 | 8299.734 | 72.736
832.42 | 8300.838 | 72.7384
832.53 | 8301.431 | 72.7418
832.624 | 8301.431 | 72.7484
832.716 | 8303.803 | 72.7526
832.82 | 8304.676 | 72.7547
832.929 | 8305.763 | 72.7584
833.011 | 8306.653 | 72.7621
833.113 | 8307.789 | 72.766
833.224 | 8308.349 | 72.7715
833.315 | 8309.651 | 72.7749
833.429 | 8310.754 | 72.7782
833.511 | 8311.644 | 72.7821
833.634 | 8312.319 | 72.7851
833.714 | 8313.983 | 72.7925
833.825 | 8314.592 | 72.7967
833.921 | 8315.597 | 72.8014
834.018 | 8316.767 | 72.8019
834.127 | 8317.557 | 72.8035
834.214 | 8318.991 | 72.8119
834.306 | 8319.715 | 72.8115
834.419 | 8320.325 | 72.8162
834.515 | 8321.28 | 72.8207
834.619 | 8322.417 | 72.8233
834.706 | 8323.899 | 72.8282
834.807 | 8324.69 | 72.832
834.928 | 8325.464 | 72.8348
835.018 | 8326.272 | 72.8379
835.107 | 8327.869 | 72.8405
835.209 | 8328.578 | 72.847
835.315 | 8329.253 | 72.8539
835.417 | 8330.258 | 72.8577
835.507 | 8331.905 | 72.8603
835.611 | 8332.63 | 72.8633
835.712 | 8333.964 | 72.8707
835.811 | 8334.738 | 72.875
835.919 | 8335.546 | 72.8792
836.011 | 8336.205 | 72.8824
836.119 | 8336.946 | 72.8853
836.203 | 8337.736 | 72.8907
836.315 | 8339.697 | 72.8945
836.414 | 8340.504 | 72.896
836.501 | 8341.542 | 72.9015
836.619 | 8342.217 | 72.9069
836.717 | 8343.024 | 72.9107
836.81 | 8344.013 | 72.9176
836.908 | 8344.968 | 72.9206
837.028 | 8346.747 | 72.9262
837.119 | 8347.225 | 72.9285
837.2 | 8348.823 | 72.9341
837.3 | 8349.531 | 72.9378
837.428 | 8350.915 | 72.945
837.529 | 8351.409 | 72.9486
837.616 | 8352.134 | 72.9523
837.707 | 8352.99 | 72.9554
837.802 | 8353.896 | 72.9585
837.932 | 8355.823 | 72.9632
838.007 | 8355.823 | 72.9664
838.13 | 8357.718 | 72.9692
838.206 | 8358.41 | 72.975
838.324 | 8359.892 | 72.9798
838.417 | 8360.436 | 72.984
838.524 | 8361.523 | 72.9887
838.608 | 8362.083 | 72.9922
838.732 | 8363.598 | 72.9962
838.82 | 8364.999 | 73.0013
838.901 | 8365.806 | 73.0065
839.034 | 8366.58 | 73.0089
839.118 | 8367.19 | 73.0088
839.219 | 8368.705 | 73.0063
839.318 | 8369.825 | 73.0108
839.439 | 8370.385 | 73.0157
839.502 | 8371.225 | 73.0189
839.618 | 8372.807 | 73.022
839.743 | 8373.4 | 73.0243
839.832 | 8374.322 | 73.0287
839.904 | 8375.146 | 73.0308
840.032 | 8376.628 | 73.0339
840.118 | 8377.831 | 73.0397
840.222 | 8378.391 | 73.0413
840.304 | 8379.165 | 73.045
840.415 | 8380.961 | 73.0489
840.522 | 8381.735 | 73.052
840.614 | 8382.756 | 73.0531
840.729 | 8383.349 | 73.0608
840.816 | 8384.996 | 73.0626
840.943 | 8385.573 | 73.0696
841.012 | 8386.759 | 73.0722
841.128 | 8387.336 | 73.0743
841.213 | 8388.11 | 73.0766
841.313 | 8389.774 | 73.0816
841.439 | 8390.35 | 73.0861
841.529 | 8391.454 | 73.0895
841.615 | 8392.146 | 73.092
841.71 | 8393.908 | 73.0947
841.819 | 8394.699 | 73.0992
841.908 | 8395.885 | 73.1048
842.029 | 8396.626 | 73.1073
842.118 | 8397.318 | 73.1128
842.214 | 8398.751 | 73.116
842.321 | 8399.311 | 73.1233
842.425 | 8400.201 | 73.1274
842.499 | 8401.09 | 73.1278
842.606 | 8402.144 | 73.1333
842.719 | 8403.265 | 73.1387
842.814 | 8404.78 | 73.1416
842.925 | 8405.604 | 73.1461
843.007 | 8406.905 | 73.1503
843.108 | 8407.597 | 73.1534
843.217 | 8408.272 | 73.1578
843.315 | 8409.771 | 73.1596
843.406 | 8410.331 | 73.1643
843.506 | 8411.534 | 73.1686
843.608 | 8412.703 | 73.1699
843.716 | 8413.774 | 73.1753
843.82 | 8414.581 | 73.1805
843.912 | 8415.207 | 73.1847
844.01 | 8415.965 | 73.1874
844.105 | 8416.937 | 73.1924
844.214 | 8418.666 | 73.1934
844.316 | 8419.54 | 73.1999
844.432 | 8420.808 | 73.2048
844.514 | 8421.384 | 73.2095
844.618 | 8422.406 | 73.2144
844.713 | 8423.015 | 73.2157
844.809 | 8423.954 | 73.2235
844.915 | 8424.91 | 73.2267
845 | 8425.7 | 73.2277
845.108 | 8427.677 | 73.2344
845.2 | 8428.254 | 73.2368
845.329 | 8429.753 | 73.244
845.402 | 8430.247 | 73.2442
845.514 | 8431.663 | 73.2478
845.64 | 8432.619 | 73.25
845.726 | 8433.212 | 73.2572
845.816 | 8434.315 | 73.2617
845.905 | 8435.831 | 73.2658
846.006 | 8436.539 | 73.2684
846.125 | 8438.038 | 73.2737
846.222 | 8438.038 | 73.2753
846.329 | 8439.784 | 73.2842
846.406 | 8440.592 | 73.2859
846.529 | 8441.761 | 73.2888
846.625 | 8443.079 | 73.2936
846.723 | 8443.721 | 73.2984
846.807 | 8444.331 | 73.3006
846.902 | 8445.122 | 73.3058
847.035 | 8446.703 | 73.3094
847.133 | 8447.312 | 73.3132
847.214 | 8448.136 | 73.3146
847.305 | 8449.19 | 73.3175
847.423 | 8450.722 | 73.3241
847.533 | 8451.299 | 73.3303
847.621 | 8452.798 | 73.3298
847.727 | 8454.099 | 73.3346
847.852 | 8454.676 | 73.3404
847.923 | 8455.746 | 73.3411
848.03 | 8457.114 | 73.3482
848.137 | 8457.707 | 73.3529
848.226 | 8458.761 | 73.3539
848.317 | 8459.996 | 73.3588
848.428 | 8460.771 | 73.3612
848.542 | 8461.38 | 73.363
848.63 | 8462.484 | 73.3672
848.714 | 8463.159 | 73.3715
848.815 | 8464.806 | 73.3751
848.93 | 8465.399 | 73.3784
849.03 | 8466.454 | 73.3822
849.104 | 8467.112 | 73.3852
849.211 | 8468.924 | 73.3896
849.338 | 8469.699 | 73.3959
849.413 | 8470.736 | 73.3977
849.525 | 8471.313 | 73.4004
849.622 | 8472.087 | 73.4025
849.711 | 8473.916 | 73.3943
849.812 | 8474.624 | 73.3964
849.924 | 8475.283 | 73.3923
850.001 | 8476.074 | 73.3836
850.112 | 8477.737 | 73.3856
850.216 | 8478.297 | 73.3863
850.328 | 8479.599 | 73.3892
850.415 | 8480.653 | 73.3907
850.519 | 8481.46 | 73.3973
850.607 | 8482.893 | 73.3992
850.707 | 8483.667 | 73.4019
850.81 | 8484.129 | 73.4057
850.913 | 8485.76 | 73.4059
851.007 | 8486.517 | 73.4132
851.106 | 8487.67 | 73.414
851.224 | 8488.23 | 73.4201
851.305 | 8489.038 | 73.4214
851.416 | 8490.8 | 73.4261
851.505 | 8491.69 | 73.4306
851.615 | 8492.217 | 73.4347
851.734 | 8493.683 | 73.439
851.821 | 8494.77 | 73.4434
851.904 | 8495.643 | 73.4435
852.007 | 8496.236 | 73.4485
852.119 | 8497.06 | 73.4532
852.205 | 8498.839 | 73.4585
852.313 | 8499.547 | 73.4601
852.42 | 8500.091 | 73.4626
852.517 | 8501.03 | 73.4657
852.604 | 8502.858 | 73.4708
852.703 | 8503.649 | 73.4728
852.848 | 8504.225 | 73.4772
852.91 | 8505.708 | 73.4801
853.002 | 8506.317 | 73.4844
853.109 | 8507.388 | 73.4866
853.213 | 8508.673 | 73.4892
853.335 | 8509.497 | 73.4961
853.411 | 8510.172 | 73.4961
853.508 | 8511.144 | 73.5038
853.601 | 8511.885 | 73.5067
853.732 | 8513.615 | 73.5099
853.834 | 8514.784 | 73.5161
853.932 | 8515.773 | 73.5223
854.004 | 8516.283 | 73.5225
854.101 | 8517.107 | 73.5265
854.235 | 8518.754 | 73.5336
854.301 | 8519.627 | 73.5378
854.435 | 8520.237 | 73.5393
854.522 | 8521.176 | 73.5426
854.644 | 8522.691 | 73.5489
854.72 | 8523.251 | 73.554
854.827 | 8525.063 | 73.5578
854.938 | 8525.656 | 73.5626
855.002 | 8526.809 | 73.565
855.101 | 8527.534 | 73.5696
855.224 | 8528.226 | 73.5751
855.322 | 8530.005 | 73.5813
855.423 | 8530.532 | 73.583
855.532 | 8531.735 | 73.5861
855.628 | 8532.772 | 73.5917
855.732 | 8533.547 | 73.5973
855.825 | 8535.029 | 73.5992
855.932 | 8535.49 | 73.6049
856.027 | 8536.693 | 73.607
856.131 | 8537.582 | 73.6137
856.22 | 8538.966 | 73.6162
856.331 | 8539.46 | 73.6196
856.429 | 8540.696 | 73.6261
856.524 | 8541.717 | 73.6307
856.607 | 8542.178 | 73.6346
856.718 | 8543.809 | 73.6381
856.826 | 8545.061 | 73.6443
856.935 | 8545.638 | 73.6457
857.001 | 8545.638 | 73.6478
857.127 | 8547.515 | 73.6527
857.21 | 8548.207 | 73.6539
857.317 | 8549.278 | 73.6631
857.418 | 8549.97 | 73.6665
857.521 | 8551.815 | 73.6711
857.613 | 8552.375 | 73.6745
857.723 | 8554.022 | 73.6748
857.819 | 8554.697 | 73.68
857.929 | 8555.702 | 73.6861
858.016 | 8556.625 | 73.6895
858.131 | 8557.564 | 73.6914
858.201 | 8558.14 | 73.7013
858.318 | 8559.804 | 73.7026
858.411 | 8560.562 | 73.7028
858.518 | 8561.237 | 73.7085
858.622 | 8563 | 73.7118
858.708 | 8563.56 | 73.7204
858.823 | 8564.598 | 73.7181
858.916 | 8565.207 | 73.7295
859.033 | 8566.64 | 73.7303
859.119 | 8567.694 | 73.734
859.223 | 8568.6 | 73.7415
859.315 | 8569.21 | 73.7435
859.427 | 8570.577 | 73.7488
859.523 | 8571.73 | 73.7533
859.613 | 8572.719 | 73.7571
859.714 | 8573.213 | 73.762
859.826 | 8574.58 | 73.7637
859.914 | 8575.667 | 73.7689
860.039 | 8576.359 | 73.7718
860.116 | 8577.397 | 73.7751
860.228 | 8578.599 | 73.7781
860.303 | 8579.818 | 73.7845
860.413 | 8580.576 | 73.7888
860.511 | 8581.696 | 73.7933
860.603 | 8582.289 | 73.7999
860.719 | 8583.722 | 73.8029
860.808 | 8584.875 | 73.8061
860.91 | 8585.617 | 73.81
861.03 | 8586.275 | 73.8126
861.121 | 8587.066 | 73.8189
861.25 | 8588.763 | 73.8258
861.308 | 8589.323 | 73.829
861.416 | 8590.295 | 73.8309
861.503 | 8591.629 | 73.8341
861.617 | 8592.206 | 73.8405
861.705 | 8593.869 | 73.8449
861.804 | 8594.677 | 73.8447
861.927 | 8595.237 | 73.8494
862.003 | 8596.077 | 73.8545
862.138 | 8597.74 | 73.8562
862.204 | 8598.301 | 73.8605
862.312 | 8599.256 | 73.867
862.435 | 8600.59 | 73.8699
862.513 | 8601.167 | 73.873
862.609 | 8602.155 | 73.88
862.7 | 8602.913 | 73.8841
862.834 | 8604.577 | 73.8865
862.918 | 8605.367 | 73.8932
863.014 | 8606.323 | 73.8949
863.13 | 8607.921 | 73.8961
863.24 | 8608.514 | 73.9017
863.306 | 8609.7 | 73.9039
863.43 | 8610.474 | 73.9083
863.505 | 8611.083 | 73.9142
863.607 | 8612.599 | 73.9152
863.729 | 8613.324 | 73.9202
863.823 | 8615.004 | 73.9225
863.927 | 8615.58 | 73.9274
864.039 | 8616.717 | 73.9306
864.12 | 8617.722 | 73.9364
864.2 | 8618.134 | 73.9348
864.304 | 8619.369 | 73.9416
864.433 | 8620.555 | 73.9458
864.507 | 8621.148 | 73.9505
864.629 | 8622.927 | 73.9583
864.702 | 8622.927 | 73.9567
864.826 | 8624.706 | 73.9639
864.921 | 8625.991 | 73.9717
865.019 | 8626.633 | 73.9706
865.122 | 8627.259 | 73.9741
865.233 | 8628.66 | 73.9779
865.321 | 8629.813 | 73.9786
865.401 | 8630.422 | 73.9812
865.514 | 8631.921 | 73.9866
865.613 | 8632.597 | 73.9878
865.729 | 8633.157 | 73.9965
865.819 | 8634.804 | 73.9973
865.927 | 8635.347 | 74.0021
866.029 | 8636.814 | 74.0107
866.118 | 8637.67 | 74.0121
866.23 | 8638.28 | 74.0132
866.317 | 8639.779 | 74.0178
866.41 | 8640.339 | 74.024
866.523 | 8641.442 | 74.0276
866.619 | 8642.793 | 74.0321
866.713 | 8643.584 | 74.0357
866.832 | 8644.654 | 74.0362
866.921 | 8645.709 | 74.0436
867.028 | 8646.648 | 74.0453
867.117 | 8647.784 | 74.0491
867.219 | 8648.575 | 74.0529
867.304 | 8649.119 | 74.0535
867.41 | 8650.222 | 74.0572
867.516 | 8651.771 | 74.0609
867.619 | 8652.528 | 74.049
867.703 | 8653.978 | 74.0451
867.807 | 8654.555 | 74.0457
867.91 | 8655.526 | 74.0473
868.02 | 8656.169 | 74.0501
868.103 | 8657.157 | 74.0495
868.203 | 8658.64 | 74.0524
868.31 | 8659.908 | 74.0567
868.404 | 8660.485 | 74.0581
868.512 | 8661.374 | 74.0605
868.619 | 8661.918 | 74.0619
868.71 | 8663.862 | 74.0618
868.814 | 8664.389 | 74.0661
868.911 | 8665.196 | 74.0683
869.003 | 8665.904 | 74.0717
869.111 | 8667.716 | 74.0755
869.206 | 8668.853 | 74.0758
869.315 | 8669.627 | 74.0816
869.41 | 8670.599 | 74.0793
869.518 | 8671.274 | 74.0813
869.603 | 8671.983 | 74.0831
869.729 | 8673.795 | 74.0892
869.811 | 8674.453 | 74.0936
869.902 | 8675.491 | 74.0933
870.007 | 8676.15 | 74.0958
870.111 | 8677.32 | 74.0993
870.202 | 8678.802 | 74.1019
870.328 | 8679.889 | 74.1045
870.428 | 8680.384 | 74.1043
870.501 | 8681.817 | 74.1093
870.603 | 8682.492 | 74.1102
870.746 | 8684.024 | 74.1152
870.838 | 8684.535 | 74.115
870.942 | 8685.918 | 74.1169
871.029 | 8686.693 | 74.1194
871.127 | 8687.352 | 74.1211
871.202 | 8688.274 | 74.1239
871.312 | 8688.949 | 74.1287
871.425 | 8690.728 | 74.1287
871.541 | 8691.519 | 74.1304
871.632 | 8692.557 | 74.1361
871.717 | 8693.117 | 74.1368
871.807 | 8694.567 | 74.1352
871.928 | 8695.884 | 74.1441
872.034 | 8696.708 | 74.1462
872.101 | 8697.202 | 74.1468
872.239 | 8698.388 | 74.1497
872.308 | 8699.179 | 74.1539
872.402 | 8700.365 | 74.1534
872.51 | 8700.974 | 74.1564
872.621 | 8702.77 | 74.1604
872.704 | 8703.33 | 74.1635
872.851 | 8704.401 | 74.1642
872.923 | 8705.982 | 74.1697
873.003 | 8706.509 | 74.1701
873.106 | 8707.168 | 74.173
873.229 | 8708.782 | 74.1793
873.318 | 8709.804 | 74.1791
873.432 | 8710.38 | 74.1843
873.534 | 8711.451 | 74.1851
873.604 | 8712.159 | 74.1866
873.72 | 8713.823 | 74.1887
873.826 | 8714.614 | 74.1934
873.91 | 8715.207 | 74.1994
874.016 | 8716.277 | 74.2007
874.119 | 8717.974 | 74.2019
874.228 | 8718.584 | 74.203
874.322 | 8719.588 | 74.205
874.418 | 8720.116 | 74.206
874.519 | 8721.779 | 74.2105
874.625 | 8722.57 | 74.2109
874.737 | 8723.657 | 74.2155
874.824 | 8724.711 | 74.2176
874.929 | 8725.617 | 74.2185
875.023 | 8726.243 | 74.2162
875.113 | 8727.709 | 74.213
875.229 | 8728.286 | 74.2171
875.313 | 8729.093 | 74.2175
875.408 | 8730.905 | 74.2213
875.523 | 8731.564 | 74.2203
875.629 | 8732.503 | 74.2232
875.704 | 8733.08 | 74.2254
875.822 | 8734.183 | 74.2254
875.927 | 8734.99 | 74.2254
876.015 | 8736.621 | 74.225
876.105 | 8737.544 | 74.2301
876.22 | 8738.203 | 74.2298
876.307 | 8739.866 | 74.2331
876.409 | 8740.575 | 74.2387
876.524 | 8741.25 | 74.2367
876.602 | 8742.765 | 74.2393
876.721 | 8743.589 | 74.2424
876.813 | 8744.166 | 74.2413
876.902 | 8745.615 | 74.2447
877.011 | 8746.488 | 74.2504
877.109 | 8747.18 | 74.2503
877.204 | 8748.844 | 74.2512
877.302 | 8749.519 | 74.2534
877.401 | 8750.59 | 74.2541
877.516 | 8751.183 | 74.2564
877.613 | 8751.957 | 74.2566
877.709 | 8752.913 | 74.261
877.801 | 8754.593 | 74.2608
877.916 | 8755.169 | 74.2632
878.003 | 8755.944 | 74.2618
878.134 | 8757.739 | 74.2692
878.209 | 8758.233 | 74.2682
878.302 | 8759.073 | 74.2726
878.407 | 8760.688 | 74.2692
878.508 | 8761.132 | 74.2705
878.637 | 8762.384 | 74.2728
878.73 | 8763.159 | 74.2757
878.803 | 8764.839 | 74.2752
878.9 | 8765.498 | 74.2806
879.012 | 8766.041 | 74.2807
879.134 | 8767.557 | 74.2812
879.211 | 8768.133 | 74.2829
879.307 | 8769.155 | 74.2835
879.429 | 8770.752 | 74.2842
879.5 | 8771.181 | 74.2849
879.625 | 8772.713 | 74.2859
879.725 | 8774.031 | 74.2893
879.827 | 8774.689 | 74.2889
879.923 | 8775.711 | 74.2908
880.018 | 8776.155 | 74.2919
880.126 | 8777.737 | 74.2933
880.201 | 8778.528 | 74.2924
880.323 | 8779.582 | 74.295
880.416 | 8780.158 | 74.2975
880.53 | 8781.888 | 74.294
880.601 | 8782.514 | 74.2929
880.723 | 8783.618 | 74.2951
880.801 | 8784.128 | 74.295
880.929 | 8785.775 | 74.2973
881.029 | 8786.336 | 74.2925
881.103 | 8787.077 | 74.2939
881.223 | 8788.724 | 74.2959
881.327 | 8789.63 | 74.2966
881.425 | 8790.717 | 74.2989
881.531 | 8791.804 | 74.2992
881.633 | 8792.463 | 74.301
881.73 | 8793.699 | 74.2986
881.826 | 8794.704 | 74.301
881.921 | 8796.021 | 74.3023
882.019 | 8796.779 | 74.3005
882.126 | 8797.586 | 74.3004
882.234 | 8798.624 | 74.3021
882.315 | 8799.744 | 74.3024
882.43 | 8800.551 | 74.303
882.528 | 8801.243 | 74.3051
882.626 | 8802.775 | 74.3068
882.705 | 8803.665 | 74.3076
882.84 | 8804.291 | 74.3097
882.921 | 8805.147 | 74.3076
883.015 | 8806.729 | 74.3085
883.137 | 8807.289 | 74.3116
883.226 | 8808.392 | 74.3111
883.321 | 8809.084 | 74.3102
883.41 | 8810.847 | 74.3115
883.511 | 8811.588 | 74.3122
883.615 | 8812.247 | 74.3112
883.72 | 8812.939 | 74.3115
883.813 | 8814.883 | 74.3152
883.907 | 8815.986 | 74.317
884.03 | 8816.612 | 74.3151
884.12 | 8817.699 | 74.3165
884.217 | 8818.391 | 74.3184
884.318 | 8819.396 | 74.3209
884.409 | 8820.665 | 74.3196
884.52 | 8821.225 | 74.3181
884.616 | 8822.74 | 74.3181
884.706 | 8823.481 | 74.3209
884.806 | 8824.634 | 74.3225
884.908 | 8825.129 | 74.3224
885.004 | 8825.837 | 74.3207
885.108 | 8827.83 | 74.2761
885.205 | 8828.505 | 74.2658
885.321 | 8829.181 | 74.2565
885.41 | 8830.878 | 74.2519
885.509 | 8831.536 | 74.242
885.611 | 8832.146 | 74.2384
885.724 | 8833.711 | 74.2249
885.814 | 8834.666 | 74.2158
885.911 | 8835.309 | 74.209
886.009 | 8836.149 | 74.2061
886.101 | 8836.89 | 74.2033
886.211 | 8838.57 | 74.1999
886.313 | 8839.147 | 74.1939
886.401 | 8840.778 | 74.1894
886.539 | 8841.552 | 74.1871
886.608 | 8842.178 | 74.184
886.713 | 8843.265 | 74.1807
886.809 | 8843.924 | 74.1782
886.901 | 8845.752 | 74.1731
887.035 | 8846.51 | 74.1707
887.113 | 8847.12 | 74.1652
887.207 | 8848.124 | 74.1654
887.303 | 8849.59 | 74.1639
887.409 | 8850.035 | 74.1606
887.508 | 8851.551 | 74.159
887.641 | 8852.391 | 74.1546
887.703 | 8853.214 | 74.1529
887.826 | 8854.68 | 74.1533
887.901 | 8855.158 | 74.15
888.001 | 8856.789 | 74.1516
888.137 | 8857.547 | 74.1424
888.233 | 8858.156 | 74.1414
888.303 | 8859.095 | 74.1421
888.411 | 8860.561 | 74.1414
888.545 | 8861.401 | 74.1377
888.629 | 8862.258 | 74.1368
888.703 | 8863.049 | 74.1312
888.815 | 8864.399 | 74.1288
888.922 | 8865.981 | 74.1255
889.031 | 8866.607 | 74.1225
889.12 | 8867.644 | 74.1197
889.227 | 8868.122 | 74.1191
889.329 | 8869.769 | 74.1171
889.43 | 8870.395 | 74.1167
889.502 | 8871.054 | 74.1149
889.635 | 8872.57 | 74.1117
889.728 | 8873.295 | 74.1072
889.824 | 8874.695 | 74.108
889.928 | 8875.502 | 74.1051
890.002 | 8876.095 | 74.1019
890.126 | 8877.726 | 74.0998
890.216 | 8878.319 | 74.1019
890.344 | 8879.735 | 74.0964
890.421 | 8880.79 | 74.0943
890.528 | 8881.712 | 74.0957
890.623 | 8882.964 | 74.0932
890.732 | 8883.623 | 74.0938
890.821 | 8884.661 | 74.0896
890.904 | 8885.303 | 74.0878
891.017 | 8886.407 | 74.0847
891.118 | 8887.675 | 74.0841
891.222 | 8888.235 | 74.0804
891.315 | 8889.718 | 74.0817
891.44 | 8890.311 | 74.0809
891.527 | 8891.382 | 74.0772
891.612 | 8892.057 | 74.0742
891.709 | 8893.819 | 74.0714
891.811 | 8894.561 | 74.0732
891.926 | 8895.236 | 74.0721
892.018 | 8896.735 | 74.0566
892.123 | 8897.542 | 74.05
892.217 | 8898.185 | 74.0491
892.337 | 8899.42 | 74.0483
892.408 | 8900.524 | 74.0462
892.518 | 8901.199 | 74.0426
892.615 | 8901.957 | 74.0447
892.705 | 8903.621 | 74.0406
892.847 | 8904.527 | 74.0381
892.918 | 8905.663 | 74.0333
893.012 | 8906.866 | 74.0347
893.133 | 8907.409 | 74.0343
893.202 | 8908.562 | 74.0305
893.307 | 8909.024 | 74.0271
893.415 | 8910.622 | 74.0301
893.508 | 8911.528 | 74.0253
893.615 | 8912.203 | 74.025
893.708 | 8913.438 | 74.024
893.809 | 8914.871 | 74.0192
893.909 | 8915.563 | 74.0198
894.011 | 8916.09 | 74.0168
894.115 | 8916.848 | 74.016
894.213 | 8918.611 | 74.0061
894.307 | 8919.632 | 74.0023
894.452 | 8920.999 | 73.9949
894.514 | 8921.625 | 73.9923
894.61 | 8922.663 | 73.989
894.701 | 8923.24 | 73.9893
894.811 | 8924.393 | 73.986
894.905 | 8925.019 | 73.9831
895.018 | 8926.649 | 73.9787
895.117 | 8927.44 | 73.9768
895.202 | 8928.478 | 73.972
895.347 | 8929.944 | 73.972
895.409 | 8930.57 | 73.9684
895.507 | 8931.525 | 73.9622
895.604 | 8932.085 | 73.9651
895.709 | 8933.551 | 73.9586
895.831 | 8934.391 | 73.9589
895.91 | 8935.099 | 73.9573
896.006 | 8936.071 | 73.9553
896.106 | 8936.845 | 73.9538
896.213 | 8938.608 | 73.9561
896.332 | 8939.3 | 73.9468
896.411 | 8940.058 | 73.948
896.509 | 8941.573 | 73.9465
896.631 | 8942.496 | 73.9405
896.7 | 8943.056 | 73.9389
896.8 | 8944.011 | 73.9361
896.934 | 8945.543 | 73.9324
897.035 | 8946.745 | 73.9359
897.131 | 8947.75 | 73.9308
897.204 | 8948.244 | 73.9297
897.301 | 8949.052 | 73.9221
897.427 | 8950.699 | 73.9185
897.547 | 8951.391 | 73.9201
897.601 | 8952.478 | 73.9172
897.725 | 8953.862 | 73.9182
897.803 | 8954.405 | 73.9144
897.928 | 8955.361 | 73.9099
898.033 | 8956.036 | 73.9099
898.123 | 8957.7 | 73.9101
898.228 | 8958.474 | 73.9087
898.313 | 8959.051 | 73.9045
898.416 | 8960.714 | 73.902
898.539 | 8961.307 | 73.9018
898.626 | 8962.164 | 73.8997
898.72 | 8963.778 | 73.898
898.812 | 8964.305 | 73.8927
898.913 | 8965.705 | 73.8884
899.027 | 8966.266 | 73.888
899.117 | 8967.896 | 73.8855
899.228 | 8968.539 | 73.8814
899.311 | 8969.544 | 73.8818
899.406 | 8970.104 | 73.8765
899.523 | 8971.701 | 73.8761
899.637 | 8972.542 | 73.8717
899.706 | 8973.151 | 73.8698
899.813 | 8974.238 | 73.8659
899.919 | 8975.721 | 73.864
900.024 | 8976.561 | 73.8614
900.118 | 8977.154 | 73.8613
900.234 | 8978.62 | 73.8566
900.328 | 8979.608 | 73.85
900.438 | 8980.63 | 73.8511
900.523 | 8981.7 | 73.8446
900.618 | 8982.623 | 73.8394
900.733 | 8983.232 | 73.8342
900.82 | 8984.303 | 73.8298
900.904 | 8984.995 | 73.8265
901.008 | 8986.626 | 73.8181
901.131 | 8987.219 | 73.8163
901.219 | 8988.141 | 73.8135
901.309 | 8989.854 | 73.8067
901.411 | 8990.546 | 73.8063
901.528 | 8991.222 | 73.7978
901.616 | 8992.704 | 73.7909
901.72 | 8993.511 | 73.7742
901.802 | 8994.137 | 73.7714
901.907 | 8995.521 | 73.7526
902.013 | 8996.69 | 73.751
902.121 | 8997.481 | 73.7483
902.207 | 8998.618 | 73.7433
902.3 | 8999.227 | 73.7405
902.42 | 9000.001 | 73.7393
902.539 | 9001.846 | 73.7389
902.608 | 9002.439 | 73.7341
902.7 | 9003.428 | 73.7315
902.843 | 9004.581 | 73.7276
902.908 | 9005.355 | 73.7248
903 | 9006.261 | 73.7242
903.106 | 9007.612 | 73.7217
903.219 | 9008.188 | 73.7177
903.315 | 9008.946 | 73.7133
903.402 | 9010.791 | 73.7122
903.501 | 9011.582 | 73.7105
903.605 | 9012.043 | 73.7046
903.701 | 9012.801 | 73.7017
903.805 | 9014.448 | 73.698
903.905 | 9015.585 | 73.6944
904.009 | 9016.161 | 73.6856
904.147 | 9017.907 | 73.6668
904.234 | 9018.714 | 73.6647
904.302 | 9019.62 | 73.6621
904.428 | 9020.839 | 73.6399
904.529 | 9021.366 | 73.6394
904.602 | 9022.025 | 73.6331
904.739 | 9023.524 | 73.6305
904.822 | 9024.167 | 73.6253
904.923 | 9025.798 | 73.6214
905.036 | 9026.325 | 73.6194
905.132 | 9027.923 | 73.6148
905.226 | 9028.697 | 73.6133
905.32 | 9029.949 | 73.6139
905.417 | 9029.949 | 73.6099
905.523 | 9031.431 | 73.6031
905.612 | 9031.991 | 73.6019
905.729 | 9033.737 | 73.6023
905.821 | 9034.363 | 73.6028
905.93 | 9035.764 | 73.5994
906 | 9036.192 | 73.5961
906.122 | 9037.526 | 73.5966
906.229 | 9038.877 | 73.5897
906.333 | 9039.388 | 73.5907
906.434 | 9040.409 | 73.5887
906.509 | 9041.101 | 73.5873
906.616 | 9042.896 | 73.5846
906.728 | 9043.555 | 73.5808
906.801 | 9044.478 | 73.5791
906.93 | 9045.301 | 73.5788
907.015 | 9046.059 | 73.5773
907.122 | 9047.278 | 73.577
907.216 | 9048.497 | 73.5769
907.304 | 9049.123 | 73.5745
907.421 | 9050.77 | 73.5693
907.514 | 9051.561 | 73.5695
907.614 | 9052.714 | 73.5688
907.722 | 9053.949 | 73.5636
907.819 | 9054.756 | 73.5653
907.905 | 9055.317 | 73.5622
908.021 | 9056.371 | 73.5584
908.105 | 9056.931 | 73.5578
908.223 | 9058.693 | 73.5523
908.329 | 9059.534 | 73.5496
908.411 | 9060.67 | 73.5517
908.528 | 9061.263 | 73.5485
908.626 | 9062.252 | 73.5482
908.71 | 9063.009 | 73.5463
908.819 | 9064.245 | 73.5442
908.902 | 9064.953 | 73.5399
909.025 | 9066.732 | 73.538
909.116 | 9067.622 | 73.5375
909.207 | 9068.313 | 73.535
909.308 | 9069.45 | 73.5348
909.406 | 9070.603 | 73.5304
909.523 | 9071.13 | 73.5281
909.608 | 9072.843 | 73.5239
909.718 | 9073.502 | 73.5245
909.811 | 9074.095 | 73.522
909.925 | 9075.496 | 73.5163
910.013 | 9076.533 | 73.506
910.129 | 9077.472 | 73.501
910.2 | 9078.065 | 73.4971
910.308 | 9079.218 | 73.4947
910.413 | 9080.684 | 73.4989
910.519 | 9081.459 | 73.4984
910.606 | 9082.595 | 73.4958
910.71 | 9083.188 | 73.4939
910.806 | 9083.962 | 73.4936
910.909 | 9085.61 | 73.4919
911.012 | 9086.45 | 73.4947
911.12 | 9087.026 | 73.4935
911.209 | 9087.949 | 73.4973
911.308 | 9089.547 | 73.4967
911.414 | 9090.42 | 73.4953
911.502 | 9091.556 | 73.4943
911.608 | 9092.133 | 73.492
911.707 | 9093.632 | 73.4917
911.807 | 9094.093 | 73.4905
911.928 | 9095.707 | 73.4919
912.031 | 9096.136 | 73.4919
912.118 | 9097.042 | 73.4925
912.203 | 9098.59 | 73.4901
912.33 | 9099.842 | 73.4898
912.423 | 9100.435 | 73.4864
912.527 | 9101.489 | 73.4853
912.614 | 9102.033 | 73.4847
912.727 | 9103.664 | 73.4849
912.843 | 9104.174 | 73.4829
912.928 | 9105.756 | 73.4797
913.035 | 9106.81 | 73.4808
913.142 | 9107.469 | 73.4813
913.235 | 9108.655 | 73.4806
913.309 | 9109.231 | 73.4775
913.407 | 9110.088 | 73.4795
913.529 | 9111.719 | 73.4779
913.609 | 9112.147 | 73.4763
913.741 | 9113.877 | 73.4767
913.83 | 9114.602 | 73.4763
913.903 | 9115.211 | 73.4756
914.027 | 9116.628 | 73.4748
914.13 | 9117.484 | 73.473
914.234 | 9119.066 | 73.476
914.345 | 9119.51 | 73.4746
914.435 | 9120.449 | 73.4712
914.524 | 9121.273 | 73.472
914.629 | 9122.69 | 73.4737
914.702 | 9123.184 | 73.4712
914.823 | 9124.633 | 73.4707
914.935 | 9125.737 | 73.4731
915 | 9126.462 | 73.4712
915.122 | 9127.121 | 73.4721
915.229 | 9127.977 | 73.4705
915.318 | 9129.888 | 73.4686
915.429 | 9130.531 | 73.4709
915.515 | 9131.568 | 73.472
915.608 | 9132.112 | 73.4726
915.714 | 9133.183 | 73.4712
915.819 | 9134.748 | 73.4703
915.927 | 9135.835 | 73.4723
916.03 | 9136.51 | 73.4724
916.115 | 9137.054 | 73.475
916.221 | 9138.273 | 73.4715
916.307 | 9138.965 | 73.4725
916.428 | 9140.744 | 73.4731
916.531 | 9141.584 | 73.4698
916.618 | 9142.654 | 73.4728
916.711 | 9143.28 | 73.4721
916.812 | 9144.648 | 73.4693
916.903 | 9145.076 | 73.4738
917.009 | 9146.822 | 73.4767
917.111 | 9147.662 | 73.4745
917.215 | 9148.156 | 73.4749
917.33 | 9149.589 | 73.4743
917.418 | 9150.578 | 73.4757
917.522 | 9151.533 | 73.4763
917.606 | 9152.126 | 73.4776
917.702 | 9153.032 | 73.4757
917.814 | 9154.696 | 73.477
917.904 | 9155.47 | 73.4779
918.039 | 9156.277 | 73.4784
918.114 | 9157.364 | 73.4777
918.222 | 9158.023 | 73.4818
918.306 | 9158.962 | 73.4801
918.401 | 9160.758 | 73.4794
918.503 | 9161.779 | 73.4769
918.62 | 9162.422 | 73.4783
918.701 | 9163.723 | 73.4759
918.81 | 9164.514 | 73.4792
918.902 | 9165.222 | 73.4787
919.005 | 9166.556 | 73.4815
919.116 | 9167.38 | 73.479
919.202 | 9167.923 | 73.4795
919.361 | 9169.686 | 73.4719
919.428 | 9170.526 | 73.4681
919.509 | 9171.547 | 73.4646
919.617 | 9172.453 | 73.4641
919.703 | 9173.063 | 73.4628
919.804 | 9174.48 | 73.4634
919.904 | 9175.451 | 73.4572
920.002 | 9176.143 | 73.4582
920.11 | 9176.885 | 73.4579
920.229 | 9178.713 | 73.4574
920.304 | 9179.273 | 73.4591
920.413 | 9180.097 | 73.4582
920.501 | 9181.76 | 73.4553
920.639 | 9182.535 | 73.4551
920.702 | 9183.095 | 73.4525
920.836 | 9184.94 | 73.456
920.907 | 9185.533 | 73.4539
921.029 | 9186.603 | 73.4553
921.121 | 9187.18 | 73.4549
921.227 | 9188.679 | 73.4532
921.336 | 9189.338 | 73.4561
921.428 | 9190.277 | 73.4551
921.509 | 9191.282 | 73.4527
921.641 | 9192.863 | 73.4551
921.705 | 9193.505 | 73.4559
921.831 | 9194.593 | 73.4509
921.901 | 9195.169 | 73.4488
922.021 | 9196.619 | 73.4511
922.123 | 9197.739 | 73.4501
922.229 | 9199.04 | 73.4508
922.301 | 9199.469 | 73.4489
922.42 | 9200.622 | 73.4513
922.508 | 9201.182 | 73.4508
922.602 | 9202.038 | 73.4484
922.719 | 9203.587 | 73.4469
922.853 | 9204.624 | 73.4459
922.902 | 9204.624 | 73.4462
923.022 | 9206.354 | 73.4473
923.126 | 9207.672 | 73.4465
923.203 | 9208.1 | 73.4457
923.321 | 9209.731 | 73.4464
923.429 | 9210.291 | 73.4462
923.504 | 9211.032 | 73.4466
923.627 | 9212.713 | 73.4475
923.719 | 9213.306 | 73.446
923.827 | 9214.607 | 73.4462
923.914 | 9215.562 | 73.4453
924.003 | 9216.089 | 73.4397
924.113 | 9217.852 | 73.4443
924.242 | 9218.478 | 73.4422
924.311 | 9219.647 | 73.4423
924.437 | 9220.224 | 73.4416
924.526 | 9221.146 | 73.4452
924.627 | 9222.613 | 73.4432
924.71 | 9223.535 | 73.4458
924.82 | 9224.49 | 73.4421
924.901 | 9225.051 | 73.4413
925.011 | 9226.5 | 73.442
925.109 | 9227.077 | 73.4433
925.213 | 9228.18 | 73.4428
925.341 | 9229.63 | 73.4443
925.417 | 9230.865 | 73.4449
925.508 | 9231.607 | 73.4426
925.627 | 9232.216 | 73.4446
925.724 | 9233.023 | 73.4386
925.82 | 9233.979 | 73.4419
925.907 | 9235.807 | 73.4389
926.009 | 9236.499 | 73.4365
926.116 | 9237.701 | 73.4311
926.214 | 9238.262 | 73.4263
926.313 | 9239.563 | 73.4263
926.406 | 9240.601 | 73.4266
926.522 | 9241.177 | 73.4259
926.608 | 9241.968 | 73.424
926.715 | 9243.187 | 73.4261
926.823 | 9244.571 | 73.4286
926.913 | 9245.542 | 73.4266
927.007 | 9246.152 | 73.4297
927.114 | 9246.91 | 73.4301
927.22 | 9247.865 | 73.4285
927.34 | 9249.529 | 73.4319
927.404 | 9250.138 | 73.4337
927.515 | 9251.604 | 73.4363
927.604 | 9252.576 | 73.437
927.75 | 9253.96 | 73.4372
927.833 | 9254.487 | 73.4394
927.913 | 9255.195 | 73.4396
928.01 | 9256.118 | 73.4412
928.131 | 9257.732 | 73.4444
928.223 | 9258.177 | 73.4423
928.302 | 9259.742 | 73.445
928.405 | 9260.467 | 73.4422
928.532 | 9261.883 | 73.4425
928.641 | 9262.443 | 73.4477
928.708 | 9263.531 | 73.4473
928.8 | 9264.42 | 73.4487
928.926 | 9265.985 | 73.4485
929.004 | 9265.985 | 73.45
929.125 | 9267.682 | 73.4516
929.2 | 9268.374 | 73.4533
929.325 | 9269.955 | 73.4548
929.441 | 9270.861 | 73.4534
929.512 | 9271.569 | 73.4563
929.603 | 9272.739 | 73.4563
929.746 | 9273.332 | 73.4622
929.8 | 9274.205 | 73.4599
929.905 | 9275.49 | 73.4594
930.027 | 9276.429 | 73.4621
930.12 | 9277.714 | 73.4618
930.241 | 9278.274 | 73.4624
930.337 | 9279.707 | 73.4646
930.422 | 9280.646 | 73.4662
930.528 | 9281.996 | 73.468
930.636 | 9282.606 | 73.4687
930.722 | 9283.644 | 73.4701
930.815 | 9284.072 | 73.4692
930.923 | 9285.653 | 73.4725
931.03 | 9287.004 | 73.4732
931.135 | 9287.614 | 73.4724
931.217 | 9288.585 | 73.473
931.31 | 9289.162 | 73.4738
931.434 | 9290.364 | 73.4751
931.519 | 9291.056 | 73.4772
931.628 | 9292.835 | 73.4755
931.703 | 9293.461 | 73.4776
931.823 | 9294.549 | 73.4787
931.928 | 9295.257 | 73.4755
932.033 | 9296.674 | 73.4716
932.117 | 9297.596 | 73.4722
932.239 | 9298.288 | 73.466
932.328 | 9299.177 | 73.4664
932.415 | 9300.017 | 73.4651
932.524 | 9301.796 | 73.4649
932.613 | 9302.538 | 73.4636
932.71 | 9303.098 | 73.4669
932.831 | 9304.482 | 73.4665
932.925 | 9305.552 | 73.4659
933.019 | 9306.145 | 73.4658
933.108 | 9306.887 | 73.4693
933.219 | 9308.204 | 73.4697
933.316 | 9309.687 | 73.471
933.427 | 9310.428 | 73.4725
933.527 | 9311.169 | 73.4713
933.609 | 9312.01 | 73.4713
933.712 | 9313.822 | 73.4763
933.828 | 9314.332 | 73.4746
933.916 | 9315.568 | 73.4791
934.015 | 9316.572 | 73.4812
934.112 | 9317.133 | 73.4802
934.233 | 9318.566 | 73.4806
934.309 | 9319.62 | 73.4838
934.422 | 9320.196 | 73.4878
934.507 | 9321.778 | 73.4855
934.62 | 9322.47 | 73.4885
934.702 | 9323.755 | 73.4824
934.803 | 9324.562 | 73.4885
934.92 | 9325.665 | 73.491
935.013 | 9326.522 | 73.4892
935.118 | 9327.411 | 73.4925
935.232 | 9328.219 | 73.4958
935.32 | 9329.256 | 73.4961
935.404 | 9329.915 | 73.4958
935.535 | 9331.711 | 73.4952
935.634 | 9332.304 | 73.498
935.706 | 9333.457 | 73.5002
935.805 | 9334.231 | 73.4997
935.916 | 9335.401 | 73.4982
936 | 9336.718 | 73.502
936.138 | 9337.394 | 73.5061
936.215 | 9338.563 | 73.5058
936.337 | 9339.667 | 73.5062
936.408 | 9340.244 | 73.5069
936.529 | 9341.677 | 73.5106
936.615 | 9342.27 | 73.5113
936.701 | 9343.736 | 73.512
936.827 | 9344.988 | 73.5154
936.906 | 9344.988 | 73.5125
937.008 | 9346.783 | 73.5152
937.102 | 9347.343 | 73.5149
937.2 | 9348.282 | 73.5168
937.301 | 9349.501 | 73.5186
937.407 | 9350.078 | 73.5168
937.504 | 9351.725 | 73.5211
937.601 | 9352.417 | 73.5253
937.713 | 9353.125 | 73.5244
937.826 | 9354.789 | 73.5279
937.929 | 9355.283 | 73.5304
938.018 | 9356.189 | 73.5307
938.104 | 9357.029 | 73.5294
938.206 | 9357.738 | 73.5356
938.307 | 9359.5 | 73.537
938.425 | 9360.39 | 73.5358
938.529 | 9361.691 | 73.5378
938.605 | 9362.119 | 73.5375
938.733 | 9363.684 | 73.5377
938.807 | 9364.228 | 73.5391
938.903 | 9365.035 | 73.5431
939.026 | 9366.649 | 73.5464
939.117 | 9367.358 | 73.5438
939.2 | 9368.428 | 73.5438
939.309 | 9369.104 | 73.5483
939.419 | 9370.899 | 73.5504
939.534 | 9371.41 | 73.5519
939.603 | 9372.085 | 73.5545
939.703 | 9373.106 | 73.5542
939.826 | 9374.671 | 73.5541
939.931 | 9375.561 | 73.5568
940.021 | 9376.187 | 73.5581
940.115 | 9377.669 | 73.559
940.222 | 9378.921 | 73.5635
940.333 | 9379.547 | 73.5619
940.425 | 9380.371 | 73.5642
940.514 | 9381.672 | 73.5658
940.63 | 9382.446 | 73.5722
940.704 | 9383.023 | 73.5712
940.814 | 9384.67 | 73.5726
940.912 | 9385.395 | 73.5767
941.011 | 9386.647 | 73.579
941.118 | 9387.899 | 73.5812
941.215 | 9388.657 | 73.5809
941.323 | 9389.464 | 73.583
941.405 | 9390.09 | 73.5872
941.513 | 9391.243 | 73.5889
941.609 | 9392.791 | 73.5922
941.727 | 9393.697 | 73.5911
941.811 | 9394.504 | 73.5922
941.925 | 9395.147 | 73.5944
942.001 | 9395.971 | 73.5927
942.107 | 9397.782 | 73.5996
942.208 | 9398.491 | 73.5998
942.326 | 9399.347 | 73.5996
942.41 | 9399.973 | 73.6026
942.505 | 9401.752 | 73.6005
942.622 | 9402.642 | 73.6057
942.705 | 9403.564 | 73.6071
942.807 | 9404.124 | 73.6067
942.91 | 9405.656 | 73.6089
943.005 | 9406.76 | 73.6134
943.109 | 9406.76 | 73.6114
943.211 | 9408.49 | 73.6119
943.305 | 9408.967 | 73.6182
943.4 | 9410.73 | 73.6174
943.531 | 9411.405 | 73.6184
943.62 | 9412.278 | 73.6224
943.707 | 9413.777 | 73.6233
943.808 | 9414.486 | 73.6227
943.902 | 9415.375 | 73.6286
944.001 | 9416.512 | 73.6289
944.109 | 9417.088 | 73.6327
944.209 | 9418.62 | 73.6309
944.308 | 9419.065 | 73.6344
944.402 | 9419.79 | 73.6343
944.509 | 9421.52 | 73.6394
944.616 | 9422.442 | 73.6419
944.7 | 9423.035 | 73.6455
944.802 | 9424.435 | 73.6476
944.901 | 9425.358 | 73.646
945.004 | 9426.033 | 73.6487
945.133 | 9427.68 | 73.6532
945.224 | 9428.158 | 73.6551
945.338 | 9429.641 | 73.6525
945.416 | 9430.069 | 73.6529
945.508 | 9431.173 | 73.6575
945.614 | 9431.815 | 73.6596
945.733 | 9433.446 | 73.6615
945.835 | 9434.862 | 73.6624
945.902 | 9435.702 | 73.664
946.024 | 9436.954 | 73.667
946.111 | 9437.547 | 73.6663
946.225 | 9438.651 | 73.668
946.301 | 9439.541 | 73.6707
946.408 | 9440.348 | 73.6731
946.501 | 9441.402 | 73.6738
946.604 | 9442.028 | 73.6754
946.713 | 9443.165 | 73.6795
946.834 | 9444.532 | 73.6805
946.926 | 9445.932 | 73.6816
947.036 | 9446.525 | 73.6809
947.112 | 9447.332 | 73.683
947.235 | 9448.386 | 73.6822
947.309 | 9449.078 | 73.6836
947.425 | 9450.643 | 73.6871
947.53 | 9451.286 | 73.691
947.637 | 9452.587 | 73.692
947.727 | 9453.641 | 73.695
947.82 | 9454.564 | 73.6969
947.93 | 9455.618 | 73.6983
948.027 | 9456.606 | 73.7013
948.128 | 9457.183 | 73.7
948.201 | 9457.99 | 73.7032
948.343 | 9459.472 | 73.705
948.442 | 9460.313 | 73.7047
948.531 | 9461.367 | 73.6965
948.606 | 9462.026 | 73.6988
948.714 | 9463.821 | 73.7025
948.816 | 9464.628 | 73.7016
948.924 | 9465.93 | 73.704
949.019 | 9466.49 | 73.7073
949.116 | 9467.659 | 73.7073
949.209 | 9468.269 | 73.7079
949.316 | 9469.257 | 73.7109
949.425 | 9469.85 | 73.7115
949.519 | 9471.728 | 73.7172
949.612 | 9472.272 | 73.7164
949.728 | 9473.672 | 73.7177
949.832 | 9474.545 | 73.7231
949.929 | 9475.599 | 73.7221
950.016 | 9476.538 | 73.726
950.118 | 9477.23 | 73.7282
950.201 | 9478.037 | 73.7296
950.317 | 9479.684 | 73.7306
950.411 | 9480.475 | 73.734
950.525 | 9480.92 | 73.7359
950.624 | 9482.633 | 73.7376
950.729 | 9483.49 | 73.7402
950.814 | 9484.643 | 73.7377
950.914 | 9485.137 | 73.741
951.02 | 9485.845 | 73.7424
951.116 | 9487.542 | 73.7453
951.222 | 9488.514 | 73.7477
951.304 | 9489.749 | 73.7512
951.405 | 9490.523 | 73.7517
951.509 | 9491.051 | 73.7574
951.622 | 9492.599 | 73.7588
951.71 | 9493.472 | 73.7605
951.802 | 9494.74 | 73.7659
951.903 | 9495.432 | 73.767
952.018 | 9495.959 | 73.7685
952.105 | 9496.898 | 73.7715
952.205 | 9498.727 | 73.7732
952.31 | 9499.485 | 73.7772
952.41 | 9500.259 | 73.7737
952.511 | 9501.511 | 73.7756
952.602 | 9502.17 | 73.7804
952.709 | 9502.993 | 73.783
952.808 | 9504.393 | 73.7855
952.906 | 9505.431 | 73.7848
953.008 | 9506.551 | 73.7874
953.112 | 9507.029 | 73.7911
953.222 | 9508.446 | 73.7925
953.314 | 9509.088 | 73.7944
953.401 | 9510.719 | 73.7984
953.502 | 9511.427 | 73.7998
953.618 | 9512.103 | 73.8021
953.709 | 9513.503 | 73.8069
953.807 | 9514.738 | 73.8046
953.93 | 9515.825 | 73.8127
954.024 | 9516.402 | 73.811
954.108 | 9517.473 | 73.8125
954.228 | 9518.395 | 73.8172
954.329 | 9519.812 | 73.815
954.402 | 9520.405 | 73.8186
954.535 | 9521.607 | 73.8237
954.633 | 9522.843 | 73.8275
954.702 | 9523.699 | 73.8289
954.801 | 9524.441 | 73.8278
954.932 | 9525.314 | 73.832
955.008 | 9526.005 | 73.8344
955.105 | 9527.043 | 73.8368
955.221 | 9528.592 | 73.8411
955.306 | 9529.465 | 73.84
955.427 | 9530.387 | 73.8406
955.528 | 9531.606 | 73.8437
955.625 | 9532.594 | 73.8428
955.739 | 9533.204 | 73.842
955.826 | 9534.093 | 73.8423
955.918 | 9535.675 | 73.8456
956.04 | 9536.251 | 73.8455
956.103 | 9537.141 | 73.8444
956.22 | 9538.689 | 73.8449
956.329 | 9539.958 | 73.8483
956.436 | 9540.6 | 73.849
956.524 | 9541.638 | 73.8535
956.617 | 9542.544 | 73.8519
956.709 | 9543.071 | 73.8525
956.801 | 9544.158 | 73.8563
956.928 | 9545.657 | 73.8595
957.015 | 9546.827 | 73.8604
957.117 | 9547.568 | 73.8645
957.236 | 9548.556 | 73.8662
957.321 | 9549.71 | 73.8676
957.434 | 9550.319 | 73.8661
957.524 | 9551.373 | 73.8696
957.607 | 9552.065 | 73.8678
957.715 | 9553.152 | 73.8701
957.81 | 9553.811 | 73.8704
957.913 | 9555.64 | 73.8738
958.031 | 9556.249 | 73.8745
958.116 | 9557.007 | 73.876
958.211 | 9558.094 | 73.8794
958.313 | 9559.626 | 73.8795
958.411 | 9560.203 | 73.8787
958.524 | 9561.669 | 73.8822
958.629 | 9562.509 | 73.8712
958.737 | 9563.563 | 73.8705
958.809 | 9564.766 | 73.875
958.909 | 9565.474 | 73.8801
959.015 | 9566.1 | 73.8819
959.104 | 9567.714 | 73.8852
959.212 | 9568.505 | 73.8874
959.312 | 9569.081 | 73.8864
959.418 | 9570.844 | 73.8877
959.504 | 9571.388 | 73.8898
959.635 | 9572.244 | 73.8916
959.703 | 9573.71 | 73.8978
959.804 | 9574.402 | 73.8972
959.911 | 9575.11 | 73.8996
960.007 | 9576.774 | 73.9026
960.106 | 9577.548 | 73.9039
960.221 | 9578.125 | 73.9073
960.319 | 9579.13 | 73.911
960.403 | 9579.887 | 73.9075
960.51 | 9581.106 | 73.9162
960.603 | 9582.688 | 73.914
960.737 | 9583.462 | 73.9175
960.804 | 9584.055 | 73.9203
960.91 | 9584.994 | 73.9189
961.043 | 9586.625 | 73.9253
961.111 | 9586.625 | 73.9278
961.213 | 9588.519 | 73.9282
961.301 | 9589.343 | 73.9291
961.432 | 9590.661 | 73.9289
961.522 | 9591.188 | 73.9292
961.601 | 9592.703 | 73.9307
961.707 | 9593.428 | 73.9332
961.83 | 9594.96 | 73.9355
961.916 | 9595.471 | 73.936
962.032 | 9596.311 | 73.9371
962.102 | 9597.019 | 73.9394
962.208 | 9597.941 | 73.9411
962.328 | 9599.655 | 73.9449
962.401 | 9600.066 | 73.9477
962.51 | 9601.088 | 73.9482
962.607 | 9601.796 | 73.9478
962.726 | 9603.624 | 73.9496
962.802 | 9604.102 | 73.9528
962.926 | 9605.634 | 73.9522
963.033 | 9606.277 | 73.9556
963.103 | 9607.166 | 73.9573
963.223 | 9608.583 | 73.9613
963.3 | 9609.027 | 73.9632
963.428 | 9610.971 | 73.9628
963.538 | 9611.564 | 73.9667
963.628 | 9612.635 | 73.971
963.726 | 9613.228 | 73.9728
963.83 | 9614.579 | 73.9718
963.926 | 9615.617 | 73.9771
964.025 | 9616.901 | 73.9772
964.108 | 9617.478 | 73.9794
964.23 | 9618.631 | 73.9802
964.306 | 9619.142 | 73.9851
964.428 | 9620.69 | 73.986
964.502 | 9621.415 | 73.9858
964.603 | 9622.107 | 73.9892
964.717 | 9623.853 | 73.9931
964.831 | 9624.495 | 73.9929
964.902 | 9624.495 | 73.9985
965.003 | 9626.423 | 73.9996
965.106 | 9627.049 | 73.999
965.23 | 9628.679 | 74.0045
965.317 | 9629.684 | 74.0013
965.424 | 9630.36 | 74.0076
965.506 | 9630.903 | 74.0089
965.625 | 9632.666 | 74.0088
965.729 | 9633.522 | 74.014
965.812 | 9634.824 | 74.0165
965.914 | 9635.499 | 74.0164
966.021 | 9636.883 | 74.0195
966.117 | 9637.673 | 74.0226
966.211 | 9638.81 | 74.0228
966.325 | 9639.37 | 74.0277
966.414 | 9640.111 | 74.0268
966.527 | 9641.446 | 74.0294
966.615 | 9642.533 | 74.0315
966.717 | 9643.291 | 74.033
966.83 | 9644.477 | 74.0338
966.915 | 9645.613 | 74.0365
967.023 | 9646.19 | 74.0368
967.137 | 9647.524 | 74.0382
967.216 | 9648.71 | 74.0461
967.317 | 9649.484 | 74.0438
967.421 | 9649.962 | 74.047
967.509 | 9651.807 | 74.0499
967.61 | 9652.482 | 74.0525
967.704 | 9653.685 | 74.0528
967.815 | 9654.475 | 74.0594
967.906 | 9655.727 | 74.0581
968.008 | 9656.732 | 74.0601
968.102 | 9657.49 | 74.0607
968.22 | 9658.297 | 74.0626
968.305 | 9658.89 | 74.0647
968.409 | 9660.587 | 74.0666
968.512 | 9661.13 | 74.0689
968.601 | 9662.399 | 74.0679
968.71 | 9663.091 | 74.0694
968.811 | 9664.557 | 74.0689
968.9 | 9665.1 | 74.0725
969.003 | 9666.484 | 74.0758
969.108 | 9667.061 | 74.0752
969.206 | 9668.724 | 74.0773
969.302 | 9669.4 | 74.0805
969.412 | 9670.092 | 74.0828
969.507 | 9671.591 | 74.0844
969.604 | 9672.398 | 74.0881
969.7 | 9672.974 | 74.088
969.821 | 9674.589 | 74.0913
969.923 | 9675.379 | 74.0919
970.007 | 9676.45 | 74.0941
970.101 | 9677.389 | 74.0959
970.211 | 9678.509 | 74.0976
970.301 | 9679.349 | 74.0991
970.404 | 9680.025 | 74.1027
970.504 | 9681.524 | 74.1013
970.625 | 9682.907 | 74.1092
970.729 | 9683.418 | 74.1068
970.834 | 9684.703 | 74.1123
970.906 | 9685.18 | 74.1128
971.015 | 9686.498 | 74.116
971.109 | 9687.058 | 74.1197
971.229 | 9688.656 | 74.1223
971.305 | 9689.463 | 74.1215
971.401 | 9690.485 | 74.1293
971.51 | 9691.061 | 74.1286
971.64 | 9692.791 | 74.1307
971.704 | 9692.791 | 74.131
971.842 | 9694.619 | 74.1354
971.925 | 9695.904 | 74.1356
972.032 | 9696.497 | 74.1423
972.111 | 9697.123 | 74.14
972.235 | 9698.359 | 74.144
972.3 | 9699.034 | 74.145
972.419 | 9700.648 | 74.1473
972.536 | 9701.274 | 74.1484
972.626 | 9702.938 | 74.1491
972.734 | 9703.514 | 74.1535
972.8 | 9703.514 | 74.1522
972.916 | 9705.508 | 74.1541
973.021 | 9706.084 | 74.1562
973.107 | 9707.056 | 74.1609
973.219 | 9708.539 | 74.161
973.347 | 9708.983 | 74.1643
973.432 | 9710.318 | 74.1672
973.503 | 9711.01 | 74.1657
973.627 | 9712.64 | 74.1692
973.719 | 9713.53 | 74.1727
973.824 | 9714.946 | 74.1734
973.937 | 9715.391 | 74.1756
974.021 | 9716.841 | 74.171
974.13 | 9717.335 | 74.1785
974.2 | 9718.01 | 74.1767
974.329 | 9719.658 | 74.1827
974.42 | 9720.662 | 74.1839
974.527 | 9721.47 | 74.184
974.614 | 9722.606 | 74.1861
974.729 | 9723.199 | 74.1845
974.803 | 9723.973 | 74.1885
974.908 | 9725.753 | 74.1892
975.036 | 9726.543 | 74.1914
975.121 | 9727.63 | 74.1933
975.216 | 9728.306 | 74.1926
975.327 | 9729.459 | 74.1951
975.434 | 9730.53 | 74.1878
975.511 | 9731.584 | 74.1833
975.624 | 9732.127 | 74.1854
975.709 | 9732.935 | 74.185
975.804 | 9734.121 | 74.1887
975.912 | 9735.603 | 74.19
976.024 | 9736.13 | 74.1909
976.114 | 9737.81 | 74.1946
976.209 | 9738.354 | 74.1986
976.305 | 9739.029 | 74.2003
976.428 | 9740.446 | 74.2002
976.519 | 9741.599 | 74.2035
976.626 | 9742.291 | 74.2014
976.713 | 9742.983 | 74.2046
976.804 | 9744.515 | 74.2095
976.903 | 9745.404 | 74.2129
977.007 | 9746.772 | 74.2153
977.11 | 9747.463 | 74.2175
977.234 | 9748.155 | 74.2212
977.333 | 9749.836 | 74.2259
977.402 | 9750.396 | 74.223
977.508 | 9751.532 | 74.2267
977.602 | 9752.142 | 74.2278
977.725 | 9753.394 | 74.2348
977.85 | 9754.464 | 74.236
977.912 | 9755.173 | 74.2375
978.008 | 9756.062 | 74.2406
978.101 | 9756.77 | 74.2423
978.209 | 9758.484 | 74.2482
978.303 | 9759.406 | 74.2436
978.407 | 9760.543 | 74.2533
978.53 | 9761.795 | 74.2545
978.62 | 9762.355 | 74.253
978.731 | 9763.969 | 74.2574
978.83 | 9764.611 | 74.259
978.943 | 9765.6 | 74.2641
979.034 | 9766.259 | 74.2671
979.128 | 9767.016 | 74.2674
979.201 | 9768.68 | 74.2684
979.326 | 9769.965 | 74.2725
979.424 | 9770.41 | 74.2726
979.521 | 9771.151 | 74.2738
979.627 | 9772.255 | 74.277
979.704 | 9772.947 | 74.2811
979.825 | 9774.726 | 74.2849
979.935 | 9775.286 | 74.2868
980 | 9776.06 | 74.2837
980.108 | 9777.098 | 74.2891
980.21 | 9777.921 | 74.2923
980.309 | 9779.437 | 74.2956
980.419 | 9780.837 | 74.2957
980.502 | 9781.414 | 74.2977
980.626 | 9782.484 | 74.304
980.734 | 9783.654 | 74.3065
980.82 | 9784.543 | 74.3104
980.935 | 9785.416 | 74.308
981.006 | 9786.026 | 74.312
981.117 | 9787.838 | 74.3116
981.223 | 9787.838 | 74.3211
981.317 | 9789.666 | 74.3206
981.441 | 9790.21 | 74.3222
981.519 | 9791.297 | 74.3229
981.619 | 9792.664 | 74.3262
981.735 | 9793.472 | 74.328
981.819 | 9794.032 | 74.331
981.914 | 9795.778 | 74.3364
982.023 | 9796.568 | 74.3364
982.119 | 9797.458 | 74.3385
982.231 | 9798.199 | 74.3421
982.318 | 9799.863 | 74.3438
982.43 | 9800.489 | 74.3481
982.512 | 9801.56 | 74.35
982.63 | 9802.186 | 74.3533
982.715 | 9802.976 | 74.358
982.81 | 9804.195 | 74.3609
982.918 | 9805.645 | 74.3615
983.038 | 9806.205 | 74.3657
983.127 | 9807.276 | 74.3713
983.234 | 9808.659 | 74.3699
983.334 | 9809.466 | 74.3738
983.421 | 9810.438 | 74.3747
983.527 | 9811.245 | 74.3795
983.623 | 9811.954 | 74.382
983.707 | 9812.926 | 74.3834
983.818 | 9814.688 | 74.3872
983.906 | 9815.43 | 74.3885
984.015 | 9816.813 | 74.3923
984.115 | 9817.62 | 74.3962
984.218 | 9818.18 | 74.3963
984.331 | 9819.465 | 74.3977
984.404 | 9820.503 | 74.4024
984.518 | 9821.063 | 74.4054
984.603 | 9821.854 | 74.4079
984.714 | 9823.633 | 74.4107
984.83 | 9824.44 | 74.4156
984.909 | 9825.33 | 74.4181
985.009 | 9826.021 | 74.4181
985.128 | 9827.471 | 74.421
985.216 | 9828.608 | 74.4206
985.305 | 9829.201 | 74.4236
985.4 | 9830.288 | 74.4259
985.501 | 9831.013 | 74.4259
985.609 | 9832.05 | 74.4328
985.704 | 9833.385 | 74.4325
985.802 | 9834.159 | 74.4367
985.905 | 9835.312 | 74.4403
986.005 | 9836.498 | 74.4396
986.119 | 9837.042 | 74.442
986.2 | 9837.832 | 74.4423
986.304 | 9839.677 | 74.4424
986.402 | 9840.353 | 74.4483
986.506 | 9841.077 | 74.4496
986.614 | 9841.835 | 74.45
986.705 | 9843.515 | 74.4551
986.801 | 9844.042 | 74.4591
986.92 | 9845.377 | 74.4569
987.032 | 9846.398 | 74.4629
987.131 | 9847.584 | 74.4645
987.23 | 9848.638 | 74.4688
987.33 | 9849.775 | 74.4695
987.422 | 9850.319 | 74.4721
987.504 | 9851.406 | 74.4775
987.612 | 9852.081 | 74.4767
987.729 | 9853.745 | 74.4835
987.826 | 9854.256 | 74.4864
987.901 | 9855.689 | 74.4881
988.038 | 9856.43 | 74.4918
988.101 | 9857.056 | 74.494
988.2 | 9857.962 | 74.4957
988.323 | 9859.56 | 74.5007
988.438 | 9860.449 | 74.499
988.533 | 9861.075 | 74.5026
988.625 | 9862.887 | 74.5051
988.721 | 9863.546 | 74.5057
988.804 | 9864.123 | 74.5094
988.901 | 9864.93 | 74.5125
989.021 | 9866.544 | 74.5155
989.125 | 9867.005 | 74.5177
989.236 | 9868.751 | 74.5175
989.302 | 9868.751 | 74.5207
989.419 | 9870.86 | 74.5256
989.502 | 9870.86 | 74.5282
989.626 | 9872.935 | 74.5317
989.737 | 9873.512 | 74.5337
989.825 | 9874.583 | 74.5387
989.918 | 9875.39 | 74.5443
990.045 | 9876.559 | 74.5446
990.122 | 9877.564 | 74.5456
990.228 | 9878.355 | 74.5484
990.302 | 9878.948 | 74.549
990.422 | 9880.562 | 74.5496
990.522 | 9881.584 | 74.5552
990.628 | 9882.177 | 74.5547
990.716 | 9883.807 | 74.558
990.842 | 9884.417 | 74.5602
990.911 | 9885.554 | 74.5613
991.031 | 9886.147 | 74.5684
991.116 | 9887.629 | 74.5652
991.224 | 9888.42 | 74.5707
991.306 | 9889.046 | 74.5721
991.409 | 9890.759 | 74.5768
991.514 | 9891.434 | 74.5792
991.62 | 9892.274 | 74.5829
991.718 | 9893.675 | 74.5844
991.81 | 9893.675 | 74.5872
991.923 | 9895.602 | 74.5896
992.026 | 9896.392 | 74.5919
992.109 | 9897.463 | 74.5911
992.219 | 9898.155 | 74.5957
992.328 | 9899.127 | 74.6015
992.423 | 9900.264 | 74.6031
992.51 | 9901.021 | 74.6057
992.628 | 9902.454 | 74.6103
992.715 | 9903.509 | 74.6102
992.823 | 9904.464 | 74.6136
992.907 | 9905.074 | 74.6193
993.024 | 9906.358 | 74.6214
993.123 | 9906.951 | 74.624
993.21 | 9908.747 | 74.6284
993.343 | 9909.455 | 74.6281
993.433 | 9910.493 | 74.6345
993.515 | 9911.514 | 74.6355
993.609 | 9912.437 | 74.6387
993.715 | 9913.063 | 74.642
993.812 | 9913.804 | 74.6422
993.909 | 9914.776 | 74.6471
994.004 | 9915.748 | 74.6495
994.115 | 9917.51 | 74.6496
994.251 | 9918.334 | 74.6552
994.3 | 9919.207 | 74.6576
994.431 | 9920.756 | 74.6595
994.526 | 9921.217 | 74.6652
994.604 | 9922.139 | 74.6645
994.715 | 9923.523 | 74.67
994.841 | 9924.758 | 74.675
994.908 | 9925.467 | 74.6777
995.001 | 9926.142 | 74.6811
995.111 | 9927.295 | 74.681
995.229 | 9928.745 | 74.6843
995.308 | 9929.42 | 74.6882
995.401 | 9930.359 | 74.6902
995.504 | 9931.463 | 74.6917
995.626 | 9932.583 | 74.6902
995.734 | 9933.818 | 74.6971
995.825 | 9934.575 | 74.6987
995.9 | 9935.498 | 74.6998
996 | 9936.124 | 74.703
996.105 | 9937.31 | 74.7072
996.203 | 9938.348 | 74.708
996.304 | 9939.468 | 74.7098
996.435 | 9940.028 | 74.7161
996.537 | 9941.527 | 74.7169
996.632 | 9942.647 | 74.7168
996.738 | 9943.487 | 74.7185
996.822 | 9944.064 | 74.7214
996.908 | 9945.052 | 74.7251
997.019 | 9946.518 | 74.7258
997.105 | 9947.095 | 74.7265
997.204 | 9947.902 | 74.7279
997.326 | 9949.582 | 74.7353
997.4 | 9950.274 | 74.7349
997.524 | 9951.213 | 74.7406
997.629 | 9952.745 | 74.7395
997.734 | 9953.453 | 74.7411
997.814 | 9954.161 | 74.7474
997.937 | 9955.15 | 74.7474
998.023 | 9956.006 | 74.7507
998.116 | 9957.851 | 74.7516
998.231 | 9958.494 | 74.7597
998.316 | 9959.581 | 74.7622
998.4 | 9960.125 | 74.761
998.521 | 9961.558 | 74.766
998.625 | 9962.348 | 74.7668
998.728 | 9963.452 | 74.7692
998.812 | 9964.424 | 74.7731
998.913 | 9965.742 | 74.7764
999.001 | 9965.742 | 74.7753
999.116 | 9967.438 | 74.7791
999.235 | 9968.493 | 74.78
999.331 | 9969.662 | 74.784
999.43 | 9970.453 | 74.7842
999.518 | 9971.524 | 74.7905
999.609 | 9972.43 | 74.7928
999.717 | 9972.99 | 74.7906
999.82 | 9974.67 | 74.7943
999.915 | 9975.444 | 74.7965
1000.012 | 9976.564 | 74.8008
1000.135 | 9977.174 | 74.803
1000.213 | 9978.03 | 74.804
1000.307 | 9979.678 | 74.8037
1000.413 | 9980.435 | 74.8092
1000.514 | 9981.028 | 74.812
1000.62 | 9982.56 | 74.8127
1000.711 | 9983.483 | 74.8167
1000.835 | 9984.488 | 74.8166
1000.908 | 9985.69 | 74.818
1001.005 | 9986.481 | 74.8228
1001.116 | 9987.502 | 74.827
1001.221 | 9988.392 | 74.8288
1001.303 | 9989.676 | 74.8311
1001.405 | 9990.401 | 74.833
1001.514 | 9991.044 | 74.8364
1001.617 | 9992.213 | 74.8432
1001.705 | 9993.679 | 74.8403
1001.804 | 9994.47 | 74.8455
1001.913 | 9995.738 | 74.8437
1002.004 | 9996.364 | 74.8381
1002.12 | 9997.567 | 74.841
1002.213 | 9998.292 | 74.8413
1002.31 | 9999.774 | 74.8408
1002.417 | 10000.268 | 74.8454
1002.509 | 10001.421 | 74.8476
1002.601 | 10002.327 | 74.8476
1002.727 | 10003.415 | 74.8504
1002.811 | 10004.37 | 74.8538
1002.901 | 10004.93 | 74.8563
1003.004 | 10006.478 | 74.8581
1003.105 | 10006.94 | 74.858
1003.209 | 10008.702 | 74.8619
1003.313 | 10009.493 | 74.8624
1003.404 | 10009.493 | 74.8653
1003.536 | 10011.453 | 74.8682
1003.601 | 10012.013 | 74.8725
1003.7 | 10013.628 | 74.8781
1003.802 | 10014.369 | 74.8774
1003.908 | 10015.258 | 74.8759
1004.003 | 10015.884 | 74.8815
1004.104 | 10017.663 | 74.8863
1004.225 | 10018.339 | 74.8867
1004.303 | 10018.899 | 74.8865
1004.424 | 10020.991 | 74.8892
1004.525 | 10021.847 | 74.8912
1004.614 | 10022.408 | 74.8926
1004.727 | 10023.923 | 74.8952
1004.837 | 10024.5 | 74.8999
1004.934 | 10025.966 | 74.8995
1005.008 | 10026.427 | 74.9043
1005.128 | 10027.498 | 74.9093
1005.234 | 10028.404 | 74.9126
1005.328 | 10028.964 | 74.9129
1005.42 | 10030.66 | 74.9178
1005.528 | 10031.912 | 74.9198
1005.625 | 10032.472 | 74.9249
1005.721 | 10033.51 | 74.9273
1005.8 | 10033.971 | 74.9292
1005.936 | 10035.207 | 74.93
1006.026 | 10036.722 | 74.9331
1006.13 | 10037.365 | 74.9357
1006.22 | 10037.908 | 74.9355
1006.318 | 10039.621 | 74.9414
1006.434 | 10040.544 | 74.9425
1006.534 | 10041.582 | 74.9446
1006.616 | 10042.504 | 74.9491
1006.728 | 10043.196 | 74.9526
1006.824 | 10044.843 | 74.9551
1006.919 | 10045.387 | 74.957
1007.035 | 10046.688 | 74.9582
1007.127 | 10047.232 | 74.9618
1007.233 | 10048.5 | 74.9665
1007.327 | 10049.62 | 74.9673
1007.428 | 10050.411 | 74.9696
1007.522 | 10051.531 | 74.9743
1007.61 | 10052.503 | 74.9763
1007.731 | 10053.294 | 74.9772
1007.821 | 10054.117 | 74.9801
1007.913 | 10055.567 | 74.9846
1008.019 | 10056.901 | 74.9838
1008.119 | 10057.659 | 74.9895
1008.226 | 10058.45 | 74.9967
1008.308 | 10059.735 | 74.9946
1008.429 | 10060.41 | 74.999
1008.517 | 10060.921 | 75.0014
1008.615 | 10062.617 | 75.0034
1008.722 | 10063.375 | 75.0079
1008.816 | 10064.034 | 75.0099
1008.919 | 10065.796 | 75.0147
1009.017 | 10066.472 | 75.0124
1009.118 | 10067.246 | 75.0138
1009.207 | 10068.366 | 75.0127
1009.326 | 10069.223 | 75.0153
1009.413 | 10069.898 | 75.0196
1009.508 | 10071.743 | 75.0177
1009.617 | 10072.385 | 75.0211
1009.725 | 10072.978 | 75.0244
1009.81 | 10073.901 | 75.0249
1009.904 | 10075.103 | 75.0298
1010.021 | 10076.57 | 75.0329
1010.101 | 10077.36 | 75.0349
1010.201 | 10078.629 | 75.0384
1010.31 | 10079.386 | 75.038
1010.4 | 10080.622 | 75.0412
1010.503 | 10081.643 | 75.0452
1010.601 | 10082.318 | 75.0463
1010.732 | 10083.62 | 75.0498
1010.805 | 10084.509 | 75.0523
1010.913 | 10085.316 | 75.0534
1011.049 | 10086.832 | 75.058
1011.115 | 10087.507 | 75.0581
1011.209 | 10088.693 | 75.0585
1011.3 | 10089.468 | 75.0626
1011.407 | 10089.929 | 75.0682
1011.51 | 10090.72 | 75.0687
1011.612 | 10092.482 | 75.0698
1011.731 | 10093.306 | 75.0716
1011.809 | 10094.179 | 75.0773
1011.917 | 10094.904 | 75.0788
1012.004 | 10095.826 | 75.0819
1012.14 | 10097.259 | 75.0861
1012.244 | 10098.808 | 75.0896
1012.307 | 10098.808 | 75.0921
1012.429 | 10100.34 | 75.0941
1012.508 | 10101.443 | 75.0964
1012.629 | 10102.514 | 75.0988
1012.7 | 10103.058 | 75.1032
1012.8 | 10104.622 | 75.1074
1012.903 | 10105.347 | 75.1036
1013.03 | 10106.747 | 75.1109
1013.143 | 10107.357 | 75.1135
1013.222 | 10108.378 | 75.1187
1013.346 | 10109.004 | 75.1201
1013.424 | 10110.075 | 75.1218
1013.504 | 10111.228 | 75.1209
1013.627 | 10112.562 | 75.1282
1013.714 | 10113.254 | 75.1302
1013.821 | 10114.275 | 75.1313
1013.901 | 10114.835 | 75.1337
1014.001 | 10115.873 | 75.1411
1014.118 | 10117.619 | 75.1408
1014.228 | 10118.081 | 75.1412
1014.319 | 10119.794 | 75.1475
1014.43 | 10120.42 | 75.1475
1014.518 | 10121.507 | 75.1487
1014.625 | 10122.891 | 75.1502
1014.729 | 10123.352 | 75.1535
1014.82 | 10124.11 | 75.1559
1014.931 | 10125.559 | 75.1601
1015.015 | 10126.58 | 75.1612
1015.122 | 10127.882 | 75.1656
1015.234 | 10128.442 | 75.1693
1015.318 | 10129.578 | 75.171
1015.412 | 10130.221 | 75.175
1015.506 | 10131.012 | 75.1736
1015.615 | 10132.181 | 75.1826
1015.701 | 10132.807 | 75.1832
1015.813 | 10134.405 | 75.1884
1015.914 | 10135.574 | 75.1905
1016.036 | 10136.135 | 75.1896
1016.13 | 10137.222 | 75.1945
1016.218 | 10138.573 | 75.1948
1016.324 | 10139.33 | 75.199
1016.412 | 10140.039 | 75.2038
1016.532 | 10141.554 | 75.2051
1016.616 | 10142.477 | 75.206
1016.707 | 10143.679 | 75.2101
1016.818 | 10144.47 | 75.211
1016.923 | 10145.079 | 75.2131
1017.016 | 10146.595 | 75.2212
1017.116 | 10147.039 | 75.2202
1017.228 | 10148.407 | 75.2209
1017.316 | 10149.477 | 75.2226
1017.423 | 10150.4 | 75.2243
1017.516 | 10151.009 | 75.2295
1017.627 | 10152.426 | 75.2307
1017.704 | 10153.464 | 75.2346
1017.82 | 10154.007 | 75.2364
1017.932 | 10155.44 | 75.236
1018.032 | 10156.314 | 75.2394
1018.109 | 10156.972 | 75.2386
1018.223 | 10158.356 | 75.2431
1018.311 | 10159.41 | 75.2476
1018.401 | 10160.646 | 75.2504
1018.501 | 10161.453 | 75.2516
1018.619 | 10161.997 | 75.2546
1018.705 | 10162.804 | 75.2578
1018.801 | 10164.616 | 75.259
1018.911 | 10165.291 | 75.262
1019.019 | 10165.901 | 75.2631
1019.103 | 10166.823 | 75.2662
1019.249 | 10168.619 | 75.2712
1019.311 | 10169.31 | 75.2709
1019.437 | 10170.282 | 75.2584
1019.514 | 10170.991 | 75.2507
1019.618 | 10171.781 | 75.2425
1019.727 | 10173.363 | 75.233
1019.837 | 10174.433 | 75.223
1019.915 | 10174.993 | 75.2225
1020.01 | 10176.015 | 75.2154
1020.101 | 10176.723 | 75.2163
1020.234 | 10178.436 | 75.2112
1020.301 | 10178.963 | 75.2155
1020.403 | 10180.644 | 75.2113
1020.503 | 10181.319 | 75.2098
1020.612 | 10181.994 | 75.2097
1020.704 | 10183.098 | 75.2107
1020.811 | 10184.416 | 75.208
1020.905 | 10185.338 | 75.2109
1021.01 | 10186.014 | 75.208
1021.124 | 10187.513 | 75.2071
1021.21 | 10187.957 | 75.2027
1021.33 | 10189.572 | 75.1974
1021.426 | 10190.84 | 75.1983
1021.501 | 10191.45 | 75.1967
1021.622 | 10192.504 | 75.1979
1021.739 | 10193.196 | 75.1955
1021.831 | 10194.019 | 75.1969
1021.921 | 10195.634 | 75.1972
1022.047 | 10196.243 | 75.1958
1022.137 | 10197.347 | 75.1967
1022.2 | 10198.006 | 75.1976
1022.327 | 10199.702 | 75.1968
1022.4 | 10200.246 | 75.1994
1022.529 | 10201.745 | 75.1984
1022.632 | 10202.371 | 75.1985
1022.702 | 10203.129 | 75.2015
1022.825 | 10204.183 | 75.2005
1022.909 | 10204.875 | 75.2008
1023.001 | 10206.044 | 75.1992
1023.121 | 10207.445 | 75.2074
1023.231 | 10208.482 | 75.2055
1023.346 | 10209.405 | 75.2045
1023.423 | 10210.245 | 75.2048
1023.522 | 10211.299 | 75.2059
1023.634 | 10212.65 | 75.2082
1023.714 | 10213.572 | 75.2062
1023.826 | 10214.33 | 75.2082
1023.927 | 10215.055 | 75.2096
1024.025 | 10215.895 | 75.2104
1024.121 | 10216.9 | 75.2112
1024.212 | 10218.531 | 75.2107
1024.328 | 10219.107 | 75.2107
1024.416 | 10220.771 | 75.2104
1024.542 | 10221.38 | 75.2136
1024.61 | 10222.517 | 75.2155
1024.719 | 10223.291 | 75.2138
1024.825 | 10224.576 | 75.2161
1024.907 | 10225.367 | 75.2174
1025.018 | 10226.47 | 75.217
1025.124 | 10227.146 | 75.2216
1025.214 | 10228.464 | 75.2208
1025.321 | 10229.073 | 75.2208
1025.434 | 10230.457 | 75.2221
1025.5 | 10230.457 | 75.2209
1025.608 | 10232.384 | 75.2211
1025.712 | 10233.01 | 75.223
1025.805 | 10234.69 | 75.2286
1025.908 | 10235.399 | 75.2253
1026.024 | 10236.058 | 75.2283
1026.113 | 10237.738 | 75.2289
1026.203 | 10238.331 | 75.2313
1026.321 | 10239.533 | 75.2346
1026.406 | 10240.324 | 75.232
1026.519 | 10241.032 | 75.2369
1026.606 | 10242.68 | 75.2391
1026.705 | 10243.47 | 75.238
1026.822 | 10244.047 | 75.2379
1026.9 | 10245.612 | 75.2418
1027.006 | 10246.386 | 75.2419
1027.106 | 10246.962 | 75.2447
1027.203 | 10248.445 | 75.2426
1027.306 | 10248.923 | 75.242
1027.408 | 10250.669 | 75.2458
1027.506 | 10251.361 | 75.2421
1027.614 | 10252.052 | 75.2447
1027.741 | 10253.7 | 75.2462
1027.819 | 10254.177 | 75.2475
1027.907 | 10255.38 | 75.2471
1028.011 | 10256.286 | 75.2474
1028.14 | 10257.538 | 75.2492
1028.219 | 10258.131 | 75.2494
1028.304 | 10259.383 | 75.2485
1028.4 | 10260.272 | 75.2491
1028.504 | 10261.425 | 75.2509
1028.607 | 10261.985 | 75.2455
1028.736 | 10263.501 | 75.2379
1028.805 | 10264.11 | 75.2343
1028.911 | 10265.445 | 75.2309
1029.002 | 10266.137 | 75.2296
1029.101 | 10267.323 | 75.2272
1029.231 | 10268.476 | 75.2252
1029.301 | 10269.052 | 75.2227
1029.426 | 10270.979 | 75.2181
1029.529 | 10271.49 | 75.2164
1029.602 | 10272.61 | 75.219
1029.727 | 10273.137 | 75.2041
1029.826 | 10274.686 | 75.1697
1029.927 | 10275.164 | 75.1684
1030.015 | 10275.872 | 75.1695
1030.107 | 10277.008 | 75.164
1030.232 | 10278.606 | 75.1632
1030.328 | 10279.463 | 75.1602
1030.429 | 10280.567 | 75.1577
1030.526 | 10281.884 | 75.1558
1030.642 | 10282.313 | 75.1522
1030.702 | 10283.334 | 75.1524
1030.825 | 10284.174 | 75.1524
1030.909 | 10284.882 | 75.1455
1031.022 | 10286.414 | 75.1478
1031.104 | 10286.958 | 75.1464
1031.221 | 10288.506 | 75.1435
1031.3 | 10289.033 | 75.1439
1031.429 | 10290.582 | 75.1453
1031.535 | 10291.29 | 75.1423
1031.62 | 10292.592 | 75.1402
1031.733 | 10293.152 | 75.1422
1031.818 | 10293.942 | 75.1396
1031.913 | 10295.145 | 75.138
1032.019 | 10296.611 | 75.1403
1032.141 | 10297.155 | 75.137
1032.229 | 10298.258 | 75.1362
1032.317 | 10298.917 | 75.138
1032.414 | 10300.564 | 75.1379
1032.511 | 10301.174 | 75.1379
1032.622 | 10302.277 | 75.1355
1032.715 | 10303.776 | 75.1331
1032.817 | 10304.485 | 75.1321
1032.909 | 10305.16 | 75.1324
1033.007 | 10305.934 | 75.1312
1033.111 | 10307.73 | 75.1302
1033.23 | 10308.241 | 75.1319
1033.336 | 10309.476 | 75.1298
1033.407 | 10310.629 | 75.1249
1033.516 | 10311.337 | 75.124
1033.602 | 10311.337 | 75.1244
1033.718 | 10313.479 | 75.1223
1033.815 | 10313.99 | 75.1224
1033.925 | 10315.373 | 75.1223
1034.013 | 10316.411 | 75.1175
1034.114 | 10317.564 | 75.1043
1034.218 | 10318.338 | 75.1046
1034.3 | 10318.931 | 75.1004
1034.406 | 10320.661 | 75.099
1034.51 | 10321.419 | 75.0973
1034.601 | 10321.814 | 75.0908
1034.706 | 10323.478 | 75.0927
1034.819 | 10324.021 | 75.0905
1034.91 | 10325.504 | 75.0878
1035.006 | 10326.311 | 75.0847
1035.108 | 10327.464 | 75.0841
1035.212 | 10328.551 | 75.0845
1035.325 | 10329.144 | 75.081
1035.405 | 10330.264 | 75.0802
1035.501 | 10331.582 | 75.0793
1035.603 | 10332.324 | 75.0755
1035.716 | 10332.999 | 75.0741
1035.805 | 10334.646 | 75.0738
1035.905 | 10335.322 | 75.0691
1036.009 | 10335.931 | 75.0674
1036.11 | 10337.677 | 75.0671
1036.204 | 10338.32 | 75.0659
1036.307 | 10339.11 | 75.0612
1036.43 | 10340.56 | 75.0596
1036.521 | 10341.038 | 75.0591
1036.613 | 10341.795 | 75.0564
1036.701 | 10343.624 | 75.0532
1036.801 | 10344.283 | 75.0521
1036.908 | 10345.666 | 75.0437
1037.004 | 10346.243 | 75.0465
1037.113 | 10347.281 | 75.0382
1037.205 | 10347.89 | 75.0406
1037.308 | 10348.664 | 75.0356
1037.412 | 10350.427 | 75.036
1037.513 | 10351.234 | 75.0302
1037.635 | 10352.404 | 75.0334
1037.739 | 10353.474 | 75.0303
1037.804 | 10354.644 | 75.027
1037.911 | 10355.402 | 75.0241
1038.035 | 10356.275 | 75.0251
1038.128 | 10357.856 | 75.0188
1038.221 | 10358.581 | 75.0169
1038.334 | 10359.207 | 75.0167
1038.426 | 10360.096 | 75.0117
1038.505 | 10361.134 | 75.005
1038.603 | 10361.925 | 74.987
1038.72 | 10363.473 | 74.9746
1038.826 | 10364.873 | 74.9682
1038.937 | 10365.318 | 74.9657
1039.03 | 10366.34 | 74.9583
1039.13 | 10367.493 | 74.9528
1039.218 | 10368.465 | 74.9485
1039.337 | 10369.14 | 74.9459
1039.436 | 10370.573 | 74.9432
1039.519 | 10371.495 | 74.9404
1039.641 | 10372.187 | 74.9374
1039.731 | 10373.077 | 74.9311
1039.817 | 10373.917 | 74.93
1039.926 | 10375.68 | 74.9276
1040.04 | 10376.52 | 74.9232
1040.104 | 10376.52 | 74.9233
1040.231 | 10378.365 | 74.9152
1040.322 | 10379.089 | 74.9159
1040.417 | 10380.572 | 74.9114
1040.529 | 10381.099 | 74.9103
1040.627 | 10382.12 | 74.9087
1040.729 | 10383.504 | 74.9064
1040.82 | 10384.492 | 74.9035
1040.91 | 10385.497 | 74.9032
1041.012 | 10386.008 | 74.8974
1041.116 | 10387.737 | 74.8979
1041.214 | 10388.528 | 74.8968
1041.319 | 10389.797 | 74.8921
1041.43 | 10390.423 | 74.8878
1041.526 | 10391.427 | 74.8867
1041.62 | 10392.004 | 74.8817
1041.732 | 10393.404 | 74.8809
1041.808 | 10394.475 | 74.877
1041.921 | 10395.051 | 74.8744
1042.018 | 10395.809 | 74.8737
1042.113 | 10397.522 | 74.8702
1042.225 | 10398.066 | 74.8683
1042.306 | 10398.857 | 74.8629
1042.41 | 10400.405 | 74.8598
1042.509 | 10401.311 | 74.8586
1042.62 | 10402.497 | 74.8548
1042.705 | 10403.304 | 74.8533
1042.814 | 10404.49 | 74.8492
1042.912 | 10405.561 | 74.8448
1043.029 | 10406.137 | 74.8419
1043.121 | 10406.879 | 74.8384
1043.215 | 10408.542 | 74.8377
1043.306 | 10409.07 | 74.8358
1043.421 | 10410.503 | 74.8336
1043.503 | 10411.293 | 74.8334
1043.619 | 10411.969 | 74.8294
1043.713 | 10413.402 | 74.8242
1043.814 | 10414.308 | 74.8218
1043.906 | 10414.901 | 74.8202
1044.008 | 10416.515 | 74.8184
1044.117 | 10417.322 | 74.8143
1044.202 | 10417.915 | 74.8129
1044.301 | 10419.579 | 74.8039
1044.436 | 10420.238 | 74.801
1044.513 | 10420.946 | 74.8018
1044.608 | 10421.885 | 74.8005
1044.706 | 10422.676 | 74.7926
1044.8 | 10423.664 | 74.7903
1044.913 | 10425.427 | 74.7888
1045.004 | 10426.432 | 74.7867
1045.126 | 10427.815 | 74.7839
1045.213 | 10428.441 | 74.7813
1045.307 | 10429.463 | 74.7757
1045.441 | 10430.072 | 74.7695
1045.527 | 10431.06 | 74.7644
1045.605 | 10432.082 | 74.7584
1045.714 | 10432.79 | 74.7507
1045.8 | 10434.635 | 74.7454
1045.9 | 10435.409 | 74.738
1046.025 | 10436.529 | 74.7289
1046.135 | 10437.089 | 74.719
1046.217 | 10437.93 | 74.6891
1046.305 | 10439 | 74.6818
1046.427 | 10440.549 | 74.6747
1046.518 | 10441.241 | 74.6705
1046.601 | 10442.328 | 74.6638
1046.736 | 10443.036 | 74.6607
1046.821 | 10443.959 | 74.6572
1046.901 | 10445.161 | 74.6532
1047 | 10445.738 | 74.6503
1047.136 | 10447.171 | 74.6397
1047.212 | 10447.961 | 74.6351
1047.322 | 10449.625 | 74.6183
1047.418 | 10450.202 | 74.604
1047.501 | 10451.305 | 74.6025
1047.632 | 10451.964 | 74.5964
1047.703 | 10452.903 | 74.5911
1047.828 | 10454.682 | 74.5877
1047.927 | 10455.424 | 74.5795
1048.033 | 10456.33 | 74.5712
1048.107 | 10456.939 | 74.5638
1048.216 | 10458.718 | 74.553
1048.329 | 10459.393 | 74.548
1048.431 | 10460.069 | 74.5483
1048.516 | 10460.909 | 74.5425
1048.614 | 10462.737 | 74.5358
1048.727 | 10463.232 | 74.5327
1048.834 | 10464.434 | 74.5279
1048.921 | 10465.488 | 74.5227
1049.016 | 10466.411 | 74.521
1049.11 | 10466.872 | 74.5187
1049.231 | 10468.585 | 74.5111
1049.333 | 10469.425 | 74.5059
1049.428 | 10470.479 | 74.5042
1049.516 | 10471.435 | 74.5013
1049.604 | 10472.028 | 74.4971
1049.725 | 10473.543 | 74.4942
1049.828 | 10474.4 | 74.4903
1049.939 | 10475.487 | 74.4834
1050.028 | 10476.558 | 74.4813
1050.109 | 10477.332 | 74.4797
1050.223 | 10478.057 | 74.4769
1050.319 | 10478.848 | 74.4735
1050.414 | 10480.511 | 74.4699
1050.527 | 10481.055 | 74.4656
1050.601 | 10481.862 | 74.4617
1050.707 | 10482.966 | 74.4577
1050.814 | 10484.514 | 74.4515
1050.905 | 10485.288 | 74.4436
1051.004 | 10486.425 | 74.439
1051.113 | 10487.529 | 74.4363
1051.219 | 10488.319 | 74.4319
1051.303 | 10488.962 | 74.4272
1051.414 | 10490.345 | 74.4248
1051.511 | 10491.367 | 74.4212
1051.612 | 10492.536 | 74.4206
1051.703 | 10493.311 | 74.4162
1051.811 | 10493.838 | 74.411
1051.916 | 10494.694 | 74.4067
1052.013 | 10496.44 | 74.4019
1052.117 | 10497.231 | 74.396
1052.21 | 10497.923 | 74.3936
1052.301 | 10499.191 | 74.3883
1052.407 | 10499.949 | 74.3853
1052.509 | 10501.481 | 74.3799
1052.623 | 10501.992 | 74.3777
1052.72 | 10502.848 | 74.376
1052.803 | 10503.804 | 74.3754
1052.91 | 10505.006 | 74.3699
1053.049 | 10506.225 | 74.3612
1053.116 | 10507.082 | 74.3614
1053.215 | 10508.087 | 74.3598
1053.307 | 10509.388 | 74.3543
1053.403 | 10510.574 | 74.3507
1053.547 | 10511.76 | 74.3448
1053.605 | 10511.76 | 74.3432
1053.712 | 10512.864 | 74.3367
1053.801 | 10514.412 | 74.3363
1053.903 | 10514.89 | 74.3347
1054.003 | 10516.224 | 74.3302
1054.128 | 10517.196 | 74.3252
1054.205 | 10517.904 | 74.3222
1054.3 | 10518.876 | 74.3167
1054.435 | 10520.474 | 74.3139
1054.504 | 10520.968 | 74.3096
1054.628 | 10522.467 | 74.3085
1054.726 | 10523.834 | 74.305
1054.802 | 10523.834 | 74.3025
1054.929 | 10525.284 | 74.3006
1055.012 | 10525.86 | 74.2975
1055.101 | 10526.75 | 74.2934
1055.233 | 10528.48 | 74.2875
1055.334 | 10529.517 | 74.2879
1055.429 | 10530.539 | 74.286
1055.505 | 10531.329 | 74.2829
1055.62 | 10532.812 | 74.2794
1055.747 | 10533.372 | 74.2781
1055.829 | 10534.558 | 74.2748
1055.901 | 10535.052 | 74.2723
1056.021 | 10536.452 | 74.2685
1056.122 | 10537.787 | 74.2675
1056.202 | 10538.33 | 74.2657
1056.325 | 10539.533 | 74.2639
1056.427 | 10539.961 | 74.2625
1056.518 | 10541.757 | 74.2623
1056.626 | 10542.514 | 74.2571
1056.741 | 10543.305 | 74.2558
1056.822 | 10544.359 | 74.2546
1056.932 | 10545.496 | 74.2502
1057.016 | 10546.418 | 74.2459
1057.136 | 10547.16 | 74.2467
1057.214 | 10547.934 | 74.2414
1057.32 | 10549.746 | 74.2423
1057.416 | 10550.553 | 74.2407
1057.51 | 10551.129 | 74.2384
1057.63 | 10552.2 | 74.2351
1057.702 | 10552.843 | 74.2351
1057.82 | 10554.622 | 74.23
1057.939 | 10555.297 | 74.2317
1058.01 | 10556.467 | 74.2267
1058.123 | 10557.027 | 74.2271
1058.217 | 10558.526 | 74.2238
1058.307 | 10559.086 | 74.2248
1058.414 | 10560.058 | 74.218
1058.531 | 10561.474 | 74.2182
1058.614 | 10562.413 | 74.2183
1058.717 | 10563.023 | 74.2155
1058.801 | 10563.748 | 74.2186
1058.922 | 10565.527 | 74.2172
1059.024 | 10566.416 | 74.2102
1059.115 | 10566.993 | 74.211
1059.235 | 10568.277 | 74.2102
1059.325 | 10569.002 | 74.2084
1059.405 | 10570.633 | 74.2088
1059.508 | 10571.341 | 74.2051
1059.604 | 10571.918 | 74.2038
1059.701 | 10573.565 | 74.2019
1059.824 | 10574.356 | 74.202
1059.915 | 10574.998 | 74.1978
1060.028 | 10576.399 | 74.1972
1060.104 | 10577.436 | 74.1965
1060.212 | 10578.688 | 74.1957
1060.31 | 10579.462 | 74.1951
1060.404 | 10580.072 | 74.192
1060.5 | 10580.896 | 74.1912
1060.62 | 10581.834 | 74.1899
1060.716 | 10582.806 | 74.1892
1060.812 | 10583.729 | 74.1887
1060.906 | 10584.701 | 74.1857
1061.03 | 10586.579 | 74.1861
1061.125 | 10587.188 | 74.1807
1061.213 | 10587.863 | 74.1844
1061.309 | 10588.704 | 74.1784
1061.405 | 10589.692 | 74.1796
1061.506 | 10591.471 | 74.1755
1061.629 | 10592.278 | 74.1769
1061.728 | 10593.827 | 74.175
1061.846 | 10594.733 | 74.173
1061.913 | 10595.408 | 74.1672
1062.009 | 10596.66 | 74.1594
1062.13 | 10597.879 | 74.1557
1062.24 | 10598.455 | 74.155
1062.308 | 10598.455 | 74.1551
1062.429 | 10600.317 | 74.154
1062.508 | 10600.86 | 74.1515
1062.627 | 10602.508 | 74.1481
1062.726 | 10603.792 | 74.1468
1062.808 | 10604.369 | 74.143
1062.905 | 10605.588 | 74.1455
1063.035 | 10606.148 | 74.1431
1063.122 | 10607.812 | 74.1417
1063.249 | 10608.372 | 74.1399
1063.3 | 10609.525 | 74.1405
1063.402 | 10610.036 | 74.139
1063.529 | 10611.535 | 74.1346
1063.622 | 10611.535 | 74.134
1063.719 | 10613.445 | 74.1355
1063.844 | 10614.121 | 74.1339
1063.929 | 10615.027 | 74.1345
1064.001 | 10615.834 | 74.131
1064.131 | 10617.366 | 74.1303
1064.237 | 10618.453 | 74.128
1064.324 | 10619.524 | 74.1256
1064.403 | 10620.298 | 74.1262
1064.529 | 10621.846 | 74.1247
1064.631 | 10622.456 | 74.1257
1064.723 | 10623.444 | 74.1203
1064.806 | 10623.922 | 74.1201
1064.915 | 10625.685 | 74.1169
1065.031 | 10626.179 | 74.1156
1065.102 | 10626.871 | 74.1129
1065.225 | 10628.518 | 74.1105
1065.329 | 10629.226 | 74.1092
1065.416 | 10630.511 | 74.1037
1065.522 | 10631.763 | 74.1058
1065.623 | 10632.488 | 74.1061
1065.729 | 10633.196 | 74.1022
1065.81 | 10634.662 | 74.1034
1065.911 | 10635.354 | 74.1022
1066.015 | 10636.029 | 74.1003
1066.1 | 10636.82 | 74.0977
1066.219 | 10638.451 | 74.0938
1066.33 | 10639.11 | 74.0936
1066.424 | 10640.098 | 74.096
1066.51 | 10640.806 | 74.0923
1066.619 | 10642.058 | 74.0919
1066.733 | 10643.376 | 74.0892
1066.82 | 10644.463 | 74.0879
1066.926 | 10645.386 | 74.0848
1067.007 | 10645.995 | 74.0841
1067.118 | 10647.28 | 74.0827
1067.207 | 10648.285 | 74.086
1067.314 | 10649.685 | 74.0829
1067.405 | 10650.311 | 74.0808
1067.512 | 10651.481 | 74.0796
1067.615 | 10652.733 | 74.077
1067.715 | 10653.425 | 74.0748
1067.822 | 10654.331 | 74.0723
1067.914 | 10654.956 | 74.0715
1068.029 | 10656.357 | 74.0698
1068.105 | 10657.394 | 74.0672
1068.209 | 10658.646 | 74.0701
1068.307 | 10659.338 | 74.0684
1068.414 | 10660.228 | 74.0702
1068.513 | 10661.43 | 74.0656
1068.602 | 10662.237 | 74.0634
1068.711 | 10663.077 | 74.0649
1068.803 | 10663.901 | 74.063
1068.904 | 10665.4 | 74.0609
1069.017 | 10665.944 | 74.0634
1069.136 | 10667.607 | 74.0578
1069.233 | 10668.546 | 74.0495
1069.305 | 10669.041 | 74.0507
1069.403 | 10669.864 | 74.0507
1069.505 | 10671.594 | 74.0483
1069.602 | 10672.319 | 74.0481
1069.728 | 10673.538 | 74.0476
1069.82 | 10674.098 | 74.0485
1069.906 | 10675.333 | 74.0503
1070.039 | 10676.025 | 74.0482
1070.145 | 10677.738 | 74.0472
1070.207 | 10678.628 | 74.0449
1070.302 | 10679.287 | 74.0475
1070.407 | 10679.88 | 74.0475
1070.503 | 10680.654 | 74.0442
1070.625 | 10682.499 | 74.0482
1070.725 | 10683.8 | 74.048
1070.806 | 10684.327 | 74.0514
1070.9 | 10685.53 | 74.0481
1071.032 | 10686.156 | 74.0516
1071.102 | 10686.864 | 74.0431
1071.208 | 10688.363 | 74.0463
1071.336 | 10689.154 | 74.0494
1071.439 | 10689.944 | 74.0492
1071.53 | 10691.575 | 74.0464
1071.622 | 10692.481 | 74.0458
1071.734 | 10693.107 | 74.0428
1071.829 | 10694.507 | 74.0456
1071.919 | 10695.413 | 74.0433
1072.006 | 10695.99 | 74.0416
1072.103 | 10696.879 | 74.041
1072.227 | 10698.51 | 74.0365
1072.305 | 10699.218 | 74.0364
1072.424 | 10700.24 | 74.0341
1072.529 | 10701.475 | 74.0356
1072.623 | 10702.48 | 74.0368
1072.702 | 10702.941 | 74.0338
1072.819 | 10704.572 | 74.0305
1072.918 | 10705.116 | 74.0298
1073.004 | 10705.906 | 74.0268
1073.119 | 10707.405 | 74.0267
1073.22 | 10708.575 | 74.0267
1073.32 | 10709.036 | 74.0226
1073.437 | 10710.42 | 74.022
1073.522 | 10711.474 | 74.0192
1073.617 | 10712.561 | 74.019
1073.72 | 10713.418 | 74.0179
1073.831 | 10714.093 | 74.0134
1073.918 | 10715.74 | 74.0101
1074.028 | 10716.35 | 74.0116
1074.111 | 10717.47 | 74.0072
1074.23 | 10718.063 | 74.0077
1074.301 | 10718.87 | 74.0103
1074.41 | 10720.073 | 74.0091
1074.517 | 10721.522 | 74.0049
1074.63 | 10722.082 | 74.0066
1074.718 | 10723.73 | 74.006
1074.817 | 10724.52 | 74.0066
1074.917 | 10725.048 | 74.0051
1075.007 | 10726.448 | 74.0034
1075.125 | 10727.041 | 74.0042
1075.21 | 10728.655 | 74.0041
1075.327 | 10729.182 | 74.0052
1075.426 | 10730.286 | 74.0026
1075.515 | 10731.175 | 74.0036
1075.615 | 10732.707 | 74.0031
1075.725 | 10733.317 | 74.0067
1075.806 | 10734.305 | 74.0032
1075.907 | 10735.409 | 74.002
1076.021 | 10736.002 | 74.0042
1076.108 | 10737.649 | 74.0038
1076.21 | 10738.341 | 74.0056
1076.311 | 10738.934 | 74.0038
1076.402 | 10740.532 | 74.0065
1076.51 | 10741.29 | 74.0041
1076.606 | 10742.624 | 74.0064
1076.703 | 10743.382 | 74.0014
1076.829 | 10744.007 | 74.0027
1076.919 | 10745.474 | 74.0041
1077.026 | 10746.132 | 74.0024
1077.102 | 10746.857 | 74.0049
1077.21 | 10747.879 | 74.0031
1077.335 | 10749.345 | 74.0028
1077.421 | 10749.888 | 74.0039
1077.548 | 10751.552 | 74.0035
1077.62 | 10752.211 | 74.0021
1077.707 | 10753.1 | 74.0017
1077.831 | 10754.319 | 74.003
1077.902 | 10755.374 | 74.0014
1078.007 | 10756.313 | 74.0037
1078.105 | 10756.955 | 73.9955
1078.207 | 10757.729 | 73.9977
1078.314 | 10759.278 | 73.9967
1078.429 | 10760.513 | 73.9943
1078.504 | 10760.974 | 73.9848
1078.613 | 10761.831 | 73.9853
1078.727 | 10763.511 | 73.9881
1078.8 | 10764.532 | 73.984
1078.934 | 10765.208 | 73.9824
1079.033 | 10766.526 | 73.9818
1079.102 | 10767.58 | 73.9802
1079.236 | 10768.156 | 73.9794
1079.34 | 10769.672 | 73.9758
1079.405 | 10769.672 | 73.9765
1079.5 | 10771.237 | 73.9708
1079.603 | 10772.357 | 73.9711
1079.722 | 10772.933 | 73.9586
1079.8 | 10773.905 | 73.9546
1079.921 | 10775.618 | 73.953
1080.044 | 10776.129 | 73.9566
1080.101 | 10777.019 | 73.9544
1080.221 | 10778.452 | 73.9555
1080.31 | 10778.913 | 73.9537
1080.43 | 10780.478 | 73.9529
1080.526 | 10781.779 | 73.9543
1080.651 | 10782.405 | 73.9542
1080.72 | 10783.558 | 73.954
1080.806 | 10784.332 | 73.9562
1080.918 | 10785.749 | 73.9528
1081.029 | 10786.441 | 73.9534
1081.11 | 10787.166 | 73.95
1081.226 | 10788.846 | 73.9507
1081.315 | 10789.39 | 73.9483
1081.421 | 10790.576 | 73.9501
1081.542 | 10791.366 | 73.9506
1081.622 | 10791.992 | 73.9518
1081.733 | 10793.392 | 73.9523
1081.821 | 10794.43 | 73.9507
1081.914 | 10795.732 | 73.9506
1082.043 | 10796.292 | 73.9492
1082.114 | 10797.346 | 73.9549
1082.22 | 10798.746 | 73.951
1082.331 | 10799.356 | 73.9497
1082.413 | 10800.377 | 73.9527
1082.505 | 10800.92 | 73.9511
1082.624 | 10802.601 | 73.951
1082.718 | 10803.391 | 73.9546
1082.827 | 10804.33 | 73.9545
1082.911 | 10805.763 | 73.9545
1083.023 | 10806.373 | 73.9513
1083.117 | 10807.378 | 73.9527
1083.237 | 10808.415 | 73.9558
1083.313 | 10809.486 | 73.9558
1083.413 | 10810.079 | 73.955
1083.519 | 10811.694 | 73.953
1083.605 | 10811.694 | 73.951
1083.723 | 10813.258 | 73.9528
1083.813 | 10814.033 | 73.9535
1083.916 | 10815.729 | 73.9533
1084.007 | 10816.289 | 73.954
1084.113 | 10817.344 | 73.9531
1084.215 | 10818.019 | 73.953
1084.324 | 10818.843 | 73.9555
1084.408 | 10819.798 | 73.9552
1084.507 | 10821.594 | 73.9551
1084.606 | 10822.302 | 73.9546
1084.723 | 10822.977 | 73.9567
1084.801 | 10824.526 | 73.9575
1084.907 | 10825.596 | 73.9587
1085.01 | 10826.321 | 73.9565
1085.111 | 10827.03 | 73.9579
1085.209 | 10828.644 | 73.9576
1085.308 | 10829.352 | 73.9592
1085.403 | 10830.044 | 73.958
1085.511 | 10831.082 | 73.9577
1085.619 | 10831.807 | 73.957
1085.706 | 10833.619 | 73.9581
1085.812 | 10834.327 | 73.9588
1085.902 | 10835.365 | 73.9585
1086.039 | 10836.617 | 73.9549
1086.108 | 10837.605 | 73.9582
1086.202 | 10838.396 | 73.9586
1086.306 | 10839.071 | 73.959
1086.409 | 10840.356 | 73.9545
1086.514 | 10840.982 | 73.9586
1086.601 | 10842.58 | 73.9544
1086.701 | 10843.255 | 73.9623
1086.804 | 10843.832 | 73.9613
1086.903 | 10845.413 | 73.9613
1087.028 | 10846.813 | 73.9634
1087.133 | 10847.67 | 73.9642
1087.222 | 10848.263 | 73.9626
1087.306 | 10849.333 | 73.9616
1087.409 | 10849.926 | 73.9611
1087.53 | 10851.557 | 73.9635
1087.623 | 10852.776 | 73.9637
1087.701 | 10852.776 | 73.9617
1087.827 | 10854.506 | 73.9625
1087.904 | 10855.297 | 73.9608
1088 | 10856.351 | 73.9605
1088.106 | 10856.878 | 73.9665
1088.22 | 10858.558 | 73.9668
1088.344 | 10859.118 | 73.9666
1088.4 | 10860.057 | 73.968
1088.523 | 10861.441 | 73.9666
1088.638 | 10862.561 | 73.9653
1088.73 | 10863.516 | 73.9699
1088.8 | 10863.978 | 73.9691
1088.923 | 10865.411 | 73.9701
1089.031 | 10866.514 | 73.9701
1089.119 | 10867.387 | 73.9702
1089.225 | 10867.948 | 73.9715
1089.32 | 10869.76 | 73.9744
1089.432 | 10870.369 | 73.9741
1089.537 | 10871.374 | 73.9748
1089.602 | 10871.95 | 73.9783
1089.721 | 10873.4 | 73.9816
1089.835 | 10874.009 | 73.9782
1089.928 | 10874.932 | 73.9759
1090.013 | 10876.497 | 73.9794
1090.136 | 10877.057 | 73.9777
1090.226 | 10877.946 | 73.9766
1090.312 | 10879.693 | 73.9792
1090.4 | 10880.253 | 73.9764
1090.533 | 10881.307 | 73.98
1090.636 | 10882.724 | 73.9794
1090.728 | 10883.185 | 73.9798
1090.826 | 10884.404 | 73.9815
1090.92 | 10885.425 | 73.9847
1091.017 | 10886.71 | 73.9853
1091.116 | 10887.501 | 73.987
1091.237 | 10888.094 | 73.9861
1091.308 | 10889.593 | 73.9879
1091.429 | 10890.367 | 73.9881
1091.521 | 10891.223 | 73.9872
1091.619 | 10891.783 | 73.9896
1091.706 | 10893.398 | 73.9899
1091.81 | 10894.32 | 73.9885
1091.913 | 10895.473 | 73.9891
1092.01 | 10896.297 | 73.9878
1092.109 | 10897.417 | 73.9949
1092.233 | 10897.994 | 73.9921
1092.321 | 10899.081 | 73.9937
1092.406 | 10900.596 | 73.994
1092.506 | 10901.403 | 73.994
1092.631 | 10901.996 | 73.9973
1092.72 | 10903.1 | 73.9985
1092.81 | 10904.632 | 74.0005
1092.91 | 10905.357 | 74.0017
1093.024 | 10906.016 | 74.0004
1093.125 | 10907.119 | 74.0063
1093.208 | 10907.96 | 74.0048
1093.312 | 10909.08 | 74.0058
1093.429 | 10910.348 | 74.0056
1093.514 | 10911.386 | 74.0114
1093.611 | 10911.386 | 74.0093
1093.704 | 10913.264 | 74.0111
1093.803 | 10914.549 | 74.0115
1093.901 | 10915.208 | 74.0144
1094.008 | 10916.097 | 74.0162
1094.109 | 10917.431 | 74.0203
1094.209 | 10917.876 | 74.0213
1094.314 | 10918.634 | 74.0205
1094.406 | 10920.298 | 74.0238
1094.504 | 10920.858 | 74.0234
1094.625 | 10922.324 | 74.0268
1094.702 | 10923.361 | 74.0262
1094.81 | 10923.922 | 74.03
1094.911 | 10924.811 | 74.0312
1095.009 | 10925.668 | 74.03
1095.113 | 10927.364 | 74.0299
1095.238 | 10928.583 | 74.0362
1095.31 | 10929.11 | 74.0361
1095.407 | 10929.852 | 74.0377
1095.501 | 10930.659 | 74.0404
1095.636 | 10932.421 | 74.0433
1095.707 | 10933.031 | 74.0394
1095.808 | 10934.053 | 74.0437
1095.902 | 10934.646 | 74.0419
1096.015 | 10936.409 | 74.0453
1096.143 | 10937.216 | 74.045
1096.206 | 10937.974 | 74.0484
1096.335 | 10939.605 | 74.0472
1096.428 | 10940.263 | 74.0485
1096.523 | 10941.73 | 74.0468
1096.605 | 10942.306 | 74.0501
1096.74 | 10943.476 | 74.0548
1096.84 | 10944.085 | 74.0574
1096.923 | 10945.732 | 74.0562
1097.04 | 10946.375 | 74.0568
1097.123 | 10946.968 | 74.0576
1097.227 | 10948.599 | 74.0583
1097.325 | 10949.093 | 74.0587
1097.42 | 10950.542 | 74.0604
1097.535 | 10951.3 | 74.0642
1097.61 | 10951.893 | 74.0643
1097.721 | 10953.54 | 74.0655
1097.816 | 10954.133 | 74.0676
1097.916 | 10955.385 | 74.0692
1098.03 | 10956.077 | 74.0714
1098.115 | 10956.835 | 74.0703
1098.226 | 10958.614 | 74.0677
1098.326 | 10959.158 | 74.0495
1098.425 | 10960.591 | 74.0485
1098.527 | 10961.118 | 74.0484
1098.616 | 10962.666 | 74.0472
1098.701 | 10963.243 | 74.0482
1098.837 | 10964.445 | 74.045
1098.934 | 10965.45 | 74.0445
1099.021 | 10966.422 | 74.0493
1099.105 | 10967.081 | 74.052
1099.217 | 10968.135 | 74.0422
1099.349 | 10969.305 | 74.0472
1099.416 | 10970.524 | 74.0461
1099.513 | 10971.084 | 74.0478
1099.61 | 10972.435 | 74.0482
1099.735 | 10973.044 | 74.0465
1099.822 | 10973.917 | 74.0476
1099.926 | 10974.757 | 74.0463
1100.017 | 10976.388 | 74.0486
1100.117 | 10977.393 | 74.0255
1100.222 | 10978.019 | 74.028
1100.311 | 10978.776 | 74.0258
1100.431 | 10980.358 | 74.0286
1100.509 | 10981.412 | 74.0302
1100.615 | 10982.153 | 74.0308
1100.716 | 10983.521 | 74.0318
1100.82 | 10984.229 | 74.0331
1100.903 | 10985.563 | 74.036
1101.011 | 10986.337 | 74.0356
1101.11 | 10986.93 | 74.0376
1101.229 | 10988.331 | 74.0396
1101.305 | 10989.55 | 74.039
1101.401 | 10990.225 | 74.0387
1101.513 | 10991.395 | 74.0435
1101.619 | 10992.284 | 74.0488
1101.709 | 10992.91 | 74.0516
1101.827 | 10994.327 | 74.051
1101.9 | 10995.233 | 74.0541
1102.005 | 10995.875 | 74.0522
1102.102 | 10996.847 | 74.0577
1102.203 | 10998.379 | 74.0575
1102.311 | 10998.906 | 74.0595
1102.431 | 11000.52 | 74.0578
1102.508 | 11001.295 | 74.0588
1102.616 | 11002.415 | 74.0643
1102.733 | 11003.205 | 74.0605
1102.836 | 11004.704 | 74.0625
1102.902 | 11005.512 | 74.0642
1103.049 | 11006.747 | 74.0703
1103.114 | 11006.747 | 74.0688
1103.205 | 11008.559 | 74.0709
1103.34 | 11009.185 | 74.0711
1103.4 | 11010.355 | 74.0712
1103.508 | 11010.898 | 74.0773
1103.616 | 11011.886 | 74.076
1103.734 | 11013.666 | 74.0819
1103.803 | 11014.259 | 74.0813
1103.929 | 11015.494 | 74.0841
1104.016 | 11016.169 | 74.0829
1104.105 | 11017.24 | 74.0861
1104.21 | 11018.195 | 74.0861
1104.309 | 11019.332 | 74.0894
1104.4 | 11019.925 | 74.0909
1104.508 | 11020.666 | 74.0858
1104.628 | 11022.495 | 74.0905
1104.73 | 11023.121 | 74.0895
1104.824 | 11024.57 | 74.091
1104.935 | 11025.13 | 74.0898
1105.004 | 11026.053 | 74.094
1105.13 | 11027.503 | 74.1018
1105.221 | 11028.392 | 74.099
1105.33 | 11029.463 | 74.1022
1105.428 | 11030.468 | 74.1009
1105.523 | 11030.962 | 74.1065
1105.623 | 11032.56 | 74.1024
1105.736 | 11033.153 | 74.1082
1105.801 | 11034.24 | 74.1098
1105.906 | 11034.915 | 74.1101
1106.002 | 11036.068 | 74.1085
1106.133 | 11037.337 | 74.1138
1106.237 | 11038.21 | 74.1174
1106.32 | 11038.902 | 74.1118
1106.426 | 11040.121 | 74.1142
1106.5 | 11040.812 | 74.1189
1106.614 | 11042.46 | 74.1198
1106.738 | 11043.069 | 74.1222
1106.825 | 11043.926 | 74.1263
1106.919 | 11045.688 | 74.1263
1107.015 | 11046.463 | 74.1273
1107.14 | 11047.056 | 74.1325
1107.227 | 11048.143 | 74.1347
1107.312 | 11048.818 | 74.1364
1107.422 | 11050.021 | 74.1326
1107.531 | 11051.437 | 74.14
1107.62 | 11052.393 | 74.1425
1107.723 | 11052.837 | 74.1403
1107.811 | 11054.649 | 74.1431
1107.911 | 11055.308 | 74.1443
1108.029 | 11055.967 | 74.1447
1108.117 | 11057.68 | 74.151
1108.211 | 11058.191 | 74.1485
1108.307 | 11058.883 | 74.1514
1108.429 | 11060.332 | 74.1547
1108.519 | 11061.387 | 74.1558
1108.623 | 11062.326 | 74.1583
1108.706 | 11063.578 | 74.1584
1108.807 | 11064.253 | 74.1582
1108.925 | 11064.928 | 74.1615
1109.007 | 11065.768 | 74.1647
1109.11 | 11067.416 | 74.1665
1109.204 | 11068.239 | 74.1721
1109.322 | 11069.458 | 74.1694
1109.425 | 11070.265 | 74.1774
1109.512 | 11071.353 | 74.1763
1109.613 | 11071.896 | 74.1775
1109.72 | 11072.638 | 74.1794
1109.814 | 11074.647 | 74.1849
1109.913 | 11075.092 | 74.1866
1110.013 | 11075.883 | 74.1862
1110.1 | 11076.64 | 74.1879
1110.201 | 11078.321 | 74.1921
1110.306 | 11078.881 | 74.1903
1110.41 | 11080.05 | 74.1932
1110.513 | 11081.368 | 74.1937
1110.609 | 11082.274 | 74.1954
1110.709 | 11082.9 | 74.1979
1110.803 | 11084.531 | 74.1984
1110.929 | 11085.799 | 74.2006
1111.005 | 11085.799 | 74.2025
1111.105 | 11087.578 | 74.2041
1111.208 | 11088.27 | 74.2055
1111.339 | 11088.962 | 74.2083
1111.404 | 11089.884 | 74.2078
1111.502 | 11090.79 | 74.2116
1111.606 | 11092.438 | 74.2119
1111.71 | 11093.162 | 74.2153
1111.818 | 11093.788 | 74.2123
1111.915 | 11094.727 | 74.216
1112.011 | 11095.65 | 74.2172
1112.106 | 11096.638 | 74.2182
1112.226 | 11098.45 | 74.2228
1112.301 | 11099.01 | 74.2246
1112.401 | 11100.526 | 74.2269
1112.537 | 11101.283 | 74.2286
1112.611 | 11101.893 | 74.2296
1112.702 | 11102.98 | 74.2315
1112.811 | 11103.688 | 74.2339
1112.929 | 11105.484 | 74.2361
1113.034 | 11106.324 | 74.2364
1113.118 | 11106.868 | 74.2386
1113.22 | 11108.531 | 74.2416
1113.33 | 11109.8 | 74.2438
1113.456 | 11110.393 | 74.2459
1113.526 | 11111.595 | 74.2482
1113.642 | 11112.106 | 74.2496
1113.71 | 11112.963 | 74.2545
1113.833 | 11114.297 | 74.2526
1113.922 | 11115.335 | 74.254
1114.015 | 11115.845 | 74.252
1114.137 | 11117.344 | 74.2564
1114.211 | 11117.888 | 74.2572
1114.322 | 11119.568 | 74.2586
1114.429 | 11120.342 | 74.26
1114.512 | 11120.935 | 74.2611
1114.62 | 11122.022 | 74.263
1114.724 | 11123.554 | 74.2658
1114.815 | 11124.329 | 74.2674
1114.917 | 11125.35 | 74.2662
1115.001 | 11126.009 | 74.2691
1115.133 | 11127.178 | 74.2697
1115.216 | 11128.002 | 74.2703
1115.323 | 11129.419 | 74.2682
1115.434 | 11130.308 | 74.2677
1115.516 | 11130.885 | 74.2666
1115.63 | 11131.659 | 74.2698
1115.729 | 11133.52 | 74.2722
1115.839 | 11134.212 | 74.2703
1115.921 | 11135.266 | 74.2756
1116.033 | 11136.452 | 74.2775
1116.114 | 11137.457 | 74.2753
1116.209 | 11138.149 | 74.277
1116.31 | 11139.401 | 74.2788
1116.414 | 11140.653 | 74.2769
1116.528 | 11141.147 | 74.2811
1116.622 | 11142.449 | 74.2812
1116.708 | 11143.355 | 74.2843
1116.828 | 11143.948 | 74.2858
1116.922 | 11144.804 | 74.2862
1117.033 | 11146.353 | 74.2873
1117.115 | 11147.506 | 74.2863
1117.23 | 11148.214 | 74.289
1117.318 | 11148.873 | 74.2909
1117.407 | 11149.713 | 74.2942
1117.501 | 11150.619 | 74.2931
1117.609 | 11152.299 | 74.2969
1117.711 | 11153.304 | 74.3007
1117.812 | 11154.342 | 74.3017
1117.906 | 11155.412 | 74.3038
1118.022 | 11155.973 | 74.3046
1118.108 | 11156.763 | 74.3013
1118.205 | 11158.542 | 74.3058
1118.308 | 11159.284 | 74.308
1118.41 | 11159.942 | 74.3075
1118.551 | 11161.491 | 74.3114
1118.608 | 11162.034 | 74.3129
1118.717 | 11163.006 | 74.3138
1118.815 | 11164.39 | 74.3156
1118.901 | 11165.214 | 74.3143
1119.014 | 11165.922 | 74.3188
1119.111 | 11166.663 | 74.322
1119.231 | 11168.475 | 74.3239
1119.323 | 11169.068 | 74.3253
1119.408 | 11170.287 | 74.3275
1119.501 | 11171.012 | 74.3311
1119.613 | 11172.182 | 74.3309
1119.704 | 11173.318 | 74.3341
1119.807 | 11173.862 | 74.3329
1119.911 | 11175.048 | 74.3372
1120.006 | 11175.657 | 74.34
1120.103 | 11176.58 | 74.342
1120.214 | 11178.375 | 74.3451
1120.342 | 11179.413 | 74.3475
1120.401 | 11179.94 | 74.3495
1120.507 | 11180.945 | 74.3505
1120.617 | 11181.752 | 74.3505
1120.711 | 11182.675 | 74.3524
1120.83 | 11184.487 | 74.3524
1120.902 | 11184.981 | 74.3559
1121 | 11185.755 | 74.3627
1121.122 | 11187.419 | 74.3615
1121.233 | 11188.078 | 74.3637
1121.302 | 11188.967 | 74.3638
1121.4 | 11189.758 | 74.3678
1121.523 | 11191.405 | 74.3675
1121.63 | 11192.789 | 74.3675
1121.727 | 11193.382 | 74.368
1121.831 | 11194.255 | 74.3749
1121.935 | 11194.848 | 74.3742
1122.001 | 11195.82 | 74.3787
1122.127 | 11197.385 | 74.3808
1122.236 | 11198.39 | 74.3808
1122.33 | 11199.345 | 74.3799
1122.431 | 11200.795 | 74.3835
1122.539 | 11201.388 | 74.385
1122.603 | 11201.388 | 74.3871
1122.726 | 11203.035 | 74.3911
1122.82 | 11203.793 | 74.3917
1122.916 | 11205.44 | 74.3919
1123.036 | 11206.033 | 74.3943
1123.114 | 11206.873 | 74.3941
1123.216 | 11208.471 | 74.3975
1123.332 | 11209.08 | 74.4019
1123.43 | 11210.069 | 74.4046
1123.514 | 11210.793 | 74.4052
1123.624 | 11212.045 | 74.4099
1123.726 | 11213.726 | 74.4122
1123.835 | 11214.417 | 74.4099
1123.932 | 11215.192 | 74.3925
1124.018 | 11216.411 | 74.3916
1124.105 | 11217.037 | 74.3903
1124.23 | 11218.223 | 74.3893
1124.322 | 11219.524 | 74.3928
1124.413 | 11220.068 | 74.3865
1124.534 | 11221.336 | 74.3887
1124.61 | 11222.291 | 74.3877
1124.717 | 11223.51 | 74.3869
1124.814 | 11224.334 | 74.3854
1124.936 | 11225.355 | 74.3846
1125.022 | 11226.459 | 74.3844
1125.115 | 11227.365 | 74.3852
1125.23 | 11227.941 | 74.3855
1125.329 | 11228.831 | 74.3873
1125.416 | 11230.346 | 74.3862
1125.508 | 11231.252 | 74.3888
1125.62 | 11231.994 | 74.3879
1125.712 | 11233.575 | 74.3889
1125.808 | 11234.283 | 74.3892
1125.924 | 11234.942 | 74.3877
1126 | 11235.733 | 74.3892
1126.106 | 11237.594 | 74.3942
1126.209 | 11238.253 | 74.3944
1126.302 | 11239.176 | 74.3951
1126.414 | 11240.345 | 74.3924
1126.521 | 11241.169 | 74.3957
1126.604 | 11242.569 | 74.3937
1126.706 | 11243.245 | 74.3957
1126.82 | 11243.92 | 74.3983
1126.909 | 11244.694 | 74.4004
1127.051 | 11246.506 | 74.4008
1127.104 | 11247.346 | 74.4001
1127.22 | 11247.791 | 74.4004
1127.305 | 11248.713 | 74.4036
1127.409 | 11250.377 | 74.4015
1127.512 | 11251.118 | 74.406
1127.621 | 11251.777 | 74.4076
1127.708 | 11252.7 | 74.4086
1127.808 | 11254.298 | 74.4097
1127.903 | 11255.171 | 74.4107
1128.003 | 11256.324 | 74.4099
1128.115 | 11256.9 | 74.4137
1128.232 | 11258.482 | 74.4125
1128.307 | 11258.482 | 74.4126
1128.458 | 11260.409 | 74.4157
1128.531 | 11261.134 | 74.4129
1128.606 | 11261.793 | 74.4143
1128.705 | 11263.358 | 74.4147
1128.83 | 11264.61 | 74.4171
1128.939 | 11265.186 | 74.4138
1129.005 | 11266.372 | 74.4132
1129.112 | 11267.146 | 74.4115
1129.204 | 11267.772 | 74.4112
1129.309 | 11269.189 | 74.4129
1129.429 | 11270.111 | 74.4123
1129.532 | 11271.627 | 74.414
1129.64 | 11272.368 | 74.414
1129.739 | 11273.06 | 74.415
1129.835 | 11274.575 | 74.4164
1129.906 | 11275.267 | 74.415
1130.03 | 11276.437 | 74.4172
1130.125 | 11277.689 | 74.4189
1130.204 | 11278.232 | 74.4193
1130.326 | 11279.188 | 74.4202
1130.403 | 11279.764 | 74.4242
1130.523 | 11281.527 | 74.4295
1130.648 | 11282.136 | 74.4269
1130.717 | 11283.322 | 74.4267
1130.818 | 11284.36 | 74.4262
1130.926 | 11285.431 | 74.4255
1131.034 | 11286.32 | 74.4273
1131.119 | 11287.457 | 74.4265
1131.203 | 11287.968 | 74.4216
1131.325 | 11289.549 | 74.426
1131.435 | 11290.093 | 74.4278
1131.532 | 11291.41 | 74.4241
1131.624 | 11292.284 | 74.4262
1131.705 | 11292.844 | 74.4273
1131.821 | 11294.343 | 74.4249
1131.931 | 11295.413 | 74.4272
1132.014 | 11296.418 | 74.4261
1132.131 | 11297.209 | 74.428
1132.224 | 11298.691 | 74.4286
1132.318 | 11299.383 | 74.4275
1132.422 | 11300.306 | 74.4287
1132.504 | 11300.866 | 74.429
1132.6 | 11302.019 | 74.4282
1132.716 | 11303.287 | 74.4286
1132.835 | 11304.358 | 74.4287
1132.907 | 11305.544 | 74.4304
1133.03 | 11306.335 | 74.428
1133.119 | 11306.977 | 74.4301
1133.213 | 11308.443 | 74.4317
1133.307 | 11309.003 | 74.4318
1133.415 | 11310.123 | 74.4318
1133.514 | 11311.622 | 74.4336
1133.613 | 11312.43 | 74.435
1133.719 | 11313.22 | 74.4362
1133.864 | 11314.373 | 74.4356
1133.932 | 11315.378 | 74.4345
1134.013 | 11316.35 | 74.4375
1134.118 | 11317.24 | 74.4383
1134.215 | 11317.816 | 74.4377
1134.303 | 11319.332 | 74.4363
1134.418 | 11319.875 | 74.4373
1134.505 | 11321.555 | 74.4395
1134.602 | 11322.313 | 74.4398
1134.727 | 11323.104 | 74.4407
1134.803 | 11323.812 | 74.4413
1134.908 | 11325.558 | 74.4404
1135.005 | 11326.217 | 74.4401
1135.121 | 11326.909 | 74.4399
1135.248 | 11328.441 | 74.4416
1135.311 | 11328.968 | 74.4417
1135.4 | 11330.517 | 74.443
1135.501 | 11331.159 | 74.4447
1135.609 | 11331.884 | 74.4395
1135.707 | 11333.366 | 74.4441
1135.802 | 11333.959 | 74.4449
1135.901 | 11335.294 | 74.4442
1136.016 | 11335.87 | 74.4469
1136.105 | 11337.567 | 74.4459
1136.204 | 11338.341 | 74.4461
1136.31 | 11339.132 | 74.4502
1136.403 | 11339.758 | 74.4435
1136.508 | 11341.553 | 74.4479
1136.601 | 11342.163 | 74.4489
1136.738 | 11343.266 | 74.4503
1136.802 | 11343.892 | 74.4488
1136.912 | 11344.732 | 74.4496
1137.002 | 11346.528 | 74.4514
1137.136 | 11347.302 | 74.4529
1137.234 | 11347.862 | 74.4516
1137.305 | 11348.801 | 74.4532
1137.409 | 11349.724 | 74.4559
1137.53 | 11351.437 | 74.4566
1137.601 | 11351.931 | 74.4591
1137.705 | 11353.249 | 74.4555
1137.828 | 11354.188 | 74.4572
1137.921 | 11355.687 | 74.4604
1138.04 | 11356.379 | 74.4591
1138.105 | 11356.379 | 74.4614
1138.211 | 11358.289 | 74.4604
1138.345 | 11359.08 | 74.4628
1138.429 | 11359.97 | 74.4626
1138.503 | 11360.793 | 74.4621
1138.628 | 11362.342 | 74.4622
1138.711 | 11362.902 | 74.4621
1138.804 | 11364.104 | 74.4635
1138.924 | 11365.537 | 74.4644
1139.021 | 11366.69 | 74.4652
1139.119 | 11367.135 | 74.4641
1139.204 | 11367.827 | 74.4665
1139.328 | 11369.458 | 74.4682
1139.418 | 11370.364 | 74.4693
1139.535 | 11371.056 | 74.4692
1139.62 | 11371.846 | 74.469
1139.715 | 11373.065 | 74.4702
1139.83 | 11374.317 | 74.4733
1139.922 | 11375.157 | 74.4728
1140.034 | 11376.31 | 74.4739
1140.122 | 11377.414 | 74.4742
1140.216 | 11378.65 | 74.4741
1140.344 | 11379.243 | 74.4755
1140.416 | 11380.313 | 74.4775
1140.519 | 11381.664 | 74.4763
1140.63 | 11382.257 | 74.477
1140.711 | 11383.18 | 74.478
1140.809 | 11383.838 | 74.4829
1140.927 | 11384.991 | 74.4816
1141.012 | 11385.766 | 74.484
1141.109 | 11387.561 | 74.4842
1141.222 | 11388.27 | 74.4871
1141.327 | 11388.912 | 74.486
1141.4 | 11389.769 | 74.4879
1141.507 | 11391.548 | 74.4903
1141.625 | 11392.437 | 74.4882
1141.708 | 11393.211 | 74.489
1141.822 | 11393.953 | 74.4913
1141.92 | 11394.727 | 74.494
1142.006 | 11396.539 | 74.4907
1142.108 | 11397.28 | 74.4925
1142.222 | 11397.923 | 74.4931
1142.312 | 11399.405 | 74.4948
1142.41 | 11399.982 | 74.4959
1142.509 | 11401.365 | 74.4982
1142.624 | 11401.909 | 74.4986
1142.726 | 11403.358 | 74.4983
1142.81 | 11404.264 | 74.4996
1142.905 | 11405.203 | 74.4995
1143.015 | 11406.373 | 74.5022
1143.1 | 11407.312 | 74.5012
1143.207 | 11407.839 | 74.5043
1143.306 | 11408.827 | 74.506
1143.417 | 11410.343 | 74.5051
1143.509 | 11411.282 | 74.5059
1143.61 | 11412.402 | 74.5078
1143.711 | 11412.847 | 74.5091
1143.805 | 11413.604 | 74.5097
1143.909 | 11414.527 | 74.512
1144.014 | 11415.812 | 74.5109
1144.102 | 11416.652 | 74.5129
1144.24 | 11418.25 | 74.5147
1144.306 | 11418.859 | 74.5165
1144.405 | 11420.539 | 74.5137
1144.507 | 11421.215 | 74.5168
1144.63 | 11422.45 | 74.5171
1144.723 | 11422.977 | 74.5194
1144.806 | 11423.686 | 74.521
1144.902 | 11425.316 | 74.521
1145.038 | 11426.568 | 74.5233
1145.13 | 11427.392 | 74.5252
1145.219 | 11428.15 | 74.5256
1145.304 | 11429.303 | 74.5243
1145.404 | 11429.945 | 74.5248
1145.505 | 11430.769 | 74.5257
1145.61 | 11432.268 | 74.5264
1145.727 | 11433.174 | 74.5273
1145.806 | 11433.783 | 74.5296
1145.926 | 11435.381 | 74.5299
1146.021 | 11435.875 | 74.5333
1146.142 | 11437.358 | 74.5328
1146.238 | 11437.902 | 74.5353
1146.309 | 11438.824 | 74.5367
1146.441 | 11440.34 | 74.5324
1146.534 | 11441.064 | 74.5346
1146.627 | 11442.382 | 74.536
1146.726 | 11443.288 | 74.5389
1146.818 | 11443.832 | 74.5366
1146.921 | 11445.512 | 74.5344
1147.033 | 11446.105 | 74.5375
1147.101 | 11446.912 | 74.5402
1147.231 | 11448.461 | 74.5406
1147.348 | 11449.268 | 74.5412
1147.418 | 11450.371 | 74.5453
1147.533 | 11451.063 | 74.5425
1147.618 | 11451.821 | 74.5437
1147.729 | 11453.616 | 74.5463
1147.821 | 11453.616 | 74.5495
1147.924 | 11455.412 | 74.5496
1148.03 | 11455.972 | 74.5499
1148.125 | 11456.812 | 74.5505
1148.216 | 11458.443 | 74.5506
1148.341 | 11459.052 | 74.5511
1148.428 | 11460.14 | 74.5509
1148.513 | 11460.782 | 74.5536
1148.623 | 11462.528 | 74.5518
1148.752 | 11463.171 | 74.5527
1148.819 | 11464.39 | 74.5548
1148.925 | 11464.933 | 74.5534
1149.011 | 11466.58 | 74.5531
1149.112 | 11467.404 | 74.5538
1149.213 | 11467.915 | 74.5555
1149.348 | 11469.233 | 74.5574
1149.418 | 11470.353 | 74.5564
1149.508 | 11471.127 | 74.5595
1149.609 | 11471.819 | 74.5607
1149.716 | 11473.466 | 74.5625
1149.812 | 11474.273 | 74.5584
1149.907 | 11474.718 | 74.5633
1150.02 | 11476.349 | 74.5635
1150.116 | 11477.452 | 74.5662
1150.219 | 11477.947 | 74.5666
1150.306 | 11479.544 | 74.5648
1150.408 | 11480.236 | 74.5657
1150.523 | 11480.895 | 74.5692
1150.611 | 11482.592 | 74.5679
1150.738 | 11483.201 | 74.5673
1150.805 | 11484.354 | 74.5694
1150.916 | 11485.623 | 74.5679
1151.029 | 11486.199 | 74.5655
1151.107 | 11487.122 | 74.5652
1151.204 | 11487.814 | 74.5661
1151.302 | 11489.51 | 74.5648
1151.404 | 11490.219 | 74.5549
1151.509 | 11491.009 | 74.556
1151.605 | 11492.179 | 74.5561
1151.715 | 11493.365 | 74.5577
1151.811 | 11494.271 | 74.559
1151.902 | 11494.749 | 74.5595
1152.005 | 11496.528 | 74.5606
1152.105 | 11497.236 | 74.562
1152.242 | 11498.587 | 74.5637
1152.308 | 11499.081 | 74.5666
1152.411 | 11499.773 | 74.5617
1152.5 | 11501.486 | 74.566
1152.601 | 11502.26 | 74.5654
1152.709 | 11502.837 | 74.5656
1152.808 | 11504.336 | 74.5666
1152.907 | 11504.846 | 74.569
1153.004 | 11505.538 | 74.5681
1153.115 | 11507.334 | 74.5697
1153.205 | 11508.223 | 74.5705
1153.339 | 11508.915 | 74.5728
1153.403 | 11509.887 | 74.5729
1153.527 | 11511.551 | 74.5724
1153.603 | 11512.045 | 74.5745
1153.739 | 11513.099 | 74.5775
1153.845 | 11513.89 | 74.5767
1153.936 | 11515.504 | 74.5753
1154.003 | 11516.46 | 74.5806
1154.114 | 11516.46 | 74.578
1154.202 | 11517.629 | 74.5803
1154.335 | 11519.392 | 74.5826
1154.404 | 11519.968 | 74.5816
1154.513 | 11521.105 | 74.5817
1154.614 | 11521.863 | 74.5873
1154.723 | 11523.526 | 74.5858
1154.852 | 11524.103 | 74.5856
1154.902 | 11525.207 | 74.5867
1155.011 | 11525.882 | 74.5877
1155.122 | 11527.513 | 74.5914
1155.217 | 11528.106 | 74.595
1155.3 | 11529.176 | 74.5945
1155.428 | 11530.56 | 74.5969
1155.538 | 11531.17 | 74.5944
1155.616 | 11532.01 | 74.5975
1155.721 | 11533.328 | 74.5977
1155.835 | 11534.217 | 74.6003
1155.919 | 11534.843 | 74.6019
1156.027 | 11536.441 | 74.5991
1156.117 | 11537.347 | 74.6007
1156.233 | 11538.006 | 74.6022
1156.305 | 11538.813 | 74.6022
1156.428 | 11540.427 | 74.6034
1156.518 | 11541.416 | 74.6029
1156.643 | 11542.009 | 74.6044
1156.72 | 11543.689 | 74.6068
1156.833 | 11544.298 | 74.6067
1156.921 | 11545.369 | 74.6034
1157.033 | 11546.044 | 74.6054
1157.104 | 11546.819 | 74.6029
1157.219 | 11548.466 | 74.6053
1157.314 | 11549.273 | 74.6083
1157.419 | 11549.734 | 74.6041
1157.512 | 11551.382 | 74.6057
1157.614 | 11551.81 | 74.6036
1157.722 | 11552.996 | 74.5973
1157.806 | 11553.704 | 74.5987
1157.909 | 11555.351 | 74.6027
1158.025 | 11555.928 | 74.6012
1158.101 | 11556.719 | 74.602
1158.212 | 11558.399 | 74.6038
1158.32 | 11558.975 | 74.6021
1158.416 | 11560.639 | 74.6053
1158.529 | 11561.249 | 74.6045
1158.612 | 11562.369 | 74.6084
1158.707 | 11563.209 | 74.6081
1158.804 | 11564.477 | 74.6059
1158.926 | 11565.268 | 74.6075
1159.006 | 11565.894 | 74.6084
1159.129 | 11567.261 | 74.6107
1159.206 | 11568.513 | 74.6114
1159.313 | 11569.271 | 74.6135
1159.434 | 11570.309 | 74.6153
1159.507 | 11571.495 | 74.6173
1159.617 | 11572.088 | 74.6179
1159.701 | 11573.438 | 74.6173
1159.821 | 11574.229 | 74.6205
1159.913 | 11575.366 | 74.6184
1160.001 | 11575.893 | 74.6213
1160.1 | 11577.458 | 74.6218
1160.222 | 11578.232 | 74.6246
1160.313 | 11578.841 | 74.6261
1160.407 | 11580.225 | 74.6292
1160.508 | 11581.197 | 74.6257
1160.601 | 11582.136 | 74.627
1160.712 | 11582.828 | 74.6321
1160.825 | 11584.228 | 74.6307
1160.9 | 11585.43 | 74.6307
1161.036 | 11586.205 | 74.6342
1161.105 | 11586.798 | 74.6354
1161.203 | 11588.478 | 74.6347
1161.309 | 11589.071 | 74.6373
1161.402 | 11590.142 | 74.6383
1161.505 | 11590.817 | 74.6387
1161.609 | 11591.97 | 74.6396
1161.701 | 11592.563 | 74.6444
1161.834 | 11594.243 | 74.6429
1161.935 | 11595.611 | 74.6459
1162.016 | 11596.22 | 74.6432
1162.1 | 11597.225 | 74.6456
1162.225 | 11598.674 | 74.6473
1162.346 | 11599.366 | 74.6473
1162.428 | 11599.926 | 74.6497
1162.502 | 11601.145 | 74.6469
1162.621 | 11601.821 | 74.6495
1162.723 | 11603.501 | 74.6501
1162.835 | 11604.061 | 74.6547
1162.905 | 11604.934 | 74.6547
1163.026 | 11606.384 | 74.6566
1163.14 | 11606.795 | 74.6591
1163.232 | 11608.443 | 74.6621
1163.345 | 11609.036 | 74.6599
1163.423 | 11610.65 | 74.6603
1163.527 | 11611.424 | 74.6613
1163.62 | 11612.446 | 74.6605
1163.743 | 11613.022 | 74.6621
1163.801 | 11613.912 | 74.6625
1163.919 | 11615.46 | 74.6597
1164.037 | 11616.053 | 74.6356
1164.11 | 11616.053 | 74.6299
1164.229 | 11618.409 | 74.6301
1164.318 | 11619.117 | 74.6293
1164.411 | 11620.072 | 74.6263
1164.535 | 11621.209 | 74.6284
1164.609 | 11621.818 | 74.6262
1164.721 | 11623.482 | 74.6269
1164.827 | 11624.256 | 74.6284
1164.911 | 11624.882 | 74.6269
1165.017 | 11625.953 | 74.6244
1165.123 | 11627.502 | 74.6229
1165.227 | 11628.292 | 74.6258
1165.32 | 11628.918 | 74.6272
1165.432 | 11630.302 | 74.6281
1165.521 | 11631.471 | 74.6305
1165.612 | 11632.575 | 74.628
1165.741 | 11633.218 | 74.63
1165.81 | 11634.354 | 74.6303
1165.928 | 11634.914 | 74.6289
1166.023 | 11635.721 | 74.6316
1166.134 | 11637.336 | 74.6283
1166.215 | 11638.406 | 74.6331
1166.307 | 11639.345 | 74.6316
1166.421 | 11639.889 | 74.6365
1166.512 | 11641.569 | 74.6361
1166.609 | 11642.245 | 74.6339
1166.726 | 11643.167 | 74.6378
1166.824 | 11643.744 | 74.6356
1166.907 | 11644.699 | 74.6344
1167.017 | 11646.445 | 74.6361
1167.105 | 11647.285 | 74.6361
1167.214 | 11647.878 | 74.6397
1167.322 | 11649.048 | 74.6391
1167.415 | 11649.838 | 74.6387
1167.51 | 11651.239 | 74.6352
1167.603 | 11652.458 | 74.636
1167.707 | 11653.034 | 74.6387
1167.818 | 11654.187 | 74.6383
1167.912 | 11654.797 | 74.6409
1168.019 | 11656.362 | 74.6384
1168.101 | 11657.251 | 74.6412
1168.218 | 11657.778 | 74.6419
1168.31 | 11658.981 | 74.6436
1168.415 | 11660.43 | 74.6442
1168.536 | 11661.106 | 74.6426
1168.615 | 11661.83 | 74.6436
1168.735 | 11663.461 | 74.6423
1168.825 | 11663.923 | 74.6439
1168.917 | 11664.763 | 74.6345
1169.01 | 11665.619 | 74.6347
1169.102 | 11667.481 | 74.6375
1169.201 | 11668.189 | 74.6387
1169.316 | 11668.831 | 74.6402
1169.401 | 11669.655 | 74.6406
1169.506 | 11671.483 | 74.6459
1169.64 | 11672.225 | 74.644
1169.727 | 11672.851 | 74.6434
1169.847 | 11674.35 | 74.6411
1169.932 | 11674.926 | 74.6442
1170.037 | 11676.063 | 74.6469
1170.109 | 11676.821 | 74.6439
1170.213 | 11677.891 | 74.6443
1170.305 | 11679.209 | 74.6491
1170.4 | 11680.214 | 74.6484
1170.512 | 11680.807 | 74.6509
1170.635 | 11682.619 | 74.6518
1170.707 | 11683.245 | 74.6528
1170.829 | 11684.349 | 74.6535
1170.924 | 11684.909 | 74.6553
1171.024 | 11686.671 | 74.6517
1171.106 | 11687.248 | 74.6476
1171.202 | 11688.434 | 74.6396
1171.332 | 11688.994 | 74.6382
1171.426 | 11690.411 | 74.6378
1171.532 | 11691.564 | 74.6426
1171.603 | 11692.206 | 74.6431
1171.725 | 11693.293 | 74.6454
1171.836 | 11694.397 | 74.6481
1171.921 | 11695.352 | 74.6456
1172.006 | 11696.011 | 74.6515
1172.123 | 11697.708 | 74.6504
1172.236 | 11698.153 | 74.649
1172.303 | 11698.828 | 74.6477
1172.404 | 11699.849 | 74.6504
1172.539 | 11701.348 | 74.6519
1172.621 | 11702.633 | 74.6528
1172.719 | 11703.457 | 74.6541
1172.814 | 11704.248 | 74.6584
1172.921 | 11704.824 | 74.6587
1173.003 | 11705.779 | 74.6559
1173.119 | 11707.46 | 74.6592
1173.214 | 11708.003 | 74.66
1173.333 | 11709.123 | 74.6618
1173.417 | 11709.782 | 74.6633
1173.523 | 11711.001 | 74.6645
1173.618 | 11712.401 | 74.6664
1173.725 | 11713.653 | 74.6667
1173.814 | 11714.263 | 74.6697
1173.917 | 11715.185 | 74.6667
1174.013 | 11716.602 | 74.6661
1174.105 | 11716.602 | 74.6678
1174.21 | 11718.266 | 74.6703
1174.333 | 11718.908 | 74.6699
1174.42 | 11719.781 | 74.6713
1174.527 | 11721.346 | 74.6705
1174.609 | 11722.219 | 74.6719
1174.724 | 11722.746 | 74.6752
1174.811 | 11724.542 | 74.6754
1174.938 | 11725.151 | 74.6761
1175.008 | 11726.337 | 74.6751
1175.116 | 11727.589 | 74.6761
1175.217 | 11728.298 | 74.6778
1175.337 | 11728.989 | 74.6775
1175.406 | 11730.472 | 74.6797
1175.514 | 11731.263 | 74.6822
1175.612 | 11731.872 | 74.6812
1175.705 | 11733.519 | 74.6805
1175.808 | 11734.211 | 74.6815
1175.903 | 11735.595 | 74.6811
1176.012 | 11736.386 | 74.683
1176.121 | 11737.209 | 74.684
1176.209 | 11738.329 | 74.6857
1176.323 | 11738.906 | 74.682
1176.42 | 11739.68 | 74.6827
1176.516 | 11740.636 | 74.6884
1176.601 | 11742.448 | 74.6883
1176.705 | 11743.205 | 74.6882
1176.809 | 11743.815 | 74.692
1176.91 | 11745.215 | 74.6912
1177.017 | 11746.154 | 74.6903
1177.115 | 11747.323 | 74.6921
1177.231 | 11748.74 | 74.6939
1177.311 | 11749.284 | 74.6928
1177.409 | 11750.19 | 74.6944
1177.515 | 11750.849 | 74.6924
1177.605 | 11751.936 | 74.695
1177.709 | 11753.221 | 74.6941
1177.801 | 11753.962 | 74.6914
1177.939 | 11755.51 | 74.6972
1178.041 | 11756.169 | 74.6952
1178.106 | 11757.322 | 74.6973
1178.21 | 11757.833 | 74.6947
1178.307 | 11758.541 | 74.6945
1178.428 | 11760.847 | 74.6917
1178.531 | 11761.358 | 74.6943
1178.606 | 11762.099 | 74.6955
1178.73 | 11763.549 | 74.6953
1178.828 | 11764.356 | 74.6958
1178.907 | 11764.817 | 74.6952
1179.011 | 11765.938 | 74.6963
1179.131 | 11767.404 | 74.6985
1179.203 | 11767.881 | 74.6943
1179.323 | 11769.347 | 74.6952
1179.41 | 11769.792 | 74.6947
1179.5 | 11770.797 | 74.6951
1179.601 | 11772.23 | 74.6943
1179.707 | 11772.79 | 74.696
1179.825 | 11774.388 | 74.6938
1179.945 | 11775.047 | 74.6954
1180.032 | 11775.936 | 74.6968
1180.107 | 11776.727 | 74.697
1180.22 | 11778.457 | 74.7004
1180.331 | 11779.017 | 74.7008
1180.401 | 11779.791 | 74.7005
1180.527 | 11781.405 | 74.701
1180.619 | 11782.443 | 74.702
1180.72 | 11782.937 | 74.7011
1180.825 | 11784.354 | 74.7006
1180.928 | 11784.947 | 74.6954
1181.02 | 11786.611 | 74.6979
1181.116 | 11787.418 | 74.7008
1181.233 | 11788.241 | 74.6967
1181.32 | 11788.802 | 74.6968
1181.414 | 11790.548 | 74.6935
1181.533 | 11791.371 | 74.6772
1181.614 | 11792.261 | 74.6739
1181.727 | 11792.969 | 74.6744
1181.821 | 11794.468 | 74.6775
1181.925 | 11795.259 | 74.6775
1182.007 | 11795.835 | 74.6759
1182.114 | 11796.89 | 74.6777
1182.217 | 11798.207 | 74.6787
1182.32 | 11799.113 | 74.6833
1182.426 | 11799.673 | 74.6817
1182.525 | 11801.403 | 74.681
1182.629 | 11802.26 | 74.6799
1182.72 | 11802.902 | 74.6817
1182.832 | 11804.269 | 74.6832
1182.909 | 11805.505 | 74.685
1183.003 | 11806.065 | 74.6854
1183.111 | 11807.564 | 74.6851
1183.239 | 11808.173 | 74.6878
1183.307 | 11809.293 | 74.6896
1183.424 | 11809.903 | 74.6867
1183.521 | 11810.694 | 74.6871
1183.609 | 11811.649 | 74.6899
1183.72 | 11813.346 | 74.6918
1183.811 | 11813.889 | 74.6757
1183.916 | 11815.57 | 74.6715
1184.039 | 11816.163 | 74.6741
1184.128 | 11816.163 | 74.6703
1184.203 | 11818.469 | 74.6717
1184.31 | 11819.243 | 74.6722
1184.401 | 11819.704 | 74.671
1184.53 | 11821.253 | 74.6724
1184.616 | 11822.323 | 74.6763
1184.711 | 11823.032 | 74.6757
1184.82 | 11824.152 | 74.6775
1184.906 | 11824.794 | 74.6766
1185.007 | 11826.194 | 74.6767
1185.106 | 11827.166 | 74.6763
1185.214 | 11828.006 | 74.6788
1185.311 | 11828.83 | 74.6784
1185.418 | 11830.214 | 74.6772
1185.501 | 11831.136 | 74.6791
1185.608 | 11831.779 | 74.6803
1185.716 | 11832.948 | 74.6798
1185.802 | 11833.772 | 74.6839
1185.924 | 11835.155 | 74.6822
1186.016 | 11836.325 | 74.6857
1186.118 | 11837.116 | 74.6853
1186.206 | 11838.154 | 74.6846
1186.347 | 11839.636 | 74.6797
1186.446 | 11840.196 | 74.677
1186.518 | 11840.921 | 74.6774
1186.601 | 11842.107 | 74.6761
1186.702 | 11843.244 | 74.6764
1186.809 | 11843.787 | 74.6778
1186.928 | 11845.385 | 74.6791
1187.001 | 11846.423 | 74.6785
1187.124 | 11847.691 | 74.6786
1187.226 | 11848.169 | 74.6765
1187.31 | 11848.795 | 74.6756
1187.401 | 11850.459 | 74.6783
1187.535 | 11851.2 | 74.6773
1187.634 | 11851.76 | 74.683
1187.703 | 11852.748 | 74.681
1187.806 | 11854.181 | 74.6785
1187.936 | 11855.236 | 74.6804
1188.025 | 11856.652 | 74.6779
1188.103 | 11857.179 | 74.6821
1188.225 | 11858.102 | 74.6787
1188.33 | 11859.436 | 74.6806
1188.425 | 11860.342 | 74.6805
1188.538 | 11861.446 | 74.6825
1188.603 | 11862.171 | 74.6805
1188.713 | 11862.797 | 74.6842
1188.818 | 11863.933 | 74.682
1188.902 | 11864.625 | 74.6828
1189.024 | 11865.926 | 74.6898
1189.107 | 11866.684 | 74.6889
1189.229 | 11868.43 | 74.6903
1189.335 | 11869.106 | 74.6912
1189.431 | 11870.555 | 74.6905
1189.525 | 11871.362 | 74.6909
1189.621 | 11872.647 | 74.6907
1189.719 | 11873.24 | 74.6939
1189.814 | 11874.229 | 74.6967
1189.929 | 11874.706 | 74.6971
1190.023 | 11876.304 | 74.6974
1190.112 | 11876.765 | 74.6986
1190.229 | 11878.231 | 74.6982
1190.312 | 11879.22 | 74.6982
1190.409 | 11879.78 | 74.6988
1190.513 | 11881.575 | 74.7017
1190.629 | 11882.234 | 74.7041
1190.712 | 11883.338 | 74.7047
1190.839 | 11883.964 | 74.709
1190.927 | 11885.051 | 74.7071
1191.011 | 11886.567 | 74.7083
1191.115 | 11887.374 | 74.7076
1191.229 | 11887.967 | 74.7109
1191.325 | 11889.4 | 74.709
1191.429 | 11890.075 | 74.7062
1191.537 | 11891.294 | 74.7095
1191.622 | 11892.381 | 74.7095
1191.707 | 11893.172 | 74.707
1191.813 | 11894.589 | 74.7129
1191.912 | 11895.379 | 74.7119
1192.006 | 11895.808 | 74.7163
1192.11 | 11897.29 | 74.716
1192.222 | 11897.719 | 74.7164
1192.306 | 11898.657 | 74.7177
1192.416 | 11899.876 | 74.7167
1192.529 | 11901.227 | 74.7193
1192.603 | 11902.413 | 74.7255
1192.71 | 11902.973 | 74.7239
1192.808 | 11904.308 | 74.727
1192.903 | 11905.115 | 74.7256
1193.003 | 11906.251 | 74.724
1193.107 | 11907.503 | 74.7215
1193.208 | 11908.195 | 74.7246
1193.318 | 11908.887 | 74.7211
1193.41 | 11910.073 | 74.7263
1193.51 | 11911.506 | 74.7305
1193.609 | 11912.247 | 74.726
1193.703 | 11912.906 | 74.7233
1193.806 | 11914.158 | 74.7229
1193.9 | 11915.114 | 74.7259
1194.005 | 11915.756 | 74.7252
1194.113 | 11917.387 | 74.72
1194.216 | 11918.293 | 74.7166
1194.315 | 11918.985 | 74.7171
1194.411 | 11919.808 | 74.7207
1194.501 | 11921.423 | 74.7208
1194.6 | 11922.197 | 74.7208
1194.705 | 11922.708 | 74.723
1194.805 | 11924.272 | 74.7237
1194.91 | 11924.767 | 74.7236
1195.006 | 11925.524 | 74.7239
1195.109 | 11926.496 | 74.7257
1195.212 | 11928.259 | 74.7278
1195.332 | 11929.099 | 74.7247
1195.402 | 11930.236 | 74.7239
1195.529 | 11931.504 | 74.7261
1195.63 | 11931.998 | 74.7253
1195.71 | 11933.217 | 74.7245
1195.829 | 11934.403 | 74.7253
1195.925 | 11935.638 | 74.7283
1196.004 | 11936.165 | 74.7275
1196.126 | 11937.12 | 74.728
1196.227 | 11938.372 | 74.7246
1196.332 | 11939.196 | 74.7293
1196.407 | 11939.756 | 74.7277
1196.522 | 11941.321 | 74.7289
1196.63 | 11941.963 | 74.722
1196.729 | 11943.677 | 74.7198
1196.837 | 11944.121 | 74.7204
1196.926 | 11944.813 | 74.7219
1197.011 | 11945.67 | 74.7231
1197.135 | 11947.334 | 74.7216
1197.235 | 11947.959 | 74.7243
1197.324 | 11948.816 | 74.722
1197.416 | 11950.381 | 74.7222
1197.532 | 11951.172 | 74.7232
1197.625 | 11951.748 | 74.7225
1197.719 | 11953.428 | 74.7185
1197.818 | 11953.906 | 74.7215
1197.914 | 11955.356 | 74.7236
1198.015 | 11955.751 | 74.7241
1198.118 | 11957.596 | 74.7244
1198.215 | 11958.271 | 74.7247
1198.333 | 11958.815 | 74.7287
1198.404 | 11959.721 | 74.7232
1198.522 | 11961.319 | 74.7278
1198.626 | 11961.961 | 74.7276
1198.711 | 11963.345 | 74.7286
1198.826 | 11963.921 | 74.7277
1198.913 | 11965.552 | 74.7308
1199.026 | 11966.046 | 74.7278
1199.117 | 11966.705 | 74.7317
1199.233 | 11968.27 | 74.7335
1199.327 | 11969.226 | 74.734
1199.437 | 11970.296 | 74.7336
1199.508 | 11971.482 | 74.7331
1199.605 | 11972.059 | 74.736
1199.723 | 11972.981 | 74.7348
1199.807 | 11973.673 | 74.735
1199.918 | 11975.271 | 74.7357
1200.006 | 11976.292 | 74.7338
1200.122 | 11976.852 | 74.7398
1200.211 | 11978.533 | 74.7382
1200.311 | 11979.208 | 74.736
1200.418 | 11979.9 | 74.7383
1200.512 | 11981.152 | 74.7381
1200.612 | 11982.239 | 74.7383
1200.738 | 11983.145 | 74.7392
1200.804 | 11984.051 | 74.7416
1200.904 | 11984.693 | 74.7388
1201.025 | 11986.11 | 74.7404
1201.118 | 11987.131 | 74.7385
1201.204 | 11987.774 | 74.7394
1201.315 | 11989.339 | 74.7417
1201.409 | 11990.129 | 74.7429
1201.513 | 11990.838 | 74.7441
1201.608 | 11992.188 | 74.7458
1201.708 | 11993.177 | 74.7453
1201.817 | 11993.869 | 74.7405
1201.914 | 11994.593 | 74.7441
1202.002 | 11996.438 | 74.7419
1202.101 | 11997.213 | 74.7326
1202.219 | 11997.822 | 74.732
1202.317 | 11998.596 | 74.7356
1202.413 | 11999.585 | 74.7337
1202.506 | 12000.524 | 74.7361
1202.613 | 12001.479 | 74.737
1202.716 | 12003.308 | 74.7374
1202.804 | 12004.164 | 74.7376
1202.906 | 12004.774 | 74.7413
1203.004 | 12005.482 | 74.7405
1203.126 | 12007.129 | 74.7443
1203.202 | 12008.101 | 74.7427
1203.33 | 12009.304 | 74.7441
1203.403 | 12009.831 | 74.7454
1203.504 | 12011.412 | 74.7463
1203.632 | 12012.746 | 74.7448
1203.722 | 12013.224 | 74.7467
1203.835 | 12014.064 | 74.7475
1203.926 | 12015.646 | 74.7516
1204.008 | 12016.206 | 74.7514
1204.101 | 12017.375 | 74.7546
1204.208 | 12017.985 | 74.7535
1204.353 | 12019.105 | 74.7536
1204.432 | 12020.126 | 74.7546
1204.529 | 12021.411 | 74.757
1204.601 | 12021.856 | 74.7572
1204.738 | 12023.272 | 74.7595
1204.836 | 12024.047 | 74.7589
1204.904 | 12024.936 | 74.7615
1205.003 | 12025.677 | 74.7626
1205.103 | 12026.435 | 74.7634
1205.208 | 12028.181 | 74.7672
1205.336 | 12029.104 | 74.768
1205.405 | 12029.796 | 74.7699
1205.53 | 12031.393 | 74.7696
1205.62 | 12032.316 | 74.7721
1205.727 | 12033.008 | 74.7737
1205.825 | 12034.325 | 74.7771
1205.919 | 12035.133 | 74.7775
1206.023 | 12035.594 | 74.777
1206.117 | 12037.389 | 74.7784
1206.242 | 12037.966 | 74.7783
1206.329 | 12039.07 | 74.7794
1206.415 | 12040.585 | 74.7813
1206.528 | 12041.046 | 74.7813
1206.601 | 12041.738 | 74.7801
1206.721 | 12043.287 | 74.7842
1206.835 | 12044.341 | 74.7826
1206.913 | 12045.329 | 74.784
1207.025 | 12046.631 | 74.7844
1207.134 | 12047.273 | 74.7856
1207.22 | 12048.393 | 74.7874
1207.325 | 12049.101 | 74.7881
1207.407 | 12049.81 | 74.7944
1207.501 | 12050.979 | 74.7879
1207.602 | 12051.572 | 74.7913
1207.715 | 12053.253 | 74.7949
1207.811 | 12054.06 | 74.7951
1207.909 | 12055.295 | 74.7947
1208.034 | 12055.905 | 74.7973
1208.109 | 12056.778 | 74.8002
1208.205 | 12057.618 | 74.7991
1208.31 | 12059.216 | 74.8003
1208.423 | 12059.825 | 74.7997
1208.517 | 12061.374 | 74.8033
1208.608 | 12061.901 | 74.805
1208.705 | 12063.433 | 74.8027
1208.815 | 12064.223 | 74.8047
1208.926 | 12065.278 | 74.8067
1209.01 | 12066.299 | 74.8073
1209.104 | 12066.908 | 74.8078
1209.224 | 12067.699 | 74.8088
1209.311 | 12069.527 | 74.8152
1209.403 | 12070.137 | 74.8132
1209.514 | 12071.208 | 74.8157
1209.614 | 12072.015 | 74.8169
1209.715 | 12073.168 | 74.816
1209.811 | 12074.222 | 74.819
1209.905 | 12075.425 | 74.8169
1210.004 | 12076.133 | 74.8111
1210.119 | 12076.808 | 74.8148
1210.207 | 12078.472 | 74.8154
1210.311 | 12079.197 | 74.814
1210.4 | 12079.741 | 74.8135
1210.503 | 12081.124 | 74.8176
1210.61 | 12082.178 | 74.8138
1210.705 | 12083.117 | 74.8174
1210.815 | 12084.27 | 74.8167
1210.94 | 12085.078 | 74.8181
1211.015 | 12086.264 | 74.8229
1211.134 | 12087.351 | 74.8205
1211.243 | 12088.026 | 74.823
1211.326 | 12088.982 | 74.824
1211.432 | 12090.052 | 74.8277
1211.535 | 12091.37 | 74.8258
1211.617 | 12091.881 | 74.8293
1211.726 | 12093.643 | 74.8286
1211.826 | 12094.138 | 74.8266
1211.914 | 12094.829 | 74.8294
1212.006 | 12095.9 | 74.8294
1212.113 | 12097.251 | 74.8331
1212.223 | 12098.618 | 74.8369
1212.308 | 12099.195 | 74.8362
1212.403 | 12100.414 | 74.8359
1212.534 | 12100.99 | 74.8391
1212.641 | 12101.748 | 74.8418
1212.733 | 12103.412 | 74.8407
1212.831 | 12104.697 | 74.8447
1212.939 | 12105.29 | 74.8455
1213.028 | 12106.36 | 74.8473
1213.124 | 12106.953 | 74.8474
1213.22 | 12108.403 | 74.8485
1213.334 | 12108.963 | 74.8503
1213.421 | 12110.594 | 74.8506
1213.502 | 12110.594 | 74.8522
1213.624 | 12112.06 | 74.8531
1213.701 | 12112.636 | 74.8556
1213.823 | 12114.333 | 74.8559
1213.924 | 12114.926 | 74.8555
1214.018 | 12116.392 | 74.8584
1214.14 | 12116.969 | 74.8604
1214.228 | 12117.825 | 74.8598
1214.333 | 12118.402 | 74.8623
1214.429 | 12119.456 | 74.8643
1214.515 | 12121.383 | 74.8634
1214.639 | 12121.927 | 74.866
1214.725 | 12122.849 | 74.868
1214.83 | 12124.184 | 74.869
1214.914 | 12125.221 | 74.8711
1215.028 | 12125.897 | 74.8712
1215.104 | 12126.688 | 74.8718
1215.215 | 12128.368 | 74.8739
1215.311 | 12128.961 | 74.8758
1215.42 | 12130.608 | 74.8764
1215.535 | 12131.086 | 74.8768
1215.612 | 12132.502 | 74.8778
1215.728 | 12132.997 | 74.8815
1215.804 | 12133.721 | 74.8797
1215.912 | 12134.907 | 74.8845
1216.03 | 12136.308 | 74.8823
1216.113 | 12137.214 | 74.885
1216.227 | 12137.905 | 74.8872
1216.325 | 12138.91 | 74.8917
1216.418 | 12140.376 | 74.8895
1216.535 | 12140.936 | 74.8933
1216.616 | 12141.809 | 74.8957
1216.722 | 12143.341 | 74.8987
1216.827 | 12144.214 | 74.8966
1216.909 | 12145.17 | 74.8998
1217.01 | 12146.306 | 74.901
1217.104 | 12146.85 | 74.904
1217.213 | 12148.217 | 74.9058
1217.334 | 12149.239 | 74.9056
1217.411 | 12150.293 | 74.907
1217.514 | 12151.116 | 74.9065
1217.612 | 12152.319 | 74.909
1217.711 | 12153.192 | 74.913
1217.803 | 12153.9 | 74.9108
1217.902 | 12155.053 | 74.9166
1218.003 | 12156.223 | 74.9137
1218.118 | 12156.783 | 74.9151
1218.209 | 12158.298 | 74.9195
1218.313 | 12159.089 | 74.9215
1218.411 | 12160.226 | 74.9217
1218.507 | 12161.165 | 74.9245
1218.605 | 12161.758 | 74.9244
1218.732 | 12163.389 | 74.9244
1218.805 | 12163.85 | 74.9263
1218.907 | 12165.448 | 74.9295
1219.009 | 12166.172 | 74.9289
1219.142 | 12166.864 | 74.9309
1219.238 | 12167.836 | 74.9281
1219.316 | 12168.726 | 74.9341
1219.4 | 12169.566 | 74.9337
1219.546 | 12171.361 | 74.9354
1219.628 | 12172.366 | 74.937
1219.714 | 12172.926 | 74.9352
1219.803 | 12174.425 | 74.9387
1219.903 | 12175.199 | 74.9405
1220.03 | 12176.517 | 74.9403
1220.129 | 12176.995 | 74.9419
1220.204 | 12177.687 | 74.9446
1220.3 | 12179.202 | 74.9444
1220.408 | 12180.042 | 74.9467
1220.506 | 12180.635 | 74.9489
1220.629 | 12182.134 | 74.948
1220.716 | 12182.694 | 74.9493
1220.8 | 12184.177 | 74.9526
1220.943 | 12185.544 | 74.9528
1221.002 | 12186.071 | 74.9549
1221.141 | 12187.027 | 74.9557
1221.203 | 12187.817 | 74.958
1221.323 | 12189.185 | 74.9628
1221.435 | 12189.893 | 74.9641
1221.54 | 12190.997 | 74.9662
1221.613 | 12191.787 | 74.9662
1221.725 | 12193.468 | 74.9677
1221.837 | 12193.995 | 74.9715
1221.906 | 12194.769 | 74.9744
1222.003 | 12195.741 | 74.9745
1222.104 | 12196.433 | 74.9745
1222.221 | 12198.278 | 74.9771
1222.316 | 12199.365 | 74.9779
1222.442 | 12199.941 | 74.9774
1222.529 | 12200.847 | 74.9811
1222.604 | 12201.671 | 74.9835
1222.721 | 12203.269 | 74.9867
1222.82 | 12203.862 | 74.9876
1222.906 | 12204.57 | 74.9882
1223.017 | 12206.184 | 74.9911
1223.126 | 12207.074 | 74.9909
1223.226 | 12208.474 | 74.9885
1223.321 | 12209.298 | 74.994
1223.433 | 12210.27 | 74.9938
1223.527 | 12211.225 | 74.9943
1223.611 | 12211.785 | 74.9997
1223.717 | 12212.889 | 74.9996
1223.83 | 12214.174 | 74.9988
1223.92 | 12215.244 | 75.0015
1224.011 | 12215.969 | 75.0031
1224.119 | 12216.727 | 75.0019
1224.212 | 12217.962 | 75.0072
1224.329 | 12219.214 | 75.006
1224.413 | 12220.203 | 75.0081
1224.505 | 12220.894 | 75.0104
1224.62 | 12222.295 | 75.0107
1224.716 | 12223.184 | 75.0153
1224.837 | 12224.255 | 75.0162
1224.908 | 12225.424 | 75.0209
1225.009 | 12226.149 | 75.0217
1225.115 | 12226.808 | 75.0219
1225.225 | 12228.175 | 75.0217
1225.31 | 12229.147 | 75.0231
1225.425 | 12229.839 | 75.0274
1225.509 | 12230.646 | 75.0261
1225.614 | 12232.508 | 75.029
1225.706 | 12233.265 | 75.0288
1225.811 | 12233.743 | 75.0324
1225.907 | 12234.501 | 75.0311
1226.017 | 12235.456 | 75.036
1226.121 | 12237.318 | 75.0374
1226.233 | 12238.042 | 75.0383
1226.313 | 12239.229 | 75.0384
1226.41 | 12239.937 | 75.0424
1226.511 | 12241.288 | 75.0444
1226.6 | 12242.375 | 75.0473
1226.742 | 12243.791 | 75.0486
1226.805 | 12243.791 | 75.0492
1226.906 | 12245.257 | 75.0509
1227.002 | 12245.834 | 75.0513
1227.118 | 12247.185 | 75.054
1227.208 | 12248.14 | 75.0568
1227.305 | 12248.601 | 75.0601
1227.447 | 12250.331 | 75.0602
1227.53 | 12251.056 | 75.0579
1227.621 | 12251.929 | 75.0678
1227.713 | 12252.785 | 75.0667
1227.81 | 12253.51 | 75.0678
1227.928 | 12255.339 | 75.0689
1228.039 | 12255.915 | 75.0721
1228.111 | 12256.739 | 75.0708
1228.209 | 12257.744 | 75.0736
1228.304 | 12258.485 | 75.0721
1228.433 | 12260.165 | 75.0807
1228.535 | 12261.351 | 75.0811
1228.603 | 12261.351 | 75.0806
1228.729 | 12263.328 | 75.0844
1228.801 | 12263.839 | 75.0861
1228.925 | 12265.469 | 75.0873
1229.036 | 12266.013 | 75.0902
1229.104 | 12266.87 | 75.093
1229.202 | 12267.66 | 75.0937
1229.301 | 12268.418 | 75.0969
1229.409 | 12270.197 | 75.0963
1229.538 | 12270.988 | 75.1008
1229.607 | 12271.778 | 75.0984
1229.731 | 12273.525 | 75.1035
1229.83 | 12274.249 | 75.1043
1229.935 | 12274.892 | 75.1078
1230.01 | 12275.732 | 75.1103
1230.121 | 12277.429 | 75.109
1230.233 | 12277.972 | 75.1118
1230.304 | 12278.73 | 75.116
1230.434 | 12280.427 | 75.1168
1230.521 | 12281.398 | 75.1196
1230.617 | 12282.206 | 75.124
1230.719 | 12283.408 | 75.1237
1230.819 | 12283.787 | 75.1273
1230.936 | 12285.484 | 75.1275
1231.003 | 12285.484 | 75.1275
1231.114 | 12287.477 | 75.1329
1231.23 | 12287.987 | 75.1379
1231.328 | 12288.712 | 75.1381
1231.42 | 12290.36 | 75.1362
1231.513 | 12290.936 | 75.1412
1231.636 | 12292.089 | 75.1418
1231.726 | 12292.896 | 75.1445
1231.8 | 12293.621 | 75.1475
1231.912 | 12295.137 | 75.1489
1232.025 | 12296.323 | 75.149
1232.132 | 12297.245 | 75.1515
1232.223 | 12297.871 | 75.1525
1232.316 | 12299.354 | 75.1535
1232.428 | 12299.897 | 75.157
1232.527 | 12301.034 | 75.1599
1232.611 | 12301.676 | 75.1581
1232.719 | 12303.258 | 75.1649
1232.819 | 12303.933 | 75.1638
1232.908 | 12305.152 | 75.1653
1233.041 | 12306.289 | 75.1649
1233.116 | 12307.491 | 75.168
1233.239 | 12308.101 | 75.1716
1233.311 | 12309.155 | 75.1725
1233.41 | 12309.682 | 75.1731
1233.517 | 12310.489 | 75.1742
1233.613 | 12312.318 | 75.1752
1233.714 | 12312.845 | 75.1813
1233.814 | 12314.541 | 75.1854
1233.925 | 12315.118 | 75.1819
1234.007 | 12316.139 | 75.186
1234.119 | 12317.292 | 75.1857
1234.203 | 12318.067 | 75.1879
1234.323 | 12319.055 | 75.1921
1234.415 | 12319.78 | 75.193
1234.512 | 12320.537 | 75.1983
1234.605 | 12322.234 | 75.199
1234.718 | 12322.794 | 75.1991
1234.806 | 12323.568 | 75.202
1234.9 | 12325.413 | 75.2033
1235.001 | 12326.089 | 75.2065
1235.118 | 12326.748 | 75.2083
1235.203 | 12327.571 | 75.2103
1235.31 | 12328.807 | 75.2123
1235.415 | 12330.223 | 75.2128
1235.537 | 12331.179 | 75.2159
1235.6 | 12331.722 | 75.2194
1235.736 | 12333.353 | 75.2196
1235.806 | 12333.864 | 75.2197
1235.906 | 12334.671 | 75.2231
1236.036 | 12336.335 | 75.2232
1236.116 | 12337.01 | 75.2232
1236.204 | 12338.081 | 75.2268
1236.327 | 12339.464 | 75.2311
1236.446 | 12340.288 | 75.2331
1236.503 | 12340.848 | 75.2292
1236.601 | 12341.771 | 75.2327
1236.735 | 12343.171 | 75.2323
1236.801 | 12343.698 | 75.2364
1236.91 | 12344.637 | 75.2362
1237.032 | 12346.35 | 75.2366
1237.131 | 12347.52 | 75.2439
1237.224 | 12348.047 | 75.2414
1237.309 | 12349.167 | 75.2434
1237.433 | 12349.99 | 75.2407
1237.529 | 12351.275 | 75.2402
1237.616 | 12352.05 | 75.2404
1237.701 | 12353.104 | 75.2397
1237.826 | 12354.619 | 75.2394
1237.902 | 12355.113 | 75.2429
1238.009 | 12356.168 | 75.2442
1238.116 | 12356.827 | 75.246
1238.237 | 12358.062 | 75.2439
1238.308 | 12358.754 | 75.2434
1238.423 | 12360.236 | 75.2481
1238.526 | 12360.698 | 75.2513
1238.62 | 12362.394 | 75.2543
1238.743 | 12363.07 | 75.253
1238.805 | 12364.14 | 75.2576
1238.933 | 12364.882 | 75.2538
1239.023 | 12366.002 | 75.2582
1239.116 | 12367.534 | 75.2602
1239.236 | 12368.077 | 75.2603
1239.334 | 12369.313 | 75.263
1239.418 | 12370.235 | 75.2622
1239.501 | 12370.795 | 75.265
1239.621 | 12372.245 | 75.2672
1239.727 | 12373.052 | 75.2693
1239.829 | 12374.255 | 75.2729
1239.914 | 12375.177 | 75.2744
1240.029 | 12376.1 | 75.2711
1240.104 | 12376.676 | 75.275
1240.223 | 12378.422 | 75.2763
1240.339 | 12379.279 | 75.2743
1240.411 | 12380.135 | 75.2782
1240.517 | 12381.536 | 75.2778
1240.615 | 12382.326 | 75.2841
1240.711 | 12383.002 | 75.2837
1240.824 | 12384.303 | 75.287
1240.925 | 12385.077 | 75.2869
1241.018 | 12386.263 | 75.2891
1241.117 | 12387.021 | 75.2889
1241.232 | 12388.19 | 75.291
1241.32 | 12389.245 | 75.2948
1241.414 | 12390.167 | 75.2951
1241.506 | 12391.436 | 75.2958
1241.61 | 12392.094 | 75.2978
1241.724 | 12393.05 | 75.3
1241.809 | 12393.61 | 75.3
1241.917 | 12394.862 | 75.3019
1242.02 | 12396.279 | 75.303
1242.106 | 12397.102 | 75.3027
1242.221 | 12397.778 | 75.294
1242.305 | 12398.585 | 75.2965
1242.404 | 12400.413 | 75.2973
1242.504 | 12401.089 | 75.2986
1242.619 | 12401.813 | 75.2975
1242.705 | 12403.428 | 75.2993
1242.808 | 12404.152 | 75.2978
1242.902 | 12405.371 | 75.2998
1243.001 | 12406.179 | 75.3042
1243.108 | 12406.739 | 75.3034
1243.219 | 12408.304 | 75.3034
1243.301 | 12409.21 | 75.306
1243.428 | 12409.786 | 75.3054
1243.538 | 12411.73 | 75.309
1243.636 | 12412.554 | 75.3064
1243.733 | 12413.328 | 75.3069
1243.825 | 12413.805 | 75.306
1243.937 | 12415.304 | 75.3092
1244.039 | 12415.996 | 75.3135
1244.1 | 12416.902 | 75.3132
1244.207 | 12417.66 | 75.3153
1244.308 | 12418.451 | 75.3145
1244.402 | 12420.081 | 75.3167
1244.507 | 12420.922 | 75.3198
1244.609 | 12421.449 | 75.3188
1244.703 | 12423.244 | 75.32
1244.84 | 12424.035 | 75.3214
1244.913 | 12424.908 | 75.3231
1245.03 | 12426.489 | 75.328
1245.137 | 12427.329 | 75.3258
1245.201 | 12428.384 | 75.3248
1245.301 | 12429.076 | 75.3271
1245.436 | 12429.784 | 75.3317
1245.529 | 12430.723 | 75.3331
1245.601 | 12431.629 | 75.3318
1245.731 | 12433.243 | 75.3321
1245.801 | 12433.803 | 75.3348
1245.924 | 12435.286 | 75.3366
1246.011 | 12435.714 | 75.3359
1246.108 | 12436.719 | 75.3375
1246.23 | 12438.366 | 75.3376
1246.329 | 12438.959 | 75.3371
1246.433 | 12440.211 | 75.3365
1246.5 | 12441.084 | 75.3396
1246.633 | 12441.759 | 75.3344
1246.705 | 12442.731 | 75.3304
1246.821 | 12444.379 | 75.3237
1246.946 | 12444.922 | 75.3226
1247.002 | 12446.092 | 75.3207
1247.122 | 12447.558 | 75.3219
1247.202 | 12447.558 | 75.3239
1247.33 | 12449.139 | 75.3258
1247.438 | 12450.177 | 75.3249
1247.529 | 12450.902 | 75.3264
1247.617 | 12452.516 | 75.3288
1247.719 | 12453.356 | 75.331
1247.827 | 12453.916 | 75.3319
1247.916 | 12455.531 | 75.3287
1248.019 | 12456.354 | 75.3328
1248.127 | 12457.194 | 75.3353
1248.237 | 12458.232 | 75.3355
1248.329 | 12459.352 | 75.3402
1248.413 | 12460.192 | 75.3416
1248.514 | 12461.049 | 75.3417
1248.613 | 12461.609 | 75.3408
1248.731 | 12463.207 | 75.3455
1248.821 | 12464.261 | 75.3437
1248.912 | 12465.464 | 75.3484
1249.018 | 12466.238 | 75.3487
1249.1 | 12466.847 | 75.3502
1249.224 | 12467.951 | 75.3511
1249.31 | 12468.61 | 75.3515
1249.414 | 12470.29 | 75.3509
1249.521 | 12470.85 | 75.3542
1249.626 | 12472.003 | 75.3564
1249.713 | 12473.502 | 75.3583
1249.84 | 12474.095 | 75.3576
1249.907 | 12475.232 | 75.3607
1250.026 | 12475.792 | 75.364
1250.107 | 12477.456 | 75.3631
1250.215 | 12478.18 | 75.3652
1250.3 | 12478.856 | 75.3657
1250.411 | 12479.91 | 75.3656
1250.517 | 12481.228 | 75.3688
1250.609 | 12482.117 | 75.3711
1250.706 | 12482.71 | 75.3696
1250.812 | 12483.781 | 75.3704
1250.911 | 12484.457 | 75.3726
1251.017 | 12486.236 | 75.3734
1251.109 | 12487.257 | 75.3736
1251.201 | 12488.344 | 75.3764
1251.301 | 12489.184 | 75.3758
1251.409 | 12489.728 | 75.3759
1251.513 | 12490.947 | 75.3768
1251.605 | 12492.363 | 75.381
1251.737 | 12493.154 | 75.3811
1251.802 | 12493.731 | 75.3845
1251.938 | 12495.543 | 75.384
1252.013 | 12496.02 | 75.3863
1252.105 | 12497.091 | 75.3902
1252.216 | 12497.733 | 75.3881
1252.313 | 12498.524 | 75.3909
1252.401 | 12500.369 | 75.3904
1252.501 | 12501.028 | 75.3929
1252.617 | 12501.753 | 75.3937
1252.729 | 12503.334 | 75.3973
1252.806 | 12504.108 | 75.3989
1252.905 | 12505.097 | 75.3986
1253.037 | 12506.398 | 75.4012
1253.109 | 12507.057 | 75.4032
1253.212 | 12508.045 | 75.4006
1253.328 | 12509.462 | 75.4016
1253.429 | 12509.94 | 75.4057
1253.52 | 12510.697 | 75.4059
1253.601 | 12512.163 | 75.4058
1253.726 | 12513.63 | 75.4058
1253.801 | 12514.206 | 75.4064
1253.906 | 12514.206 | 75.4083
1254.025 | 12516.661 | 75.4092
1254.128 | 12517.254 | 75.4096
1254.226 | 12518.258 | 75.4144
1254.321 | 12519.576 | 75.4116
1254.401 | 12520.334 | 75.4136
1254.536 | 12520.993 | 75.4113
1254.62 | 12521.751 | 75.4158
1254.734 | 12523.233 | 75.4173
1254.8 | 12524.139 | 75.4157
1254.929 | 12525.457 | 75.4191
1255.038 | 12526.033 | 75.4078
1255.123 | 12526.033 | 75.4072
1255.221 | 12528.224 | 75.4078
1255.302 | 12528.85 | 75.4105
1255.418 | 12530.349 | 75.4097
1255.52 | 12531.173 | 75.4117
1255.622 | 12532.359 | 75.4111
1255.703 | 12532.82 | 75.4101
1255.801 | 12533.611 | 75.41
1255.923 | 12535.258 | 75.4117
1256.023 | 12535.884 | 75.412
1256.114 | 12536.576 | 75.4121
1256.225 | 12538.19 | 75.4121
1256.319 | 12539.096 | 75.4134
1256.421 | 12539.788 | 75.4128
1256.526 | 12541.337 | 75.4139
1256.615 | 12542.292 | 75.4148
1256.727 | 12542.836 | 75.4154
1256.814 | 12544.499 | 75.4166
1256.93 | 12544.993 | 75.4166
1257.015 | 12545.652 | 75.4179
1257.115 | 12547.135 | 75.418
1257.201 | 12548.057 | 75.4188
1257.321 | 12548.881 | 75.421
1257.43 | 12550.265 | 75.4176
1257.52 | 12551.204 | 75.4175
1257.602 | 12551.665 | 75.4186
1257.709 | 12553.444 | 75.4197
1257.815 | 12554.202 | 75.4215
1257.929 | 12555.355 | 75.4216
1258.028 | 12556.162 | 75.4206
1258.116 | 12557.183 | 75.4216
1258.205 | 12557.875 | 75.4247
1258.312 | 12558.913 | 75.4239
1258.429 | 12560.165 | 75.4289
1258.523 | 12561.17 | 75.4278
1258.617 | 12561.746 | 75.4258
1258.729 | 12563.13 | 75.4291
1258.817 | 12564.332 | 75.428
1258.91 | 12564.892 | 75.4255
1259.006 | 12565.716 | 75.4276
1259.1 | 12566.688 | 75.4265
1259.207 | 12567.874 | 75.4244
1259.314 | 12569.192 | 75.428
1259.413 | 12569.752 | 75.4242
1259.532 | 12571.02 | 75.4172
1259.6 | 12572.157 | 75.4188
1259.707 | 12573.425 | 75.4169
1259.808 | 12574.117 | 75.4196
1259.93 | 12574.842 | 75.4194
1260.008 | 12575.633 | 75.4224
1260.101 | 12577.329 | 75.4197
1260.205 | 12578.219 | 75.4214
1260.306 | 12579.075 | 75.422
1260.409 | 12579.981 | 75.4253
1260.509 | 12581.447 | 75.4225
1260.643 | 12582.123 | 75.4241
1260.735 | 12583.721 | 75.4225
1260.818 | 12583.721 | 75.4219
1260.927 | 12585.302 | 75.4231
1261.005 | 12586.01 | 75.4222
1261.101 | 12587.081 | 75.4264
1261.226 | 12588.58 | 75.4215
1261.33 | 12589.288 | 75.4245
1261.449 | 12590.03 | 75.4219
1261.502 | 12591.15 | 75.4233
1261.626 | 12592.599 | 75.4226
1261.725 | 12593.094 | 75.4207
1261.804 | 12593.752 | 75.4217
1261.901 | 12595.186 | 75.4213
1262.009 | 12596.009 | 75.421
1262.144 | 12597.508 | 75.4187
1262.209 | 12598.167 | 75.4198
1262.307 | 12598.167 | 75.4147
1262.401 | 12600.061 | 75.4112
1262.549 | 12601.28 | 75.4101
1262.633 | 12601.873 | 75.4076
1262.728 | 12602.664 | 75.4134
1262.829 | 12604.443 | 75.4107
1262.929 | 12604.937 | 75.411
1263.006 | 12605.629 | 75.4097
1263.122 | 12607.26 | 75.4102
1263.202 | 12607.804 | 75.4116
1263.326 | 12609.286 | 75.4082
1263.427 | 12610.307 | 75.4099
1263.521 | 12611.526 | 75.4125
1263.602 | 12612.086 | 75.4096
1263.718 | 12613.19 | 75.4099
1263.827 | 12613.898 | 75.4107
1263.915 | 12614.64 | 75.4138
1264.003 | 12616.089 | 75.4131
1264.136 | 12617.144 | 75.4131
1264.223 | 12618.527 | 75.4125
1264.33 | 12619.153 | 75.4127
1264.427 | 12620.603 | 75.4112
1264.501 | 12621.081 | 75.415
1264.618 | 12622.151 | 75.4159
1264.727 | 12623.024 | 75.4119
1264.808 | 12623.601 | 75.4164
1264.901 | 12624.787 | 75.4158
1265.02 | 12626.105 | 75.413
1265.12 | 12626.681 | 75.4108
1265.215 | 12627.9 | 75.3928
1265.315 | 12629.284 | 75.3912
1265.437 | 12629.844 | 75.3905
1265.513 | 12631.491 | 75.3889
1265.614 | 12632.2 | 75.386
1265.704 | 12632.875 | 75.3876
1265.827 | 12634.061 | 75.3869
1265.914 | 12635.494 | 75.3847
1266.042 | 12636.087 | 75.3851
1266.111 | 12637.141 | 75.3843
1266.215 | 12637.833 | 75.3825
1266.327 | 12639.283 | 75.3798
1266.426 | 12640.123 | 75.3829
1266.519 | 12640.963 | 75.3815
1266.602 | 12641.671 | 75.382
1266.722 | 12642.89 | 75.3814
1266.81 | 12644.455 | 75.3812
1266.913 | 12645.147 | 75.3797
1267.012 | 12645.74 | 75.3787
1267.106 | 12647.091 | 75.3771
1267.218 | 12648.162 | 75.3769
1267.319 | 12649.084 | 75.3767
1267.403 | 12649.693 | 75.3738
1267.511 | 12650.616 | 75.3722
1267.604 | 12652.346 | 75.3758
1267.722 | 12653.021 | 75.3754
1267.815 | 12654.075 | 75.3698
1267.915 | 12654.635 | 75.3713
1268.012 | 12656.151 | 75.3703
1268.12 | 12657.09 | 75.3692
1268.251 | 12658.309 | 75.3677
1268.303 | 12658.984 | 75.3672
1268.411 | 12659.758 | 75.3684
1268.513 | 12660.582 | 75.369
1268.618 | 12662.246 | 75.3651
1268.733 | 12662.987 | 75.3661
1268.802 | 12664.041 | 75.3653
1268.909 | 12664.7 | 75.3624
1269.035 | 12666.281 | 75.3613
1269.106 | 12666.809 | 75.361
1269.206 | 12667.632 | 75.3605
1269.337 | 12669.279 | 75.36
1269.409 | 12669.856 | 75.3594
1269.538 | 12671.421 | 75.3583
1269.626 | 12671.948 | 75.3566
1269.715 | 12672.821 | 75.3581
1269.803 | 12674.172 | 75.3555
1269.905 | 12675.061 | 75.3543
1270.028 | 12676.429 | 75.3563
1270.123 | 12677.022 | 75.3522
1270.206 | 12678.092 | 75.3531
1270.339 | 12679.443 | 75.3507
1270.417 | 12680.118 | 75.3508
1270.531 | 12681.057 | 75.3502
1270.634 | 12682.507 | 75.3471
1270.701 | 12683.001 | 75.3498
1270.803 | 12683.759 | 75.3488
1270.904 | 12684.994 | 75.3494
1271.029 | 12685.95 | 75.3481
1271.106 | 12686.625 | 75.3468
1271.227 | 12688.157 | 75.3496
1271.302 | 12688.717 | 75.3447
1271.41 | 12689.475 | 75.3445
1271.52 | 12691.336 | 75.3422
1271.633 | 12691.863 | 75.3432
1271.726 | 12693.577 | 75.3434
1271.848 | 12694.137 | 75.3416
1271.9 | 12695.29 | 75.3424
1272.036 | 12695.932 | 75.3425
1272.104 | 12696.706 | 75.3412
1272.219 | 12698.321 | 75.3389
1272.338 | 12699.161 | 75.3384
1272.432 | 12699.737 | 75.3364
1272.529 | 12700.627 | 75.3375
1272.603 | 12701.632 | 75.3378
1272.715 | 12703.444 | 75.334
1272.8 | 12704.053 | 75.335
1272.914 | 12705.157 | 75.3337
1273.026 | 12706.013 | 75.3321
1273.101 | 12706.606 | 75.3294
1273.201 | 12707.694 | 75.3311
1273.324 | 12709.258 | 75.3257
1273.43 | 12710.214 | 75.3286
1273.532 | 12710.79 | 75.3277
1273.61 | 12711.696 | 75.3256
1273.715 | 12713.508 | 75.3215
1273.821 | 12714.332 | 75.3236
1273.925 | 12715.123 | 75.3219
1274.021 | 12715.749 | 75.3197
1274.104 | 12716.539 | 75.3208
1274.225 | 12718.285 | 75.3134
1274.317 | 12719.323 | 75.3153
1274.421 | 12720.097 | 75.3133
1274.506 | 12720.674 | 75.3127
1274.612 | 12722.453 | 75.3083
1274.727 | 12723.095 | 75.3109
1274.81 | 12724.15 | 75.3028
1274.905 | 12725.105 | 75.2954
1275.012 | 12725.665 | 75.293
1275.114 | 12726.818 | 75.2913
1275.204 | 12728.334 | 75.2874
1275.311 | 12729.157 | 75.2836
1275.425 | 12729.783 | 75.2837
1275.505 | 12731.052 | 75.2815
1275.602 | 12732.04 | 75.2836
1275.704 | 12733.045 | 75.2773
1275.815 | 12734.198 | 75.2725
1275.903 | 12735.022 | 75.273
1276.008 | 12735.714 | 75.2703
1276.119 | 12737.229 | 75.2696
1276.203 | 12738.184 | 75.269
1276.306 | 12738.761 | 75.2658
1276.41 | 12740.244 | 75.2648
1276.517 | 12741.051 | 75.2644
1276.614 | 12742.187 | 75.2532
1276.738 | 12743.044 | 75.2527
1276.815 | 12743.719 | 75.2532
1276.935 | 12745.284 | 75.2518
1277.002 | 12746.174 | 75.2512
1277.15 | 12747.294 | 75.247
1277.213 | 12747.837 | 75.2473
1277.312 | 12748.677 | 75.245
1277.403 | 12749.468 | 75.2382
1277.502 | 12751.132 | 75.2312
1277.614 | 12751.708 | 75.2303
1277.702 | 12753.356 | 75.2259
1277.808 | 12754.048 | 75.2238
1277.94 | 12755.398 | 75.2215
1278.013 | 12756.057 | 75.2212
1278.103 | 12756.996 | 75.221
1278.233 | 12758.33 | 75.22
1278.329 | 12759.582 | 75.2165
1278.402 | 12760.175 | 75.2152
1278.5 | 12760.175 | 75.2161
1278.632 | 12762.3 | 75.2129
1278.703 | 12762.778 | 75.2103
1278.834 | 12764.359 | 75.209
1278.924 | 12765.249 | 75.2077
1279.046 | 12765.908 | 75.2075
1279.102 | 12766.814 | 75.2064
1279.225 | 12768.247 | 75.2083
1279.343 | 12769.219 | 75.2013
1279.438 | 12769.779 | 75.2005
1279.509 | 12770.701 | 75.2017
1279.637 | 12772.447 | 75.1986
1279.749 | 12773.139 | 75.197
1279.8 | 12774.292 | 75.1957
1279.945 | 12774.902 | 75.1966
1280.031 | 12776.006 | 75.194
1280.136 | 12776.632 | 75.1912
1280.218 | 12778.295 | 75.1905
1280.307 | 12778.74 | 75.1877
1280.43 | 12779.943 | 75.1874
1280.506 | 12780.634 | 75.1856
1280.636 | 12782.397 | 75.1824
1280.744 | 12783.023 | 75.1844
1280.824 | 12784.143 | 75.1794
1280.921 | 12785.494 | 75.1821
1281.014 | 12786.037 | 75.1812
1281.109 | 12786.746 | 75.1798
1281.216 | 12787.899 | 75.1789
1281.333 | 12789.266 | 75.1729
1281.4 | 12789.266 | 75.1762
1281.533 | 12790.864 | 75.1754
1281.627 | 12792.577 | 75.1678
1281.716 | 12793.121 | 75.1708
1281.81 | 12793.631 | 75.1656
1281.914 | 12795.147 | 75.1659
1282.034 | 12796.119 | 75.1654
1282.133 | 12796.827 | 75.165
1282.24 | 12798.244 | 75.1639
1282.327 | 12799.314 | 75.1618
1282.436 | 12800.006 | 75.1591
1282.53 | 12801.176 | 75.1577
1282.631 | 12801.752 | 75.1552
1282.712 | 12802.642 | 75.1527
1282.832 | 12804.157 | 75.1536
1282.921 | 12805.244 | 75.1531
1283.026 | 12806.167 | 75.1495
1283.118 | 12806.711 | 75.1533
1283.206 | 12808.193 | 75.146
1283.308 | 12809.083 | 75.1444
1283.413 | 12810.45 | 75.1437
1283.525 | 12811.059 | 75.1452
1283.609 | 12812.196 | 75.1425
1283.712 | 12812.657 | 75.1422
1283.818 | 12814.222 | 75.1426
1283.925 | 12815.128 | 75.1441
1284.02 | 12815.82 | 75.1419
1284.111 | 12816.891 | 75.1393
1284.216 | 12818.208 | 75.1404
1284.321 | 12819.082 | 75.1383
1284.402 | 12819.691 | 75.1371
1284.527 | 12821.075 | 75.1341
1284.614 | 12822.145 | 75.1353
1284.701 | 12823.018 | 75.131
1284.834 | 12823.826 | 75.1358
1284.904 | 12825.045 | 75.1333
1285.021 | 12825.736 | 75.1274
1285.11 | 12826.527 | 75.1276
1285.208 | 12828.109 | 75.125
1285.316 | 12829.014 | 75.1259
1285.429 | 12829.904 | 75.1266
1285.501 | 12831.008 | 75.1233
1285.605 | 12831.683 | 75.1215
1285.71 | 12832.82 | 75.1248
1285.817 | 12834.105 | 75.1261
1285.934 | 12834.978 | 75.1216
1286.038 | 12836.51 | 75.1204
1286.105 | 12837.35 | 75.1193
1286.239 | 12838.091 | 75.1183
1286.326 | 12838.684 | 75.1164
1286.435 | 12840.232 | 75.1157
1286.507 | 12840.809 | 75.1133
1286.629 | 12842.423 | 75.11
1286.731 | 12842.901 | 75.1122
1286.803 | 12843.626 | 75.1097
1286.901 | 12845.141 | 75.1097
1287.036 | 12845.751 | 75.1091
1287.157 | 12847.365 | 75.1081
1287.221 | 12847.365 | 75.1088
1287.304 | 12849.078 | 75.1066
1287.429 | 12850.198 | 75.1039
1287.501 | 12850.775 | 75.0995
1287.627 | 12852.274 | 75.0972
1287.738 | 12852.916 | 75.0992
1287.804 | 12854.086 | 75.0928
1287.907 | 12854.86 | 75.0973
1288.006 | 12856.063 | 75.0909
1288.119 | 12857.463 | 75.0916
1288.202 | 12857.463 | 75.0911
1288.338 | 12859.225 | 75.0879
1288.424 | 12860.527 | 75.0895
1288.501 | 12860.527 | 75.0887
1288.623 | 12861.976 | 75.0867
1288.731 | 12862.536 | 75.0841
1288.836 | 12864.398 | 75.086
1288.93 | 12865.122 | 75.0829
1289.007 | 12866.061 | 75.0841
1289.141 | 12866.869 | 75.0832
1289.236 | 12868.269 | 75.0809
1289.321 | 12869.274 | 75.0801
1289.436 | 12870.114 | 75.0782
1289.51 | 12870.707 | 75.079
1289.6 | 12871.777 | 75.0783
1289.701 | 12872.469 | 75.0763
1289.836 | 12873.968 | 75.0756
1289.908 | 12874.66 | 75.0753
1290.014 | 12876.472 | 75.0742
1290.1 | 12876.472 | 75.0767
1290.224 | 12878.103 | 75.0748
1290.318 | 12878.729 | 75.0751
1290.42 | 12880.096 | 75.0701
1290.515 | 12881.167 | 75.0745
1290.619 | 12881.743 | 75.0706
1290.734 | 12883.144 | 75.0733
1290.808 | 12884.379 | 75.0724
1290.926 | 12885.021 | 75.0736
1291.02 | 12885.746 | 75.0675
1291.133 | 12887.13 | 75.069
1291.22 | 12888.234 | 75.0655
1291.326 | 12889.14 | 75.0653
1291.417 | 12889.749 | 75.0662
1291.519 | 12891.133 | 75.062
1291.609 | 12892.072 | 75.0666
1291.722 | 12892.78 | 75.0634
1291.809 | 12893.785 | 75.0638
1291.931 | 12895.136 | 75.0637
1292.018 | 12896.239 | 75.0632
1292.114 | 12896.882 | 75.0555
1292.214 | 12898.167 | 75.0593
1292.312 | 12899.27 | 75.0586
1292.433 | 12899.979 | 75.0572
1292.522 | 12900.868 | 75.0558
1292.611 | 12902.433 | 75.0511
1292.712 | 12903.092 | 75.0534
1292.802 | 12903.981 | 75.0504
1292.914 | 12905.167 | 75.0482
1293.01 | 12905.826 | 75.0511
1293.133 | 12907.342 | 75.0483
1293.209 | 12908.231 | 75.0468
1293.34 | 12909.104 | 75.0478
1293.417 | 12909.73 | 75.0488
1293.518 | 12910.949 | 75.0494
1293.601 | 12912.333 | 75.0489
1293.738 | 12913.008 | 75.044
1293.82 | 12913.684 | 75.0406
1293.907 | 12915.364 | 75.0439
1294.014 | 12915.957 | 75.0412
1294.109 | 12916.632 | 75.0395
1294.209 | 12918.131 | 75.041
1294.304 | 12919.07 | 75.041
1294.402 | 12920.322 | 75.0394
1294.526 | 12921.113 | 75.0328
1294.604 | 12921.739 | 75.0288
1294.726 | 12923.37 | 75.0299
1294.836 | 12923.93 | 75.0272
1294.944 | 12925.346 | 75.0272
1295.025 | 12926.269 | 75.0267
1295.102 | 12926.714 | 75.0211
1295.226 | 12928.048 | 75.0055
1295.3 | 12928.592 | 75.0036
1295.409 | 12929.679 | 75.0003
1295.544 | 12931.194 | 74.9965
1295.611 | 12931.771 | 74.9976
1295.705 | 12932.66 | 74.9888
1295.831 | 12934.274 | 74.977
1295.917 | 12934.949 | 74.9754
1296.041 | 12936.07 | 74.9728
1296.111 | 12936.728 | 74.9718
1296.205 | 12937.931 | 74.9707
1296.324 | 12939.315 | 74.9681
1296.445 | 12939.908 | 74.9689
1296.525 | 12941.11 | 74.969
1296.631 | 12942.412 | 74.9723
1296.705 | 12943.07 | 74.9711
1296.819 | 12944.273 | 74.9651
1296.928 | 12944.882 | 74.9657
1297 | 12945.624 | 74.9635
1297.128 | 12947.057 | 74.9616
1297.231 | 12948.095 | 74.9641
1297.326 | 12949.594 | 74.9603
1297.437 | 12950.17 | 74.9557
1297.502 | 12950.17 | 74.9564
1297.633 | 12952.114 | 74.9547
1297.72 | 12952.806 | 74.9546
1297.832 | 12954.338 | 74.9526
1297.936 | 12955.046 | 74.9531
1298.024 | 12955.705 | 74.952
1298.101 | 12956.545 | 74.9517
1298.223 | 12958.242 | 74.9498
1298.329 | 12958.785 | 74.9471
1298.413 | 12959.576 | 74.9478
1298.515 | 12961.273 | 74.9432
1298.617 | 12961.767 | 74.9425
1298.731 | 12963.101 | 74.9436
1298.82 | 12964.172 | 74.9395
1298.924 | 12965.094 | 74.9383
1299.007 | 12965.687 | 74.9402
1299.113 | 12966.857 | 74.9358
1299.216 | 12968.142 | 74.9338
1299.313 | 12969.427 | 74.935
1299.413 | 12970.086 | 74.9331
1299.514 | 12970.662 | 74.9322
1299.607 | 12972.062 | 74.9304
1299.713 | 12973.051 | 74.9278
1299.82 | 12974.039 | 74.9289
1299.912 | 12975.077 | 74.926
1300.023 | 12975.719 | 74.924
1300.113 | 12977.449 | 74.9247
1300.238 | 12978.009 | 74.921
1300.306 | 12979.162 | 74.9206
1300.426 | 12979.722 | 74.9187
1300.508 | 12980.562 | 74.9188
1300.616 | 12981.781 | 74.9143
1300.714 | 12982.473 | 74.9118
1300.822 | 12984.104 | 74.9083
1300.911 | 12985.109 | 74.9098
1301.008 | 12985.685 | 74.9107
1301.105 | 12986.641 | 74.9062
1301.227 | 12988.041 | 74.87
1301.301 | 12989.276 | 74.8599
1301.407 | 12989.82 | 74.8493
1301.51 | 12990.858 | 74.8449
1301.617 | 12992.175 | 74.8374
1301.718 | 12992.752 | 74.8237
1301.815 | 12993.477 | 74.7996
1301.904 | 12994.465 | 74.7944
1302.017 | 12996.046 | 74.7948
1302.1 | 12996.985 | 74.7931
1302.207 | 12997.661 | 74.7896
1302.306 | 12999.193 | 74.7872
1302.407 | 12999.621 | 74.7835
1302.505 | 13000.395 | 74.7799
1302.606 | 13002.322 | 74.7806
1302.705 | 13003.064 | 74.778
1302.829 | 13004.596 | 74.7769
1302.914 | 13005.156 | 74.7779
1303.047 | 13006.21 | 74.773
1303.104 | 13006.77 | 74.7749
1303.213 | 13007.709 | 74.7702
1303.327 | 13009.241 | 74.7667
1303.42 | 13009.735 | 74.7655
1303.529 | 13011.267 | 74.766
1303.631 | 13011.959 | 74.7648
1303.707 | 13012.865 | 74.7616
1303.807 | 13013.54 | 74.7603
1303.907 | 13015.056 | 74.7571
1304.039 | 13015.731 | 74.7552
1304.123 | 13017.51 | 74.7495
1304.215 | 13017.51 | 74.7498
1304.333 | 13019.306 | 74.7299
1304.433 | 13019.833 | 74.7263
1304.502 | 13020.656 | 74.7281
1304.63 | 13022.287 | 74.7251
1304.734 | 13022.913 | 74.7259
1304.831 | 13024.198 | 74.7203
1304.927 | 13025.236 | 74.7224
1305.029 | 13025.73 | 74.7185
1305.102 | 13026.537 | 74.7175
1305.24 | 13028.119 | 74.715
1305.322 | 13028.712 | 74.7153
1305.43 | 13029.914 | 74.7134
1305.526 | 13030.606 | 74.7154
1305.629 | 13031.528 | 74.7127
1305.734 | 13033.093 | 74.712
1305.809 | 13033.67 | 74.7108
1305.901 | 13034.757 | 74.7087
1306.015 | 13036.223 | 74.711
1306.102 | 13036.75 | 74.7091
1306.222 | 13038.183 | 74.71
1306.326 | 13039.007 | 74.7072
1306.401 | 13039.551 | 74.7059
1306.501 | 13040.654 | 74.7045
1306.619 | 13042.186 | 74.7066
1306.725 | 13042.796 | 74.705
1306.811 | 13044.41 | 74.7003
1306.939 | 13045.003 | 74.6974
1307.035 | 13046.173 | 74.6994
1307.1 | 13046.667 | 74.7013
1307.225 | 13047.985 | 74.7008
1307.309 | 13048.693 | 74.7016
1307.411 | 13049.632 | 74.7002
1307.52 | 13051.23 | 74.7022
1307.613 | 13052.086 | 74.6976
1307.709 | 13053.388 | 74.6973
1307.806 | 13054.063 | 74.6967
1307.916 | 13054.936 | 74.6971
1308.007 | 13055.611 | 74.6943
1308.125 | 13057.242 | 74.6984
1308.208 | 13058.049 | 74.6996
1308.324 | 13058.708 | 74.6997
1308.412 | 13060.421 | 74.6986
1308.505 | 13061.031 | 74.6972
1308.611 | 13062.102 | 74.6997
1308.716 | 13063.419 | 74.6947
1308.814 | 13064.144 | 74.6988
1308.92 | 13065.034 | 74.7005
1309.009 | 13066.187 | 74.6964
1309.102 | 13067.01 | 74.6957
1309.212 | 13067.702 | 74.6969
1309.32 | 13069.004 | 74.696
1309.411 | 13070.091 | 74.6944
1309.502 | 13070.634 | 74.6945
1309.612 | 13072.199 | 74.6972
1309.721 | 13073.056 | 74.6933
1309.811 | 13074.193 | 74.6979
1309.91 | 13074.621 | 74.6965
1310.013 | 13075.379 | 74.6972
1310.109 | 13077.092 | 74.6992
1310.206 | 13078.047 | 74.6951
1310.328 | 13078.755 | 74.6935
1310.431 | 13080.419 | 74.6948
1310.508 | 13080.897 | 74.6928
1310.605 | 13081.819 | 74.6883
1310.715 | 13083.154 | 74.6886
1310.839 | 13084.373 | 74.6908
1310.912 | 13085.13 | 74.6881
1311.028 | 13086.25 | 74.6889
1311.1 | 13087.124 | 74.6874
1311.211 | 13087.7 | 74.6858
1311.301 | 13088.721 | 74.6892
1311.406 | 13090.039 | 74.6887
1311.539 | 13090.748 | 74.6869
1311.625 | 13092.543 | 74.6847
1311.716 | 13092.543 | 74.6872
1311.805 | 13093.713 | 74.684
1311.901 | 13095.277 | 74.6856
1312.036 | 13095.986 | 74.6819
1312.143 | 13096.694 | 74.6829
1312.205 | 13097.683 | 74.6814
1312.332 | 13099.182 | 74.6819
1312.401 | 13099.758 | 74.682
1312.502 | 13100.549 | 74.686
1312.602 | 13101.306 | 74.6829
1312.739 | 13103.086 | 74.6837
1312.83 | 13103.711 | 74.685
1312.926 | 13105.507 | 74.685
1313.049 | 13106.1 | 74.6858
1313.104 | 13106.1 | 74.686
1313.223 | 13108.192 | 74.6831
1313.323 | 13109.213 | 74.6839
1313.427 | 13109.806 | 74.6891
1313.52 | 13111.289 | 74.687
1313.627 | 13112.574 | 74.6873
1313.735 | 13113.134 | 74.6853
1313.825 | 13114.188 | 74.6835
1313.901 | 13114.913 | 74.6836
1314.02 | 13115.901 | 74.6817
1314.123 | 13117.483 | 74.6798
1314.227 | 13118.125 | 74.6823
1314.318 | 13119.146 | 74.6818
1314.418 | 13120.53 | 74.6806
1314.538 | 13121.172 | 74.6836
1314.626 | 13122.26 | 74.6779
1314.721 | 13123.199 | 74.6773
1314.823 | 13123.858 | 74.6768
1314.908 | 13124.632 | 74.6724
1315.026 | 13125.752 | 74.6733
1315.13 | 13126.575 | 74.6752
1315.212 | 13128.223 | 74.6741
1315.331 | 13128.816 | 74.6719
1315.428 | 13129.574 | 74.6668
1315.511 | 13130.562 | 74.6655
1315.622 | 13131.797 | 74.6616
1315.705 | 13132.637 | 74.6627
1315.813 | 13133.807 | 74.661
1315.931 | 13135.207 | 74.6621
1316.014 | 13136.113 | 74.6617
1316.116 | 13136.673 | 74.6581
1316.224 | 13137.447 | 74.6586
1316.314 | 13139.226 | 74.6597
1316.422 | 13140.05 | 74.6576
1316.515 | 13140.676 | 74.6566
1316.629 | 13142.076 | 74.6547
1316.717 | 13143.147 | 74.6566
1316.822 | 13144.086 | 74.653
1316.916 | 13144.679 | 74.6512
1317.002 | 13145.486 | 74.6519
1317.113 | 13147.413 | 74.6503
1317.204 | 13147.973 | 74.6501
1317.334 | 13148.814 | 74.6487
1317.413 | 13149.621 | 74.6492
1317.518 | 13150.395 | 74.6463
1317.614 | 13152.388 | 74.6525
1317.718 | 13152.981 | 74.6464
1317.809 | 13154.085 | 74.6428
1317.901 | 13155.419 | 74.6439
1318.009 | 13155.979 | 74.6419
1318.105 | 13157 | 74.6446
1318.207 | 13158.154 | 74.6426
1318.31 | 13158.714 | 74.6404
1318.418 | 13159.488 | 74.6449
1318.533 | 13161.267 | 74.6416
1318.603 | 13161.975 | 74.6389
1318.75 | 13163.507 | 74.6397
1318.812 | 13164.133 | 74.6374
1318.906 | 13165.121 | 74.638
1319 | 13165.78 | 74.6354
1319.109 | 13166.818 | 74.6374
1319.217 | 13167.526 | 74.6358
1319.302 | 13168.449 | 74.6343
1319.403 | 13170.113 | 74.6321
1319.529 | 13171.398 | 74.6317
1319.631 | 13171.908 | 74.6302
1319.705 | 13172.584 | 74.6258
1319.802 | 13174.115 | 74.6227
1319.929 | 13175.549 | 74.6207
1320.012 | 13176.109 | 74.6202
1320.127 | 13177.229 | 74.6235
1320.215 | 13177.921 | 74.6217
1320.303 | 13178.975 | 74.6181
1320.406 | 13179.535 | 74.6195
1320.509 | 13181.083 | 74.6203
1320.609 | 13181.742 | 74.6177
1320.73 | 13183.241 | 74.6161
1320.801 | 13183.703 | 74.6155
1320.942 | 13185.416 | 74.5812
1321.005 | 13186.042 | 74.5758
1321.127 | 13187.129 | 74.574
1321.201 | 13187.705 | 74.5754
1321.341 | 13189.386 | 74.5682
1321.436 | 13189.913 | 74.5725
1321.504 | 13190.654 | 74.5676
1321.601 | 13191.741 | 74.5662
1321.723 | 13193.191 | 74.5627
1321.801 | 13193.883 | 74.5631
1321.922 | 13194.805 | 74.5586
1322.041 | 13196.255 | 74.5595
1322.123 | 13197.21 | 74.557
1322.218 | 13198.001 | 74.552
1322.326 | 13199.088 | 74.5501
1322.43 | 13200.027 | 74.5475
1322.502 | 13200.603 | 74.5482
1322.621 | 13202.284 | 74.5427
1322.725 | 13202.86 | 74.5452
1322.822 | 13204.524 | 74.5361
1322.935 | 13205.101 | 74.5372
1323.02 | 13206.138 | 74.5345
1323.123 | 13206.731 | 74.5356
1323.212 | 13208.362 | 74.5308
1323.318 | 13209.169 | 74.5297
1323.42 | 13210.454 | 74.5247
1323.516 | 13211.228 | 74.524
1323.632 | 13211.821 | 74.5205
1323.721 | 13212.843 | 74.5162
1323.821 | 13214.309 | 74.5157
1323.913 | 13215.198 | 74.5158
1324.008 | 13215.824 | 74.5163
1324.127 | 13216.944 | 74.5105
1324.214 | 13218.443 | 74.5074
1324.326 | 13218.905 | 74.5061
1324.407 | 13220.338 | 74.5037
1324.511 | 13221.062 | 74.5014
1324.616 | 13222.084 | 74.5016
1324.738 | 13223.138 | 74.4971
1324.81 | 13224.192 | 74.4964
1324.914 | 13224.769 | 74.4946
1325.011 | 13225.543 | 74.4962
1325.111 | 13227.19 | 74.4914
1325.219 | 13228.063 | 74.4893
1325.305 | 13229.299 | 74.4882
1325.415 | 13230.089 | 74.4891
1325.509 | 13230.551 | 74.4853
1325.606 | 13231.638 | 74.482
1325.71 | 13233.153 | 74.4801
1325.822 | 13233.961 | 74.4802
1325.919 | 13234.521 | 74.4783
1326 | 13235.46 | 74.4773
1326.108 | 13237.156 | 74.4745
1326.227 | 13237.733 | 74.4745
1326.309 | 13238.54 | 74.4733
1326.411 | 13240.352 | 74.4698
1326.504 | 13241.011 | 74.4692
1326.653 | 13242.51 | 74.4648
1326.705 | 13242.51 | 74.4677
1326.805 | 13244.338 | 74.4649
1326.907 | 13245.047 | 74.4631
1327.029 | 13245.903 | 74.4587
1327.11 | 13246.628 | 74.4592
1327.208 | 13248.16 | 74.4569
1327.342 | 13248.704 | 74.4506
1327.43 | 13249.725 | 74.4538
1327.529 | 13251.356 | 74.4524
1327.632 | 13251.817 | 74.45
1327.703 | 13252.575 | 74.4482
1327.831 | 13254.222 | 74.4477
1327.924 | 13254.683 | 74.4417
1328.027 | 13256.232 | 74.4445
1328.108 | 13256.775 | 74.4438
1328.206 | 13257.566 | 74.4399
1328.329 | 13259.246 | 74.4396
1328.422 | 13259.938 | 74.4373
1328.543 | 13261.157 | 74.4323
1328.63 | 13261.75 | 74.4383
1328.706 | 13262.87 | 74.4323
1328.81 | 13264.089 | 74.4355
1328.901 | 13264.995 | 74.4315
1329.025 | 13265.917 | 74.4323
1329.112 | 13266.494 | 74.427
1329.222 | 13268.174 | 74.4296
1329.313 | 13268.701 | 74.4283
1329.439 | 13270.003 | 74.4248
1329.522 | 13270.678 | 74.426
1329.62 | 13272.507 | 74.4222
1329.734 | 13272.968 | 74.4217
1329.809 | 13273.643 | 74.4226
1329.902 | 13274.681 | 74.4189
1330.026 | 13276.229 | 74.4207
1330.132 | 13276.888 | 74.4151
1330.239 | 13278.074 | 74.4124
1330.321 | 13278.667 | 74.4145
1330.401 | 13279.853 | 74.414
1330.521 | 13281.171 | 74.4121
1330.626 | 13282.11 | 74.4094
1330.716 | 13283.23 | 74.4094
1330.833 | 13284.153 | 74.4096
1330.926 | 13284.762 | 74.41
1331.014 | 13286.376 | 74.4038
1331.128 | 13286.887 | 74.4041
1331.235 | 13288.123 | 74.4022
1331.329 | 13289.094 | 74.4007
1331.419 | 13289.737 | 74.4039
1331.514 | 13291.203 | 74.4019
1331.636 | 13291.796 | 74.4021
1331.725 | 13292.669 | 74.3994
1331.823 | 13293.509 | 74.3983
1331.931 | 13295.173 | 74.3988
1332.021 | 13296.145 | 74.3986
1332.113 | 13296.606 | 74.3968
1332.22 | 13297.792 | 74.3992
1332.312 | 13298.467 | 74.3927
1332.401 | 13299.406 | 74.3973
1332.522 | 13301.218 | 74.3934
1332.613 | 13302.042 | 74.3914
1332.708 | 13303.36 | 74.3874
1332.809 | 13304.052 | 74.3897
1332.924 | 13304.958 | 74.3873
1333.038 | 13306.144 | 74.3858
1333.111 | 13307.33 | 74.3839
1333.239 | 13307.906 | 74.3831
1333.308 | 13309.059 | 74.3825
1333.424 | 13310.064 | 74.3799
1333.505 | 13310.674 | 74.3815
1333.631 | 13312.074 | 74.3831
1333.716 | 13313.144 | 74.3813
1333.813 | 13314.05 | 74.3802
1333.903 | 13315.269 | 74.3784
1334.007 | 13316.027 | 74.3822
1334.11 | 13316.604 | 74.3797
1334.212 | 13318.383 | 74.3746
1334.311 | 13319.058 | 74.3767
1334.416 | 13319.997 | 74.3759
1334.5 | 13320.59 | 74.373
1334.613 | 13321.513 | 74.3735
1334.711 | 13323.061 | 74.3717
1334.805 | 13323.967 | 74.3704
1334.907 | 13325.12 | 74.3708
1335.011 | 13326.191 | 74.3699
1335.102 | 13326.932 | 74.3696
1335.202 | 13327.756 | 74.3691
1335.301 | 13328.942 | 74.3641
1335.412 | 13330.095 | 74.3653
1335.532 | 13331.034 | 74.359
1335.639 | 13332.45 | 74.3622
1335.717 | 13333.126 | 74.3608
1335.835 | 13333.933 | 74.3642
1335.914 | 13335.119 | 74.3625
1336.034 | 13336.173 | 74.3553
1336.128 | 13336.75 | 74.3606
1336.201 | 13337.952 | 74.3592
1336.308 | 13338.595 | 74.3575
1336.415 | 13339.764 | 74.3587
1336.5 | 13340.588 | 74.358
1336.605 | 13341.708 | 74.3558
1336.711 | 13343.059 | 74.3537
1336.829 | 13343.866 | 74.3499
1336.934 | 13345.381 | 74.3516
1337.028 | 13346.189 | 74.3495
1337.106 | 13346.65 | 74.3488
1337.225 | 13348.198 | 74.3451
1337.331 | 13348.857 | 74.3416
1337.434 | 13350.027 | 74.3376
1337.501 | 13350.62 | 74.3404
1337.607 | 13352.036 | 74.3371
1337.726 | 13352.909 | 74.3378
1337.803 | 13353.502 | 74.335
1337.921 | 13355.43 | 74.3383
1338.034 | 13356.072 | 74.3383
1338.12 | 13357.143 | 74.3375
1338.201 | 13357.686 | 74.336
1338.328 | 13359.235 | 74.336
1338.438 | 13359.877 | 74.3331
1338.504 | 13360.981 | 74.333
1338.634 | 13361.64 | 74.3313
1338.74 | 13363.353 | 74.3322
1338.831 | 13364.061 | 74.3313
1338.917 | 13365.149 | 74.3312
1339.033 | 13366.022 | 74.3291
1339.118 | 13366.615 | 74.3282
1339.217 | 13368.262 | 74.3298
1339.325 | 13368.855 | 74.3283
1339.417 | 13370.09 | 74.3298
1339.526 | 13370.799 | 74.3306
1339.601 | 13371.523 | 74.3273
1339.725 | 13373.039 | 74.3257
1339.818 | 13373.714 | 74.3255
1339.901 | 13374.456 | 74.3293
1340.023 | 13376.185 | 74.3266
1340.113 | 13376.959 | 74.3259
1340.211 | 13377.602 | 74.3239
1340.314 | 13378.755 | 74.326
1340.429 | 13380.04 | 74.3265
1340.525 | 13381.209 | 74.3235
1340.614 | 13382.181 | 74.3246
1340.728 | 13382.774 | 74.3238
1340.814 | 13383.548 | 74.3226
1340.921 | 13384.8 | 74.324
1341.008 | 13386.332 | 74.321
1341.11 | 13387.041 | 74.3243
1341.216 | 13388.424 | 74.3189
1341.312 | 13388.984 | 74.3208
1341.409 | 13390.022 | 74.3189
1341.509 | 13391.159 | 74.316
1341.625 | 13391.95 | 74.3179
1341.709 | 13392.51 | 74.3163
1341.808 | 13394.322 | 74.3154
1341.907 | 13395.03 | 74.3151
1342.024 | 13395.689 | 74.3146
1342.112 | 13396.512 | 74.3142
1342.204 | 13397.418 | 74.3135
1342.311 | 13398.291 | 74.3112
1342.42 | 13400.136 | 74.311
1342.502 | 13400.96 | 74.3118
1342.616 | 13401.668 | 74.3131
1342.701 | 13402.443 | 74.31
1342.809 | 13404.057 | 74.3099
1342.902 | 13405.095 | 74.307
1343.008 | 13405.638 | 74.3051
1343.13 | 13407.055 | 74.3058
1343.206 | 13407.055 | 74.3033
1343.351 | 13409.196 | 74.3036
1343.443 | 13409.756 | 74.3014
1343.516 | 13410.942 | 74.3006
1343.6 | 13411.568 | 74.3016
1343.73 | 13413.249 | 74.2995
1343.808 | 13413.875 | 74.2959
1343.903 | 13415.291 | 74.2994
1344.003 | 13415.983 | 74.2938
1344.109 | 13416.757 | 74.2873
1344.218 | 13417.482 | 74.2877
1344.303 | 13419.294 | 74.2856
1344.441 | 13419.854 | 74.283
1344.504 | 13420.645 | 74.284
1344.604 | 13422.292 | 74.2824
1344.705 | 13423.017 | 74.2817
1344.806 | 13423.709 | 74.2843
1344.928 | 13425.175 | 74.2792
1345.011 | 13425.768 | 74.2798
1345.129 | 13426.839 | 74.2839
1345.207 | 13427.58 | 74.2808
1345.323 | 13429.474 | 74.2795
1345.431 | 13430.166 | 74.2782
1345.543 | 13431.138 | 74.2757
1345.606 | 13431.682 | 74.2761
1345.725 | 13433.065 | 74.278
1345.801 | 13433.625 | 74.2773
1345.93 | 13435.223 | 74.2748
1346.007 | 13436.047 | 74.2726
1346.135 | 13436.047 | 74.2709
1346.206 | 13437.562 | 74.2729
1346.331 | 13439.226 | 74.2696
1346.421 | 13440.148 | 74.2648
1346.503 | 13440.692 | 74.2631
1346.633 | 13442.273 | 74.2504
1346.722 | 13443.081 | 74.2448
1346.811 | 13443.855 | 74.2482
1346.935 | 13444.909 | 74.2515
1347.004 | 13445.584 | 74.2501
1347.128 | 13447.248 | 74.2523
1347.218 | 13448.121 | 74.2501
1347.32 | 13448.714 | 74.2513
1347.425 | 13450.46 | 74.2488
1347.535 | 13450.954 | 74.2492
1347.625 | 13451.63 | 74.2526
1347.72 | 13452.322 | 74.2494
1347.837 | 13454.084 | 74.2464
1347.928 | 13454.974 | 74.2465
1348.021 | 13455.534 | 74.2459
1348.115 | 13457.181 | 74.246
1348.238 | 13457.758 | 74.2463
1348.327 | 13458.894 | 74.2429
1348.413 | 13460.36 | 74.2444
1348.541 | 13461.003 | 74.2415
1348.615 | 13462.074 | 74.2441
1348.706 | 13462.584 | 74.244
1348.81 | 13463.671 | 74.2449
1348.916 | 13465.22 | 74.2399
1349.008 | 13465.763 | 74.2422
1349.131 | 13466.916 | 74.2456
1349.214 | 13467.971 | 74.2446
1349.33 | 13469.124 | 74.2459
1349.413 | 13470.063 | 74.2405
1349.517 | 13470.985 | 74.2458
1349.622 | 13471.694 | 74.2426
1349.709 | 13472.484 | 74.2409
1349.817 | 13474.247 | 74.2318
1349.906 | 13475.087 | 74.2306
1350.015 | 13476.207 | 74.2268
1350.117 | 13476.668 | 74.2271
1350.23 | 13478.052 | 74.2267
1350.319 | 13479.139 | 74.2275
1350.415 | 13480.095 | 74.2266
1350.511 | 13480.803 | 74.2246
1350.608 | 13481.94 | 74.2218
1350.708 | 13483.109 | 74.2187
1350.825 | 13483.669 | 74.2174
1350.907 | 13484.46 | 74.2178
1351.013 | 13485.613 | 74.2169
1351.134 | 13486.931 | 74.2159
1351.226 | 13487.853 | 74.2176
1351.317 | 13488.66 | 74.2146
1351.406 | 13490.291 | 74.2141
1351.504 | 13491.082 | 74.2135
1351.61 | 13491.576 | 74.2084
1351.712 | 13492.334 | 74.2006
1351.815 | 13494.08 | 74.2009
1351.908 | 13494.986 | 74.2009
1352.01 | 13495.925 | 74.2013
1352.107 | 13497.358 | 74.2021
1352.212 | 13498.05 | 74.2024
1352.302 | 13498.923 | 74.2036
1352.401 | 13500.224 | 74.2024
1352.535 | 13501.015 | 74.204
1352.622 | 13501.591 | 74.2006
1352.709 | 13503.057 | 74.2028
1352.801 | 13503.947 | 74.2048
1352.904 | 13504.507 | 74.2018
1353.026 | 13506.204 | 74.2049
1353.109 | 13507.027 | 74.2024
1353.229 | 13507.867 | 74.2044
1353.309 | 13508.592 | 74.2066
1353.435 | 13510.569 | 74.2054
1353.511 | 13511.047 | 74.2095
1353.602 | 13512.233 | 74.2088
1353.732 | 13512.809 | 74.2078
1353.804 | 13513.534 | 74.2079
1353.9 | 13515.033 | 74.2045
1354.035 | 13515.659 | 74.2097
1354.13 | 13516.598 | 74.2101
1354.206 | 13517.52 | 74.2098
1354.322 | 13519.151 | 74.2109
1354.427 | 13520.551 | 74.2135
1354.537 | 13521.095 | 74.2122
1354.605 | 13521.095 | 74.2076
1354.72 | 13522.907 | 74.2131
1354.823 | 13523.599 | 74.2114
1354.928 | 13525.18 | 74.2145
1355.02 | 13526.152 | 74.2163
1355.103 | 13526.58 | 74.2177
1355.201 | 13527.948 | 74.2153
1355.328 | 13529.199 | 74.2189
1355.403 | 13529.858 | 74.2181
1355.526 | 13530.814 | 74.2203
1355.612 | 13531.489 | 74.2179
1355.718 | 13532.609 | 74.2222
1355.822 | 13534.438 | 74.2208
1355.923 | 13535.179 | 74.2206
1356.033 | 13535.789 | 74.2225
1356.112 | 13535.789 | 74.222
1356.227 | 13537.963 | 74.2236
1356.331 | 13539.05 | 74.2257
1356.414 | 13540.187 | 74.2268
1356.52 | 13540.73 | 74.2283
1356.616 | 13541.554 | 74.2311
1356.722 | 13542.806 | 74.2297
1356.808 | 13543.465 | 74.2325
1356.911 | 13545.194 | 74.2329
1357.027 | 13545.705 | 74.2329
1357.1 | 13546.512 | 74.2335
1357.213 | 13548.176 | 74.2345
1357.309 | 13548.769 | 74.2375
1357.429 | 13549.906 | 74.2378
1357.518 | 13551.256 | 74.2432
1357.623 | 13552.063 | 74.2402
1357.719 | 13552.624 | 74.2429
1357.819 | 13554.156 | 74.2444
1357.913 | 13555.078 | 74.2442
1358.019 | 13555.655 | 74.2484
1358.105 | 13556.429 | 74.2495
1358.225 | 13558.191 | 74.2501
1358.328 | 13559.031 | 74.2525
1358.438 | 13560.102 | 74.253
1358.513 | 13561.156 | 74.2535
1358.604 | 13562.392 | 74.2555
1358.706 | 13563.265 | 74.2579
1358.806 | 13563.957 | 74.2594
1358.907 | 13564.731 | 74.2587
1359.005 | 13565.555 | 74.2608
1359.127 | 13566.988 | 74.2648
1359.213 | 13568.174 | 74.2626
1359.304 | 13568.767 | 74.265
1359.402 | 13569.821 | 74.2659
1359.511 | 13570.513 | 74.2667
1359.605 | 13571.699 | 74.2635
1359.747 | 13573.033 | 74.2674
1359.803 | 13573.709 | 74.2691
1359.901 | 13574.615 | 74.2676
1360.001 | 13576.031 | 74.2719
1360.107 | 13576.591 | 74.2708
1360.206 | 13578.074 | 74.2728
1360.33 | 13579.21 | 74.276
1360.423 | 13579.705 | 74.2756
1360.501 | 13580.446 | 74.275
1360.649 | 13582.208 | 74.2782
1360.707 | 13582.999 | 74.281
1360.8 | 13584.202 | 74.2819
1360.931 | 13584.877 | 74.2825
1361.02 | 13585.536 | 74.2839
1361.112 | 13587.051 | 74.2861
1361.227 | 13588.171 | 74.2872
1361.349 | 13589.407 | 74.2876
1361.429 | 13590.231 | 74.289
1361.512 | 13590.231 | 74.2899
1361.622 | 13591.927 | 74.2905
1361.736 | 13593.163 | 74.2938
1361.808 | 13593.739 | 74.2918
1361.907 | 13594.546 | 74.2933
1362 | 13595.288 | 74.2954
1362.123 | 13597.1 | 74.2972
1362.202 | 13597.61 | 74.2991
1362.338 | 13599.043 | 74.3042
1362.413 | 13599.62 | 74.3
1362.506 | 13600.74 | 74.3051
1362.625 | 13602.14 | 74.3071
1362.731 | 13602.816 | 74.3082
1362.837 | 13604.084 | 74.3107
1362.925 | 13605.155 | 74.3111
1363 | 13605.847 | 74.3113
1363.123 | 13606.802 | 74.3161
1363.225 | 13608.169 | 74.3133
1363.332 | 13608.976 | 74.3191
1363.426 | 13609.52 | 74.3163
1363.518 | 13611.217 | 74.3191
1363.641 | 13611.777 | 74.3207
1363.708 | 13612.683 | 74.3229
1363.82 | 13614.116 | 74.3278
1363.929 | 13614.791 | 74.3273
1364.036 | 13616.076 | 74.326
1364.125 | 13617.163 | 74.331
1364.202 | 13617.954 | 74.3322
1364.312 | 13618.662 | 74.3338
1364.42 | 13619.815 | 74.3369
1364.539 | 13621.216 | 74.3384
1364.601 | 13621.216 | 74.3379
1364.716 | 13622.797 | 74.3426
1364.837 | 13624.082 | 74.3421
1364.922 | 13625.153 | 74.3462
1365.029 | 13626.091 | 74.3486
1365.131 | 13627.393 | 74.3464
1365.213 | 13628.068 | 74.3507
1365.321 | 13628.711 | 74.3508
1365.434 | 13630.177 | 74.3518
1365.516 | 13631.066 | 74.3547
1365.612 | 13631.758 | 74.3538
1365.72 | 13633.241 | 74.3569
1365.815 | 13633.965 | 74.361
1365.938 | 13635.102 | 74.3622
1366.016 | 13636.156 | 74.3639
1366.12 | 13636.156 | 74.3643
1366.219 | 13638.232 | 74.3685
1366.312 | 13638.808 | 74.3696
1366.409 | 13639.961 | 74.3698
1366.523 | 13641.18 | 74.3722
1366.617 | 13641.938 | 74.3711
1366.723 | 13642.498 | 74.3752
1366.805 | 13643.47 | 74.3739
1366.914 | 13644.673 | 74.3791
1367.02 | 13645.332 | 74.3783
1367.12 | 13647.143 | 74.3788
1367.212 | 13648.148 | 74.3864
1367.306 | 13648.988 | 74.3836
1367.401 | 13649.944 | 74.3868
1367.513 | 13650.619 | 74.3851
1367.601 | 13652.201 | 74.3885
1367.71 | 13652.991 | 74.3929
1367.801 | 13654.359 | 74.3849
1367.912 | 13654.952 | 74.3891
1368.01 | 13655.973 | 74.391
1368.109 | 13657.109 | 74.3934
1368.208 | 13657.587 | 74.3964
1368.3 | 13658.328 | 74.3956
1368.409 | 13660.14 | 74.3964
1368.516 | 13660.948 | 74.3998
1368.6 | 13661.541 | 74.4008
1368.712 | 13662.463 | 74.402
1368.813 | 13664.028 | 74.405
1368.913 | 13664.588 | 74.4045
1369.003 | 13666.219 | 74.4084
1369.13 | 13667.306 | 74.4131
1369.232 | 13667.8 | 74.4167
1369.304 | 13668.525 | 74.4161
1369.409 | 13669.365 | 74.4165
1369.504 | 13671.029 | 74.4209
1369.607 | 13671.589 | 74.4232
1369.735 | 13673.154 | 74.4242
1369.806 | 13673.697 | 74.4277
1369.928 | 13675.18 | 74.426
1370.038 | 13676.086 | 74.4314
1370.123 | 13677.157 | 74.433
1370.201 | 13678.046 | 74.4351
1370.323 | 13678.639 | 74.4346
1370.432 | 13679.858 | 74.4374
1370.534 | 13681.39 | 74.4399
1370.603 | 13681.967 | 74.4398
1370.712 | 13683.054 | 74.446
1370.84 | 13683.762 | 74.4462
1370.9 | 13684.602 | 74.4463
1371.039 | 13686.035 | 74.4522
1371.116 | 13686.612 | 74.4524
1371.233 | 13687.765 | 74.4579
1371.335 | 13688.556 | 74.4587
1371.4 | 13689.577 | 74.4588
1371.524 | 13691.06 | 74.4622
1371.63 | 13691.735 | 74.4652
1371.719 | 13693.399 | 74.467
1371.804 | 13693.975 | 74.468
1371.916 | 13695.062 | 74.4705
1372.03 | 13695.952 | 74.473
1372.105 | 13696.512 | 74.4754
1372.225 | 13698.291 | 74.479
1372.3 | 13698.917 | 74.4775
1372.424 | 13700.152 | 74.4822
1372.503 | 13700.828 | 74.4865
1372.623 | 13701.866 | 74.4873
1372.732 | 13702.475 | 74.4874
1372.826 | 13704.452 | 74.4922
1372.933 | 13704.88 | 74.4927
1373.014 | 13706.33 | 74.4933
1373.117 | 13707.087 | 74.4899
1373.237 | 13707.746 | 74.4912
1373.318 | 13708.636 | 74.4967
1373.414 | 13709.657 | 74.4944
1373.519 | 13710.662 | 74.4958
1373.626 | 13711.42 | 74.495
1373.727 | 13713.182 | 74.5011
1373.813 | 13713.956 | 74.4998
1373.91 | 13714.879 | 74.5015
1374.004 | 13715.554 | 74.5052
1374.115 | 13717.383 | 74.5098
1374.23 | 13717.992 | 74.5094
1374.313 | 13719.145 | 74.5126
1374.409 | 13719.722 | 74.5131
1374.506 | 13721.073 | 74.5127
1374.621 | 13721.649 | 74.5156
1374.714 | 13723.165 | 74.5166
1374.832 | 13723.708 | 74.5189
1374.924 | 13725.191 | 74.5209
1375.009 | 13725.998 | 74.5244
1375.114 | 13727.052 | 74.5249
1375.217 | 13727.975 | 74.531
1375.301 | 13728.535 | 74.5311
1375.408 | 13729.589 | 74.5325
1375.515 | 13731.187 | 74.5375
1375.607 | 13731.978 | 74.5366
1375.701 | 13732.686 | 74.539
1375.809 | 13733.493 | 74.5429
1375.916 | 13734.696 | 74.5441
1376.004 | 13736.277 | 74.5439
1376.104 | 13736.277 | 74.5475
1376.213 | 13737.479 | 74.5475
1376.31 | 13739.011 | 74.5471
1376.43 | 13739.934 | 74.5518
1376.501 | 13740.527 | 74.5528
1376.62 | 13741.499 | 74.555
1376.705 | 13742.454 | 74.5553
1376.812 | 13743.657 | 74.5621
1376.909 | 13744.365 | 74.5624
1377.007 | 13745.32 | 74.5643
1377.108 | 13747.001 | 74.5703
1377.217 | 13747.923 | 74.5672
1377.311 | 13748.565 | 74.5607
1377.405 | 13749.307 | 74.5663
1377.529 | 13751.185 | 74.5677
1377.617 | 13751.844 | 74.567
1377.707 | 13752.98 | 74.5707
1377.812 | 13753.606 | 74.5699
1377.945 | 13755.385 | 74.5729
1378.008 | 13755.385 | 74.5778
1378.105 | 13757.23 | 74.5779
1378.234 | 13757.889 | 74.5768
1378.301 | 13758.548 | 74.5797
1378.411 | 13759.207 | 74.5802
1378.533 | 13761.101 | 74.5868
1378.604 | 13761.711 | 74.5867
1378.736 | 13763.243 | 74.5891
1378.828 | 13764.149 | 74.5932
1378.936 | 13764.791 | 74.5931
1379.028 | 13765.713 | 74.595
1379.108 | 13766.751 | 74.5974
1379.242 | 13768.349 | 74.6029
1379.332 | 13769.123 | 74.6015
1379.4 | 13770.046 | 74.6047
1379.524 | 13771.117 | 74.6046
1379.631 | 13771.94 | 74.6071
1379.712 | 13772.5 | 74.6101
1379.826 | 13774.18 | 74.6115
1379.925 | 13775.416 | 74.6131
1380.035 | 13776.058 | 74.6171
1380.1 | 13776.058 | 74.6154
1380.236 | 13777.969 | 74.6187
1380.31 | 13778.579 | 74.6188
1380.428 | 13779.715 | 74.6227
1380.529 | 13781.362 | 74.6246
1380.61 | 13781.824 | 74.6268
1380.731 | 13782.829 | 74.629
1380.805 | 13783.52 | 74.6308
1380.918 | 13785.184 | 74.6335
1381.03 | 13785.744 | 74.6333
1381.124 | 13787.276 | 74.636
1381.232 | 13788.067 | 74.6395
1381.322 | 13788.693 | 74.6405
1381.423 | 13790.126 | 74.6463
1381.512 | 13791.015 | 74.6447
1381.601 | 13791.658 | 74.6463
1381.712 | 13792.778 | 74.6518
1381.812 | 13794.129 | 74.6521
1381.915 | 13794.936 | 74.6556
1382.027 | 13795.908 | 74.657
1382.123 | 13797.176 | 74.6574
1382.211 | 13797.736 | 74.6616
1382.327 | 13799.202 | 74.6645
1382.413 | 13799.977 | 74.6644
1382.527 | 13801.064 | 74.6719
1382.61 | 13802.332 | 74.6716
1382.713 | 13803.04 | 74.6707
1382.837 | 13803.864 | 74.6739
1382.907 | 13804.935 | 74.6788
1383.021 | 13805.594 | 74.6796
1383.135 | 13807.043 | 74.6793
1383.221 | 13808.098 | 74.6793
1383.308 | 13808.954 | 74.6874
1383.444 | 13809.794 | 74.6857
1383.519 | 13810.964 | 74.6892
1383.601 | 13811.54 | 74.6918
1383.713 | 13813.023 | 74.693
1383.812 | 13814.159 | 74.6932
1383.92 | 13814.95 | 74.6956
1384.009 | 13816.087 | 74.6947
1384.122 | 13816.647 | 74.6954
1384.214 | 13818.179 | 74.6998
1384.318 | 13818.953 | 74.697
1384.402 | 13819.546 | 74.7005
1384.508 | 13820.534 | 74.7026
1384.602 | 13821.935 | 74.7048
1384.708 | 13823.088 | 74.7076
1384.802 | 13823.681 | 74.71
1384.945 | 13824.933 | 74.7084
1385.012 | 13826.152 | 74.7097
1385.105 | 13826.728 | 74.7127
1385.214 | 13827.898 | 74.7144
1385.31 | 13828.524 | 74.719
1385.41 | 13829.446 | 74.7214
1385.511 | 13831.011 | 74.7204
1385.603 | 13831.95 | 74.7215
1385.706 | 13833.021 | 74.7237
1385.809 | 13833.564 | 74.7292
1385.939 | 13835.228 | 74.7319
1386.007 | 13835.739 | 74.7331
1386.124 | 13836.496 | 74.7402
1386.217 | 13837.419 | 74.7414
1386.304 | 13838.391 | 74.742
1386.426 | 13839.89 | 74.747
1386.545 | 13841.389 | 74.7469
1386.612 | 13841.389 | 74.7511
1386.731 | 13842.937 | 74.7474
1386.808 | 13843.547 | 74.7507
1386.926 | 13845.441 | 74.7485
1387.033 | 13846.133 | 74.756
1387.123 | 13847.121 | 74.7575
1387.208 | 13847.698 | 74.7584
1387.329 | 13849.312 | 74.7606
1387.439 | 13849.905 | 74.7627
1387.531 | 13850.943 | 74.7632
1387.622 | 13852.145 | 74.7733
1387.708 | 13852.771 | 74.7707
1387.834 | 13853.859 | 74.7729
1387.954 | 13855.16 | 74.7748
1388.023 | 13856.099 | 74.7786
1388.136 | 13857.005 | 74.7789
1388.218 | 13858.372 | 74.7832
1388.333 | 13858.982 | 74.784
1388.403 | 13858.982 | 74.7849
1388.507 | 13860.975 | 74.7848
1388.633 | 13861.947 | 74.7945
1388.724 | 13863.413 | 74.7918
1388.802 | 13863.94 | 74.7934
1388.903 | 13864.5 | 74.792
1389.022 | 13866.131 | 74.7892
1389.102 | 13866.691 | 74.7906
1389.215 | 13868.354 | 74.7925
1389.342 | 13868.98 | 74.7949
1389.436 | 13870.101 | 74.7941
1389.538 | 13870.71 | 74.7981
1389.616 | 13871.632 | 74.8034
1389.722 | 13873.247 | 74.803
1389.822 | 13874.07 | 74.8049
1389.911 | 13874.993 | 74.8046
1390.024 | 13875.504 | 74.8114
1390.111 | 13877.316 | 74.8132
1390.238 | 13877.909 | 74.8168
1390.332 | 13879.078 | 74.8148
1390.434 | 13879.688 | 74.8162
1390.51 | 13880.577 | 74.8189
1390.61 | 13882.274 | 74.8197
1390.709 | 13882.966 | 74.8216
1390.823 | 13883.872 | 74.8259
1390.908 | 13884.432 | 74.8278
1391.013 | 13886.128 | 74.829
1391.126 | 13886.688 | 74.8309
1391.224 | 13887.809 | 74.8314
1391.311 | 13889.308 | 74.8347
1391.41 | 13889.983 | 74.839
1391.517 | 13890.905 | 74.8374
1391.618 | 13892.059 | 74.841
1391.71 | 13892.899 | 74.8424
1391.814 | 13893.59 | 74.8464
1391.932 | 13894.991 | 74.8469
1392.019 | 13896.078 | 74.8491
1392.112 | 13896.984 | 74.8514
1392.204 | 13897.429 | 74.8538
1392.309 | 13899.076 | 74.8558
1392.409 | 13900.328 | 74.859
1392.522 | 13900.904 | 74.8629
1392.607 | 13901.959 | 74.8605
1392.71 | 13903.095 | 74.8638
1392.81 | 13903.622 | 74.8663
1392.919 | 13904.429 | 74.8676
1393.003 | 13905.401 | 74.8708
1393.1 | 13906.62 | 74.8706
1393.215 | 13908.086 | 74.8738
1393.335 | 13909.009 | 74.8764
1393.414 | 13910.047 | 74.8806
1393.535 | 13911.15 | 74.8818
1393.607 | 13911.677 | 74.8832
1393.706 | 13912.485 | 74.8838
1393.837 | 13914.165 | 74.8877
1393.901 | 13914.84 | 74.8905
1394.028 | 13916.438 | 74.8935
1394.113 | 13916.438 | 74.8963
1394.23 | 13918.168 | 74.8992
1394.315 | 13918.81 | 74.9
1394.402 | 13919.996 | 74.9002
1394.507 | 13920.474 | 74.9034
1394.627 | 13922.154 | 74.91
1394.716 | 13922.813 | 74.9067
1394.803 | 13923.917 | 74.9107
1394.925 | 13925.416 | 74.9102
1395.023 | 13925.416 | 74.913
1395.11 | 13926.42 | 74.9142
1395.231 | 13928.068 | 74.9191
1395.3 | 13928.611 | 74.9206
1395.424 | 13930.077 | 74.9197
1395.512 | 13930.522 | 74.9241
1395.63 | 13932.169 | 74.9271
1395.731 | 13933.273 | 74.9326
1395.834 | 13934.081 | 74.9292
1395.934 | 13934.658 | 74.9306
1396.01 | 13935.827 | 74.9351
1396.102 | 13936.503 | 74.9354
1396.22 | 13938.414 | 74.9401
1396.348 | 13938.99 | 74.939
1396.402 | 13938.99 | 74.9434
1396.535 | 13940.835 | 74.9445
1396.627 | 13942.416 | 74.9498
1396.75 | 13942.977 | 74.9526
1396.823 | 13944.097 | 74.9547
1396.933 | 13944.756 | 74.9574
1397.004 | 13945.53 | 74.9587
1397.129 | 13947.325 | 74.9582
1397.236 | 13948.132 | 74.9588
1397.326 | 13949.121 | 74.9641
1397.42 | 13949.566 | 74.9635
1397.52 | 13951.213 | 74.9673
1397.626 | 13951.888 | 74.9663
1397.711 | 13952.597 | 74.968
1397.829 | 13953.7 | 74.9729
1397.914 | 13954.491 | 74.9746
1398.023 | 13956.253 | 74.9734
1398.113 | 13957.028 | 74.9782
1398.229 | 13957.703 | 74.9816
1398.318 | 13959.186 | 74.9864
1398.433 | 13959.746 | 74.9827
1398.521 | 13961.113 | 74.9853
1398.614 | 13962.002 | 74.9906
1398.709 | 13962.958 | 74.9939
1398.811 | 13963.765 | 74.9956
1398.911 | 13965 | 75.0001
1399.028 | 13965.709 | 74.9999
1399.111 | 13967.274 | 75.0017
1399.215 | 13968.147 | 75.0057
1399.313 | 13968.97 | 75.0075
1399.435 | 13970.008 | 75.0076
1399.518 | 13971.178 | 75.0092
1399.613 | 13971.886 | 75.0154
1399.737 | 13973.056 | 75.0151
1399.823 | 13974.126 | 75.0218
1399.906 | 13975.065 | 75.0256
1400.013 | 13975.609 | 75.0232
1400.127 | 13977.108 | 75.0249
1400.21 | 13978.096 | 75.0237
1400.331 | 13978.64 | 75.0261
1400.422 | 13980.106 | 75.0264
1400.506 | 13980.897 | 75.032
1400.617 | 13981.934 | 75.0333
1400.725 | 13982.494 | 75.0351
1400.821 | 13983.466 | 75.0346
1400.909 | 13985.278 | 75.039
1401.01 | 13985.97 | 75.0417
1401.119 | 13986.645 | 75.0438
1401.207 | 13987.519 | 75.0479
1401.309 | 13989.265 | 75.0482
1401.406 | 13989.956 | 75.0516
1401.515 | 13990.665 | 75.0536
1401.642 | 13992.296 | 75.0555
1401.729 | 13992.806 | 75.0603
1401.812 | 13993.515 | 75.059
1401.904 | 13995.211 | 75.0619
1402.035 | 13995.854 | 75.0646
1402.1 | 13996.529 | 75.0664
1402.219 | 13997.171 | 75.0687
1402.306 | 13999.049 | 75.07
1402.428 | 14000.268 | 75.0739
1402.54 | 14001.553 | 75.0779
1402.63 | 14002.163 | 75.0778
1402.712 | 14002.163 | 75.0813
1402.809 | 14003.266 | 75.0847
1402.916 | 14005.062 | 75.0839
1403.019 | 14005.885 | 75.0872
1403.102 | 14007.006 | 75.0894
1403.224 | 14008.406 | 75.0966
1403.323 | 14008.406 | 75.0949
1403.433 | 14010.102 | 75.0988
1403.531 | 14011.321 | 75.102
1403.6 | 14011.914 | 75.1028
1403.707 | 14012.985 | 75.1084
1403.833 | 14014.221 | 75.1098
1403.905 | 14014.715 | 75.1106
1404.001 | 14015.473 | 75.1089
1404.135 | 14017.103 | 75.1158
1404.216 | 14017.68 | 75.1187
1404.325 | 14018.816 | 75.1222
1404.402 | 14019.92 | 75.1241
1404.525 | 14020.892 | 75.1265
1404.634 | 14022.127 | 75.1293
1404.729 | 14023.132 | 75.1272
1404.801 | 14023.659 | 75.1275
1404.93 | 14025.158 | 75.1325
1405.035 | 14025.867 | 75.1364
1405.117 | 14027.316 | 75.1407
1405.201 | 14027.893 | 75.1397
1405.335 | 14029.079 | 75.1434
1405.401 | 14029.705 | 75.1474
1405.523 | 14030.809 | 75.151
1405.617 | 14032.159 | 75.1528
1405.719 | 14032.719 | 75.1525
1405.824 | 14033.477 | 75.1568
1405.915 | 14035.289 | 75.1577
1406.016 | 14035.997 | 75.1612
1406.137 | 14037.101 | 75.1611
1406.23 | 14038.04 | 75.1654
1406.333 | 14038.65 | 75.171
1406.419 | 14039.523 | 75.1725
1406.536 | 14041.005 | 75.1759
1406.622 | 14042.092 | 75.1746
1406.726 | 14042.932 | 75.1762
1406.819 | 14043.591 | 75.1821
1406.933 | 14045.024 | 75.181
1407.019 | 14046.194 | 75.1822
1407.101 | 14046.771 | 75.1822
1407.21 | 14048.27 | 75.1829
1407.31 | 14048.961 | 75.1858
1407.425 | 14049.653 | 75.1851
1407.51 | 14050.444 | 75.1858
1407.619 | 14051.679 | 75.1876
1407.728 | 14053.08 | 75.1922
1407.816 | 14053.936 | 75.1943
1407.921 | 14054.612 | 75.1939
1408.011 | 14056.292 | 75.1972
1408.11 | 14056.984 | 75.1997
1408.218 | 14058.334 | 75.1986
1408.313 | 14058.927 | 75.2056
1408.41 | 14059.965 | 75.2041
1408.512 | 14061.069 | 75.2078
1408.61 | 14061.645 | 75.2094
1408.714 | 14063.029 | 75.2121
1408.808 | 14063.737 | 75.2141
1408.918 | 14064.907 | 75.216
1409.003 | 14065.533 | 75.2189
1409.114 | 14067.098 | 75.2209
1409.222 | 14067.938 | 75.2264
1409.313 | 14068.58 | 75.2257
1409.409 | 14069.305 | 75.2259
1409.514 | 14070.919 | 75.2313
1409.609 | 14071.941 | 75.2337
1409.705 | 14072.517 | 75.2355
1409.801 | 14073.506 | 75.2408
1409.913 | 14074.428 | 75.243
1410 | 14075.977 | 75.2464
1410.11 | 14077.08 | 75.2475
1410.228 | 14077.657 | 75.25
1410.308 | 14078.497 | 75.251
1410.4 | 14079.238 | 75.2534
1410.507 | 14081.215 | 75.257
1410.602 | 14082.005 | 75.2587
1410.748 | 14083.373 | 75.2621
1410.815 | 14084.032 | 75.2618
1410.928 | 14085.135 | 75.2651
1411.002 | 14085.794 | 75.2659
1411.109 | 14086.816 | 75.2684
1411.203 | 14087.441 | 75.2704
1411.319 | 14088.891 | 75.2783
1411.405 | 14089.896 | 75.2779
1411.525 | 14091.428 | 75.2801
1411.63 | 14092.054 | 75.2802
1411.749 | 14092.844 | 75.2855
1411.803 | 14094.014 | 75.2866
1411.936 | 14094.591 | 75.2893
1412.044 | 14095.562 | 75.2913
1412.117 | 14096.584 | 75.2932
1412.209 | 14097.506 | 75.2977
1412.328 | 14099.137 | 75.2999
1412.426 | 14100.224 | 75.3039
1412.507 | 14100.949 | 75.3038
1412.607 | 14101.624 | 75.3054
1412.707 | 14102.481 | 75.3086
1412.802 | 14103.206 | 75.3112
1412.906 | 14104.952 | 75.3138
1413.037 | 14106.253 | 75.3208
1413.127 | 14107.126 | 75.3181
1413.233 | 14107.917 | 75.3235
1413.338 | 14108.526 | 75.3246
1413.434 | 14110.24 | 75.3277
1413.501 | 14110.898 | 75.328
1413.627 | 14112.085 | 75.3362
1413.72 | 14113.056 | 75.3333
1413.832 | 14113.666 | 75.339
1413.908 | 14114.473 | 75.338
1414.025 | 14116.252 | 75.3441
1414.127 | 14116.73 | 75.3427
1414.23 | 14118.081 | 75.349
1414.318 | 14119.019 | 75.3504
1414.431 | 14119.711 | 75.3524
1414.528 | 14121.177 | 75.3585
1414.628 | 14121.968 | 75.3569
1414.725 | 14122.973 | 75.36
1414.834 | 14124.011 | 75.363
1414.927 | 14125.164 | 75.3637
1415.015 | 14125.938 | 75.3637
1415.121 | 14126.597 | 75.3666
1415.235 | 14128.014 | 75.3687
1415.321 | 14129.2 | 75.3674
1415.415 | 14129.793 | 75.3721
1415.536 | 14130.962 | 75.3758
1415.608 | 14131.539 | 75.3754
1415.712 | 14132.642 | 75.3802
1415.832 | 14133.911 | 75.3829
1415.923 | 14134.833 | 75.384
1416.016 | 14135.591 | 75.3888
1416.118 | 14136.332 | 75.3904
1416.217 | 14137.584 | 75.3923
1416.305 | 14139.198 | 75.3946
1416.412 | 14139.956 | 75.3948
1416.507 | 14140.648 | 75.3978
1416.625 | 14141.867 | 75.3969
1416.708 | 14142.444 | 75.3985
1416.804 | 14144.206 | 75.4005
1416.904 | 14145.013 | 75.3954
1417.015 | 14145.59 | 75.397
1417.117 | 14146.792 | 75.3993
1417.207 | 14147.369 | 75.4046
1417.318 | 14149.066 | 75.4023
1417.402 | 14149.988 | 75.4033
1417.5 | 14150.449 | 75.407
1417.609 | 14152.064 | 75.4092
1417.702 | 14152.871 | 75.4096
1417.819 | 14153.316 | 75.4113
1417.914 | 14155.292 | 75.4128
1418.009 | 14155.968 | 75.4145
1418.114 | 14156.89 | 75.4155
1418.231 | 14158.142 | 75.4199
1418.323 | 14158.636 | 75.4229
1418.401 | 14159.394 | 75.4207
1418.518 | 14161.074 | 75.4232
1418.602 | 14162.013 | 75.4274
1418.71 | 14162.573 | 75.4283
1418.819 | 14163.71 | 75.4297
1418.907 | 14165.028 | 75.43
1419.009 | 14165.604 | 75.4336
1419.103 | 14166.872 | 75.4339
1419.238 | 14167.861 | 75.4392
1419.332 | 14168.536 | 75.44
1419.43 | 14170.282 | 75.4434
1419.537 | 14171.353 | 75.445
1419.626 | 14172.407 | 75.4496
1419.722 | 14172.967 | 75.449
1419.828 | 14174.466 | 75.452
1419.902 | 14174.466 | 75.4531
1420.012 | 14175.932 | 75.4571
1420.1 | 14176.525 | 75.4617
1420.208 | 14177.86 | 75.4634
1420.3 | 14178.898 | 75.4635
1420.406 | 14179.556 | 75.4666
1420.501 | 14180.413 | 75.468
1420.623 | 14182.093 | 75.4719
1420.721 | 14182.818 | 75.4708
1420.806 | 14183.955 | 75.4731
1420.901 | 14184.531 | 75.4738
1421.029 | 14186.178 | 75.4779
1421.131 | 14187.299 | 75.478
1421.238 | 14187.875 | 75.4796
1421.327 | 14188.55 | 75.4822
1421.431 | 14190.165 | 75.4859
1421.533 | 14190.774 | 75.4878
1421.613 | 14191.532 | 75.4862
1421.718 | 14193.179 | 75.4918
1421.803 | 14193.657 | 75.4927
1421.934 | 14195.222 | 75.4979
1422.038 | 14195.996 | 75.4976
1422.123 | 14197.083 | 75.5008
1422.222 | 14197.759 | 75.5048
1422.331 | 14199.093 | 75.5045
1422.424 | 14200.098 | 75.5104
1422.517 | 14200.971 | 75.5073
1422.632 | 14201.449 | 75.5107
1422.705 | 14202.453 | 75.5117
1422.814 | 14203.376 | 75.5172
1422.901 | 14204.315 | 75.5194
1423.012 | 14205.715 | 75.5211
1423.107 | 14206.522 | 75.5221
1423.229 | 14208.169 | 75.526
1423.33 | 14208.993 | 75.5302
1423.417 | 14210.031 | 75.5312
1423.51 | 14210.706 | 75.5347
1423.622 | 14211.843 | 75.534
1423.726 | 14212.535 | 75.5365
1423.808 | 14213.424 | 75.538
1423.917 | 14214.66 | 75.5446
1424.024 | 14215.318 | 75.546
1424.111 | 14216.093 | 75.5471
1424.214 | 14217.246 | 75.5485
1424.336 | 14219.008 | 75.552
1424.41 | 14220.046 | 75.555
1424.516 | 14221.298 | 75.5583
1424.613 | 14222.122 | 75.5611
1424.716 | 14222.566 | 75.5627
1424.833 | 14224 | 75.5635
1424.916 | 14225.037 | 75.5659
1425.026 | 14225.729 | 75.5679
1425.111 | 14226.948 | 75.5752
1425.205 | 14227.624 | 75.5759
1425.316 | 14229.04 | 75.5781
1425.412 | 14229.93 | 75.5794
1425.536 | 14231 | 75.5817
1425.62 | 14232.071 | 75.5852
1425.705 | 14232.895 | 75.5851
1425.806 | 14233.422 | 75.5865
1425.926 | 14235.003 | 75.5913
1426.007 | 14236.008 | 75.5894
1426.11 | 14236.914 | 75.5946
1426.207 | 14238.034 | 75.5969
1426.309 | 14238.841 | 75.5991
1426.404 | 14239.896 | 75.6038
1426.515 | 14241.016 | 75.6019
1426.619 | 14241.625 | 75.6079
1426.703 | 14242.35 | 75.6078
1426.832 | 14244.129 | 75.6091
1426.911 | 14244.837 | 75.6125
1427.004 | 14245.875 | 75.6151
1427.107 | 14246.501 | 75.6166
1427.235 | 14248.115 | 75.6162
1427.317 | 14248.643 | 75.6183
1427.404 | 14249.895 | 75.6241
1427.534 | 14250.817 | 75.623
1427.61 | 14251.509 | 75.6298
1427.731 | 14253.074 | 75.6324
1427.806 | 14253.634 | 75.6295
1427.946 | 14255.05 | 75.6349
1428.009 | 14255.611 | 75.6352
1428.132 | 14257.142 | 75.636
1428.244 | 14258.312 | 75.638
1428.338 | 14258.905 | 75.6418
1428.41 | 14259.58 | 75.6457
1428.515 | 14260.569 | 75.6468
1428.609 | 14261.557 | 75.6509
1428.732 | 14262.826 | 75.6535
1428.8 | 14263.484 | 75.6535
1428.931 | 14265.148 | 75.6569
1429.001 | 14265.593 | 75.6578
1429.123 | 14267.026 | 75.6606
1429.23 | 14267.504 | 75.661
1429.331 | 14269.118 | 75.6658
1429.427 | 14270.386 | 75.6684
1429.506 | 14270.386 | 75.6684
1429.629 | 14271.853 | 75.6716
1429.723 | 14272.446 | 75.6722
1429.829 | 14274.241 | 75.6733
1429.925 | 14275.081 | 75.6763
1430.023 | 14276.053 | 75.676
1430.136 | 14276.745 | 75.6795
1430.225 | 14278.409 | 75.6832
1430.336 | 14278.985 | 75.686
1430.401 | 14278.985 | 75.6852
1430.516 | 14280.814 | 75.6907
1430.617 | 14282.131 | 75.6955
1430.734 | 14282.955 | 75.6973
1430.834 | 14283.663 | 75.6955
1430.914 | 14285.294 | 75.7009
1431.014 | 14285.97 | 75.7045
1431.131 | 14286.678 | 75.7069
1431.217 | 14288.325 | 75.7064
1431.315 | 14289.099 | 75.7103
1431.434 | 14289.923 | 75.7113
1431.513 | 14290.533 | 75.7129
1431.621 | 14292.328 | 75.7152
1431.744 | 14292.938 | 75.717
1431.815 | 14294.107 | 75.7154
1431.911 | 14294.914 | 75.717
1432.036 | 14295.606 | 75.7131
1432.113 | 14296.561 | 75.7118
1432.242 | 14297.879 | 75.7107
1432.314 | 14298.966 | 75.7154
1432.425 | 14299.642 | 75.7126
1432.529 | 14301.141 | 75.7198
1432.617 | 14302.014 | 75.7212
1432.722 | 14302.722 | 75.72
1432.827 | 14303.908 | 75.7211
1432.915 | 14305.012 | 75.7229
1433.021 | 14305.918 | 75.722
1433.104 | 14306.527 | 75.7283
1433.217 | 14308.026 | 75.7285
1433.305 | 14308.867 | 75.7348
1433.41 | 14309.838 | 75.7307
1433.521 | 14311.107 | 75.7382
1433.606 | 14312.013 | 75.7411
1433.714 | 14312.441 | 75.7422
1433.811 | 14314.088 | 75.7426
1433.917 | 14314.863 | 75.7487
1434.007 | 14316.016 | 75.7495
1434.106 | 14316.477 | 75.7547
1434.207 | 14317.844 | 75.7556
1434.304 | 14318.882 | 75.7548
1434.4 | 14319.458 | 75.7599
1434.512 | 14320.99 | 75.7615
1434.608 | 14321.896 | 75.7605
1434.702 | 14322.341 | 75.7642
1434.832 | 14324.12 | 75.7702
1434.929 | 14324.614 | 75.7677
1435.016 | 14325.471 | 75.7702
1435.107 | 14326.328 | 75.7737
1435.202 | 14328.14 | 75.7775
1435.338 | 14328.848 | 75.7778
1435.407 | 14329.54 | 75.7815
1435.503 | 14331.203 | 75.7827
1435.606 | 14331.895 | 75.7867
1435.739 | 14333.23 | 75.7885
1435.829 | 14334.103 | 75.7892
1435.918 | 14334.827 | 75.7931
1436.005 | 14335.882 | 75.7988
1436.14 | 14336.557 | 75.7962
1436.237 | 14337.99 | 75.8003
1436.337 | 14339.11 | 75.802
1436.402 | 14340.132 | 75.7993
1436.501 | 14340.84 | 75.8045
1436.601 | 14341.433 | 75.8057
1436.721 | 14342.833 | 75.8089
1436.825 | 14343.854 | 75.8128
1436.912 | 14344.398 | 75.8134
1437.023 | 14346.062 | 75.818
1437.136 | 14346.638 | 75.8206
1437.223 | 14347.808 | 75.8215
1437.327 | 14349.241 | 75.8245
1437.43 | 14349.768 | 75.8299
1437.504 | 14350.411 | 75.829
1437.606 | 14351.942 | 75.8321
1437.728 | 14353.425 | 75.8363
1437.828 | 14353.87 | 75.8387
1437.926 | 14354.595 | 75.8379
1438.03 | 14356.176 | 75.84
1438.117 | 14356.769 | 75.8394
1438.231 | 14357.691 | 75.8452
1438.304 | 14358.466 | 75.8452
1438.418 | 14360.129 | 75.8501
1438.526 | 14361.398 | 75.853
1438.636 | 14361.974 | 75.8537
1438.701 | 14361.974 | 75.8546
1438.816 | 14363.984 | 75.8596
1438.907 | 14364.462 | 75.8597
1439.03 | 14366.158 | 75.8627
1439.123 | 14367.081 | 75.8621
1439.231 | 14367.707 | 75.8682
1439.32 | 14368.465 | 75.8685
1439.408 | 14369.338 | 75.8708
1439.519 | 14371.15 | 75.8747
1439.626 | 14371.973 | 75.876
1439.72 | 14372.583 | 75.8772
1439.834 | 14373.324 | 75.8787
1439.918 | 14375.334 | 75.8832
1440.02 | 14376.042 | 75.8854
1440.116 | 14377.113 | 75.8842
1440.229 | 14377.689 | 75.8916
1440.314 | 14379.271 | 75.8894
1440.418 | 14379.929 | 75.8913
1440.51 | 14380.934 | 75.8918
1440.602 | 14381.478 | 75.8942
1440.711 | 14382.582 | 75.8991
1440.822 | 14384.081 | 75.901
1440.914 | 14384.987 | 75.903
1441.015 | 14385.53 | 75.9067
1441.128 | 14386.914 | 75.9092
1441.214 | 14388.083 | 75.9085
1441.311 | 14388.693 | 75.9146
1441.418 | 14389.846 | 75.917
1441.512 | 14390.488 | 75.9212
1441.628 | 14391.954 | 75.9249
1441.71 | 14392.943 | 75.9281
1441.818 | 14393.503 | 75.9305
1441.919 | 14395.051 | 75.931
1442.014 | 14395.974 | 75.9317
1442.11 | 14396.699 | 75.9392
1442.203 | 14398.198 | 75.9365
1442.304 | 14398.889 | 75.9408
1442.422 | 14399.795 | 75.944
1442.506 | 14400.388 | 75.9459
1442.614 | 14401.574 | 75.9475
1442.706 | 14403.172 | 75.9517
1442.809 | 14403.881 | 75.9507
1442.91 | 14404.688 | 75.9546
1443.007 | 14405.857 | 75.9589
1443.121 | 14407.027 | 75.9598
1443.238 | 14407.933 | 75.9626
1443.317 | 14408.542 | 75.9659
1443.431 | 14410.14 | 75.9664
1443.507 | 14410.14 | 75.9718
1443.613 | 14412.002 | 75.9723
1443.704 | 14412.842 | 75.9738
1443.806 | 14413.665 | 75.9766
1443.9 | 14414.736 | 75.9795
1444.001 | 14415.922 | 75.9829
1444.112 | 14416.96 | 75.9858
1444.211 | 14417.652 | 75.9862
1444.309 | 14418.508 | 75.9907
1444.4 | 14420.139 | 75.9908
1444.535 | 14420.782 | 75.9967
1444.605 | 14421.473 | 75.9988
1444.733 | 14423.055 | 75.997
1444.804 | 14423.615 | 75.9992
1444.927 | 14425.081 | 76.0064
1445.042 | 14425.526 | 76.0075
1445.101 | 14426.514 | 76.0064
1445.207 | 14427.255 | 76.0118
1445.301 | 14428.211 | 76.0137
1445.428 | 14430.072 | 76.0161
1445.541 | 14430.995 | 76.0183
1445.611 | 14431.555 | 76.0176
1445.707 | 14432.642 | 76.0228
1445.822 | 14434.157 | 76.0233
1445.923 | 14434.734 | 76.0266
1446.003 | 14435.492 | 76.0299
1446.131 | 14436.447 | 76.0369
1446.235 | 14437.979 | 76.0351
1446.318 | 14439.149 | 76.0384
1446.436 | 14439.725 | 76.0432
1446.507 | 14440.499 | 76.0449
1446.6 | 14441.685 | 76.0472
1446.701 | 14442.295 | 76.0502
1446.823 | 14444.041 | 76.0524
1446.925 | 14445.062 | 76.0542
1447.017 | 14445.507 | 76.0567
1447.1 | 14446.495 | 76.0564
1447.222 | 14448.044 | 76.0624
1447.301 | 14448.719 | 76.0629
1447.42 | 14450.152 | 76.0645
1447.517 | 14451.025 | 76.0678
1447.621 | 14451.585 | 76.0716
1447.736 | 14452.969 | 76.0719
1447.824 | 14454.073 | 76.0771
1447.929 | 14454.979 | 76.0781
1448.021 | 14455.572 | 76.081
1448.133 | 14456.972 | 76.0872
1448.226 | 14458.059 | 76.0879
1448.314 | 14458.751 | 76.0918
1448.424 | 14459.937 | 76.0917
1448.506 | 14460.514 | 76.0936
1448.62 | 14462.144 | 76.0983
1448.713 | 14462.704 | 76.1002
1448.822 | 14463.693 | 76.1034
1448.909 | 14465.208 | 76.107
1449.009 | 14466.032 | 76.1067
1449.112 | 14466.806 | 76.1094
1449.217 | 14467.383 | 76.1106
1449.315 | 14469.046 | 76.1144
1449.413 | 14469.508 | 76.0994
1449.52 | 14471.303 | 76.1013
1449.615 | 14471.979 | 76.1022
1449.709 | 14472.769 | 76.1044
1449.812 | 14473.346 | 76.106
1449.919 | 14474.285 | 76.107
1450.013 | 14476.261 | 76.108
1450.114 | 14476.739 | 76.1126
1450.221 | 14478.057 | 76.1151
1450.314 | 14478.996 | 76.1144
1450.409 | 14479.935 | 76.1166
1450.515 | 14480.511 | 76.121
1450.631 | 14481.928 | 76.1213
1450.707 | 14482.999 | 76.1255
1450.819 | 14483.526 | 76.1272
1450.93 | 14484.959 | 76.1312
1451.02 | 14486.046 | 76.134
1451.113 | 14487.002 | 76.134
1451.211 | 14487.957 | 76.138
1451.321 | 14488.649 | 76.1388
1451.411 | 14489.703 | 76.1397
1451.505 | 14490.247 | 76.1424
1451.601 | 14491.927 | 76.1484
1451.72 | 14492.52 | 76.1507
1451.836 | 14494.134 | 76.1527
1451.93 | 14494.612 | 76.1544
1452.041 | 14496.061 | 76.1584
1452.139 | 14497.33 | 76.1568
1452.207 | 14498.038 | 76.1598
1452.302 | 14498.845 | 76.1612
1452.427 | 14500.196 | 76.1533
1452.53 | 14500.723 | 76.1576
1452.601 | 14501.448 | 76.1571
1452.701 | 14502.354 | 76.159
1452.801 | 14503.837 | 76.1601
1452.945 | 14504.825 | 76.1654
1453.002 | 14505.583 | 76.1655
1453.105 | 14506.637 | 76.1695
1453.212 | 14507.197 | 76.1721
1453.308 | 14508.91 | 76.1742
1453.427 | 14509.833 | 76.174
1453.505 | 14510.409 | 76.1787
1453.637 | 14512.188 | 76.1842
1453.728 | 14513.078 | 76.1864
1453.8 | 14513.918 | 76.1872
1453.912 | 14514.544 | 76.1881
1454.022 | 14515.779 | 76.1919
1454.126 | 14517.361 | 76.1923
1454.234 | 14517.822 | 76.1944
1454.331 | 14519.024 | 76.1987
1454.425 | 14520.062 | 76.2024
1454.529 | 14520.655 | 76.2077
1454.601 | 14521.396 | 76.2051
1454.737 | 14522.895 | 76.2108
1454.805 | 14523.538 | 76.2125
1454.929 | 14525.103 | 76.2198
1455.019 | 14526.009 | 76.2201
1455.136 | 14526.717 | 76.2216
1455.212 | 14527.491 | 76.2237
1455.321 | 14529.369 | 76.2306
1455.432 | 14529.946 | 76.232
1455.514 | 14531.049 | 76.2337
1455.632 | 14531.675 | 76.2391
1455.703 | 14532.482 | 76.2386
1455.825 | 14534.064 | 76.245
1455.918 | 14535.003 | 76.2458
1456.032 | 14535.662 | 76.2492
1456.122 | 14536.452 | 76.2521
1456.219 | 14537.737 | 76.2558
1456.33 | 14539.022 | 76.2545
1456.423 | 14540.027 | 76.2591
1456.523 | 14541.18 | 76.2598
1456.615 | 14541.872 | 76.2649
1456.712 | 14542.547 | 76.2664
1456.81 | 14543.519 | 76.2686
1456.92 | 14545.035 | 76.2734
1457.018 | 14546.007 | 76.2716
1457.113 | 14546.715 | 76.2794
1457.209 | 14548.329 | 76.2783
1457.336 | 14548.988 | 76.2817
1457.425 | 14550.075 | 76.2859
1457.513 | 14550.899 | 76.2883
1457.604 | 14551.36 | 76.2901
1457.707 | 14553.007 | 76.294
1457.832 | 14553.567 | 76.2973
1457.924 | 14554.721 | 76.2996
1458.017 | 14555.544 | 76.3005
1458.11 | 14556.928 | 76.304
1458.228 | 14558.081 | 76.308
1458.327 | 14558.872 | 76.3104
1458.408 | 14559.811 | 76.3145
1458.503 | 14560.502 | 76.3138
1458.612 | 14561.655 | 76.3166
1458.704 | 14562.216 | 76.3195
1458.809 | 14564.011 | 76.324
1458.904 | 14565.148 | 76.3238
1459.005 | 14565.971 | 76.3246
1459.112 | 14566.498 | 76.3311
1459.214 | 14567.981 | 76.3318
1459.307 | 14569.151 | 76.3342
1459.419 | 14569.628 | 76.3373
1459.508 | 14571.21 | 76.3439
1459.641 | 14572.116 | 76.3443
1459.71 | 14572.659 | 76.3436
1459.833 | 14574.142 | 76.3492
1459.906 | 14574.587 | 76.3492
1460.017 | 14575.394 | 76.3516
1460.102 | 14577.173 | 76.3522
1460.201 | 14577.947 | 76.3582
1460.331 | 14578.523 | 76.3616
1460.4 | 14580.105 | 76.3637
1460.505 | 14580.879 | 76.3637
1460.6 | 14581.736 | 76.3667
1460.701 | 14583.086 | 76.3699
1460.816 | 14583.515 | 76.372
1460.915 | 14584.272 | 76.371
1461.009 | 14585.277 | 76.3658
1461.128 | 14587.007 | 76.3629
1461.223 | 14587.55 | 76.3698
1461.325 | 14589.049 | 76.3731
1461.416 | 14589.725 | 76.3769
1461.535 | 14590.927 | 76.3768
1461.6 | 14591.504 | 76.3794
1461.702 | 14592.36 | 76.3831
1461.809 | 14593.909 | 76.3857
1461.946 | 14594.716 | 76.3896
1462.032 | 14595.589 | 76.393
1462.103 | 14596.429 | 76.393
1462.239 | 14597.928 | 76.3976
1462.302 | 14598.521 | 76.4022
1462.424 | 14600.169 | 76.4061
1462.535 | 14600.679 | 76.4097
1462.6 | 14601.503 | 76.4095
1462.727 | 14602.969 | 76.4134
1462.828 | 14604.353 | 76.4178
1462.902 | 14604.353 | 76.4187
1463.007 | 14605.901 | 76.4231
1463.102 | 14606.593 | 76.4265
1463.223 | 14608.158 | 76.4279
1463.335 | 14608.701 | 76.4312
1463.434 | 14609.492 | 76.4335
1463.501 | 14610.414 | 76.434
1463.635 | 14611.979 | 76.4367
1463.729 | 14612.622 | 76.4441
1463.82 | 14613.38 | 76.4439
1463.938 | 14614.961 | 76.4441
1464.005 | 14614.961 | 76.4464
1464.102 | 14616.839 | 76.4468
1464.225 | 14617.794 | 76.454
1464.335 | 14619.079 | 76.4563
1464.421 | 14620.034 | 76.4565
1464.525 | 14620.578 | 76.4604
1464.612 | 14622.258 | 76.4646
1464.711 | 14623.033 | 76.4674
1464.83 | 14623.593 | 76.4698
1464.913 | 14624.416 | 76.4742
1465.02 | 14625.652 | 76.4767
1465.112 | 14626.327 | 76.4778
1465.221 | 14628.057 | 76.4807
1465.315 | 14628.963 | 76.4824
1465.431 | 14630.017 | 76.4841
1465.514 | 14630.939 | 76.486
1465.635 | 14631.648 | 76.4885
1465.71 | 14632.488 | 76.4941
1465.806 | 14633.213 | 76.4962
1465.912 | 14635.206 | 76.4957
1466.006 | 14635.996 | 76.5029
1466.112 | 14636.919 | 76.5064
1466.213 | 14638.056 | 76.5108
1466.309 | 14638.682 | 76.5093
1466.406 | 14639.818 | 76.5124
1466.508 | 14640.971 | 76.5163
1466.623 | 14641.548 | 76.5197
1466.708 | 14643.179 | 76.5187
1466.81 | 14643.903 | 76.5256
1466.909 | 14644.908 | 76.528
1467.004 | 14645.831 | 76.5287
1467.121 | 14646.49 | 76.5314
1467.213 | 14647.676 | 76.5364
1467.321 | 14649.026 | 76.542
1467.437 | 14649.916 | 76.5439
1467.501 | 14650.492 | 76.5472
1467.62 | 14651.102 | 76.5484
1467.711 | 14653.062 | 76.554
1467.801 | 14653.836 | 76.5567
1467.908 | 14654.479 | 76.5575
1468.004 | 14655.731 | 76.5607
1468.107 | 14656.966 | 76.5615
1468.244 | 14658.218 | 76.5681
1468.308 | 14658.729 | 76.5691
1468.412 | 14659.421 | 76.5703
1468.517 | 14660.985 | 76.5727
1468.612 | 14661.941 | 76.5727
1468.734 | 14662.764 | 76.5777
1468.837 | 14664.296 | 76.5814
1468.902 | 14665.137 | 76.5863
1469.038 | 14665.878 | 76.5889
1469.144 | 14666.504 | 76.5907
1469.204 | 14667.558 | 76.5906
1469.33 | 14669.041 | 76.5935
1469.444 | 14669.716 | 76.599
1469.5 | 14670.573 | 76.6006
1469.644 | 14671.989 | 76.6041
1469.702 | 14672.566 | 76.6068
1469.802 | 14673.587 | 76.6073
1469.916 | 14674.971 | 76.6124
1470.019 | 14675.794 | 76.6134
1470.104 | 14676.832 | 76.6157
1470.235 | 14677.491 | 76.6175
1470.306 | 14678.463 | 76.62
1470.422 | 14680.127 | 76.6268
1470.532 | 14681.444 | 76.6291
1470.631 | 14682.252 | 76.6314
1470.724 | 14683.009 | 76.6335
1470.829 | 14683.471 | 76.6363
1470.9 | 14684.393 | 76.6361
1471.02 | 14686.007 | 76.6381
1471.135 | 14686.946 | 76.6435
1471.226 | 14687.638 | 76.6442
1471.3 | 14688.33 | 76.6436
1471.435 | 14689.895 | 76.6474
1471.511 | 14690.471 | 76.6509
1471.604 | 14691.575 | 76.6533
1471.718 | 14693.074 | 76.6551
1471.832 | 14693.651 | 76.6588
1471.931 | 14695.001 | 76.6624
1472.003 | 14695.842 | 76.661
1472.13 | 14697.39 | 76.6656
1472.22 | 14698.115 | 76.6696
1472.335 | 14699.021 | 76.6711
1472.426 | 14699.63 | 76.6698
1472.503 | 14700.355 | 76.6754
1472.633 | 14702.183 | 76.6767
1472.723 | 14702.991 | 76.6815
1472.823 | 14704.308 | 76.68
1472.9 | 14704.819 | 76.6837
1473.012 | 14705.494 | 76.6867
1473.119 | 14706.483 | 76.6929
1473.218 | 14708.097 | 76.6917
1473.327 | 14708.921 | 76.6974
1473.411 | 14710.189 | 76.6966
1473.512 | 14710.865 | 76.7007
1473.629 | 14711.556 | 76.6996
1473.723 | 14712.429 | 76.7032
1473.807 | 14713.368 | 76.7077
1473.917 | 14714.587 | 76.709
1474.033 | 14715.988 | 76.711
1474.127 | 14716.959 | 76.7143
1474.218 | 14717.536 | 76.7189
1474.312 | 14718.92 | 76.7197
1474.411 | 14719.908 | 76.7233
1474.513 | 14720.946 | 76.7267
1474.636 | 14721.951 | 76.7297
1474.721 | 14723.038 | 76.7274
1474.81 | 14723.894 | 76.7267
1474.922 | 14724.389 | 76.7302
1475.01 | 14726.217 | 76.7311
1475.109 | 14726.892 | 76.7329
1475.203 | 14727.568 | 76.7316
1475.32 | 14728.375 | 76.7374
1475.415 | 14730.203 | 76.7337
1475.537 | 14730.796 | 76.7353
1475.607 | 14731.966 | 76.7385
1475.721 | 14732.559 | 76.7393
1475.818 | 14733.317 | 76.7415
1475.914 | 14734.289 | 76.7425
1476.01 | 14736.018 | 76.7445
1476.12 | 14736.018 | 76.7445
1476.21 | 14737.995 | 76.7466
1476.304 | 14738.835 | 76.7478
1476.411 | 14739.988 | 76.755
1476.508 | 14740.433 | 76.753
1476.603 | 14741.191 | 76.7596
1476.713 | 14742.13 | 76.7565
1476.807 | 14743.991 | 76.7594
1476.946 | 14744.716 | 76.7607
1477.008 | 14745.836 | 76.7662
1477.136 | 14747.055 | 76.7681
1477.209 | 14747.599 | 76.7706
1477.331 | 14749.081 | 76.7724
1477.425 | 14749.526 | 76.7753
1477.514 | 14750.382 | 76.775
1477.607 | 14751.255 | 76.777
1477.7 | 14752.178 | 76.7774
1477.826 | 14754.056 | 76.7844
1477.945 | 14755.127 | 76.7827
1478.003 | 14756.115 | 76.7861
1478.105 | 14756.823 | 76.7892
1478.235 | 14757.499 | 76.7902
1478.332 | 14758.438 | 76.793
1478.402 | 14759.393 | 76.7926
1478.503 | 14760.908 | 76.7969
1478.634 | 14762.16 | 76.7952
1478.727 | 14763.066 | 76.7994
1478.806 | 14763.873 | 76.8037
1478.905 | 14763.873 | 76.8025
1479.04 | 14765.801 | 76.8082
1479.105 | 14766.855 | 76.8047
1479.207 | 14767.563 | 76.8061
1479.325 | 14769.326 | 76.8136
1479.438 | 14769.952 | 76.8116
1479.526 | 14771.039 | 76.8131
1479.6 | 14771.945 | 76.812
1479.723 | 14772.719 | 76.8183
1479.827 | 14774.334 | 76.8214
1479.937 | 14774.943 | 76.8229
1480.004 | 14774.943 | 76.8273
1480.129 | 14777.365 | 76.8253
1480.201 | 14777.809 | 76.8277
1480.334 | 14778.913 | 76.8318
1480.402 | 14779.885 | 76.8329
1480.536 | 14780.774 | 76.8395
1480.606 | 14781.45 | 76.8386
1480.714 | 14783.245 | 76.8434
1480.83 | 14783.888 | 76.8469
1480.925 | 14784.926 | 76.8497
1481.015 | 14785.93 | 76.852
1481.124 | 14787.116 | 76.8579
1481.201 | 14787.726 | 76.856
1481.321 | 14788.731 | 76.8592
1481.404 | 14789.307 | 76.8584
1481.523 | 14791.053 | 76.8605
1481.628 | 14791.943 | 76.8615
1481.721 | 14792.519 | 76.8631
1481.834 | 14793.936 | 76.8673
1481.91 | 14795.155 | 76.8687
1482.02 | 14795.979 | 76.8696
1482.112 | 14796.703 | 76.8697
1482.215 | 14798.021 | 76.8723
1482.313 | 14798.466 | 76.873
1482.407 | 14799.866 | 76.8747
1482.525 | 14800.822 | 76.882
1482.609 | 14801.892 | 76.8816
1482.717 | 14802.568 | 76.8835
1482.816 | 14803.951 | 76.8852
1482.909 | 14804.907 | 76.8869
1483.012 | 14806.027 | 76.8893
1483.104 | 14806.571 | 76.8942
1483.227 | 14807.707 | 76.8941
1483.319 | 14808.531 | 76.8935
1483.406 | 14810.195 | 76.8959
1483.507 | 14810.985 | 76.8963
1483.621 | 14811.529 | 76.9002
1483.71 | 14813.193 | 76.9001
1483.812 | 14813.884 | 76.9063
1483.903 | 14814.593 | 76.9057
1484.023 | 14815.35 | 76.9092
1484.111 | 14817.212 | 76.9126
1484.212 | 14817.887 | 76.9097
1484.301 | 14818.596 | 76.9129
1484.4 | 14819.765 | 76.9134
1484.511 | 14820.935 | 76.9156
1484.605 | 14821.857 | 76.9186
1484.712 | 14822.434 | 76.9225
1484.802 | 14824.081 | 76.9214
1484.938 | 14824.872 | 76.9275
1485.038 | 14826.058 | 76.9266
1485.149 | 14827.046 | 76.9278
1485.216 | 14827.968 | 76.9282
1485.35 | 14829.303 | 76.9282
1485.405 | 14829.303 | 76.9314
1485.506 | 14830.917 | 76.9349
1485.609 | 14831.395 | 76.9357
1485.716 | 14832.185 | 76.9357
1485.802 | 14833.24 | 76.9365
1485.934 | 14835.019 | 76.9428
1486.047 | 14836.271 | 76.9399
1486.119 | 14836.271 | 76.9448
1486.236 | 14838.149 | 76.9435
1486.314 | 14838.692 | 76.947
1486.404 | 14839.812 | 76.9447
1486.512 | 14840.471 | 76.9482
1486.606 | 14841.575 | 76.9526
1486.729 | 14842.679 | 76.955
1486.831 | 14844.029 | 76.9564
1486.938 | 14845.018 | 76.9581
1487.029 | 14845.627 | 76.96
1487.114 | 14846.335 | 76.9606
1487.23 | 14848.049 | 76.9642
1487.3 | 14848.51 | 76.9649
1487.4 | 14849.317 | 76.9676
1487.523 | 14851.03 | 76.9703
1487.63 | 14852.381 | 76.9732
1487.739 | 14852.974 | 76.9735
1487.805 | 14852.974 | 76.9776
1487.927 | 14854.605 | 76.9778
1488.041 | 14855.988 | 76.9808
1488.102 | 14855.988 | 76.978
1488.221 | 14858.015 | 76.9813
1488.348 | 14858.921 | 76.9807
1488.403 | 14858.921 | 76.9799
1488.519 | 14860.98 | 76.9848
1488.631 | 14861.836 | 76.9872
1488.721 | 14863.269 | 76.9885
1488.83 | 14863.747 | 76.9867
1488.901 | 14864.406 | 76.989
1489.026 | 14866.037 | 76.99
1489.13 | 14866.976 | 76.9944
1489.23 | 14867.981 | 76.9957
1489.313 | 14868.936 | 76.9996
1489.424 | 14870.122 | 76.9989
1489.528 | 14870.715 | 76.9983
1489.61 | 14871.374 | 76.9998
1489.718 | 14872.609 | 77.0023
1489.832 | 14873.878 | 77.0028
1489.924 | 14875.031 | 77.0066
1490.014 | 14875.937 | 77.0065
1490.12 | 14876.596 | 77.0075
1490.208 | 14877.403 | 77.0091
1490.313 | 14879.198 | 77.0112
1490.428 | 14879.857 | 77.0136
1490.513 | 14880.977 | 77.0128
1490.608 | 14881.834 | 77.0135
1490.715 | 14882.806 | 77.0183
1490.813 | 14883.547 | 77.0196
1490.939 | 14884.816 | 77.0236
1491.019 | 14886.002 | 77.0248
1491.123 | 14886.611 | 77.0262
1491.211 | 14887.319 | 77.0269
1491.319 | 14888.456 | 77.0315
1491.412 | 14890.004 | 77.0314
1491.523 | 14890.548 | 77.0335
1491.608 | 14891.339 | 77.0335
1491.715 | 14892.574 | 77.036
1491.82 | 14893.991 | 77.0386
1491.905 | 14894.831 | 77.0402
1492.021 | 14895.473 | 77.0382
1492.107 | 14896.297 | 77.0397
1492.206 | 14897.944 | 77.0402
1492.3 | 14899.213 | 77.0441
1492.411 | 14899.806 | 77.0434
1492.509 | 14900.761 | 77.0432
1492.613 | 14901.288 | 77.0457
1492.723 | 14902.919 | 77.0484
1492.802 | 14903.792 | 77.0519
1492.908 | 14904.434 | 77.0499
1493.008 | 14905.307 | 77.0509
1493.107 | 14906.971 | 77.0542
1493.212 | 14907.91 | 77.054
1493.308 | 14908.618 | 77.0579
1493.438 | 14910.035 | 77.0603
1493.529 | 14910.579 | 77.06
1493.629 | 14912.028 | 77.0603
1493.726 | 14912.506 | 77.0569
1493.834 | 14914.005 | 77.0643
1493.932 | 14914.565 | 77.0645
1494.008 | 14915.702 | 77.0652
1494.116 | 14916.295 | 77.0664
1494.212 | 14917.267 | 77.0688
1494.301 | 14919.079 | 77.0679
1494.4 | 14919.869 | 77.0687
1494.511 | 14920.429 | 77.0743
1494.611 | 14921.549 | 77.0747
1494.73 | 14922.966 | 77.074
1494.807 | 14923.642 | 77.0755
1494.9 | 14924.762 | 77.0767
1495.029 | 14925.816 | 77.0797
1495.132 | 14926.985 | 77.0795
1495.227 | 14928.04 | 77.0844
1495.326 | 14929.308 | 77.0836
1495.403 | 14929.308 | 77.0836
1495.507 | 14930.857 | 77.0875
1495.646 | 14931.68 | 77.0868
1495.73 | 14932.553 | 77.0896
1495.805 | 14933.343 | 77.0884
1495.9 | 14935.04 | 77.0918
1496.035 | 14935.748 | 77.0911
1496.143 | 14936.44 | 77.0937
1496.23 | 14937.956 | 77.0964
1496.306 | 14938.516 | 77.0986
1496.403 | 14939.389 | 77.0992
1496.527 | 14941.003 | 77.1005
1496.63 | 14941.942 | 77.1019
1496.721 | 14942.568 | 77.1008
1496.816 | 14944.034 | 77.1045
1496.929 | 14944.611 | 77.1029
1497.019 | 14946.241 | 77.1063
1497.12 | 14947.065 | 77.11
1497.234 | 14947.625 | 77.1094
1497.325 | 14948.679 | 77.1116
1497.424 | 14950.145 | 77.1087
1497.532 | 14950.87 | 77.1129
1497.614 | 14952.04 | 77.1135
1497.704 | 14952.452 | 77.115
1497.825 | 14953.654 | 77.1176
1497.913 | 14955.235 | 77.1189
1498.04 | 14955.796 | 77.1231
1498.122 | 14957.014 | 77.1229
1498.218 | 14957.904 | 77.1246
1498.31 | 14958.382 | 77.1298
1498.414 | 14960.013 | 77.1284
1498.54 | 14960.606 | 77.1313
1498.63 | 14961.742 | 77.1281
1498.72 | 14962.566 | 77.1313
1498.814 | 14964.015 | 77.1283
1498.938 | 14964.608 | 77.1375
1499.018 | 14966.058 | 77.1357
1499.1 | 14966.635 | 77.1402
1499.22 | 14967.606 | 77.1408
1499.327 | 14969.072 | 77.1432
1499.405 | 14969.913 | 77.144
1499.521 | 14970.736 | 77.1471
1499.616 | 14971.296 | 77.1471
1499.705 | 14973.158 | 77.145
1499.805 | 14973.948 | 77.1462
1499.913 | 14974.492 | 77.1485
1500.011 | 14975.464 | 77.1484
1500.121 | 14977.012 | 77.1524
1500.203 | 14977.918 | 77.1492
1500.309 | 14978.363 | 77.1497
1500.416 | 14979.566 | 77.156
1500.501 | 14980.241 | 77.1568
1500.612 | 14982.036 | 77.1567
1500.739 | 14982.877 | 77.1597
1500.817 | 14983.47 | 77.1615
1500.907 | 14984.507 | 77.1638
1501.006 | 14985.94 | 77.1649
1501.107 | 14986.369 | 77.1673
1501.212 | 14988.181 | 77.1672
1501.345 | 14988.724 | 77.1693
1501.433 | 14989.531 | 77.1706
1501.543 | 14991.195 | 77.1708
1501.625 | 14991.788 | 77.1719
1501.712 | 14992.892 | 77.1749
1501.804 | 14993.798 | 77.1779
1501.932 | 14995.215 | 77.1764
1502.018 | 14995.692 | 77.178
1502.136 | 14997.422 | 77.1796
1502.235 | 14997.998 | 77.1828
1502.307 | 14998.558 | 77.1862
1502.412 | 14999.876 | 77.1883
1502.531 | 15000.799 | 77.1893
1502.601 | 15001.375 | 77.1892
1502.711 | 15002.43 | 77.1896
1502.82 | 15003.583 | 77.1897
1502.901 | 15004.456 | 77.1935
1503.023 | 15005.724 | 77.1956
1503.129 | 15007.174 | 77.1967
1503.224 | 15007.783 | 77.1999
1503.333 | 15008.953 | 77.201
1503.413 | 15009.562 | 77.204
1503.501 | 15010.798 | 77.2019
1503.625 | 15011.967 | 77.2061
1503.706 | 15012.428 | 77.2057
1503.803 | 15013.153 | 77.2079
1503.936 | 15014.833 | 77.2067
1504.012 | 15015.443 | 77.2076
1504.103 | 15016.563 | 77.2095
1504.207 | 15017.584 | 77.2102
1504.319 | 15018.952 | 77.2146
1504.434 | 15019.643 | 77.213
1504.538 | 15021.159 | 77.2176
1504.603 | 15021.159 | 77.2162
1504.735 | 15022.856 | 77.2201
1504.831 | 15023.432 | 77.221
1504.92 | 15025.244 | 77.2253
1505.03 | 15025.87 | 77.2274
1505.136 | 15026.825 | 77.2261
1505.208 | 15027.451 | 77.2302
1505.315 | 15029.23 | 77.2305
1505.432 | 15029.873 | 77.2316
1505.525 | 15031.29 | 77.2305
1505.622 | 15031.817 | 77.2331
1505.72 | 15032.871 | 77.2366
1505.824 | 15033.398 | 77.2374
1505.922 | 15034.304 | 77.2355
1506.008 | 15035.259 | 77.2409
1506.119 | 15036.429 | 77.2401
1506.216 | 15038.043 | 77.2414
1506.312 | 15038.636 | 77.2427
1506.437 | 15039.74 | 77.2431
1506.526 | 15040.481 | 77.2441
1506.601 | 15041.338 | 77.2466
1506.711 | 15042.985 | 77.2464
1506.837 | 15043.578 | 77.2487
1506.926 | 15044.468 | 77.25
1507.004 | 15045.324 | 77.247
1507.111 | 15047.186 | 77.2527
1507.212 | 15047.845 | 77.2488
1507.326 | 15048.52 | 77.2538
1507.423 | 15049.344 | 77.255
1507.507 | 15050.283 | 77.2528
1507.618 | 15052.078 | 77.256
1507.709 | 15052.935 | 77.2573
1507.822 | 15053.478 | 77.2614
1507.916 | 15055.043 | 77.2668
1508.01 | 15055.57 | 77.2648
1508.132 | 15056.839 | 77.2668
1508.216 | 15058.041 | 77.2659
1508.309 | 15058.618 | 77.2675
1508.419 | 15059.672 | 77.2689
1508.513 | 15060.43 | 77.2716
1508.619 | 15061.978 | 77.273
1508.707 | 15061.978 | 77.2718
1508.812 | 15063.988 | 77.2748
1508.903 | 15065.075 | 77.274
1509.003 | 15065.767 | 77.2761
1509.118 | 15066.459 | 77.2767
1509.203 | 15067.266 | 77.2763
1509.302 | 15069.094 | 77.2781
1509.405 | 15069.786 | 77.2787
1509.502 | 15070.725 | 77.2813
1509.607 | 15071.4 | 77.2799
1509.719 | 15072.949 | 77.2814
1509.805 | 15073.772 | 77.2792
1509.919 | 15074.481 | 77.2837
1510.023 | 15075.865 | 77.2819
1510.103 | 15076.787 | 77.2808
1510.214 | 15077.924 | 77.2866
1510.338 | 15079.126 | 77.2866
1510.416 | 15079.801 | 77.28
1510.506 | 15080.839 | 77.2761
1510.614 | 15081.465 | 77.2776
1510.728 | 15083.145 | 77.2812
1510.802 | 15083.755 | 77.2811
1510.905 | 15084.793 | 77.2842
1511.01 | 15085.748 | 77.2838
1511.126 | 15087.016 | 77.2903
1511.237 | 15088.038 | 77.2877
1511.332 | 15088.993 | 77.2899
1511.401 | 15089.883 | 77.292
1511.537 | 15091.118 | 77.293
1511.611 | 15091.118 | 77.2908
1511.704 | 15092.881 | 77.2947
1511.811 | 15093.704 | 77.2949
1511.901 | 15094.874 | 77.2975
1512.006 | 15095.319 | 77.294
1512.123 | 15096.982 | 77.3005
1512.203 | 15097.526 | 77.3001
1512.332 | 15099.058 | 77.2997
1512.419 | 15099.733 | 77.3016
1512.531 | 15100.952 | 77.3018
1512.635 | 15101.628 | 77.3061
1512.712 | 15102.435 | 77.3087
1512.803 | 15103.555 | 77.3079
1512.937 | 15105.12 | 77.3092
1513.002 | 15105.812 | 77.31
1513.119 | 15106.915 | 77.3123
1513.228 | 15107.607 | 77.312
1513.334 | 15108.991 | 77.3138
1513.42 | 15109.93 | 77.3173
1513.519 | 15111.297 | 77.3144
1513.604 | 15111.297 | 77.3157
1513.719 | 15112.879 | 77.3121
1513.83 | 15113.966 | 77.3137
1513.922 | 15114.954 | 77.3159
1514.016 | 15115.415 | 77.3179
1514.123 | 15116.618 | 77.3192
1514.232 | 15117.952 | 77.3205
1514.313 | 15118.99 | 77.3188
1514.405 | 15119.418 | 77.3228
1514.511 | 15121.181 | 77.3228
1514.615 | 15122.021 | 77.323
1514.731 | 15122.614 | 77.3279
1514.834 | 15123.734 | 77.3262
1514.932 | 15124.986 | 77.3289
1515.018 | 15125.941 | 77.3302
1515.119 | 15126.584 | 77.3338
1515.205 | 15127.391 | 77.3348
1515.309 | 15129.153 | 77.3335
1515.442 | 15129.812 | 77.3358
1515.513 | 15130.982 | 77.3385
1515.62 | 15132.234 | 77.3389
1515.719 | 15132.975 | 77.34
1515.824 | 15133.848 | 77.3421
1515.916 | 15134.474 | 77.3407
1516.024 | 15135.891 | 77.3442
1516.115 | 15136.896 | 77.347
1516.217 | 15137.34 | 77.346
1516.315 | 15137.917 | 77.3506
1516.421 | 15139.185 | 77.3506
1516.51 | 15140.536 | 77.351
1516.604 | 15142.068 | 77.3525
1516.712 | 15142.859 | 77.3549
1516.804 | 15144.078 | 77.3525
1516.904 | 15144.802 | 77.3571
1517.018 | 15145.478 | 77.3581
1517.115 | 15146.252 | 77.3581
1517.203 | 15148.097 | 77.3611
1517.303 | 15148.871 | 77.3614
1517.411 | 15150.14 | 77.3624
1517.511 | 15150.831 | 77.3656
1517.615 | 15151.754 | 77.3657
1517.709 | 15152.38 | 77.3692
1517.806 | 15153.154 | 77.3711
1517.915 | 15154.9 | 77.3704
1518.052 | 15155.724 | 77.3712
1518.109 | 15156.597 | 77.3689
1518.251 | 15158.294 | 77.3692
1518.302 | 15159.134 | 77.3719
1518.418 | 15159.809 | 77.3729
1518.502 | 15160.781 | 77.3739
1518.611 | 15161.44 | 77.3757
1518.707 | 15162.428 | 77.3747
1518.8 | 15163.598 | 77.3783
1518.904 | 15164.158 | 77.3761
1519.011 | 15165.887 | 77.3771
1519.105 | 15166.76 | 77.3773
1519.205 | 15167.386 | 77.3753
1519.304 | 15168.902 | 77.3772
1519.429 | 15169.627 | 77.3764
1519.525 | 15171.109 | 77.377
1519.616 | 15171.669 | 77.3756
1519.73 | 15172.789 | 77.3763
1519.834 | 15173.646 | 77.3766
1519.9 | 15174.404 | 77.3755
1520.001 | 15176.068 | 77.3771
1520.102 | 15176.759 | 77.3694
1520.227 | 15178.127 | 77.3676
1520.324 | 15178.967 | 77.369
1520.436 | 15179.972 | 77.3721
1520.531 | 15181.009 | 77.3739
1520.602 | 15181.487 | 77.374
1520.714 | 15182.294 | 77.3738
1520.802 | 15183.167 | 77.3753
1520.937 | 15184.65 | 77.3786
1521.008 | 15185.424 | 77.3805
1521.104 | 15186.626 | 77.379
1521.231 | 15187.895 | 77.3849
1521.31 | 15188.488 | 77.3843
1521.434 | 15189.542 | 77.3874
1521.518 | 15190.432 | 77.3851
1521.628 | 15191.618 | 77.3883
1521.724 | 15192.342 | 77.3915
1521.816 | 15194.023 | 77.395
1521.934 | 15194.962 | 77.3925
1522.025 | 15195.571 | 77.3961
1522.12 | 15197.037 | 77.3955
1522.244 | 15197.597 | 77.3947
1522.319 | 15199.261 | 77.399
1522.435 | 15199.722 | 77.4006
1522.512 | 15200.447 | 77.403
1522.632 | 15201.682 | 77.4062
1522.704 | 15202.374 | 77.4044
1522.818 | 15204.038 | 77.4046
1522.914 | 15204.862 | 77.4077
1523.03 | 15205.29 | 77.4119
1523.101 | 15206.311 | 77.4101
1523.212 | 15208.189 | 77.4159
1523.315 | 15209.013 | 77.4144
1523.409 | 15209.705 | 77.4139
1523.51 | 15210.396 | 77.4155
1523.624 | 15211.55 | 77.4183
1523.731 | 15212.95 | 77.4172
1523.813 | 15213.971 | 77.4183
1523.928 | 15214.778 | 77.4159
1524.003 | 15215.338 | 77.4213
1524.121 | 15216.458 | 77.4218
1524.226 | 15218.023 | 77.4216
1524.307 | 15218.814 | 77.4242
1524.417 | 15219.489 | 77.4262
1524.52 | 15220.692 | 77.4304
1524.617 | 15221.268 | 77.4292
1524.725 | 15222.207 | 77.4296
1524.814 | 15224.036 | 77.4346
1524.917 | 15224.991 | 77.4368
1525.021 | 15225.798 | 77.435
1525.104 | 15226.424 | 77.4366
1525.211 | 15227.577 | 77.4373
1525.302 | 15229.043 | 77.4397
1525.421 | 15229.818 | 77.4379
1525.513 | 15230.411 | 77.4414
1525.629 | 15231.811 | 77.4411
1525.703 | 15233.03 | 77.4416
1525.813 | 15233.837 | 77.4462
1525.904 | 15234.562 | 77.4455
1526 | 15235.369 | 77.445
1526.12 | 15236.308 | 77.4469
1526.217 | 15237.263 | 77.4484
1526.313 | 15238.252 | 77.4498
1526.4 | 15239.537 | 77.4511
1526.541 | 15240.986 | 77.4518
1526.609 | 15241.563 | 77.4532
1526.707 | 15242.765 | 77.454
1526.816 | 15243.918 | 77.4566
1526.939 | 15244.824 | 77.459
1527.016 | 15245.434 | 77.459
1527.104 | 15246.472 | 77.4614
1527.21 | 15247.723 | 77.4578
1527.302 | 15248.745 | 77.4564
1527.408 | 15249.387 | 77.4577
1527.526 | 15250.985 | 77.4576
1527.618 | 15251.66 | 77.4585
1527.701 | 15252.715 | 77.462
1527.801 | 15253.308 | 77.4588
1527.908 | 15254.032 | 77.4623
1528.002 | 15256.026 | 77.4617
1528.135 | 15256.816 | 77.462
1528.22 | 15257.426 | 77.4626
1528.329 | 15258.628 | 77.4633
1528.426 | 15259.32 | 77.4664
1528.502 | 15260.292 | 77.4676
1528.61 | 15261.824 | 77.4642
1528.722 | 15263.241 | 77.4685
1528.805 | 15263.817 | 77.4669
1528.925 | 15264.921 | 77.4689
1529.037 | 15265.926 | 77.4712
1529.12 | 15266.931 | 77.4724
1529.201 | 15267.392 | 77.4724
1529.327 | 15268.94 | 77.4748
1529.4 | 15269.467 | 77.4755
1529.521 | 15271.065 | 77.4782
1529.633 | 15271.625 | 77.4791
1529.707 | 15272.383 | 77.4811
1529.822 | 15273.964 | 77.4818
1529.929 | 15274.771 | 77.4801
1530.011 | 15275.315 | 77.4816
1530.127 | 15276.995 | 77.4834
1530.231 | 15277.951 | 77.482
1530.318 | 15278.906 | 77.4841
1530.431 | 15279.944 | 77.4882
1530.514 | 15280.883 | 77.4888
1530.64 | 15281.542 | 77.492
1530.73 | 15282.678 | 77.4925
1530.827 | 15284.293 | 77.4969
1530.941 | 15284.935 | 77.4932
1531.026 | 15286.039 | 77.4939
1531.131 | 15286.895 | 77.4988
1531.234 | 15287.505 | 77.5008
1531.306 | 15288.411 | 77.5
1531.429 | 15290.042 | 77.5011
1531.521 | 15290.931 | 77.5019
1531.613 | 15291.656 | 77.5045
1531.722 | 15292.793 | 77.5049
1531.806 | 15293.402 | 77.5054
1531.918 | 15295.23 | 77.5051
1532.032 | 15295.807 | 77.5096
1532.115 | 15296.894 | 77.509
1532.21 | 15297.817 | 77.5121
1532.325 | 15298.509 | 77.5098
1532.407 | 15300.106 | 77.5129
1532.514 | 15300.864 | 77.5167
1532.606 | 15301.54 | 77.5147
1532.702 | 15302.347 | 77.5177
1532.813 | 15304.192 | 77.5186
1532.94 | 15304.768 | 77.5189
1533.017 | 15305.74 | 77.5224
1533.114 | 15306.366 | 77.5235
1533.222 | 15307.585 | 77.5235
1533.308 | 15309.1 | 77.5258
1533.41 | 15309.825 | 77.5242
1533.511 | 15310.402 | 77.5267
1533.602 | 15311.192 | 77.5291
1533.712 | 15312.84 | 77.5349
1533.818 | 15313.779 | 77.5335
1533.907 | 15314.899 | 77.536
1534.02 | 15315.475 | 77.5384
1534.106 | 15316.299 | 77.5344
1534.213 | 15317.386 | 77.538
1534.31 | 15318.177 | 77.541
1534.427 | 15319.775 | 77.5411
1534.513 | 15320.829 | 77.5418
1534.608 | 15321.751 | 77.5455
1534.708 | 15322.905 | 77.5473
1534.807 | 15323.366 | 77.5456
1534.91 | 15324.074 | 77.5486
1535.037 | 15325.952 | 77.5483
1535.109 | 15326.545 | 77.5512
1535.23 | 15328.143 | 77.5506
1535.304 | 15328.752 | 77.5514
1535.412 | 15329.872 | 77.5525
1535.506 | 15330.696 | 77.5596
1535.629 | 15332.294 | 77.5589
1535.713 | 15332.87 | 77.5601
1535.808 | 15334.073 | 77.5596
1535.913 | 15334.666 | 77.5583
1536.005 | 15335.325 | 77.5631
1536.105 | 15336.099 | 77.564
1536.225 | 15337.96 | 77.5666
1536.301 | 15338.636 | 77.5702
1536.415 | 15339.987 | 77.5697
1536.525 | 15341.09 | 77.5702
1536.603 | 15341.667 | 77.5726
1536.727 | 15342.639 | 77.5755
1536.829 | 15344.022 | 77.5766
1536.925 | 15345.258 | 77.5766
1537.021 | 15346.362 | 77.5794
1537.131 | 15346.905 | 77.5786
1537.237 | 15347.828 | 77.5802
1537.334 | 15348.421 | 77.5811
1537.405 | 15349.343 | 77.5814
1537.508 | 15350.826 | 77.5838
1537.636 | 15351.798 | 77.5869
1537.743 | 15352.407 | 77.5869
1537.803 | 15353.478 | 77.5881
1537.92 | 15355.026 | 77.5883
1538.004 | 15355.487 | 77.5901
1538.124 | 15356.953 | 77.5935
1538.241 | 15358.057 | 77.596
1538.32 | 15358.947 | 77.5933
1538.427 | 15360.281 | 77.5964
1538.539 | 15360.89 | 77.5977
1538.622 | 15361.961 | 77.5989
1538.728 | 15362.735 | 77.6023
1538.821 | 15363.493 | 77.606
1538.94 | 15364.91 | 77.608
1539.026 | 15365.98 | 77.6026
1539.104 | 15366.738 | 77.6053
1539.232 | 15368.072 | 77.6087
1539.322 | 15368.929 | 77.6081
1539.419 | 15369.374 | 77.6125
1539.523 | 15370.477 | 77.6137
1539.62 | 15371.285 | 77.6154
1539.713 | 15372.981 | 77.6161
1539.827 | 15373.541 | 77.6151
1539.918 | 15374.266 | 77.615
1540.029 | 15375.913 | 77.6156
1540.111 | 15376.935 | 77.6134
1540.22 | 15378.236 | 77.6157
1540.319 | 15379.027 | 77.6183
1540.413 | 15379.801 | 77.6186
1540.532 | 15380.872 | 77.6182
1540.62 | 15381.959 | 77.6212
1540.723 | 15382.519 | 77.6196
1540.806 | 15384.084 | 77.6212
1540.912 | 15384.842 | 77.622
1541.027 | 15385.484 | 77.6247
1541.103 | 15386.308 | 77.6272
1541.21 | 15388.136 | 77.6286
1541.311 | 15388.844 | 77.6317
1541.428 | 15389.734 | 77.6324
1541.523 | 15390.327 | 77.6303
1541.607 | 15391.249 | 77.6332
1541.71 | 15392.913 | 77.634
1541.805 | 15393.803 | 77.6338
1541.922 | 15394.462 | 77.6394
1542.012 | 15395.269 | 77.64
1542.109 | 15396.9 | 77.6405
1542.205 | 15397.74 | 77.6424
1542.315 | 15398.893 | 77.6449
1542.418 | 15399.469 | 77.643
1542.503 | 15400.211 | 77.646
1542.6 | 15402.023 | 77.6436
1542.734 | 15402.714 | 77.6453
1542.81 | 15403.439 | 77.6451
1542.908 | 15404.362 | 77.6464
1543.02 | 15405.927 | 77.6476
1543.1 | 15406.833 | 77.6495
1543.204 | 15407.294 | 77.648
1543.301 | 15408.052 | 77.6533
1543.41 | 15409.847 | 77.6531
1543.53 | 15410.901 | 77.6524
1543.625 | 15411.461 | 77.654
1543.738 | 15412.96 | 77.6551
1543.808 | 15413.52 | 77.6556
1543.931 | 15415.019 | 77.657
1544.026 | 15415.448 | 77.6571
1544.104 | 15416.288 | 77.6563
1544.202 | 15417.853 | 77.659
1544.325 | 15419.269 | 77.6589
1544.402 | 15419.269 | 77.6583
1544.525 | 15421.048 | 77.6606
1544.616 | 15421.641 | 77.6593
1544.704 | 15422.729 | 77.6618
1544.807 | 15423.42 | 77.6646
1544.904 | 15424.59 | 77.6641
1545.027 | 15425.727 | 77.6648
1545.104 | 15426.32 | 77.6647
1545.205 | 15427.341 | 77.6633
1545.313 | 15428.247 | 77.6686
1545.407 | 15429.795 | 77.6685
1545.501 | 15430.734 | 77.6682
1545.632 | 15431.426 | 77.6606
1545.735 | 15432.892 | 77.6607
1545.841 | 15433.864 | 77.6647
1545.924 | 15434.474 | 77.6681
1546.024 | 15436.253 | 77.6677
1546.139 | 15436.73 | 77.6686
1546.235 | 15437.439 | 77.6706
1546.328 | 15438.345 | 77.6733
1546.433 | 15439.811 | 77.6732
1546.506 | 15440.354 | 77.6754
1546.619 | 15442.018 | 77.6763
1546.733 | 15442.595 | 77.6778
1546.833 | 15444.061 | 77.6825
1546.934 | 15444.835 | 77.6832
1547 | 15444.835 | 77.6829
1547.136 | 15446.713 | 77.6836
1547.241 | 15447.405 | 77.6856
1547.307 | 15448.459 | 77.687
1547.416 | 15449.826 | 77.6876
1547.508 | 15450.584 | 77.6881
1547.632 | 15451.671 | 77.6928
1547.707 | 15452.346 | 77.6928
1547.814 | 15454.175 | 77.6968
1547.943 | 15454.768 | 77.7005
1548.012 | 15455.937 | 77.7029
1548.132 | 15456.778 | 77.7044
1548.233 | 15457.519 | 77.7039
1548.338 | 15458.903 | 77.7078
1548.428 | 15460.023 | 77.7118
1548.52 | 15460.698 | 77.7118
1548.628 | 15461.835 | 77.7133
1548.721 | 15462.477 | 77.7149
1548.835 | 15463.861 | 77.716
1548.907 | 15465.03 | 77.7208
1549.014 | 15465.87 | 77.7244
1549.117 | 15466.991 | 77.722
1549.208 | 15467.518 | 77.724
1549.321 | 15468.951 | 77.7244
1549.405 | 15469.857 | 77.7264
1549.52 | 15470.417 | 77.7284
1549.606 | 15471.224 | 77.7295
1549.714 | 15472.855 | 77.7325
1549.805 | 15473.777 | 77.7345
1549.924 | 15474.799 | 77.7363
1550.015 | 15475.425 | 77.7384
1550.131 | 15476.841 | 77.7411
1550.218 | 15477.895 | 77.7397
1550.319 | 15478.472 | 77.741
1550.408 | 15480.103 | 77.7419
1550.511 | 15480.811 | 77.7452
1550.603 | 15481.75 | 77.7442
1550.711 | 15482.623 | 77.7479
1550.8 | 15483.99 | 77.7515
1550.907 | 15484.781 | 77.7545
1551.015 | 15485.473 | 77.7542
1551.109 | 15487.12 | 77.7537
1551.21 | 15487.828 | 77.7571
1551.303 | 15488.487 | 77.7583
1551.401 | 15489.673 | 77.7596
1551.504 | 15490.826 | 77.7603
1551.601 | 15491.304 | 77.7607
1551.705 | 15492.013 | 77.7636
1551.815 | 15493.907 | 77.7663
1551.929 | 15495.126 | 77.769
1552.032 | 15495.604 | 77.7697
1552.105 | 15496.312 | 77.7716
1552.215 | 15497.877 | 77.7722
1552.301 | 15498.799 | 77.7749
1552.41 | 15499.359 | 77.7753
1552.511 | 15500.282 | 77.7801
1552.608 | 15501.138 | 77.7802
1552.727 | 15502.95 | 77.7829
1552.831 | 15503.56 | 77.7808
1552.903 | 15504.285 | 77.7857
1553 | 15505.817 | 77.7818
1553.125 | 15507.233 | 77.7775
1553.242 | 15508.156 | 77.7798
1553.326 | 15508.93 | 77.7804
1553.437 | 15509.605 | 77.7808
1553.516 | 15510.544 | 77.785
1553.603 | 15511.566 | 77.787
1553.711 | 15512.175 | 77.7875
1553.807 | 15513.163 | 77.7896
1553.926 | 15514.959 | 77.7917
1554.031 | 15515.552 | 77.7923
1554.124 | 15516.326 | 77.7958
1554.223 | 15518.023 | 77.7949
1554.3 | 15518.764 | 77.7994
1554.407 | 15519.785 | 77.7989
1554.522 | 15521.004 | 77.8012
1554.622 | 15521.515 | 77.8051
1554.725 | 15522.965 | 77.8072
1554.805 | 15523.376 | 77.8038
1554.921 | 15525.04 | 77.8103
1555.035 | 15525.617 | 77.8126
1555.102 | 15526.72 | 77.8149
1555.24 | 15527.56 | 77.8181
1555.314 | 15528.417 | 77.8174
1555.423 | 15529.554 | 77.8213
1555.506 | 15530.245 | 77.8239
1555.617 | 15532.156 | 77.8256
1555.721 | 15533.194 | 77.8262
1555.828 | 15533.804 | 77.8288
1555.913 | 15534.792 | 77.828
1556.024 | 15536.225 | 77.8318
1556.121 | 15536.884 | 77.8298
1556.214 | 15537.708 | 77.8368
1556.301 | 15538.268 | 77.8394
1556.404 | 15539.437 | 77.8375
1556.526 | 15540.475 | 77.8428
1556.602 | 15541.299 | 77.8416
1556.721 | 15543.028 | 77.8449
1556.81 | 15543.786 | 77.8418
1556.925 | 15544.511 | 77.844
1557.021 | 15545.252 | 77.8445
1557.116 | 15546.965 | 77.8459
1557.21 | 15547.888 | 77.8488
1557.326 | 15548.695 | 77.8505
1557.402 | 15549.304 | 77.8495
1557.509 | 15551.083 | 77.8529
1557.606 | 15551.742 | 77.8553
1557.719 | 15552.895 | 77.857
1557.805 | 15553.719 | 77.8596
1557.918 | 15554.444 | 77.8601
1558.022 | 15555.943 | 77.8609
1558.134 | 15556.668 | 77.8602
1558.213 | 15557.59 | 77.8646
1558.317 | 15558.414 | 77.8689
1558.402 | 15559.204 | 77.8689
1558.506 | 15560.885 | 77.8715
1558.622 | 15561.445 | 77.8725
1558.705 | 15562.219 | 77.8737
1558.813 | 15563.355 | 77.8763
1558.91 | 15564.163 | 77.8807
1559.018 | 15565.909 | 77.8794
1559.106 | 15567.045 | 77.8827
1559.209 | 15567.787 | 77.8852
1559.302 | 15568.462 | 77.8826
1559.442 | 15569.73 | 77.886
1559.513 | 15570.916 | 77.8888
1559.612 | 15571.394 | 77.8919
1559.702 | 15573.008 | 77.8975
1559.838 | 15573.7 | 77.898
1559.926 | 15574.392 | 77.8989
1560.012 | 15575.298 | 77.8934
1560.146 | 15576.929 | 77.8964
1560.228 | 15578.296 | 77.8947
1560.303 | 15578.741 | 77.8916
1560.436 | 15579.91 | 77.8993
1560.508 | 15580.503 | 77.8977
1560.628 | 15582.101 | 77.8993
1560.723 | 15582.694 | 77.9034
1560.807 | 15583.798 | 77.9083
1560.906 | 15584.457 | 77.9112
1561.025 | 15586.252 | 77.9092
1561.112 | 15586.252 | 77.9108
1561.208 | 15588.048 | 77.9156
1561.303 | 15588.723 | 77.9152
1561.404 | 15589.316 | 77.9154
1561.5 | 15590.074 | 77.9189
1561.605 | 15590.98 | 77.9194
1561.708 | 15592.809 | 77.9197
1561.844 | 15593.583 | 77.9237
1561.926 | 15595.246 | 77.9256
1562.036 | 15595.708 | 77.9248
1562.126 | 15596.4 | 77.9292
1562.214 | 15597.24 | 77.9295
1562.303 | 15598.393 | 77.928
1562.426 | 15599.941 | 77.9295
1562.529 | 15600.864 | 77.9315
1562.633 | 15602.165 | 77.9356
1562.737 | 15602.725 | 77.9382
1562.806 | 15603.779 | 77.9378
1562.925 | 15604.554 | 77.939
1563.042 | 15605.954 | 77.9449
1563.123 | 15606.909 | 77.9414
1563.238 | 15607.502 | 77.9456
1563.313 | 15608.392 | 77.9468
1563.434 | 15609.578 | 77.9481
1563.531 | 15610.352 | 77.9487
1563.603 | 15611.291 | 77.9517
1563.716 | 15613.251 | 77.9527
1563.831 | 15613.91 | 77.9537
1563.913 | 15614.931 | 77.9537
1564.025 | 15615.491 | 77.9548
1564.12 | 15617.023 | 77.9585
1564.23 | 15617.567 | 77.9585
1564.325 | 15619.049 | 77.9617
1564.434 | 15619.659 | 77.9612
1564.514 | 15620.746 | 77.9628
1564.628 | 15621.998 | 77.9688
1564.711 | 15622.92 | 77.9671
1564.825 | 15623.448 | 77.9705
1564.901 | 15624.271 | 77.9739
1565.014 | 15625.951 | 77.9731
1565.141 | 15626.528 | 77.9734
1565.232 | 15627.665 | 77.9768
1565.332 | 15628.917 | 77.9773
1565.417 | 15629.839 | 77.9804
1565.502 | 15630.399 | 77.9799
1565.623 | 15631.947 | 77.9809
1565.726 | 15632.821 | 77.9817
1565.812 | 15633.941 | 77.9838
1565.907 | 15634.764 | 77.987
1566.02 | 15635.884 | 77.99
1566.126 | 15636.84 | 77.991
1566.217 | 15637.433 | 77.9936
1566.324 | 15638.174 | 77.9976
1566.414 | 15640.151 | 77.9964
1566.53 | 15640.678 | 77.9972
1566.654 | 15641.353 | 77.9985
1566.722 | 15642.935 | 78.0003
1566.806 | 15643.857 | 78.0003
1566.914 | 15645.126 | 77.9998
1567.012 | 15645.817 | 78.005
1567.118 | 15646.723 | 78.005
1567.212 | 15647.349 | 78.0049
1567.328 | 15648.783 | 78.0101
1567.411 | 15649.787 | 78.0064
1567.518 | 15650.776 | 78.0101
1567.602 | 15652.028 | 78.0129
1567.703 | 15652.703 | 78.0122
1567.809 | 15654.07 | 78.0129
1567.908 | 15654.762 | 78.0142
1568.014 | 15655.668 | 78.0133
1568.108 | 15656.294 | 78.0151
1568.215 | 15657.085 | 78.0185
1568.313 | 15658.847 | 78.0199
1568.405 | 15659.869 | 78.0215
1568.532 | 15661.121 | 78.0212
1568.632 | 15661.598 | 78.0218
1568.707 | 15662.307 | 78.0223
1568.807 | 15663.888 | 78.0258
1568.932 | 15664.596 | 78.0258
1569.048 | 15666.178 | 78.0269
1569.137 | 15666.952 | 78.0292
1569.231 | 15667.924 | 78.0282
1569.309 | 15668.616 | 78.0268
1569.404 | 15669.686 | 78.027
1569.502 | 15670.378 | 78.0331
1569.605 | 15672.009 | 78.032
1569.728 | 15673.261 | 78.0366
1569.84 | 15673.87 | 78.0355
1569.904 | 15673.87 | 78.0334
1570.041 | 15675.847 | 78.0329
1570.137 | 15676.44 | 78.0321
1570.212 | 15677.346 | 78.0319
1570.302 | 15678.12 | 78.0325
1570.427 | 15679.685 | 78.0313
1570.524 | 15681.201 | 78.0286
1570.628 | 15681.975 | 78.0293
1570.719 | 15682.634 | 78.0199
1570.801 | 15683.721 | 78.0298
1570.923 | 15684.298 | 78.0247
1571 | 15685.204 | 78.0278
1571.129 | 15687.098 | 78.032
1571.231 | 15687.839 | 78.0307
1571.328 | 15688.811 | 78.0275
1571.431 | 15689.733 | 78.0332
1571.509 | 15690.31 | 78.0343
1571.627 | 15692.089 | 78.0368
1571.731 | 15692.633 | 78.0396
1571.805 | 15693.341 | 78.0397
1571.92 | 15695.005 | 78.0398
1572.002 | 15695.713 | 78.0423
1572.123 | 15696.323 | 78.0438
1572.201 | 15697.229 | 78.0489
1572.309 | 15697.986 | 78.0458
1572.427 | 15699.93 | 78.0505
1572.518 | 15700.935 | 78.0494
1572.642 | 15701.511 | 78.0542
1572.729 | 15702.664 | 78.0531
1572.802 | 15703.29 | 78.0563
1572.914 | 15704.954 | 78.0556
1573.031 | 15705.547 | 78.0574
1573.102 | 15706.256 | 78.058
1573.22 | 15707.969 | 78.0632
1573.312 | 15708.776 | 78.0638
1573.428 | 15709.221 | 78.0665
1573.52 | 15710.983 | 78.0651
1573.614 | 15711.823 | 78.0655
1573.712 | 15712.433 | 78.0695
1573.808 | 15714.031 | 78.067
1573.91 | 15714.772 | 78.0689
1574.036 | 15715.612 | 78.0747
1574.124 | 15716.749 | 78.0734
1574.208 | 15718.05 | 78.079
1574.305 | 15718.692 | 78.0764
1574.409 | 15719.829 | 78.0827
1574.508 | 15720.241 | 78.0807
1574.616 | 15721.476 | 78.0822
1574.729 | 15722.761 | 78.0867
1574.819 | 15723.914 | 78.0861
1574.939 | 15724.573 | 78.0865
1575.01 | 15725.776 | 78.0885
1575.104 | 15726.665 | 78.0901
1575.218 | 15727.901 | 78.0902
1575.312 | 15728.757 | 78.094
1575.413 | 15729.927 | 78.097
1575.538 | 15730.487 | 78.0964
1575.621 | 15731.393 | 78.0986
1575.718 | 15732.216 | 78.1018
1575.806 | 15734.061 | 78.1005
1575.903 | 15734.786 | 78.1034
1576.001 | 15735.412 | 78.1059
1576.15 | 15736.928 | 78.1095
1576.207 | 15737.488 | 78.111
1576.342 | 15739.102 | 78.1136
1576.429 | 15739.744 | 78.1132
1576.502 | 15740.799 | 78.113
1576.614 | 15740.799 | 78.1154
1576.732 | 15742.924 | 78.1214
1576.8 | 15743.632 | 78.1222
1576.947 | 15745.164 | 78.1219
1577.011 | 15745.806 | 78.1248
1577.11 | 15745.806 | 78.1255
1577.215 | 15747.701 | 78.1266
1577.3 | 15748.64 | 78.1282
1577.426 | 15749.924 | 78.1294
1577.503 | 15750.6 | 78.1332
1577.625 | 15752.247 | 78.1304
1577.726 | 15752.758 | 78.1359
1577.81 | 15753.483 | 78.1372
1577.909 | 15754.438 | 78.1422
1578.002 | 15755.097 | 78.1422
1578.101 | 15756.777 | 78.1419
1578.206 | 15757.354 | 78.1456
1578.309 | 15758.408 | 78.1469
1578.404 | 15759.1 | 78.1494
1578.502 | 15760.022 | 78.1495
1578.621 | 15761.884 | 78.1502
1578.734 | 15762.444 | 78.1521
1578.809 | 15763.597 | 78.1551
1578.912 | 15764.239 | 78.1541
1579.021 | 15765.886 | 78.1485
1579.103 | 15766.348 | 78.1442
1579.224 | 15767.896 | 78.1453
1579.303 | 15768.621 | 78.1457
1579.419 | 15770.169 | 78.1481
1579.52 | 15771.273 | 78.1527
1579.628 | 15771.833 | 78.1516
1579.702 | 15772.426 | 78.1514
1579.822 | 15774.024 | 78.1541
1579.925 | 15774.584 | 78.1587
1580.016 | 15775.391 | 78.1577
1580.127 | 15777.038 | 78.1606
1580.228 | 15777.566 | 78.1606
1580.317 | 15778.307 | 78.1602
1580.435 | 15780.053 | 78.1642
1580.531 | 15780.597 | 78.1685
1580.606 | 15781.272 | 78.1679
1580.712 | 15783.1 | 78.17
1580.82 | 15783.875 | 78.1715
1580.915 | 15785.094 | 78.1717
1581.034 | 15785.818 | 78.1739
1581.1 | 15785.818 | 78.1744
1581.228 | 15787.581 | 78.1765
1581.306 | 15788.273 | 78.1764
1581.427 | 15789.953 | 78.1787
1581.518 | 15790.859 | 78.1803
1581.613 | 15791.567 | 78.1817
1581.72 | 15792.737 | 78.1824
1581.805 | 15793.28 | 78.1854
1581.925 | 15794.434 | 78.1878
1582.016 | 15795.916 | 78.1872
1582.12 | 15796.641 | 78.1921
1582.203 | 15797.333 | 78.1941
1582.323 | 15798.519 | 78.1939
1582.412 | 15800.117 | 78.1958
1582.539 | 15800.71 | 78.1991
1582.61 | 15801.879 | 78.1987
1582.715 | 15802.703 | 78.2043
1582.83 | 15803.411 | 78.2048
1582.907 | 15804.317 | 78.2043
1583.013 | 15805.569 | 78.206
1583.127 | 15806.739 | 78.2071
1583.218 | 15807.842 | 78.2098
1583.313 | 15808.798 | 78.2121
1583.404 | 15809.457 | 78.213
1583.517 | 15810.873 | 78.2143
1583.61 | 15811.779 | 78.2168
1583.701 | 15812.207 | 78.2174
1583.813 | 15813.245 | 78.2178
1583.911 | 15814.925 | 78.2236
1584.001 | 15815.667 | 78.2206
1584.109 | 15816.342 | 78.2229
1584.203 | 15818.006 | 78.2232
1584.305 | 15818.714 | 78.2259
1584.419 | 15819.373 | 78.2265
1584.507 | 15821.07 | 78.2288
1584.613 | 15821.762 | 78.2316
1584.702 | 15822.701 | 78.2329
1584.806 | 15823.277 | 78.2339
1584.911 | 15824.793 | 78.2361
1585.001 | 15824.793 | 78.2355
1585.106 | 15826.835 | 78.2383
1585.242 | 15828.087 | 78.2372
1585.3 | 15828.664 | 78.2417
1585.411 | 15829.751 | 78.2444
1585.501 | 15830.426 | 78.2358
1585.642 | 15831.695 | 78.2393
1585.748 | 15832.897 | 78.2409
1585.803 | 15833.474 | 78.2389
1585.915 | 15834.429 | 78.2426
1586.023 | 15835.368 | 78.2446
1586.131 | 15836.603 | 78.2488
1586.237 | 15837.921 | 78.2495
1586.302 | 15838.975 | 78.2493
1586.4 | 15839.651 | 78.2544
1586.523 | 15840.853 | 78.2523
1586.609 | 15841.776 | 78.2544
1586.745 | 15842.929 | 78.2583
1586.803 | 15843.423 | 78.2592
1586.909 | 15844.774 | 78.2597
1587.002 | 15845.713 | 78.2587
1587.125 | 15846.52 | 78.2649
1587.214 | 15847.245 | 78.2656
1587.306 | 15848.167 | 78.2651
1587.405 | 15849.716 | 78.2674
1587.531 | 15851.297 | 78.2703
1587.628 | 15851.857 | 78.272
1587.723 | 15852.895 | 78.2762
1587.835 | 15853.933 | 78.2779
1587.923 | 15854.872 | 78.2797
1588.006 | 15855.514 | 78.2811
1588.13 | 15856.601 | 78.2817
1588.206 | 15857.277 | 78.2846
1588.32 | 15858.874 | 78.2882
1588.427 | 15860.209 | 78.2907
1588.536 | 15860.818 | 78.2908
1588.619 | 15861.889 | 78.2943
1588.732 | 15862.894 | 78.2942
1588.817 | 15863.816 | 78.2941
1588.905 | 15864.343 | 78.2974
1589.019 | 15865.958 | 78.3008
1589.126 | 15866.814 | 78.3033
1589.211 | 15867.391 | 78.3043
1589.331 | 15868.478 | 78.3101
1589.415 | 15869.285 | 78.3067
1589.522 | 15870.537 | 78.3117
1589.617 | 15871.921 | 78.3129
1589.729 | 15872.481 | 78.3146
1589.801 | 15873.272 | 78.3161
1589.91 | 15875.067 | 78.318
1590.04 | 15875.693 | 78.3193
1590.121 | 15876.895 | 78.3211
1590.209 | 15877.834 | 78.3238
1590.311 | 15878.263 | 78.3251
1590.417 | 15879.482 | 78.3258
1590.502 | 15880.157 | 78.3292
1590.624 | 15881.92 | 78.3315
1590.714 | 15882.743 | 78.331
1590.81 | 15883.616 | 78.3348
1590.907 | 15884.292 | 78.3371
1591.014 | 15886.12 | 78.3372
1591.104 | 15886.993 | 78.3415
1591.214 | 15887.899 | 78.3428
1591.305 | 15888.459 | 78.343
1591.424 | 15889.299 | 78.3497
1591.521 | 15890.222 | 78.3494
1591.605 | 15891.177 | 78.3502
1591.706 | 15892.841 | 78.3537
1591.822 | 15893.467 | 78.355
1591.913 | 15894.554 | 78.3574
1592.012 | 15895.823 | 78.3616
1592.112 | 15895.823 | 78.3607
1592.219 | 15897.849 | 78.3615
1592.338 | 15898.672 | 78.3678
1592.408 | 15899.348 | 78.3641
1592.509 | 15900.237 | 78.3678
1592.606 | 15901.983 | 78.37
1592.738 | 15902.741 | 78.3736
1592.816 | 15903.334 | 78.3718
1592.907 | 15904.405 | 78.3764
1593.018 | 15905.821 | 78.3783
1593.13 | 15907.255 | 78.3759
1593.212 | 15907.815 | 78.3809
1593.334 | 15908.935 | 78.3845
1593.43 | 15909.495 | 78.3888
1593.52 | 15910.253 | 78.3839
1593.607 | 15911.175 | 78.3866
1593.712 | 15912.822 | 78.3908
1593.807 | 15913.712 | 78.3914
1593.914 | 15914.371 | 78.3945
1594.046 | 15916.15 | 78.3979
1594.138 | 15916.891 | 78.4005
1594.232 | 15917.962 | 78.403
1594.331 | 15919.098 | 78.4052
1594.406 | 15919.527 | 78.4067
1594.501 | 15921.009 | 78.4067
1594.602 | 15921.8 | 78.4074
1594.723 | 15923.167 | 78.4073
1594.802 | 15923.167 | 78.4112
1594.923 | 15924.996 | 78.4115
1595.039 | 15925.556 | 78.3833
1595.121 | 15926.528 | 78.3829
1595.208 | 15927.203 | 78.3836
1595.308 | 15928.751 | 78.3804
1595.425 | 15929.674 | 78.383
1595.535 | 15930.876 | 78.3857
1595.624 | 15931.898 | 78.3867
1595.706 | 15932.342 | 78.3824
1595.82 | 15933.808 | 78.3862
1595.929 | 15935.06 | 78.3879
1596.025 | 15935.653 | 78.3867
1596.131 | 15936.839 | 78.392
1596.221 | 15937.465 | 78.3932
1596.326 | 15938.931 | 78.3941
1596.403 | 15939.491 | 78.3969
1596.528 | 15940.545 | 78.3967
1596.637 | 15941.253 | 78.4003
1596.735 | 15943.049 | 78.4042
1596.837 | 15943.823 | 78.4029
1596.917 | 15944.845 | 78.4053
1597.036 | 15946.014 | 78.4074
1597.114 | 15946.92 | 78.4057
1597.235 | 15947.727 | 78.4095
1597.335 | 15948.485 | 78.4098
1597.413 | 15949.374 | 78.4105
1597.52 | 15950.593 | 78.4124
1597.623 | 15951.911 | 78.4159
1597.712 | 15952.85 | 78.4163
1597.825 | 15953.641 | 78.4181
1597.927 | 15954.843 | 78.4223
1598.012 | 15955.749 | 78.4239
1598.114 | 15956.293 | 78.4241
1598.222 | 15957.084 | 78.428
1598.328 | 15958.945 | 78.425
1598.411 | 15959.785 | 78.4266
1598.518 | 15961.169 | 78.432
1598.615 | 15961.712 | 78.4287
1598.711 | 15962.75 | 78.432
1598.813 | 15963.903 | 78.4303
1598.908 | 15964.694 | 78.4375
1599.026 | 15965.682 | 78.438
1599.109 | 15967.05 | 78.4388
1599.21 | 15967.873 | 78.4429
1599.312 | 15968.334 | 78.4459
1599.419 | 15969.092 | 78.4472
1599.51 | 15971.052 | 78.4479
1599.612 | 15971.761 | 78.4478
1599.728 | 15972.42 | 78.454
1599.813 | 15974.149 | 78.4545
1599.915 | 15974.792 | 78.4578
1600.002 | 15975.368 | 78.4555
1600.124 | 15976.933 | 78.4598
1600.201 | 15977.773 | 78.4592
1600.317 | 15978.35 | 78.46
1600.405 | 15980.014 | 78.4622
1600.503 | 15980.804 | 78.4656
1600.619 | 15981.397 | 78.4671
1600.717 | 15982.863 | 78.4715
1600.827 | 15983.522 | 78.4712
1600.91 | 15984.494 | 78.4723
1601.004 | 15985.087 | 78.4769
1601.101 | 15986.026 | 78.4769
1601.207 | 15987.871 | 78.4802
1601.314 | 15988.546 | 78.4815
1601.41 | 15989.271 | 78.4819
1601.515 | 15990.803 | 78.4844
1601.609 | 15992.006 | 78.4876
1601.735 | 15992.615 | 78.4914
1601.81 | 15993.62 | 78.4929
1601.93 | 15994.921 | 78.4956
1602.006 | 15995.827 | 78.4974
1602.13 | 15996.42 | 78.5013
1602.232 | 15998.084 | 78.5016
1602.323 | 15998.677 | 78.5047
1602.445 | 15999.863 | 78.5073
1602.51 | 16000.423 | 78.5083
1602.615 | 16001.296 | 78.5119
1602.737 | 16003.158 | 78.5096
1602.849 | 16003.849 | 78.5139
1602.903 | 16004.772 | 78.5146
1603.029 | 16006.073 | 78.5174
1603.1 | 16006.65 | 78.5178
1603.207 | 16007.737 | 78.5197
1603.33 | 16008.429 | 78.5213
1603.401 | 16009.631 | 78.5258
1603.501 | 16010.224 | 78.5277
1603.609 | 16010.966 | 78.5305
1603.74 | 16012.811 | 78.5327
1603.805 | 16013.371 | 78.5348
1603.927 | 16014.985 | 78.5381
1604.041 | 16015.545 | 78.5391
1604.133 | 16017.258 | 78.5341
1604.204 | 16017.258 | 78.5368
1604.325 | 16018.873 | 78.5437
1604.406 | 16019.317 | 78.541
1604.52 | 16020.948 | 78.542
1604.628 | 16021.525 | 78.5424
1604.701 | 16022.464 | 78.5388
1604.822 | 16023.798 | 78.5431
1604.916 | 16024.292 | 78.5414
1605.004 | 16025.099 | 78.5421
1605.101 | 16025.989 | 78.5448
1605.22 | 16027.85 | 78.5492
1605.325 | 16028.427 | 78.5482
1605.419 | 16029.942 | 78.5496
1605.5 | 16030.667 | 78.5459
1605.622 | 16031.853 | 78.5464
1605.718 | 16032.578 | 78.5503
1605.827 | 16033.731 | 78.5533
1605.915 | 16034.884 | 78.5519
1606.028 | 16035.675 | 78.5533
1606.125 | 16036.251 | 78.5562
1606.221 | 16037.19 | 78.5551
1606.325 | 16038.129 | 78.5575
1606.401 | 16039.266 | 78.5607
1606.525 | 16040.896 | 78.5609
1606.626 | 16041.918 | 78.5637
1606.714 | 16042.758 | 78.562
1606.826 | 16043.4 | 78.5637
1606.901 | 16044.24 | 78.5658
1607.009 | 16046.036 | 78.5683
1607.11 | 16046.761 | 78.5704
1607.228 | 16047.667 | 78.5732
1607.311 | 16048.243 | 78.5724
1607.418 | 16049.479 | 78.5747
1607.531 | 16050.764 | 78.5757
1607.622 | 16051.867 | 78.5766
1607.714 | 16052.559 | 78.5758
1607.823 | 16053.729 | 78.5809
1607.907 | 16054.997 | 78.5862
1608.005 | 16055.837 | 78.5837
1608.125 | 16056.414 | 78.5832
1608.218 | 16057.171 | 78.5855
1608.315 | 16058.127 | 78.5882
1608.413 | 16059.099 | 78.5905
1608.522 | 16060.762 | 78.5911
1608.609 | 16061.751 | 78.5953
1608.707 | 16062.311 | 78.5954
1608.819 | 16063.876 | 78.5981
1608.903 | 16064.683 | 78.5986
1609.024 | 16065.539 | 78.6019
1609.104 | 16067.006 | 78.6042
1609.206 | 16067.73 | 78.6036
1609.311 | 16068.636 | 78.6036
1609.419 | 16069.18 | 78.6078
1609.506 | 16071.008 | 78.6063
1609.607 | 16071.7 | 78.6102
1609.731 | 16073.067 | 78.6101
1609.805 | 16073.66 | 78.6116
1609.915 | 16074.781 | 78.6135
1610.02 | 16075.621 | 78.6118
1610.107 | 16076.691 | 78.6139
1610.227 | 16078.026 | 78.6158
1610.327 | 16078.569 | 78.6199
1610.41 | 16079.475 | 78.6202
1610.527 | 16080.678 | 78.6235
1610.601 | 16080.678 | 78.6224
1610.746 | 16082.803 | 78.6248
1610.815 | 16083.429 | 78.6243
1610.905 | 16084.697 | 78.6254
1611.037 | 16085.603 | 78.6311
1611.131 | 16086.839 | 78.6305
1611.242 | 16087.794 | 78.6323
1611.306 | 16088.371 | 78.6362
1611.426 | 16090.034 | 78.6368
1611.53 | 16090.528 | 78.6388
1611.634 | 16091.995 | 78.6399
1611.703 | 16092.703 | 78.6415
1611.829 | 16093.856 | 78.6461
1611.925 | 16095.174 | 78.6456
1612.018 | 16095.635 | 78.6495
1612.104 | 16096.689 | 78.6473
1612.226 | 16098.04 | 78.6499
1612.328 | 16098.551 | 78.6537
1612.424 | 16099.275 | 78.6568
1612.5 | 16100.148 | 78.6564
1612.626 | 16101.878 | 78.6606
1612.704 | 16102.323 | 78.6623
1612.829 | 16104.085 | 78.6619
1612.928 | 16104.761 | 78.6635
1613.001 | 16105.387 | 78.6644
1613.122 | 16106.985 | 78.6697
1613.229 | 16107.808 | 78.6672
1613.312 | 16108.368 | 78.6705
1613.425 | 16110.032 | 78.6727
1613.527 | 16110.543 | 78.677
1613.615 | 16111.35 | 78.6779
1613.719 | 16112.931 | 78.6777
1613.844 | 16113.491 | 78.6805
1613.928 | 16114.644 | 78.6862
1614.02 | 16116.11 | 78.6845
1614.119 | 16116.819 | 78.6924
1614.231 | 16117.494 | 78.6915
1614.333 | 16118.614 | 78.6919
1614.425 | 16119.421 | 78.6944
1614.512 | 16121.069 | 78.6934
1614.615 | 16121.859 | 78.6974
1614.73 | 16122.337 | 78.6983
1614.813 | 16123.243 | 78.7009
1614.92 | 16124.462 | 78.7004
1615.038 | 16125.796 | 78.7045
1615.124 | 16126.9 | 78.705
1615.219 | 16127.806 | 78.7092
1615.301 | 16128.514 | 78.7094
1615.419 | 16129.453 | 78.71
1615.521 | 16130.87 | 78.7126
1615.615 | 16131.792 | 78.7136
1615.721 | 16132.402 | 78.7141
1615.815 | 16133.884 | 78.7178
1615.906 | 16134.708 | 78.7216
1616.018 | 16135.828 | 78.7221
1616.111 | 16136.784 | 78.7238
1616.208 | 16138.019 | 78.7269
1616.312 | 16138.727 | 78.7288
1616.407 | 16139.699 | 78.732
1616.522 | 16140.391 | 78.7332
1616.605 | 16141.149 | 78.7365
1616.716 | 16142.648 | 78.7406
1616.815 | 16143.241 | 78.7424
1616.914 | 16144.789 | 78.7431
1617.007 | 16145.728 | 78.7451
1617.12 | 16146.848 | 78.7484
1617.206 | 16147.771 | 78.7489
1617.312 | 16148.891 | 78.7519
1617.406 | 16149.731 | 78.7528
1617.504 | 16150.275 | 78.7529
1617.608 | 16151.807 | 78.7579
1617.72 | 16152.35 | 78.7588
1617.812 | 16153.141 | 78.7597
1617.912 | 16154.063 | 78.762
1618.006 | 16155.958 | 78.7601
1618.138 | 16156.715 | 78.7664
1618.208 | 16157.325 | 78.7658
1618.307 | 16158.264 | 78.7656
1618.417 | 16159.812 | 78.7679
1618.502 | 16160.636 | 78.7706
1618.608 | 16161.295 | 78.7726
1618.704 | 16162.53 | 78.7733
1618.815 | 16163.799 | 78.7766
1618.904 | 16164.672 | 78.7787
1619.014 | 16165.495 | 78.7823
1619.116 | 16166.335 | 78.783
1619.208 | 16167.258 | 78.7866
1619.328 | 16168.922 | 78.7883
1619.431 | 16169.861 | 78.7896
1619.521 | 16170.437 | 78.7894
1619.639 | 16171.541 | 78.7929
1619.719 | 16172.348 | 78.7957
1619.8 | 16173.402 | 78.7989
1619.924 | 16174.852 | 78.8016
1620.044 | 16175.807 | 78.8013
1620.119 | 16176.581 | 78.8052
1620.201 | 16177.158 | 78.8068
1620.327 | 16178.871 | 78.8102
1620.424 | 16180.156 | 78.8102
1620.542 | 16180.798 | 78.8153
1620.607 | 16180.798 | 78.8165
1620.702 | 16182.561 | 78.8158
1620.824 | 16183.549 | 78.8219
1620.903 | 16184.159 | 78.8207
1621 | 16185.197 | 78.8227
1621.129 | 16186.893 | 78.8202
1621.233 | 16187.536 | 78.8265
1621.328 | 16189.018 | 78.8273
1621.43 | 16189.529 | 78.8297
1621.503 | 16190.204 | 78.8315
1621.619 | 16191.901 | 78.8362
1621.746 | 16192.478 | 78.8354
1621.835 | 16193.631 | 78.8369
1621.915 | 16194.652 | 78.8406
1622.001 | 16195.196 | 78.8416
1622.132 | 16196.942 | 78.845
1622.238 | 16197.798 | 78.8479
1622.323 | 16198.869 | 78.8473
1622.427 | 16199.758 | 78.8484
1622.509 | 16200.351 | 78.8503
1622.621 | 16201.883 | 78.8544
1622.726 | 16202.773 | 78.8575
1622.812 | 16204.107 | 78.8598
1622.929 | 16204.552 | 78.86
1623.004 | 16205.244 | 78.8613
1623.111 | 16207.023 | 78.8646
1623.201 | 16207.023 | 78.8658
1623.312 | 16208.67 | 78.8681
1623.424 | 16209.873 | 78.8684
1623.509 | 16210.696 | 78.8726
1623.613 | 16211.421 | 78.8717
1623.717 | 16212.558 | 78.8736
1623.801 | 16213.134 | 78.8777
1623.916 | 16214.897 | 78.8804
1624.016 | 16215.77 | 78.882
1624.111 | 16216.495 | 78.8844
1624.207 | 16217.631 | 78.8836
1624.308 | 16218.817 | 78.8885
1624.412 | 16219.756 | 78.8893
1624.509 | 16220.333 | 78.8868
1624.615 | 16221.519 | 78.8867
1624.729 | 16222.705 | 78.8863
1624.817 | 16223.825 | 78.887
1624.912 | 16224.747 | 78.8868
1625.005 | 16225.439 | 78.8873
1625.102 | 16226.609 | 78.8921
1625.214 | 16227.795 | 78.8939
1625.307 | 16228.684 | 78.8928
1625.41 | 16229.821 | 78.8982
1625.511 | 16230.299 | 78.8998
1625.604 | 16231.023 | 78.8993
1625.712 | 16232.753 | 78.9039
1625.817 | 16233.676 | 78.9025
1625.919 | 16234.829 | 78.9045
1626.002 | 16235.636 | 78.9095
1626.11 | 16236.394 | 78.9101
1626.231 | 16237.926 | 78.9118
1626.328 | 16238.716 | 78.913
1626.43 | 16239.869 | 78.9148
1626.524 | 16240.363 | 78.9179
1626.631 | 16241.171 | 78.919
1626.709 | 16242.241 | 78.9222
1626.839 | 16244.037 | 78.9238
1626.902 | 16244.037 | 78.9229
1627.004 | 16245.75 | 78.9279
1627.101 | 16246.392 | 78.9289
1627.208 | 16247.595 | 78.9325
1627.339 | 16248.83 | 78.9322
1627.411 | 16249.308 | 78.9368
1627.502 | 16250.313 | 78.9375
1627.601 | 16251.763 | 78.9374
1627.725 | 16253.163 | 78.9381
1627.81 | 16253.739 | 78.9442
1627.908 | 16253.739 | 78.9441
1628.029 | 16255.848 | 78.9462
1628.124 | 16256.358 | 78.9477
1628.202 | 16257.182 | 78.9506
1628.3 | 16258.747 | 78.9535
1628.422 | 16259.587 | 78.9534
1628.509 | 16260.164 | 78.9564
1628.621 | 16261.778 | 78.9589
1628.732 | 16262.354 | 78.959
1628.831 | 16264.068 | 78.9628
1628.932 | 16264.529 | 78.9636
1629.035 | 16265.995 | 78.9633
1629.105 | 16266.703 | 78.9652
1629.204 | 16267.23 | 78.9661
1629.3 | 16267.972 | 78.9667
1629.42 | 16269.833 | 78.9732
1629.532 | 16270.36 | 78.9725
1629.636 | 16271.497 | 78.9783
1629.734 | 16272.32 | 78.9803
1629.819 | 16274.099 | 78.9777
1629.902 | 16274.099 | 78.9808
1630.005 | 16275.681 | 78.982
1630.133 | 16276.587 | 78.9887
1630.216 | 16277.262 | 78.9895
1630.324 | 16278.481 | 78.9894
1630.408 | 16279.173 | 78.9932
1630.526 | 16280.87 | 78.9958
1630.62 | 16281.693 | 78.9957
1630.733 | 16282.846 | 79.0014
1630.818 | 16283.769 | 78.9999
1630.919 | 16284.428 | 79.0025
1631.033 | 16285.779 | 79.0063
1631.127 | 16286.75 | 79.0042
1631.22 | 16287.376 | 79.0054
1631.313 | 16288.859 | 79.0083
1631.436 | 16289.419 | 79.0062
1631.522 | 16290.589 | 79.0073
1631.617 | 16291.89 | 79.0121
1631.718 | 16292.466 | 79.0131
1631.801 | 16293.241 | 79.0143
1631.91 | 16294.427 | 79.0149
1632.028 | 16295.893 | 79.0184
1632.113 | 16296.733 | 79.0204
1632.233 | 16297.573 | 79.0216
1632.318 | 16298.742 | 79.0233
1632.44 | 16299.797 | 79.0287
1632.51 | 16299.797 | 79.0291
1632.618 | 16301.79 | 79.0278
1632.705 | 16302.778 | 79.0312
1632.819 | 16303.223 | 79.0333
1632.911 | 16304.986 | 79.0359
1633.019 | 16305.842 | 79.0372
1633.107 | 16306.649 | 79.0363
1633.22 | 16307.308 | 79.0406
1633.336 | 16308.758 | 79.041
1633.405 | 16309.944 | 79.0452
1633.507 | 16310.669 | 79.0466
1633.617 | 16311.311 | 79.0479
1633.715 | 16312.102 | 79.05
1633.801 | 16313.93 | 79.0516
1633.902 | 16314.639 | 79.0598
1634.01 | 16315.314 | 79.0571
1634.109 | 16316.269 | 79.0609
1634.231 | 16317.719 | 79.0627
1634.314 | 16318.757 | 79.0665
1634.4 | 16319.597 | 79.0668
1634.513 | 16320.272 | 79.0669
1634.601 | 16321.919 | 79.0685
1634.704 | 16322.644 | 79.0716
1634.817 | 16323.32 | 79.0761
1634.906 | 16324.967 | 79.0776
1635.005 | 16325.609 | 79.0771
1635.106 | 16326.762 | 79.0798
1635.228 | 16327.85 | 79.0814
1635.352 | 16328.904 | 79.0826
1635.404 | 16328.904 | 79.0822
1635.526 | 16330.666 | 79.0883
1635.612 | 16331.787 | 79.0882
1635.73 | 16332.528 | 79.0879
1635.836 | 16334.093 | 79.0867
1635.905 | 16334.669 | 79.0888
1636.026 | 16335.855 | 79.0911
1636.102 | 16336.284 | 79.0946
1636.206 | 16337.338 | 79.0951
1636.332 | 16339.018 | 79.0991
1636.401 | 16339.018 | 79.1004
1636.534 | 16340.83 | 79.1008
1636.635 | 16341.357 | 79.1022
1636.729 | 16343.037 | 79.1045
1636.859 | 16343.63 | 79.1043
1636.9 | 16343.63 | 79.1044
1637.042 | 16345.788 | 79.1062
1637.133 | 16346.348 | 79.1074
1637.225 | 16347.996 | 79.1087
1637.328 | 16348.539 | 79.1105
1637.437 | 16349.231 | 79.112
1637.537 | 16351.01 | 79.1026
1637.619 | 16352.081 | 79.1065
1637.726 | 16352.872 | 79.1063
1637.838 | 16353.514 | 79.1081
1637.909 | 16354.436 | 79.1102
1638.006 | 16355.161 | 79.1082
1638.101 | 16356.347 | 79.1134
1638.21 | 16357.089 | 79.1133
1638.337 | 16358.719 | 79.1185
1638.407 | 16359.296 | 79.1182
1638.515 | 16360.482 | 79.1204
1638.604 | 16361.058 | 79.1217
1638.717 | 16362.903 | 79.1256
1638.818 | 16363.43 | 79.1268
1638.922 | 16364.929 | 79.1294
1639.029 | 16365.803 | 79.1324
1639.12 | 16366.379 | 79.1339
1639.225 | 16367.895 | 79.1334
1639.318 | 16368.801 | 79.1365
1639.433 | 16369.377 | 79.1421
1639.51 | 16370.267 | 79.141
1639.618 | 16371.519 | 79.1433
1639.715 | 16372.112 | 79.1445
1639.833 | 16373.858 | 79.1456
1639.916 | 16374.879 | 79.1484
1640.017 | 16375.34 | 79.1504
1640.1 | 16376.098 | 79.1523
1640.223 | 16377.844 | 79.1526
1640.316 | 16378.898 | 79.1574
1640.408 | 16379.327 | 79.1559
1640.504 | 16380.233 | 79.1555
1640.611 | 16381.353 | 79.1588
1640.718 | 16382.918 | 79.1603
1640.81 | 16383.725 | 79.1616
1640.904 | 16384.4 | 79.1636
1641.008 | 16385.767 | 79.1647
1641.111 | 16386.294 | 79.1649
1641.208 | 16387.299 | 79.1594
1641.321 | 16388.831 | 79.1587
1641.416 | 16389.787 | 79.1595
1641.518 | 16390.479 | 79.1561
1641.604 | 16391.121 | 79.1606
1641.703 | 16392.949 | 79.1615
1641.802 | 16393.74 | 79.1619
1641.919 | 16394.185 | 79.1613
1642.006 | 16395.964 | 79.1659
1642.106 | 16396.788 | 79.1653
1642.209 | 16397.232 | 79.1668
1642.317 | 16397.974 | 79.1692
1642.416 | 16399.786 | 79.1699
1642.508 | 16400.774 | 79.1706
1642.632 | 16401.334 | 79.173
1642.731 | 16402.915 | 79.1753
1642.828 | 16403.459 | 79.1783
1642.901 | 16404.53 | 79.1719
1643.051 | 16406.111 | 79.1705
1643.12 | 16406.688 | 79.1761
1643.232 | 16408.22 | 79.1773
1643.337 | 16409.076 | 79.1794
1643.405 | 16409.076 | 79.1787
1643.528 | 16410.839 | 79.179
1643.609 | 16411.316 | 79.1834
1643.733 | 16412.832 | 79.1805
1643.805 | 16413.408 | 79.1818
1643.929 | 16414.891 | 79.1832
1644.036 | 16415.5 | 79.1835
1644.12 | 16416.258 | 79.1862
1644.207 | 16417.411 | 79.1902
1644.31 | 16418.004 | 79.1908
1644.447 | 16419.8 | 79.1953
1644.501 | 16420.393 | 79.1927
1644.604 | 16421.398 | 79.1992
1644.711 | 16422.748 | 79.1994
1644.822 | 16424.116 | 79.2004
1644.904 | 16424.116 | 79.2044
1645.032 | 16426.026 | 79.2052
1645.101 | 16426.636 | 79.2052
1645.208 | 16427.707 | 79.2085
1645.317 | 16428.382 | 79.212
1645.437 | 16429.634 | 79.2128
1645.531 | 16431.182 | 79.217
1645.64 | 16431.759 | 79.2171
1645.705 | 16431.759 | 79.2197
1645.829 | 16434.18 | 79.2209
1645.902 | 16434.642 | 79.2186
1646.022 | 16435.729 | 79.2267
1646.104 | 16436.256 | 79.2249
1646.232 | 16437.557 | 79.2301
1646.308 | 16438.249 | 79.23
1646.402 | 16439.485 | 79.231
1646.522 | 16440.934 | 79.2347
1646.616 | 16442.17 | 79.2382
1646.739 | 16442.763 | 79.2367
1646.847 | 16443.866 | 79.2412
1646.927 | 16444.888 | 79.242
1647.013 | 16446.008 | 79.2439
1647.12 | 16446.782 | 79.2509
1647.229 | 16447.474 | 79.2477
1647.312 | 16449.022 | 79.2499
1647.418 | 16449.796 | 79.2536
1647.533 | 16450.439 | 79.258
1647.609 | 16451.246 | 79.2539
1647.717 | 16453.075 | 79.2574
1647.831 | 16453.668 | 79.2592
1647.915 | 16454.821 | 79.2612
1648.004 | 16455.43 | 79.2641
1648.111 | 16456.484 | 79.2687
1648.231 | 16457.917 | 79.2705
1648.34 | 16458.642 | 79.271
1648.422 | 16459.828 | 79.2751
1648.505 | 16460.537 | 79.273
1648.622 | 16461.443 | 79.2753
1648.707 | 16462.991 | 79.2761
1648.808 | 16463.683 | 79.28
1648.9 | 16464.226 | 79.2806
1649.021 | 16465.429 | 79.2833
1649.113 | 16466.121 | 79.2834
1649.235 | 16467.719 | 79.2855
1649.322 | 16468.839 | 79.2872
1649.412 | 16469.728 | 79.2926
1649.509 | 16470.997 | 79.2947
1649.612 | 16471.689 | 79.2933
1649.717 | 16472.529 | 79.2935
1649.807 | 16473.221 | 79.2953
1649.911 | 16475.033 | 79.2923
1650.008 | 16475.774 | 79.2968
1650.101 | 16476.499 | 79.3009
1650.214 | 16477.767 | 79.3007
1650.309 | 16478.673 | 79.3042
1650.408 | 16479.233 | 79.3068
1650.53 | 16480.683 | 79.3088
1650.6 | 16481.852 | 79.3106
1650.707 | 16482.659 | 79.314
1650.804 | 16483.269 | 79.3096
1650.909 | 16484.208 | 79.3151
1651.014 | 16485.773 | 79.3179
1651.107 | 16486.432 | 79.3207
1651.216 | 16487.601 | 79.3215
1651.302 | 16488.244 | 79.3258
1651.427 | 16489.627 | 79.3259
1651.501 | 16490.714 | 79.329
1651.633 | 16491.637 | 79.3292
1651.707 | 16492.213 | 79.3332
1651.814 | 16493.762 | 79.3373
1651.935 | 16494.684 | 79.3405
1652.038 | 16496.101 | 79.3438
1652.127 | 16496.661 | 79.343
1652.204 | 16496.661 | 79.3429
1652.308 | 16498.555 | 79.3443
1652.402 | 16499.61 | 79.347
1652.512 | 16500.483 | 79.3497
1652.605 | 16501.191 | 79.3504
1652.73 | 16502.888 | 79.3549
1652.811 | 16503.431 | 79.3559
1652.9 | 16504.239 | 79.3579
1653.028 | 16505.869 | 79.3582
1653.106 | 16506.446 | 79.3632
1653.203 | 16507.434 | 79.3627
1653.301 | 16508.703 | 79.3629
1653.408 | 16509.526 | 79.3672
1653.531 | 16510.861 | 79.3696
1653.633 | 16511.799 | 79.3686
1653.703 | 16512.244 | 79.3758
1653.808 | 16513.496 | 79.3776
1653.9 | 16514.616 | 79.3749
1654.017 | 16515.407 | 79.3771
1654.125 | 16516.577 | 79.3797
1654.239 | 16517.763 | 79.3819
1654.326 | 16518.965 | 79.3837
1654.407 | 16519.558 | 79.3866
1654.524 | 16520.497 | 79.3874
1654.638 | 16521.749 | 79.3885
1654.727 | 16522.886 | 79.3932
1654.831 | 16523.775 | 79.3929
1654.924 | 16524.385 | 79.397
1655.015 | 16526.048 | 79.3958
1655.153 | 16526.724 | 79.3997
1655.223 | 16527.926 | 79.4024
1655.337 | 16528.503 | 79.4027
1655.434 | 16529.656 | 79.4058
1655.526 | 16531.122 | 79.4109
1655.625 | 16531.814 | 79.4116
1655.701 | 16532.588 | 79.4132
1655.812 | 16533.823 | 79.4171
1655.905 | 16534.285 | 79.4159
1656.013 | 16536.047 | 79.4213
1656.12 | 16536.904 | 79.4187
1656.224 | 16537.447 | 79.428
1656.33 | 16538.65 | 79.4276
1656.414 | 16539.21 | 79.4311
1656.522 | 16540.462 | 79.4304
1656.609 | 16541.137 | 79.4364
1656.736 | 16542.735 | 79.4367
1656.851 | 16543.888 | 79.4401
1656.912 | 16543.888 | 79.4413
1657.018 | 16545.305 | 79.4455
1657.114 | 16546.095 | 79.4435
1657.223 | 16547.018 | 79.4481
1657.32 | 16547.825 | 79.452
1657.436 | 16549.769 | 79.4528
1657.524 | 16550.84 | 79.4585
1657.608 | 16551.647 | 79.4552
1657.726 | 16552.586 | 79.4597
1657.82 | 16553.327 | 79.4637
1657.906 | 16554.068 | 79.4652
1658.024 | 16555.864 | 79.4694
1658.104 | 16556.753 | 79.4744
1658.237 | 16557.445 | 79.4733
1658.305 | 16558.648 | 79.4763
1658.418 | 16559.784 | 79.4801
1658.502 | 16560.69 | 79.4791
1658.603 | 16561.184 | 79.4838
1658.707 | 16562.963 | 79.4849
1658.808 | 16563.639 | 79.4889
1658.913 | 16564.298 | 79.488
1659.013 | 16565.797 | 79.4896
1659.108 | 16566.67 | 79.4926
1659.203 | 16567.378 | 79.4931
1659.332 | 16569.025 | 79.496
1659.426 | 16569.602 | 79.4953
1659.506 | 16570.771 | 79.4986
1659.609 | 16571.249 | 79.5008
1659.729 | 16572.847 | 79.5023
1659.802 | 16573.341 | 79.5054
1659.913 | 16574.165 | 79.5076
1660.035 | 16575.911 | 79.5115
1660.106 | 16576.372 | 79.5126
1660.207 | 16577.179 | 79.5134
1660.304 | 16578.761 | 79.5204
1660.409 | 16579.255 | 79.5204
1660.507 | 16579.98 | 79.5225
1660.633 | 16581.66 | 79.526
1660.738 | 16582.846 | 79.5274
1660.825 | 16583.834 | 79.529
1660.93 | 16584.46 | 79.5315
1661.009 | 16585.267 | 79.5326
1661.123 | 16586.948 | 79.5391
1661.24 | 16587.508 | 79.54
1661.304 | 16588.644 | 79.5399
1661.4 | 16589.32 | 79.5428
1661.544 | 16591.033 | 79.5437
1661.633 | 16591.791 | 79.5485
1661.724 | 16592.812 | 79.5508
1661.8 | 16593.586 | 79.5509
1661.925 | 16594.821 | 79.5539
1662.001 | 16595.497 | 79.5552
1662.122 | 16597.111 | 79.5579
1662.201 | 16597.605 | 79.5606
1662.331 | 16598.561 | 79.5632
1662.419 | 16599.17 | 79.5667
1662.528 | 16600.85 | 79.5701
1662.6 | 16601.312 | 79.5699
1662.721 | 16602.91 | 79.5722
1662.845 | 16603.486 | 79.5747
1662.9 | 16604.59 | 79.5788
1663.002 | 16605.166 | 79.5825
1663.12 | 16606.879 | 79.5807
1663.202 | 16607.604 | 79.5845
1663.316 | 16608.823 | 79.588
1663.442 | 16609.449 | 79.5898
1663.528 | 16610.586 | 79.5951
1663.625 | 16611.179 | 79.5946
1663.703 | 16612.151 | 79.5978
1663.826 | 16613.963 | 79.5954
1663.927 | 16614.473 | 79.5996
1664.018 | 16615.429 | 79.6028
1664.129 | 16616.862 | 79.604
1664.23 | 16617.504 | 79.6064
1664.324 | 16618.954 | 79.6066
1664.421 | 16619.778 | 79.6103
1664.521 | 16620.338 | 79.61
1664.624 | 16621.837 | 79.6125
1664.718 | 16622.759 | 79.6156
1664.823 | 16623.352 | 79.6199
1664.914 | 16624.373 | 79.6174
1665.01 | 16625.757 | 79.6249
1665.113 | 16626.251 | 79.6236
1665.22 | 16628.047 | 79.6283
1665.329 | 16628.508 | 79.6291
1665.427 | 16629.2 | 79.6294
1665.527 | 16630.864 | 79.6321
1665.63 | 16631.654 | 79.6368
1665.718 | 16632.758 | 79.6381
1665.819 | 16633.516 | 79.6429
1665.902 | 16634.208 | 79.6435
1666.01 | 16635.377 | 79.6458
1666.104 | 16636.893 | 79.6459
1666.212 | 16637.683 | 79.6497
1666.301 | 16638.359 | 79.6507
1666.423 | 16639.446 | 79.6531
1666.508 | 16640.121 | 79.6551
1666.609 | 16641.785 | 79.6597
1666.715 | 16642.592 | 79.6632
1666.814 | 16643.202 | 79.6629
1666.925 | 16644.371 | 79.6647
1667.012 | 16645.738 | 79.6683
1667.12 | 16646.793 | 79.6698
1667.229 | 16647.369 | 79.6692
1667.319 | 16648.193 | 79.6734
1667.432 | 16649.873 | 79.673
1667.522 | 16650.68 | 79.6745
1667.605 | 16651.586 | 79.6767
1667.71 | 16652.953 | 79.6802
1667.809 | 16653.546 | 79.6809
1667.901 | 16654.518 | 79.6825
1668.031 | 16656.149 | 79.6867
1668.114 | 16656.149 | 79.6883
1668.201 | 16656.742 | 79.6905
1668.314 | 16658.554 | 79.6911
1668.406 | 16659.641 | 79.6928
1668.501 | 16660.679 | 79.6973
1668.609 | 16661.206 | 79.6996
1668.741 | 16662.985 | 79.7034
1668.801 | 16663.858 | 79.7027
1668.937 | 16664.632 | 79.7054
1669.013 | 16665.226 | 79.7057
1669.109 | 16666.016 | 79.7093
1669.206 | 16667.186 | 79.7136
1669.312 | 16668.701 | 79.7124
1669.43 | 16669.508 | 79.7183
1669.526 | 16671.106 | 79.7236
1669.644 | 16671.815 | 79.7236
1669.701 | 16671.815 | 79.7259
1669.799 | 16672.836 | 79.7279
1669.925 | 16674.846 | 79.731
1670 | 16675.702 | 79.7335
1670.117 | 16676.163 | 79.7376
1670.231 | 16677.876 | 79.7393
1670.334 | 16678.552 | 79.7411
1670.411 | 16679.227 | 79.7425
1670.521 | 16681.089 | 79.7462
1670.605 | 16681.089 | 79.7463
1670.732 | 16682.719 | 79.7527
1670.83 | 16683.774 | 79.7551
1670.918 | 16684.746 | 79.7531
1671.049 | 16685.717 | 79.7558
1671.134 | 16686.541 | 79.7613
1671.211 | 16687.233 | 79.7592
1671.325 | 16688.946 | 79.7623
1671.427 | 16689.506 | 79.7627
1671.52 | 16690.412 | 79.7661
1671.624 | 16691.236 | 79.7672
1671.729 | 16692.109 | 79.7689
1671.835 | 16693.97 | 79.7706
1671.926 | 16694.827 | 79.7777
1672.031 | 16695.469 | 79.7791
1672.139 | 16696.804 | 79.7797
1672.22 | 16697.775 | 79.7823
1672.301 | 16698.204 | 79.7801
1672.413 | 16699.274 | 79.7836
1672.504 | 16700.032 | 79.7853
1672.613 | 16701.317 | 79.7906
1672.717 | 16702.898 | 79.7918
1672.824 | 16703.574 | 79.7946
1672.938 | 16704.743 | 79.7982
1673.024 | 16705.831 | 79.8013
1673.115 | 16706.506 | 79.8033
1673.224 | 16707.675 | 79.8043
1673.319 | 16708.268 | 79.806
1673.429 | 16709.702 | 79.8097
1673.519 | 16710.805 | 79.8106
1673.612 | 16711.464 | 79.8149
1673.72 | 16712.518 | 79.8124
1673.802 | 16713.227 | 79.8182
1673.91 | 16714.413 | 79.8192
1674.016 | 16715.714 | 79.8232
1674.108 | 16716.604 | 79.8226
1674.221 | 16717.773 | 79.8254
1674.305 | 16718.729 | 79.8285
1674.418 | 16719.305 | 79.8273
1674.516 | 16720.079 | 79.8307
1674.62 | 16721.793 | 79.833
1674.706 | 16722.633 | 79.8365
1674.826 | 16723.423 | 79.8367
1674.911 | 16724.675 | 79.8378
1675.004 | 16725.598 | 79.8423
1675.104 | 16726.125 | 79.8437
1675.21 | 16727.986 | 79.8438
1675.313 | 16728.662 | 79.8495
1675.403 | 16729.337 | 79.8497
1675.511 | 16730.441 | 79.8526
1675.62 | 16731.132 | 79.8514
1675.716 | 16732.088 | 79.8544
1675.812 | 16733.06 | 79.8571
1675.902 | 16733.999 | 79.8596
1676.013 | 16735.597 | 79.8624
1676.107 | 16736.667 | 79.8659
1676.214 | 16737.079 | 79.8692
1676.318 | 16738.002 | 79.8696
1676.406 | 16739.039 | 79.8721
1676.529 | 16740.835 | 79.8758
1676.619 | 16741.51 | 79.8755
1676.704 | 16742.713 | 79.8792
1676.851 | 16743.273 | 79.8849
1676.916 | 16744.393 | 79.8834
1677.006 | 16745.315 | 79.8859
1677.103 | 16746.633 | 79.8905
1677.213 | 16747.737 | 79.8923
1677.302 | 16748.412 | 79.8953
1677.4 | 16749.005 | 79.8963
1677.507 | 16750.257 | 79.898
1677.605 | 16750.966 | 79.9004
1677.747 | 16752.794 | 79.9041
1677.802 | 16753.387 | 79.9067
1677.92 | 16754.359 | 79.9059
1678.03 | 16755.957 | 79.9086
1678.101 | 16756.533 | 79.9099
1678.234 | 16758.181 | 79.9121
1678.3 | 16758.675 | 79.9152
1678.434 | 16759.614 | 79.9171
1678.526 | 16761.113 | 79.9201
1678.626 | 16761.821 | 79.9192
1678.705 | 16762.628 | 79.9238
1678.803 | 16762.628 | 79.9238
1678.902 | 16763.864 | 79.9284
1679.019 | 16765.741 | 79.9311
1679.105 | 16766.285 | 79.9288
1679.234 | 16767.916 | 79.9319
1679.339 | 16768.707 | 79.9367
1679.427 | 16769.81 | 79.9383
1679.522 | 16770.782 | 79.9385
1679.6 | 16771.573 | 79.9407
1679.72 | 16772.742 | 79.9436
1679.806 | 16773.204 | 79.9463
1679.915 | 16774.966 | 79.9485
1680.023 | 16775.773 | 79.9533
1680.12 | 16776.762 | 79.9554
1680.215 | 16777.173 | 79.9563
1680.325 | 16778.228 | 79.9578
1680.428 | 16779.859 | 79.9583
1680.52 | 16780.781 | 79.9616
1680.606 | 16781.226 | 79.9624
1680.722 | 16782.741 | 79.968
1680.821 | 16783.318 | 79.9643
1680.907 | 16784.059 | 79.9708
1681.025 | 16785.822 | 79.9727
1681.114 | 16786.464 | 79.9761
1681.214 | 16787.683 | 79.9741
1681.329 | 16788.375 | 79.9772
1681.4 | 16789.149 | 79.9802
1681.516 | 16790.829 | 79.9813
1681.61 | 16791.636 | 79.9871
1681.736 | 16792.74 | 79.9833
1681.82 | 16793.811 | 79.987
1681.928 | 16794.437 | 79.9892
1682.013 | 16795.689 | 79.991
1682.138 | 16796.381 | 79.9934
1682.217 | 16797.847 | 79.9942
1682.327 | 16798.67 | 79.997
1682.438 | 16799.708 | 80.0019
1682.519 | 16799.708 | 80.0031
1682.627 | 16801.701 | 80.0051
1682.719 | 16802.838 | 80.0065
1682.841 | 16803.431 | 80.0121
1682.908 | 16804.287 | 80.0138
1683.018 | 16805.753 | 80.0139
1683.105 | 16806.627 | 80.0166
1683.206 | 16807.318 | 80.0185
1683.306 | 16808.323 | 80.0224
1683.419 | 16809.789 | 80.0246
1683.507 | 16810.58 | 80.0236
1683.612 | 16811.42 | 80.0253
1683.705 | 16812.524 | 80.0282
1683.818 | 16813.759 | 80.03
1683.903 | 16814.599 | 80.032
1684.017 | 16815.308 | 80.033
1684.104 | 16816.889 | 80.0354
1684.217 | 16817.729 | 80.0373
1684.331 | 16818.454 | 80.0408
1684.409 | 16819.426 | 80.04
1684.508 | 16820.216 | 80.0393
1684.631 | 16821.617 | 80.0436
1684.714 | 16822.72 | 80.047
1684.802 | 16823.544 | 80.046
1684.913 | 16824.252 | 80.0483
1685 | 16825.883 | 80.0535
1685.112 | 16826.69 | 80.0546
1685.234 | 16827.563 | 80.0574
1685.337 | 16829.062 | 80.0573
1685.408 | 16829.062 | 80.059
1685.514 | 16830.677 | 80.0631
1685.636 | 16831.632 | 80.063
1685.712 | 16832.192 | 80.0622
1685.803 | 16833.246 | 80.063
1685.929 | 16834.811 | 80.0685
1686.044 | 16835.997 | 80.0726
1686.107 | 16836.64 | 80.0778
1686.227 | 16837.842 | 80.0773
1686.302 | 16837.842 | 80.0752
1686.407 | 16839.737 | 80.081
1686.539 | 16840.379 | 80.0851
1686.611 | 16841.252 | 80.084
1686.722 | 16843.08 | 80.0861
1686.837 | 16843.723 | 80.0871
1686.925 | 16844.794 | 80.09
1687.003 | 16845.469 | 80.0926
1687.103 | 16846.49 | 80.0958
1687.224 | 16847.907 | 80.0973
1687.326 | 16848.483 | 80.0991
1687.407 | 16849.241 | 80.1035
1687.53 | 16850.987 | 80.1048
1687.623 | 16851.663 | 80.1095
1687.736 | 16852.799 | 80.11
1687.823 | 16853.771 | 80.113
1687.9 | 16854.43 | 80.1151
1688.017 | 16856.011 | 80.1178
1688.123 | 16857.066 | 80.1215
1688.229 | 16857.642 | 80.1202
1688.334 | 16858.647 | 80.1197
1688.428 | 16859.224 | 80.1256
1688.504 | 16860.13 | 80.127
1688.63 | 16861.859 | 80.1329
1688.729 | 16862.502 | 80.1335
1688.805 | 16863.177 | 80.1366
1688.912 | 16864.413 | 80.1387
1689.002 | 16865.038 | 80.1384
1689.125 | 16866.834 | 80.1392
1689.229 | 16867.427 | 80.1397
1689.307 | 16868.218 | 80.1448
1689.415 | 16869.799 | 80.1499
1689.534 | 16870.409 | 80.1489
1689.631 | 16871.628 | 80.1541
1689.701 | 16872.188 | 80.1561
1689.81 | 16873.967 | 80.1597
1689.941 | 16874.626 | 80.1592
1690.023 | 16875.795 | 80.1647
1690.108 | 16876.751 | 80.1676
1690.234 | 16877.311 | 80.1654
1690.309 | 16878.25 | 80.1664
1690.414 | 16879.781 | 80.1709
1690.526 | 16880.342 | 80.1701
1690.61 | 16881.099 | 80.1772
1690.706 | 16882.895 | 80.175
1690.811 | 16883.768 | 80.1786
1690.906 | 16884.904 | 80.179
1691.014 | 16885.695 | 80.1816
1691.106 | 16886.107 | 80.1802
1691.214 | 16887.326 | 80.1842
1691.305 | 16888.034 | 80.1919
1691.415 | 16889.698 | 80.1917
1691.512 | 16890.686 | 80.195
1691.606 | 16891.378 | 80.2008
1691.702 | 16892.185 | 80.1988
1691.801 | 16893.108 | 80.2005
1691.909 | 16894.936 | 80.2055
1692.011 | 16895.743 | 80.2064
1692.138 | 16896.336 | 80.2094
1692.221 | 16897.506 | 80.2106
1692.306 | 16898.066 | 80.2123
1692.413 | 16899.335 | 80.2107
1692.533 | 16900.85 | 80.2167
1692.635 | 16901.427 | 80.2172
1692.708 | 16902.629 | 80.2214
1692.806 | 16903.222 | 80.2209
1692.911 | 16904.375 | 80.2257
1693.016 | 16905.726 | 80.2308
1693.136 | 16906.632 | 80.2316
1693.212 | 16907.192 | 80.2304
1693.303 | 16908.246 | 80.2326
1693.416 | 16909.712 | 80.2377
1693.501 | 16910.569 | 80.2406
1693.605 | 16911.178 | 80.2398
1693.734 | 16912.875 | 80.247
1693.8 | 16913.32 | 80.2444
1693.905 | 16914.325 | 80.2468
1694.027 | 16915.807 | 80.2523
1694.118 | 16916.483 | 80.2514
1694.204 | 16917.57 | 80.2542
1694.335 | 16918.509 | 80.256
1694.402 | 16919.217 | 80.2583
1694.541 | 16920.255 | 80.2603
1694.631 | 16921.276 | 80.2627
1694.705 | 16922.462 | 80.2645
1694.825 | 16923.879 | 80.268
1694.923 | 16924.752 | 80.271
1695.011 | 16925.411 | 80.2722
1695.099 | 16926.514 | 80.2718
1695.224 | 16927.882 | 80.2794
1695.341 | 16928.442 | 80.2793
1695.437 | 16929.628 | 80.2822
1695.5 | 16930.221 | 80.2831
1695.622 | 16931.753 | 80.287
1695.705 | 16932.593 | 80.2888
1695.846 | 16933.483 | 80.2939
1695.933 | 16934.603 | 80.2957
1696.031 | 16935.196 | 80.2934
1696.124 | 16936.135 | 80.2993
1696.216 | 16937.091 | 80.3035
1696.33 | 16938.853 | 80.3023
1696.433 | 16939.726 | 80.3028
1696.526 | 16940.336 | 80.3063
1696.625 | 16941.934 | 80.3076
1696.703 | 16941.934 | 80.3094
1696.82 | 16943.729 | 80.3136
1696.935 | 16944.784 | 80.3151
1697.019 | 16945.723 | 80.3178
1697.124 | 16947.106 | 80.3201
1697.236 | 16947.551 | 80.3199
1697.336 | 16948.671 | 80.3217
1697.444 | 16949.627 | 80.3208
1697.517 | 16950.697 | 80.3247
1697.627 | 16951.34 | 80.3266
1697.733 | 16952.756 | 80.3283
1697.816 | 16953.712 | 80.3348
1697.932 | 16954.618 | 80.3326
1698.009 | 16955.178 | 80.3376
1698.117 | 16957.023 | 80.3385
1698.223 | 16957.616 | 80.3394
1698.313 | 16958.654 | 80.3426
1698.409 | 16959.576 | 80.3448
1698.514 | 16960.581 | 80.3443
1698.61 | 16961.256 | 80.352
1698.718 | 16962.442 | 80.3527
1698.827 | 16963.727 | 80.3544
1698.918 | 16964.831 | 80.3529
1699.014 | 16965.308 | 80.3572
1699.127 | 16966.791 | 80.3601
1699.209 | 16967.615 | 80.3621
1699.313 | 16968.982 | 80.3654
1699.406 | 16969.723 | 80.3661
1699.51 | 16970.431 | 80.3697
1699.604 | 16971.189 | 80.3724
1699.714 | 16972.968 | 80.3729
1699.806 | 16973.594 | 80.3773
1699.906 | 16974.698 | 80.3804
1700.003 | 16975.34 | 80.3836
1700.116 | 16976.691 | 80.3849
1700.202 | 16977.564 | 80.3818
1700.306 | 16978.371 | 80.3838
1700.415 | 16979.574 | 80.3878
1700.523 | 16980.134 | 80.3898
1700.61 | 16981.122 | 80.3922
1700.712 | 16982.687 | 80.3931
1700.804 | 16983.577 | 80.3937
1700.917 | 16984.697 | 80.3973
1701.037 | 16985.52 | 80.3988
1701.101 | 16986.212 | 80.402
1701.212 | 16987.052 | 80.4012
1701.335 | 16989.013 | 80.4075
1701.432 | 16989.507 | 80.4099
1701.506 | 16990.199 | 80.4149
1701.61 | 16991.105 | 80.4148
1701.701 | 16992.834 | 80.4153
1701.849 | 16994.053 | 80.4193
1701.9 | 16994.053 | 80.418
1702.004 | 16995.14 | 80.42
1702.104 | 16996.705 | 80.4222
1702.201 | 16997.562 | 80.4233
1702.331 | 16998.501 | 80.4287
1702.425 | 17000.049 | 80.4295
1702.532 | 17000.659 | 80.4298
1702.611 | 17001.68 | 80.4306
1702.73 | 17002.388 | 80.4351
1702.803 | 17003.146 | 80.4349
1702.922 | 17004.727 | 80.4372
1703 | 17005.255 | 80.4431
1703.123 | 17006.885 | 80.4462
1703.226 | 17007.445 | 80.4489
1703.328 | 17008.22 | 80.45
1703.422 | 17009.422 | 80.4517
1703.537 | 17010.707 | 80.4531
1703.605 | 17010.707 | 80.4539
1703.73 | 17012.7 | 80.4585
1703.828 | 17014.1 | 80.459
1703.936 | 17014.71 | 80.4631
1704.023 | 17015.781 | 80.4627
1704.105 | 17016.341 | 80.4643
1704.226 | 17017.906 | 80.4667
1704.321 | 17018.614 | 80.4712
1704.419 | 17019.174 | 80.4714
1704.516 | 17020.689 | 80.4709
1704.601 | 17021.299 | 80.4755
1704.721 | 17022.88 | 80.48
1704.817 | 17023.687 | 80.4799
1704.931 | 17024.857 | 80.4788
1705.039 | 17025.549 | 80.4822
1705.133 | 17026.718 | 80.4844
1705.236 | 17027.328 | 80.4878
1705.303 | 17028.234 | 80.4891
1705.401 | 17029.305 | 80.4934
1705.5 | 17029.865 | 80.4944
1705.617 | 17031.71 | 80.4962
1705.723 | 17032.286 | 80.5001
1705.817 | 17033.011 | 80.5001
1705.906 | 17034.049 | 80.5026
1706.012 | 17035.96 | 80.5032
1706.129 | 17036.882 | 80.5054
1706.239 | 17037.557 | 80.5086
1706.311 | 17038.727 | 80.5102
1706.425 | 17039.518 | 80.513
1706.512 | 17040.226 | 80.5154
1706.612 | 17041.198 | 80.5178

## POE unaged
Time (sec) | Position (microns) | Load (N) | Disp to subtract (mm) | Disp recorded (mm) | Corrected disp (mm) | Load (N) | Recorded "a" (mm) | "a" (mm) | Gc (J/m2) | Notes | Failure Interface | Gc_plateau_avg | Gc_plateau_stdDev
0.102 | 0.033 | 0.0469 | 0 | 2.9 | 2.9 | 44.6383 | 11.56 | 27.75 | 799.7043 |  | Cell side | 2022.389 | 116.7388
0.214 | 0.033 | 0.0477 |  | 4 | 4 | 57.9108 | 14.82 | 31.01 | 1145.95 |  | Cell side
0.364 | 0.033 | 0.0444 | "a" to add (mm) | 5.1 | 5.1 | 69.2613 | 16.08 | 32.27 | 1613.662 |  | Cell side
0.401 | 0.033 | 0.0453 | 16.19 | 6.3 | 6.3 | 76.9956 | 18.67 | 34.86 | 1898.897 |  | Cell side
0.511 | 0.033 | 0.0441 |  | 7.05 | 7.05 | 78.5577 | 20.06 | 36.25 | 2004.987 |  | Cell side |  | Note: This adhesion test was performed on the cell in a region WITHOUT busbars with 2 weeks vacuum desiccator preconditioning
0.608 | 0.033 | 0.0469 |  | 7.6 | 7.6 | 78.8772 | 21.76 | 37.95 | 1980.119 |  | Cell side
0.705 | 0.033 | 0.0467 |  | 8.3 | 8.3 | 79.4228 | 23.6 | 39.79 | 1980.73 |  | Cell side
0.803 | 0.033 | 0.0454 |  | 9 | 9 | 80.7555 | 26.03 | 42.22 | 1939.67 |  | Cell side
0.905 | 0.033 | 0.0465 |  | 10.2 | 10.2 | 83.9938 | 28 | 44.19 | 2087.128 |  | Cell side
1.029 | 0.033 | 0.0455 |  | 11.2 | 11.2 | 86.4347 | 29.68 | 45.87 | 2188.762 |  | Cell side
1.106 | 0.033 | 0.0456 |  | 12.2 | 12.2 | 87.7752 | 31.45 | 47.64 | 2244.595 |  | Cell side
1.203 | 0.033 | 0.0471 |  | 13.2 | 13.2 | 85.6208 | 33.62 | 49.81 | 2167.055 |  | Cell side
1.301 | 0.033 | 0.046 |  | 14.1 | 14.1 | 84.2345 | 36.4 | 52.59 | 2042.926 |  | Cell side
1.422 | 0.033 | 0.0477 |  | 14.9 | 14.9 | 82.567 | 38.43 | 54.62 | 1961.73 |  | Cell side
1.504 | 0.033 | 0.0451 |  | 15.7 | 15.7 | 81.2147 | 40.39 | 56.58 | 1894.777 |  | Cell side
1.605 | 0.033 | 0.0479 |  | 16.5 | 16.5 | 82.5416 | 42.21 | 58.4 | 1899.682 |  | Cell side
1.704 | 0.033 | 0.0481
1.83 | 0.033 | 0.0433
1.913 | 0.033 | 0.0434
2.029 | 0.033 | 0.0447
2.101 | 0.033 | 0.0476
2.204 | 0.033 | 0.0435
2.33 | 0.033 | 0.0491
2.425 | 0.033 | 0.0442
2.5 | 0.033 | 0.0462
2.619 | 0.033 | 0.047
2.723 | 0.033 | 0.0474
2.82 | 0.033 | 0.0457
2.901 | 0.033 | 0.0469
3 | 0.033 | 0.0444
3.117 | 0.033 | 0.0456
3.202 | 0.033 | 0.0473
3.317 | 0.033 | 0.0463
3.418 | 0.033 | 0.0463
3.517 | 0.033 | 0.0465
3.635 | 0.033 | 0.0431
3.702 | 0.033 | 0.0458
3.825 | 0.033 | 0.0433
3.924 | 0.033 | 0.0449
4.002 | 0.033 | 0.0452
4.111 | 0.033 | 0.0432
4.219 | 0.033 | 0.0467
4.324 | 0.033 | 0.0472
4.411 | 0.033 | 0.0454
4.503 | 0.033 | 0.0483
4.611 | 0.033 | 0.0462
4.724 | 0.033 | 0.0435
4.82 | 0.033 | 0.0465
4.917 | 0.033 | 0.0452
5.011 | 0.033 | 0.0448
5.126 | 0.033 | 0.0447
5.208 | 0.033 | 0.0458
5.316 | 0.033 | 0.0467
5.41 | 0.033 | 0.0464
5.525 | 0.033 | 0.0467
5.608 | 0.033 | 0.0446
5.707 | 0.033 | 0.0481
5.831 | 0.033 | 0.0454
5.907 | 0.033 | 0.044
6.005 | 0.033 | 0.0458
6.103 | 0.033 | 0.0462
6.204 | 0.033 | 0.0472
6.324 | 0.033 | 0.0446
6.404 | 0.033 | 0.046
6.502 | 0.033 | 0.045
6.61 | 0.033 | 0.0464
6.707 | 0.033 | 0.0434
6.802 | 0.033 | 0.0474
6.904 | 0.033 | 0.0469
7.014 | 0.033 | 0.0454
7.106 | 0.033 | 0.0453
7.203 | 0.033 | 0.0464
7.303 | 0.757 | 0.0484
7.417 | 1.466 | 0.0465
7.504 | 3.129 | 0.0492
7.628 | 3.624 | 0.0466
7.71 | 4.843 | 0.0434
7.804 | 5.93 | 0.0465
7.911 | 6.918 | 0.0422
8.004 | 7.824 | 0.0474
8.133 | 9.208 | 0.0464
8.217 | 9.817 | 0.0465
8.336 | 11.02 | 0.0493
8.435 | 12.025 | 0.0474
8.521 | 12.585 | 0.0505
8.605 | 13.326 | 0.0504
8.713 | 14.265 | 0.0492
8.81 | 15.204 | 0.0482
8.906 | 16.176 | 0.048
9.04 | 18.021 | 0.0498
9.112 | 18.515 | 0.0484
9.228 | 19.997 | 0.0489
9.312 | 20.722 | 0.0459
9.435 | 21.776 | 0.0501
9.528 | 22.435 | 0.0508
9.641 | 23.704 | 0.05
9.723 | 24.494 | 0.0524
9.836 | 25.746 | 0.0503
9.932 | 27.41 | 0.0514
10.022 | 27.41 | 0.0515
10.106 | 28.316 | 0.0512
10.202 | 29.156 | 0.0467
10.305 | 30.457 | 0.0471
10.429 | 32.368 | 0.0486
10.506 | 32.368 | 0.0506
10.625 | 34.345 | 0.05
10.723 | 34.757 | 0.0486
10.839 | 36.173 | 0.0498
10.922 | 36.997 | 0.0493
11.031 | 38.084 | 0.0515
11.115 | 38.793 | 0.0505
11.227 | 39.748 | 0.0523
11.335 | 41.148 | 0.0538
11.427 | 41.873 | 0.0542
11.523 | 42.73 | 0.051
11.627 | 43.454 | 0.0511
11.717 | 45.036 | 0.0527
11.815 | 45.53 | 0.0526
11.93 | 47.078 | 0.0527
12.009 | 47.078 | 0.0574
12.125 | 48.89 | 0.0518
12.236 | 49.45 | 0.0555
12.32 | 51.246 | 0.0515
12.414 | 51.74 | 0.0537
12.514 | 52.827 | 0.0536
12.614 | 53.354 | 0.0534
12.728 | 55.051 | 0.0536
12.847 | 55.726 | 0.0506
12.914 | 56.863 | 0.0505
13.02 | 57.374 | 0.0517
13.126 | 59.037 | 0.0533
13.231 | 59.663 | 0.0528
13.327 | 60.833 | 0.0546
13.431 | 61.854 | 0.0545
13.517 | 62.398 | 0.0527
13.612 | 64.21 | 0.0515
13.718 | 64.803 | 0.0537
13.81 | 65.725 | 0.0542
13.911 | 66.318 | 0.0551
14.016 | 67.916 | 0.0524
14.112 | 69.152 | 0.0558
14.211 | 69.662 | 0.054
14.328 | 71.046 | 0.052
14.407 | 71.936 | 0.054
14.505 | 72.479 | 0.0549
14.609 | 73.27 | 0.0562
14.721 | 74.752 | 0.0571
14.809 | 75.84 | 0.0531
14.917 | 76.943 | 0.0535
15.016 | 77.948 | 0.0569
15.105 | 78.656 | 0.0552
15.224 | 79.991 | 0.0547
15.304 | 80.781 | 0.0571
15.416 | 81.308 | 0.0563
15.505 | 82.906 | 0.0541
15.602 | 83.499 | 0.0574
15.717 | 84.932 | 0.0569
15.806 | 85.591 | 0.0576
15.918 | 86.744 | 0.0581
16.009 | 87.552 | 0.0581
16.152 | 89.018 | 0.0577
16.209 | 89.611 | 0.0583
16.305 | 90.928 | 0.0624
16.4 | 91.423 | 0.0633
16.506 | 92.312 | 0.0634
16.652 | 94.009 | 0.0587
16.718 | 94.767 | 0.0566
16.834 | 96.216 | 0.0576
16.929 | 96.776 | 0.0588
17.033 | 97.814 | 0.0619
17.116 | 98.407 | 0.0633
17.232 | 100.219 | 0.0625
17.315 | 100.779 | 0.062
17.409 | 101.603 | 0.0608
17.527 | 103.019 | 0.0627
17.643 | 104.024 | 0.0596
17.738 | 104.667 | 0.0609
17.807 | 105.408 | 0.0609
17.941 | 106.841 | 0.0613
18 | 107.483 | 0.0623
18.106 | 108.785 | 0.0607
18.243 | 110.218 | 0.0632
18.312 | 110.218 | 0.0607
18.425 | 112.013 | 0.0602
18.502 | 112.013 | 0.0625
18.634 | 113.776 | 0.0634
18.712 | 114.418 | 0.065
18.806 | 115.176 | 0.0681
18.928 | 116.988 | 0.0658
19.007 | 117.631 | 0.0674
19.123 | 118.915 | 0.0692
19.236 | 120.134 | 0.0712
19.334 | 120.826 | 0.0713
19.422 | 121.683 | 0.0731
19.503 | 122.391 | 0.0725
19.642 | 124.006 | 0.0739
19.708 | 124.648 | 0.072
19.829 | 125.587 | 0.0733
19.91 | 126.394 | 0.076
20.028 | 127.877 | 0.0769
20.103 | 128.354 | 0.076
20.223 | 129.079 | 0.0743
20.301 | 130.726 | 0.0776
20.414 | 132.193 | 0.0786
20.504 | 132.77 | 0.0772
20.621 | 133.709 | 0.0784
20.713 | 135.175 | 0.0783
20.829 | 135.834 | 0.0817
20.904 | 136.493 | 0.0828
21.001 | 137.432 | 0.0834
21.117 | 138.898 | 0.0868
21.225 | 139.689 | 0.0887
21.312 | 141.155 | 0.09
21.407 | 141.715 | 0.0956
21.517 | 142.67 | 0.0916
21.62 | 143.658 | 0.0946
21.725 | 145.042 | 0.0957
21.823 | 145.718 | 0.0946
21.911 | 146.475 | 0.0927
22.01 | 148.155 | 0.0934
22.109 | 148.666 | 0.0914
22.216 | 149.391 | 0.0963
22.331 | 150.89 | 0.0982
22.416 | 151.911 | 0.0985
22.521 | 152.587 | 0.0996
22.614 | 153.46 | 0.1023
22.73 | 155.189 | 0.1001
22.822 | 155.733 | 0.102
22.909 | 156.968 | 0.1024
23.013 | 157.627 | 0.1009
23.113 | 158.204 | 0.1049
23.213 | 160.016 | 0.1046
23.312 | 160.872 | 0.1055
23.405 | 161.696 | 0.1038
23.502 | 162.882 | 0.1097
23.613 | 164.167 | 0.1115
23.708 | 164.628 | 0.1171
23.805 | 165.929 | 0.1233
23.9 | 167.05 | 0.1234
24.02 | 167.708 | 0.1311
24.117 | 168.944 | 0.134
24.204 | 169.916 | 0.1362
24.328 | 170.657 | 0.1373
24.42 | 171.514 | 0.1434
24.507 | 173.144 | 0.1451
24.614 | 173.705 | 0.1486
24.7 | 174.709 | 0.1538
24.829 | 176.011 | 0.1586
24.907 | 177.131 | 0.1621
25.019 | 177.576 | 0.165
25.101 | 178.729 | 0.168
25.234 | 180.195 | 0.178
25.313 | 180.755 | 0.1785
25.413 | 181.43 | 0.1787
25.502 | 182.88 | 0.1837
25.605 | 183.522 | 0.188
25.701 | 184.099 | 0.1915
25.83 | 186.043 | 0.2003
25.905 | 187.08 | 0.2035
26.007 | 187.542 | 0.2123
26.101 | 188.464 | 0.2199
26.229 | 190.062 | 0.2275
26.307 | 190.062 | 0.2303
26.442 | 191.956 | 0.2413
26.523 | 193.274 | 0.2468
26.604 | 193.735 | 0.2527
26.746 | 195.053 | 0.2575
26.807 | 195.531 | 0.2579
26.925 | 197.112 | 0.2644
27.008 | 197.705 | 0.267
27.108 | 198.545 | 0.272
27.235 | 199.847 | 0.2846
27.311 | 200.407 | 0.2901
27.423 | 202.087 | 0.3066
27.511 | 202.663 | 0.3131
27.636 | 204.129 | 0.3303
27.728 | 205.002 | 0.3432
27.81 | 205.678 | 0.3515
27.938 | 207.127 | 0.3691
28.021 | 207.918 | 0.3779
28.106 | 208.643 | 0.3874
28.222 | 210.093 | 0.4022
28.327 | 210.669 | 0.4104
28.422 | 211.97 | 0.4248
28.521 | 212.712 | 0.4403
28.614 | 214.178 | 0.4544
28.737 | 215.133 | 0.4745
28.809 | 215.66 | 0.4836
28.923 | 217.093 | 0.5052
29.033 | 217.703 | 0.5213
29.116 | 218.84 | 0.5329
29.213 | 220.141 | 0.55
29.337 | 220.75 | 0.568
29.425 | 221.739 | 0.5854
29.512 | 223.155 | 0.6002
29.618 | 223.93 | 0.6171
29.722 | 225.247 | 0.6309
29.82 | 225.725 | 0.6478
29.917 | 227.026 | 0.6642
30.027 | 227.636 | 0.6836
30.108 | 228.723 | 0.6998
30.247 | 230.337 | 0.7092
30.339 | 230.337 | 0.7218
30.409 | 232.149 | 0.7388
30.508 | 232.611 | 0.7505
30.607 | 233.928 | 0.7656
30.714 | 234.489 | 0.7837
30.807 | 235.609 | 0.8015
30.918 | 236.795 | 0.8185
31.018 | 237.849 | 0.8363
31.115 | 239.167 | 0.8548
31.211 | 239.661 | 0.8714
31.305 | 241.061 | 0.8877
31.414 | 241.769 | 0.9067
31.503 | 242.906 | 0.9245
31.617 | 243.433 | 0.9414
31.709 | 244.932 | 0.9608
31.804 | 245.476 | 0.9806
31.919 | 246.958 | 0.9963
32.002 | 247.782 | 1.0173
32.103 | 248.54 | 1.0298
32.211 | 249.561 | 1.052
32.314 | 250.154 | 1.0719
32.415 | 251.9 | 1.0911
32.506 | 252.74 | 1.1099
32.61 | 253.251 | 1.1286
32.72 | 254.948 | 1.1476
32.819 | 255.689 | 1.1671
32.906 | 256.924 | 1.1838
33.002 | 257.665 | 1.2036
33.131 | 259.049 | 1.2273
33.218 | 259.494 | 1.2376
33.306 | 261.108 | 1.2569
33.421 | 261.553 | 1.2789
33.506 | 262.294 | 1.297
33.641 | 264.271 | 1.3188
33.713 | 264.271 | 1.3331
33.804 | 265.902 | 1.3497
33.927 | 267.318 | 1.3776
34.027 | 267.994 | 1.3981
34.109 | 268.439 | 1.4103
34.204 | 269.789 | 1.4297
34.332 | 271.173 | 1.4538
34.416 | 271.733 | 1.4664
34.513 | 272.606 | 1.4878
34.602 | 274.039 | 1.5056
34.702 | 274.781 | 1.5223
34.809 | 275.423 | 1.5394
34.93 | 277.021 | 1.5677
35.002 | 278.026 | 1.5796
35.112 | 278.553 | 1.5991
35.2 | 279.739 | 1.6205
35.304 | 280.793 | 1.6371
35.44 | 281.683 | 1.6611
35.534 | 283.346 | 1.6836
35.621 | 284.071 | 1.7011
35.713 | 284.071 | 1.7149
35.84 | 285.85 | 1.7371
35.911 | 286.46 | 1.7487
36.018 | 288.057 | 1.7741
36.113 | 288.716 | 1.7832
36.225 | 289.738 | 1.8059
36.302 | 290.281 | 1.8189
36.424 | 292.11 | 1.8478
36.521 | 292.884 | 1.8641
36.607 | 293.378 | 1.8784
36.733 | 295.091 | 1.9015
36.818 | 295.783 | 1.9142
36.927 | 296.755 | 1.942
37.002 | 297.332 | 1.9508
37.121 | 298.946 | 1.9786
37.225 | 299.737 | 1.9964
37.32 | 301.071 | 2.0129
37.418 | 301.647 | 2.025
37.522 | 303.262 | 2.0496
37.622 | 304.085 | 2.0701
37.736 | 304.695 | 2.0938
37.823 | 305.733 | 2.1104
37.907 | 306.326 | 2.1215
38.009 | 307.561 | 2.1481
38.126 | 308.994 | 2.1637
38.232 | 309.67 | 2.1808
38.32 | 310.691 | 2.2043
38.421 | 312.239 | 2.2217
38.521 | 312.898 | 2.2385
38.615 | 314.167 | 2.2597
38.725 | 314.793 | 2.2732
38.814 | 315.863 | 2.2924
38.906 | 316.769 | 2.3112
39.017 | 317.478 | 2.33
39.112 | 318.993 | 2.3472
39.221 | 319.553 | 2.3683
39.305 | 321.085 | 2.3846
39.422 | 321.546 | 2.402
39.519 | 322.288 | 2.4231
39.61 | 324.116 | 2.4401
39.713 | 324.594 | 2.4552
39.814 | 326.175 | 2.4751
39.913 | 326.636 | 2.4952
40.005 | 328.07 | 2.5117
40.113 | 328.613 | 2.5332
40.221 | 329.157 | 2.5491
40.308 | 331.1 | 2.5685
40.407 | 331.743 | 2.5874
40.503 | 332.698 | 2.6089
40.613 | 333.209 | 2.6255
40.751 | 335.004 | 2.6524
40.821 | 335.581 | 2.6662
40.942 | 337.146 | 2.6916
41.009 | 337.97 | 2.7029
41.109 | 338.694 | 2.7219
41.206 | 339.584 | 2.7426
41.312 | 340.226 | 2.7604
41.431 | 342.022 | 2.7815
41.504 | 342.516 | 2.7985
41.612 | 343.241 | 2.8137
41.701 | 345.069 | 2.8335
41.811 | 345.53 | 2.8539
41.903 | 346.469 | 2.8704
42.004 | 347.771 | 2.8866
42.104 | 348.216 | 2.908
42.2 | 350.011 | 2.9254
42.308 | 350.489 | 2.9465
42.411 | 351.872 | 2.9661
42.5 | 352.515 | 2.9845
42.606 | 353.503 | 3.0067
42.703 | 354.129 | 3.0192
42.803 | 356.056 | 3.0379
42.911 | 356.682 | 3.0521
43.005 | 357.819 | 3.0733
43.106 | 358.494 | 3.0899
43.229 | 360.01 | 3.1157
43.332 | 360.702 | 3.1277
43.427 | 362.349 | 3.1537
43.527 | 362.991 | 3.1754
43.605 | 363.453 | 3.182
43.708 | 364.836 | 3.2038
43.827 | 366.319 | 3.2245
43.927 | 366.978 | 3.2482
44.027 | 368.114 | 3.2635
44.11 | 368.675 | 3.2774
44.204 | 369.778 | 3.2926
44.326 | 371.112 | 3.318
44.412 | 371.705 | 3.3301
44.518 | 373.023 | 3.3564
44.604 | 373.633 | 3.3684
44.72 | 375.214 | 3.3902
44.836 | 375.741 | 3.4095
44.923 | 376.96 | 3.4299
45.006 | 377.619 | 3.4418
45.124 | 379.085 | 3.4664
45.222 | 379.678 | 3.4844
45.318 | 381.029 | 3.5014
45.415 | 382.297 | 3.5215
45.512 | 382.956 | 3.5382
45.621 | 383.516 | 3.5567
45.725 | 384.686 | 3.5753
45.817 | 386.02 | 3.5948
45.907 | 386.481 | 3.6029
46.028 | 388.03 | 3.6319
46.126 | 388.969 | 3.6509
46.211 | 389.792 | 3.667
46.318 | 390.649 | 3.6865
46.421 | 392.066 | 3.7013
46.531 | 392.659 | 3.7238
46.613 | 393.845 | 3.7402
46.719 | 394.487 | 3.7591
46.816 | 395.821 | 3.7757
46.917 | 396.76 | 3.7958
47.011 | 398.111 | 3.818
47.104 | 398.622 | 3.8292
47.214 | 399.577 | 3.851
47.324 | 400.994 | 3.8681
47.419 | 401.933 | 3.8867
47.508 | 402.674 | 3.9055
47.611 | 403.382 | 3.9264
47.707 | 405.063 | 3.9429
47.814 | 405.82 | 3.9604
47.913 | 406.957 | 3.9772
48.023 | 407.517 | 3.9972
48.109 | 408.571 | 4.0188
48.212 | 410.136 | 4.0359
48.308 | 410.746 | 4.0541
48.404 | 411.668 | 4.0719
48.504 | 413.035 | 4.0883
48.614 | 413.76 | 4.1092
48.707 | 415.078 | 4.1297
48.804 | 415.572 | 4.1473
48.911 | 416.33 | 4.167
49 | 417.994 | 4.1811
49.11 | 418.57 | 4.2013
49.209 | 419.262 | 4.2214
49.314 | 420.679 | 4.2386
49.401 | 421.733 | 4.2559
49.508 | 423.117 | 4.273
49.614 | 423.693 | 4.2911
49.701 | 424.681 | 4.3092
49.812 | 425.752 | 4.33
49.908 | 426.757 | 4.3456
50.012 | 427.564 | 4.3648
50.109 | 428.157 | 4.3829
50.208 | 429.755 | 4.4005
50.309 | 430.842 | 4.4165
50.416 | 431.732 | 4.436
50.509 | 432.737 | 4.4557
50.628 | 434.104 | 4.4816
50.717 | 434.713 | 4.4925
50.831 | 435.751 | 4.5166
50.912 | 436.344 | 4.5312
51.036 | 437.794 | 4.5522
51.138 | 439.062 | 4.5717
51.204 | 439.589 | 4.5862
51.342 | 441.006 | 4.6095
51.441 | 441.632 | 4.623
51.532 | 442.785 | 4.6439
51.614 | 443.345 | 4.6573
51.705 | 444.169 | 4.6757
51.835 | 445.783 | 4.6999
51.907 | 446.409 | 4.7112
52.01 | 447.447 | 4.7319
52.106 | 448.155 | 4.7525
52.234 | 449.802 | 4.7774
52.327 | 451.12 | 4.7923
52.435 | 451.664 | 4.8125
52.525 | 452.685 | 4.8307
52.603 | 453.261 | 4.8421
52.729 | 455.008 | 4.8662
52.804 | 455.699 | 4.8787
52.935 | 457.1 | 4.9027
53.04 | 457.742 | 4.9194
53.134 | 458.912 | 4.9417
53.231 | 459.554 | 4.9595
53.316 | 461.152 | 4.9799
53.435 | 461.646 | 4.9938
53.524 | 462.684 | 5.0166
53.611 | 463.409 | 5.0255
53.724 | 464.957 | 5.053
53.813 | 465.863 | 5.0683
53.907 | 466.423 | 5.0816
54.026 | 468.004 | 5.1067
54.114 | 468.647 | 5.1253
54.237 | 470.08 | 5.1433
54.311 | 470.838 | 5.1608
54.418 | 471.497 | 5.1764
54.513 | 473.127 | 5.1954
54.61 | 473.77 | 5.2137
54.729 | 474.528 | 5.234
54.821 | 476.06 | 5.2538
54.922 | 476.686 | 5.2714
55.01 | 477.937 | 5.2897
55.121 | 478.695 | 5.3105
55.224 | 479.453 | 5.3312
55.322 | 480.277 | 5.3468
55.408 | 482.105 | 5.3649
55.517 | 482.566 | 5.384
55.617 | 483.868 | 5.4007
55.711 | 484.345 | 5.4212
55.806 | 486.091 | 5.4382
55.905 | 486.586 | 5.455
56.022 | 487.969 | 5.4747
56.12 | 488.941 | 5.4912
56.208 | 489.93 | 5.5076
56.316 | 490.457 | 5.5267
56.414 | 491.165 | 5.5431
56.514 | 492.993 | 5.5626
56.609 | 494.13 | 5.5816
56.715 | 494.558 | 5.5989
56.813 | 495.316 | 5.6178
56.903 | 497.013 | 5.6346
57.01 | 497.82 | 5.6512
57.107 | 499.072 | 5.6668
57.203 | 499.599 | 5.6872
57.31 | 500.736 | 5.7097
57.4 | 501.74 | 5.7252
57.544 | 502.646 | 5.7492
57.645 | 504.014 | 5.767
57.753 | 504.969 | 5.7865
57.81 | 505.562 | 5.7981
57.902 | 507.061 | 5.8193
58 | 507.72 | 5.8354
58.129 | 508.988 | 5.8593
58.208 | 509.581 | 5.8724
58.304 | 511.031 | 5.8922
58.408 | 511.542 | 5.9116
58.54 | 512.975 | 5.9365
58.623 | 513.551 | 5.9453
58.704 | 514.688 | 5.97
58.835 | 515.989 | 5.9928
58.909 | 516.516 | 6.0062
59.026 | 518.098 | 6.029
59.111 | 518.674 | 6.0464
59.2 | 519.679 | 6.0647
59.336 | 520.799 | 6.0862
59.426 | 522.282 | 6.108
59.516 | 522.694 | 6.1201
59.633 | 524.16 | 6.1403
59.706 | 524.736 | 6.1537
59.845 | 526.169 | 6.1763
59.913 | 526.169 | 6.1887
60.026 | 527.965 | 6.2126
60.11 | 528.624 | 6.2248
60.232 | 530.024 | 6.2484
60.306 | 530.732 | 6.2594
60.4 | 531.671 | 6.2792
60.511 | 532.149 | 6.2949
60.624 | 533.895 | 6.3227
60.711 | 534.389 | 6.3325
60.827 | 535.971 | 6.3595
60.902 | 536.728 | 6.3715
61.023 | 538.26 | 6.3965
61.104 | 538.689 | 6.4087
61.219 | 540.006 | 6.435
61.308 | 540.501 | 6.4472
61.425 | 541.934 | 6.4697
61.505 | 542.378 | 6.4854
61.615 | 543.877 | 6.506
61.735 | 544.421 | 6.5291
61.821 | 545.376 | 6.5381
61.925 | 546.974 | 6.5597
62 | 547.501 | 6.5717
62.114 | 548.967 | 6.5969
62.208 | 549.577 | 6.6098
62.321 | 551.043 | 6.6347
62.412 | 551.521 | 6.6469
62.511 | 552.575 | 6.6712
62.611 | 554.09 | 6.6897
62.733 | 554.651 | 6.7106
62.823 | 555.688 | 6.7273
62.905 | 556.281 | 6.7375
63.031 | 557.78 | 6.7641
63.121 | 559.213 | 6.7798
63.223 | 559.955 | 6.7991
63.313 | 560.63 | 6.8149
63.417 | 561.833 | 6.8342
63.514 | 562.854 | 6.8505
63.616 | 563.727 | 6.8709
63.718 | 565.012 | 6.889
63.818 | 565.572 | 6.9059
63.901 | 566.33 | 6.915
64.022 | 567.944 | 6.9398
64.111 | 568.8 | 6.9593
64.21 | 570.069 | 6.9783
64.319 | 570.744 | 6.995
64.414 | 572.111 | 7.013
64.515 | 572.853 | 7.0283
64.607 | 573.627 | 7.049
64.705 | 575.027 | 7.0694
64.822 | 575.521 | 7.0862
64.912 | 576.246 | 7.1056
65.009 | 578.058 | 7.1235
65.102 | 578.832 | 7.1426
65.216 | 579.442 | 7.1604
65.311 | 581.089 | 7.1775
65.413 | 581.6 | 7.1944
65.5 | 583 | 7.2169
65.6 | 583.692 | 7.2336
65.717 | 584.894 | 7.2501
65.808 | 585.883 | 7.2698
65.944 | 586.657 | 7.2943
66.001 | 587.431 | 7.3057
66.142 | 589.441 | 7.3309
66.207 | 590.083 | 7.3432
66.309 | 590.808 | 7.3611
66.402 | 591.714 | 7.3792
66.522 | 592.422 | 7.398
66.614 | 593.559 | 7.4173
66.711 | 594.168 | 7.4356
66.804 | 595.107 | 7.4532
66.937 | 597.364 | 7.4767
67.011 | 597.364 | 7.488
67.126 | 598.945 | 7.5131
67.227 | 599.637 | 7.5263
67.302 | 600.724 | 7.5409
67.433 | 602.339 | 7.5668
67.503 | 603.014 | 7.5786
67.637 | 604.101 | 7.6046
67.728 | 604.974 | 7.6198
67.814 | 605.699 | 7.6314
67.91 | 606.803 | 7.6527
68.031 | 608.137 | 7.6759
68.114 | 608.697 | 7.6874
68.232 | 609.603 | 7.7073
68.309 | 610.344 | 7.7194
68.424 | 611.942 | 7.7429
68.507 | 612.634 | 7.7575
68.623 | 614.051 | 7.7804
68.739 | 614.627 | 7.7966
68.819 | 616.159 | 7.8174
68.924 | 616.966 | 7.8375
69.006 | 617.477 | 7.8448
69.129 | 618.943 | 7.8726
69.202 | 618.943 | 7.8824
69.327 | 621.085 | 7.9074
69.411 | 621.661 | 7.9182
69.519 | 622.995 | 7.9421
69.606 | 623.605 | 7.9536
69.727 | 625.087 | 7.9775
69.811 | 625.648 | 7.9884
69.927 | 626.685 | 8.0137
70.006 | 627.262 | 8.0243
70.126 | 629.09 | 8.0499
70.218 | 629.65 | 8.0679
70.315 | 631.149 | 8.0851
70.427 | 631.611 | 8.1056
70.514 | 632.665 | 8.1233
70.62 | 633.67 | 8.1419
70.713 | 635.119 | 8.1582
70.812 | 635.63 | 8.1774
70.918 | 636.371 | 8.194
71.01 | 638.068 | 8.2106
71.117 | 638.809 | 8.234
71.222 | 639.501 | 8.2475
71.311 | 640.242 | 8.2659
71.426 | 641.972 | 8.2833
71.501 | 642.664 | 8.2983
71.62 | 643.586 | 8.3234
71.71 | 645.085 | 8.3404
71.818 | 645.645 | 8.3564
71.917 | 646.996 | 8.3772
72.026 | 647.589 | 8.3955
72.108 | 649.088 | 8.4141
72.221 | 649.533 | 8.4307
72.316 | 650.966 | 8.4486
72.41 | 651.757 | 8.4658
72.507 | 652.712 | 8.4838
72.605 | 654.03 | 8.5005
72.716 | 654.623 | 8.516
72.807 | 655.76 | 8.5363
72.921 | 656.534 | 8.5553
73.013 | 657.39 | 8.5724
73.119 | 658.84 | 8.5901
73.213 | 659.779 | 8.6078
73.304 | 661.014 | 8.6255
73.409 | 661.887 | 8.644
73.517 | 662.414 | 8.6626
73.605 | 663.469 | 8.6787
73.71 | 664.902 | 8.6967
73.811 | 665.544 | 8.7125
73.9 | 666.977 | 8.7316
74.025 | 667.57 | 8.7479
74.105 | 668.641 | 8.7625
74.202 | 670.041 | 8.7832
74.3 | 670.667 | 8.8011
74.436 | 671.787 | 8.8243
74.521 | 672.347 | 8.8372
74.631 | 673.978 | 8.8601
74.748 | 674.934 | 8.8775
74.813 | 675.675 | 8.8892
74.902 | 676.729 | 8.9092
75.002 | 677.998 | 8.9253
75.113 | 678.64 | 8.9438
75.204 | 679.431 | 8.9597
75.309 | 680.732 | 8.9771
75.442 | 681.671 | 9.0015
75.556 | 683.104 | 9.018
75.629 | 684.092 | 9.0354
75.714 | 684.685 | 9.0495
75.828 | 685.723 | 9.0702
75.911 | 686.283 | 9.0841
76.005 | 687.436 | 9.1044
76.145 | 688.655 | 9.1285
76.206 | 689.463 | 9.1402
76.324 | 690.912 | 9.1629
76.41 | 691.538 | 9.1729
76.524 | 692.889 | 9.199
76.611 | 693.367 | 9.2127
76.705 | 694.108 | 9.2293
76.838 | 695.936 | 9.2542
76.921 | 696.546 | 9.2627
77.028 | 697.682 | 9.2889
77.12 | 699.165 | 9.3069
77.206 | 699.165 | 9.3203
77.336 | 700.862 | 9.3427
77.412 | 701.537 | 9.3544
77.51 | 702.426 | 9.3731
77.603 | 703.267 | 9.3894
77.723 | 704.864 | 9.4155
77.811 | 705.359 | 9.4273
77.923 | 706.907 | 9.4489
78.042 | 707.698 | 9.4656
78.122 | 708.801 | 9.4859
78.21 | 709.361 | 9.4978
78.315 | 710.811 | 9.5237
78.423 | 711.272 | 9.5384
78.505 | 712.211 | 9.5491
78.625 | 713.957 | 9.5767
78.716 | 714.616 | 9.5954
78.829 | 715.918 | 9.6134
78.904 | 716.445 | 9.6253
79.012 | 717.417 | 9.6482
79.106 | 718.108 | 9.6624
79.228 | 719.986 | 9.6871
79.32 | 720.662 | 9.7056
79.425 | 721.601 | 9.7205
79.514 | 723.133 | 9.7443
79.628 | 723.577 | 9.7581
79.73 | 724.582 | 9.7721
79.802 | 725.307 | 9.7856
79.915 | 726.806 | 9.8102
80.01 | 727.91 | 9.8282
80.1 | 728.503 | 9.8379
80.218 | 729.639 | 9.8601
80.312 | 730.315 | 9.8786
80.412 | 731.912 | 9.8945
80.503 | 731.912 | 9.9006
80.607 | 733.708 | 9.9251
80.71 | 734.285 | 9.9439
80.807 | 736.031 | 9.9645
80.909 | 736.871 | 9.9816
81.025 | 737.612 | 9.9999
81.11 | 738.271 | 10.0199
81.226 | 739.226 | 10.0342
81.308 | 740.874 | 10.0537
81.417 | 741.45 | 10.0714
81.515 | 742.422 | 10.0876
81.62 | 743.262 | 10.1076
81.702 | 745.008 | 10.1263
81.802 | 745.7 | 10.141
81.901 | 746.804 | 10.1584
82.02 | 747.38 | 10.1774
82.106 | 748.484 | 10.1953
82.211 | 749.934 | 10.21
82.32 | 750.592 | 10.2302
82.417 | 751.202 | 10.2502
82.513 | 752.174 | 10.2654
82.606 | 754.019 | 10.2827
82.711 | 754.645 | 10.301
82.817 | 755.518 | 10.3184
82.914 | 756.177 | 10.3372
83.007 | 757.132 | 10.3541
83.13 | 758.961 | 10.3794
83.205 | 759.438 | 10.3906
83.308 | 760.624 | 10.4069
83.432 | 762.123 | 10.4295
83.508 | 762.716 | 10.4415
83.615 | 763.573 | 10.4585
83.703 | 765.022 | 10.4771
83.814 | 765.5 | 10.4943
83.908 | 766.719 | 10.511
84.005 | 767.724 | 10.5333
84.11 | 768.482 | 10.5459
84.231 | 769.948 | 10.5718
84.308 | 770.442 | 10.5839
84.418 | 771.677 | 10.5999
84.531 | 772.699 | 10.625
84.601 | 773.967 | 10.6341
84.734 | 774.642 | 10.6604
84.808 | 775.334 | 10.6703
84.926 | 776.949 | 10.6936
85.005 | 776.949 | 10.7071
85.123 | 778.909 | 10.7301
85.223 | 779.864 | 10.7481
85.321 | 781.199 | 10.7647
85.404 | 781.199 | 10.7777
85.52 | 782.879 | 10.8016
85.623 | 783.851 | 10.8197
85.712 | 784.345 | 10.8278
85.806 | 785.103 | 10.8443
85.934 | 786.766 | 10.8695
86.022 | 788.249 | 10.8856
86.104 | 788.249 | 10.8989
86.226 | 789.633 | 10.9237
86.306 | 790.259 | 10.9327
86.424 | 792.038 | 10.9563
86.52 | 792.795 | 10.975
86.607 | 793.306 | 10.9859
86.701 | 794.064 | 11.0029
86.83 | 795.975 | 11.0266
86.903 | 796.683 | 11.0381
87.024 | 798.05 | 11.0607
87.115 | 798.956 | 11.077
87.236 | 799.681 | 11.0942
87.319 | 800.834 | 11.1108
87.413 | 802.102 | 11.1325
87.522 | 802.613 | 11.1473
87.621 | 804.013 | 11.1647
87.734 | 804.639 | 11.1848
87.822 | 805.644 | 11.2003
87.912 | 807.094 | 11.2192
88.02 | 807.67 | 11.2375
88.115 | 809.169 | 11.2532
88.214 | 809.927 | 11.2744
88.313 | 810.437 | 11.2862
88.409 | 811.722 | 11.3076
88.5 | 812.315 | 11.3181
88.614 | 813.946 | 11.342
88.74 | 814.704 | 11.3634
88.818 | 815.412 | 11.3774
88.913 | 817.125 | 11.3956
89.015 | 817.62 | 11.4128
89.109 | 819.053 | 11.4357
89.206 | 819.613 | 11.4499
89.335 | 820.634 | 11.4675
89.412 | 822.117 | 11.4851
89.509 | 822.726 | 11.5025
89.61 | 823.78 | 11.5233
89.725 | 824.439 | 11.5386
89.815 | 825.938 | 11.5553
89.924 | 826.531 | 11.5747
90.019 | 827.684 | 11.5875
90.102 | 828.969 | 11.6078
90.221 | 829.628 | 11.6278
90.313 | 831.078 | 11.6413
90.405 | 831.737 | 11.6572
90.513 | 832.676 | 11.6764
90.621 | 833.582 | 11.6956
90.724 | 835.064 | 11.7097
90.807 | 835.674 | 11.7306
90.933 | 836.942 | 11.7546
91.011 | 837.617 | 11.7669
91.102 | 838.457 | 11.7827
91.212 | 839.825 | 11.8008
91.311 | 840.747 | 11.8185
91.409 | 841.472 | 11.8351
91.506 | 842.197 | 11.8534
91.605 | 844.042 | 11.8695
91.74 | 844.635 | 11.8937
91.812 | 845.409 | 11.9051
91.907 | 846.578 | 11.9225
92.006 | 847.847 | 11.9404
92.113 | 848.555 | 11.9581
92.201 | 849.972 | 11.976
92.307 | 850.565 | 11.9934
92.431 | 852.294 | 12.0182
92.512 | 852.294 | 12.0301
92.63 | 853.958 | 12.0562
92.707 | 854.419 | 12.0665
92.831 | 855.688 | 12.0912
92.91 | 856.281 | 12.1021
93.024 | 857.879 | 12.1255
93.126 | 858.883 | 12.1418
93.207 | 859.361 | 12.1539
93.305 | 860.745 | 12.1674
93.423 | 861.601 | 12.1916
93.527 | 863.068 | 12.2082
93.631 | 863.693 | 12.2281
93.714 | 864.27 | 12.2361
93.829 | 865.917 | 12.2625
93.908 | 866.428 | 12.2748
94.02 | 867.795 | 12.2958
94.118 | 868.405 | 12.3101
94.204 | 869.475 | 12.3272
94.3 | 870.035 | 12.3443
94.429 | 871.963 | 12.364
94.502 | 872.638 | 12.3779
94.627 | 874.236 | 12.4039
94.731 | 874.994 | 12.4204
94.823 | 875.9 | 12.4352
94.932 | 876.592 | 12.4557
95.003 | 877.712 | 12.4661
95.123 | 879.013 | 12.4924
95.21 | 879.606 | 12.502
95.315 | 881.105 | 12.5254
95.425 | 882.225 | 12.5425
95.522 | 882.884 | 12.5612
95.621 | 883.461 | 12.5786
95.718 | 884.976 | 12.5946
95.815 | 885.734 | 12.617
95.903 | 886.228 | 12.6322
96.024 | 887.925 | 12.6527
96.105 | 888.551 | 12.6627
96.213 | 889.918 | 12.6893
96.31 | 890.412 | 12.708
96.427 | 891.961 | 12.7257
96.501 | 892.636 | 12.7376
96.611 | 893.558 | 12.7598
96.71 | 895.024 | 12.7771
96.818 | 896.178 | 12.7925
96.913 | 896.738 | 12.8092
97.012 | 897.726 | 12.8264
97.101 | 898.253 | 12.8394
97.223 | 899.917 | 12.8612
97.3 | 900.46 | 12.8728
97.414 | 901.91 | 12.9009
97.526 | 902.503 | 12.919
97.626 | 903.557 | 12.9386
97.724 | 904.266 | 12.9536
97.809 | 905.237 | 12.9714
97.908 | 906.868 | 12.9924
98.006 | 907.346 | 13.0122
98.107 | 908.038 | 13.0287
98.213 | 909.751 | 13.0442
98.306 | 911.003 | 13.0591
98.417 | 911.514 | 13.0765
98.52 | 912.897 | 13.0934
98.618 | 913.424 | 13.1144
98.705 | 915.039 | 13.1314
98.814 | 915.5 | 13.1478
98.914 | 916.258 | 13.1579
99.011 | 917.888 | 13.1753
99.11 | 919.042 | 13.1922
99.203 | 919.7 | 13.2108
99.308 | 920.886 | 13.2303
99.408 | 921.727 | 13.2465
99.507 | 923.028 | 13.2636
99.614 | 923.506 | 13.2772
99.742 | 924.955 | 13.3023
99.808 | 925.581 | 13.3162
99.913 | 926.487 | 13.3321
100.002 | 927.13 | 13.3512
100.1 | 928.942 | 13.3689
100.208 | 929.419 | 13.3872
100.322 | 930.49 | 13.4045
100.402 | 931.544 | 13.421
100.512 | 932.121 | 13.4397
100.637 | 933.735 | 13.4643
100.714 | 934.328 | 13.4762
100.802 | 935.975 | 13.4929
100.937 | 936.766 | 13.5172
101.034 | 938.133 | 13.5356
101.109 | 938.693 | 13.547
101.242 | 939.616 | 13.5664
101.311 | 940.407 | 13.5673
101.428 | 942.07 | 13.5907
101.506 | 942.531 | 13.6028
101.622 | 943.899 | 13.6179
101.704 | 944.558 | 13.6392
101.826 | 946.04 | 13.6622
101.938 | 946.65 | 13.6719
102.026 | 947.671 | 13.6555
102.129 | 948.939 | 13.6425
102.207 | 949.384 | 13.6237
102.324 | 951.015 | 13.66
102.42 | 951.624 | 13.6857
102.522 | 952.629 | 13.7098
102.605 | 953.206 | 13.6901
102.729 | 954.968 | 13.5844
102.818 | 955.924 | 13.594
102.909 | 956.467 | 13.6536
103.024 | 958.197 | 13.6174
103.135 | 958.658 | 13.5435
103.229 | 959.811 | 13.497
103.315 | 960.404 | 13.4721
103.432 | 961.475 | 13.5335
103.523 | 963.172 | 13.5354
103.603 | 963.649 | 13.5835
103.725 | 965.05 | 13.5848
103.823 | 965.84 | 13.5436
103.927 | 966.697 | 13.4413
104.013 | 967.224 | 13.3562
104.121 | 968.871 | 13.1606
104.242 | 969.662 | 13.4297
104.32 | 970.733 | 13.5967
104.416 | 972.116 | 13.6005
104.529 | 972.578 | 13.4665
104.619 | 973.582 | 13.3602
104.72 | 975.131 | 13.1663
104.818 | 975.823 | 13.287
104.909 | 977.025 | 13.4333
105.007 | 977.701 | 13.5936
105.12 | 978.458 | 13.7129
105.216 | 980.139 | 13.7161
105.31 | 980.699 | 13.5703
105.408 | 981.654 | 13.401
105.518 | 983.12 | 13.1068
105.623 | 983.894 | 12.9781
105.71 | 984.685 | 13.5118
105.82 | 985.344 | 13.6434
105.9 | 986.299 | 13.6795
106.005 | 987.979 | 13.7295
106.126 | 988.556 | 13.7781
106.211 | 989.676 | 13.8192
106.304 | 990.961 | 13.8342
106.426 | 991.653 | 13.8347
106.514 | 993.07 | 13.5643
106.608 | 993.564 | 13.5044
106.714 | 994.503 | 13.3287
106.806 | 995.079 | 13.0612
106.916 | 996.858 | 12.8168
107.024 | 997.501 | 13.0641
107.102 | 999 | 13.1504
107.214 | 999.477 | 13.545
107.311 | 1000.581 | 13.1702
107.416 | 1001.223 | 13.3087
107.512 | 1002.129 | 13.7179
107.6 | 1003.941 | 13.7291
107.71 | 1004.567 | 13.6569
107.804 | 1006.017 | 13.7683
107.912 | 1006.626 | 13.8054
108.001 | 1007.615 | 13.8158
108.108 | 1008.669 | 13.9609
108.207 | 1009.674 | 13.7007
108.303 | 1010.959 | 13.7028
108.41 | 1011.486 | 13.7724
108.505 | 1012.211 | 13.8779
108.608 | 1013.693 | 14.0662
108.704 | 1014.698 | 14.1032
108.807 | 1015.489 | 14.1971
108.9 | 1016.065 | 14.2763
109.013 | 1017.795 | 14.2962
109.113 | 1018.767 | 14.2737
109.228 | 1020.233 | 14.3497
109.328 | 1020.925 | 14.251
109.405 | 1021.386 | 14.2495
109.528 | 1023.297 | 14.2315
109.601 | 1023.956 | 14.1505
109.701 | 1024.68 | 14.41
109.821 | 1025.504 | 14.5061
109.928 | 1026.542 | 14.5342
110.01 | 1027.25 | 14.5394
110.13 | 1029.046 | 14.5864
110.213 | 1029.622 | 14.5997
110.32 | 1030.973 | 14.6344
110.407 | 1031.55 | 14.6442
110.514 | 1031.55 | 14.6725
110.611 | 1033.625 | 14.7058
110.73 | 1034.959 | 14.7632
110.828 | 1036.244 | 14.7998
110.921 | 1036.821 | 14.8091
111.022 | 1037.842 | 14.835
111.119 | 1038.962 | 14.8487
111.23 | 1039.572 | 14.8741
111.308 | 1040.395 | 14.8974
111.402 | 1041.631 | 14.9205
111.52 | 1042.949 | 14.9162
111.606 | 1043.575 | 14.9327
111.72 | 1044.596 | 14.6188
111.83 | 1045.963 | 14.7797
111.921 | 1046.853 | 15.005
112.003 | 1047.561 | 15.0245
112.116 | 1048.895 | 15.0001
112.208 | 1049.34 | 15.0598
112.324 | 1050.888 | 15.0858
112.417 | 1051.893 | 15.1243
112.529 | 1052.519 | 15.1422
112.615 | 1053.541 | 15.1709
112.723 | 1054.891 | 15.2107
112.815 | 1055.616 | 15.2684
112.912 | 1057.049 | 15.3364
113.036 | 1057.642 | 15.3776
113.119 | 1058.795 | 15.448
113.215 | 1060.08 | 15.5055
113.312 | 1060.558 | 15.5657
113.43 | 1061.942 | 15.5922
113.519 | 1062.782 | 15.609
113.621 | 1063.474 | 15.6292
113.726 | 1064.907 | 15.651
113.82 | 1065.599 | 15.668
113.911 | 1066.323 | 15.6871
114.01 | 1067.674 | 15.7066
114.124 | 1068.695 | 15.7239
114.216 | 1069.519 | 15.7407
114.308 | 1071.002 | 15.7573
114.412 | 1071.726 | 15.7786
114.516 | 1072.583 | 15.7988
114.606 | 1073.835 | 15.8118
114.724 | 1074.395 | 15.8279
114.813 | 1075.91 | 15.8363
114.908 | 1076.487 | 15.819
115.006 | 1078.002 | 15.8846
115.114 | 1078.464 | 15.9031
115.205 | 1079.666 | 15.9208
115.316 | 1080.556 | 15.9435
115.413 | 1081.116 | 15.9512
115.5 | 1082.961 | 15.9482
115.62 | 1083.62 | 15.9838
115.741 | 1084.904 | 16.0136
115.813 | 1085.514 | 16.0268
115.903 | 1086.272 | 16.0414
116.006 | 1087.326 | 16.0666
116.107 | 1088.99 | 16.0815
116.211 | 1089.517 | 16.0977
116.346 | 1090.933 | 16.1266
116.408 | 1091.428 | 16.1384
116.509 | 1092.152 | 16.1546
116.608 | 1093.75 | 16.1717
116.74 | 1094.574 | 16.196
116.833 | 1096.089 | 16.2126
116.947 | 1096.649 | 16.2298
117.002 | 1097.44 | 16.2414
117.128 | 1098.906 | 16.2644
117.22 | 1099.68 | 16.2786
117.332 | 1100.718 | 16.2977
117.437 | 1101.904 | 16.3153
117.525 | 1102.893 | 16.3334
117.604 | 1103.716 | 16.3451
117.703 | 1104.803 | 16.362
117.804 | 1105.709 | 16.3798
117.939 | 1106.582 | 16.4035
118.022 | 1107.373 | 16.4207
118.127 | 1109.02 | 16.4355
118.247 | 1109.597 | 16.4545
118.339 | 1110.734 | 16.4723
118.431 | 1112.233 | 16.4913
118.5 | 1112.677 | 16.5034
118.634 | 1113.748 | 16.5252
118.707 | 1114.292 | 16.5372
118.803 | 1115.016 | 16.5548
118.925 | 1116.878 | 16.5801
119.004 | 1117.323 | 16.5961
119.1 | 1118.904 | 16.6132
119.235 | 1120.024 | 16.6354
119.328 | 1120.897 | 16.6522
119.412 | 1121.622 | 16.6651
119.503 | 1122.709 | 16.6846
119.621 | 1123.45 | 16.7073
119.705 | 1124.175 | 16.7184
119.816 | 1126.119 | 16.7425
119.927 | 1126.58 | 16.7586
120.009 | 1127.338 | 16.7721
120.127 | 1128.952 | 16.7933
120.21 | 1129.578 | 16.8035
120.325 | 1130.616 | 16.8283
120.434 | 1131.983 | 16.8414
120.512 | 1131.983 | 16.8578
120.626 | 1133.926 | 16.8827
120.701 | 1134.602 | 16.894
120.813 | 1135.524 | 16.9151
120.918 | 1136.941 | 16.9307
121.031 | 1137.633 | 16.9498
121.115 | 1139.066 | 16.9686
121.212 | 1139.692 | 16.989
121.331 | 1140.466 | 17.0036
121.429 | 1141.257 | 17.0211
121.523 | 1142.904 | 17.0385
121.625 | 1143.546 | 17.0568
121.717 | 1144.502 | 17.0757
121.828 | 1145.918 | 17.0932
121.902 | 1146.61 | 17.1041
122.01 | 1147.879 | 17.1253
122.109 | 1149.015 | 17.1446
122.233 | 1149.592 | 17.1639
122.315 | 1150.778 | 17.1779
122.409 | 1151.256 | 17.1944
122.505 | 1152.952 | 17.2143
122.619 | 1153.479 | 17.2309
122.722 | 1154.847 | 17.2496
122.806 | 1155.654 | 17.2657
122.906 | 1156.972 | 17.2835
123.002 | 1158.092 | 17.3002
123.122 | 1158.882 | 17.3158
123.21 | 1159.755 | 17.3362
123.306 | 1160.974 | 17.3536
123.417 | 1161.469 | 17.3712
123.514 | 1162.753 | 17.3899
123.607 | 1163.215 | 17.404
123.701 | 1164.944 | 17.4227
123.806 | 1165.686 | 17.4379
123.932 | 1167.086 | 17.4617
124.009 | 1167.679 | 17.472
124.101 | 1168.634 | 17.4852
124.239 | 1170.018 | 17.5133
124.308 | 1170.71 | 17.5186
124.41 | 1171.715 | 17.5415
124.505 | 1172.95 | 17.5585
124.602 | 1173.625 | 17.5728
124.708 | 1174.844 | 17.5953
124.834 | 1175.602 | 17.6151
124.912 | 1176.261 | 17.6248
125.01 | 1177.068 | 17.645
125.13 | 1178.93 | 17.6666
125.207 | 1179.407 | 17.6779
125.343 | 1180.857 | 17.7071
125.401 | 1181.384 | 17.7167
125.538 | 1182.751 | 17.7419
125.609 | 1183.328 | 17.7535
125.713 | 1184.514 | 17.7716
125.81 | 1185.09 | 17.7882
125.905 | 1186.046 | 17.8071
126.036 | 1187.71 | 17.8281
126.115 | 1188.286 | 17.8417
126.226 | 1189.884 | 17.8608
126.303 | 1190.691 | 17.8761
126.402 | 1191.663 | 17.8918
126.531 | 1193.244 | 17.9189
126.604 | 1193.244 | 17.9281
126.722 | 1194.842 | 17.9553
126.822 | 1196.176 | 17.9702
126.914 | 1196.638 | 17.9822
127.026 | 1197.626 | 18.0076
127.11 | 1198.17 | 18.0176
127.225 | 1199.833 | 18.0427
127.305 | 1200.328 | 18.0555
127.415 | 1201.596 | 18.0721
127.536 | 1202.535 | 18.0955
127.625 | 1203.309 | 18.1107
127.722 | 1205.121 | 18.1303
127.802 | 1205.615 | 18.1406
127.904 | 1206.439 | 18.1579
128.001 | 1207.015 | 18.176
128.121 | 1208.827 | 18.1974
128.21 | 1209.289 | 18.2098
128.315 | 1210.755 | 18.233
128.437 | 1211.48 | 18.2482
128.532 | 1212.616 | 18.2692
128.63 | 1213.423 | 18.2846
128.715 | 1214.873 | 18.3016
128.803 | 1215.466 | 18.3144
128.915 | 1217.064 | 18.3402
129.016 | 1218.085 | 18.3551
129.115 | 1218.793 | 18.3723
129.236 | 1219.485 | 18.3901
129.328 | 1220.622 | 18.4077
129.417 | 1222.071 | 18.4263
129.501 | 1222.566 | 18.4359
129.621 | 1223.455 | 18.4593
129.714 | 1224.295 | 18.48
129.812 | 1226.041 | 18.4937
129.91 | 1226.684 | 18.5111
130.009 | 1227.458 | 18.5278
130.103 | 1228.282 | 18.5378
130.221 | 1229.863 | 18.5633
130.31 | 1230.703 | 18.5825
130.407 | 1231.659 | 18.5991
130.508 | 1232.812 | 18.6166
130.624 | 1233.372 | 18.6326
130.71 | 1234.179 | 18.6479
130.808 | 1235.826 | 18.6678
130.926 | 1236.518 | 18.6879
131.023 | 1237.226 | 18.7044
131.112 | 1238.857 | 18.7206
131.209 | 1239.384 | 18.7378
131.317 | 1240.62 | 18.7537
131.422 | 1241.526 | 18.7726
131.511 | 1243.041 | 18.7907
131.619 | 1243.502 | 18.8055
131.703 | 1244.458 | 18.825
131.822 | 1245.858 | 18.8423
131.91 | 1247.027 | 18.863
132.021 | 1247.489 | 18.8721
132.103 | 1248.625 | 18.8948
132.215 | 1249.251 | 18.9107
132.351 | 1250.882 | 18.9348
132.423 | 1251.492 | 18.945
132.543 | 1253.056 | 18.9743
132.61 | 1253.666 | 18.9852
132.738 | 1255.346 | 19.0076
132.817 | 1255.346 | 19.0175
132.912 | 1256.087 | 19.0371
133.031 | 1257.899 | 19.0638
133.107 | 1258.41 | 19.0763
133.215 | 1259.613 | 19.0919
133.303 | 1260.667 | 19.1103
133.428 | 1262.215 | 19.1333
133.548 | 1262.891 | 19.1529
133.62 | 1263.434 | 19.1625
133.741 | 1264.587 | 19.1863
133.816 | 1265.362 | 19.1957
133.906 | 1266.432 | 19.2108
134.004 | 1267.635 | 19.228
134.127 | 1268.887 | 19.2545
134.242 | 1269.891 | 19.2715
134.308 | 1270.517 | 19.2816
134.427 | 1271.901 | 19.306
134.508 | 1272.56 | 19.3205
134.605 | 1273.664 | 19.3372
134.733 | 1275.08 | 19.362
134.805 | 1275.657 | 19.371
134.927 | 1277.205 | 19.3961
135 | 1277.897 | 19.4042
135.134 | 1279.001 | 19.4264
135.223 | 1279.874 | 19.446
135.31 | 1280.582 | 19.4593
135.423 | 1282.197 | 19.4824
135.529 | 1282.905 | 19.4971
135.613 | 1283.597 | 19.5103
135.728 | 1284.602 | 19.5347
135.807 | 1285.211 | 19.5443
135.901 | 1286.661 | 19.5618
136.018 | 1288.11 | 19.5842
136.118 | 1288.621 | 19.6001
136.217 | 1289.922 | 19.6202
136.3 | 1290.35 | 19.6309
136.421 | 1291.833 | 19.6534
136.52 | 1292.426 | 19.6734
136.609 | 1293.151 | 19.6852
136.701 | 1294.024 | 19.7046
136.829 | 1295.902 | 19.725
136.925 | 1296.89 | 19.744
137.013 | 1297.631 | 19.7688
137.103 | 1298.208 | 19.7769
137.221 | 1299.806 | 19.7973
137.315 | 1301.041 | 19.8166
137.403 | 1301.041 | 19.8272
137.516 | 1302.771 | 19.8525
137.617 | 1303.776 | 19.8687
137.723 | 1304.978 | 19.8844
137.813 | 1305.555 | 19.9023
137.909 | 1306.329 | 19.9217
138.004 | 1307.268 | 19.9323
138.119 | 1308.932 | 19.9556
138.228 | 1309.508 | 19.9745
138.31 | 1310.661 | 19.9921
138.419 | 1312.094 | 20.0088
138.511 | 1312.605 | 20.0229
138.612 | 1313.692 | 20.0462
138.707 | 1314.961 | 20.0616
138.806 | 1315.949 | 20.0798
138.917 | 1316.443 | 20.0975
139.014 | 1318.024 | 20.1127
139.121 | 1318.65 | 20.1316
139.205 | 1319.771 | 20.148
139.304 | 1321.072 | 20.168
139.426 | 1321.517 | 20.1836
139.509 | 1322.653 | 20.2035
139.603 | 1323.922 | 20.2241
139.703 | 1324.63 | 20.2407
139.809 | 1325.997 | 20.259
139.908 | 1326.508 | 20.2759
140.006 | 1327.957 | 20.2942
140.116 | 1328.583 | 20.3094
140.224 | 1329.489 | 20.3263
140.309 | 1331.038 | 20.3461
140.416 | 1331.598 | 20.3642
140.519 | 1331.598 | 20.3745
140.61 | 1333.706 | 20.3986
140.707 | 1334.184 | 20.4175
140.801 | 1335.93 | 20.4351
140.914 | 1336.589 | 20.4521
141.02 | 1337.429 | 20.4682
141.153 | 1338.862 | 20.4908
141.216 | 1339.488 | 20.5041
141.308 | 1340.394 | 20.5199
141.401 | 1341.893 | 20.5361
141.536 | 1342.47 | 20.5533
141.603 | 1343.508 | 20.5709
141.732 | 1344.891 | 20.5931
141.808 | 1345.402 | 20.6046
141.902 | 1346.357 | 20.6258
142.005 | 1347.791 | 20.6438
142.111 | 1348.565 | 20.657
142.203 | 1349.191 | 20.6752
142.335 | 1351.266 | 20.6989
142.407 | 1351.266 | 20.7101
142.504 | 1352.683 | 20.7278
142.609 | 1353.523 | 20.744
142.726 | 1354.808 | 20.7687
142.806 | 1355.302 | 20.7828
142.924 | 1356.867 | 20.8031
143.009 | 1357.476 | 20.8174
143.132 | 1358.91 | 20.8406
143.205 | 1358.91 | 20.8502
143.305 | 1360.689 | 20.868
143.428 | 1361.858 | 20.89
143.506 | 1362.336 | 20.9042
143.628 | 1364.214 | 20.9278
143.702 | 1364.214 | 20.9415
143.836 | 1365.63 | 20.9657
143.921 | 1367.096 | 20.9799
144.031 | 1367.607 | 21.0012
144.113 | 1368.381 | 21.0131
144.203 | 1369.403 | 21.0329
144.323 | 1370.819 | 21.0536
144.406 | 1371.297 | 21.0664
144.523 | 1372.829 | 21.0887
144.629 | 1373.801 | 21.1041
144.721 | 1375.168 | 21.122
144.833 | 1375.58 | 21.1409
144.923 | 1376.585 | 21.1591
145.002 | 1377.128 | 21.17
145.127 | 1378.891 | 21.1916
145.211 | 1379.55 | 21.2084
145.314 | 1380.719 | 21.2271
145.434 | 1381.971 | 21.2455
145.524 | 1382.861 | 21.2642
145.608 | 1383.536 | 21.2751
145.725 | 1384.459 | 21.2991
145.813 | 1386.024 | 21.316
145.93 | 1386.485 | 21.3358
146.001 | 1387.226 | 21.3458
146.117 | 1388.906 | 21.3683
146.237 | 1389.466 | 21.3869
146.333 | 1390.603 | 21.402
146.41 | 1391.41 | 21.4216
146.51 | 1392.036 | 21.4397
146.619 | 1393.947 | 21.4559
146.729 | 1394.655 | 21.4732
146.813 | 1395.248 | 21.4866
146.914 | 1396.879 | 21.5102
147.025 | 1397.488 | 21.5305
147.113 | 1398.493 | 21.5447
147.216 | 1399.893 | 21.5627
147.327 | 1400.519 | 21.581
147.423 | 1401.64 | 21.5982
147.515 | 1402.496 | 21.6153
147.608 | 1403.073 | 21.6336
147.718 | 1404.819 | 21.6484
147.823 | 1405.461 | 21.6672
147.924 | 1406.614 | 21.6873
148.025 | 1407.487 | 21.7016
148.122 | 1408.196 | 21.7226
148.203 | 1409.991 | 21.7381
148.307 | 1410.683 | 21.7571
148.404 | 1411.935 | 21.7711
148.519 | 1412.577 | 21.7916
148.61 | 1413.994 | 21.8083
148.719 | 1414.488 | 21.8269
148.802 | 1415.757 | 21.8424
148.953 | 1416.877 | 21.8656
149.026 | 1417.47 | 21.8789
149.112 | 1418.491 | 21.8918
149.233 | 1419.908 | 21.9184
149.31 | 1420.402 | 21.9286
149.406 | 1421.67 | 21.9482
149.504 | 1422.939 | 21.9668
149.614 | 1423.449 | 21.9851
149.737 | 1424.701 | 22.0073
149.833 | 1425.294 | 22.0188
149.911 | 1426.48 | 22.0352
150.009 | 1427.057 | 22.0515
150.101 | 1428.902 | 22.0714
150.222 | 1429.462 | 22.088
150.316 | 1430.648 | 22.1063
150.401 | 1431.9 | 22.1242
150.514 | 1432.773 | 22.1421
150.633 | 1433.679 | 22.1663
150.717 | 1434.239 | 22.1775
150.801 | 1435.721 | 22.1951
150.936 | 1436.496 | 22.2178
151.022 | 1437.303 | 22.2326
151.102 | 1438.11 | 22.2492
151.2 | 1439.576 | 22.269
151.327 | 1441.009 | 22.2928
151.406 | 1441.503 | 22.3061
151.53 | 1442.903 | 22.328
151.631 | 1443.875 | 22.3448
151.709 | 1444.386 | 22.3584
151.839 | 1445.819 | 22.3812
151.902 | 1446.511 | 22.397
152.039 | 1447.763 | 22.4191
152.112 | 1448.307 | 22.4311
152.2 | 1449.361 | 22.4484
152.32 | 1450.81 | 22.4719
152.411 | 1451.255 | 22.4827
152.528 | 1452.836 | 22.5058
152.6 | 1453.347 | 22.5216
152.726 | 1454.879 | 22.5422
152.817 | 1456.082 | 22.561
152.935 | 1456.526 | 22.5803
153.006 | 1457.268 | 22.5907
153.116 | 1459.047 | 22.614
153.2 | 1459.047 | 22.6226
153.327 | 1460.661 | 22.648
153.42 | 1462.144 | 22.667
153.504 | 1462.605 | 22.6802
153.616 | 1463.89 | 22.7021
153.7 | 1464.614 | 22.7136
153.817 | 1465.372 | 22.7352
153.926 | 1466.097 | 22.7512
154.019 | 1467.909 | 22.7684
154.139 | 1468.485 | 22.7889
154.2 | 1469.606 | 22.7992
154.301 | 1470.429 | 22.8176
154.41 | 1472.044 | 22.84
154.51 | 1472.653 | 22.8543
154.615 | 1473.493 | 22.8758
154.713 | 1474.07 | 22.8948
154.817 | 1476.046 | 22.9113
154.923 | 1476.541 | 22.929
155.005 | 1477.282 | 22.9401
155.124 | 1478.863 | 22.9639
155.229 | 1479.489 | 22.9834
155.312 | 1480.642 | 22.9982
155.401 | 1481.169 | 23.0104
155.526 | 1482.603 | 23.0388
155.612 | 1483.179 | 23.0485
155.712 | 1484.843 | 23.0688
155.809 | 1485.963 | 23.0899
155.914 | 1486.507 | 23.1015
156.017 | 1487.165 | 23.1199
156.112 | 1489.01 | 23.1405
156.208 | 1489.488 | 23.158
156.302 | 1490.905 | 23.1765
156.404 | 1491.399 | 23.1957
156.515 | 1492.75 | 23.2122
156.607 | 1493.623 | 23.2303
156.717 | 1494.611 | 23.2451
156.822 | 1495.501 | 23.264
156.915 | 1496.16 | 23.2856
157.001 | 1497.016 | 23.3054
157.105 | 1498.762 | 23.3237
157.201 | 1499.882 | 23.3421
157.308 | 1500.426 | 23.3578
157.404 | 1501.563 | 23.3765
157.51 | 1502.419 | 23.3925
157.631 | 1503.885 | 23.4146
157.718 | 1504.346 | 23.4289
157.806 | 1505.977 | 23.4414
157.913 | 1506.537 | 23.4618
158.005 | 1507.657 | 23.4805
158.11 | 1508.629 | 23.4995
158.209 | 1509.206 | 23.518
158.329 | 1510.87 | 23.5439
158.455 | 1511.677 | 23.5599
158.511 | 1512.467 | 23.5702
158.627 | 1513.884 | 23.596
158.716 | 1514.51 | 23.6079
158.81 | 1515.531 | 23.6238
158.904 | 1516.157 | 23.5957
159.032 | 1517.623 | 23.6102
159.114 | 1518.2 | 23.6227
159.205 | 1519.386 | 23.6408
159.327 | 1520.819 | 23.6651
159.406 | 1521.313 | 23.6754
159.525 | 1522.845 | 23.7
159.63 | 1523.85 | 23.7161
159.708 | 1524.361 | 23.7259
159.832 | 1525.613 | 23.7495
159.916 | 1526.206 | 23.7615
160.004 | 1527.26 | 23.7811
160.126 | 1528.759 | 23.8047
160.225 | 1529.961 | 23.8232
160.326 | 1530.587 | 23.8376
160.41 | 1531.164 | 23.8484
160.51 | 1532.729 | 23.8671
160.63 | 1533.602 | 23.8891
160.719 | 1535.084 | 23.905
160.803 | 1535.084 | 23.9172
160.926 | 1536.765 | 23.9396
161.004 | 1537.275 | 23.952
161.118 | 1538.675 | 23.9777
161.217 | 1539.845 | 23.9941
161.304 | 1540.454 | 24.0033
161.42 | 1542.085 | 24.0256
161.517 | 1542.695 | 24.045
161.604 | 1543.485 | 24.0542
161.732 | 1544.441 | 24.0822
161.815 | 1546.006 | 24.0952
161.919 | 1547.06 | 24.1164
162.028 | 1547.653 | 24.1327
162.118 | 1548.361 | 24.1488
162.226 | 1549.877 | 24.1707
162.328 | 1550.569 | 24.1843
162.411 | 1551.31 | 24.2062
162.531 | 1552.941 | 24.2248
162.611 | 1553.83 | 24.242
162.73 | 1554.522 | 24.2573
162.829 | 1555.659 | 24.2771
162.91 | 1557.009 | 24.2957
163.02 | 1557.734 | 24.3119
163.112 | 1558.986 | 24.3261
163.224 | 1559.53 | 24.3464
163.321 | 1560.749 | 24.3634
163.427 | 1561.638 | 24.3776
163.507 | 1562.972 | 24.3961
163.625 | 1563.5 | 24.4119
163.71 | 1564.62 | 24.4313
163.828 | 1565.872 | 24.4505
163.917 | 1566.695 | 24.4664
164.019 | 1567.404 | 24.486
164.116 | 1568.128 | 24.5037
164.217 | 1569.594 | 24.5225
164.323 | 1570.5 | 24.5385
164.418 | 1571.143 | 24.557
164.502 | 1572.938 | 24.5712
164.633 | 1573.548 | 24.5881
164.725 | 1574.602 | 24.6121
164.81 | 1575.969 | 24.6246
164.92 | 1576.48 | 24.6448
165 | 1577.897 | 24.6589
165.111 | 1578.407 | 24.6763
165.218 | 1579.165 | 24.6963
165.31 | 1580.812 | 24.7122
165.418 | 1581.323 | 24.7293
165.511 | 1582.641 | 24.7478
165.606 | 1583.646 | 24.763
165.719 | 1584.634 | 24.7826
165.806 | 1585.935 | 24.8011
165.911 | 1586.38 | 24.8165
166.005 | 1587.154 | 24.8355
166.107 | 1588.933 | 24.8512
166.214 | 1589.428 | 24.8679
166.331 | 1590.877 | 24.8918
166.409 | 1591.338 | 24.9016
166.512 | 1592.706 | 24.9211
166.603 | 1593.562 | 24.9387
166.707 | 1594.798 | 24.9595
166.838 | 1595.967 | 24.9828
166.921 | 1596.626 | 24.9902
167.003 | 1597.614 | 25.0091
167.102 | 1598.718 | 25.025
167.21 | 1599.459 | 25.0438
167.301 | 1600.596 | 25.0615
167.41 | 1601.7 | 25.077
167.502 | 1602.573 | 25.0945
167.625 | 1603.956 | 25.1154
167.712 | 1604.566 | 25.128
167.833 | 1606.213 | 25.1527
167.908 | 1606.213 | 25.1599
168.002 | 1606.987 | 25.1829
168.104 | 1607.926 | 25.1984
168.241 | 1610.035 | 25.2193
168.329 | 1610.99 | 25.2341
168.401 | 1610.99 | 25.2481
168.523 | 1612.769 | 25.2692
168.61 | 1613.263 | 25.2812
168.724 | 1614.828 | 25.3071
168.81 | 1615.603 | 25.3194
168.918 | 1617.036 | 25.3439
169.012 | 1617.563 | 25.3573
169.123 | 1618.568 | 25.3777
169.201 | 1619.111 | 25.3911
169.321 | 1621.071 | 25.4182
169.419 | 1621.582 | 25.4391
169.536 | 1622.966 | 25.4524
169.616 | 1623.773 | 25.4688
169.723 | 1624.399 | 25.4893
169.818 | 1626.046 | 25.5043
169.901 | 1626.54 | 25.5196
170.002 | 1627.364 | 25.5346
170.128 | 1628.879 | 25.5588
170.229 | 1629.588 | 25.5758
170.325 | 1630.313 | 25.5883
170.408 | 1631.268 | 25.6013
170.508 | 1632.8 | 25.6197
170.619 | 1634.052 | 25.6402
170.716 | 1634.546 | 25.659
170.823 | 1635.732 | 25.6771
170.914 | 1636.753 | 25.6927
171.013 | 1637.528 | 25.709
171.12 | 1638.532 | 25.7312
171.213 | 1639.998 | 25.7477
171.335 | 1640.559 | 25.7656
171.425 | 1641.563 | 25.7785
171.514 | 1643.029 | 25.8014
171.609 | 1643.622 | 25.8148
171.723 | 1644.38 | 25.8325
171.81 | 1645.286 | 25.8504
171.915 | 1646.835 | 25.8675
172.01 | 1647.609 | 25.8829
172.109 | 1648.943 | 25.9016
172.231 | 1649.503 | 25.9208
172.313 | 1650.689 | 25.9371
172.408 | 1651.941 | 25.9487
172.506 | 1652.485 | 25.9655
172.606 | 1653.737 | 25.9827
172.725 | 1654.33 | 25.9953
172.809 | 1655.433 | 26.0175
172.903 | 1656.916 | 26.0344
173.013 | 1657.476 | 26.0525
173.103 | 1658.135 | 26.0701
173.211 | 1659.832 | 26.0854
173.305 | 1660.573 | 26.1009
173.406 | 1661.924 | 26.1218
173.527 | 1662.467 | 26.1388
173.609 | 1663.604 | 26.155
173.703 | 1664.889 | 26.1727
173.805 | 1665.729 | 26.1903
173.912 | 1666.322 | 26.2062
174.009 | 1667.458 | 26.2274
174.118 | 1668.579 | 26.2415
174.201 | 1669.517 | 26.2586
174.307 | 1670.588 | 26.272
174.401 | 1671.609 | 26.2926
174.505 | 1672.565 | 26.2662
174.633 | 1673.833 | 26.288
174.708 | 1674.377 | 26.2987
174.816 | 1675.118 | 26.3164
174.937 | 1676.815 | 26.3356
175.012 | 1677.391 | 26.3514
175.137 | 1678.66 | 26.3695
175.207 | 1679.269 | 26.3852
175.307 | 1680.917 | 26.3973
175.413 | 1681.51 | 26.4164
175.503 | 1682.613 | 26.4312
175.626 | 1683.947 | 26.4553
175.716 | 1684.392 | 26.4667
175.808 | 1685.381 | 26.484
175.904 | 1685.99 | 26.5038
176.025 | 1687.802 | 26.5295
176.106 | 1688.263 | 26.5409
176.239 | 1689.68 | 26.5648
176.304 | 1690.273 | 26.5792
176.401 | 1691.344 | 26.5969
176.53 | 1692.859 | 26.6179
176.606 | 1692.859 | 26.6289
176.728 | 1694.803 | 26.65
176.8 | 1695.314 | 26.6637
176.92 | 1696.878 | 26.6868
177.008 | 1697.504 | 26.6981
177.128 | 1698.971 | 26.7201
177.241 | 1699.547 | 26.7396
177.329 | 1700.601 | 26.7561
177.419 | 1701.178 | 26.7672
177.534 | 1702.627 | 26.7869
177.617 | 1704.028 | 26.8057
177.714 | 1704.028 | 26.8159
177.816 | 1705.708 | 26.8381
177.905 | 1706.169 | 26.8485
178.028 | 1707.849 | 26.8724
178.129 | 1708.376 | 26.8909
178.208 | 1709.184 | 26.902
178.318 | 1710.765 | 26.9252
178.422 | 1711.786 | 26.9418
178.516 | 1713.022 | 26.9594
178.617 | 1713.862 | 26.9714
178.729 | 1714.438 | 26.9902
178.815 | 1715.476 | 27.0056
178.917 | 1716.036 | 27.0203
179.014 | 1717.848 | 27.0391
179.104 | 1718.458 | 27.0491
179.214 | 1719.479 | 27.0702
179.325 | 1720.846 | 27.092
179.409 | 1721.653 | 27.1081
179.512 | 1722.46 | 27.1273
179.6 | 1723.119 | 27.1363
179.726 | 1724.569 | 27.1607
179.814 | 1726.019 | 27.1758
179.908 | 1726.595 | 27.1938
180.021 | 1727.402 | 27.2125
180.11 | 1728.275 | 27.2268
180.216 | 1729.857 | 27.2452
180.31 | 1730.647 | 27.2632
180.406 | 1731.949 | 27.283
180.511 | 1731.949 | 27.2953
180.607 | 1733.398 | 27.3136
180.711 | 1734.815 | 27.3371
180.809 | 1735.952 | 27.3515
180.904 | 1736.693 | 27.3708
181.013 | 1737.302 | 27.388
181.117 | 1738.439 | 27.4057
181.207 | 1739.081 | 27.4219
181.313 | 1740.844 | 27.4385
181.411 | 1741.552 | 27.4516
181.51 | 1742.409 | 27.4705
181.604 | 1743.891 | 27.4847
181.701 | 1744.699 | 27.5038
181.825 | 1745.489 | 27.5206
181.91 | 1746.313 | 27.5397
182.019 | 1747.581 | 27.5575
182.102 | 1748.537 | 27.5749
182.203 | 1749.607 | 27.593
182.31 | 1750.629 | 27.6101
182.404 | 1751.897 | 27.6293
182.501 | 1752.572 | 27.6438
182.62 | 1753.775 | 27.662
182.733 | 1754.516 | 27.6866
182.812 | 1755.208 | 27.7002
182.908 | 1756.196 | 27.716
183.001 | 1757.679 | 27.7316
183.116 | 1758.272 | 27.7495
183.213 | 1759.244 | 27.7684
183.313 | 1760.018 | 27.7877
183.43 | 1761.847 | 27.8112
183.507 | 1762.341 | 27.8258
183.611 | 1763.527 | 27.841
183.715 | 1764.35 | 27.8583
183.827 | 1765.965 | 27.8831
183.906 | 1766.558 | 27.891
184.004 | 1767.563 | 27.9092
184.1 | 1768.88 | 27.93
184.213 | 1769.358 | 27.9437
184.316 | 1770.561 | 27.9551
184.43 | 1771.598 | 27.9695
184.513 | 1772.158 | 27.988
184.604 | 1773.344 | 28.0015
184.701 | 1773.937 | 28.0185
184.832 | 1775.766 | 28.0404
184.916 | 1776.326 | 28.0508
185.04 | 1777.825 | 28.0765
185.105 | 1778.451 | 28.087
185.223 | 1779.538 | 28.1109
185.308 | 1780.23 | 28.1208
185.429 | 1781.811 | 28.1426
185.523 | 1782.306 | 28.1605
185.63 | 1783.87 | 28.1787
185.739 | 1784.529 | 28.192
185.824 | 1785.271 | 28.2077
185.929 | 1786.951 | 28.2316
186.034 | 1787.527 | 28.2482
186.124 | 1788.516 | 28.2654
186.229 | 1790.147 | 28.2827
186.334 | 1790.904 | 28.3007
186.42 | 1791.876 | 28.3202
186.513 | 1792.403 | 28.3307
186.62 | 1793.754 | 28.3548
186.725 | 1794.413 | 28.371
186.822 | 1795.879 | 28.3866
186.903 | 1796.373 | 28.4018
187.033 | 1797.938 | 28.4266
187.138 | 1798.548 | 28.4429
187.233 | 1799.717 | 28.4577
187.314 | 1800.969 | 28.4742
187.42 | 1800.969 | 28.4949
187.512 | 1802.962 | 28.51
187.634 | 1803.506 | 28.5243
187.723 | 1804.511 | 28.5455
187.814 | 1805.12 | 28.5629
187.911 | 1806.619 | 28.5794
188.018 | 1808.036 | 28.5985
188.125 | 1808.81 | 28.6165
188.218 | 1809.732 | 28.632
188.303 | 1810.408 | 28.6424
188.422 | 1811.512 | 28.671
188.516 | 1812.994 | 28.685
188.608 | 1813.587 | 28.7043
188.716 | 1814.46 | 28.7216
188.806 | 1815.893 | 28.7379
188.911 | 1816.371 | 28.7491
189.012 | 1817.804 | 28.7722
189.121 | 1818.397 | 28.7897
189.215 | 1819.847 | 28.809
189.314 | 1820.835 | 28.8267
189.406 | 1821.609 | 28.8442
189.519 | 1822.581 | 28.8608
189.606 | 1823.932 | 28.8782
189.715 | 1824.574 | 28.8954
189.81 | 1825.925 | 28.9135
189.907 | 1826.436 | 28.9304
190.014 | 1827.21 | 28.945
190.105 | 1827.984 | 28.9641
190.215 | 1829.73 | 28.9791
190.323 | 1830.389 | 29.0017
190.409 | 1831.427 | 29.0157
190.521 | 1831.987 | 29.032
190.617 | 1833.107 | 29.0473
190.707 | 1834.754 | 29.0671
190.816 | 1835.282 | 29.0857
190.941 | 1836.863 | 29.107
191.027 | 1837.406 | 29.1143
191.106 | 1838.938 | 29.1329
191.217 | 1839.383 | 29.1517
191.331 | 1840.816 | 29.1732
191.406 | 1841.327 | 29.1835
191.506 | 1842.76 | 29.1971
191.603 | 1843.468 | 29.2196
191.712 | 1844.506 | 29.2319
191.806 | 1845.478 | 29.2494
191.926 | 1846.928 | 29.2721
192.011 | 1847.504 | 29.2849
192.106 | 1848.624 | 29.298
192.235 | 1849.596 | 29.3215
192.318 | 1850.189 | 29.3346
192.41 | 1851.408 | 29.3513
192.542 | 1852.841 | 29.3703
192.608 | 1853.467 | 29.3877
192.731 | 1854.851 | 29.4086
192.803 | 1855.856 | 29.4187
192.929 | 1856.976 | 29.4382
193.001 | 1857.569 | 29.4497
193.132 | 1858.59 | 29.4746
193.215 | 1859.2 | 29.485
193.306 | 1860.27 | 29.5028
193.402 | 1860.929 | 29.5172
193.531 | 1862.84 | 29.5424
193.64 | 1863.532 | 29.5613
193.711 | 1864.29 | 29.5734
193.827 | 1865.954 | 29.5969
193.901 | 1866.497 | 29.6089
194.019 | 1867.864 | 29.6309
194.107 | 1868.457 | 29.6456
194.224 | 1869.907 | 29.6615
194.312 | 1870.533 | 29.6792
194.401 | 1871.587 | 29.6922
194.507 | 1872.18 | 29.7116
194.624 | 1873.778 | 29.7341
194.706 | 1874.239 | 29.7438
194.825 | 1875.821 | 29.7668
194.928 | 1876.776 | 29.7846
195.027 | 1877.386 | 29.8029
195.106 | 1878.275 | 29.8156
195.213 | 1879.972 | 29.8361
195.314 | 1880.812 | 29.8548
195.403 | 1881.405 | 29.8658
195.515 | 1882.443 | 29.8841
195.619 | 1883.876 | 29.9028
195.713 | 1884.617 | 29.9217
195.803 | 1885.111 | 29.9302
195.924 | 1886.824 | 29.9536
196.016 | 1887.45 | 29.9724
196.109 | 1888.949 | 29.988
196.209 | 1889.444 | 30.0069
196.324 | 1890.662 | 30.0191
196.417 | 1891.667 | 30.037
196.515 | 1892.837 | 30.0543
196.609 | 1893.578 | 30.07
196.722 | 1894.797 | 30.0826
196.825 | 1895.357 | 30.101
196.91 | 1896.148 | 30.1199
197.009 | 1897.779 | 30.1375
197.113 | 1898.421 | 30.1548
197.217 | 1900.002 | 30.1677
197.321 | 1900.612 | 30.1839
197.407 | 1901.617 | 30.1983
197.514 | 1902.655 | 30.2154
197.603 | 1903.561 | 30.2339
197.712 | 1904.45 | 30.2497
197.807 | 1905.9 | 30.2639
197.915 | 1906.526 | 30.2805
198.013 | 1907.662 | 30.2948
198.112 | 1908.947 | 30.3143
198.208 | 1909.573 | 30.3288
198.321 | 1910.512 | 30.3442
198.408 | 1911.237 | 30.3633
198.511 | 1912.95 | 30.3766
198.609 | 1913.428 | 30.3937
198.706 | 1914.877 | 30.4136
198.811 | 1915.355 | 30.4299
198.94 | 1917.282 | 30.4529
199.008 | 1917.941 | 30.4631
199.113 | 1918.501 | 30.48
199.229 | 1919.621 | 30.497
199.307 | 1920.33 | 30.5153
199.407 | 1921.746 | 30.5345
199.51 | 1922.389 | 30.5463
199.6 | 1923.822 | 30.5647
199.707 | 1924.316 | 30.5809
199.84 | 1925.782 | 30.6017
199.904 | 1926.293 | 30.6153
200.028 | 1928.138 | 30.6358
200.129 | 1928.813 | 30.6519
200.215 | 1929.241 | 30.6455
200.303 | 1930.444 | 30.6538
200.426 | 1931.811 | 30.6741
200.517 | 1931.811 | 30.6814
200.613 | 1933.228 | 30.6998
200.703 | 1934.71 | 30.7176
200.831 | 1935.962 | 30.7387
200.901 | 1936.572 | 30.7525
201.033 | 1937.544 | 30.7724
201.11 | 1938.202 | 30.7845
201.206 | 1939.191 | 30.8039
201.303 | 1939.932 | 30.8215
201.43 | 1941.859 | 30.8393
201.516 | 1942.387 | 30.8524
201.605 | 1943.227 | 30.8686
201.72 | 1944.759 | 30.8897
201.804 | 1945.418 | 30.9062
201.921 | 1946.884 | 30.9251
202.028 | 1948.168 | 30.9408
202.128 | 1948.926 | 30.9566
202.223 | 1949.75 | 30.9718
202.31 | 1950.228 | 30.9831
202.405 | 1950.952 | 30.9996
202.533 | 1952.633 | 31.0199
202.623 | 1954.099 | 31.0381
202.719 | 1954.527 | 31.0529
202.818 | 1955.828 | 31.0673
202.909 | 1956.306 | 31.0791
203.03 | 1957.838 | 31.1029
203.126 | 1958.826 | 31.119
203.215 | 1959.666 | 31.1378
203.304 | 1960.128 | 31.146
203.428 | 1961.808 | 31.171
203.507 | 1962.45 | 31.1795
203.616 | 1963.834 | 31.2038
203.738 | 1964.41 | 31.219
203.834 | 1965.564 | 31.2337
203.903 | 1966.387 | 31.2487
204.011 | 1967.969 | 31.2685
204.106 | 1968.43 | 31.2804
204.219 | 1970.044 | 31.3037
204.33 | 1970.505 | 31.3164
204.41 | 1971.51 | 31.3357
204.514 | 1972.96 | 31.353
204.636 | 1973.503 | 31.3697
204.718 | 1974.689 | 31.3897
204.812 | 1975.941 | 31.403
204.909 | 1976.452 | 31.4185
205.021 | 1977.078 | 31.4358
205.117 | 1978.709 | 31.4514
205.213 | 1979.961 | 31.4698
205.309 | 1980.471 | 31.4854
205.403 | 1981.18 | 31.4973
205.505 | 1982.893 | 31.5174
205.613 | 1983.799 | 31.5326
205.706 | 1984.573 | 31.5503
205.823 | 1985.364 | 31.5634
205.91 | 1986.385 | 31.5722
206.013 | 1987.785 | 31.5887
206.121 | 1988.296 | 31.6062
206.219 | 1989.548 | 31.6204
206.304 | 1990.865 | 31.6376
206.441 | 1991.442 | 31.6565
206.51 | 1992.612 | 31.6728
206.617 | 1993.534 | 31.6877
206.717 | 1994.621 | 31.7063
206.807 | 1995.165 | 31.7212
206.902 | 1995.906 | 31.7376
207.002 | 1997.899 | 31.7525
207.114 | 1998.377 | 31.7672
207.221 | 1999.777 | 31.7865
207.31 | 2000.584 | 31.8031
207.404 | 2001.589 | 31.8188
207.511 | 2002.001 | 31.835
207.602 | 2002.989 | 31.8514
207.708 | 2004.604 | 31.8638
207.806 | 2005.872 | 31.8833
207.916 | 2006.35 | 31.8977
208.037 | 2007.635 | 31.9224
208.117 | 2008.211 | 31.9331
208.213 | 2009.677 | 31.948
208.304 | 2010.567 | 31.9646
208.431 | 2011.967 | 31.987
208.505 | 2012.527 | 31.9965
208.604 | 2013.548 | 32.0133
208.709 | 2014.026 | 32.0284
208.84 | 2015.805 | 32.0522
208.905 | 2016.382 | 32.0622
209.044 | 2017.518 | 32.0801
209.128 | 2018.292 | 32.0988
209.212 | 2019.314 | 32.1061
209.308 | 2020.22 | 32.1187
209.425 | 2021.818 | 32.1434
209.513 | 2022.312 | 32.1548
209.635 | 2023.432 | 32.1755
209.728 | 2024.223 | 32.1923
209.841 | 2025.969 | 32.2082
209.928 | 2026.677 | 32.2242
210.026 | 2027.929 | 32.2369
210.113 | 2028.522 | 32.2526
210.22 | 2030.021 | 32.2717
210.313 | 2030.499 | 32.2825
210.403 | 2031.289 | 32.2993
210.508 | 2031.899 | 32.3156
210.625 | 2033.81 | 32.3342
210.718 | 2035.029 | 32.3541
210.834 | 2035.72 | 32.3646
210.924 | 2036.775 | 32.3835
211.007 | 2037.236 | 32.3911
211.107 | 2037.961 | 32.406
211.203 | 2038.933 | 32.4237
211.324 | 2040.761 | 32.4432
211.407 | 2041.222 | 32.4529
211.522 | 2042.738 | 32.475
211.628 | 2043.38 | 32.4917
211.714 | 2044.962 | 32.5078
211.818 | 2045.835 | 32.5217
211.907 | 2046.444 | 32.5308
212.019 | 2047.482 | 32.5511
212.113 | 2048.948 | 32.572
212.246 | 2049.525 | 32.5871
212.314 | 2050.661 | 32.6016
212.403 | 2051.122 | 32.6158
212.51 | 2052.737 | 32.6305
212.619 | 2053.313 | 32.6435
212.714 | 2054.812 | 32.6616
212.828 | 2055.85 | 32.6785
212.92 | 2056.509 | 32.693
213.012 | 2057.991 | 32.7068
213.126 | 2058.502 | 32.7255
213.208 | 2059.952 | 32.7393
213.324 | 2060.38 | 32.7537
213.419 | 2061.863 | 32.7704
213.512 | 2062.34 | 32.7764
213.609 | 2063.905 | 32.8004
213.72 | 2064.383 | 32.8134
213.827 | 2065.799 | 32.8295
213.914 | 2066.491 | 32.8442
214.011 | 2067.43 | 32.8609
214.116 | 2068.649 | 32.877
214.23 | 2069.654 | 32.8931
214.316 | 2070.313 | 32.9061
214.411 | 2071.911 | 32.9236
214.508 | 2072.421 | 32.9418
214.603 | 2073.673 | 32.9542
214.727 | 2074.299 | 32.9722
214.81 | 2075.914 | 32.9894
214.92 | 2076.507 | 33.0026
215.013 | 2077.363 | 33.019
215.104 | 2077.973 | 33.0372
215.215 | 2079.702 | 33.0499
215.308 | 2080.724 | 33.067
215.418 | 2081.498 | 33.0795
215.512 | 2082.206 | 33.1007
215.616 | 2083.689 | 33.1154
215.715 | 2084.512 | 33.1277
215.801 | 2085.55 | 33.1437
215.912 | 2086.588 | 33.1603
216.007 | 2087.576 | 33.1759
216.112 | 2088.169 | 33.1933
216.233 | 2089.784 | 33.2092
216.311 | 2090.311 | 33.2222
216.415 | 2091.711 | 33.233
216.515 | 2092.666 | 33.2503
216.615 | 2093.49 | 33.266
216.704 | 2094.33 | 33.2841
216.803 | 2094.907 | 33.2965
216.908 | 2096.554 | 33.3134
217.001 | 2097.493 | 33.3299
217.11 | 2098.58 | 33.3417
217.226 | 2099.898 | 33.3653
217.312 | 2100.507 | 33.376
217.409 | 2101.627 | 33.3897
217.506 | 2102.418 | 33.4075
217.646 | 2103.999 | 33.4295
217.719 | 2104.543 | 33.4441
217.827 | 2105.416 | 33.4633
217.909 | 2106.092 | 33.4704
218.027 | 2107.904 | 33.4935
218.149 | 2108.48 | 33.5097
218.2 | 2109.633 | 33.5173
218.313 | 2110.243 | 33.5325
218.424 | 2111.906 | 33.5541
218.51 | 2112.483 | 33.5639
218.637 | 2113.9 | 33.5862
218.721 | 2114.756 | 33.6018
218.802 | 2114.756 | 33.6056
218.909 | 2116.486 | 33.6236
219.021 | 2117.837 | 33.6393
219.105 | 2118.43 | 33.6502
219.233 | 2119.879 | 33.6677
219.319 | 2120.653 | 33.6867
219.406 | 2121.428 | 33.697
219.504 | 2122.317 | 33.7122
219.627 | 2123.8 | 33.7351
219.711 | 2124.475 | 33.7463
219.826 | 2125.496 | 33.7681
219.905 | 2126.106 | 33.7774
220 | 2126.88 | 33.7918
220.126 | 2128.807 | 33.815
220.228 | 2129.516 | 33.8264
220.323 | 2130.306 | 33.8403
220.413 | 2131.031 | 33.8557
220.502 | 2131.788 | 33.8684
220.615 | 2133.963 | 33.89
220.726 | 2134.44 | 33.9011
220.81 | 2135.725 | 33.9203
220.906 | 2136.203 | 33.9283
221.023 | 2137.751 | 33.9484
221.102 | 2138.476 | 33.9555
221.21 | 2139.745 | 33.978
221.308 | 2140.865 | 33.9937
221.414 | 2141.342 | 34.0041
221.519 | 2142.018 | 34.0222
221.6 | 2143.039 | 34.0334
221.711 | 2144.9 | 34.0533
221.815 | 2145.806 | 34.067
221.926 | 2146.416 | 34.08
222.01 | 2147.569 | 34.0969
222.12 | 2148.524 | 34.1121
222.225 | 2149.216 | 34.1323
222.32 | 2150.073 | 34.1424
222.415 | 2151.028 | 34.1574
222.515 | 2152.807 | 34.1719
222.609 | 2152.807 | 34.1888
222.706 | 2154.57 | 34.2006
222.808 | 2155.525 | 34.2158
222.914 | 2156.613 | 34.2333
223.01 | 2157.634 | 34.2516
223.111 | 2158.589 | 34.2644
223.214 | 2159.38 | 34.279
223.312 | 2159.973 | 34.2956
223.413 | 2160.978 | 34.3121
223.507 | 2162.889 | 34.3291
223.618 | 2163.515 | 34.3396
223.704 | 2164.519 | 34.3537
223.811 | 2165.574 | 34.37
223.913 | 2166.578 | 34.3871
224.005 | 2167.847 | 34.4027
224.102 | 2168.522 | 34.4178
224.209 | 2169.741 | 34.4362
224.335 | 2170.466 | 34.457
224.415 | 2171.174 | 34.4662
224.511 | 2172.36 | 34.4812
224.631 | 2173.826 | 34.5025
224.709 | 2174.304 | 34.5103
224.821 | 2175.358 | 34.5288
224.91 | 2176.363 | 34.5452
225.002 | 2177.813 | 34.5562
225.147 | 2178.999 | 34.5774
225.203 | 2179.855 | 34.59
225.312 | 2180.498 | 34.6019
225.43 | 2181.947 | 34.6214
225.507 | 2182.54 | 34.6319
225.625 | 2183.842 | 34.6514
225.709 | 2184.435 | 34.6613
225.838 | 2185.934 | 34.6801
225.908 | 2185.934 | 34.6927
226.033 | 2188.158 | 34.7124
226.104 | 2188.158 | 34.7213
226.202 | 2189.574 | 34.7393
226.305 | 2190.266 | 34.7547
226.423 | 2191.716 | 34.7763
226.51 | 2192.177 | 34.7882
226.629 | 2193.791 | 34.805
226.7 | 2194.549 | 34.8185
226.822 | 2195.702 | 34.8362
226.905 | 2196.229 | 34.8447
227.02 | 2197.728 | 34.8668
227.133 | 2198.568 | 34.8791
227.22 | 2200.001 | 34.8916
227.335 | 2200.512 | 34.9065
227.421 | 2201.467 | 34.9229
227.527 | 2202.917 | 34.9372
227.617 | 2203.395 | 34.9467
227.716 | 2204.663 | 34.9663
227.813 | 2205.24 | 34.9769
227.926 | 2206.755 | 34.9996
228.006 | 2207.216 | 35.0076
228.124 | 2208.748 | 35.0291
228.218 | 2209.786 | 35.0428
228.303 | 2210.379 | 35.0525
228.422 | 2211.878 | 35.0746
228.513 | 2212.339 | 35.0852
228.614 | 2213.789 | 35.1031
228.737 | 2214.366 | 35.1184
228.819 | 2216.029 | 35.1335
228.931 | 2216.474 | 35.1493
229.014 | 2217.578 | 35.147
229.101 | 2218.088 | 35.1559
229.215 | 2219.653 | 35.1724
229.313 | 2220.988 | 35.1871
229.411 | 2221.581 | 35.2037
229.508 | 2223.047 | 35.2195
229.619 | 2223.854 | 35.2359
229.73 | 2224.447 | 35.2494
229.813 | 2225.6 | 35.2665
229.911 | 2226.918 | 35.283
230.019 | 2227.988 | 35.2939
230.126 | 2228.779 | 35.3109
230.213 | 2229.438 | 35.2892
230.306 | 2230.871 | 35.297
230.412 | 2231.612 | 35.3128
230.507 | 2231.612 | 35.3201
230.612 | 2233.754 | 35.3434
230.722 | 2234.363 | 35.3581
230.812 | 2235.385 | 35.3715
230.905 | 2235.978 | 35.3845
231.019 | 2237.724 | 35.3995
231.122 | 2238.366 | 35.4125
231.213 | 2239.206 | 35.4268
231.303 | 2240.821 | 35.443
231.412 | 2241.414 | 35.4547
231.508 | 2242.336 | 35.4744
231.62 | 2243.506 | 35.4877
231.71 | 2244.346 | 35.5022
231.802 | 2245.812 | 35.5173
231.907 | 2246.405 | 35.53
232.001 | 2247.805 | 35.5483
232.112 | 2248.332 | 35.5614
232.201 | 2249.09 | 35.573
232.309 | 2250.589 | 35.5898
232.404 | 2251.824 | 35.6041
232.5 | 2252.5 | 35.6145
232.609 | 2253.587 | 35.6301
232.707 | 2254.855 | 35.6453
232.815 | 2255.514 | 35.6569
232.93 | 2257.096 | 35.6789
233.029 | 2257.771 | 35.6921
233.106 | 2258.282 | 35.7019
233.213 | 2259.451 | 35.7189
233.308 | 2260.604 | 35.7316
233.436 | 2261.593 | 35.7517
233.5 | 2262.153 | 35.7607
233.604 | 2263.866 | 35.7815
233.729 | 2265.118 | 35.7966
233.828 | 2265.76 | 35.8112
233.907 | 2266.238 | 35.8239
234.027 | 2267.77 | 35.8422
234.113 | 2268.28 | 35.8494
234.203 | 2269.269 | 35.8648
234.324 | 2270.751 | 35.8846
234.406 | 2271.213 | 35.8925
234.528 | 2273.107 | 35.9133
234.601 | 2273.107 | 35.9224
234.722 | 2274.655 | 35.9452
234.815 | 2275.347 | 35.9512
234.906 | 2276.336 | 35.9697
235.003 | 2276.912 | 35.98
235.13 | 2278.839 | 35.9983
235.233 | 2279.498 | 36.0153
235.328 | 2280.141 | 36.0259
235.409 | 2281.063 | 36.0361
235.522 | 2282.678 | 36.056
235.604 | 2283.32 | 36.0645
235.736 | 2284.885 | 36.0861
235.843 | 2285.511 | 36.0956
235.929 | 2286.582 | 36.1162
236.01 | 2287.125 | 36.1249
236.136 | 2288.888 | 36.1468
236.202 | 2288.888 | 36.1571
236.329 | 2290.502 | 36.1749
236.416 | 2291.128 | 36.1839
236.515 | 2292.924 | 36.1981
236.605 | 2293.5 | 36.2038
236.732 | 2294.423 | 36.2214
236.803 | 2295.147 | 36.235
236.925 | 2296.893 | 36.2505
237.027 | 2297.799 | 36.267
237.136 | 2298.491 | 36.2833
237.216 | 2299.99 | 36.3002
237.3 | 2299.99 | 36.3078
237.426 | 2301.539 | 36.3282
237.506 | 2302.231 | 36.3397
237.625 | 2303.762 | 36.3598
237.7 | 2304.471 | 36.3685
237.81 | 2305.739 | 36.3874
237.91 | 2306.892 | 36.4031
238.032 | 2307.452 | 36.4174
238.114 | 2308.638 | 36.4298
238.215 | 2309.759 | 36.4468
238.301 | 2310.302 | 36.4554
238.419 | 2311.439 | 36.4787
238.513 | 2312.921 | 36.4924
238.618 | 2313.432 | 36.5065
238.714 | 2314.618 | 36.5224
238.816 | 2315.557 | 36.5356
238.913 | 2316.249 | 36.5495
239.01 | 2317.88 | 36.5609
239.108 | 2318.374 | 36.5768
239.204 | 2319.642 | 36.5917
239.315 | 2320.4 | 36.6059
239.41 | 2321.915 | 36.6194
239.515 | 2322.475 | 36.6331
239.604 | 2323.53 | 36.6457
239.713 | 2324.897 | 36.6596
239.822 | 2325.408 | 36.6767
239.913 | 2326.346 | 36.6915
240.018 | 2327.961 | 36.7064
240.101 | 2328.62 | 36.7222
240.224 | 2329.18 | 36.7348
240.302 | 2330.794 | 36.752
240.412 | 2331.585 | 36.7635
240.5 | 2332.804 | 36.7791
240.609 | 2333.38 | 36.7937
240.704 | 2334.863 | 36.8072
240.813 | 2335.39 | 36.8208
240.901 | 2336.79 | 36.8375
241.015 | 2337.416 | 36.8484
241.103 | 2338.833 | 36.8623
241.2 | 2339.409 | 36.877
241.31 | 2340.546 | 36.8921
241.416 | 2341.419 | 36.9109
241.501 | 2342.836 | 36.9208
241.604 | 2343.527 | 36.9369
241.704 | 2344.269 | 36.9515
241.815 | 2345.488 | 36.965
241.903 | 2346.838 | 36.9789
242.001 | 2347.514 | 36.9955
242.108 | 2348.535 | 37.0093
242.2 | 2349.491 | 37.0234
242.331 | 2351.121 | 37.0444
242.403 | 2351.813 | 37.049
242.525 | 2353.049 | 37.0712
242.623 | 2353.74 | 37.087
242.713 | 2354.185 | 37.0941
242.8 | 2354.943 | 37.105
242.922 | 2356.722 | 37.1277
243.008 | 2357.513 | 37.1404
243.121 | 2358.814 | 37.1581
243.208 | 2359.44 | 37.1703
243.326 | 2361.071 | 37.1871
243.42 | 2361.532 | 37.2041
243.52 | 2362.669 | 37.2174
243.61 | 2363.163 | 37.2287
243.727 | 2364.744 | 37.2448
243.821 | 2366.013 | 37.2606
243.906 | 2366.49 | 37.2704
244.018 | 2367.792 | 37.2873
244.131 | 2368.401 | 37.3008
244.222 | 2369.999 | 37.3176
244.328 | 2370.526 | 37.3324
244.432 | 2371.827 | 37.3467
244.509 | 2372.404 | 37.3601
244.625 | 2373.87 | 37.377
244.71 | 2374.447 | 37.3833
244.815 | 2375.929 | 37.4032
244.922 | 2376.522 | 37.4206
245.024 | 2377.659 | 37.4345
245.107 | 2378.186 | 37.4424
245.213 | 2379.899 | 37.4594
245.312 | 2381.069 | 37.4697
245.406 | 2381.53 | 37.4751
245.527 | 2382.485 | 37.4932
245.614 | 2383.902 | 37.5027
245.712 | 2384.429 | 37.5211
245.821 | 2385.697 | 37.533
245.92 | 2386.274 | 37.5483
246.013 | 2387.921 | 37.5593
246.11 | 2388.58 | 37.5761
246.221 | 2389.684 | 37.5918
246.326 | 2390.491 | 37.6062
246.415 | 2391.957 | 37.6212
246.508 | 2392.533 | 37.6359
246.622 | 2393.456 | 37.6493
246.716 | 2394.971 | 37.6589
246.828 | 2395.416 | 37.6788
246.91 | 2396.536 | 37.6907
247.006 | 2397.525 | 37.7032
247.118 | 2398.464 | 37.718
247.214 | 2399.913 | 37.7299
247.31 | 2400.44 | 37.7458
247.415 | 2401.182 | 37.7606
247.524 | 2402.763 | 37.7762
247.609 | 2403.587 | 37.7912
247.713 | 2404.591 | 37.8103
247.805 | 2405.843 | 37.8201
247.911 | 2406.354 | 37.8386
248.013 | 2407.902 | 37.8539
248.108 | 2408.594 | 37.8646
248.213 | 2409.023 | 37.882
248.308 | 2409.962 | 37.8964
248.412 | 2411.609 | 37.9093
248.51 | 2412.877 | 37.9259
248.604 | 2413.454 | 37.9379
248.718 | 2414.129 | 37.954
248.854 | 2415.776 | 37.9785
248.927 | 2416.353 | 37.9844
249.005 | 2417.44 | 38.0008
249.102 | 2418.428 | 38.0141
249.231 | 2419.746 | 38.0304
249.303 | 2420.257 | 38.0438
249.406 | 2421.855 | 38.0562
249.503 | 2422.497 | 38.0716
249.614 | 2423.42 | 38.0837
249.703 | 2424.26 | 38.0968
249.831 | 2425.775 | 38.1159
249.901 | 2426.78 | 38.1259
250.03 | 2427.884 | 38.145
250.108 | 2428.51 | 38.1556
250.245 | 2429.482 | 38.1728
250.329 | 2430.272 | 38.1854
250.469 | 2431.936 | 38.2042
250.539 | 2432.76 | 38.22
250.645 | 2433.583 | 38.2359
250.718 | 2434.259 | 38.2428
250.824 | 2436.054 | 38.2627
250.93 | 2436.762 | 38.2732
251.015 | 2437.471 | 38.2871
251.131 | 2438.706 | 38.3063
251.206 | 2439.365 | 38.3127
251.327 | 2440.881 | 38.3327
251.413 | 2441.457 | 38.3464
251.502 | 2442.577 | 38.3606
251.628 | 2444.06 | 38.3811
251.722 | 2444.653 | 38.3932
251.829 | 2445.526 | 38.4075
251.919 | 2447.008 | 38.4208
252.001 | 2447.008 | 38.4321
252.132 | 2448.491 | 38.4482
252.223 | 2449.117 | 38.4655
252.315 | 2450.023 | 38.4726
252.428 | 2451.72 | 38.4881
252.52 | 2452.972 | 38.505
252.637 | 2453.482 | 38.5192
252.726 | 2454.471 | 38.5344
252.817 | 2455.755 | 38.5509
252.903 | 2456.348 | 38.5578
253.032 | 2457.485 | 38.5747
253.115 | 2458.276 | 38.5822
253.216 | 2459.758 | 38.6045
253.304 | 2460.335 | 38.61
253.419 | 2461.801 | 38.6324
253.509 | 2462.41 | 38.6416
253.621 | 2463.448 | 38.6613
253.712 | 2464.008 | 38.6725
253.818 | 2465.59 | 38.6877
253.924 | 2466.298 | 38.7064
254.018 | 2467.945 | 38.7171
254.112 | 2468.588 | 38.7312
254.222 | 2469.279 | 38.7461
254.318 | 2470.927 | 38.7616
254.412 | 2471.47 | 38.7768
254.502 | 2472.063 | 38.785
254.618 | 2473.661 | 38.8039
254.723 | 2474.254 | 38.8182
254.816 | 2475.934 | 38.8294
254.909 | 2476.363 | 38.8467
255.012 | 2476.989 | 38.8586
255.122 | 2478.735 | 38.8707
255.216 | 2479.394 | 38.8877
255.307 | 2480.843 | 38.9039
255.414 | 2481.37 | 38.9132
255.516 | 2482.919 | 38.9311
255.615 | 2483.611 | 38.9448
255.724 | 2484.319 | 38.957
255.814 | 2485.324 | 38.9732
255.908 | 2486.839 | 38.9875
256.014 | 2487.531 | 39.0002
256.109 | 2488.503 | 39.0147
256.213 | 2489.574 | 39.0305
256.314 | 2490.924 | 39.0445
256.411 | 2491.386 | 39.0547
256.502 | 2492.045 | 39.0712
256.602 | 2493.791 | 39.0844
256.7 | 2494.351 | 39.1011
256.802 | 2495.059 | 39.1161
256.909 | 2496.855 | 39.133
257.005 | 2497.497 | 39.1452
257.112 | 2498.535 | 39.1581
257.21 | 2499.54 | 39.1739
257.317 | 2500.1 | 39.1886
257.406 | 2501.665 | 39.2009
257.534 | 2502.933 | 39.219
257.609 | 2503.526 | 39.2293
257.705 | 2504.514 | 39.2426
257.801 | 2505.816 | 39.2581
257.938 | 2506.573 | 39.2754
258.013 | 2507.167 | 39.281
258.103 | 2508.847 | 39.2964
258.214 | 2509.324 | 39.3111
258.306 | 2510.263 | 39.3274
258.408 | 2510.889 | 39.3414
258.532 | 2512.52 | 39.3592
258.615 | 2513.097 | 39.3691
258.737 | 2514.596 | 39.3863
258.828 | 2515.172 | 39.4022
258.916 | 2516.078 | 39.4113
259.033 | 2517.791 | 39.4314
259.11 | 2518.269 | 39.4417
259.201 | 2519.224 | 39.4507
259.322 | 2520.691 | 39.4693
259.412 | 2521.135 | 39.4791
259.505 | 2521.893 | 39.4908
259.615 | 2523.491 | 39.5067
259.703 | 2524.347 | 39.5171
259.801 | 2525.484 | 39.5309
259.937 | 2526.588 | 39.55
260.008 | 2527.148 | 39.5608
260.13 | 2528.779 | 39.5784
260.213 | 2529.454 | 39.5857
260.323 | 2530.442 | 39.6038
260.424 | 2531.002 | 39.62
260.545 | 2532.007 | 39.6341
260.628 | 2533.276 | 39.6477
260.711 | 2534.05 | 39.657
260.816 | 2535.648 | 39.6725
260.918 | 2536.636 | 39.6911
261.009 | 2537.394 | 39.7005
261.122 | 2539.058 | 39.7164
261.216 | 2539.749 | 39.7311
261.307 | 2540.178 | 39.7398
261.418 | 2541.776 | 39.7646
261.53 | 2542.385 | 39.7771
261.61 | 2543.258 | 39.7869
261.729 | 2544.79 | 39.8057
261.831 | 2545.449 | 39.8197
261.924 | 2546.421 | 39.8398
262 | 2547.014 | 39.8442
262.115 | 2548.233 | 39.8651
262.216 | 2548.908 | 39.8774
262.314 | 2550.72 | 39.8914
262.437 | 2551.363 | 39.904
262.522 | 2552.433 | 39.9199
262.619 | 2553.949 | 39.9323
262.714 | 2554.41 | 39.946
262.817 | 2555.613 | 39.9625
262.918 | 2556.98 | 39.9751
263.003 | 2557.441 | 39.9857
263.12 | 2558.396 | 40.0023
263.225 | 2559.022 | 40.0124
263.307 | 2560.67 | 40.0324
263.418 | 2561.23 | 40.0421
263.506 | 2562.103 | 40.0534
263.606 | 2563.865 | 40.0675
263.734 | 2564.409 | 40.0795
263.817 | 2565.611 | 40.0947
263.916 | 2566.764 | 40.1084
264.004 | 2567.802 | 40.1218
264.134 | 2568.412 | 40.1371
264.23 | 2569.581 | 40.1473
264.314 | 2570.916 | 40.1608
264.417 | 2571.476 | 40.174
264.504 | 2572.497 | 40.1915
264.612 | 2573.073 | 40.2079
264.701 | 2574.754 | 40.221
264.836 | 2575.314 | 40.2304
264.907 | 2576.483 | 40.247
265.012 | 2577.538 | 40.2556
265.121 | 2578.427 | 40.2736
265.21 | 2579.679 | 40.2819
265.301 | 2580.783 | 40.2962
265.413 | 2581.277 | 40.3115
265.517 | 2582.661 | 40.3227
265.607 | 2583.369 | 40.337
265.703 | 2584.143 | 40.3547
265.802 | 2585.099 | 40.3652
265.937 | 2586.548 | 40.3849
266.023 | 2587.191 | 40.3922
266.111 | 2588.228 | 40.4081
266.247 | 2589.744 | 40.4263
266.31 | 2590.436 | 40.439
266.416 | 2591.391 | 40.4515
266.512 | 2591.951 | 40.4655
266.632 | 2593.763 | 40.4832
266.711 | 2594.241 | 40.489
266.811 | 2595.509 | 40.5035
266.912 | 2596.185 | 40.5195
267.008 | 2596.893 | 40.532
267.108 | 2598.507 | 40.5502
267.2 | 2599.463 | 40.5612
267.343 | 2600.435 | 40.5816
267.424 | 2601.242 | 40.5888
267.53 | 2602.889 | 40.6053
267.613 | 2603.433 | 40.6134
267.742 | 2604.454 | 40.6337
267.815 | 2605.212 | 40.6412
267.903 | 2606.266 | 40.6583
268.025 | 2607.715 | 40.6769
268.137 | 2608.836 | 40.6909
268.2 | 2609.775 | 40.6996
268.335 | 2610.845 | 40.7183
268.424 | 2611.801 | 40.7341
268.511 | 2612.427 | 40.7416
268.6 | 2613.464 | 40.7527
268.728 | 2614.865 | 40.7756
268.816 | 2615.441 | 40.7862
268.919 | 2616.429 | 40.8
269.016 | 2617.204 | 40.8069
269.135 | 2618.851 | 40.8257
269.226 | 2619.856 | 40.8422
269.319 | 2620.614 | 40.8519
269.415 | 2621.19 | 40.8629
269.519 | 2622.294 | 40.8809
269.623 | 2623.826 | 40.8934
269.747 | 2624.435 | 40.907
269.816 | 2625.934 | 40.9184
269.934 | 2626.362 | 40.9334
270.007 | 2627.12 | 40.945
270.126 | 2628.718 | 40.9621
270.229 | 2629.41 | 40.9775
270.334 | 2630.81 | 40.9851
270.414 | 2631.7 | 40.9995
270.505 | 2631.7 | 41.0098
270.623 | 2633.429 | 41.0264
270.732 | 2634.796 | 41.0462
270.812 | 2635.587 | 41.0558
270.906 | 2636.098 | 41.068
271.015 | 2637.943 | 41.0842
271.113 | 2638.371 | 41.0973
271.216 | 2639.573 | 41.1131
271.319 | 2640.529 | 41.1241
271.412 | 2641.863 | 41.1375
271.514 | 2642.736 | 41.152
271.61 | 2643.84 | 41.1678
271.717 | 2644.96 | 41.1797
271.825 | 2645.52 | 41.1889
271.917 | 2646.64 | 41.1949
272.006 | 2647.942 | 41.2065
272.119 | 2648.551 | 41.2213
272.214 | 2649.556 | 41.2342
272.312 | 2650.693 | 41.2497
272.407 | 2651.5 | 41.2632
272.504 | 2652.603 | 41.2789
272.615 | 2653.196 | 41.2927
272.711 | 2654.86 | 41.3044
272.807 | 2655.47 | 41.3165
272.918 | 2656.409 | 41.3302
273.006 | 2657.117 | 41.3443
273.116 | 2658.468 | 41.3538
273.205 | 2659.472 | 41.3747
273.322 | 2660.708 | 41.3874
273.411 | 2661.334 | 41.3978
273.517 | 2662.668 | 41.4152
273.606 | 2663.656 | 41.4262
273.7 | 2664.431 | 41.4403
273.818 | 2665.65 | 41.4525
273.946 | 2666.556 | 41.4719
274.005 | 2667.248 | 41.4805
274.146 | 2668.747 | 41.5005
274.209 | 2669.257 | 41.5085
274.308 | 2669.982 | 41.5207
274.404 | 2671.514 | 41.5391
274.504 | 2672.618 | 41.5509
274.631 | 2673.902 | 41.5712
274.701 | 2674.463 | 41.5817
274.814 | 2675.599 | 41.5929
274.913 | 2676.291 | 41.6077
275.004 | 2677.246 | 41.6228
275.126 | 2678.68 | 41.641
275.206 | 2679.174 | 41.6479
275.325 | 2680.706 | 41.665
275.411 | 2681.529 | 41.6736
275.501 | 2682.468 | 41.687
275.612 | 2683.341 | 41.7009
275.744 | 2684.774 | 41.7205
275.81 | 2685.384 | 41.7286
275.9 | 2686.224 | 41.7434
276.034 | 2687.674 | 41.7602
276.101 | 2688.3 | 41.7732
276.221 | 2689.667 | 41.7874
276.339 | 2690.474 | 41.8018
276.43 | 2691.512 | 41.817
276.515 | 2692.072 | 41.8253
276.628 | 2693.719 | 41.8457
276.7 | 2694.197 | 41.8546
276.829 | 2695.762 | 41.874
276.93 | 2696.717 | 41.8896
277.009 | 2697.244 | 41.8994
277.124 | 2698.611 | 41.9149
277.213 | 2699.139 | 41.9221
277.317 | 2700.588 | 41.9397
277.434 | 2701.824 | 41.9514
277.523 | 2702.515 | 41.9696
277.62 | 2703.932 | 41.9803
277.715 | 2704.525 | 41.9933
277.838 | 2705.349 | 42.0046
277.921 | 2706.156 | 42.0178
278.02 | 2707.408 | 42.0342
278.11 | 2708.1 | 42.0464
278.236 | 2709.549 | 42.0624
278.321 | 2710.966 | 42.0768
278.421 | 2711.641 | 42.0874
278.507 | 2712.102 | 42.0979
278.625 | 2713.536 | 42.1184
278.732 | 2714.788 | 42.1298
278.824 | 2715.677 | 42.1473
278.929 | 2716.385 | 42.1586
279.021 | 2717.407 | 42.1727
279.102 | 2717.983 | 42.1822
279.22 | 2719.581 | 42.2018
279.312 | 2720.866 | 42.2091
279.413 | 2721.607 | 42.2188
279.503 | 2722.316 | 42.2248
279.612 | 2723.864 | 42.2455
279.715 | 2724.721 | 42.2609
279.811 | 2725.33 | 42.2733
279.908 | 2726.648 | 42.2853
280.007 | 2727.158 | 42.3027
280.12 | 2728.69 | 42.3159
280.211 | 2729.563 | 42.329
280.302 | 2730.025 | 42.3402
280.42 | 2731.573 | 42.3544
280.501 | 2732.479 | 42.3662
280.616 | 2733.237 | 42.3771
280.723 | 2734.489 | 42.3917
280.811 | 2735.312 | 42.4077
280.915 | 2736.894 | 42.4249
281.01 | 2737.668 | 42.4379
281.12 | 2738.459 | 42.4516
281.206 | 2739.809 | 42.466
281.303 | 2740.452 | 42.4809
281.412 | 2741.885 | 42.4964
281.508 | 2742.313 | 42.5113
281.603 | 2743.598 | 42.5234
281.717 | 2744.175 | 42.5383
281.813 | 2745.097 | 42.552
281.907 | 2746.481 | 42.5635
282.01 | 2747.304 | 42.5821
282.101 | 2748.738 | 42.5936
282.21 | 2749.215 | 42.6047
282.313 | 2749.891 | 42.6156
282.407 | 2751.637 | 42.6308
282.514 | 2752.213 | 42.6458
282.603 | 2753.086 | 42.6558
282.708 | 2754.668 | 42.6749
282.814 | 2755.178 | 42.6851
282.931 | 2756.743 | 42.707
283.009 | 2757.205 | 42.7164
283.12 | 2758.275 | 42.7282
283.202 | 2759.428 | 42.7423
283.329 | 2761.043 | 42.762
283.449 | 2761.702 | 42.7708
283.507 | 2762.262 | 42.7788
283.61 | 2762.986 | 42.7904
283.706 | 2763.892 | 42.8053
283.827 | 2765.704 | 42.8238
283.909 | 2766.149 | 42.8322
284.002 | 2767.599 | 42.8447
284.132 | 2768.884 | 42.8596
284.216 | 2769.444 | 42.8717
284.335 | 2770.432 | 42.8869
284.409 | 2771.124 | 42.8945
284.504 | 2771.832 | 42.9106
284.607 | 2773.348 | 42.9224
284.722 | 2774.797 | 42.9474
284.845 | 2775.39 | 42.9609
284.937 | 2776.527 | 42.9747
285.008 | 2777.136 | 42.9826
285.123 | 2778.619 | 43.0007
285.209 | 2779.113 | 43.01
285.343 | 2780.711 | 43.0265
285.406 | 2781.205 | 43.037
285.521 | 2782.638 | 43.0541
285.609 | 2783.1 | 43.0624
285.719 | 2784.73 | 43.0803
285.826 | 2785.307 | 43.0899
285.903 | 2786.147 | 43.1038
286.017 | 2787.547 | 43.1184
286.109 | 2788.157 | 43.1259
286.226 | 2789.804 | 43.143
286.3 | 2790.413 | 43.1526
286.425 | 2791.402 | 43.1731
286.517 | 2792.901 | 43.1905
286.601 | 2792.901 | 43.1956
286.722 | 2794.614 | 43.2152
286.814 | 2795.866 | 43.2282
286.901 | 2796.376 | 43.2394
287.033 | 2797.299 | 43.2609
287.1 | 2798.106 | 43.2696
287.218 | 2799.753 | 43.2891
287.306 | 2800.33 | 43.2957
287.42 | 2801.45 | 43.3134
287.5 | 2802.109 | 43.3213
287.618 | 2803.74 | 43.3395
287.707 | 2804.349 | 43.3472
287.81 | 2805.469 | 43.3665
287.929 | 2806.738 | 43.3807
288.008 | 2807.611 | 43.3912
288.112 | 2808.352 | 43.4068
288.208 | 2809.802 | 43.4228
288.318 | 2810.592 | 43.4325
288.415 | 2811.087 | 43.4498
288.515 | 2812.701 | 43.4605
288.635 | 2813.31 | 43.4763
288.705 | 2814.447 | 43.4893
288.822 | 2815.699 | 43.5008
288.911 | 2816.358 | 43.515
289.009 | 2817.494 | 43.5263
289.113 | 2818.318 | 43.5403
289.22 | 2819.669 | 43.5543
289.312 | 2820.542 | 43.5675
289.405 | 2821.777 | 43.5792
289.518 | 2822.667 | 43.5913
289.614 | 2823.26 | 43.607
289.725 | 2824.331 | 43.6166
289.815 | 2825.335 | 43.6319
289.902 | 2826.752 | 43.6427
290.001 | 2827.444 | 43.6579
290.109 | 2828.811 | 43.6748
290.245 | 2829.552 | 43.6936
290.32 | 2830.211 | 43.7055
290.407 | 2831.265 | 43.7221
290.512 | 2831.826 | 43.7268
290.615 | 2833.209 | 43.7416
290.714 | 2833.901 | 43.7371
290.81 | 2835.499 | 43.7454
290.918 | 2836.388 | 43.76
291.013 | 2836.949 | 43.7682
291.111 | 2837.92 | 43.7768
291.207 | 2838.859 | 43.7953
291.302 | 2839.848 | 43.8007
291.403 | 2841.594 | 43.817
291.508 | 2842.302 | 43.841
291.601 | 2843.571 | 43.8635
291.738 | 2844.822 | 43.8995
291.805 | 2844.822 | 43.9048
291.909 | 2846.569 | 43.9196
292.03 | 2847.853 | 43.9247
292.108 | 2848.364 | 43.9449
292.2 | 2849.171 | 43.9393
292.341 | 2850.621 | 43.9716
292.424 | 2851.972 | 43.9713
292.526 | 2852.729 | 43.9865
292.616 | 2853.421 | 43.9972
292.728 | 2854.475 | 44.0129
292.822 | 2855.035 | 44.0235
292.93 | 2856.864 | 44.0433
293.005 | 2857.424 | 44.0505
293.142 | 2858.363 | 44.0733
293.212 | 2859.187 | 44.078
293.327 | 2860.817 | 44.095
293.404 | 2861.312 | 44.1037
293.525 | 2862.728 | 44.1239
293.619 | 2863.75 | 44.1366
293.727 | 2864.31 | 44.1518
293.837 | 2865.858 | 44.1653
293.906 | 2866.435 | 44.1748
294.037 | 2867.341 | 44.1913
294.112 | 2868.164 | 44.1987
294.229 | 2869.251 | 44.2183
294.318 | 2870.899 | 44.2314
294.415 | 2871.607 | 44.2443
294.527 | 2872.315 | 44.2586
294.606 | 2873.155 | 44.2664
294.717 | 2874.588 | 44.2867
294.807 | 2875.066 | 44.2945
294.919 | 2876.615 | 44.3163
295.038 | 2877.422 | 44.3304
295.124 | 2878.46 | 44.342
295.206 | 2879.003 | 44.351
295.313 | 2880.667 | 44.3688
295.402 | 2881.293 | 44.378
295.511 | 2882.841 | 44.3985
295.615 | 2883.698 | 44.4076
295.713 | 2884.176 | 44.421
295.835 | 2885.427 | 44.4349
295.918 | 2886.564 | 44.4495
296.012 | 2887.832 | 44.4609
296.109 | 2888.343 | 44.4756
296.203 | 2889.084 | 44.4824
296.324 | 2890.699 | 44.5038
296.413 | 2891.704 | 44.5159
296.51 | 2892.511 | 44.5292
296.601 | 2892.988 | 44.5396
296.711 | 2894.553 | 44.555
296.829 | 2895.328 | 44.5682
296.915 | 2896.365 | 44.579
297.007 | 2897.782 | 44.5919
297.106 | 2898.457 | 44.6082
297.21 | 2899.89 | 44.6246
297.309 | 2900.319 | 44.6383
297.413 | 2901.109 | 44.6542
297.526 | 2902.51 | 44.6661
297.615 | 2903.564 | 44.6782
297.723 | 2904.289 | 44.6977
297.816 | 2905.442 | 44.7123
297.904 | 2906.743 | 44.7268
298.027 | 2907.336 | 44.7401
298.109 | 2908.407 | 44.7544
298.222 | 2909.593 | 44.7664
298.302 | 2910.466 | 44.7791
298.418 | 2911.174 | 44.7937
298.508 | 2912.821 | 44.8052
298.62 | 2913.299 | 44.8198
298.7 | 2914.716 | 44.8309
298.81 | 2915.226 | 44.8446
298.913 | 2916.61 | 44.8591
299.005 | 2917.434 | 44.8726
299.101 | 2918.735 | 44.8833
299.208 | 2919.295 | 44.899
299.308 | 2920.646 | 44.9097
299.443 | 2921.42 | 44.9257
299.514 | 2922.161 | 44.9375
299.628 | 2923.693 | 44.9548
299.709 | 2924.237 | 44.961
299.812 | 2925.275 | 44.9757
299.908 | 2925.884 | 44.9887
300.004 | 2926.823 | 45.0014
300.127 | 2928.668 | 45.0186
300.213 | 2929.409 | 45.0295
300.308 | 2930.546 | 45.0418
300.474 | 2931.468 | 45.0587
300.553 | 2932.49 | 45.0739
300.635 | 2933.89 | 45.0844
300.714 | 2934.483 | 45.0954
300.83 | 2935.85 | 45.1096
300.906 | 2936.311 | 45.1216
301.031 | 2937.712 | 45.137
301.101 | 2938.716 | 45.1469
301.24 | 2939.342 | 45.1615
301.332 | 2940.446 | 45.178
301.408 | 2941.056 | 45.1879
301.505 | 2942.505 | 45.2022
301.637 | 2943.411 | 45.2225
301.746 | 2944.877 | 45.2358
301.832 | 2945.437 | 45.2482
301.913 | 2946.179 | 45.2564
302.007 | 2947.365 | 45.2729
302.124 | 2948.633 | 45.2854
302.218 | 2949.885 | 45.3008
302.329 | 2950.593 | 45.316
302.406 | 2951.318 | 45.3214
302.517 | 2952.899 | 45.342
302.619 | 2953.904 | 45.3561
302.728 | 2954.58 | 45.3705
302.811 | 2955.14 | 45.3776
302.924 | 2956.787 | 45.3959
303.033 | 2957.38 | 45.4081
303.125 | 2958.418 | 45.4238
303.216 | 2959.703 | 45.4353
303.337 | 2960.427 | 45.4489
303.421 | 2961.58 | 45.462
303.515 | 2962.849 | 45.4758
303.613 | 2963.327 | 45.4905
303.724 | 2964.628 | 45.4991
303.805 | 2965.106 | 45.5082
303.921 | 2966.654 | 45.5256
304.012 | 2967.494 | 45.5399
304.104 | 2967.972 | 45.5452
304.227 | 2969.421 | 45.5663
304.31 | 2970.014 | 45.5764
304.411 | 2971.662 | 45.5957
304.522 | 2972.419 | 45.6074
304.609 | 2973.144 | 45.6192
304.72 | 2973.82 | 45.636
304.814 | 2975.697 | 45.6506
304.922 | 2976.241 | 45.6635
305.01 | 2977.131 | 45.6755
305.114 | 2978.712 | 45.6868
305.21 | 2979.503 | 45.6954
305.31 | 2980.458 | 45.701
305.417 | 2981.381 | 45.7148
305.512 | 2982.88 | 45.7256
305.609 | 2983.341 | 45.7387
305.715 | 2984.115 | 45.7495
305.816 | 2985.4 | 45.763
305.921 | 2986.322 | 45.7744
306.009 | 2987.838 | 45.7864
306.107 | 2988.398 | 45.8008
306.219 | 2989.205 | 45.8148
306.32 | 2990.276 | 45.826
306.408 | 2990.968 | 45.8377
306.506 | 2992.615 | 45.8501
306.602 | 2993.422 | 45.8636
306.7 | 2994.559 | 45.8787
306.816 | 2995.119 | 45.8903
306.904 | 2996.782 | 45.9033
307.017 | 2997.227 | 45.9127
307.151 | 2998.677 | 45.93
307.222 | 2999.253 | 45.9398
307.303 | 3000.769 | 45.9526
307.424 | 3001.263 | 45.9615
307.509 | 3002.202 | 45.9776
307.61 | 3003.8 | 45.9868
307.702 | 3004.755 | 45.9982
307.829 | 3006.007 | 46.0156
307.911 | 3006.007 | 46.0255
308.005 | 3007.605 | 46.0374
308.105 | 3008.28 | 46.0461
308.208 | 3009.252 | 46.0597
308.304 | 3009.845 | 46.0646
308.425 | 3011.476 | 46.087
308.522 | 3012.234 | 46.0931
308.629 | 3014.013 | 46.1086
308.701 | 3014.013 | 46.1177
308.815 | 3015.561 | 46.131
308.931 | 3016.451 | 46.1484
309.008 | 3017.027 | 46.1584
309.108 | 3018.246 | 46.1708
309.2 | 3018.971 | 46.183
309.306 | 3020.47 | 46.1976
309.414 | 3021.178 | 46.2094
309.508 | 3022.348 | 46.2222
309.601 | 3022.99 | 46.2365
309.748 | 3024.374 | 46.2499
309.833 | 3025.527 | 46.2605
309.91 | 3026.236 | 46.2684
310 | 3027.191 | 46.2816
310.127 | 3028.706 | 46.2979
310.219 | 3029.415 | 46.3108
310.307 | 3030.041 | 46.3217
310.424 | 3031.639 | 46.3347
310.51 | 3031.639 | 46.3476
310.625 | 3033.385 | 46.3649
310.701 | 3033.961 | 46.3728
310.823 | 3035.954 | 46.3886
310.936 | 3036.416 | 46.4016
311.024 | 3037.42 | 46.4188
311.135 | 3038.788 | 46.4283
311.215 | 3039.578 | 46.4415
311.318 | 3040.221 | 46.4501
311.425 | 3041.374 | 46.4689
311.516 | 3042.708 | 46.4816
311.611 | 3043.136 | 46.4876
311.716 | 3044.866 | 46.5091
311.815 | 3045.377 | 46.5179
311.905 | 3046.036 | 46.5282
312.027 | 3047.716 | 46.5469
312.111 | 3048.292 | 46.5575
312.215 | 3049.857 | 46.5716
312.313 | 3050.664 | 46.5806
312.411 | 3051.818 | 46.5955
312.533 | 3052.378 | 46.6111
312.616 | 3053.531 | 46.6214
312.733 | 3054.766 | 46.6309
312.82 | 3055.343 | 46.6428
312.906 | 3056.067 | 46.6522
313.008 | 3057.797 | 46.6675
313.125 | 3058.308 | 46.6818
313.22 | 3059.494 | 46.6966
313.327 | 3060.713 | 46.7058
313.413 | 3061.47 | 46.7195
313.513 | 3062.311 | 46.7356
313.605 | 3063.744 | 46.7479
313.729 | 3064.436 | 46.7592
313.805 | 3065.012 | 46.7717
313.905 | 3066.758 | 46.7846
314.006 | 3067.45 | 46.7995
314.119 | 3068.208 | 46.8126
314.208 | 3069.081 | 46.8232
314.312 | 3070.827 | 46.8376
314.407 | 3071.305 | 46.8443
314.504 | 3072.557 | 46.8602
314.615 | 3073.347 | 46.8695
314.701 | 3074.072 | 46.8837
314.809 | 3075.604 | 46.895
314.903 | 3076.329 | 46.9076
315.009 | 3077.647 | 46.9189
315.125 | 3078.289 | 46.9351
315.208 | 3079.442 | 46.9474
315.305 | 3080.743 | 46.9587
315.429 | 3081.32 | 46.971
315.509 | 3082.473 | 46.9871
315.605 | 3083.017 | 46.9988
315.73 | 3084.697 | 47.0161
315.812 | 3085.389 | 47.0243
315.903 | 3086.015 | 47.0372
316.008 | 3087.629 | 47.0523
316.115 | 3088.156 | 47.0609
316.202 | 3089.507 | 47.0781
316.329 | 3090.808 | 47.0942
316.417 | 3091.401 | 47.1033
316.508 | 3092.505 | 47.1147
316.606 | 3093.246 | 47.13
316.74 | 3094.663 | 47.1469
316.806 | 3095.124 | 47.1539
316.916 | 3096.409 | 47.1647
317.032 | 3097.842 | 47.1832
317.117 | 3098.402 | 47.1921
317.203 | 3099.572 | 47.2029
317.335 | 3100.873 | 47.2205
317.431 | 3101.68 | 47.2346
317.508 | 3102.224 | 47.2422
317.612 | 3103.377 | 47.255
317.701 | 3104.398 | 47.2694
317.837 | 3105.518 | 47.2846
317.911 | 3106.078 | 47.2933
318.024 | 3107.791 | 47.313
318.107 | 3108.236 | 47.3183
318.208 | 3109.109 | 47.3342
318.302 | 3109.818 | 47.3438
318.421 | 3111.58 | 47.3606
318.51 | 3112.091 | 47.3716
318.606 | 3112.816 | 47.3843
318.729 | 3114.677 | 47.401
318.803 | 3115.402 | 47.4106
318.928 | 3116.341 | 47.4257
319.013 | 3116.983 | 47.4371
319.103 | 3118.054 | 47.4518
319.229 | 3119.718 | 47.4621
319.316 | 3120.673 | 47.4749
319.401 | 3121.447 | 47.4847
319.519 | 3122.222 | 47.5014
319.616 | 3123.885 | 47.5157
319.72 | 3124.742 | 47.5237
319.816 | 3125.203 | 47.5395
319.924 | 3126.768 | 47.5507
320.021 | 3127.559 | 47.5671
320.131 | 3128.185 | 47.5789
320.205 | 3129.041 | 47.5867
320.301 | 3130.441 | 47.5985
320.428 | 3131.332 | 47.6165
320.512 | 3132.469 | 47.6256
320.611 | 3133.819 | 47.642
320.722 | 3134.379 | 47.6523
320.827 | 3135.434 | 47.6625
320.91 | 3136.801 | 47.6762
321.01 | 3137.443 | 47.6889
321.126 | 3138.432 | 47.7004
321.218 | 3139.914 | 47.7122
321.33 | 3140.342 | 47.7232
321.42 | 3141.38 | 47.738
321.52 | 3142.55 | 47.7497
321.618 | 3143.571 | 47.7639
321.723 | 3144.181 | 47.7754
321.814 | 3145.663 | 47.7931
321.922 | 3146.289 | 47.7995
322.014 | 3147.261 | 47.8144
322.126 | 3148.678 | 47.8263
322.213 | 3149.65 | 47.8361
322.31 | 3150.803 | 47.8462
322.404 | 3151.247 | 47.8607
322.502 | 3152.565 | 47.8736
322.612 | 3153.109 | 47.8879
322.708 | 3154.262 | 47.9009
322.817 | 3155.085 | 47.9129
322.915 | 3156.519 | 47.9268
323.01 | 3157.787 | 47.9424
323.107 | 3158.347 | 47.9518
323.2 | 3159.698 | 47.9648
323.313 | 3160.521 | 47.9776
323.412 | 3161.806 | 47.9922
323.507 | 3162.301 | 48.0038
323.602 | 3163.734 | 48.0192
323.714 | 3164.228 | 48.0294
323.811 | 3165.43 | 48.0385
323.906 | 3166.419 | 48.0524
324.011 | 3167.242 | 48.0642
324.101 | 3168.544 | 48.0779
324.231 | 3169.828 | 48.0943
324.31 | 3170.422 | 48.1023
324.41 | 3171.262 | 48.1154
324.501 | 3172.695 | 48.1267
324.61 | 3173.189 | 48.139
324.721 | 3174.276 | 48.1539
324.812 | 3175.149 | 48.1653
324.902 | 3176.698 | 48.1766
325.047 | 3177.9 | 48.1958
325.105 | 3178.74 | 48.2032
325.204 | 3179.449 | 48.2195
325.31 | 3180.371 | 48.2282
325.403 | 3180.98 | 48.2368
325.521 | 3182.545 | 48.2519
325.641 | 3183.435 | 48.2636
325.716 | 3184.143 | 48.2728
325.833 | 3185.741 | 48.2877
325.904 | 3185.741 | 48.2961
326.03 | 3187.998 | 48.3144
326.102 | 3187.998 | 48.3227
326.234 | 3189.513 | 48.3372
326.308 | 3190.073 | 48.3444
326.428 | 3191.688 | 48.3648
326.542 | 3192.693 | 48.3771
326.609 | 3193.187 | 48.3848
326.721 | 3194.916 | 48.4004
326.801 | 3194.916 | 48.4106
326.925 | 3196.662 | 48.4266
327.008 | 3197.338 | 48.4338
327.123 | 3198.754 | 48.4503
327.211 | 3199.347 | 48.456
327.323 | 3200.402 | 48.476
327.408 | 3200.929 | 48.4834
327.529 | 3202.444 | 48.5033
327.623 | 3203.037 | 48.5136
327.73 | 3204.668 | 48.5273
327.808 | 3205.195 | 48.5346
327.915 | 3206.184 | 48.556
328.018 | 3207.864 | 48.5641
328.114 | 3208.424 | 48.5803
328.232 | 3209.742 | 48.5899
328.323 | 3210.483 | 48.6003
328.419 | 3211.867 | 48.6176
328.501 | 3212.361 | 48.6239
328.632 | 3213.761 | 48.6455
328.719 | 3214.535 | 48.6571
328.824 | 3215.392 | 48.6676
328.905 | 3215.968 | 48.676
329.024 | 3217.599 | 48.6918
329.11 | 3218.769 | 48.7049
329.232 | 3219.345 | 48.7169
329.314 | 3220.498 | 48.7308
329.414 | 3221.635 | 48.745
329.523 | 3222.195 | 48.7555
329.626 | 3223.101 | 48.7655
329.707 | 3224.798 | 48.7813
329.811 | 3225.275 | 48.7945
329.909 | 3226.758 | 48.8075
330.003 | 3227.236 | 48.814
330.121 | 3228.125 | 48.8341
330.221 | 3228.916 | 48.8432
330.301 | 3229.921 | 48.8512
330.414 | 3231.403 | 48.8687
330.519 | 3232.408 | 48.8823
330.61 | 3233.446 | 48.8926
330.719 | 3234.401 | 48.9069
330.815 | 3235.505 | 48.9179
330.907 | 3235.999 | 48.9324
331.01 | 3237.63 | 48.9421
331.113 | 3238.272 | 48.9566
331.21 | 3238.849 | 48.9721
331.327 | 3240.496 | 48.9796
331.41 | 3241.501 | 48.9954
331.508 | 3242.588 | 49.0061
331.601 | 3243.692 | 49.0198
331.741 | 3244.384 | 49.0365
331.825 | 3245.092 | 49.0424
331.901 | 3246.163 | 49.0562
332.003 | 3247.546 | 49.0698
332.102 | 3248.041 | 49.0819
332.241 | 3249.408 | 49.0987
332.305 | 3250.231 | 49.107
332.403 | 3251.714 | 49.1184
332.539 | 3253.081 | 49.1376
332.655 | 3253.658 | 49.1457
332.708 | 3254.481 | 49.1537
332.841 | 3255.338 | 49.167
332.925 | 3256.129 | 49.1782
333.016 | 3257.315 | 49.1918
333.103 | 3258.748 | 49.2042
333.213 | 3259.209 | 49.2139
333.311 | 3260.444 | 49.2298
333.404 | 3261.317 | 49.2426
333.5 | 3261.861 | 49.2515
333.6 | 3263.69 | 49.263
333.709 | 3264.184 | 49.2767
333.826 | 3265.617 | 49.2938
333.909 | 3266.095 | 49.2999
334.026 | 3267.643 | 49.3217
334.11 | 3268.318 | 49.3236
334.225 | 3269.768 | 49.341
334.343 | 3270.344 | 49.3529
334.414 | 3271.152 | 49.3618
334.506 | 3272.156 | 49.3735
334.625 | 3273.639 | 49.3886
334.706 | 3274.067 | 49.3991
334.829 | 3276.028 | 49.4149
334.906 | 3276.028 | 49.4234
335.03 | 3277.691 | 49.4401
335.118 | 3278.218 | 49.4503
335.22 | 3279.866 | 49.4662
335.319 | 3280.393 | 49.477
335.423 | 3281.595 | 49.4916
335.512 | 3282.089 | 49.4991
335.617 | 3283.523 | 49.5149
335.705 | 3283.984 | 49.5265
335.824 | 3285.598 | 49.5403
335.907 | 3286.109 | 49.5488
336.029 | 3287.69 | 49.5659
336.128 | 3288.283 | 49.578
336.225 | 3289.766 | 49.5886
336.319 | 3290.573 | 49.5999
336.415 | 3291.677 | 49.6125
336.529 | 3292.253 | 49.6267
336.615 | 3293.307 | 49.6381
336.724 | 3294.642 | 49.6526
336.812 | 3295.828 | 49.6638
336.922 | 3296.305 | 49.6772
337.007 | 3297.047 | 49.685
337.118 | 3298.694 | 49.7017
337.209 | 3299.781 | 49.7151
337.311 | 3300.275 | 49.7272
337.41 | 3301.593 | 49.7381
337.515 | 3302.861 | 49.7499
337.6 | 3303.323 | 49.7595
337.719 | 3304.295 | 49.7759
337.809 | 3305.761 | 49.7875
337.932 | 3306.337 | 49.7986
338.015 | 3307.523 | 49.8104
338.108 | 3308.742 | 49.8256
338.212 | 3309.434 | 49.8384
338.32 | 3310.175 | 49.8481
338.414 | 3311.839 | 49.8649
338.509 | 3312.399 | 49.8762
338.606 | 3313.585 | 49.888
338.714 | 3314.854 | 49.8972
338.813 | 3315.331 | 49.9104
338.912 | 3316.633 | 49.9225
339.006 | 3317.44 | 49.9326
339.105 | 3318.362 | 49.947
339.215 | 3319.136 | 49.9571
339.309 | 3320.767 | 49.9686
339.406 | 3321.36 | 49.9795
339.522 | 3322.645 | 49.993
339.612 | 3323.172 | 50.0057
339.722 | 3323.864 | 50.0203
339.814 | 3324.885 | 50.0343
339.905 | 3326.747 | 50.0431
340 | 3327.504 | 50.0521
340.109 | 3328.74 | 50.0644
340.217 | 3329.267 | 50.0797
340.334 | 3330.684 | 50.0946
340.407 | 3331.178 | 50.1043
340.509 | 3331.952 | 50.1136
340.614 | 3333.22 | 50.1309
340.71 | 3334.637 | 50.1429
340.806 | 3335.197 | 50.152
340.909 | 3336.762 | 50.1689
341.007 | 3337.454 | 50.1831
341.145 | 3338.689 | 50.1962
341.211 | 3339.315 | 50.2042
341.31 | 3340.238 | 50.2161
341.404 | 3341.539 | 50.2263
341.539 | 3342.313 | 50.2435
341.605 | 3343.104 | 50.2541
341.726 | 3344.784 | 50.2693
341.812 | 3345.344 | 50.2772
341.926 | 3346.942 | 50.2945
342.005 | 3346.942 | 50.3008
342.126 | 3348.622 | 50.3171
342.208 | 3349.084 | 50.3264
342.339 | 3350.566 | 50.341
342.423 | 3351.95 | 50.351
342.524 | 3352.642 | 50.361
342.606 | 3353.169 | 50.3734
342.708 | 3354.091 | 50.3852
342.804 | 3354.783 | 50.3957
342.901 | 3355.739 | 50.4067
343.02 | 3357.584 | 50.4227
343.109 | 3358.045 | 50.4271
343.228 | 3359.643 | 50.4422
343.322 | 3360.895 | 50.4521
343.437 | 3361.784 | 50.464
343.54 | 3362.459 | 50.4749
343.637 | 3363.3 | 50.4823
343.718 | 3364.848 | 50.4967
343.805 | 3365.392 | 50.5022
343.928 | 3366.347 | 50.5176
344.009 | 3366.973 | 50.5279
344.128 | 3368.686 | 50.5427
344.237 | 3369.328 | 50.5554
344.324 | 3370.366 | 50.5665
344.411 | 3370.91 | 50.5727
344.53 | 3372.672 | 50.5879
344.615 | 3373.496 | 50.5999
344.724 | 3374.386 | 50.6131
344.827 | 3375.918 | 50.6274
344.905 | 3375.918 | 50.6298
345.018 | 3377.482 | 50.6427
345.115 | 3378.817 | 50.6558
345.235 | 3379.311 | 50.6692
345.312 | 3380.81 | 50.678
345.408 | 3381.419 | 50.6868
345.51 | 3382.77 | 50.7038
345.628 | 3383.693 | 50.715
345.731 | 3384.352 | 50.7272
345.812 | 3385.01 | 50.7384
345.916 | 3386.822 | 50.7472
346.019 | 3387.35 | 50.7634
346.104 | 3387.893 | 50.7674
346.226 | 3389.656 | 50.7848
346.33 | 3390.331 | 50.7949
346.412 | 3391.468 | 50.8087
346.512 | 3392.637 | 50.8195
346.62 | 3393.856 | 50.8325
346.717 | 3394.532 | 50.8457
346.807 | 3395.767 | 50.8535
346.909 | 3396.442 | 50.8651
347.024 | 3397.645 | 50.8775
347.117 | 3398.172 | 50.8906
347.216 | 3399.556 | 50.9032
347.307 | 3400.445 | 50.9114
347.414 | 3400.89 | 50.927
347.504 | 3402.686 | 50.9417
347.625 | 3403.262 | 50.9511
347.708 | 3404.399 | 50.9648
347.817 | 3405.371 | 50.9792
347.923 | 3406.211 | 50.989
348.014 | 3407.792 | 51.0011
348.109 | 3408.467 | 51.0142
348.204 | 3409.39 | 51.0268
348.302 | 3410.675 | 51.0418
348.439 | 3411.268 | 51.0515
348.508 | 3412.404 | 51.068
348.603 | 3413.689 | 51.0788
348.708 | 3414.233 | 51.089
348.804 | 3414.76 | 51.103
348.9 | 3415.715 | 51.1184
349.009 | 3416.704 | 51.1285
349.103 | 3418.516 | 51.139
349.224 | 3419.076 | 51.1534
349.314 | 3420.147 | 51.1627
349.402 | 3421.514 | 51.176
349.532 | 3422.815 | 51.1912
349.608 | 3423.375 | 51.1948
349.732 | 3424.298 | 51.2138
349.815 | 3425.006 | 51.2205
349.906 | 3426.176 | 51.2303
350.027 | 3427.609 | 51.2481
350.108 | 3428.119 | 51.2579
350.206 | 3429.701 | 51.2699
350.331 | 3430.804 | 51.2864
350.409 | 3431.381 | 51.2905
350.505 | 3431.381 | 51.3
350.616 | 3433.176 | 51.314
350.73 | 3434.807 | 51.3327
350.808 | 3435.285 | 51.3421
350.923 | 3436.734 | 51.3582
351.011 | 3437.311 | 51.3667
351.124 | 3438.942 | 51.3832
351.23 | 3439.667 | 51.389
351.338 | 3440.342 | 51.4035
351.4 | 3441.479 | 51.4132
351.531 | 3442.813 | 51.4266
351.608 | 3443.274 | 51.4353
351.722 | 3444.724 | 51.4553
351.819 | 3445.218 | 51.4665
351.921 | 3446.585 | 51.4759
352.025 | 3447.524 | 51.4886
352.107 | 3448.068 | 51.496
352.226 | 3449.633 | 51.5139
352.327 | 3450.637 | 51.526
352.421 | 3451.099 | 51.5384
352.521 | 3452.696 | 51.5504
352.6 | 3453.306 | 51.5571
352.716 | 3454.624 | 51.5736
352.803 | 3455.233 | 51.5816
352.929 | 3456.699 | 51.5992
353.029 | 3457.342 | 51.6074
353.136 | 3458.758 | 51.6187
353.213 | 3459.5 | 51.634
353.306 | 3460.076 | 51.6422
353.431 | 3461.592 | 51.6576
353.519 | 3462.712 | 51.6708
353.621 | 3463.288 | 51.6794
353.731 | 3464.03 | 51.6964
353.816 | 3465.66 | 51.7086
353.928 | 3466.27 | 51.7204
354.017 | 3467.291 | 51.7286
354.122 | 3468.873 | 51.7352
354.218 | 3469.515 | 51.7489
354.311 | 3470.783 | 51.7616
354.409 | 3471.442 | 51.7712
354.5 | 3471.887 | 51.7774
354.616 | 3473.501 | 51.7956
354.71 | 3474.753 | 51.807
354.82 | 3475.264 | 51.8196
354.906 | 3476.714 | 51.8334
355.03 | 3477.29 | 51.8452
355.126 | 3478.443 | 51.8571
355.207 | 3479.728 | 51.8692
355.314 | 3480.239 | 51.8784
355.415 | 3481.672 | 51.8907
355.509 | 3482.15 | 51.8976
355.605 | 3483.714 | 51.9136
355.704 | 3484.307 | 51.9283
355.807 | 3484.851 | 51.9422
355.918 | 3486.581 | 51.9501
356.002 | 3487.371 | 51.9629
356.113 | 3488.244 | 51.9729
356.203 | 3489.694 | 51.9862
356.313 | 3490.452 | 51.9976
356.408 | 3491.737 | 52.0108
356.509 | 3492.461 | 52.021
356.61 | 3493.203 | 52.0327
356.702 | 3494.669 | 52.0465
356.825 | 3495.245 | 52.0594
356.912 | 3496.234 | 52.07
357.013 | 3497.321 | 52.0805
357.121 | 3498.326 | 52.092
357.215 | 3498.886 | 52.1029
357.303 | 3500.731 | 52.1174
357.401 | 3501.406 | 52.1223
357.511 | 3502.065 | 52.1352
357.604 | 3503.07 | 52.1451
357.703 | 3504.734 | 52.1604
357.814 | 3505.162 | 52.1695
357.927 | 3506.644 | 52.1908
358.005 | 3507.188 | 52.1996
358.106 | 3508.522 | 52.2075
358.207 | 3509.198 | 52.2183
358.327 | 3510.647 | 52.2374
358.424 | 3511.207 | 52.2454
358.528 | 3512.97 | 52.2585
358.604 | 3513.695 | 52.2672
358.728 | 3514.782 | 52.2849
358.817 | 3515.358 | 52.2887
358.928 | 3516.956 | 52.3039
359.003 | 3516.956 | 52.3158
359.124 | 3518.916 | 52.329
359.209 | 3519.394 | 52.335
359.328 | 3520.366 | 52.354
359.405 | 3520.926 | 52.3605
359.526 | 3522.623 | 52.3747
359.606 | 3523.084 | 52.383
359.727 | 3524.649 | 52.3955
359.815 | 3525.308 | 52.4047
359.926 | 3526.741 | 52.4195
360.013 | 3527.334 | 52.4246
360.119 | 3528.685 | 52.4436
360.212 | 3529.195 | 52.4492
360.301 | 3529.854 | 52.4612
360.424 | 3531.584 | 52.4714
360.563 | 3532.506 | 52.4856
360.623 | 3533.577 | 52.4953
360.708 | 3534.368 | 52.5032
360.822 | 3535.356 | 52.5196
360.92 | 3536.163 | 52.5312
361.015 | 3537.794 | 52.5398
361.111 | 3538.42 | 52.5451
361.223 | 3539.705 | 52.5634
361.332 | 3540.314 | 52.5723
361.424 | 3541.319 | 52.5859
361.515 | 3542.637 | 52.5984
361.607 | 3543.049 | 52.6028
361.725 | 3544.614 | 52.62
361.814 | 3545.289 | 52.6339
361.912 | 3546.739 | 52.6433
362.023 | 3547.529 | 52.6583
362.118 | 3548.831 | 52.6684
362.231 | 3549.424 | 52.6772
362.313 | 3550.132 | 52.6906
362.423 | 3551.351 | 52.7012
362.52 | 3552.85 | 52.7111
362.601 | 3553.311 | 52.7197
362.711 | 3554.613 | 52.7336
362.822 | 3555.354 | 52.7453
362.917 | 3556.062 | 52.7553
363.014 | 3557.644 | 52.7698
363.125 | 3558.22 | 52.7792
363.215 | 3559.225 | 52.7884
363.318 | 3560.823 | 52.804
363.422 | 3561.597 | 52.8136
363.511 | 3562.256 | 52.8234
363.619 | 3563.475 | 52.8353
363.711 | 3564.496 | 52.8453
363.813 | 3565.254 | 52.8575
363.909 | 3566.078 | 52.8713
364.019 | 3567.362 | 52.8816
364.125 | 3568.351 | 52.8921
364.213 | 3569.767 | 52.9042
364.31 | 3570.278 | 52.9164
364.404 | 3571.695 | 52.9289
364.501 | 3572.255 | 52.9397
364.619 | 3573.589 | 52.9515
364.708 | 3574.38 | 52.9643
364.802 | 3575.253 | 52.977
364.905 | 3576.686 | 52.9896
365 | 3577.361 | 52.9982
365.116 | 3578.053 | 53.0093
365.206 | 3579.536 | 53.023
365.309 | 3580.195 | 53.029
365.4 | 3581.628 | 53.0439
365.507 | 3582.171 | 53.0573
365.632 | 3583.654 | 53.0723
365.702 | 3584.659 | 53.0826
365.811 | 3585.136 | 53.0939
365.935 | 3586.438 | 53.108
366.019 | 3586.998 | 53.1158
366.102 | 3588.497 | 53.1271
366.229 | 3589.633 | 53.1471
366.309 | 3590.078 | 53.1504
366.411 | 3591.33 | 53.1637
366.509 | 3592.467 | 53.1763
366.64 | 3593.34 | 53.191
366.709 | 3594.032 | 53.1942
366.805 | 3595.662 | 53.2052
366.913 | 3596.173 | 53.2197
367.004 | 3597.112 | 53.2289
367.126 | 3598.595 | 53.2423
367.207 | 3599.039 | 53.2538
367.303 | 3600.489 | 53.2621
367.404 | 3601.411 | 53.2748
367.533 | 3602.383 | 53.2884
367.608 | 3602.993 | 53.2954
367.725 | 3604.591 | 53.312
367.823 | 3605.398 | 53.3201
367.924 | 3606.518 | 53.3311
368.013 | 3607.061 | 53.3397
368.131 | 3608.626 | 53.3544
368.233 | 3609.45 | 53.3672
368.322 | 3610.867 | 53.3788
368.429 | 3611.641 | 53.3889
368.532 | 3612.695 | 53.4027
368.604 | 3612.695 | 53.4129
368.717 | 3614.54 | 53.4221
368.81 | 3615.298 | 53.4323
368.927 | 3616.385 | 53.4475
369.007 | 3617.06 | 53.4545
369.13 | 3618.296 | 53.4711
369.221 | 3619.861 | 53.4841
369.316 | 3620.338 | 53.4917
369.434 | 3621.722 | 53.5077
369.511 | 3622.397 | 53.5138
369.62 | 3623.303 | 53.533
369.721 | 3624.671 | 53.5432
369.828 | 3625.231 | 53.5506
369.907 | 3626.104 | 53.5605
370.026 | 3627.636 | 53.5766
370.1 | 3628.295 | 53.5829
370.212 | 3629.596 | 53.5994
370.324 | 3630.173 | 53.6065
370.421 | 3631.672 | 53.6196
370.511 | 3632.775 | 53.6277
370.627 | 3633.253 | 53.6424
370.716 | 3634.258 | 53.651
370.821 | 3635.707 | 53.6644
370.922 | 3636.333 | 53.6759
371.018 | 3637.651 | 53.6835
371.12 | 3638.31 | 53.7014
371.218 | 3639.661 | 53.7075
371.313 | 3640.155 | 53.7165
371.407 | 3641.72 | 53.7343
371.507 | 3642.198 | 53.7455
371.611 | 3643.433 | 53.7581
371.722 | 3644.339 | 53.767
371.814 | 3645.772 | 53.7808
371.907 | 3646.233 | 53.7965
372.008 | 3647.551 | 53.8082
372.122 | 3648.062 | 53.8191
372.21 | 3649.775 | 53.8282
372.319 | 3650.352 | 53.8433
372.416 | 3651.818 | 53.854
372.509 | 3652.411 | 53.8655
372.611 | 3653.333 | 53.8772
372.706 | 3654.684 | 53.8885
372.816 | 3655.178 | 53.9001
372.91 | 3656.562 | 53.9119
373.012 | 3657.599 | 53.9293
373.106 | 3658.357 | 53.9382
373.204 | 3659.692 | 53.9478
373.302 | 3660.449 | 53.958
373.425 | 3661.042 | 53.9726
373.51 | 3662.722 | 53.9833
373.601 | 3663.348 | 53.9983
373.71 | 3664.403 | 54.0086
373.809 | 3665.424 | 54.0161
373.909 | 3666.379 | 54.0305
374.001 | 3667.335 | 54.0416
374.138 | 3668.455 | 54.0545
374.223 | 3669.048 | 54.0641
374.314 | 3670.102 | 54.074
374.409 | 3670.794 | 54.0889
374.505 | 3671.766 | 54.0992
374.609 | 3673.71 | 54.1074
374.73 | 3674.402 | 54.1253
374.808 | 3674.929 | 54.1333
374.905 | 3676.131 | 54.1461
375.003 | 3676.741 | 54.1568
375.119 | 3678.355 | 54.1682
375.21 | 3679.113 | 54.1818
375.305 | 3679.755 | 54.1948
375.401 | 3680.711 | 54.2051
375.535 | 3683 | 54.2202
375.604 | 3683 | 54.2285
375.704 | 3684.417 | 54.2376
375.807 | 3685.224 | 54.2511
375.932 | 3686.657 | 54.2671
376.004 | 3687.662 | 54.2739
376.137 | 3688.733 | 54.2909
376.224 | 3689.523 | 54.3041
376.312 | 3690.314 | 54.3136
376.432 | 3691.368 | 54.3305
376.509 | 3691.994 | 54.3383
376.6 | 3692.736 | 54.348
376.722 | 3694.564 | 54.3683
376.82 | 3695.058 | 54.3727
376.936 | 3696.722 | 54.3876
377.005 | 3696.722 | 54.3935
377.123 | 3698.353 | 54.4095
377.21 | 3699.012 | 54.4178
377.322 | 3700.593 | 54.4296
377.407 | 3701.252 | 54.4385
377.528 | 3702.636 | 54.4538
377.603 | 3703.328 | 54.4628
377.736 | 3704.728 | 54.476
377.814 | 3705.765 | 54.4881
377.909 | 3706.391 | 54.4949
378.018 | 3707.248 | 54.5143
378.106 | 3707.956 | 54.52
378.227 | 3709.637 | 54.5356
378.334 | 3710.279 | 54.5489
378.423 | 3711.333 | 54.5608
378.522 | 3711.893 | 54.5693
378.615 | 3712.849 | 54.5833
378.72 | 3714.545 | 54.5897
378.816 | 3715.781 | 54.601
378.912 | 3716.291 | 54.6145
379.02 | 3717.016 | 54.6238
379.12 | 3718.812 | 54.6381
379.223 | 3719.322 | 54.6493
379.311 | 3719.915 | 54.6654
379.411 | 3721.579 | 54.6748
379.508 | 3722.057 | 54.6885
379.628 | 3723.292 | 54.6979
379.713 | 3724.231 | 54.7098
379.809 | 3725.714 | 54.7204
379.907 | 3726.406 | 54.734
380.017 | 3727.114 | 54.7444
380.111 | 3727.954 | 54.7566
380.206 | 3729.7 | 54.7693
380.306 | 3730.194 | 54.7816
380.417 | 3731.479 | 54.7891
380.503 | 3732.402 | 54.7991
380.615 | 3733.472 | 54.8114
380.706 | 3734.115 | 54.8262
380.812 | 3735.383 | 54.8337
380.912 | 3736.388 | 54.85
381.007 | 3737.689 | 54.8604
381.105 | 3738.365 | 54.871
381.202 | 3739.65 | 54.8824
381.326 | 3740.226 | 54.8927
381.408 | 3741.396 | 54.9078
381.505 | 3742.681 | 54.9184
381.615 | 3743.175 | 54.9297
381.726 | 3744.229 | 54.9396
381.808 | 3745.366 | 54.9518
381.903 | 3746.651 | 54.9648
382.004 | 3747.375 | 54.9791
382.119 | 3748.265 | 54.9911
382.204 | 3748.858 | 54.9992
382.311 | 3749.797 | 55.0137
382.411 | 3750.752 | 55.0247
382.505 | 3751.905 | 55.0327
382.612 | 3752.696 | 55.0469
382.71 | 3754.442 | 55.0606
382.839 | 3755.447 | 55.077
382.913 | 3756.04 | 55.085
383.004 | 3757.144 | 55.0942
383.113 | 3758.297 | 55.1078
383.231 | 3759.763 | 55.1211
383.309 | 3760.372 | 55.1314
383.404 | 3761.344 | 55.144
383.502 | 3762.678 | 55.1529
383.614 | 3763.271 | 55.1695
383.702 | 3764.112 | 55.1801
383.836 | 3765.561 | 55.1966
383.91 | 3766.022 | 55.2014
384.03 | 3767.604 | 55.2185
384.107 | 3768.081 | 55.2225
384.233 | 3769.959 | 55.2376
384.306 | 3769.959 | 55.2494
384.43 | 3771.607 | 55.2635
384.509 | 3772.101 | 55.2754
384.608 | 3773.204 | 55.2831
384.733 | 3774.654 | 55.2994
384.805 | 3775.148 | 55.3088
384.925 | 3776.713 | 55.3244
385.001 | 3777.191 | 55.3328
385.119 | 3778.657 | 55.3515
385.207 | 3779.25 | 55.3597
385.319 | 3780.815 | 55.3742
385.408 | 3781.342 | 55.3838
385.519 | 3782.297 | 55.3959
385.606 | 3782.973 | 55.4056
385.7 | 3784.373 | 55.4171
385.829 | 3785.262 | 55.4289
385.901 | 3785.971 | 55.4392
386.021 | 3787.536 | 55.4564
386.107 | 3788.26 | 55.4638
386.224 | 3789.71 | 55.4769
386.31 | 3790.27 | 55.4833
386.428 | 3791.407 | 55.499
386.501 | 3792.362 | 55.5058
386.631 | 3793.252 | 55.5246
386.729 | 3793.943 | 55.5326
386.823 | 3795.706 | 55.5464
386.915 | 3796.596 | 55.5584
387.019 | 3797.304 | 55.571
387.124 | 3798.276 | 55.5838
387.23 | 3799.676 | 55.5938
387.339 | 3800.318 | 55.6068
387.424 | 3801.603 | 55.6185
387.531 | 3802.262 | 55.6289
387.624 | 3803.448 | 55.6421
387.713 | 3804.041 | 55.6494
387.829 | 3805.128 | 55.6658
387.903 | 3805.952 | 55.6711
388.007 | 3807.039 | 55.6873
388.119 | 3808.654 | 55.6991
388.222 | 3809.576 | 55.7106
388.331 | 3810.268 | 55.7218
388.413 | 3811.437 | 55.7347
388.519 | 3812.656 | 55.7479
388.622 | 3813.579 | 55.7591
388.717 | 3814.353 | 55.77
388.812 | 3815.77 | 55.778
388.91 | 3816.445 | 55.7925
389.013 | 3817.203 | 55.8019
389.102 | 3818.636 | 55.8142
389.226 | 3819.229 | 55.8257
389.309 | 3820.398 | 55.8397
389.405 | 3821.667 | 55.851
389.523 | 3822.243 | 55.8623
389.602 | 3822.886 | 55.8737
389.711 | 3824.714 | 55.8845
389.818 | 3825.192 | 55.8956
389.903 | 3826.477 | 55.9092
390.002 | 3826.971 | 55.9192
390.11 | 3828.421 | 55.9333
390.204 | 3829.343 | 55.9423
390.303 | 3830.48 | 55.9595
390.467 | 3831.748 | 55.9708
390.508 | 3832.539 | 55.9781
390.608 | 3833.412 | 55.9962
390.7 | 3834.285 | 56.0064
390.81 | 3835.356 | 56.0159
390.951 | 3836.822 | 56.0316
391.037 | 3837.81 | 56.0405
391.114 | 3838.337 | 56.0502
391.205 | 3839.128 | 56.0615
391.31 | 3840.709 | 56.0732
391.428 | 3841.368 | 56.0899
391.516 | 3841.912 | 56.0997
391.63 | 3843.608 | 56.1141
391.72 | 3844.218 | 56.1227
391.811 | 3845.107 | 56.1359
391.903 | 3846.639 | 56.1436
392 | 3847.331 | 56.1574
392.102 | 3848.649 | 56.1683
392.214 | 3849.308 | 56.1784
392.308 | 3850.412 | 56.192
392.409 | 3851.12 | 56.2001
392.502 | 3852.487 | 56.2115
392.605 | 3853.393 | 56.2234
392.738 | 3854.76 | 56.2389
392.828 | 3855.732 | 56.2514
392.923 | 3856.523 | 56.2619
393.013 | 3857.001 | 56.2709
393.107 | 3857.775 | 56.2808
393.241 | 3859.554 | 56.2962
393.307 | 3860.065 | 56.3012
393.436 | 3861.695 | 56.3179
393.513 | 3862.272 | 56.3238
393.602 | 3863.112 | 56.3367
393.722 | 3864.562 | 56.351
393.808 | 3865.006 | 56.3586
393.918 | 3866.588 | 56.373
394.008 | 3867.197 | 56.3851
394.123 | 3868.68 | 56.3977
394.23 | 3869.174 | 56.4099
394.309 | 3869.948 | 56.4186
394.402 | 3870.722 | 56.4278
394.531 | 3872.353 | 56.4473
394.614 | 3873.77 | 56.4573
394.716 | 3874.264 | 56.4706
394.813 | 3875.549 | 56.4852
394.924 | 3876.883 | 56.4943
395.035 | 3877.311 | 56.5085
395.126 | 3878.316 | 56.5177
395.212 | 3879.058 | 56.5292
395.321 | 3880.458 | 56.5435
395.418 | 3881.463 | 56.5536
395.528 | 3882.072 | 56.5653
395.625 | 3883.522 | 56.5755
395.721 | 3884.477 | 56.5888
395.82 | 3885.795 | 56.5998
395.928 | 3886.289 | 56.6146
396.011 | 3887.557 | 56.6226
396.11 | 3888.71 | 56.6387
396.218 | 3889.188 | 56.6463
396.314 | 3890.391 | 56.6549
396.41 | 3891.379 | 56.67
396.507 | 3892.664 | 56.6854
396.632 | 3893.257 | 56.6971
396.715 | 3894.41 | 56.7053
396.808 | 3895.678 | 56.7151
396.907 | 3896.469 | 56.7274
397.03 | 3897.112 | 56.7368
397.122 | 3898.281 | 56.747
397.21 | 3899.533 | 56.7595
397.313 | 3900.455 | 56.7689
397.4 | 3901.065 | 56.7783
397.513 | 3902.597 | 56.7908
397.624 | 3903.19 | 56.8049
397.706 | 3904.327 | 56.8157
397.802 | 3905.611 | 56.8302
397.915 | 3906.419 | 56.8409
398.009 | 3907.67 | 56.8539
398.106 | 3908.296 | 56.8645
398.205 | 3909.482 | 56.8777
398.309 | 3910.026 | 56.8866
398.409 | 3911.723 | 56.8982
398.52 | 3912.151 | 56.9149
398.602 | 3913.288 | 56.9238
398.708 | 3914.358 | 56.9321
398.807 | 3915.264 | 56.9482
398.912 | 3915.973 | 56.9591
399.005 | 3917.653 | 56.9717
399.111 | 3918.229 | 56.9827
399.203 | 3919.07 | 56.9931
399.306 | 3920.667 | 57.0033
399.4 | 3921.343 | 57.0176
399.531 | 3922.759 | 57.0323
399.615 | 3923.319 | 57.0399
399.702 | 3924.374 | 57.0487
399.807 | 3924.934 | 57.0619
399.911 | 3926.367 | 57.0746
400.033 | 3927.256 | 57.093
400.111 | 3927.965 | 57.1004
400.232 | 3929.612 | 57.1152
400.336 | 3930.205 | 57.1245
400.401 | 3930.996 | 57.13
400.54 | 3931.655 | 57.142
400.632 | 3933.631 | 57.1596
400.709 | 3934.126 | 57.1662
400.825 | 3935.559 | 57.1836
400.906 | 3936.003 | 57.1902
401.03 | 3937.502 | 57.2075
401.103 | 3938.079 | 57.2177
401.225 | 3939.545 | 57.2347
401.301 | 3940.006 | 57.2405
401.407 | 3941.406 | 57.2554
401.527 | 3942.905 | 57.2669
401.629 | 3943.581 | 57.2809
401.72 | 3944.487 | 57.2852
401.81 | 3944.948 | 57.2909
401.903 | 3945.739 | 57.2992
402.025 | 3947.567 | 57.3137
402.127 | 3948.737 | 57.3228
402.203 | 3949.297 | 57.3315
402.321 | 3950.137 | 57.347
402.404 | 3950.829 | 57.3555
402.521 | 3952.46 | 57.3659
402.608 | 3952.97 | 57.3735
402.733 | 3954.667 | 57.3904
402.825 | 3955.589 | 57.4013
402.933 | 3956.281 | 57.4133
403.025 | 3957.303 | 57.4246
403.127 | 3958.604 | 57.4388
403.237 | 3959.312 | 57.4497
403.328 | 3960.333 | 57.4679
403.408 | 3960.894 | 57.4728
403.513 | 3962.442 | 57.4893
403.603 | 3962.87 | 57.4953
403.724 | 3964.583 | 57.5091
403.81 | 3965.275 | 57.513
403.911 | 3966.725 | 57.5195
404.005 | 3967.186 | 57.5251
404.118 | 3968.8 | 57.5404
404.229 | 3969.262 | 57.5488
404.325 | 3970.398 | 57.5591
404.403 | 3970.909 | 57.5688
404.512 | 3972.424 | 57.5857
404.611 | 3973.149 | 57.5942
404.706 | 3974.698 | 57.6159
404.811 | 3975.538 | 57.625
404.919 | 3976.114 | 57.6427
405.019 | 3977.778 | 57.6508
405.115 | 3978.437 | 57.6692
405.225 | 3979.162 | 57.6765
405.311 | 3980.183 | 57.6832
405.414 | 3981.583 | 57.6924
405.525 | 3982.209 | 57.6991
405.607 | 3983.362 | 57.7257
405.721 | 3983.955 | 57.7298
405.802 | 3985.652 | 57.7349
405.911 | 3986.212 | 57.7485
406.007 | 3987.513 | 57.7584
406.103 | 3988.633 | 57.7675
406.212 | 3989.128 | 57.7812
406.316 | 3990.495 | 57.7936
406.408 | 3991.401 | 57.802
406.53 | 3992.06 | 57.8144
406.622 | 3993.295 | 57.8234
406.716 | 3993.855 | 57.8381
406.833 | 3995.651 | 57.8536
406.916 | 3996.392 | 57.8604
407.006 | 3997.364 | 57.8755
407.137 | 3998.286 | 57.8895
407.21 | 3999.687 | 57.8961
407.315 | 4000.148 | 57.9108
407.409 | 4000.807 | 57.9233
407.536 | 4002.388 | 57.934
407.618 | 4002.965 | 57.9393
407.729 | 4004.579 | 57.9595
407.83 | 4005.567 | 57.9666
407.907 | 4006.061 | 57.9754
408.004 | 4007.346 | 57.99
408.102 | 4008.631 | 57.9957
408.213 | 4009.109 | 58.0135
408.334 | 4010.427 | 58.0275
408.416 | 4010.954 | 58.0354
408.502 | 4012.634 | 58.0515
408.624 | 4013.82 | 58.07
408.71 | 4013.82 | 58.0775
408.823 | 4015.83 | 58.0961
408.912 | 4016.275 | 58.1003
409.009 | 4017.279 | 58.1173
409.132 | 4018.63 | 58.1303
409.206 | 4019.174 | 58.137
409.309 | 4019.997 | 58.1474
409.43 | 4021.628 | 58.1594
409.507 | 4022.056 | 58.1684
409.609 | 4023.144 | 58.1811
409.71 | 4024.017 | 58.195
409.805 | 4024.725 | 58.2068
409.901 | 4025.664 | 58.2189
410.021 | 4027.525 | 58.233
410.103 | 4028.118 | 58.2423
410.222 | 4029.535 | 58.2606
410.307 | 4030.21 | 58.2665
410.43 | 4031.594 | 58.2839
410.507 | 4031.594 | 58.2902
410.617 | 4033.752 | 58.3058
410.739 | 4034.296 | 58.3151
410.823 | 4035.498 | 58.3296
410.916 | 4036.009 | 58.3344
411.024 | 4037.541 | 58.3485
411.115 | 4038.447 | 58.3607
411.207 | 4039.171 | 58.3674
411.317 | 4040.605 | 58.3821
411.409 | 4041.214 | 58.3889
411.522 | 4042.252 | 58.4071
411.61 | 4042.861 | 58.4165
411.714 | 4044.772 | 58.4306
411.813 | 4045.233 | 58.4431
411.907 | 4045.991 | 58.4512
412.014 | 4047.062 | 58.4653
412.118 | 4048.759 | 58.4773
412.214 | 4049.269 | 58.4877
412.311 | 4050.669 | 58.499
412.449 | 4051.279 | 58.5136
412.517 | 4052.448 | 58.5232
412.615 | 4053.058 | 58.5301
412.709 | 4054.524 | 58.5441
412.808 | 4055.002 | 58.5573
412.925 | 4056.583 | 58.5637
413.024 | 4057.242 | 58.5803
413.117 | 4058.016 | 58.5925
413.227 | 4059.598 | 58.6024
413.328 | 4060.306 | 58.6161
413.42 | 4061.212 | 58.6215
413.51 | 4062.711 | 58.6369
413.618 | 4063.156 | 58.6453
413.717 | 4064.589 | 58.6577
413.813 | 4065.083 | 58.6714
413.908 | 4066.335 | 58.6835
414.004 | 4067.768 | 58.6915
414.114 | 4068.279 | 58.704
414.224 | 4069.185 | 58.718
414.312 | 4070.008 | 58.7298
414.407 | 4071.639 | 58.7409
414.514 | 4072.726 | 58.7542
414.61 | 4073.237 | 58.7647
414.707 | 4074.654 | 58.7778
414.817 | 4075.148 | 58.7873
414.9 | 4076.614 | 58.7965
415.035 | 4077.273 | 58.8139
415.106 | 4078.673 | 58.8222
415.214 | 4079.266 | 58.8366
415.309 | 4080.386 | 58.8465
415.437 | 4081.341 | 58.8628
415.519 | 4081.967 | 58.871
415.609 | 4083.17 | 58.8837
415.706 | 4083.73 | 58.8949
415.806 | 4085.674 | 58.905
415.937 | 4086.975 | 58.918
416.008 | 4086.975 | 58.9233
416.131 | 4088.573 | 58.9407
416.211 | 4089.084 | 58.9495
416.314 | 4090.434 | 58.9576
416.415 | 4091.126 | 58.9728
416.506 | 4092.131 | 58.9844
416.602 | 4092.691 | 58.9943
416.727 | 4094.569 | 59.0116
416.816 | 4095.113 | 59.0162
416.932 | 4096.743 | 59.0321
417.017 | 4097.336 | 59.0404
417.107 | 4098.358 | 59.0522
417.227 | 4099.198 | 59.0702
417.311 | 4099.906 | 59.0764
417.422 | 4101.504 | 59.091
417.534 | 4102.36 | 59.1016
417.615 | 4102.937 | 59.1082
417.705 | 4103.827 | 59.1169
417.833 | 4105.375 | 59.1338
417.924 | 4105.952 | 59.1412
418.03 | 4107.731 | 59.1531
418.137 | 4108.406 | 59.1633
418.208 | 4109.197 | 59.1691
418.321 | 4110.498 | 59.1828
418.409 | 4111.009 | 59.1938
418.518 | 4112.557 | 59.2084
418.605 | 4113.183 | 59.2165
418.718 | 4114.814 | 59.227
418.818 | 4115.259 | 59.2408
418.916 | 4116.576 | 59.252
419.028 | 4117.169 | 59.2627
419.109 | 4118.026 | 59.2715
419.22 | 4119.607 | 59.2887
419.307 | 4120.217 | 59.293
419.418 | 4121.222 | 59.3088
419.501 | 4121.798 | 59.3199
419.614 | 4123.742 | 59.3333
419.714 | 4124.22 | 59.3494
419.813 | 4125.554 | 59.3594
419.92 | 4125.982 | 59.3624
420.014 | 4127.036 | 59.3832
420.107 | 4127.728 | 59.3862
420.216 | 4129.441 | 59.4007
420.308 | 4130.018 | 59.407
420.412 | 4131.533 | 59.4229
420.515 | 4132.571 | 59.4339
420.616 | 4133.46 | 59.4434
420.722 | 4134.103 | 59.4556
420.819 | 4135.766 | 59.4663
420.914 | 4136.392 | 59.4744
421.009 | 4137.315 | 59.4877
421.119 | 4138.27 | 59.4975
421.225 | 4139.324 | 59.5085
421.323 | 4140.494 | 59.5199
421.408 | 4141.384 | 59.5332
421.5 | 4141.927 | 59.539
421.609 | 4143.13 | 59.5516
421.723 | 4144.332 | 59.5594
421.807 | 4145.502 | 59.5727
421.905 | 4146.787 | 59.5813
422.014 | 4147.363 | 59.5924
422.112 | 4148.286 | 59.6043
422.216 | 4149.192 | 59.6156
422.301 | 4149.768 | 59.6235
422.403 | 4151.448 | 59.6385
422.513 | 4151.992 | 59.6519
422.609 | 4153.161 | 59.6607
422.716 | 4154.595 | 59.6734
422.844 | 4155.731 | 59.6873
422.901 | 4156.588 | 59.6923
423.001 | 4157.313 | 59.702
423.108 | 4158.68 | 59.713
423.214 | 4159.125 | 59.7231
423.311 | 4160.508 | 59.7342
423.406 | 4161.25 | 59.7452
423.51 | 4162.123 | 59.7548
423.602 | 4163.589 | 59.7676
423.739 | 4164.972 | 59.785
423.833 | 4165.615 | 59.791
423.903 | 4166.603 | 59.8063
424 | 4167.196 | 59.8111
424.107 | 4168.3 | 59.8226
424.209 | 4169.305 | 59.8346
424.33 | 4170.557 | 59.85
424.4 | 4171.578 | 59.8563
424.5 | 4172.286 | 59.8681
424.629 | 4173.67 | 59.8823
424.715 | 4174.263 | 59.8873
424.832 | 4175.729 | 59.9039
424.909 | 4176.322 | 59.911
425 | 4177.277 | 59.9199
425.101 | 4178.266 | 59.9294
425.219 | 4179.04 | 59.9408
425.308 | 4180.094 | 59.9507
425.402 | 4180.868 | 59.9621
425.517 | 4182.137 | 59.9709
425.607 | 4182.977 | 59.9839
425.735 | 4184.394 | 59.9966
425.841 | 4185.728 | 60.0106
425.912 | 4185.728 | 60.0177
426.025 | 4187.54 | 60.0273
426.111 | 4188.314 | 60.0357
426.223 | 4189.648 | 60.0544
426.312 | 4190.241 | 60.0611
426.4 | 4191.296 | 60.0735
426.508 | 4192.202 | 60.084
426.63 | 4193.585 | 60.0985
426.71 | 4194.228 | 60.1094
426.824 | 4195.315 | 60.1215
426.9 | 4196.55 | 60.1279
427.031 | 4197.209 | 60.1429
427.138 | 4198.692 | 60.1558
427.201 | 4199.235 | 60.1628
427.32 | 4200.108 | 60.1774
427.407 | 4201.311 | 60.1829
427.527 | 4202.283 | 60.2008
427.618 | 4202.859 | 60.2092
427.724 | 4204.655 | 60.2181
427.837 | 4205.314 | 60.2288
427.92 | 4206.417 | 60.242
428.008 | 4206.928 | 60.2491
428.12 | 4208.46 | 60.2594
428.221 | 4209.383 | 60.2715
428.315 | 4210.717 | 60.2827
428.429 | 4211.376 | 60.2914
428.508 | 4212.199 | 60.3016
428.616 | 4213.188 | 60.3151
428.711 | 4214.654 | 60.3268
428.829 | 4215.362 | 60.339
428.917 | 4216.433 | 60.3511
429.023 | 4217.817 | 60.3581
429.135 | 4218.278 | 60.3693
429.21 | 4219.266 | 60.3815
429.314 | 4220.716 | 60.3952
429.43 | 4221.16 | 60.4032
429.514 | 4222.725 | 60.4109
429.614 | 4223.384 | 60.4246
429.71 | 4224.323 | 60.4354
429.808 | 4225.641 | 60.4494
429.906 | 4226.333 | 60.4577
430.022 | 4227.222 | 60.4687
430.118 | 4228.59 | 60.4824
430.208 | 4229.166 | 60.4953
430.326 | 4230.55 | 60.5027
430.417 | 4231.439 | 60.5143
430.502 | 4231.439 | 60.5236
430.609 | 4233.466 | 60.534
430.707 | 4233.976 | 60.5445
430.812 | 4235.327 | 60.5558
430.916 | 4236.184 | 60.5703
431.006 | 4237.485 | 60.5778
431.111 | 4238.16 | 60.5913
431.227 | 4239.198 | 60.6016
431.31 | 4240.285 | 60.6094
431.41 | 4241.307 | 60.6246
431.5 | 4242.575 | 60.6362
431.643 | 4243.712 | 60.6502
431.723 | 4244.173 | 60.6595
431.813 | 4245.161 | 60.668
431.934 | 4246.594 | 60.6845
432.01 | 4247.105 | 60.6904
432.115 | 4248.439 | 60.7003
432.217 | 4249.147 | 60.7093
432.34 | 4250.679 | 60.7283
432.413 | 4250.679 | 60.7353
432.511 | 4252.409 | 60.7451
432.606 | 4253.183 | 60.7579
432.701 | 4254.419 | 60.7659
432.83 | 4255.539 | 60.7819
432.907 | 4256.066 | 60.7894
433.005 | 4257.466 | 60.8017
433.112 | 4258.29 | 60.8125
433.21 | 4258.866 | 60.8258
433.333 | 4260.349 | 60.8384
433.408 | 4260.909 | 60.8451
433.5 | 4262.424 | 60.8581
433.631 | 4263.709 | 60.874
433.716 | 4264.286 | 60.8824
433.829 | 4265.34 | 60.8952
433.907 | 4265.867 | 60.9029
434.004 | 4266.674 | 60.9145
434.126 | 4268.536 | 60.9316
434.206 | 4268.964 | 60.9343
434.325 | 4270.545 | 60.9514
434.401 | 4270.545 | 60.9584
434.521 | 4272.44 | 60.972
434.614 | 4273.23 | 60.9759
434.727 | 4274.878 | 60.9956
434.801 | 4274.878 | 60.9998
434.92 | 4276.344 | 61.015
435.036 | 4277.678 | 61.0266
435.102 | 4278.584 | 61.0346
435.203 | 4279.045 | 61.0465
435.325 | 4280.495 | 61.0612
435.406 | 4280.956 | 61.0656
435.526 | 4282.521 | 61.0826
435.636 | 4283.394 | 61.0898
435.717 | 4283.971 | 61.1008
435.819 | 4285.75 | 61.1134
435.902 | 4286.31 | 61.1203
436.016 | 4287.529 | 61.1363
436.1 | 4287.99 | 61.142
436.227 | 4289.571 | 61.1543
436.303 | 4290.23 | 61.16
436.421 | 4291.169 | 61.1742
436.518 | 4292.421 | 61.1862
436.627 | 4293.344 | 61.1976
436.717 | 4294.727 | 61.2089
436.811 | 4295.304 | 61.215
436.909 | 4295.946 | 61.2276
437.014 | 4297.033 | 61.2417
437.116 | 4298.714 | 61.2514
437.212 | 4299.191 | 61.2644
437.304 | 4299.867 | 61.2699
437.421 | 4301.25 | 61.2857
437.502 | 4301.975 | 61.2929
437.619 | 4302.997 | 61.3088
437.708 | 4304.644 | 61.3227
437.817 | 4305.22 | 61.3329
437.907 | 4306.637 | 61.3433
438.012 | 4307.214 | 61.3566
438.109 | 4308.482 | 61.3658
438.208 | 4308.976 | 61.3787
438.325 | 4310.541 | 61.3887
438.414 | 4311.414 | 61.401
438.511 | 4312.649 | 61.4106
438.607 | 4313.391 | 61.4202
438.716 | 4314.033 | 61.4324
438.812 | 4315.499 | 61.4444
438.91 | 4316.026 | 61.4548
439.001 | 4316.718 | 61.4626
439.108 | 4318.333 | 61.4747
439.227 | 4319.173 | 61.4871
439.306 | 4320.194 | 61.4996
439.412 | 4320.919 | 61.5109
439.501 | 4322.582 | 61.5205
439.625 | 4323.159 | 61.5314
439.707 | 4324.329 | 61.5453
439.803 | 4325.613 | 61.5549
439.902 | 4326.256 | 61.566
440.017 | 4327.014 | 61.5765
440.107 | 4328.661 | 61.5843
440.2 | 4329.204 | 61.5966
440.33 | 4330.687 | 61.6125
440.42 | 4331.296 | 61.6235
440.524 | 4331.296 | 61.6321
440.601 | 4333.57 | 61.6456
440.706 | 4334.113 | 61.6534
440.804 | 4334.64 | 61.6665
440.907 | 4336.452 | 61.6798
441.01 | 4337.144 | 61.6869
441.105 | 4338.446 | 61.6984
441.204 | 4339.022 | 61.7102
441.303 | 4340.422 | 61.7185
441.41 | 4341.131 | 61.7305
441.508 | 4341.707 | 61.7396
441.604 | 4342.663 | 61.753
441.705 | 4344.606 | 61.76
441.804 | 4345.315 | 61.771
441.91 | 4346.089 | 61.7851
442.002 | 4346.847 | 61.797
442.107 | 4348.296 | 61.8071
442.201 | 4349.235 | 61.8201
442.329 | 4350.586 | 61.832
442.425 | 4351.805 | 61.8402
442.52 | 4352.266 | 61.8514
442.607 | 4353.37 | 61.8601
442.701 | 4354.276 | 61.871
442.828 | 4355.676 | 61.8855
442.914 | 4356.236 | 61.892
443.029 | 4357.554 | 61.9047
443.128 | 4358.542 | 61.9161
443.226 | 4359.152 | 61.9276
443.326 | 4360.651 | 61.9415
443.415 | 4361.211 | 61.9483
443.524 | 4362.249 | 61.9589
443.607 | 4362.792 | 61.9691
443.736 | 4364.275 | 61.9816
443.801 | 4365.296 | 61.9899
443.91 | 4365.988 | 62.0023
444 | 4367.009 | 62.0156
444.128 | 4368.294 | 62.0284
444.205 | 4368.871 | 62.0372
444.316 | 4370.715 | 62.0531
444.404 | 4371.243 | 62.0591
444.52 | 4372.577 | 62.0727
444.618 | 4373.417 | 62.0833
444.714 | 4374.521 | 62.0953
444.807 | 4375.031 | 62.1037
444.922 | 4376.448 | 62.1185
445.015 | 4377.716 | 62.1293
445.119 | 4378.573 | 62.1392
445.225 | 4379.133 | 62.1534
445.306 | 4379.99 | 62.1598
445.416 | 4381.554 | 62.1732
445.514 | 4382.329 | 62.1852
445.604 | 4382.839 | 62.1956
445.724 | 4384.536 | 62.2101
445.815 | 4385.178 | 62.2218
445.913 | 4386.167 | 62.2292
446.005 | 4386.842 | 62.2356
446.126 | 4388.539 | 62.2515
446.208 | 4389.082 | 62.2599
446.309 | 4390.301 | 62.2715
446.416 | 4391.158 | 62.2825
446.519 | 4392.739 | 62.2959
446.616 | 4393.448 | 62.3032
446.726 | 4394.173 | 62.318
446.805 | 4395.655 | 62.3278
446.934 | 4396.215 | 62.338
447.027 | 4397.385 | 62.3501
447.127 | 4398.011 | 62.3585
447.205 | 4399.592 | 62.3706
447.315 | 4400.383 | 62.3788
447.405 | 4401.305 | 62.3907
447.51 | 4402.639 | 62.4009
447.607 | 4403.167 | 62.4094
447.717 | 4404.254 | 62.4221
447.827 | 4405.16 | 62.433
447.911 | 4406.016 | 62.4461
448.006 | 4407.664 | 62.457
448.117 | 4408.224 | 62.467
448.207 | 4409.344 | 62.4777
448.309 | 4409.887 | 62.4867
448.409 | 4411.485 | 62.4992
448.504 | 4412.292 | 62.5047
448.602 | 4413.396 | 62.5173
448.707 | 4414.121 | 62.5264
448.842 | 4415.505 | 62.5405
448.906 | 4416.015 | 62.5474
449.031 | 4417.547 | 62.5648
449.108 | 4418.025 | 62.5678
449.212 | 4419.392 | 62.5812
449.304 | 4420.331 | 62.5942
449.399 | 4421.221 | 62.6043
449.536 | 4422.357 | 62.6185
449.611 | 4422.917 | 62.6262
449.71 | 4424.383 | 62.6349
449.813 | 4425.19 | 62.6509
449.929 | 4426.673 | 62.665
450.014 | 4427.233 | 62.6719
450.101 | 4428.287 | 62.6788
450.205 | 4428.864 | 62.6927
450.31 | 4430.297 | 62.7024
450.432 | 4431.598 | 62.7154
450.524 | 4431.598 | 62.7242
450.601 | 4433.377 | 62.7327
450.702 | 4434.036 | 62.7428
450.832 | 4435.601 | 62.7581
450.901 | 4435.601 | 62.7651
451.031 | 4437.693 | 62.7817
451.133 | 4438.303 | 62.7934
451.217 | 4438.896 | 62.8003
451.328 | 4440.51 | 62.8155
451.412 | 4441.218 | 62.8229
451.506 | 4442.157 | 62.8289
451.626 | 4443.607 | 62.8501
451.712 | 4444.183 | 62.8534
451.824 | 4445.831 | 62.8682
451.917 | 4446.523 | 62.8785
452.024 | 4447.264 | 62.8863
452.111 | 4447.956 | 62.8953
452.237 | 4449.372 | 62.9094
452.306 | 4449.932 | 62.916
452.402 | 4451.135 | 62.9294
452.517 | 4452.42 | 62.9413
452.602 | 4453.013 | 62.9486
452.701 | 4453.919 | 62.9603
452.823 | 4455.434 | 62.9782
452.909 | 4455.945 | 62.9835
453.021 | 4457.477 | 62.9966
453.113 | 4458.383 | 63.0066
453.206 | 4458.992 | 63.0134
453.312 | 4460.722 | 63.0286
453.426 | 4461.183 | 63.0403
453.532 | 4461.99 | 63.0514
453.616 | 4463.753 | 63.0635
453.731 | 4464.231 | 63.0684
453.817 | 4465.548 | 63.0792
453.94 | 4466.108 | 63.0934
454.015 | 4467.163 | 63.0984
454.123 | 4468.513 | 63.1064
454.217 | 4469.551 | 63.1183
454.338 | 4470.095 | 63.1321
454.429 | 4471.297 | 63.1413
454.518 | 4472.714 | 63.1474
454.6 | 4473.208 | 63.1597
454.718 | 4474.065 | 63.1731
454.806 | 4475.284 | 63.1854
454.925 | 4475.893 | 63.1941
455.011 | 4477.672 | 63.2052
455.108 | 4478.265 | 63.214
455.205 | 4479.748 | 63.2292
455.319 | 4480.242 | 63.2366
455.413 | 4481.675 | 63.2456
455.515 | 4482.35 | 63.2584
455.619 | 4483.256 | 63.2665
455.71 | 4483.915 | 63.2789
455.812 | 4485.398 | 63.2886
455.911 | 4486.123 | 63.298
456.004 | 4487.572 | 63.3091
456.102 | 4488.264 | 63.3225
456.201 | 4489.351 | 63.3327
456.316 | 4490.142 | 63.3442
456.401 | 4490.735 | 63.3502
456.507 | 4492.316 | 63.367
456.613 | 4492.975 | 63.3731
456.717 | 4494.112 | 63.3856
456.806 | 4495.611 | 63.3968
456.9 | 4496.27 | 63.4076
457.039 | 4497.934 | 63.4275
457.131 | 4498.56 | 63.4343
457.205 | 4499.597 | 63.4411
457.314 | 4500.075 | 63.4543
457.44 | 4501.558 | 63.4644
457.523 | 4502.118 | 63.4704
457.605 | 4503.254 | 63.4827
457.702 | 4504.556 | 63.4941
457.838 | 4505.165 | 63.505
457.918 | 4505.956 | 63.5136
458.012 | 4506.977 | 63.5267
458.102 | 4508.575 | 63.5347
458.209 | 4509.053 | 63.5457
458.333 | 4510.305 | 63.5597
458.411 | 4510.865 | 63.5665
458.507 | 4512.067 | 63.5751
458.636 | 4513.336 | 63.5921
458.706 | 4513.929 | 63.5983
458.814 | 4515.016 | 63.6075
458.9 | 4516.581 | 63.6223
459.043 | 4517.141 | 63.633
459.107 | 4517.981 | 63.6408
459.232 | 4519.463 | 63.6553
459.31 | 4519.892 | 63.6622
459.44 | 4521.539 | 63.6747
459.51 | 4522.132 | 63.6828
459.602 | 4522.972 | 63.6951
459.724 | 4524.471 | 63.7074
459.825 | 4525.459 | 63.7168
459.905 | 4526.234 | 63.7241
460.021 | 4527.584 | 63.7349
460.109 | 4528.177 | 63.7426
460.235 | 4529.215 | 63.7565
460.303 | 4529.907 | 63.7647
460.423 | 4531.587 | 63.7753
460.51 | 4531.587 | 63.785
460.628 | 4533.383 | 63.7955
460.7 | 4533.992 | 63.8038
460.816 | 4535.722 | 63.8182
460.911 | 4536.2 | 63.8256
461.02 | 4537.204 | 63.8394
461.114 | 4538.654 | 63.8518
461.219 | 4539.362 | 63.8613
461.316 | 4540.729 | 63.8696
461.401 | 4540.729 | 63.8758
461.517 | 4542.41 | 63.8913
461.633 | 4543.2 | 63.9016
461.716 | 4544.37 | 63.9106
461.821 | 4545.589 | 63.9207
461.912 | 4546.38 | 63.9341
462.019 | 4547.714 | 63.9423
462.102 | 4548.208 | 63.9468
462.211 | 4549.114 | 63.9635
462.33 | 4550.564 | 63.9708
462.42 | 4551.47 | 63.9813
462.512 | 4552.046 | 63.9917
462.611 | 4553.496 | 64.0019
462.719 | 4554.286 | 64.0142
462.801 | 4555.209 | 64.022
462.908 | 4556.082 | 64.0397
463.008 | 4557.663 | 64.0475
463.118 | 4558.125 | 64.0581
463.223 | 4558.866 | 64.0683
463.316 | 4560.53 | 64.0814
463.424 | 4561.123 | 64.0916
463.505 | 4562.259 | 64.1007
463.605 | 4563.396 | 64.1105
463.721 | 4564.187 | 64.127
463.812 | 4564.78 | 64.1354
463.907 | 4566.279 | 64.1475
464.012 | 4567.02 | 64.1577
464.122 | 4567.81 | 64.1661
464.212 | 4568.782 | 64.1798
464.308 | 4570.611 | 64.1845
464.401 | 4571.138 | 64.1978
464.511 | 4572.373 | 64.2098
464.607 | 4573.592 | 64.2179
464.717 | 4574.12 | 64.2257
464.809 | 4575.075 | 64.2357
464.903 | 4575.668 | 64.2476
465.007 | 4577.348 | 64.2547
465.107 | 4578.089 | 64.2637
465.234 | 4579.555 | 64.2787
465.312 | 4580.033 | 64.2851
465.408 | 4581.269 | 64.2929
465.505 | 4582.158 | 64.3066
465.609 | 4583.064 | 64.3205
465.73 | 4584.514 | 64.3313
465.808 | 4585.008 | 64.3362
465.913 | 4586.21 | 64.3478
466.001 | 4587.364 | 64.3578
466.132 | 4588.681 | 64.3701
466.219 | 4589.241 | 64.3793
466.31 | 4590.362 | 64.3895
466.413 | 4591.07 | 64.3999
466.505 | 4592.042 | 64.4096
466.603 | 4592.635 | 64.4178
466.71 | 4594.282 | 64.4287
466.841 | 4595.682 | 64.4393
466.904 | 4595.682 | 64.452
467.037 | 4597.313 | 64.4641
467.126 | 4597.906 | 64.4739
467.214 | 4598.812 | 64.4808
467.335 | 4600.311 | 64.4935
467.407 | 4600.92 | 64.5014
467.529 | 4602.255 | 64.5141
467.627 | 4603.474 | 64.5218
467.729 | 4604.396 | 64.5329
467.822 | 4605.747 | 64.5457
467.905 | 4605.747 | 64.5497
468.005 | 4607.295 | 64.5599
468.136 | 4608.152 | 64.5816
468.207 | 4608.91 | 64.583
468.306 | 4610.244 | 64.5926
468.427 | 4611.101 | 64.608
468.51 | 4611.809 | 64.6136
468.629 | 4613.539 | 64.629
468.712 | 4614.197 | 64.6362
468.827 | 4615.235 | 64.6492
468.913 | 4615.812 | 64.6586
469.002 | 4616.899 | 64.6669
469.127 | 4618.513 | 64.6826
469.217 | 4619.189 | 64.6923
469.306 | 4619.848 | 64.7017
469.422 | 4621.429 | 64.7145
469.507 | 4621.923 | 64.7224
469.617 | 4623.521 | 64.736
469.74 | 4624.114 | 64.7464
469.832 | 4625.267 | 64.7536
469.918 | 4625.909 | 64.7621
470.011 | 4627.623 | 64.7754
470.115 | 4628.512 | 64.784
470.237 | 4629.253 | 64.7968
470.32 | 4630.719 | 64.8047
470.419 | 4631.428 | 64.8132
470.51 | 4632.614 | 64.8212
470.62 | 4633.322 | 64.834
470.717 | 4634.722 | 64.8442
470.817 | 4635.2 | 64.8518
470.918 | 4636.518 | 64.8614
471.003 | 4637.111 | 64.8667
471.126 | 4638.116 | 64.8793
471.207 | 4638.84 | 64.8932
471.313 | 4640.636 | 64.9002
471.408 | 4641.262 | 64.9142
471.519 | 4642.036 | 64.9222
471.609 | 4642.893 | 64.9348
471.705 | 4643.634 | 64.943
471.812 | 4645.479 | 64.948
471.92 | 4646.006 | 64.9573
472.009 | 4646.896 | 64.9717
472.103 | 4648.559 | 64.9793
472.221 | 4649.086 | 64.9857
472.314 | 4650.075 | 64.9983
472.413 | 4651.508 | 65.0055
472.525 | 4652.068 | 65.0197
472.608 | 4653.254 | 65.0319
472.717 | 4654.226 | 65.0416
472.801 | 4655.659 | 65.0518
472.927 | 4656.153 | 65.0629
473.013 | 4657.142 | 65.0698
473.101 | 4658.542 | 65.0809
473.213 | 4659.036 | 65.0912
473.325 | 4660.123 | 65.1018
473.407 | 4661.276 | 65.1135
473.505 | 4662.578 | 65.1207
473.614 | 4663.039 | 65.1289
473.711 | 4664.274 | 65.1409
473.806 | 4665.263 | 65.1481
473.917 | 4666.218 | 65.1551
474.007 | 4667.058 | 65.1679
474.131 | 4668.508 | 65.1806
474.215 | 4669.216 | 65.1872
474.304 | 4670.27 | 65.195
474.439 | 4671.637 | 65.2103
474.503 | 4672.609 | 65.2173
474.633 | 4673.285 | 65.2326
474.717 | 4673.861 | 65.2385
474.839 | 4675.344 | 65.252
474.912 | 4675.953 | 65.2593
475.005 | 4677.601 | 65.2709
475.103 | 4678.095 | 65.2792
475.202 | 4679.363 | 65.2878
475.337 | 4680.582 | 65.2987
475.424 | 4681.57 | 65.3115
475.513 | 4682.196 | 65.3156
475.6 | 4683.218 | 65.3293
475.727 | 4684.486 | 65.3429
475.808 | 4684.964 | 65.3495
475.927 | 4686.479 | 65.3646
476 | 4687.517 | 65.3683
476.125 | 4688.588 | 65.3818
476.212 | 4689.197 | 65.3905
476.341 | 4690.219 | 65.4024
476.412 | 4690.96 | 65.4139
476.502 | 4691.998 | 65.4223
476.623 | 4693.447 | 65.4398
476.711 | 4693.908 | 65.4457
476.822 | 4695.44 | 65.4602
476.927 | 4696.462 | 65.4687
477.007 | 4696.956 | 65.4755
477.118 | 4698.422 | 65.489
477.209 | 4698.85 | 65.4953
477.302 | 4699.624 | 65.5088
477.413 | 4701.189 | 65.521
477.519 | 4702.375 | 65.5323
477.608 | 4702.853 | 65.5403
477.719 | 4704.418 | 65.5525
477.822 | 4705.406 | 65.5627
477.917 | 4706.675 | 65.5721
478 | 4707.169 | 65.5791
478.123 | 4708.437 | 65.5935
478.212 | 4709.689 | 65.6017
478.316 | 4710.183 | 65.6117
478.412 | 4711.649 | 65.6242
478.538 | 4712.226 | 65.6308
478.634 | 4713.379 | 65.6425
478.714 | 4713.89 | 65.6531
478.81 | 4715.636 | 65.6622
478.904 | 4716.114 | 65.6673
479.017 | 4717.728 | 65.6819
479.116 | 4718.337 | 65.6926
479.211 | 4719.622 | 65.7005
479.338 | 4720.215 | 65.7141
479.419 | 4721.714 | 65.7249
479.516 | 4722.505 | 65.734
479.62 | 4723.197 | 65.7466
479.71 | 4724.465 | 65.7546
479.808 | 4724.943 | 65.7667
479.93 | 4726.162 | 65.7799
480.02 | 4727.183 | 65.7857
480.114 | 4727.76 | 65.7981
480.206 | 4729.44 | 65.8108
480.318 | 4730.692 | 65.8196
480.412 | 4731.153 | 65.8265
480.506 | 4732.158 | 65.8359
480.613 | 4733.113 | 65.8483
480.715 | 4734.662 | 65.8586
480.801 | 4735.37 | 65.8679
480.902 | 4736.54 | 65.8793
481.018 | 4737.05 | 65.8898
481.101 | 4738.187 | 65.8988
481.2 | 4739.324 | 65.9091
481.315 | 4739.9 | 65.9221
481.411 | 4740.707 | 65.9297
481.504 | 4742.536 | 65.9378
481.609 | 4742.997 | 65.952
481.705 | 4744.315 | 65.9638
481.81 | 4744.858 | 65.9748
481.916 | 4746.176 | 65.9836
482.052 | 4747.461 | 65.9977
482.121 | 4748.07 | 66.0038
482.21 | 4749.092 | 66.0139
482.307 | 4749.668 | 66.0245
482.409 | 4750.607 | 66.0363
482.529 | 4752.502 | 66.0502
482.617 | 4753.045 | 66.055
482.701 | 4753.704 | 66.0614
482.809 | 4755.285 | 66.0773
482.904 | 4756.126 | 66.0861
483.028 | 4757.262 | 66.0973
483.115 | 4757.822 | 66.1066
483.209 | 4759.239 | 66.1166
483.334 | 4760.161 | 66.1328
483.413 | 4760.903 | 66.1369
483.531 | 4762.484 | 66.1546
483.608 | 4762.978 | 66.162
483.713 | 4764.214 | 66.174
483.801 | 4765.218 | 66.1854
483.901 | 4766.009 | 66.194
484.041 | 4767.426 | 66.2056
484.105 | 4768.118 | 66.2146
484.228 | 4769.501 | 66.2263
484.313 | 4770.21 | 66.2331
484.435 | 4771.61 | 66.2337
484.528 | 4772.466 | 66.2454
484.611 | 4773.175 | 66.2519
484.723 | 4774.213 | 66.2622
484.818 | 4775.728 | 66.2723
484.905 | 4775.728 | 66.2817
485.02 | 4777.408 | 66.293
485.108 | 4777.853 | 66.2964
485.201 | 4778.594 | 66.3093
485.322 | 4780.406 | 66.3224
485.407 | 4780.917 | 66.3266
485.517 | 4782.548 | 66.3394
485.638 | 4783.091 | 66.3486
485.73 | 4784.228 | 66.3573
485.825 | 4784.837 | 66.369
485.916 | 4786.501 | 66.3762
486.029 | 4787.094 | 66.3858
486.106 | 4787.967 | 66.3937
486.214 | 4789.499 | 66.4071
486.302 | 4790.175 | 66.4128
486.421 | 4791.558 | 66.4223
486.508 | 4792.267 | 66.4317
486.62 | 4793.535 | 66.4471
486.728 | 4794.144 | 66.4579
486.812 | 4795.314 | 66.4687
486.91 | 4796.599 | 66.4754
487.001 | 4797.175 | 66.4859
487.117 | 4798.51 | 66.4997
487.227 | 4799.086 | 66.5102
487.316 | 4800.124 | 66.5179
487.419 | 4801.672 | 66.5311
487.514 | 4802.216 | 66.5374
487.608 | 4803.583 | 66.5469
487.707 | 4804.72 | 66.5586
487.817 | 4805.181 | 66.5686
487.915 | 4806.631 | 66.576
488.023 | 4807.257 | 66.5907
488.106 | 4808.723 | 66.5986
488.215 | 4809.299 | 66.6114
488.313 | 4810.321 | 66.6202
488.409 | 4811.589 | 66.6294
488.505 | 4812.182 | 66.6393
488.61 | 4812.709 | 66.6493
488.719 | 4814.323 | 66.6569
488.809 | 4815.279 | 66.6674
488.922 | 4815.888 | 66.6783
489.003 | 4817.552 | 66.6884
489.127 | 4818.112 | 66.6979
489.21 | 4819.249 | 66.71
489.306 | 4820.534 | 66.7174
489.415 | 4821.044 | 66.727
489.511 | 4822.313 | 66.7379
489.617 | 4823.136 | 66.7459
489.706 | 4823.696 | 66.7573
489.802 | 4825.525 | 66.7665
489.939 | 4826.332 | 66.7793
490.025 | 4826.892 | 66.7899
490.102 | 4828.012 | 66.7941
490.234 | 4829.495 | 66.8065
490.311 | 4830.005 | 66.8141
490.402 | 4830.681 | 66.8274
490.506 | 4831.57 | 66.8318
490.608 | 4832.937 | 66.8458
490.71 | 4834.255 | 66.8557
490.806 | 4835.128 | 66.8683
490.914 | 4836.166 | 66.8803
491.01 | 4837.303 | 66.8848
491.139 | 4838.275 | 66.9014
491.227 | 4839.807 | 66.9105
491.308 | 4839.807 | 66.9171
491.4 | 4841.223 | 66.9264
491.501 | 4842.343 | 66.9356
491.645 | 4843.678 | 66.9475
491.706 | 4843.678 | 66.954
491.802 | 4845.193 | 66.9657
491.909 | 4846.28 | 66.9716
492.024 | 4847.582 | 66.9847
492.111 | 4848.175 | 66.9905
492.207 | 4848.85 | 66.9989
492.329 | 4850.497 | 67.0139
492.406 | 4850.959 | 67.0163
492.529 | 4852.227 | 67.0324
492.609 | 4852.803 | 67.041
492.704 | 4853.825 | 67.0499
492.801 | 4855.34 | 67.0582
492.93 | 4856.18 | 67.0709
493.029 | 4857.416 | 67.0845
493.127 | 4858.421 | 67.0961
493.208 | 4858.964 | 67.1028
493.319 | 4860.397 | 67.1114
493.428 | 4860.957 | 67.1204
493.527 | 4862.605 | 67.1328
493.6 | 4862.605 | 67.1409
493.737 | 4864.367 | 67.1534
493.803 | 4865.059 | 67.1634
493.904 | 4865.883 | 67.1719
494.024 | 4867.448 | 67.1859
494.107 | 4867.909 | 67.1932
494.222 | 4869.441 | 67.2066
494.314 | 4870.347 | 67.2144
494.422 | 4871.73 | 67.2244
494.531 | 4872.175 | 67.2333
494.613 | 4873.641 | 67.2426
494.718 | 4874.234 | 67.2523
494.821 | 4875.289 | 67.2619
494.921 | 4876.54 | 67.2714
495.014 | 4877.315 | 67.2841
495.106 | 4877.792 | 67.2903
495.221 | 4879.275 | 67.3027
495.333 | 4880.379 | 67.3095
495.422 | 4881.186 | 67.3202
495.528 | 4881.762 | 67.3302
495.61 | 4883.393 | 67.3369
495.713 | 4883.838 | 67.3469
495.815 | 4885.633 | 67.3509
495.909 | 4886.589 | 67.3637
496.019 | 4887.099 | 67.3722
496.1 | 4887.841 | 67.3796
496.216 | 4889.488 | 67.3913
496.324 | 4890.081 | 67.4001
496.418 | 4891.234 | 67.4109
496.51 | 4891.827 | 67.4188
496.617 | 4893.507 | 67.429
496.711 | 4894.249 | 67.4393
496.806 | 4895.566 | 67.4489
496.915 | 4896.044 | 67.4588
497.014 | 4897.477 | 67.468
497.124 | 4898.103 | 67.4743
497.206 | 4899.256 | 67.489
497.304 | 4899.701 | 67.4963
497.402 | 4901.529 | 67.5039
497.524 | 4902.09 | 67.5175
497.608 | 4903.226 | 67.5294
497.713 | 4904.478 | 67.5386
497.804 | 4905.219 | 67.5446
497.91 | 4906.587 | 67.5604
498.006 | 4907.18 | 67.5656
498.105 | 4907.707 | 67.5741
498.242 | 4909.469 | 67.5889
498.309 | 4910.639 | 67.5939
498.415 | 4911.166 | 67.6059
498.51 | 4912.319 | 67.6158
498.61 | 4913.192 | 67.6251
498.71 | 4913.769 | 67.6321
498.813 | 4915.169 | 67.6434
498.902 | 4916.19 | 67.6514
499.005 | 4916.651 | 67.6624
499.112 | 4918.282 | 67.6695
499.206 | 4919.221 | 67.6778
499.328 | 4920.489 | 67.69
499.4 | 4921.494 | 67.6974
499.529 | 4922.581 | 67.7115
499.613 | 4923.158 | 67.7184
499.728 | 4924.212 | 67.7326
499.811 | 4924.772 | 67.7368
499.939 | 4926.453 | 67.7562
500.007 | 4926.947 | 67.7611
500.104 | 4928.528 | 67.7707
500.211 | 4929.138 | 67.7812
500.326 | 4930.587 | 67.7943
500.414 | 4931.164 | 67.7984
500.512 | 4931.164 | 67.8071
500.6 | 4933.305 | 67.8209
500.727 | 4934.607 | 67.8328
500.812 | 4935.167 | 67.8392
500.926 | 4936.221 | 67.8551
501.003 | 4936.748 | 67.8571
501.139 | 4938.412 | 67.8711
501.221 | 4939.384 | 67.8821
501.324 | 4939.845 | 67.8955
501.404 | 4940.751 | 67.902
501.501 | 4941.558 | 67.9106
501.629 | 4943.485 | 67.925
501.7 | 4944.128 | 67.9328
501.836 | 4945.116 | 67.8759
501.918 | 4945.907 | 67.8828
502.024 | 4947.57 | 67.8936
502.129 | 4948.328 | 67.9019
502.219 | 4948.921 | 67.9135
502.321 | 4950.338 | 67.9203
502.42 | 4951.376 | 67.9308
502.509 | 4951.903 | 67.9354
502.635 | 4953.303 | 67.9491
502.704 | 4953.896 | 67.952
502.823 | 4955.543 | 67.9659
502.909 | 4956.12 | 67.9714
503.022 | 4957.174 | 67.985
503.124 | 4958.574 | 67.9874
503.234 | 4959.134 | 68.0023
503.317 | 4960.353 | 68.0102
503.412 | 4961.589 | 68.0197
503.511 | 4962.281 | 68.0316
503.607 | 4962.89 | 68.0359
503.711 | 4964.62 | 68.0426
503.814 | 4965.46 | 68.0533
503.935 | 4966.086 | 68.0628
504.027 | 4967.239 | 68.0687
504.127 | 4967.782 | 68.0792
504.209 | 4969.578 | 68.0879
504.338 | 4970.187 | 68.0969
504.427 | 4971.275 | 68.1062
504.522 | 4971.802 | 68.1126
504.616 | 4973.465 | 68.1244
504.724 | 4974.042 | 68.1334
504.814 | 4975.08 | 68.1439
504.91 | 4975.64 | 68.1526
505.018 | 4976.579 | 68.164
505.112 | 4978.407 | 68.174
505.232 | 4979 | 68.1827
505.327 | 4980.137 | 68.1923
505.425 | 4980.928 | 68.2
505.511 | 4982.591 | 68.2096
505.603 | 4983.135 | 68.2198
505.724 | 4984.436 | 68.2287
505.814 | 4985.342 | 68.2286
505.922 | 4986.051 | 68.2353
506.004 | 4987.22 | 68.2447
506.103 | 4988.357 | 68.2465
506.21 | 4989.576 | 68.255
506.305 | 4990.053 | 68.2635
506.419 | 4991.174 | 68.2707
506.509 | 4992.047 | 68.2798
506.61 | 4992.607 | 68.2919
506.703 | 4994.567 | 68.2986
506.817 | 4995.045 | 68.3229
506.912 | 4996.264 | 68.3351
507.036 | 4997.186 | 68.3501
507.11 | 4997.828 | 68.3593
507.2 | 4998.603 | 68.3654
507.301 | 5000.497 | 68.3613
507.425 | 5001.057 | 68.3762
507.508 | 5002.243 | 68.386
507.605 | 5003.347 | 68.4071
507.7 | 5004.137 | 68.3947
507.808 | 5005.225 | 68.4046
507.914 | 5006.065 | 68.4145
508.029 | 5007.481 | 68.4249
508.113 | 5008.173 | 68.4335
508.229 | 5009.59 | 68.4459
508.308 | 5010.068 | 68.4542
508.433 | 5011.418 | 68.4636
508.506 | 5011.995 | 68.4722
508.638 | 5013.428 | 68.4856
508.721 | 5014.038 | 68.4925
508.802 | 5015.141 | 68.4994
508.9 | 5016.327 | 68.5124
509.03 | 5017.596 | 68.5236
509.118 | 5018.057 | 68.5267
509.241 | 5019.638 | 68.5437
509.305 | 5019.638 | 68.5487
509.434 | 5021.269 | 68.5624
509.51 | 5021.862 | 68.5672
509.6 | 5022.916 | 68.577
509.724 | 5024.152 | 68.5868
509.826 | 5025.453 | 68.5913
509.906 | 5025.914 | 68.6035
510.029 | 5027.364 | 68.6159
510.111 | 5027.99 | 68.6222
510.224 | 5029.736 | 68.6295
510.307 | 5030.247 | 68.6349
510.417 | 5031.12 | 68.6465
510.53 | 5032.289 | 68.657
510.608 | 5032.948 | 68.6609
510.722 | 5034.348 | 68.6713
510.809 | 5034.826 | 68.6793
510.914 | 5036.77 | 68.691
511.014 | 5037.445 | 68.6997
511.106 | 5038.071 | 68.708
511.218 | 5039.504 | 68.7132
511.305 | 5040.081 | 68.7237
511.423 | 5041.283 | 68.7382
511.5 | 5041.761 | 68.7422
511.616 | 5043.655 | 68.7551
511.714 | 5044.133 | 68.7653
511.811 | 5045.599 | 68.7731
511.917 | 5046.34 | 68.7802
512.014 | 5047.032 | 68.788
512.123 | 5048.416 | 68.8012
512.21 | 5049.289 | 68.8056
512.32 | 5049.964 | 68.8162
512.416 | 5051.134 | 68.8271
512.519 | 5052.468 | 68.8361
512.604 | 5053.061 | 68.8396
512.714 | 5054.082 | 68.8507
512.817 | 5055.483 | 68.8619
512.91 | 5055.993 | 68.867
513.01 | 5057.41 | 68.8815
513.108 | 5057.904 | 68.8905
513.215 | 5058.612 | 68.8997
513.317 | 5060.457 | 68.9072
513.422 | 5061.034 | 68.9175
513.518 | 5062.187 | 68.9262
513.606 | 5063.357 | 68.9361
513.721 | 5063.801 | 68.9432
513.808 | 5065.267 | 68.9508
513.907 | 5066.19 | 68.9605
514.016 | 5066.948 | 68.9713
514.109 | 5068.562 | 68.9761
514.207 | 5069.237 | 68.984
514.302 | 5070.16 | 68.9957
514.418 | 5070.934 | 69.0027
514.506 | 5071.972 | 69.0111
514.601 | 5072.548 | 69.0206
514.701 | 5074.541 | 69.0314
514.803 | 5075.233 | 69.0377
514.902 | 5075.826 | 69.0487
515.006 | 5077.358 | 69.0495
515.104 | 5078.198 | 69.063
515.2 | 5079.467 | 69.0718
515.326 | 5080.06 | 69.0809
515.406 | 5081.262 | 69.0909
515.502 | 5082.481 | 69.1008
515.604 | 5083.239 | 69.1079
515.731 | 5084.606 | 69.1192
515.817 | 5085.183 | 69.1241
515.902 | 5086.122 | 69.1344
516.027 | 5087.473 | 69.1459
516.109 | 5088.197 | 69.1499
516.207 | 5089.07 | 69.1627
516.308 | 5090.289 | 69.1745
516.439 | 5091.558 | 69.1825
516.509 | 5091.558 | 69.1888
516.603 | 5092.563 | 69.1999
516.703 | 5094.342 | 69.2097
516.811 | 5095.165 | 69.2143
516.903 | 5095.775 | 69.2265
517.008 | 5096.516 | 69.2366
517.11 | 5098.311 | 69.2482
517.237 | 5099.102 | 69.2555
517.308 | 5099.876 | 69.2613
517.431 | 5101.491 | 69.275
517.506 | 5102.199 | 69.2802
517.631 | 5103.616 | 69.2917
517.728 | 5104.456 | 69.302
517.826 | 5105.559 | 69.313
517.936 | 5106.152 | 69.3219
518.015 | 5107.009 | 69.3284
518.103 | 5107.849 | 69.3348
518.232 | 5109.216 | 69.3452
518.306 | 5109.842 | 69.3531
518.406 | 5110.897 | 69.3615
518.535 | 5112.28 | 69.3765
518.605 | 5112.857 | 69.378
518.727 | 5114.438 | 69.3916
518.839 | 5115.328 | 69.3959
518.924 | 5115.871 | 69.4044
519.019 | 5117.024 | 69.4117
519.105 | 5117.799 | 69.4151
519.217 | 5119.479 | 69.4299
519.34 | 5120.055 | 69.4349
519.4 | 5120.912 | 69.4369
519.526 | 5122.444 | 69.4502
519.615 | 5123.136 | 69.4574
519.723 | 5124.338 | 69.4661
519.823 | 5125.261 | 69.4738
519.916 | 5126.611 | 69.4872
520.002 | 5127.139 | 69.4879
520.112 | 5128.423 | 69.5046
520.223 | 5129.016 | 69.5127
520.313 | 5130.614 | 69.5198
520.417 | 5131.126 | 69.5272
520.508 | 5132.147 | 69.5356
520.617 | 5132.955 | 69.5482
520.728 | 5133.63 | 69.5535
520.809 | 5135.59 | 69.569
520.914 | 5136.447 | 69.5713
521.018 | 5137.139 | 69.5785
521.12 | 5137.797 | 69.588
521.216 | 5139.609 | 69.6016
521.31 | 5140.417 | 69.6054
521.41 | 5141.537 | 69.6135
521.516 | 5142.657 | 69.6241
521.622 | 5143.415 | 69.6294
521.714 | 5144.304 | 69.6384
521.81 | 5145.573 | 69.6471
521.904 | 5146.231 | 69.6589
522.021 | 5147.072 | 69.664
522.104 | 5148.505 | 69.6771
522.216 | 5149.164 | 69.6837
522.311 | 5150.267 | 69.6934
522.412 | 5151.272 | 69.7002
522.508 | 5151.75 | 69.708
522.606 | 5153.364 | 69.7172
522.715 | 5153.908 | 69.7265
522.822 | 5155.407 | 69.7347
522.911 | 5156.296 | 69.7434
523.001 | 5157.169 | 69.7502
523.104 | 5157.96 | 69.7601
523.21 | 5159.195 | 69.7671
523.303 | 5160.233 | 69.7779
523.406 | 5160.991 | 69.7854
523.5 | 5162.473 | 69.7978
523.611 | 5163.116 | 69.8042
523.721 | 5164.055 | 69.813
523.819 | 5164.862 | 69.8252
523.905 | 5166.493 | 69.8308
524.012 | 5166.97 | 69.8394
524.108 | 5168.189 | 69.85
524.204 | 5169.194 | 69.8566
524.301 | 5170.479 | 69.8653
524.441 | 5171.566 | 69.876
524.508 | 5171.566 | 69.8824
524.612 | 5173.312 | 69.8901
524.704 | 5174.334 | 69.9005
524.826 | 5175.717 | 69.9081
524.942 | 5176.607 | 69.9182
525.013 | 5177.332 | 69.9211
525.125 | 5178.386 | 69.9349
525.211 | 5179.061 | 69.9395
525.346 | 5180.643 | 69.9515
525.408 | 5181.186 | 69.9577
525.526 | 5182.175 | 69.9671
525.61 | 5182.751 | 69.9722
525.732 | 5184.217 | 69.9806
525.801 | 5184.794 | 69.9869
525.944 | 5186.474 | 69.9977
526.012 | 5187.1 | 69.9997
526.124 | 5188.55 | 70.013
526.209 | 5189.11 | 70.0176
526.338 | 5190.115 | 70.0277
526.43 | 5190.889 | 70.0383
526.508 | 5191.778 | 70.0408
526.628 | 5193.475 | 70.0552
526.718 | 5194.43 | 70.066
526.808 | 5194.925 | 70.0705
526.929 | 5196.506 | 70.0806
527.005 | 5197.181 | 70.0866
527.125 | 5198.565 | 70.098
527.201 | 5198.565 | 70.1059
527.324 | 5200.344 | 70.1161
527.42 | 5201.678 | 70.1245
527.519 | 5202.156 | 70.1309
527.623 | 5203.342 | 70.1422
527.723 | 5204.265 | 70.1492
527.827 | 5205.171 | 70.1599
527.923 | 5206.505 | 70.1664
528.025 | 5207.197 | 70.1746
528.131 | 5208.185 | 70.1834
528.219 | 5209.651 | 70.1905
528.304 | 5210.162 | 70.1956
528.421 | 5211.051 | 70.2054
528.503 | 5211.661 | 70.2115
528.622 | 5213.423 | 70.2238
528.709 | 5214.527 | 70.2293
528.811 | 5215.071 | 70.236
528.909 | 5216.537 | 70.2454
529.033 | 5217.13 | 70.2512
529.115 | 5218.299 | 70.2616
529.213 | 5219.584 | 70.2685
529.337 | 5220.161 | 70.2775
529.408 | 5221.231 | 70.2821
529.521 | 5221.94 | 70.2844
529.611 | 5223.389 | 70.2916
529.707 | 5224.246 | 70.2975
529.817 | 5225.168 | 70.3026
529.915 | 5226.091 | 70.3121
530.01 | 5227.079 | 70.3201
530.108 | 5228.562 | 70.3304
530.232 | 5229.089 | 70.3356
530.317 | 5230.275 | 70.3422
530.413 | 5230.818 | 70.3529
530.504 | 5231.626 | 70.3586
530.607 | 5233.059 | 70.3656
530.726 | 5233.899 | 70.3723
530.807 | 5235.579 | 70.3816
530.918 | 5236.156 | 70.3911
531.001 | 5237.276 | 70.3983
531.116 | 5237.935 | 70.4093
531.219 | 5238.808 | 70.4106
531.309 | 5240.356 | 70.4173
531.4 | 5241.493 | 70.423
531.553 | 5242.695 | 70.4313
531.64 | 5243.453 | 70.4399
531.717 | 5244.178 | 70.4455
531.802 | 5245.298 | 70.4524
531.932 | 5246.599 | 70.4607
532.007 | 5247.192 | 70.4646
532.106 | 5248.164 | 70.4718
532.213 | 5248.658 | 70.4792
532.34 | 5250.273 | 70.4734
532.407 | 5250.882 | 70.4789
532.511 | 5252.315 | 70.482
532.602 | 5253.155 | 70.4879
532.7 | 5254.292 | 70.4991
532.831 | 5254.868 | 70.5095
532.916 | 5255.824 | 70.5152
533.011 | 5256.631 | 70.5226
533.109 | 5258.229 | 70.5295
533.224 | 5259.53 | 70.5389
533.313 | 5260.123 | 70.5488
533.403 | 5261.194 | 70.5519
533.509 | 5262.116 | 70.5629
533.617 | 5263.171 | 70.5715
533.741 | 5264.604 | 70.58
533.805 | 5265.493 | 70.5891
533.923 | 5266.729 | 70.5974
534.025 | 5267.437 | 70.6078
534.133 | 5268.442 | 70.6131
534.212 | 5268.442 | 70.6211
534.305 | 5270.254 | 70.6275
534.424 | 5271.687 | 70.6411
534.507 | 5272.198 | 70.6466
534.64 | 5273.104 | 70.6567
534.716 | 5273.878 | 70.663
534.833 | 5275.525 | 70.6725
534.932 | 5276.464 | 70.6813
535.018 | 5277.436 | 70.6907
535.11 | 5277.963 | 70.6913
535.219 | 5279.479 | 70.705
535.307 | 5280.006 | 70.7131
535.428 | 5281.571 | 70.7189
535.529 | 5282.477 | 70.7265
535.623 | 5283.416 | 70.7365
535.707 | 5283.86 | 70.7419
535.818 | 5285.277 | 70.7544
535.935 | 5286.512 | 70.7601
536.018 | 5287.336 | 70.7664
536.135 | 5288.11 | 70.776
536.214 | 5289.642 | 70.783
536.313 | 5290.087 | 70.792
536.421 | 5290.845 | 70.7923
536.523 | 5292.525 | 70.8099
536.629 | 5293.068 | 70.8216
536.714 | 5294.073 | 70.8267
536.805 | 5294.765 | 70.8327
536.92 | 5296.132 | 70.8489
537.003 | 5296.857 | 70.8517
537.112 | 5298.62 | 70.866
537.225 | 5299.032 | 70.8728
537.314 | 5299.905 | 70.882
537.419 | 5301.486 | 70.891
537.52 | 5302.095 | 70.9016
537.624 | 5303.446 | 70.91
537.709 | 5304.22 | 70.9163
537.818 | 5304.912 | 70.9247
537.911 | 5305.785 | 70.9299
538.011 | 5307.367 | 70.939
538.108 | 5307.861 | 70.9474
538.213 | 5309.228 | 70.956
538.312 | 5310.233 | 70.9673
538.412 | 5310.859 | 70.9757
538.503 | 5311.617 | 70.9779
538.61 | 5313.264 | 70.9879
538.728 | 5314.055 | 70.995
538.807 | 5315.092 | 70.9992
538.917 | 5316.147 | 71.0118
539.002 | 5317.184 | 71.0178
539.11 | 5317.744 | 71.0278
539.211 | 5319.392 | 71.0359
539.304 | 5320.166 | 71.043
539.416 | 5321.583 | 71.0516
539.501 | 5322.274 | 71.0593
539.609 | 5323.016 | 71.0649
539.703 | 5324.449 | 71.0723
539.803 | 5325.174 | 71.0823
539.912 | 5326.047 | 71.091
540.009 | 5327.529 | 71.0975
540.116 | 5328.139 | 71.1063
540.233 | 5329.572 | 71.1199
540.322 | 5330.198 | 71.1234
540.432 | 5331.252 | 71.134
540.505 | 5332.356 | 71.1393
540.616 | 5333.097 | 71.1473
540.73 | 5334.579 | 71.1584
540.805 | 5335.057 | 71.1625
540.904 | 5336.474 | 71.1717
541.013 | 5337.067 | 71.1761
541.103 | 5337.907 | 71.1883
541.251 | 5339.159 | 71.2004
541.32 | 5339.999 | 71.2031
541.409 | 5340.707 | 71.2118
541.508 | 5342.075 | 71.2222
541.632 | 5343.475 | 71.2337
541.703 | 5344.463 | 71.2374
541.824 | 5345.731 | 71.2503
541.927 | 5346.44 | 71.2572
542.013 | 5347.132 | 71.2604
542.141 | 5348.301 | 71.2753
542.232 | 5348.878 | 71.2794
542.309 | 5349.817 | 71.2877
542.432 | 5351.2 | 71.2976
542.516 | 5351.81 | 71.3015
542.606 | 5352.881 | 71.3149
542.702 | 5353.556 | 71.319
542.822 | 5355.351 | 71.3301
542.911 | 5355.813 | 71.3366
543.03 | 5357.427 | 71.3478
543.109 | 5357.888 | 71.3544
543.238 | 5359.157 | 71.3648
543.327 | 5360.161 | 71.3742
543.411 | 5360.738 | 71.3814
543.501 | 5361.825 | 71.3915
543.622 | 5363.341 | 71.402
543.713 | 5363.802 | 71.4057
543.83 | 5365.4 | 71.4169
543.907 | 5365.943 | 71.4233
544.018 | 5367.179 | 71.4358
544.105 | 5367.772 | 71.439
544.217 | 5369.419 | 71.4549
544.304 | 5370.029 | 71.461
544.431 | 5371.478 | 71.4676
544.514 | 5372.417 | 71.4763
544.603 | 5373.125 | 71.4849
544.721 | 5374.048 | 71.4973
544.82 | 5375.646 | 71.5032
544.929 | 5376.156 | 71.511
545.012 | 5377.59 | 71.5169
545.126 | 5378.034 | 71.5268
545.22 | 5379.467 | 71.5391
545.317 | 5380.291 | 71.5449
545.413 | 5381.559 | 71.5526
545.512 | 5382.284 | 71.5575
545.609 | 5382.877 | 71.5707
545.715 | 5384.409 | 71.5781
545.827 | 5385.052 | 71.584
545.908 | 5386.188 | 71.5922
546.02 | 5386.798 | 71.5984
546.125 | 5387.918 | 71.6095
546.212 | 5388.725 | 71.6166
546.311 | 5390.389 | 71.6241
546.413 | 5391.048 | 71.6339
546.517 | 5392.596 | 71.6415
546.605 | 5393.222 | 71.6497
546.725 | 5393.996 | 71.6552
546.813 | 5395.034 | 71.6666
546.904 | 5396.451 | 71.674
547.027 | 5397.027 | 71.6802
547.104 | 5398.197 | 71.6883
547.205 | 5399.07 | 71.694
547.311 | 5400.206 | 71.7066
547.419 | 5401.129 | 71.7138
547.516 | 5401.673 | 71.7224
547.612 | 5402.628 | 71.7315
547.717 | 5403.616 | 71.7416
547.801 | 5405.264 | 71.7438
547.924 | 5405.84 | 71.7604
548.017 | 5406.763 | 71.7648
548.101 | 5408.278 | 71.7716
548.224 | 5408.871 | 71.7822
548.316 | 5410.09 | 71.7893
548.412 | 5410.65 | 71.7985
548.533 | 5412.446 | 71.8101
548.623 | 5412.94 | 71.8141
548.708 | 5414.538 | 71.8215
548.814 | 5415.098 | 71.8335
548.9 | 5416.267 | 71.8394
549.038 | 5417.519 | 71.8518
549.108 | 5418.524 | 71.8542
549.229 | 5419.183 | 71.8645
549.313 | 5419.776 | 71.8704
549.4 | 5421.077 | 71.8776
549.508 | 5421.819 | 71.8844
549.603 | 5422.972 | 71.894
549.701 | 5423.943 | 71.903
549.81 | 5425.212 | 71.9077
549.924 | 5426.497 | 71.92
550.011 | 5427.106 | 71.9243
550.141 | 5428.556 | 71.9343
550.205 | 5428.556 | 71.9414
550.325 | 5430.351 | 71.9513
550.414 | 5430.813 | 71.9575
550.507 | 5431.587 | 71.9639
550.635 | 5433.251 | 71.9771
550.741 | 5434.585 | 71.9847
550.806 | 5435.178 | 71.9918
550.907 | 5435.969 | 72.0004
551.028 | 5437.385 | 72.0078
551.109 | 5437.912 | 72.0137
551.226 | 5439.395 | 72.026
551.332 | 5440.4 | 72.0343
551.408 | 5440.927 | 72.0406
551.524 | 5442.343 | 72.0488
551.612 | 5442.838 | 72.0537
551.728 | 5444.271 | 72.0651
551.806 | 5444.748 | 72.0697
551.917 | 5446.33 | 72.0774
552.036 | 5447.104 | 72.0886
552.116 | 5448.587 | 72.0934
552.227 | 5449.707 | 72.1036
552.334 | 5450.497 | 72.1118
552.419 | 5451.337 | 72.1156
552.533 | 5452.507 | 72.1239
552.609 | 5453.051 | 72.1292
552.723 | 5454.5 | 72.1398
552.833 | 5455.093 | 72.1486
552.922 | 5456.115 | 72.1565
553.007 | 5456.708 | 72.1613
553.116 | 5458.289 | 72.1687
553.235 | 5459.096 | 72.18
553.323 | 5460.134 | 72.1863
553.412 | 5460.694 | 72.1975
553.531 | 5462.473 | 72.2056
553.605 | 5463.148 | 72.2105
553.715 | 5464.417 | 72.2182
553.827 | 5465.01 | 72.2276
553.915 | 5466.064 | 72.2361
554.02 | 5467.612 | 72.2419
554.103 | 5468.107 | 72.2471
554.218 | 5468.947 | 72.2608
554.31 | 5470.545 | 72.2664
554.416 | 5471.632 | 72.2765
554.528 | 5472.077 | 72.2872
554.622 | 5473.23 | 72.2946
554.723 | 5473.839 | 72.3032
554.806 | 5475.47 | 72.3135
554.915 | 5476.046 | 72.3216
555.019 | 5476.87 | 72.3278
555.11 | 5478.171 | 72.3389
555.204 | 5479.143 | 72.3483
555.308 | 5480.56 | 72.3601
555.422 | 5481.021 | 72.3659
555.514 | 5481.977 | 72.3762
555.603 | 5483.476 | 72.3821
555.712 | 5484.266 | 72.3897
555.81 | 5485.535 | 72.399
555.922 | 5485.996 | 72.4083
556.003 | 5487.281 | 72.4148
556.145 | 5488.417 | 72.4229
556.209 | 5489.538 | 72.424
556.306 | 5489.982 | 72.4158
556.404 | 5491.284 | 72.4216
556.501 | 5492.437 | 72.4317
556.624 | 5492.98 | 72.4362
556.708 | 5494.166 | 72.4436
556.802 | 5495.451 | 72.4523
556.912 | 5496.028 | 72.4607
557.003 | 5496.753 | 72.4679
557.132 | 5498.433 | 72.4767
557.216 | 5499.125 | 72.4834
557.331 | 5500.591 | 72.4935
557.425 | 5501.151 | 72.4991
557.506 | 5502.205 | 72.5044
557.609 | 5502.979 | 72.5115
557.706 | 5503.556 | 72.5178
557.833 | 5505.219 | 72.5278
557.91 | 5505.763 | 72.5323
558.033 | 5507.46 | 72.542
558.101 | 5507.904 | 72.5504
558.206 | 5509.123 | 72.5541
558.304 | 5510.128 | 72.5641
558.4 | 5511.413 | 72.5696
558.536 | 5512.138 | 72.5827
558.604 | 5512.846 | 72.5861
558.729 | 5514.049 | 72.5986
558.805 | 5514.724 | 72.5987
558.901 | 5516.273 | 72.6085
559.028 | 5517.541 | 72.6173
559.113 | 5518.085 | 72.6245
559.226 | 5519.139 | 72.6339
559.309 | 5519.699 | 72.639
559.432 | 5521.181 | 72.6512
559.521 | 5522.499 | 72.655
559.61 | 5523.092 | 72.6624
559.704 | 5524.196 | 72.6683
559.837 | 5525.003 | 72.6757
559.924 | 5526.502 | 72.6853
560.014 | 5527.046 | 72.6893
560.104 | 5528.199 | 72.699
560.224 | 5529.5 | 72.7087
560.31 | 5530.077 | 72.7115
560.47 | 5531.016 | 72.7225
560.5 | 5532.152 | 72.7264
560.62 | 5533.684 | 72.7356
560.734 | 5534.129 | 72.7297
560.827 | 5535.266 | 72.7373
560.915 | 5535.859 | 72.746
561.02 | 5537.275 | 72.7489
561.114 | 5538.28 | 72.757
561.206 | 5539.054 | 72.7615
561.322 | 5540.487 | 72.7694
561.419 | 5541.262 | 72.7804
561.527 | 5542.168 | 72.7772
561.619 | 5543.601 | 72.7679
561.711 | 5544.21 | 72.7781
561.813 | 5544.869 | 72.7851
561.927 | 5546.434 | 72.7885
562.014 | 5547.192 | 72.8
562.12 | 5548.081 | 72.8073
562.209 | 5549.498 | 72.8129
562.32 | 5550.289 | 72.8209
562.415 | 5551.573 | 72.8254
562.511 | 5552.035 | 72.8328
562.616 | 5552.842 | 72.8388
562.707 | 5554.473 | 72.8453
562.815 | 5555.049 | 72.8527
562.913 | 5555.856 | 72.8574
563.003 | 5556.696 | 72.8648
563.117 | 5558.591 | 72.8731
563.215 | 5559.118 | 72.8814
563.308 | 5560.518 | 72.8844
563.407 | 5560.996 | 72.8969
563.516 | 5561.754 | 72.9052
563.604 | 5563.45 | 72.9109
563.709 | 5564.175 | 72.9175
563.821 | 5565.114 | 72.9249
563.903 | 5566.119 | 72.9335
564.02 | 5567.354 | 72.936
564.111 | 5568.211 | 72.9411
564.207 | 5569.479 | 72.9474
564.317 | 5570.089 | 72.9548
564.426 | 5570.879 | 72.9627
564.518 | 5571.999 | 72.9712
564.607 | 5573.515 | 72.98
564.714 | 5574.092 | 72.9868
564.808 | 5575.212 | 72.9941
564.937 | 5576.809 | 73.0037
565.009 | 5576.809 | 73.0034
565.105 | 5578.292 | 73.0142
565.207 | 5578.951 | 73.0226
565.308 | 5580.153 | 73.0281
565.406 | 5581.158 | 73.0348
565.502 | 5582.46 | 73.0429
565.613 | 5582.954 | 73.049
565.748 | 5584.403 | 73.0603
565.823 | 5584.947 | 73.0646
565.908 | 5586.001 | 73.0689
566 | 5587.418 | 73.0785
566.11 | 5587.879 | 73.0879
566.217 | 5589.098 | 73.0942
566.307 | 5590.235 | 73.1055
566.411 | 5590.943 | 73.1125
566.556 | 5592.31 | 73.1221
566.604 | 5593.035 | 73.1295
566.725 | 5594.369 | 73.1376
566.812 | 5595.012 | 73.1406
566.93 | 5596.544 | 73.153
567.014 | 5597.087 | 73.1609
567.103 | 5598.158 | 73.1656
567.23 | 5599.542 | 73.175
567.316 | 5600.118 | 73.1822
567.43 | 5601.189 | 73.1888
567.509 | 5601.716 | 73.1961
567.609 | 5603.05 | 73.2043
567.734 | 5604.484 | 73.2129
567.821 | 5605.142 | 73.2213
567.919 | 5606.608 | 73.2264
568.012 | 5607.086 | 73.2341
568.127 | 5608.519 | 73.2393
568.212 | 5609.096 | 73.2425
568.326 | 5610.134 | 73.2521
568.404 | 5610.677 | 73.2539
568.502 | 5611.484 | 73.2637
568.621 | 5613.28 | 73.2715
568.72 | 5613.906 | 73.2811
568.817 | 5615.438 | 73.2825
568.906 | 5615.981 | 73.2888
569.023 | 5617.118 | 73.3013
569.117 | 5618.568 | 73.3104
569.227 | 5619.342 | 73.3159
569.306 | 5619.885 | 73.3249
569.426 | 5621.417 | 73.3301
569.531 | 5622.06 | 73.3378
569.615 | 5623.246 | 73.3457
569.704 | 5623.724 | 73.3492
569.825 | 5625.387 | 73.3603
569.908 | 5626.013 | 73.3667
570.012 | 5627.232 | 73.3736
570.104 | 5627.71 | 73.3786
570.224 | 5629.39 | 73.3888
570.311 | 5630.51 | 73.3943
570.413 | 5631.021 | 73.402
570.517 | 5632.454 | 73.4113
570.614 | 5633.179 | 73.4215
570.716 | 5634.233 | 73.4281
570.817 | 5635.403 | 73.4329
570.92 | 5636.045 | 73.4395
571.01 | 5636.622 | 73.4481
571.117 | 5638.434 | 73.4554
571.214 | 5638.895 | 73.4636
571.308 | 5640.493 | 73.4712
571.417 | 5641.102 | 73.4748
571.517 | 5642.14 | 73.486
571.611 | 5642.766 | 73.4903
571.705 | 5644.479 | 73.5001
571.821 | 5645.121 | 73.5074
571.909 | 5645.995 | 73.5125
572.014 | 5647.362 | 73.5169
572.116 | 5647.856 | 73.5267
572.204 | 5649.437 | 73.5318
572.313 | 5649.931 | 73.536
572.415 | 5650.673 | 73.5435
572.503 | 5651.579 | 73.5471
572.605 | 5653.275 | 73.5568
572.715 | 5653.868 | 73.5613
572.81 | 5655.17 | 73.5711
572.906 | 5656.092 | 73.5758
573.001 | 5657.443 | 73.5858
573.105 | 5658.151 | 73.5881
573.21 | 5658.893 | 73.5967
573.307 | 5660.194 | 73.6037
573.403 | 5661.429 | 73.6101
573.54 | 5662.237 | 73.6233
573.614 | 5662.846 | 73.626
573.716 | 5663.884 | 73.6324
573.811 | 5664.592 | 73.6423
573.907 | 5665.597 | 73.6471
574.005 | 5666.519 | 73.6542
574.107 | 5668.348 | 73.663
574.241 | 5669.073 | 73.6702
574.344 | 5669.863 | 73.6761
574.429 | 5671.544 | 73.6843
574.514 | 5672.087 | 73.6865
574.611 | 5673.224 | 73.6901
574.713 | 5673.916 | 73.6993
574.827 | 5675.365 | 73.705
574.908 | 5675.843 | 73.7068
575.027 | 5677.161 | 73.7158
575.112 | 5677.688 | 73.7204
575.223 | 5679.319 | 73.7271
575.316 | 5680.126 | 73.7336
575.428 | 5681.131 | 73.7371
575.501 | 5682.432 | 73.7465
575.601 | 5683.14 | 73.7524
575.743 | 5684.557 | 73.7597
575.802 | 5684.557 | 73.7684
575.937 | 5686.122 | 73.7762
576.02 | 5687.621 | 73.7793
576.107 | 5687.621 | 73.7879
576.235 | 5689.087 | 73.7964
576.315 | 5689.878 | 73.799
576.404 | 5690.8 | 73.8077
576.523 | 5692.299 | 73.8157
576.613 | 5692.777 | 73.8184
576.737 | 5694.243 | 73.8289
576.823 | 5694.803 | 73.8353
576.93 | 5696.434 | 73.8435
577.004 | 5697.109 | 73.8474
577.125 | 5698.032 | 73.8577
577.209 | 5698.806 | 73.8633
577.318 | 5700.437 | 73.8728
577.401 | 5700.437 | 73.8746
577.513 | 5702.034 | 73.8839
577.603 | 5702.743 | 73.8914
577.726 | 5704.406 | 73.8999
577.829 | 5704.95 | 73.9063
577.915 | 5706.564 | 73.9133
578.022 | 5707.652 | 73.9189
578.134 | 5708.146 | 73.927
578.229 | 5709.068 | 73.9336
578.316 | 5709.892 | 73.9405
578.411 | 5711.506 | 73.9436
578.51 | 5712.198 | 73.9487
578.629 | 5713.071 | 73.9544
578.721 | 5714.471 | 73.9625
578.821 | 5715.015 | 73.9701
578.904 | 5715.773 | 73.9741
579.02 | 5717.436 | 73.981
579.102 | 5717.914 | 73.9848
579.22 | 5718.82 | 73.9951
579.301 | 5719.627 | 73.9963
579.425 | 5721.373 | 74.007
579.513 | 5722.049 | 74.0143
579.616 | 5722.988 | 74.0199
579.721 | 5723.597 | 74.0261
579.805 | 5725.294 | 74.0326
579.914 | 5725.837 | 74.0379
580.01 | 5727.501 | 74.048
580.121 | 5727.995 | 74.0518
580.224 | 5729.346 | 74.059
580.313 | 5730.384 | 74.0649
580.404 | 5731.142 | 74.0705
580.5 | 5731.142 | 74.076
580.62 | 5733.349 | 74.081
580.702 | 5734.222 | 74.0877
580.822 | 5734.798 | 74.0935
580.905 | 5736.462 | 74.0946
581.031 | 5737.039 | 74.101
581.112 | 5738.192 | 74.1092
581.21 | 5739.493 | 74.1097
581.319 | 5740.053 | 74.1144
581.411 | 5740.943 | 74.1221
581.501 | 5742.409 | 74.1206
581.623 | 5742.952 | 74.1224
581.701 | 5744.451 | 74.13
581.804 | 5745.259 | 74.1216
581.902 | 5745.72 | 74.0942
582.015 | 5747.268 | 74.0852
582.108 | 5748.01 | 74.0887
582.241 | 5749.509 | 74.0932
582.3 | 5750.431 | 74.096
582.45 | 5751.601 | 74.1011
582.533 | 5752.375 | 74.105
582.603 | 5753.264 | 74.1087
582.739 | 5754.483 | 74.1151
582.8 | 5754.483 | 74.117
582.908 | 5756.213 | 74.12
583.031 | 5757.712 | 74.1264
583.101 | 5757.712 | 74.1304
583.235 | 5759.161 | 74.1366
583.308 | 5759.755 | 74.1379
583.438 | 5761.286 | 74.1487
583.509 | 5761.814 | 74.1504
583.616 | 5763.115 | 74.1568
583.729 | 5764.07 | 74.1641
583.814 | 5764.696 | 74.168
583.927 | 5766.689 | 74.1768
584.028 | 5767.398 | 74.1806
584.111 | 5768.057 | 74.1879
584.2 | 5769.127 | 74.1892
584.33 | 5770.528 | 74.2025
584.409 | 5771.005 | 74.2023
584.531 | 5772.389 | 74.2106
584.632 | 5773.081 | 74.216
584.707 | 5773.723 | 74.2211
584.823 | 5775.123 | 74.2299
584.916 | 5775.799 | 74.2336
585.025 | 5777.347 | 74.2432
585.102 | 5777.347 | 74.244
585.231 | 5779.176 | 74.2533
585.305 | 5779.752 | 74.2553
585.417 | 5781.235 | 74.2639
585.506 | 5781.713 | 74.2634
585.624 | 5783.294 | 74.2746
585.707 | 5783.788 | 74.2766
585.817 | 5785.386 | 74.2855
585.904 | 5785.962 | 74.2897
586.018 | 5787.017 | 74.2906
586.118 | 5787.593 | 74.2695
586.217 | 5789.389 | 74.2767
586.328 | 5790.015 | 74.2828
586.422 | 5790.888 | 74.2889
586.501 | 5791.596 | 74.2908
586.614 | 5793.54 | 74.3001
586.7 | 5793.54 | 74.3081
586.821 | 5795.615 | 74.3178
586.906 | 5796.093 | 74.3199
587.016 | 5797.394 | 74.3295
587.113 | 5798.548 | 74.3344
587.224 | 5798.959 | 74.3426
587.319 | 5800.409 | 74.3509
587.403 | 5800.92 | 74.3571
587.513 | 5802.353 | 74.3632
587.609 | 5803.522 | 74.3711
587.719 | 5804.642 | 74.378
587.811 | 5805.153 | 74.3857
587.919 | 5806.059 | 74.3932
588.003 | 5806.603 | 74.3975
588.117 | 5808.266 | 74.4071
588.216 | 5808.843 | 74.4139
588.311 | 5810.474 | 74.4183
588.422 | 5810.968 | 74.4238
588.513 | 5811.956 | 74.4293
588.617 | 5813.538 | 74.4358
588.724 | 5814.015 | 74.4434
588.809 | 5815.135 | 74.4505
588.911 | 5815.959 | 74.4534
589.011 | 5817.046 | 74.4614
589.101 | 5818.397 | 74.4684
589.217 | 5818.99 | 74.475
589.309 | 5819.764 | 74.4846
589.408 | 5821.477 | 74.4909
589.5 | 5822.202 | 74.4976
589.604 | 5822.944 | 74.5071
589.701 | 5824.261 | 74.5126
589.831 | 5825.546 | 74.5188
589.923 | 5825.991 | 74.5231
590.017 | 5827.128 | 74.5301
590.105 | 5828.429 | 74.5365
590.2 | 5829.22 | 74.5423
590.329 | 5830.669 | 74.548
590.405 | 5831.476 | 74.5582
590.502 | 5832.415 | 74.5644
590.65 | 5833.618 | 74.5739
590.73 | 5834.376 | 74.582
590.819 | 5834.952 | 74.5842
590.901 | 5835.99 | 74.5914
591.038 | 5837.242 | 74.6008
591.128 | 5837.802 | 74.6114
591.215 | 5838.724 | 74.6172
591.3 | 5840.421 | 74.625
591.41 | 5841.014 | 74.6313
591.504 | 5842.019 | 74.6379
591.627 | 5843.386 | 74.6473
591.714 | 5843.88 | 74.6514
591.829 | 5845.33 | 74.6633
591.907 | 5845.84 | 74.6684
592.029 | 5847.109 | 74.6827
592.106 | 5847.669 | 74.6865
592.24 | 5849.382 | 74.6958
592.341 | 5849.975 | 74.7062
592.418 | 5850.832 | 74.7076
592.525 | 5852.347 | 74.7147
592.605 | 5852.347 | 74.7239
592.732 | 5854.192 | 74.7322
592.814 | 5854.752 | 74.7364
592.939 | 5856.202 | 74.7445
593.014 | 5856.811 | 74.7512
593.132 | 5858.442 | 74.7558
593.206 | 5858.442 | 74.7609
593.326 | 5860.089 | 74.7696
593.4 | 5860.666 | 74.7738
593.532 | 5862.132 | 74.7818
593.605 | 5862.774 | 74.7885
593.716 | 5864.389 | 74.7971
593.809 | 5864.883 | 74.8018
593.9 | 5865.723 | 74.802
594.02 | 5867.288 | 74.8161
594.111 | 5867.766 | 74.8153
594.221 | 5869.297 | 74.8242
594.34 | 5870.072 | 74.8285
594.417 | 5871.604 | 74.8369
594.53 | 5872.081 | 74.8448
594.613 | 5873.07 | 74.8524
594.721 | 5874.453 | 74.8558
594.806 | 5874.948 | 74.8591
594.917 | 5876.397 | 74.868
595.008 | 5876.99 | 74.8756
595.118 | 5878.012 | 74.8825
595.2 | 5878.572 | 74.887
595.31 | 5880.186 | 74.896
595.421 | 5881.042 | 74.9005
595.509 | 5882.509 | 74.9085
595.617 | 5882.92 | 74.9134
595.709 | 5884.502 | 74.9206
595.823 | 5885.012 | 74.9255
595.909 | 5885.803 | 74.9266
596.006 | 5887.253 | 74.9364
596.117 | 5887.846 | 74.9423
596.212 | 5889.476 | 74.9484
596.307 | 5890.152 | 74.9567
596.406 | 5890.745 | 74.958
596.509 | 5891.816 | 74.9628
596.625 | 5893.298 | 74.969
596.709 | 5894.188 | 74.9766
596.821 | 5894.863 | 74.9835
596.909 | 5895.901 | 74.989
597.012 | 5897.367 | 74.9941
597.107 | 5898.158 | 74.9977
597.206 | 5899.442 | 75.0076
597.308 | 5900.184 | 75.0112
597.412 | 5901.518 | 75.0207
597.521 | 5901.946 | 75.0254
597.604 | 5903.099 | 75.0294
597.705 | 5904.154 | 75.0367
597.809 | 5905.307 | 75.0437
597.923 | 5905.933 | 75.0515
598.002 | 5906.97 | 75.0529
598.144 | 5908.338 | 75.0669
598.209 | 5908.865 | 75.0676
598.307 | 5910.084 | 75.0734
598.403 | 5911.089 | 75.0814
598.531 | 5912.39 | 75.0901
598.604 | 5912.868 | 75.0925
598.707 | 5914.465 | 75.0998
598.802 | 5915.026 | 75.1039
598.95 | 5916.623 | 75.1102
599.051 | 5917.348 | 75.1192
599.134 | 5917.925 | 75.1222
599.207 | 5919.144 | 75.1306
599.313 | 5919.984 | 75.1371
599.401 | 5920.725 | 75.141
599.526 | 5922.306 | 75.1483
599.607 | 5922.784 | 75.1516
599.7 | 5924.382 | 75.1559
599.811 | 5924.843 | 75.1623
599.924 | 5926.26 | 75.1729
600.008 | 5926.77 | 75.1762
600.131 | 5928.368 | 75.1787
600.208 | 5928.846 | 75.1825
600.316 | 5930.081 | 75.1885
600.401 | 5931.136 | 75.1914
600.502 | 5931.136 | 75.1961
600.627 | 5933.475 | 75.2055
600.741 | 5934.513 | 75.2073
600.801 | 5934.513 | 75.2095
600.905 | 5936.16 | 75.2194
601.034 | 5937.066 | 75.2294
601.108 | 5937.758 | 75.2344
601.22 | 5939.405 | 75.24
601.337 | 5939.982 | 75.2511
601.408 | 5940.789 | 75.2535
601.525 | 5942.452 | 75.2563
601.604 | 5943.012 | 75.2638
601.738 | 5944.495 | 75.2715
601.837 | 5945.45 | 75.2802
601.921 | 5946.34 | 75.286
602.028 | 5947.081 | 75.2886
602.117 | 5948.547 | 75.2937
602.228 | 5949.354 | 75.3038
602.336 | 5950.063 | 75.3107
602.418 | 5951.232 | 75.314
602.508 | 5951.71 | 75.3202
602.619 | 5953.258 | 75.3245
602.738 | 5954.049 | 75.3326
602.817 | 5955.12 | 75.3411
602.914 | 5955.845 | 75.3425
603.023 | 5957.64 | 75.35
603.102 | 5957.64 | 75.3549
603.216 | 5959.551 | 75.3661
603.317 | 5960.539 | 75.373
603.432 | 5961.066 | 75.3753
603.524 | 5962.598 | 75.3849
603.612 | 5963.191 | 75.3888
603.715 | 5964.18 | 75.3956
603.819 | 5965.02 | 75.4013
603.901 | 5965.547 | 75.4068
604.018 | 5967.211 | 75.4096
604.11 | 5968.463 | 75.4183
604.224 | 5969.352 | 75.4244
604.335 | 5970.028 | 75.4318
604.416 | 5971.098 | 75.4378
604.515 | 5972.004 | 75.44
604.607 | 5973.454 | 75.4483
604.718 | 5974.113 | 75.4552
604.809 | 5974.788 | 75.4603
604.909 | 5976.122 | 75.4655
605.007 | 5977.16 | 75.4694
605.108 | 5978.445 | 75.4775
605.207 | 5978.89 | 75.482
605.313 | 5980.504 | 75.4879
605.408 | 5981.114 | 75.4953
605.503 | 5982.069 | 75.4993
605.604 | 5983.42 | 75.5073
605.711 | 5984.507 | 75.5105
605.822 | 5984.935 | 75.5178
605.904 | 5985.973 | 75.5243
606.003 | 5987.225 | 75.5288
606.11 | 5988.51 | 75.5355
606.2 | 5989.103 | 75.546
606.313 | 5990.24 | 75.5507
606.413 | 5991.03 | 75.5547
606.519 | 5991.903 | 75.5605
606.615 | 5992.612 | 75.565
606.701 | 5994.407 | 75.5654
606.812 | 5994.901 | 75.5613
606.91 | 5996.104 | 75.5573
607.007 | 5997.125 | 75.5605
607.106 | 5998.426 | 75.5594
607.215 | 5998.888 | 75.5564
607.309 | 5999.991 | 75.5575
607.4 | 6000.864 | 75.5568
607.505 | 6002.265 | 75.559
607.601 | 6003.072 | 75.5658
607.709 | 6004.011 | 75.5397
607.825 | 6005.46 | 75.5557
607.912 | 6006.053 | 75.5461
608.025 | 6007.618 | 75.5481
608.111 | 6007.618 | 75.5469
608.215 | 6009.084 | 75.5502
608.33 | 6010.699 | 75.5529
608.402 | 6011.39 | 75.5486
608.534 | 6012.066 | 75.5561
608.609 | 6012.741 | 75.5643
608.71 | 6013.861 | 75.5764
608.829 | 6015.377 | 75.5754
608.939 | 6015.97 | 75.5911
609.031 | 6017.106 | 75.5884
609.11 | 6017.699 | 75.5919
609.224 | 6019.314 | 75.6
609.321 | 6020.088 | 75.6085
609.429 | 6021.142 | 75.6106
609.532 | 6021.702 | 75.6172
609.612 | 6022.691 | 75.6191
609.702 | 6023.728 | 75.6291
609.822 | 6025.293 | 75.6338
609.937 | 6026.479 | 75.6423
610.02 | 6027.056 | 75.6471
610.102 | 6027.731 | 75.6508
610.218 | 6029.543 | 75.6549
610.321 | 6030.416 | 75.6634
610.424 | 6031.075 | 75.6711
610.508 | 6032.014 | 75.6764
610.602 | 6032.986 | 75.6851
610.718 | 6034.271 | 75.6891
610.816 | 6034.831 | 75.6932
610.915 | 6036.346 | 75.7035
611.001 | 6036.874 | 75.7066
611.112 | 6038.504 | 75.7144
611.215 | 6038.999 | 75.7223
611.312 | 6040.316 | 75.7267
611.407 | 6040.827 | 75.7332
611.512 | 6041.667 | 75.7399
611.629 | 6043.397 | 75.7466
611.711 | 6044.286 | 75.7497
611.801 | 6044.879 | 75.7561
611.912 | 6045.933 | 75.7635
612.018 | 6047.35 | 75.7746
612.118 | 6048.026 | 75.7796
612.208 | 6049.459 | 75.7864
612.332 | 6050.002 | 75.7966
612.425 | 6051.221 | 75.7975
612.523 | 6051.814 | 75.8067
612.607 | 6053.429 | 75.8134
612.722 | 6053.923 | 75.8167
612.814 | 6055.537 | 75.8195
612.906 | 6056.081 | 75.8271
613.005 | 6056.987 | 75.8289
613.115 | 6058.206 | 75.8401
613.221 | 6059.029 | 75.8436
613.311 | 6059.606 | 75.8517
613.419 | 6061.088 | 75.8555
613.51 | 6061.912 | 75.8642
613.613 | 6063.329 | 75.8729
613.71 | 6064.136 | 75.8781
613.805 | 6065.421 | 75.8812
613.914 | 6065.915 | 75.8861
614.021 | 6067.298 | 75.8941
614.11 | 6068.023 | 75.8994
614.204 | 6069.391 | 75.9052
614.315 | 6069.901 | 75.9125
614.4 | 6071.153 | 75.9193
614.517 | 6071.944 | 75.9274
614.607 | 6072.57 | 75.9314
614.732 | 6074.349 | 75.9371
614.831 | 6074.958 | 75.9443
614.916 | 6075.848 | 75.9475
615.013 | 6076.573 | 75.9581
615.134 | 6078.368 | 75.9648
615.21 | 6078.879 | 75.9697
615.307 | 6080.131 | 75.9765
615.406 | 6081.416 | 75.9827
615.501 | 6082.223 | 75.9868
615.612 | 6082.766 | 75.9938
615.736 | 6084.743 | 76.0011
615.808 | 6084.743 | 76.006
615.9 | 6086.061 | 76.0109
616.036 | 6087.181 | 76.0207
616.127 | 6087.774 | 76.0269
616.215 | 6088.663 | 76.0311
616.333 | 6090.344 | 76.0378
616.411 | 6090.838 | 76.0454
616.533 | 6092.106 | 76.0513
616.619 | 6092.699 | 76.0563
616.701 | 6093.819 | 76.0582
616.838 | 6095.17 | 76.0677
616.911 | 6095.78 | 76.0709
617.024 | 6097.394 | 76.0771
617.11 | 6098.003 | 76.0859
617.235 | 6099.074 | 76.0891
617.306 | 6099.75 | 76.0841
617.423 | 6101.43 | 76.094
617.51 | 6101.99 | 76.0972
617.625 | 6103.011 | 76.1014
617.7 | 6103.604 | 76.1077
617.821 | 6105.4 | 76.1169
617.92 | 6105.894 | 76.1251
618.006 | 6106.569 | 76.1282
618.125 | 6108.299 | 76.1346
618.207 | 6108.727 | 76.1363
618.306 | 6109.468 | 76.1421
618.435 | 6111.182 | 76.151
618.517 | 6111.709 | 76.1539
618.622 | 6113.405 | 76.1612
618.725 | 6113.867 | 76.1666
618.804 | 6114.624 | 76.1709
618.916 | 6116.535 | 76.1774
619.034 | 6117.029 | 76.1824
619.116 | 6118.215 | 76.1899
619.234 | 6119.434 | 76.1955
619.314 | 6120.209 | 76.2033
619.421 | 6120.867 | 76.2093
619.517 | 6122.35 | 76.2112
619.606 | 6122.943 | 76.2173
619.716 | 6123.997 | 76.2262
619.813 | 6124.557 | 76.2304
619.922 | 6126.32 | 76.2339
620.019 | 6127.374 | 76.2426
620.135 | 6127.918 | 76.2487
620.231 | 6129.038 | 76.2543
620.319 | 6129.862 | 76.2563
620.412 | 6131.442 | 76.2638
620.508 | 6131.442 | 76.267
620.615 | 6133.534 | 76.2715
620.715 | 6134.012 | 76.2783
620.817 | 6135.379 | 76.2876
620.92 | 6136.022 | 76.2913
621.015 | 6137.01 | 76.2961
621.121 | 6137.653 | 76.3043
621.213 | 6139.333 | 76.3122
621.3 | 6139.86 | 76.3142
621.412 | 6140.947 | 76.3236
621.515 | 6142.479 | 76.332
621.61 | 6142.973 | 76.3357
621.702 | 6143.764 | 76.3411
621.805 | 6145.263 | 76.3481
621.915 | 6145.806 | 76.3542
622.012 | 6147.47 | 76.3577
622.123 | 6148.047 | 76.3657
622.202 | 6149.381 | 76.3737
622.315 | 6149.875 | 76.3773
622.41 | 6151.44 | 76.3821
622.507 | 6151.967 | 76.3886
622.604 | 6153.4 | 76.3936
622.701 | 6154.076 | 76.4009
622.817 | 6154.932 | 76.4094
622.907 | 6156.448 | 76.4132
623.011 | 6156.991 | 76.4182
623.111 | 6158.046 | 76.4263
623.218 | 6159.05 | 76.4326
623.303 | 6160.138 | 76.4387
623.403 | 6161.225 | 76.4429
623.514 | 6161.999 | 76.447
623.603 | 6162.674 | 76.4528
623.707 | 6164.404 | 76.4593
623.809 | 6164.882 | 76.4687
623.941 | 6166.364 | 76.477
624.023 | 6166.924 | 76.4788
624.114 | 6167.847 | 76.4865
624.205 | 6169.231 | 76.4907
624.305 | 6169.873 | 76.4955
624.403 | 6170.45 | 76.5048
624.544 | 6172.294 | 76.5116
624.618 | 6172.822 | 76.5136
624.705 | 6173.876 | 76.5199
624.825 | 6175.325 | 76.5276
624.909 | 6175.77 | 76.5301
625.003 | 6177.203 | 76.5412
625.109 | 6178.01 | 76.541
625.226 | 6179.312 | 76.5519
625.308 | 6179.773 | 76.5555
625.425 | 6181.288 | 76.5619
625.529 | 6182.244 | 76.5671
625.625 | 6183.611 | 76.5747
625.708 | 6184.089 | 76.5776
625.801 | 6184.912 | 76.5842
625.907 | 6185.505 | 76.5918
626.001 | 6186.444 | 76.5985
626.13 | 6188.092 | 76.605
626.22 | 6188.685 | 76.6141
626.308 | 6189.574 | 76.6173
626.4 | 6190.447 | 76.6247
626.528 | 6192.095 | 76.6195
626.619 | 6192.671 | 76.6072
626.737 | 6194.467 | 76.6053
626.819 | 6195.241 | 76.6082
626.924 | 6196.279 | 76.6079
627.006 | 6196.97 | 76.6118
627.116 | 6198.288 | 76.6121
627.207 | 6198.766 | 76.6134
627.325 | 6200.331 | 76.6147
627.408 | 6200.973 | 76.6154
627.521 | 6202.028 | 76.618
627.632 | 6203.411 | 76.6203
627.713 | 6204.301 | 76.6256
627.818 | 6204.993 | 76.6293
627.912 | 6206.31 | 76.6334
628.022 | 6207.595 | 76.6336
628.134 | 6208.04 | 76.6325
628.215 | 6209.094 | 76.6382
628.308 | 6209.77 | 76.6376
628.416 | 6211.582 | 76.6447
628.536 | 6212.043 | 76.6473
628.614 | 6213.097 | 76.6507
628.728 | 6214.382 | 76.652
628.822 | 6215.041 | 76.6482
628.927 | 6216.079 | 76.6442
629.008 | 6217.429 | 76.65
629.116 | 6218.335 | 76.6467
629.219 | 6218.961 | 76.6487
629.322 | 6219.554 | 76.6499
629.422 | 6221.284 | 76.6497
629.506 | 6222.091 | 76.6515
629.609 | 6222.898 | 76.6537
629.717 | 6224.167 | 76.6543
629.815 | 6225.188 | 76.6584
629.915 | 6226.358 | 76.6654
630.008 | 6227.099 | 76.6698
630.12 | 6227.56 | 76.6739
630.202 | 6229.191 | 76.6779
630.311 | 6230.443 | 76.6848
630.408 | 6230.937 | 76.6891
630.51 | 6231.728 | 76.69
630.623 | 6232.897 | 76.6888
630.717 | 6233.622 | 76.6908
630.81 | 6235.286 | 76.6906
630.919 | 6235.796 | 76.6971
631.001 | 6237.378 | 76.6949
631.127 | 6237.921 | 76.7041
631.207 | 6238.992 | 76.707
631.311 | 6239.898 | 76.7104
631.408 | 6241.167 | 76.716
631.551 | 6242.32 | 76.7206
631.621 | 6242.896 | 76.7209
631.703 | 6243.901 | 76.7289
631.805 | 6244.675 | 76.731
631.937 | 6246.158 | 76.7373
632.024 | 6246.718 | 76.7405
632.115 | 6247.821 | 76.7427
632.207 | 6248.662 | 76.7499
632.328 | 6250.292 | 76.757
632.409 | 6250.803 | 76.7608
632.506 | 6252.22 | 76.7638
632.61 | 6253.027 | 76.7687
632.705 | 6253.603 | 76.7734
632.825 | 6255.728 | 76.7798
632.907 | 6255.728 | 76.7796
633.031 | 6257.26 | 76.7874
633.109 | 6257.787 | 76.7836
633.225 | 6259.27 | 76.7943
633.307 | 6259.731 | 76.7947
633.413 | 6261 | 76.7968
633.529 | 6262.449 | 76.8026
633.613 | 6263.009 | 76.8044
633.701 | 6264.047 | 76.8094
633.808 | 6264.508 | 76.814
633.927 | 6266.287 | 76.8214
634.023 | 6267.605 | 76.8259
634.121 | 6268.05 | 76.8277
634.231 | 6269.318 | 76.8339
634.308 | 6269.845 | 76.8343
634.426 | 6271.41 | 76.8407
634.512 | 6271.987 | 76.8485
634.623 | 6273.041 | 76.8492
634.709 | 6273.552 | 76.855
634.82 | 6275.545 | 76.8624
634.901 | 6275.545 | 76.8639
635.038 | 6277.176 | 76.8705
635.116 | 6277.752 | 76.8766
635.224 | 6279.416 | 76.8809
635.329 | 6280.058 | 76.8889
635.4 | 6280.635 | 76.8911
635.519 | 6281.986 | 76.8992
635.636 | 6283.023 | 76.9034
635.718 | 6284.193 | 76.9115
635.808 | 6284.687 | 76.9156
635.924 | 6286.598 | 76.9238
636.02 | 6287.372 | 76.9274
636.132 | 6287.998 | 76.9332
636.215 | 6289.151 | 76.9377
636.312 | 6290.436 | 76.9417
636.406 | 6290.914 | 76.9462
636.501 | 6291.803 | 76.9515
636.62 | 6293.253 | 76.9606
636.713 | 6294.142 | 76.9645
636.822 | 6294.834 | 76.9689
636.911 | 6295.724 | 76.9769
637.014 | 6297.47 | 76.9813
637.12 | 6297.981 | 76.9867
637.202 | 6298.705 | 76.9918
637.319 | 6300.353 | 76.9956
637.426 | 6300.946 | 77.0035
637.509 | 6302.099 | 77.0073
637.609 | 6303.417 | 77.0136
637.733 | 6303.96 | 77.0196
637.813 | 6305.047 | 77.0272
637.906 | 6306.398 | 77.0321
638.024 | 6307.172 | 77.0375
638.116 | 6308.194 | 77.0421
638.219 | 6308.77 | 77.0469
638.308 | 6310.45 | 77.0506
638.417 | 6311.01 | 77.0572
638.515 | 6312.048 | 77.0639
638.611 | 6313.086 | 77.0715
638.709 | 6314.074 | 77.0758
638.804 | 6315.392 | 77.0802
638.901 | 6316.479 | 77.0839
639.01 | 6316.974 | 77.0912
639.108 | 6317.748 | 77.0984
639.207 | 6319.247 | 77.1029
639.303 | 6319.79 | 77.1065
639.417 | 6321.223 | 77.1099
639.501 | 6322.064 | 77.1173
639.635 | 6323.711 | 77.1242
639.705 | 6324.37 | 77.1317
639.842 | 6325.44 | 77.1359
639.935 | 6326.692 | 77.1444
640.008 | 6327.401 | 77.148
640.114 | 6327.845 | 77.157
640.211 | 6329.081 | 77.1633
640.307 | 6330.102 | 77.1671
640.403 | 6331.387 | 77.1735
640.51 | 6331.387 | 77.1791
640.637 | 6333.133 | 77.183
640.71 | 6333.71 | 77.1915
640.811 | 6334.797 | 77.1942
640.943 | 6336.329 | 77.202
641.009 | 6336.955 | 77.2072
641.101 | 6337.795 | 77.2139
641.216 | 6339.327 | 77.2192
641.3 | 6340.035 | 77.2239
641.409 | 6341.057 | 77.2288
641.523 | 6342.407 | 77.2378
641.612 | 6343.017 | 77.2415
641.701 | 6344.071 | 77.2491
641.829 | 6345.455 | 77.2535
641.914 | 6346.031 | 77.2582
642.002 | 6347.069 | 77.2618
642.132 | 6348.486 | 77.2723
642.209 | 6349.095 | 77.2741
642.321 | 6350.364 | 77.2792
642.412 | 6351.006 | 77.2861
642.54 | 6352.077 | 77.2931
642.624 | 6352.769 | 77.297
642.723 | 6354.416 | 77.3035
642.812 | 6354.992 | 77.3032
642.928 | 6356.64 | 77.3117
643.035 | 6357.43 | 77.3178
643.122 | 6358.188 | 77.3009
643.238 | 6359.44 | 77.298
643.313 | 6360 | 77.2949
643.421 | 6360.873 | 77.301
643.523 | 6362.389 | 77.305
643.617 | 6362.883 | 77.3037
643.715 | 6364.316 | 77.3124
643.809 | 6364.81 | 77.3121
643.93 | 6366.358 | 77.3174
644.022 | 6367.363 | 77.3242
644.115 | 6368.17 | 77.3298
644.226 | 6369.422 | 77.3309
644.323 | 6370.213 | 77.3394
644.417 | 6371.498 | 77.3421
644.519 | 6372.206 | 77.3501
644.638 | 6372.882 | 77.3527
644.73 | 6374.101 | 77.3593
644.822 | 6375.369 | 77.3604
644.912 | 6376.473 | 77.3656
645.038 | 6377.066 | 77.368
645.121 | 6378.548 | 77.3746
645.219 | 6379.009 | 77.3763
645.314 | 6380.459 | 77.383
645.413 | 6381.134 | 77.3878
645.511 | 6382.436 | 77.3921
645.632 | 6383.012 | 77.3958
645.715 | 6384.149 | 77.4016
645.808 | 6385.417 | 77.4064
645.906 | 6385.928 | 77.4078
646.014 | 6386.653 | 77.4102
646.113 | 6388.448 | 77.4055
646.21 | 6389.14 | 77.4119
646.326 | 6390.31 | 77.4151
646.415 | 6390.853 | 77.4132
646.514 | 6392.171 | 77.4127
646.624 | 6392.896 | 77.4185
646.718 | 6394.098 | 77.4243
646.809 | 6394.658 | 77.4276
646.915 | 6396.454 | 77.43
647.022 | 6397.096 | 77.4346
647.105 | 6397.937 | 77.4404
647.222 | 6399.287 | 77.4443
647.312 | 6399.814 | 77.4492
647.41 | 6401.132 | 77.4504
647.51 | 6402.417 | 77.4566
647.614 | 6403.01 | 77.4636
647.706 | 6404.097 | 77.4677
647.823 | 6404.888 | 77.4712
647.919 | 6406.058 | 77.4808
648.003 | 6407.178 | 77.4813
648.109 | 6408.001 | 77.4855
648.209 | 6408.545 | 77.4898
648.314 | 6409.978 | 77.498
648.4 | 6411.016 | 77.5011
648.502 | 6412.317 | 77.5061
648.642 | 6413.569 | 77.5121
648.719 | 6414.343 | 77.5131
648.801 | 6415.068 | 77.5134
648.909 | 6416.089 | 77.5182
649.035 | 6416.995 | 77.524
649.118 | 6417.687 | 77.5328
649.207 | 6419.219 | 77.5341
649.309 | 6420.01 | 77.5378
649.416 | 6421.015 | 77.5407
649.503 | 6422.201 | 77.5479
649.603 | 6423.008 | 77.5497
649.703 | 6424.079 | 77.5541
649.827 | 6425.265 | 77.5621
649.91 | 6425.726 | 77.5653
650.024 | 6427.291 | 77.5685
650.103 | 6428.065 | 77.5744
650.225 | 6429.597 | 77.5794
650.304 | 6430.355 | 77.5826
650.427 | 6431.046 | 77.5873
650.514 | 6431.59 | 77.594
650.603 | 6432.793 | 77.5951
650.736 | 6434.16 | 77.6017
650.801 | 6434.852 | 77.6062
650.921 | 6436.235 | 77.6089
651.03 | 6437.125 | 77.6138
651.114 | 6437.636 | 77.6174
651.234 | 6439.415 | 77.6235
651.326 | 6440.288 | 77.6274
651.425 | 6440.897 | 77.6328
651.509 | 6441.737 | 77.6342
651.629 | 6443.154 | 77.6402
651.728 | 6444.422 | 77.6438
651.824 | 6445.229 | 77.6498
651.932 | 6446.004 | 77.652
652.034 | 6447.387 | 77.6584
652.11 | 6447.964 | 77.6608
652.203 | 6448.919 | 77.6618
652.321 | 6450.369 | 77.671
652.432 | 6450.962 | 77.6721
652.52 | 6451.95 | 77.6786
652.607 | 6452.56 | 77.6764
652.727 | 6454.306 | 77.6815
652.829 | 6454.965 | 77.6847
652.921 | 6456.003 | 77.6882
653.014 | 6457.452 | 77.6922
653.12 | 6458.029 | 77.6954
653.219 | 6459.33 | 77.6987
653.321 | 6459.972 | 77.7036
653.413 | 6460.549 | 77.7022
653.526 | 6462.295 | 77.7053
653.614 | 6463.283 | 77.71
653.708 | 6464.437 | 77.7177
653.808 | 6464.898 | 77.7166
653.908 | 6466.199 | 77.7217
654.016 | 6466.792 | 77.7255
654.116 | 6468.308 | 77.7274
654.208 | 6468.917 | 77.7297
654.317 | 6470.185 | 77.7327
654.401 | 6470.663 | 77.7308
654.507 | 6472.376 | 77.7359
654.607 | 6473.2 | 77.7332
654.72 | 6473.793 | 77.7337
654.807 | 6474.715 | 77.7365
654.912 | 6476.149 | 77.7381
655.004 | 6477.351 | 77.7373
655.109 | 6478.059 | 77.7401
655.214 | 6478.784 | 77.7405
655.312 | 6479.74 | 77.7424
655.406 | 6481.387 | 77.7431
655.511 | 6481.914 | 77.744
655.611 | 6483.265 | 77.7455
655.708 | 6483.99 | 77.749
655.807 | 6484.698 | 77.7505
655.905 | 6486.197 | 77.7364
656.01 | 6486.938 | 77.7392
656.105 | 6488.371 | 77.7424
656.201 | 6489.03 | 77.7477
656.303 | 6490.035 | 77.7498
656.4 | 6491.122 | 77.7536
656.507 | 6491.962 | 77.7592
656.614 | 6493 | 77.7588
656.703 | 6494.071 | 77.7611
656.838 | 6495.158 | 77.7665
656.928 | 6495.718 | 77.7692
657.016 | 6496.608 | 77.7713
657.103 | 6498.189 | 77.7747
657.237 | 6498.963 | 77.7819
657.329 | 6499.704 | 77.7808
657.416 | 6500.643 | 77.7862
657.509 | 6501.483 | 77.7902
657.604 | 6503.164 | 77.7929
657.745 | 6504.498 | 77.7987
657.809 | 6505.042 | 77.7996
657.901 | 6505.98 | 77.8064
658.03 | 6507.298 | 77.8095
658.108 | 6507.776 | 77.8155
658.215 | 6509.011 | 77.8194
658.329 | 6510.033 | 77.8221
658.411 | 6510.609 | 77.8256
658.502 | 6511.466 | 77.8313
658.632 | 6513.64 | 77.8345
658.707 | 6513.64 | 77.8394
658.835 | 6515.123 | 77.8427
658.908 | 6515.683 | 77.8457
659.021 | 6517.528 | 77.8494
659.103 | 6517.528 | 77.8513
659.222 | 6519.241 | 77.8553
659.315 | 6519.999 | 77.8596
659.404 | 6521.102 | 77.8617
659.527 | 6521.91 | 77.8679
659.605 | 6522.585 | 77.8705
659.725 | 6524.249 | 77.8726
659.838 | 6525.418 | 77.8747
659.9 | 6525.418 | 77.8791
660.036 | 6527.148 | 77.8831
660.12 | 6527.691 | 77.8883
660.202 | 6528.515 | 77.8925
660.318 | 6530.146 | 77.894
660.418 | 6531.299 | 77.8956
660.503 | 6531.299 | 77.899
660.622 | 6533.243 | 77.9052
660.721 | 6533.737 | 77.9081
660.815 | 6535.434 | 77.9135
660.908 | 6535.911 | 77.9165
661.016 | 6536.801 | 77.9178
661.127 | 6538.267 | 77.9209
661.2 | 6539.025 | 77.9233
661.333 | 6540.375 | 77.9273
661.411 | 6541.084 | 77.9324
661.516 | 6541.759 | 77.9377
661.615 | 6543.324 | 77.9413
661.726 | 6543.868 | 77.9444
661.815 | 6544.757 | 77.9475
661.922 | 6546.322 | 77.9521
662.012 | 6547.096 | 77.9562
662.11 | 6548.43 | 77.963
662.221 | 6549.172 | 77.9655
662.316 | 6550.44 | 77.968
662.412 | 6550.951 | 77.9739
662.517 | 6551.741 | 77.9736
662.608 | 6553.372 | 77.9834
662.73 | 6553.949 | 77.9876
662.811 | 6555.431 | 77.9886
662.922 | 6555.909 | 77.9946
663.018 | 6556.996 | 77.9962
663.113 | 6558.479 | 78.0011
663.213 | 6558.94 | 77.9973
663.312 | 6560.093 | 77.9921
663.404 | 6561.048 | 77.9913
663.52 | 6561.592 | 77.9919
663.615 | 6563.437 | 77.9914
663.711 | 6563.898 | 77.9955
663.805 | 6565.348 | 77.9972
663.909 | 6565.858 | 77.9995
664.005 | 6566.419 | 78.0052
664.108 | 6568.231 | 78.0072
664.206 | 6568.741 | 78.0105
664.301 | 6570.306 | 78.013
664.408 | 6571.41 | 78.0204
664.522 | 6571.887 | 78.0235
664.605 | 6573.008 | 78.0269
664.713 | 6573.979 | 78.029
664.812 | 6575.034 | 78.0328
664.905 | 6575.61 | 78.0368
665.008 | 6577.175 | 78.0406
665.134 | 6578.46 | 78.0461
665.211 | 6579.07 | 78.0492
665.305 | 6580.041 | 78.0544
665.403 | 6581.359 | 78.0557
665.532 | 6582.463 | 78.0665
665.638 | 6582.924 | 78.069
665.718 | 6583.731 | 78.0702
665.801 | 6584.934 | 78.0765
665.9 | 6586.136 | 78.0806
666.029 | 6587.421 | 78.0891
666.117 | 6588.014 | 78.0881
666.202 | 6589.167 | 78.0916
666.331 | 6590.452 | 78.099
666.402 | 6591.045 | 78.101
666.546 | 6592.495 | 78.1075
666.609 | 6592.495 | 78.1072
666.725 | 6594.241 | 78.1119
666.801 | 6595.032 | 78.1037
666.908 | 6596.102 | 78.0818
667.028 | 6596.926 | 78.0772
667.105 | 6597.585 | 78.0789
667.227 | 6599.249 | 78.0836
667.322 | 6600.566 | 78.0831
667.404 | 6600.566 | 78.0853
667.539 | 6602.428 | 78.0879
667.625 | 6603.268 | 78.0919
667.707 | 6603.713 | 78.0917
667.826 | 6605.294 | 78.0916
667.913 | 6605.986 | 78.0916
668.002 | 6606.76 | 78.0937
668.123 | 6608.243 | 78.0952
668.227 | 6609.412 | 78.0648
668.31 | 6609.939 | 78.0366
668.433 | 6610.961 | 78.0289
668.517 | 6611.652 | 78.0277
668.611 | 6612.476 | 78.0286
668.724 | 6614.156 | 78.0254
668.807 | 6614.7 | 78.0281
668.926 | 6616.314 | 78.0306
669.003 | 6616.973 | 78.0302
669.125 | 6617.912 | 78.0343
669.223 | 6619.378 | 78.0396
669.329 | 6620.053 | 78.0409
669.417 | 6621.487 | 78.0461
669.514 | 6621.964 | 78.0515
669.611 | 6623.233 | 78.0551
669.724 | 6624.402 | 78.0546
669.818 | 6625.16 | 78.0562
669.913 | 6626.412 | 78.0599
670.02 | 6626.923 | 78.0615
670.103 | 6627.664 | 78.0623
670.225 | 6629.278 | 78.0695
670.313 | 6630.151 | 78.0696
670.404 | 6630.579 | 78.0715
670.501 | 6631.37 | 78.0699
670.617 | 6633.149 | 78.0757
670.715 | 6634.451 | 78.075
670.809 | 6634.994 | 78.0768
670.916 | 6636.312 | 78.0824
671.018 | 6636.987 | 78.0824
671.114 | 6638.289 | 78.0885
671.223 | 6638.882 | 78.0863
671.305 | 6640.018 | 78.0902
671.403 | 6641.287 | 78.0915
671.513 | 6642.094 | 78.0928
671.609 | 6643.362 | 78.0995
671.716 | 6643.873 | 78.0993
671.814 | 6644.631 | 78.0997
671.91 | 6646.13 | 78.104
672.008 | 6646.887 | 78.1101
672.119 | 6647.645 | 78.1157
672.212 | 6649.111 | 78.1173
672.326 | 6650.1 | 78.1207
672.41 | 6650.627 | 78.1251
672.504 | 6652.175 | 78.1294
672.612 | 6653.015 | 78.1296
672.702 | 6653.592 | 78.135
672.8 | 6655.288 | 78.138
672.905 | 6656.079 | 78.1388
673.003 | 6656.903 | 78.1399
673.111 | 6658.072 | 78.14
673.208 | 6659.028 | 78.1447
673.309 | 6660.016 | 78.1463
673.407 | 6660.856 | 78.1463
673.511 | 6662.141 | 78.1494
673.622 | 6662.849 | 78.1444
673.705 | 6664.019 | 78.1408
673.802 | 6665.287 | 78.1399
673.911 | 6665.781 | 78.1435
674.033 | 6667.033 | 78.1441
674.119 | 6667.659 | 78.1483
674.206 | 6668.747 | 78.1494
674.345 | 6670.196 | 78.1512
674.412 | 6670.954 | 78.154
674.504 | 6672.008 | 78.1578
674.632 | 6673.309 | 78.1617
674.703 | 6673.771 | 78.1617
674.825 | 6675.385 | 78.1662
674.915 | 6675.962 | 78.1687
675.025 | 6677.576 | 78.1683
675.128 | 6678.301 | 78.177
675.2 | 6678.762 | 78.18
675.341 | 6680.442 | 78.1836
675.407 | 6680.442 | 78.1847
675.503 | 6682.04 | 78.1881
675.625 | 6683.374 | 78.1957
675.735 | 6683.951 | 78.1982
675.815 | 6684.824 | 78.1967
675.903 | 6685.68 | 78.202
676.031 | 6687.311 | 78.2057
676.105 | 6687.987 | 78.2111
676.207 | 6688.843 | 78.2139
676.303 | 6689.42 | 78.2191
676.423 | 6691.215 | 78.2223
676.506 | 6691.693 | 78.2275
676.638 | 6693.159 | 78.2355
676.708 | 6693.686 | 78.2358
676.831 | 6695.333 | 78.2429
676.922 | 6695.992 | 78.2492
677.045 | 6697.228 | 78.25
677.128 | 6698.249 | 78.2546
677.221 | 6699.55 | 78.2552
677.306 | 6699.995 | 78.2584
677.424 | 6700.951 | 78.2635
677.515 | 6702.268 | 78.2678
677.624 | 6702.845 | 78.2716
677.721 | 6704.311 | 78.2738
677.808 | 6704.904 | 78.2745
677.919 | 6705.958 | 78.282
678.018 | 6707.111 | 78.2849
678.13 | 6708.149 | 78.2891
678.21 | 6709.368 | 78.2926
678.312 | 6710.225 | 78.3004
678.411 | 6711.411 | 78.301
678.533 | 6712.004 | 78.3074
678.615 | 6713.107 | 78.3105
678.713 | 6714.425 | 78.3122
678.822 | 6715.529 | 78.3166
678.916 | 6716.089 | 78.3201
679.021 | 6716.978 | 78.3213
679.119 | 6717.555 | 78.3241
679.213 | 6718.494 | 78.327
679.306 | 6720.191 | 78.335
679.417 | 6720.734 | 78.3367
679.513 | 6722.25 | 78.3421
679.61 | 6722.744 | 78.3441
679.706 | 6724.177 | 78.3475
679.815 | 6724.737 | 78.3515
679.913 | 6725.643 | 78.3554
680.008 | 6727.191 | 78.3598
680.104 | 6728.46 | 78.3662
680.203 | 6728.954 | 78.3687
680.309 | 6729.695 | 78.3727
680.41 | 6730.535 | 78.3745
680.507 | 6731.375 | 78.3771
680.622 | 6732.71 | 78.3806
680.711 | 6734.225 | 78.3896
680.807 | 6735.032 | 78.3918
680.9 | 6736.284 | 78.3971
681.001 | 6736.943 | 78.398
681.11 | 6737.701 | 78.401
681.213 | 6738.821 | 78.4045
681.304 | 6740.32 | 78.4075
681.412 | 6740.913 | 78.4121
681.519 | 6741.687 | 78.4168
681.614 | 6742.478 | 78.418
681.71 | 6743.466 | 78.418
681.83 | 6745.278 | 78.4229
681.907 | 6745.773 | 78.4276
682.004 | 6747.041 | 78.4294
682.108 | 6747.601 | 78.4333
682.211 | 6749.034 | 78.4352
682.309 | 6750.022 | 78.4384
682.416 | 6750.632 | 78.4438
682.545 | 6752.279 | 78.401
682.611 | 6752.905 | 78.4011
682.734 | 6753.959 | 78.3988
682.805 | 6754.635 | 78.3937
682.909 | 6755.804 | 78.3927
683.041 | 6757.27 | 78.3893
683.108 | 6757.88 | 78.3864
683.233 | 6759.626 | 78.3801
683.309 | 6759.626 | 78.381
683.435 | 6761.059 | 78.3785
683.506 | 6761.652 | 78.38
683.622 | 6763.151 | 78.3813
683.712 | 6763.645 | 78.3824
683.822 | 6765.21 | 78.3795
683.932 | 6765.902 | 78.378
684.023 | 6766.627 | 78.3769
684.128 | 6768.406 | 78.3757
684.235 | 6769.081 | 78.3773
684.323 | 6770.531 | 78.3814
684.403 | 6770.531 | 78.3827
684.527 | 6771.915 | 78.3838
684.609 | 6772.738 | 78.3871
684.725 | 6774.138 | 78.3846
684.806 | 6774.682 | 78.387
684.93 | 6776.263 | 78.3888
685.035 | 6776.856 | 78.3883
685.108 | 6777.664 | 78.3899
685.225 | 6779.261 | 78.3928
685.311 | 6779.953 | 78.3923
685.421 | 6780.909 | 78.3982
685.524 | 6782.523 | 78.3993
685.628 | 6783.281 | 78.4022
685.715 | 6784.055 | 78.4035
685.84 | 6784.714 | 78.4044
685.906 | 6785.686 | 78.4086
686.021 | 6787.349 | 78.4115
686.131 | 6787.91 | 78.4114
686.205 | 6788.618 | 78.4116
686.316 | 6790.15 | 78.4149
686.42 | 6791.155 | 78.4169
686.514 | 6792.407 | 78.4038
686.611 | 6793.033 | 78.3884
686.71 | 6794.35 | 78.3838
686.833 | 6794.943 | 78.3851
686.923 | 6795.981 | 78.3859
687.008 | 6797.414 | 78.3733
687.109 | 6797.958 | 78.3741
687.22 | 6799.309 | 78.3728
687.316 | 6800.099 | 78.3766
687.41 | 6800.593 | 78.3802
687.523 | 6802.257 | 78.3828
687.617 | 6802.966 | 78.3834
687.717 | 6804.316 | 78.3835
687.812 | 6805.09 | 78.3886
687.902 | 6805.552 | 78.3888
688.016 | 6807.479 | 78.3941
688.131 | 6807.924 | 78.3951
688.211 | 6808.978 | 78.3987
688.307 | 6810.345 | 78.4024
688.408 | 6811.054 | 78.4015
688.516 | 6812.421 | 78.4077
688.611 | 6812.915 | 78.4102
688.708 | 6814.348 | 78.4068
688.808 | 6814.842 | 78.4116
688.906 | 6815.435 | 78.4166
689.018 | 6817.165 | 78.4148
689.108 | 6817.873 | 78.4195
689.216 | 6819.076 | 78.4215
689.302 | 6820.015 | 78.4247
689.424 | 6820.69 | 78.4257
689.514 | 6821.777 | 78.4269
689.603 | 6822.469 | 78.4295
689.705 | 6824.05 | 78.4354
689.819 | 6825.171 | 78.4355
689.908 | 6825.846 | 78.4382
690.048 | 6827.263 | 78.4425
690.112 | 6827.938 | 78.4434
690.25 | 6829.503 | 78.4451
690.301 | 6829.503 | 78.4487
690.432 | 6831.233 | 78.4545
690.531 | 6832.204 | 78.4547
690.608 | 6832.814 | 78.4561
690.714 | 6833.852 | 78.4583
690.813 | 6834.412 | 78.4635
690.906 | 6835.433 | 78.4668
691.04 | 6837.229 | 78.4711
691.11 | 6837.723 | 78.4708
691.21 | 6838.464 | 78.4728
691.306 | 6839.386 | 78.4771
691.429 | 6841.281 | 78.4773
691.514 | 6841.973 | 78.4791
691.61 | 6843.076 | 78.4841
691.715 | 6843.785 | 78.4854
691.822 | 6845.498 | 78.4903
691.939 | 6845.976 | 78.4922
692 | 6846.865 | 78.494
692.13 | 6848.381 | 78.5
692.208 | 6848.891 | 78.5043
692.323 | 6850.341 | 78.5079
692.411 | 6850.901 | 78.5101
692.537 | 6851.988 | 78.5143
692.625 | 6852.68 | 78.5146
692.725 | 6854.327 | 78.5181
692.811 | 6854.937 | 78.5216
692.928 | 6855.991 | 78.5198
693.005 | 6856.584 | 78.5258
693.129 | 6858.033 | 78.5254
693.229 | 6858.594 | 78.5303
693.32 | 6860.257 | 78.5315
693.437 | 6860.867 | 78.5285
693.5 | 6861.987 | 78.5301
693.636 | 6863.387 | 78.5018
693.702 | 6863.387 | 78.4962
693.82 | 6865.183 | 78.4963
693.906 | 6865.858 | 78.4982
694.015 | 6867.406 | 78.4992
694.127 | 6867.917 | 78.4979
694.2 | 6868.592 | 78.503
694.321 | 6870.174 | 78.5013
694.427 | 6871.393 | 78.5026
694.519 | 6872.299 | 78.5031
694.613 | 6873.089 | 78.5001
694.712 | 6874.391 | 78.4876
694.818 | 6874.984 | 78.4889
694.912 | 6876.384 | 78.492
695.005 | 6876.384 | 78.4897
695.127 | 6877.998 | 78.4951
695.209 | 6879.333 | 78.4936
695.315 | 6880.255 | 78.501
695.407 | 6880.815 | 78.4998
695.519 | 6882.479 | 78.5032
695.603 | 6882.94 | 78.5024
695.707 | 6884.39 | 78.5045
695.81 | 6884.867 | 78.51
695.918 | 6886.152 | 78.5132
696.016 | 6886.729 | 78.5127
696.115 | 6888.409 | 78.5121
696.221 | 6888.903 | 78.5158
696.305 | 6890.32 | 78.5193
696.43 | 6890.913 | 78.5232
696.507 | 6892.049 | 78.5255
696.623 | 6892.807 | 78.5273
696.703 | 6894.339 | 78.5301
696.814 | 6894.817 | 78.5331
696.91 | 6896.085 | 78.5351
697.006 | 6896.547 | 78.5362
697.105 | 6898.144 | 78.5405
697.202 | 6899.446 | 78.5421
697.311 | 6900.006 | 78.5422
697.408 | 6901.011 | 78.5416
697.503 | 6902.279 | 78.5456
697.614 | 6902.79 | 78.5468
697.711 | 6903.992 | 78.55
697.809 | 6905.046 | 78.5467
697.918 | 6905.969 | 78.5459
698.001 | 6906.974 | 78.5421
698.102 | 6907.979 | 78.5303
698.21 | 6909.181 | 78.5275
698.318 | 6909.988 | 78.5235
698.401 | 6911.125 | 78.5236
698.531 | 6912.377 | 78.5212
698.617 | 6912.97 | 78.5173
698.706 | 6914.04 | 78.5199
698.8 | 6914.963 | 78.5174
698.936 | 6916.067 | 78.5209
699.01 | 6916.627 | 78.5185
699.128 | 6918.241 | 78.5209
699.21 | 6918.867 | 78.5206
699.328 | 6920.366 | 78.5166
699.406 | 6920.942 | 78.5217
699.531 | 6922.606 | 78.5224
699.602 | 6923.298 | 78.5232
699.708 | 6923.726 | 78.5237
699.815 | 6924.962 | 78.5265
699.927 | 6925.934 | 78.5245
700.005 | 6926.543 | 78.5255
700.101 | 6928.009 | 78.5298
700.223 | 6929.162 | 78.5328
700.306 | 6929.656 | 78.5352
700.481 | 6931.287 | 78.5334
700.54 | 6932.144 | 78.5305
700.602 | 6932.144 | 78.5325
700.712 | 6934.071 | 78.5346
700.823 | 6934.977 | 78.5354
700.91 | 6935.521 | 78.5396
701 | 6936.46 | 78.5403
701.109 | 6937.926 | 78.539
701.229 | 6938.98 | 78.5405
701.306 | 6939.573 | 78.5412
701.418 | 6941.27 | 78.5454
701.519 | 6941.978 | 78.5431
701.61 | 6942.62 | 78.5421
701.725 | 6944.185 | 78.5421
701.829 | 6944.976 | 78.5446
701.906 | 6945.586 | 78.5429
702.015 | 6947.249 | 78.5478
702.127 | 6947.842 | 78.5476
702.208 | 6948.682 | 78.5464
702.314 | 6950.428 | 78.5487
702.429 | 6951.285 | 78.5525
702.512 | 6952.092 | 78.5523
702.606 | 6952.702 | 78.5519
702.725 | 6954.25 | 78.5516
702.818 | 6955.271 | 78.5509
702.911 | 6956.194 | 78.5543
703.014 | 6956.705 | 78.5563
703.126 | 6958.236 | 78.5555
703.228 | 6958.895 | 78.5555
703.31 | 6959.95 | 78.5527
703.403 | 6960.526 | 78.5561
703.517 | 6961.943 | 78.5547
703.609 | 6962.898 | 78.5611
703.713 | 6964.397 | 78.5573
703.828 | 6964.941 | 78.5608
703.903 | 6965.55 | 78.5596
704.023 | 6966.703 | 78.5585
704.112 | 6968.367 | 78.5607
704.235 | 6968.927 | 78.5611
704.315 | 6970.031 | 78.5615
704.413 | 6970.706 | 78.5622
704.514 | 6972.222 | 78.5639
704.633 | 6972.782 | 78.5637
704.725 | 6973.935 | 78.5639
704.8 | 6974.528 | 78.5654
704.919 | 6975.665 | 78.5695
705.008 | 6977.164 | 78.5684
705.117 | 6977.757 | 78.5716
705.22 | 6978.893 | 78.5705
705.317 | 6979.486 | 78.5727
705.407 | 6980.442 | 78.5735
705.504 | 6982.27 | 78.5766
705.641 | 6982.863 | 78.5744
705.709 | 6984.049 | 78.581
705.807 | 6985.334 | 78.5794
705.914 | 6985.795 | 78.5777
706.011 | 6987.097 | 78.5773
706.117 | 6987.838 | 78.5803
706.201 | 6988.447 | 78.5804
706.302 | 6990.128 | 78.5809
706.414 | 6990.671 | 78.5817
706.5 | 6991.725 | 78.5888
706.612 | 6993.109 | 78.5842
706.732 | 6994.559 | 78.5878
706.802 | 6994.559 | 78.5867
706.914 | 6996.14 | 78.5903
707.006 | 6997.03 | 78.591
707.112 | 6997.968 | 78.5932
707.211 | 6998.594 | 78.5748
707.339 | 7000.209 | 78.5676
707.414 | 7000.686 | 78.5711
707.502 | 7002.317 | 78.5687
707.612 | 7002.729 | 78.5681
707.734 | 7004.623 | 78.5763
707.809 | 7004.623 | 78.5735
707.925 | 7006.205 | 78.5778
708.003 | 7006.205 | 78.5744
708.133 | 7008.033 | 78.5091
708.21 | 7008.577 | 78.5106
708.331 | 7010.274 | 78.5155
708.435 | 7011.031 | 78.5171
708.512 | 7011.608 | 78.5188
708.623 | 7013.304 | 78.5141
708.711 | 7013.898 | 78.5136
708.838 | 7014.952 | 78.517
708.917 | 7015.693 | 78.5193
709.028 | 7017.209 | 78.5189
709.102 | 7018.279 | 78.5195
709.222 | 7018.905 | 78.5195
709.34 | 7020.371 | 78.522
709.407 | 7020.981 | 78.5223
709.526 | 7022.513 | 78.5255
709.619 | 7023.237 | 78.53
709.725 | 7023.814 | 78.5145
709.82 | 7025.445 | 78.5362
709.919 | 7026.17 | 78.5226
710.007 | 7026.861 | 78.5258
710.124 | 7028.328 | 78.5299
710.235 | 7028.921 | 78.5207
710.316 | 7030.074 | 78.524
710.407 | 7030.568 | 78.5238
710.517 | 7031.342 | 78.5265
710.62 | 7033.269 | 78.537
710.716 | 7034.076 | 78.5336
710.813 | 7035.361 | 78.538
710.905 | 7035.839 | 78.5276
711.019 | 7037.289 | 78.534
711.129 | 7037.882 | 78.5331
711.219 | 7038.886 | 78.5354
711.31 | 7039.463 | 78.536
711.426 | 7041.242 | 78.5375
711.531 | 7041.885 | 78.5398
711.619 | 7042.906 | 78.5439
711.733 | 7043.482 | 78.5416
711.816 | 7045.443 | 78.5486
711.916 | 7046.25 | 78.5497
712.012 | 7047.057 | 78.5501
712.108 | 7048.292 | 78.5515
712.21 | 7048.819 | 78.5548
712.314 | 7050.203 | 78.5577
712.411 | 7051.027 | 78.5591
712.502 | 7051.537 | 78.5607
712.607 | 7053.102 | 78.5637
712.715 | 7053.893 | 78.5655
712.807 | 7054.552 | 78.5684
712.91 | 7056.183 | 78.5729
713.009 | 7056.677 | 78.5768
713.115 | 7058.258 | 78.5756
713.212 | 7059.016 | 78.5785
713.305 | 7060.301 | 78.5823
713.403 | 7061.075 | 78.5885
713.513 | 7061.602 | 78.5896
713.611 | 7063.184 | 78.5917
713.701 | 7063.958 | 78.5972
713.818 | 7064.732 | 78.6009
713.907 | 7065.77 | 78.6026
714.008 | 7067.055 | 78.6068
714.106 | 7068.307 | 78.6114
714.202 | 7069.081 | 78.6123
714.307 | 7069.789 | 78.6146
714.409 | 7071.189 | 78.6224
714.506 | 7071.98 | 78.6233
714.602 | 7072.589 | 78.6278
714.707 | 7073.578 | 78.6305
714.842 | 7075.225 | 78.6361
714.916 | 7075.917 | 78.6346
715.002 | 7076.988 | 78.6423
715.108 | 7077.778 | 78.6401
715.21 | 7079.327 | 78.6472
715.332 | 7080.579 | 78.6385
715.407 | 7080.579 | 78.6372
715.506 | 7081.304 | 78.6332
715.628 | 7083.231 | 78.6363
715.713 | 7083.923 | 78.6369
715.827 | 7084.96 | 78.6411
715.914 | 7085.537 | 78.6448
716.026 | 7087.184 | 78.6491
716.109 | 7087.645 | 78.657
716.209 | 7088.403 | 78.6554
716.342 | 7090.232 | 78.6574
716.41 | 7090.709 | 78.6599
716.53 | 7092.258 | 78.6609
716.615 | 7092.917 | 78.6637
716.731 | 7094.399 | 78.6655
716.817 | 7094.943 | 78.6686
716.9 | 7096.096 | 78.6722
717.031 | 7097.595 | 78.6736
717.128 | 7098.171 | 78.6779
717.225 | 7099.193 | 78.681
717.316 | 7099.67 | 78.6838
717.422 | 7101.252 | 78.687
717.507 | 7101.861 | 78.6905
717.632 | 7102.998 | 78.6937
717.722 | 7103.624 | 78.6962
717.819 | 7105.436 | 78.7004
717.912 | 7105.897 | 78.7041
718.02 | 7107.446 | 78.707
718.137 | 7107.956 | 78.7085
718.226 | 7108.945 | 78.7133
718.303 | 7109.505 | 78.7142
718.4 | 7110.328 | 78.7166
718.527 | 7111.976 | 78.718
718.62 | 7112.552 | 78.7195
718.736 | 7114.331 | 78.726
718.822 | 7115.007 | 78.7285
718.924 | 7116.473 | 78.7337
719.016 | 7116.983 | 78.7345
719.106 | 7117.576 | 78.7361
719.212 | 7119.207 | 78.7437
719.306 | 7119.668 | 78.7473
719.422 | 7121.2 | 78.7499
719.511 | 7121.892 | 78.7535
719.631 | 7123.292 | 78.7541
719.712 | 7124.182 | 78.7604
719.83 | 7124.89 | 78.7651
719.913 | 7126.043 | 78.7669
720.004 | 7126.537 | 78.7708
720.118 | 7128.135 | 78.7756
720.22 | 7129.255 | 78.7784
720.31 | 7130.375 | 78.7816
720.403 | 7130.902 | 78.7843
720.524 | 7130.902 | 78.7862
720.616 | 7133.093 | 78.7898
720.726 | 7133.686 | 78.7944
720.802 | 7134.542 | 78.7965
720.918 | 7136.437 | 78.7993
721.015 | 7137.26 | 78.8037
721.112 | 7137.936 | 78.8046
721.21 | 7138.99 | 78.8084
721.32 | 7139.731 | 78.8109
721.41 | 7140.621 | 78.8152
721.511 | 7142.35 | 78.8128
721.611 | 7142.828 | 78.7953
721.703 | 7144.311 | 78.7964
721.803 | 7144.97 | 78.7967
721.908 | 7146.32 | 78.7975
722.008 | 7146.831 | 78.8011
722.117 | 7147.935 | 78.8009
722.2 | 7148.94 | 78.803
722.309 | 7150.076 | 78.8047
722.406 | 7151.312 | 78.8074
722.517 | 7151.773 | 78.8079
722.634 | 7153.42 | 78.8139
722.708 | 7153.98 | 78.8159
722.807 | 7154.903 | 78.8198
722.904 | 7156.286 | 78.8232
723.032 | 7157.39 | 78.8225
723.11 | 7157.851 | 78.8278
723.207 | 7159.136 | 78.8312
723.303 | 7159.844 | 78.832
723.43 | 7161.541 | 78.8382
723.5 | 7161.541 | 78.8365
723.606 | 7162.991 | 78.8422
723.705 | 7164.276 | 78.8416
723.838 | 7165.346 | 78.8481
723.903 | 7165.346 | 78.8497
724.004 | 7166.994 | 78.8561
724.11 | 7167.455 | 78.8585
724.207 | 7168.344 | 78.8543
724.308 | 7169.86 | 78.8607
724.439 | 7171.276 | 78.8639
724.505 | 7171.935 | 78.8672
724.631 | 7173.352 | 78.8693
724.707 | 7173.83 | 78.8658
724.824 | 7175.329 | 78.8627
724.91 | 7175.872 | 78.8631
725.026 | 7177.52 | 78.8639
725.127 | 7178.211 | 78.8685
725.208 | 7178.689 | 78.8707
725.324 | 7180.188 | 78.8744
725.428 | 7181.522 | 78.8765
725.527 | 7182.33 | 78.8783
725.606 | 7183.021 | 78.8809
725.741 | 7183.911 | 78.8867
725.817 | 7184.669 | 78.8851
725.921 | 7186.448 | 78.8919
726.026 | 7187.469 | 78.8925
726.106 | 7187.947 | 78.8918
726.237 | 7189.363 | 78.8986
726.302 | 7189.363 | 78.8927
726.429 | 7190.994 | 78.8945
726.521 | 7191.538 | 78.8958
726.637 | 7193.333 | 78.8995
726.72 | 7194.14 | 78.9044
726.812 | 7195.178 | 78.905
726.918 | 7196.397 | 78.9088
727.002 | 7196.908 | 78.9124
727.134 | 7198.324 | 78.9162
727.209 | 7198.983 | 78.9213
727.314 | 7199.807 | 78.9257
727.425 | 7201.306 | 78.9314
727.5 | 7201.306 | 78.9303
727.629 | 7202.953 | 78.9335
727.714 | 7204.353 | 78.9363
727.8 | 7204.864 | 78.9407
727.901 | 7205.721 | 78.9429
728.021 | 7207.121 | 78.9454
728.119 | 7208.175 | 78.9458
728.213 | 7208.933 | 78.947
728.32 | 7210.267 | 78.9528
728.411 | 7210.992 | 78.9545
728.523 | 7211.914 | 78.9581
728.614 | 7213.364 | 78.9615
728.739 | 7213.941 | 78.9633
728.808 | 7215.011 | 78.967
728.925 | 7215.95 | 78.9704
729.012 | 7217.367 | 78.9708
729.109 | 7217.828 | 78.9748
729.203 | 7218.569 | 78.9746
729.31 | 7219.64 | 78.9844
729.405 | 7221.271 | 78.9837
729.51 | 7221.782 | 78.9869
729.609 | 7223.149 | 78.9912
729.714 | 7224.401 | 78.9957
729.814 | 7225.191 | 78.9993
729.91 | 7226.015 | 79.0017
730.013 | 7226.46 | 79.0064
730.104 | 7228.272 | 79.0036
730.227 | 7228.848 | 79.015
730.316 | 7229.853 | 79.0159
730.419 | 7230.413 | 79.0206
730.519 | 7231.418 | 79.0227
730.611 | 7233.312 | 79.0221
730.71 | 7234.021 | 79.029
730.806 | 7235.108 | 79.0352
730.912 | 7235.932 | 79.036
731.015 | 7236.508 | 79.0419
731.102 | 7237.381 | 79.0428
731.206 | 7239.275 | 79.0475
731.313 | 7239.885 | 79.0511
731.411 | 7240.989 | 79.0561
731.507 | 7242.29 | 79.0585
731.603 | 7242.982 | 79.0646
731.707 | 7243.756 | 79.0634
731.829 | 7245.255 | 79.076
731.917 | 7245.947 | 79.0767
732.004 | 7247.083 | 79.0787
732.113 | 7247.693 | 79.0857
732.204 | 7248.731 | 79.0886
732.309 | 7250.296 | 79.0892
732.428 | 7250.971 | 79.096
732.506 | 7251.531 | 79.1019
732.607 | 7252.75 | 79.1059
732.705 | 7253.458 | 79.108
732.804 | 7255.122 | 79.1114
732.911 | 7255.913 | 79.1148
733.039 | 7257.231 | 79.1262
733.126 | 7257.807 | 79.1266
733.241 | 7259.372 | 79.1292
733.324 | 7260.179 | 79.1342
733.401 | 7260.179 | 79.1373
733.522 | 7262.139 | 79.1451
733.614 | 7262.65 | 79.1498
733.707 | 7263.391 | 79.1507
733.827 | 7265.22 | 79.1544
733.921 | 7266.455 | 79.1593
734.046 | 7266.9 | 79.1656
734.127 | 7268.564 | 79.1706
734.202 | 7268.564 | 79.1709
734.336 | 7270.112 | 79.1745
734.405 | 7270.804 | 79.1812
734.506 | 7271.661 | 79.1829
734.627 | 7273.193 | 79.1856
734.722 | 7274.494 | 79.188
734.832 | 7274.922 | 79.1925
734.938 | 7276.075 | 79.1938
735.014 | 7276.652 | 79.1965
735.13 | 7277.739 | 79.2039
735.2 | 7278.563 | 79.2035
735.323 | 7280.177 | 79.2074
735.422 | 7280.935 | 79.2077
735.52 | 7282.022 | 79.2095
735.617 | 7283.373 | 79.2116
735.715 | 7283.883 | 79.2167
735.814 | 7285.349 | 79.2204
735.904 | 7285.827 | 79.2235
736.025 | 7287.194 | 79.2271
736.13 | 7287.837 | 79.2294
736.225 | 7289.27 | 79.2299
736.31 | 7290.011 | 79.2345
736.417 | 7290.604 | 79.2386
736.514 | 7292.218 | 79.2399
736.604 | 7292.795 | 79.2444
736.714 | 7293.833 | 79.2446
736.826 | 7295.216 | 79.2382
736.919 | 7296.122 | 79.2212
737.024 | 7296.814 | 79.192
737.116 | 7297.819 | 79.1795
737.232 | 7299.351 | 79.1845
737.313 | 7300.076 | 79.1781
737.41 | 7301.311 | 79.1806
737.507 | 7301.806 | 79.1786
737.606 | 7303.09 | 79.1778
737.726 | 7303.65 | 79.1792
737.817 | 7304.837 | 79.1807
737.923 | 7305.413 | 79.1833
738.022 | 7307.159 | 79.1858
738.111 | 7307.835 | 79.185
738.212 | 7309.169 | 79.1864
738.305 | 7309.844 | 79.186
738.415 | 7311.343 | 79.1858
738.514 | 7312.052 | 79.1905
738.621 | 7312.809 | 79.1886
738.712 | 7313.798 | 79.1921
738.801 | 7315.231 | 79.1965
738.911 | 7315.956 | 79.1975
739.008 | 7316.499 | 79.2009
739.111 | 7318.146 | 79.2033
739.213 | 7318.888 | 79.2065
739.302 | 7319.514 | 79.2091
739.418 | 7320.634 | 79.2124
739.531 | 7322.232 | 79.2139
739.601 | 7323.203 | 79.2181
739.708 | 7323.78 | 79.2205
739.808 | 7324.455 | 79.2222
739.906 | 7326.119 | 79.2233
740.002 | 7326.926 | 79.2234
740.101 | 7327.964 | 79.2271
740.203 | 7328.952 | 79.2293
740.307 | 7329.924 | 79.2305
740.447 | 7331.176 | 79.2334
740.519 | 7331.176 | 79.2336
740.634 | 7333.285 | 79.2307
740.716 | 7333.944 | 79.2327
740.801 | 7334.85 | 79.2359
740.905 | 7335.377 | 79.2356
741.026 | 7337.139 | 79.2387
741.108 | 7337.617 | 79.2432
741.206 | 7338.342 | 79.2407
741.336 | 7340.022 | 79.2419
741.411 | 7340.599 | 79.2434
741.512 | 7341.719 | 79.246
741.608 | 7342.378 | 79.2458
741.704 | 7343.317 | 79.2454
741.826 | 7345.178 | 79.246
741.907 | 7345.59 | 79.246
742.031 | 7347.534 | 79.2469
742.129 | 7348.209 | 79.2279
742.209 | 7348.67 | 79.2268
742.321 | 7350.136 | 79.2251
742.409 | 7350.581 | 79.226
742.503 | 7351.306 | 79.2251
742.626 | 7353.134 | 79.2272
742.706 | 7353.612 | 79.2292
742.818 | 7355.111 | 79.2322
742.928 | 7355.819 | 79.2279
743.001 | 7356.939 | 79.226
743.122 | 7357.895 | 79.2257
743.21 | 7358.587 | 79.2279
743.322 | 7360.135 | 79.2208
743.425 | 7361.14 | 79.2138
743.508 | 7361.651 | 79.2168
743.623 | 7363.133 | 79.2176
743.736 | 7363.858 | 79.2189
743.827 | 7364.599 | 79.2185
743.922 | 7366.444 | 79.2159
744.003 | 7366.971 | 79.2176
744.123 | 7367.828 | 79.2146
744.209 | 7368.454 | 79.2174
744.321 | 7370.249 | 79.2184
744.43 | 7370.859 | 79.214
744.512 | 7371.913 | 79.2129
744.611 | 7372.605 | 79.2107
744.727 | 7374.203 | 79.2174
744.821 | 7375.142 | 79.2157
744.925 | 7375.801 | 79.2139
745.017 | 7376.822 | 79.2153
745.117 | 7378.024 | 79.2173
745.222 | 7378.897 | 79.215
745.315 | 7380.364 | 79.2177
745.423 | 7380.924 | 79.2189
745.519 | 7382.373 | 79.2194
745.603 | 7382.884 | 79.2195
745.713 | 7384.169 | 79.2235
745.803 | 7384.745 | 79.2229
745.919 | 7385.915 | 79.2254
746.017 | 7387.051 | 79.2266
746.113 | 7388.32 | 79.2301
746.207 | 7389.012 | 79.2279
746.312 | 7389.423 | 79.2349
746.419 | 7391.038 | 79.2368
746.51 | 7392.026 | 79.2327
746.618 | 7393.229 | 79.2362
746.707 | 7394.266 | 79.2428
746.802 | 7394.958 | 79.239
746.927 | 7395.634 | 79.2386
747.005 | 7397.264 | 79.2403
747.113 | 7397.89 | 79.2418
747.209 | 7398.912 | 79.2462
747.316 | 7399.455 | 79.2461
747.414 | 7400.427 | 79.2464
747.508 | 7401.383 | 79.2479
747.602 | 7403.046 | 79.2487
747.725 | 7403.623 | 79.2479
747.809 | 7404.512 | 79.2503
747.935 | 7406.209 | 79.223
748.011 | 7406.753 | 79.1795
748.113 | 7408.087 | 79.1769
748.203 | 7408.976 | 79.1713
748.334 | 7410.245 | 79.1644
748.412 | 7410.723 | 79.1619
748.55 | 7412.189 | 79.1548
748.611 | 7412.782 | 79.1524
748.711 | 7413.671 | 79.1517
748.83 | 7415.187 | 79.1488
748.907 | 7415.664 | 79.1474
749.01 | 7417.097 | 79.1441
749.14 | 7417.872 | 79.1469
749.228 | 7419.486 | 79.1434
749.329 | 7420.194 | 79.1448
749.413 | 7420.903 | 79.1448
749.541 | 7422.006 | 79.1442
749.612 | 7422.665 | 79.1394
749.741 | 7424.131 | 79.1417
749.832 | 7424.774 | 79.1383
749.908 | 7425.548 | 79.1385
750.037 | 7427.311 | 79.1124
750.102 | 7427.311 | 79.0751
750.23 | 7428.958 | 79.0745
750.305 | 7429.518 | 79.0744
750.477 | 7431.083 | 79.0735
750.5 | 7432.038 | 79.0714
750.604 | 7432.895 | 79.0695
750.7 | 7433.751 | 79.0701
750.822 | 7434.871 | 79.0682
750.9 | 7435.432 | 79.0685
751.005 | 7436.749 | 79.0667
751.118 | 7438.199 | 79.064
751.206 | 7438.825 | 79.0659
751.331 | 7439.879 | 79.0618
751.401 | 7440.554 | 79.0639
751.517 | 7442.383 | 79.0617
751.601 | 7442.383 | 79.0623
751.739 | 7444.113 | 79.0609
751.82 | 7445.397 | 79.0597
751.93 | 7446.04 | 79.053
752.022 | 7447.127 | 79.056
752.107 | 7447.918 | 79.0521
752.227 | 7448.906 | 79.0507
752.325 | 7450.306 | 79.0494
752.4 | 7450.866 | 79.0481
752.521 | 7451.805 | 79.0464
752.624 | 7453.255 | 79.045
752.715 | 7453.897 | 79.0459
752.813 | 7455.182 | 79.0437
752.903 | 7455.759 | 79.0439
753.017 | 7457.422 | 79.0403
753.128 | 7457.867 | 79.0384
753.22 | 7458.823 | 79.04
753.311 | 7460.305 | 79.0363
753.422 | 7460.783 | 79.0342
753.515 | 7462.051 | 79.0342
753.615 | 7463.188 | 79.0317
753.703 | 7463.748 | 79.0321
753.827 | 7464.819 | 79.0303
753.913 | 7465.511 | 79.0309
754.007 | 7467.323 | 79.0318
754.12 | 7467.784 | 79.0318
754.217 | 7468.558 | 79.0341
754.317 | 7470.09 | 79.0312
754.412 | 7471.045 | 79.0322
754.506 | 7472.264 | 79.0315
754.623 | 7472.775 | 79.0275
754.713 | 7474.043 | 79.0223
754.811 | 7475.295 | 79.0239
754.907 | 7475.806 | 79.0218
755.016 | 7477.008 | 79.0201
755.123 | 7477.881 | 79.0185
755.212 | 7478.491 | 79.0188
755.322 | 7480.072 | 79.0153
755.403 | 7480.814 | 79.0157
755.5 | 7482.049 | 79.0166
755.61 | 7483.334 | 79.0114
755.72 | 7483.894 | 79.012
755.803 | 7484.965 | 79.0122
755.911 | 7485.953 | 79.0055
756.038 | 7487.6 | 79.0035
756.112 | 7487.6 | 79.0002
756.202 | 7489.198 | 79.0021
756.331 | 7490.351 | 79.0007
756.411 | 7490.961 | 79
756.501 | 7491.916 | 78.997
756.634 | 7493.58 | 78.9975
756.704 | 7493.58 | 78.9985
756.805 | 7494.947 | 78.9965
756.931 | 7495.853 | 78.9963
757.018 | 7496.545 | 78.998
757.107 | 7497.434 | 78.9908
757.202 | 7498.291 | 78.9858
757.334 | 7500.548 | 78.9813
757.415 | 7500.548 | 78.9771
757.53 | 7502.179 | 78.9681
757.611 | 7502.788 | 78.9659
757.739 | 7504.238 | 78.9571
757.817 | 7504.781 | 78.9573
757.906 | 7505.638 | 78.9541
758.003 | 7506.297 | 78.9481
758.101 | 7507.269 | 78.95
758.205 | 7508.191 | 78.9442
758.306 | 7510.003 | 78.9434
758.428 | 7511.304 | 78.9412
758.515 | 7511.865 | 78.9406
758.602 | 7512.952 | 78.9392
758.706 | 7513.545 | 78.9405
758.802 | 7514.253 | 78.9407
758.922 | 7516.131 | 78.8963
759.008 | 7516.592 | 78.886
759.106 | 7517.333 | 78.8809
759.227 | 7519.178 | 78.8744
759.331 | 7520.282 | 78.8731
759.411 | 7520.842 | 78.8737
759.528 | 7522.506 | 78.8691
759.62 | 7523.181 | 78.8669
759.723 | 7524.12 | 78.8646
759.812 | 7524.598 | 78.8613
759.921 | 7526.097 | 78.8619
760.007 | 7526.789 | 78.862
760.134 | 7527.909 | 78.8568
760.222 | 7528.716 | 78.8571
760.312 | 7529.424 | 78.8567
760.419 | 7531.072 | 78.8562
760.528 | 7532.175 | 78.855
760.62 | 7533.378 | 78.8532
760.726 | 7533.855 | 78.8554
760.808 | 7534.613 | 78.8568
760.912 | 7536.293 | 78.856
761.017 | 7537.199 | 78.8558
761.115 | 7538.056 | 78.8554
761.223 | 7539.258 | 78.8524
761.323 | 7539.967 | 78.853
761.421 | 7541.4 | 78.8523
761.527 | 7541.845 | 78.8481
761.621 | 7543.064 | 78.847
761.71 | 7543.986 | 78.8498
761.825 | 7544.892 | 78.8503
761.908 | 7546.276 | 78.8472
762.024 | 7547.165 | 78.8472
762.109 | 7548.071 | 78.8516
762.22 | 7548.648 | 78.8487
762.308 | 7549.57 | 78.8497
762.411 | 7551.284 | 78.8502
762.508 | 7552.387 | 78.8495
762.607 | 7553.079 | 78.8499
762.714 | 7553.59 | 78.8528
762.811 | 7555.286 | 78.8535
762.908 | 7556.077 | 78.8544
763.018 | 7556.654 | 78.8549
763.114 | 7558.153 | 78.8535
763.222 | 7558.762 | 78.8493
763.305 | 7559.915 | 78.8466
763.413 | 7560.986 | 78.8458
763.51 | 7561.875 | 78.847
763.615 | 7562.798 | 78.843
763.703 | 7564.28 | 78.8453
763.814 | 7564.709 | 78.8461
763.917 | 7566.109 | 78.8444
764.008 | 7566.965 | 78.8472
764.105 | 7568.25 | 78.8469
764.23 | 7568.893 | 78.8575
764.341 | 7570.589 | 78.8641
764.413 | 7570.589 | 78.8638
764.547 | 7572.237 | 78.8649
764.614 | 7572.863 | 78.8626
764.705 | 7573.67 | 78.8651
764.81 | 7575.268 | 78.8678
764.904 | 7576.042 | 78.8645
765.04 | 7576.833 | 78.865
765.117 | 7577.607 | 78.8657
765.208 | 7579.089 | 78.8716
765.304 | 7579.814 | 78.8729
765.431 | 7581.165 | 78.8728
765.509 | 7581.692 | 78.8741
765.632 | 7582.977 | 78.8746
765.744 | 7584.361 | 78.8726
765.831 | 7585.332 | 78.8757
765.9 | 7586.008 | 78.8776
766.025 | 7587.26 | 78.8759
766.111 | 7587.836 | 78.8802
766.201 | 7588.94 | 78.8794
766.303 | 7589.698 | 78.8797
766.424 | 7591.114 | 78.8816
766.507 | 7591.592 | 78.8841
766.632 | 7593.19 | 78.8827
766.702 | 7593.668 | 78.885
766.824 | 7595.117 | 78.8849
766.91 | 7595.578 | 78.8849
767.003 | 7596.32 | 78.8776
767.123 | 7597.901 | 78.8763
767.203 | 7598.576 | 78.8773
767.319 | 7600.24 | 78.8772
767.4 | 7600.817 | 78.8768
767.535 | 7602.283 | 78.8749
767.625 | 7603.288 | 78.8783
767.718 | 7604.078 | 78.8748
767.815 | 7604.688 | 78.8693
767.929 | 7606.302 | 78.8682
768.013 | 7606.862 | 78.8694
768.127 | 7607.785 | 78.8731
768.218 | 7609.35 | 78.8712
768.309 | 7609.811 | 78.8705
768.429 | 7610.832 | 78.8791
768.522 | 7612.249 | 78.8765
768.643 | 7612.792 | 78.881
768.733 | 7614.011 | 78.8809
768.822 | 7615.395 | 78.8818
768.907 | 7615.906 | 78.8794
769.013 | 7617.322 | 78.8856
769.125 | 7618.08 | 78.8855
769.212 | 7618.986 | 78.8913
769.326 | 7619.908 | 78.8893
769.418 | 7620.469 | 78.8898
769.514 | 7622.165 | 78.8945
769.624 | 7622.626 | 78.8931
769.719 | 7624.043 | 78.8982
769.816 | 7625.344 | 78.901
769.942 | 7625.937 | 78.9036
770.016 | 7627.058 | 78.9036
770.115 | 7627.733 | 78.9067
770.215 | 7629.166 | 78.9076
770.324 | 7629.759 | 78.9114
770.407 | 7630.896 | 78.911
770.502 | 7631.423 | 78.9133
770.618 | 7633.35 | 78.9162
770.71 | 7633.91 | 78.9194
770.802 | 7634.454 | 78.9193
770.917 | 7635.854 | 78.9225
771.015 | 7637.353 | 78.9247
771.124 | 7637.781 | 78.9278
771.208 | 7638.967 | 78.926
771.315 | 7640.367 | 78.9292
771.428 | 7640.796 | 78.9294
771.51 | 7641.982 | 78.9312
771.609 | 7643.283 | 78.9308
771.715 | 7643.728 | 78.9324
771.819 | 7645.112 | 78.9335
771.913 | 7646.034 | 78.9323
772.006 | 7646.907 | 78.9321
772.116 | 7647.879 | 78.9344
772.206 | 7648.703 | 78.9363
772.3 | 7650.152 | 78.9384
772.412 | 7650.745 | 78.938
772.503 | 7652.195 | 78.9434
772.64 | 7652.986 | 78.9419
772.726 | 7653.579 | 78.945
772.813 | 7654.666 | 78.9479
772.909 | 7655.358 | 78.9527
773.001 | 7656.297 | 78.9509
773.109 | 7657.894 | 78.9521
773.205 | 7658.932 | 78.9552
773.304 | 7660.233 | 78.9557
773.413 | 7660.662 | 78.9587
773.542 | 7662.408 | 78.9572
773.609 | 7662.902 | 78.9602
773.708 | 7663.709 | 78.9606
773.838 | 7665.011 | 78.9625
773.909 | 7665.554 | 78.9639
774.002 | 7667.218 | 78.9639
774.115 | 7667.729 | 78.9658
774.203 | 7668.915 | 78.9656
774.334 | 7669.969 | 78.9671
774.412 | 7670.529 | 78.9698
774.527 | 7672.16 | 78.9731
774.608 | 7672.934 | 78.9722
774.735 | 7673.856 | 78.973
774.808 | 7674.532 | 78.9742
774.908 | 7675.602 | 78.9794
775.031 | 7677.167 | 78.9785
775.118 | 7677.876 | 78.9803
775.229 | 7678.93 | 78.9811
775.308 | 7679.474 | 78.9865
775.422 | 7681.104 | 78.989
775.521 | 7681.895 | 78.9868
775.63 | 7682.933 | 78.9884
775.707 | 7683.476 | 78.9904
775.831 | 7685.305 | 78.9915
775.938 | 7685.898 | 78.9947
776.003 | 7686.985 | 78.997
776.14 | 7688.303 | 78.9992
776.201 | 7688.303 | 78.999
776.323 | 7690.444 | 79.005
776.435 | 7690.873 | 79.0047
776.529 | 7692.108 | 79.0025
776.617 | 7693.047 | 79.005
776.725 | 7693.722 | 79.0051
776.808 | 7694.579 | 79.0098
776.917 | 7696.061 | 79.0095
777.035 | 7697.215 | 79.0106
777.125 | 7698.088 | 79.0114
777.219 | 7699.389 | 79.0118
777.315 | 7700.147 | 79.0136
777.408 | 7700.756 | 79.0215
777.531 | 7701.827 | 79.0205
777.606 | 7702.502 | 79.0218
777.711 | 7704.331 | 79.0241
777.826 | 7704.891 | 79.0255
777.931 | 7705.879 | 79.0262
778.025 | 7706.522 | 79.0291
778.121 | 7708.202 | 79.0285
778.228 | 7708.762 | 79.0326
778.316 | 7709.8 | 79.0305
778.4 | 7710.343 | 79.034
778.517 | 7711.974 | 79.0358
778.611 | 7713.275 | 79.0357
778.719 | 7713.868 | 79.0381
778.81 | 7715.318 | 79.0417
778.931 | 7715.829 | 79.044
779.019 | 7716.833 | 79.0432
779.111 | 7717.937 | 79.0458
779.218 | 7718.695 | 79.0489
779.308 | 7719.518 | 79.0515
779.412 | 7721.133 | 79.0532
779.507 | 7721.643 | 79.0584
779.605 | 7723.208 | 79.0592
779.714 | 7723.686 | 79.059
779.812 | 7725.284 | 79.0634
779.906 | 7725.844 | 79.0676
780.005 | 7727.063 | 79.0722
780.114 | 7727.639 | 79.0727
780.221 | 7728.463 | 79.0771
780.305 | 7730.242 | 79.079
780.416 | 7730.736 | 79.0777
780.516 | 7731.379 | 79.0813
780.608 | 7733.29 | 79.0809
780.723 | 7733.734 | 79.0877
780.81 | 7734.739 | 79.0916
780.903 | 7735.826 | 79.091
781.01 | 7736.568 | 79.0917
781.136 | 7738.165 | 79.0952
781.202 | 7738.676 | 79.0977
781.332 | 7740.34 | 79.1005
781.41 | 7740.916 | 79.0999
781.505 | 7741.921 | 79.1012
781.604 | 7743.206 | 79.1045
781.75 | 7744.392 | 79.1061
781.803 | 7744.392 | 79.1074
781.913 | 7746.023 | 79.1122
782.001 | 7746.929 | 79.1113
782.115 | 7747.621 | 79.113
782.236 | 7749.252 | 79.114
782.312 | 7749.927 | 79.1153
782.401 | 7750.849 | 79.1197
782.53 | 7752.184 | 79.1199
782.607 | 7752.628 | 79.1202
782.711 | 7754.012 | 79.1168
782.802 | 7754.918 | 79.1177
782.938 | 7755.791 | 79.1204
783.008 | 7756.565 | 79.1219
783.13 | 7757.916 | 79.1209
783.201 | 7758.46 | 79.124
783.305 | 7759.613 | 79.1235
783.428 | 7761.161 | 79.1256
783.516 | 7761.837 | 79.1287
783.64 | 7762.907 | 79.1291
783.717 | 7763.599 | 79.1286
783.82 | 7765.378 | 79.1285
783.923 | 7766.416 | 79.1267
784.054 | 7766.976 | 79.1215
784.122 | 7768.129 | 79.1208
784.207 | 7768.788 | 79.1177
784.301 | 7769.744 | 79.1214
784.425 | 7771.144 | 79.1233
784.501 | 7771.144 | 79.1242
784.633 | 7773.236 | 79.1257
784.707 | 7773.895 | 79.1301
784.816 | 7774.801 | 79.1293
784.936 | 7776.234 | 79.1303
785.005 | 7776.234 | 79.1336
785.127 | 7778.145 | 79.1322
785.207 | 7778.771 | 79.132
785.336 | 7779.891 | 79.1316
785.427 | 7780.566 | 79.1361
785.523 | 7782.394 | 79.1398
785.616 | 7782.955 | 79.1419
785.714 | 7783.597 | 79.1407
785.804 | 7784.75 | 79.1388
785.924 | 7786.15 | 79.1369
786.003 | 7786.694 | 79.1341
786.115 | 7788.193 | 79.1043
786.237 | 7788.736 | 79.1065
786.328 | 7789.857 | 79.1026
786.417 | 7791.339 | 79.1054
786.503 | 7791.8 | 79.1066
786.612 | 7793.085 | 79.1081
786.721 | 7793.711 | 79.1141
786.817 | 7795.309 | 79.1142
786.926 | 7795.935 | 79.1153
787.008 | 7796.841 | 79.1178
787.119 | 7797.483 | 79.1213
787.217 | 7799.164 | 79.1236
787.326 | 7799.773 | 79.1253
787.409 | 7800.926 | 79.1294
787.502 | 7801.42 | 79.1298
787.605 | 7803.018 | 79.1325
787.726 | 7803.595 | 79.1345
787.812 | 7805.291 | 79.135
787.905 | 7806.346 | 79.14
788.003 | 7807.169 | 79.1385
788.117 | 7807.663 | 79.1414
788.208 | 7808.372 | 79.1427
788.301 | 7809.278 | 79.1423
788.408 | 7810.958 | 79.1483
788.528 | 7811.749 | 79.1504
788.615 | 7812.786 | 79.1516
788.718 | 7813.874 | 79.1547
788.801 | 7814.846 | 79.1605
788.901 | 7815.999 | 79.16
789.007 | 7816.723 | 79.1624
789.108 | 7818.222 | 79.1654
789.216 | 7818.684 | 79.1656
789.308 | 7819.376 | 79.1709
789.409 | 7821.22 | 79.1726
789.504 | 7821.748 | 79.176
789.601 | 7822.983 | 79.177
789.752 | 7824.383 | 79.1818
789.812 | 7824.383 | 79.1836
789.902 | 7825.915 | 79.1823
790.005 | 7826.475 | 79.1837
790.138 | 7828.551 | 79.1921
790.21 | 7828.551 | 79.1914
790.302 | 7830.165 | 79.1929
790.431 | 7831.285 | 79.1956
790.541 | 7832.142 | 79.2006
790.611 | 7833.015 | 79.2013
790.717 | 7833.69 | 79.2039
790.8 | 7834.843 | 79.2082
790.927 | 7836.145 | 79.2134
791.008 | 7836.606 | 79.2117
791.103 | 7838.006 | 79.2118
791.214 | 7838.846 | 79.2147
791.336 | 7839.966 | 79.217
791.421 | 7840.543 | 79.219
791.511 | 7841.63 | 79.2192
791.607 | 7842.322 | 79.2179
791.728 | 7844.167 | 79.218
791.841 | 7845.303 | 79.2177
791.905 | 7845.303 | 79.2148
792 | 7846.868 | 79.2167
792.104 | 7847.643 | 79.2179
792.2 | 7848.219 | 79.2172
792.329 | 7849.883 | 79.2176
792.412 | 7850.443 | 79.2237
792.502 | 7851.53 | 79.2192
792.624 | 7853.062 | 79.2236
792.707 | 7853.573 | 79.2185
792.802 | 7854.248 | 79.22
792.901 | 7855.895 | 79.2177
793.026 | 7857.213 | 79.2233
793.111 | 7857.79 | 79.2272
793.239 | 7859.009 | 79.2269
793.306 | 7859.569 | 79.2279
793.419 | 7861.381 | 79.2316
793.506 | 7861.858 | 79.2299
793.623 | 7862.781 | 79.2343
793.717 | 7864.132 | 79.234
793.823 | 7864.659 | 79.2383
793.921 | 7866.355 | 79.2369
794.014 | 7866.948 | 79.2417
794.112 | 7868.266 | 79.2442
794.238 | 7868.843 | 79.2471
794.326 | 7869.897 | 79.2536
794.414 | 7871.314 | 79.2539
794.539 | 7871.857 | 79.2574
794.633 | 7873.076 | 79.2584
794.72 | 7873.686 | 79.2556
794.816 | 7875.317 | 79.2609
794.942 | 7875.91 | 79.2629
795.011 | 7876.964 | 79.2657
795.118 | 7877.639 | 79.2684
795.212 | 7879.27 | 79.267
795.311 | 7879.978 | 79.2715
795.409 | 7880.588 | 79.2756
795.531 | 7881.807 | 79.2786
795.613 | 7882.976 | 79.2782
795.71 | 7884.261 | 79.283
795.821 | 7884.755 | 79.2851
795.925 | 7885.711 | 79.2833
796.005 | 7886.452 | 79.2854
796.11 | 7888.083 | 79.2868
796.216 | 7888.89 | 79.2896
796.313 | 7890.125 | 79.2915
796.41 | 7890.784 | 79.2953
796.516 | 7891.707 | 79.2938
796.622 | 7892.876 | 79.2959
796.716 | 7893.766 | 79.2991
796.812 | 7895.298 | 79.2987
796.908 | 7895.743 | 79.2976
797.018 | 7896.846 | 79.2984
797.109 | 7897.719 | 79.2989
797.206 | 7898.296 | 79.2956
797.312 | 7900.124 | 79.2742
797.414 | 7900.849 | 79.2371
797.501 | 7901.986 | 79.2251
797.619 | 7902.809 | 79.2269
797.74 | 7904.605 | 79.2219
797.809 | 7904.605 | 79.2204
797.933 | 7906.137 | 79.2212
798.009 | 7906.664 | 79.2189
798.116 | 7907.85 | 79.2201
798.206 | 7908.921 | 79.2173
798.307 | 7909.678 | 79.2141
798.414 | 7910.782 | 79.216
798.516 | 7911.655 | 79.2199
798.603 | 7913.22 | 79.2163
798.713 | 7913.797 | 79.22
798.838 | 7914.851 | 79.2193
798.922 | 7915.543 | 79.2198
799.011 | 7916.63 | 79.2208
799.131 | 7918.195 | 79.2218
799.21 | 7918.623 | 79.2216
799.326 | 7920.122 | 79.2245
799.411 | 7920.814 | 79.224
799.508 | 7921.934 | 79.2269
799.612 | 7922.741 | 79.2269
799.703 | 7923.647 | 79.2276
799.81 | 7924.339 | 79.2285
799.907 | 7925.278 | 79.2293
800.003 | 7926.25 | 79.23
800.125 | 7928.062 | 79.2146
800.237 | 7929.264 | 79.2142
800.313 | 7929.825 | 79.2153
800.473 | 7931.258 | 79.187
800.509 | 7931.258 | 79.1772
800.623 | 7933.086 | 79.1461
800.707 | 7933.761 | 79.1453
800.836 | 7934.865 | 79.1458
800.911 | 7935.541 | 79.1465
801.003 | 7936.661 | 79.1448
801.134 | 7938.242 | 79.1471
801.218 | 7938.868 | 79.1454
801.323 | 7940.087 | 79.1463
801.413 | 7940.532 | 79.1484
801.523 | 7942.08 | 79.1489
801.601 | 7942.08 | 79.1495
801.718 | 7944.024 | 79.1504
801.82 | 7945.012 | 79.1515
801.909 | 7945.523 | 79.1513
802.034 | 7946.94 | 79.1485
802.11 | 7947.516 | 79.1503
802.226 | 7948.653 | 79.1528
802.303 | 7949.443 | 79.1494
802.404 | 7950.547 | 79.1499
802.524 | 7952.046 | 79.1477
802.606 | 7952.524 | 79.1459
802.715 | 7954.138 | 79.148
802.808 | 7954.632 | 79.1446
802.928 | 7956.148 | 79.1374
803.033 | 7956.807 | 79.1231
803.122 | 7957.828 | 79.1019
803.212 | 7959.245 | 79.0972
803.322 | 7959.739 | 79.0944
803.427 | 7960.826 | 79.0926
803.517 | 7962.144 | 79.0913
803.61 | 7962.836 | 79.0902
803.71 | 7964.219 | 79.0882
803.818 | 7965.356 | 79.0918
803.923 | 7966.114 | 79.0915
804.014 | 7966.987 | 79.0923
804.102 | 7967.646 | 79.0923
804.215 | 7969.326 | 79.0947
804.315 | 7970.084 | 79.0898
804.41 | 7970.924 | 79.0913
804.518 | 7971.714 | 79.0896
804.604 | 7972.983 | 79.0909
804.72 | 7973.592 | 79.092
804.814 | 7975.272 | 79.0914
804.918 | 7975.734 | 79.0916
805.002 | 7976.524 | 79.0953
805.112 | 7977.974 | 79.0953
805.21 | 7979.226 | 79.0955
805.309 | 7979.72 | 79.1007
805.407 | 7981.186 | 79.0986
805.501 | 7981.862 | 79.1022
805.601 | 7983.13 | 79.0985
805.706 | 7983.888 | 79.0998
805.804 | 7985.173 | 79.1012
805.944 | 7986.26 | 79.1012
806.024 | 7986.721 | 79.1034
806.108 | 7987.874 | 79.1005
806.203 | 7989.159 | 79.1007
806.301 | 7989.834 | 79.1061
806.425 | 7990.609 | 79.1049
806.513 | 7991.663 | 79.105
806.606 | 7993.195 | 79.108
806.701 | 7994.002 | 79.1066
806.803 | 7994.529 | 79.1114
806.904 | 7996.209 | 79.1121
807.002 | 7996.885 | 79.1145
807.111 | 7997.889 | 79.116
807.239 | 7999.24 | 79.1167
807.316 | 7999.85 | 79.1161
807.406 | 8000.871 | 79.1173
807.536 | 8001.76 | 79.1183
807.629 | 8003.408 | 79.119
807.705 | 8003.408 | 79.1185
807.829 | 8005.45 | 79.1226
807.903 | 8005.45 | 79.1217
808.024 | 8007.411 | 79.1256
808.111 | 8007.872 | 79.1234
808.227 | 8008.728 | 79.1253
808.311 | 8009.42 | 79.1285
808.401 | 8010.31 | 79.128
808.532 | 8012.039 | 79.1321
808.618 | 8012.599 | 79.1304
808.723 | 8014.379 | 79.1333
808.81 | 8014.379 | 79.1336
808.921 | 8016.059 | 79.1341
809.021 | 8016.602 | 79.1347
809.124 | 8017.69 | 79.1369
809.209 | 8018.381 | 79.1365
809.322 | 8020.045 | 79.1357
809.411 | 8020.506 | 79.1361
809.504 | 8021.248 | 79.1375
809.639 | 8022.829 | 79.1375
809.729 | 8023.867 | 79.1392
809.806 | 8024.46 | 79.1379
809.904 | 8025.53 | 79.1401
810.001 | 8026.206 | 79.1357
810.129 | 8028.15 | 79.1349
810.2 | 8028.15 | 79.1172
810.313 | 8030.275 | 79.1212
810.41 | 8030.736 | 79.1209
810.505 | 8032.037 | 79.1242
810.612 | 8032.531 | 79.125
810.72 | 8034.063 | 79.1244
810.823 | 8035.052 | 79.1297
810.921 | 8036.337 | 79.1314
811.008 | 8036.847 | 79.1323
811.112 | 8037.836 | 79.1341
811.231 | 8039.203 | 79.1353
811.311 | 8040.076 | 79.1348
811.429 | 8040.768 | 79.1382
811.512 | 8041.97 | 79.1399
811.605 | 8042.431 | 79.1384
811.717 | 8044.359 | 79.1428
811.817 | 8044.787 | 79.1425
811.911 | 8046.237 | 79.1457
812.007 | 8047.027 | 79.1468
812.119 | 8047.62 | 79.1478
812.222 | 8048.79 | 79.1504
812.316 | 8050.305 | 79.1507
812.419 | 8050.717 | 79.1548
812.503 | 8051.475 | 79.1566
812.608 | 8052.562 | 79.1605
812.712 | 8053.913 | 79.1615
812.805 | 8055.198 | 79.1627
812.907 | 8055.906 | 79.1611
813.014 | 8056.763 | 79.1664
813.112 | 8058.245 | 79.1684
813.208 | 8058.756 | 79.1676
813.305 | 8060.172 | 79.1724
813.409 | 8060.65 | 79.1719
813.51 | 8062.248 | 79.1723
813.62 | 8062.709 | 79.1762
813.716 | 8063.862 | 79.1755
813.8 | 8064.982 | 79.1781
813.917 | 8065.542 | 79.1847
814.015 | 8066.35 | 79.1853
814.121 | 8068.063 | 79.1866
814.201 | 8068.985 | 79.1878
814.316 | 8069.562 | 79.1884
814.405 | 8071.209 | 79.1927
814.503 | 8071.868 | 79.1957
814.629 | 8073.466 | 79.1981
814.749 | 8074.092 | 79.1985
814.82 | 8074.652 | 79.1974
814.901 | 8075.772 | 79.2
815.003 | 8077.156 | 79.2037
815.109 | 8077.6 | 79.2045
815.228 | 8079.083 | 79.2091
815.31 | 8079.676 | 79.2122
815.4 | 8080.5 | 79.2138
815.536 | 8081.949 | 79.2133
815.622 | 8082.493 | 79.2174
815.701 | 8083.613 | 79.2209
815.837 | 8084.964 | 79.2259
815.934 | 8086.331 | 79.2296
816.026 | 8087.105 | 79.2296
816.113 | 8087.797 | 79.2333
816.2 | 8088.851 | 79.2333
816.333 | 8089.56 | 79.2331
816.43 | 8090.482 | 79.2407
816.512 | 8091.421 | 79.2403
816.632 | 8093.052 | 79.2385
816.708 | 8093.595 | 79.2428
816.832 | 8095.193 | 79.2446
816.92 | 8096.478 | 79.2483
817.004 | 8096.478 | 79.2495
817.132 | 8097.944 | 79.2553
817.241 | 8099.245 | 79.2619
817.301 | 8099.245 | 79.2596
817.422 | 8100.81 | 79.2614
817.501 | 8101.37 | 79.263
817.623 | 8103.051 | 79.2656
817.74 | 8104.253 | 79.268
817.848 | 8104.978 | 79.2718
817.917 | 8105.999 | 79.2755
818.02 | 8107.317 | 79.2796
818.112 | 8107.795 | 79.28
818.236 | 8108.833 | 79.2794
818.312 | 8109.524 | 79.286
818.416 | 8110.628 | 79.2907
818.521 | 8112.16 | 79.2919
818.63 | 8112.72 | 79.2951
818.724 | 8113.774 | 79.2907
818.802 | 8114.417 | 79.2973
818.916 | 8115.916 | 79.2981
819.007 | 8116.459 | 79.301
819.118 | 8118.008 | 79.3062
819.207 | 8118.7 | 79.3067
819.318 | 8120.149 | 79.3059
819.407 | 8120.726 | 79.308
819.52 | 8121.895 | 79.3124
819.621 | 8123.328 | 79.314
819.732 | 8123.823 | 79.315
819.819 | 8125.108 | 79.3176
819.926 | 8125.651 | 79.318
820.028 | 8126.738 | 79.3184
820.108 | 8127.43 | 79.3231
820.226 | 8128.946 | 79.3278
820.309 | 8129.786 | 79.3315
820.418 | 8131.022 | 79.3305
820.509 | 8131.912 | 79.3345
820.616 | 8132.966 | 79.3367
820.726 | 8133.674 | 79.3391
820.83 | 8134.762 | 79.3421
820.918 | 8136.277 | 79.3434
821.01 | 8136.969 | 79.3464
821.107 | 8138.188 | 79.3474
821.219 | 8139.044 | 79.349
821.33 | 8139.786 | 79.3541
821.413 | 8140.922 | 79.3535
821.511 | 8142.224 | 79.3537
821.62 | 8142.701 | 79.3587
821.711 | 8143.887 | 79.3609
821.802 | 8144.843 | 79.3639
821.909 | 8146.194 | 79.3667
822.006 | 8146.688 | 79.3682
822.104 | 8147.989 | 79.3695
822.226 | 8148.549 | 79.372
822.307 | 8149.636 | 79.3788
822.407 | 8151.02 | 79.378
822.51 | 8151.662 | 79.3794
822.611 | 8153.227 | 79.3824
822.716 | 8154.018 | 79.3854
822.803 | 8154.693 | 79.3875
822.907 | 8155.369 | 79.393
823.051 | 8157.098 | 79.393
823.126 | 8157.675 | 79.3951
823.216 | 8158.746 | 79.3985
823.306 | 8159.438 | 79.3985
823.4 | 8160.937 | 79.4044
823.522 | 8161.53 | 79.4081
823.637 | 8163.16 | 79.4083
823.714 | 8163.671 | 79.409
823.801 | 8164.297 | 79.4103
823.934 | 8166.455 | 79.4099
824.009 | 8166.455 | 79.4095
824.103 | 8167.97 | 79.4092
824.231 | 8169.288 | 79.4127
824.317 | 8169.815 | 79.4114
824.403 | 8171.001 | 79.4116
824.528 | 8171.71 | 79.4066
824.609 | 8172.402 | 79.3995
824.707 | 8173.258 | 79.3396
824.803 | 8174.889 | 79.3369
824.926 | 8175.795 | 79.3078
825.001 | 8176.388 | 79.307
825.132 | 8178.134 | 79.3125
825.208 | 8178.826 | 79.309
825.331 | 8180.259 | 79.3082
825.4 | 8180.259 | 79.3123
825.524 | 8182.005 | 79.3136
825.613 | 8182.516 | 79.3099
825.729 | 8184.031 | 79.3117
825.835 | 8184.904 | 79.3086
825.902 | 8185.497 | 79.3093
826.022 | 8187.177 | 79.3102
826.129 | 8187.754 | 79.312
826.204 | 8188.858 | 79.3134
826.308 | 8189.533 | 79.3163
826.428 | 8191.263 | 79.3143
826.528 | 8191.757 | 79.3144
826.619 | 8193.141 | 79.3192
826.714 | 8194.261 | 79.3205
826.832 | 8194.788 | 79.304
826.923 | 8195.826 | 79.3082
827.001 | 8196.402 | 79.308
827.115 | 8197.967 | 79.3068
827.232 | 8198.807 | 79.3069
827.327 | 8199.96 | 79.3106
827.412 | 8201.229 | 79.3133
827.518 | 8201.986 | 79.3136
827.604 | 8202.662 | 79.317
827.715 | 8204.111 | 79.3185
827.826 | 8204.721 | 79.3214
827.921 | 8206.187 | 79.3227
828.017 | 8206.763 | 79.3255
828.113 | 8208.279 | 79.328
828.239 | 8208.822 | 79.3296
828.308 | 8209.926 | 79.3319
828.425 | 8210.816 | 79.3349
828.526 | 8211.392 | 79.338
828.61 | 8213.221 | 79.3339
828.71 | 8213.929 | 79.3381
828.829 | 8214.604 | 79.3425
828.921 | 8215.757 | 79.3414
829.016 | 8216.383 | 79.3436
829.108 | 8218.031 | 79.3468
829.231 | 8218.607 | 79.3481
829.307 | 8219.497 | 79.3479
829.411 | 8221.062 | 79.3507
829.51 | 8221.539 | 79.3544
829.604 | 8222.972 | 79.3552
829.714 | 8223.582 | 79.3592
829.811 | 8225.048 | 79.3594
829.909 | 8225.559 | 79.3593
830.017 | 8226.827 | 79.363
830.119 | 8227.651 | 79.365
830.217 | 8228.326 | 79.3682
830.313 | 8229.331 | 79.3712
830.407 | 8230.27 | 79.3732
830.516 | 8231.159 | 79.3761
830.605 | 8233.218 | 79.3591
830.712 | 8233.68 | 79.352
830.809 | 8234.487 | 79.3477
830.909 | 8236.233 | 79.3533
831.01 | 8236.859 | 79.35
831.105 | 8237.748 | 79.3552
831.202 | 8238.984 | 79.3551
831.307 | 8239.56 | 79.3569
831.412 | 8240.351 | 79.3564
831.536 | 8242.064 | 79.3584
831.634 | 8242.756 | 79.361
831.713 | 8243.646 | 79.3601
831.84 | 8245.062 | 79.3588
831.908 | 8245.54 | 79.3636
832 | 8246.957 | 79.364
832.104 | 8247.632 | 79.3626
832.227 | 8249.526 | 79.3701
832.308 | 8249.526 | 79.3704
832.403 | 8250.976 | 79.371
832.538 | 8252.228 | 79.3673
832.601 | 8252.228 | 79.3677
832.728 | 8253.809 | 79.3628
832.816 | 8254.452 | 79.3655
832.903 | 8255.358 | 79.3676
833.01 | 8257.054 | 79.3668
833.143 | 8257.812 | 79.3657
833.202 | 8258.603 | 79.3627
833.3 | 8260.102 | 79.3576
833.422 | 8261.321 | 79.3229
833.505 | 8261.321 | 79.3258
833.625 | 8262.803 | 79.3304
833.702 | 8263.363 | 79.3355
833.831 | 8265.109 | 79.346
833.92 | 8265.966 | 79.3469
834.031 | 8266.757 | 79.3525
834.112 | 8267.597 | 79.3518
834.229 | 8269.129 | 79.3519
834.328 | 8270.232 | 79.3552
834.411 | 8270.743 | 79.3485
834.535 | 8271.847 | 79.3449
834.622 | 8272.489 | 79.3479
834.719 | 8274.169 | 79.3662
834.826 | 8275.224 | 79.3621
834.901 | 8275.734 | 79.357
835.017 | 8276.706 | 79.3583
835.122 | 8278.321 | 79.3547
835.217 | 8278.93 | 79.3643
835.314 | 8279.638 | 79.3659
835.422 | 8281.154 | 79.3652
835.52 | 8281.961 | 79.3716
835.608 | 8282.439 | 79.3724
835.712 | 8283.905 | 79.3733
835.83 | 8285.157 | 79.3787
835.901 | 8285.157 | 79.3803
836.014 | 8287.249 | 79.3828
836.125 | 8287.842 | 79.3844
836.233 | 8288.896 | 79.387
836.312 | 8289.472 | 79.3921
836.411 | 8290.23 | 79.3949
836.519 | 8292.026 | 79.3985
836.608 | 8293.162 | 79.3988
836.733 | 8293.772 | 79.4039
836.815 | 8294.843 | 79.403
836.915 | 8296.226 | 79.4077
837.02 | 8296.77 | 79.41
837.109 | 8297.313 | 79.411
837.219 | 8299.01 | 79.4194
837.325 | 8299.85 | 79.4228
837.418 | 8300.674 | 79.4271
837.503 | 8301.448 | 79.4304
837.616 | 8302.997 | 79.43
837.728 | 8303.721 | 79.4316
837.824 | 8304.479 | 79.4328
837.913 | 8305.682 | 79.4366
838.014 | 8307.214 | 79.4415
838.115 | 8307.938 | 79.4435
838.207 | 8308.877 | 79.4457
838.302 | 8310.129 | 79.4475
838.402 | 8310.837 | 79.4557
838.513 | 8311.398 | 79.4572
838.606 | 8313.21 | 79.4586
838.715 | 8313.753 | 79.4608
838.816 | 8314.906 | 79.4652
838.91 | 8315.466 | 79.4697
839.006 | 8317.163 | 79.4737
839.106 | 8317.871 | 79.4733
839.201 | 8318.81 | 79.4787
839.308 | 8319.782 | 79.4833
839.413 | 8320.458 | 79.4837
839.504 | 8322.138 | 79.4875
839.615 | 8322.615 | 79.4898
839.701 | 8323.291 | 79.4923
839.804 | 8324.872 | 79.4956
839.91 | 8325.317 | 79.4982
840.043 | 8327.079 | 79.5039
840.109 | 8327.574 | 79.5071
840.214 | 8328.76 | 79.5095
840.303 | 8329.83 | 79.515
840.471 | 8331.296 | 79.5167
840.509 | 8331.296 | 79.5224
840.601 | 8332.235 | 79.525
840.706 | 8333.949 | 79.5274
840.833 | 8335.233 | 79.532
840.918 | 8335.826 | 79.5336
841.006 | 8336.914 | 79.5352
841.136 | 8338.248 | 79.543
841.211 | 8338.759 | 79.5429
841.301 | 8339.582 | 79.5429
841.411 | 8340.126 | 79.5478
841.504 | 8342.135 | 79.5489
841.613 | 8342.613 | 79.5536
841.701 | 8343.256 | 79.553
841.805 | 8344.129 | 79.556
841.926 | 8345.842 | 79.561
842.01 | 8346.385 | 79.5603
842.12 | 8348.164 | 79.5672
842.223 | 8349.169 | 79.5707
842.319 | 8349.631 | 79.5748
842.436 | 8351.195 | 79.5764
842.518 | 8352.003 | 79.5772
842.625 | 8353.073 | 79.5813
842.709 | 8353.749 | 79.5853
842.838 | 8354.836 | 79.587
842.911 | 8355.511 | 79.5904
843.027 | 8356.631 | 79.5916
843.112 | 8357.389 | 79.5973
843.227 | 8359.069 | 79.6003
843.321 | 8360.321 | 79.6
843.408 | 8360.799 | 79.5803
843.525 | 8361.771 | 79.5658
843.608 | 8362.397 | 79.5603
843.718 | 8363.978 | 79.5597
843.821 | 8365.032 | 79.5574
843.917 | 8366.251 | 79.5563
844.042 | 8366.861 | 79.5588
844.115 | 8367.965 | 79.5583
844.234 | 8368.755 | 79.5587
844.327 | 8369.991 | 79.5646
844.415 | 8370.567 | 79.5647
844.532 | 8371.638 | 79.5646
844.607 | 8372.462 | 79.5665
844.722 | 8373.598 | 79.5666
844.819 | 8374.356 | 79.5725
844.91 | 8376.217 | 79.5726
845.033 | 8376.777 | 79.5722
845.127 | 8377.947 | 79.5762
845.223 | 8378.589 | 79.579
845.309 | 8379.495 | 79.581
845.401 | 8380.336 | 79.5816
845.522 | 8382.032 | 79.5813
845.625 | 8382.823 | 79.5852
845.712 | 8383.548 | 79.5886
845.806 | 8384.981 | 79.5909
845.917 | 8385.557 | 79.5918
846.013 | 8387.238 | 79.5913
846.108 | 8387.699 | 79.5946
846.208 | 8389.148 | 79.597
846.329 | 8389.741 | 79.5992
846.412 | 8390.894 | 79.6017
846.508 | 8392.163 | 79.6052
846.602 | 8392.838 | 79.6071
846.708 | 8393.267 | 79.6111
846.825 | 8395.013 | 79.6149
846.909 | 8395.902 | 79.617
847.002 | 8396.792 | 79.6153
847.113 | 8397.368 | 79.6163
847.2 | 8398.917 | 79.5992
847.307 | 8400.169 | 79.5803
847.411 | 8400.943 | 79.5318
847.501 | 8401.832 | 79.5358
847.641 | 8403.101 | 79.5424
847.705 | 8403.694 | 79.538
847.807 | 8405.143 | 79.5442
847.913 | 8405.621 | 79.5471
848.016 | 8407.005 | 79.552
848.108 | 8407.977 | 79.5553
848.203 | 8408.8 | 79.5567
848.3 | 8409.937 | 79.5621
848.429 | 8411.205 | 79.564
848.507 | 8411.798 | 79.5706
848.603 | 8412.836 | 79.5723
848.7 | 8414.071 | 79.5738
848.836 | 8415.192 | 79.5787
848.907 | 8416.147 | 79.583
849.004 | 8416.839 | 79.5868
849.132 | 8418.255 | 79.5908
849.219 | 8418.816 | 79.5913
849.306 | 8419.886 | 79.5931
849.402 | 8420.792 | 79.5974
849.537 | 8421.912 | 79.5974
849.614 | 8422.472 | 79.5995
849.702 | 8423.593 | 79.6046
849.848 | 8425.108 | 79.6082
849.912 | 8425.635 | 79.6082
850.027 | 8427.2 | 79.614
850.115 | 8427.777 | 79.6159
850.241 | 8428.979 | 79.6196
850.333 | 8429.539 | 79.6203
850.409 | 8430.429 | 79.624
850.517 | 8431.219 | 79.6324
850.623 | 8433.311 | 79.6282
850.711 | 8433.311 | 79.6256
850.801 | 8434.201 | 79.6322
850.929 | 8436.112 | 79.6306
851.005 | 8436.787 | 79.6358
851.123 | 8437.776 | 79.6342
851.204 | 8438.336 | 79.6364
851.318 | 8440.098 | 79.6381
851.408 | 8440.658 | 79.6387
851.51 | 8441.531 | 79.6368
851.617 | 8443.096 | 79.6379
851.723 | 8443.986 | 79.6375
851.813 | 8444.48 | 79.6393
851.904 | 8445.205 | 79.6414
852.014 | 8446.934 | 79.6425
852.109 | 8447.527 | 79.6444
852.219 | 8448.96 | 79.6421
852.31 | 8449.438 | 79.6472
852.434 | 8450.888 | 79.6454
852.501 | 8451.464 | 79.6482
852.624 | 8452.683 | 79.6485
852.725 | 8453.359 | 79.6496
852.805 | 8454.413 | 79.6505
852.913 | 8455.912 | 79.6519
853.016 | 8457.246 | 79.6509
853.125 | 8457.757 | 79.652
853.211 | 8459.174 | 79.6512
853.323 | 8459.618 | 79.6531
853.417 | 8461.084 | 79.6513
853.513 | 8461.694 | 79.6538
853.608 | 8462.517 | 79.6539
853.728 | 8463.44 | 79.6566
853.825 | 8464.379 | 79.6597
853.921 | 8465.351 | 79.6608
854.009 | 8466.339 | 79.6606
854.102 | 8467.212 | 79.6642
854.212 | 8468.645 | 79.6685
854.319 | 8469.222 | 79.6667
854.412 | 8471.034 | 79.6693
854.504 | 8471.594 | 79.6689
854.624 | 8472.665 | 79.6751
854.719 | 8473.356 | 79.6744
854.806 | 8475.185 | 79.6774
854.919 | 8475.63 | 79.677
855.011 | 8476.634 | 79.6827
855.116 | 8478.216 | 79.6836
855.206 | 8478.875 | 79.684
855.305 | 8480.176 | 79.6838
855.415 | 8480.588 | 79.6604
855.511 | 8482.054 | 79.6513
855.622 | 8482.663 | 79.6487
855.705 | 8483.833 | 79.6479
855.803 | 8484.937 | 79.6495
855.905 | 8485.497 | 79.6489
856.004 | 8486.255 | 79.6492
856.107 | 8488.149 | 79.6479
856.214 | 8488.758 | 79.6513
856.342 | 8490.175 | 79.652
856.424 | 8490.653 | 79.6528
856.511 | 8491.526 | 79.6538
856.603 | 8493.107 | 79.6535
856.701 | 8493.799 | 79.6484
856.828 | 8495.199 | 79.6534
856.937 | 8495.743 | 79.6525
857.016 | 8496.649 | 79.6526
857.127 | 8498.378 | 79.6522
857.231 | 8499.054 | 79.6574
857.318 | 8499.795 | 79.6562
857.401 | 8500.767 | 79.6562
857.528 | 8502.085 | 79.659
857.609 | 8502.562 | 79.6601
857.733 | 8504.44 | 79.6648
857.832 | 8505.132 | 79.6668
857.911 | 8505.808 | 79.6666
858.033 | 8506.812 | 79.6629
858.11 | 8507.422 | 79.6574
858.239 | 8509.201 | 79.6527
858.323 | 8509.959 | 79.657
858.433 | 8510.865 | 79.6561
858.514 | 8511.425 | 79.6574
858.628 | 8513.072 | 79.6555
858.708 | 8513.665 | 79.6559
858.825 | 8515.18 | 79.6586
858.914 | 8515.757 | 79.6601
859.025 | 8517.355 | 79.6586
859.13 | 8518.063 | 79.6594
859.215 | 8518.063 | 79.6573
859.327 | 8519.826 | 79.6619
859.405 | 8520.386 | 79.6621
859.501 | 8521.391 | 79.6638
859.625 | 8522.659 | 79.6657
859.72 | 8524.273 | 79.6661
859.836 | 8524.866 | 79.6657
859.925 | 8525.674 | 79.664
860.003 | 8526.349 | 79.6642
860.115 | 8528.276 | 79.6659
860.216 | 8529.067 | 79.6682
860.308 | 8529.545 | 79.6681
860.426 | 8531.077 | 79.6696
860.53 | 8531.077 | 79.6667
860.623 | 8532.641 | 79.6705
860.7 | 8533.317 | 79.6689
860.816 | 8534.948 | 79.6713
860.934 | 8535.755 | 79.6701
861.026 | 8536.793 | 79.6736
861.112 | 8537.517 | 79.6718
861.23 | 8539.132 | 79.6712
861.322 | 8540.005 | 79.6714
861.428 | 8540.68 | 79.6763
861.526 | 8541.652 | 79.6739
861.608 | 8543.283 | 79.6737
861.732 | 8543.744 | 79.6768
861.813 | 8544.782 | 79.6738
861.91 | 8546.165 | 79.6755
862.007 | 8546.676 | 79.6779
862.116 | 8547.961 | 79.6782
862.213 | 8549.196 | 79.6788
862.309 | 8549.707 | 79.6854
862.41 | 8551.173 | 79.6834
862.531 | 8551.733 | 79.6834
862.616 | 8552.886 | 79.6875
862.713 | 8554.221 | 79.6867
862.82 | 8554.632 | 79.6907
862.904 | 8556.148 | 79.6929
863.012 | 8556.84 | 79.6929
863.116 | 8557.696 | 79.6937
863.219 | 8558.816 | 79.6976
863.302 | 8559.657 | 79.6957
863.402 | 8560.958 | 79.6967
863.509 | 8562.177 | 79.701
863.618 | 8562.753 | 79.7064
863.701 | 8563.89 | 79.705
863.821 | 8564.763 | 79.7075
863.909 | 8566.163 | 79.7071
864.009 | 8566.904 | 79.7085
864.129 | 8567.547 | 79.7091
864.221 | 8568.766 | 79.7093
864.32 | 8569.342 | 79.7122
864.413 | 8570.265 | 79.7129
864.513 | 8571.204 | 79.716
864.609 | 8572.835 | 79.7191
864.734 | 8573.757 | 79.7228
864.819 | 8574.432 | 79.7218
864.948 | 8576.03 | 79.7257
865.011 | 8576.755 | 79.7239
865.102 | 8577.546 | 79.7273
865.208 | 8579.16 | 79.7296
865.301 | 8579.803 | 79.7337
865.431 | 8581.236 | 79.7358
865.517 | 8581.779 | 79.7367
865.604 | 8582.85 | 79.7395
865.742 | 8583.69 | 79.7449
865.81 | 8584.514 | 79.7431
865.925 | 8586.293 | 79.7482
866.018 | 8586.787 | 79.7499
866.139 | 8587.709 | 79.7524
866.216 | 8588.5 | 79.7547
866.306 | 8589.604 | 79.7523
866.412 | 8590.74 | 79.7563
866.501 | 8591.828 | 79.7552
866.608 | 8592.618 | 79.7583
866.7 | 8593.343 | 79.7597
866.807 | 8594.776 | 79.7605
866.925 | 8595.781 | 79.7511
867.001 | 8596.308 | 79.7529
867.131 | 8597.89 | 79.7519
867.21 | 8598.4 | 79.7529
867.336 | 8600.146 | 79.75
867.4 | 8600.146 | 79.7509
867.502 | 8600.805 | 79.7518
867.621 | 8602.947 | 79.7565
867.711 | 8603.424 | 79.7581
867.819 | 8604.94 | 79.7602
867.938 | 8605.632 | 79.7627
868.035 | 8607.164 | 79.7638
868.122 | 8608.004 | 79.7654
868.235 | 8608.679 | 79.7647
868.323 | 8609.898 | 79.7635
868.421 | 8611.298 | 79.7671
868.504 | 8611.825 | 79.7642
868.622 | 8612.633 | 79.7699
868.714 | 8614.197 | 79.7727
868.822 | 8615.021 | 79.7709
868.911 | 8615.696 | 79.7719
869.024 | 8616.751 | 79.7725
869.113 | 8617.459 | 79.7762
869.222 | 8619.123 | 79.7791
869.301 | 8619.716 | 79.7797
869.42 | 8620.605 | 79.7811
869.508 | 8621.281 | 79.7853
869.625 | 8623.06 | 79.7873
869.716 | 8623.719 | 79.78
869.815 | 8625.201 | 79.7569
869.92 | 8625.761 | 79.7612
870.007 | 8626.42 | 79.765
870.11 | 8627.54 | 79.7598
870.226 | 8629.155 | 79.7594
870.31 | 8629.879 | 79.7616
870.419 | 8630.736 | 79.7639
870.517 | 8632.07 | 79.7609
870.625 | 8632.647 | 79.7641
870.719 | 8633.701 | 79.7648
870.82 | 8635.249 | 79.7638
870.904 | 8635.727 | 79.7638
871.013 | 8636.732 | 79.7657
871.107 | 8638.132 | 79.7703
871.235 | 8638.709 | 79.7709
871.306 | 8639.812 | 79.7736
871.409 | 8641.18 | 79.7535
871.51 | 8641.657 | 79.7557
871.603 | 8643.09 | 79.7566
871.704 | 8643.815 | 79.7597
871.813 | 8645.199 | 79.7564
871.919 | 8645.792 | 79.7571
872.003 | 8646.896 | 79.756
872.134 | 8648.23 | 79.7588
872.208 | 8648.79 | 79.7592
872.314 | 8649.679 | 79.7631
872.411 | 8650.207 | 79.7634
872.506 | 8651.228 | 79.7684
872.609 | 8652.892 | 79.772
872.712 | 8653.518 | 79.7695
872.804 | 8654.934 | 79.7735
872.919 | 8655.494 | 79.777
873.024 | 8656.614 | 79.775
873.107 | 8658.097 | 79.7766
873.203 | 8658.756 | 79.7786
873.302 | 8660.057 | 79.7806
873.408 | 8660.667 | 79.7808
873.507 | 8661.589 | 79.7827
873.615 | 8662.759 | 79.7843
873.73 | 8664.027 | 79.7856
873.81 | 8664.521 | 79.7925
873.935 | 8666.02 | 79.7911
874.015 | 8666.58 | 79.7928
874.104 | 8667.272 | 79.7925
874.202 | 8668.145 | 79.7995
874.335 | 8670.451 | 79.8032
874.412 | 8670.451 | 79.8051
874.528 | 8672.049 | 79.8039
874.613 | 8672.626 | 79.8101
874.704 | 8673.581 | 79.8077
874.826 | 8674.767 | 79.8087
874.904 | 8675.377 | 79.8123
875.021 | 8677.271 | 79.8148
875.108 | 8677.765 | 79.8147
875.231 | 8679.067 | 79.8151
875.312 | 8679.561 | 79.8135
875.425 | 8681.142 | 79.8192
875.514 | 8681.735 | 79.8187
875.601 | 8682.806 | 79.8231
875.709 | 8683.695 | 79.8233
875.829 | 8685.096 | 79.827
875.914 | 8685.738 | 79.8261
876.001 | 8686.809 | 79.8289
876.123 | 8687.748 | 79.8341
876.204 | 8688.308 | 79.8362
876.321 | 8689.972 | 79.8396
876.41 | 8690.433 | 79.8381
876.535 | 8691.866 | 79.8411
876.626 | 8693.315 | 79.8452
876.722 | 8693.991 | 79.8494
876.809 | 8694.683 | 79.8487
876.937 | 8695.77 | 79.8539
877.022 | 8696.478 | 79.8561
877.115 | 8697.631 | 79.8551
877.224 | 8699.064 | 79.8554
877.327 | 8700.069 | 79.8593
877.406 | 8700.662 | 79.8618
877.523 | 8702.112 | 79.8626
877.63 | 8702.705 | 79.8688
877.726 | 8703.841 | 79.8718
877.809 | 8705.159 | 79.8698
877.921 | 8705.966 | 79.8758
878.016 | 8707.218 | 79.8781
878.112 | 8707.713 | 79.8782
878.211 | 8709.179 | 79.8808
878.313 | 8709.623 | 79.882
878.401 | 8710.414 | 79.882
878.518 | 8711.962 | 79.8766
878.613 | 8712.885 | 79.8716
878.721 | 8713.56 | 79.8676
878.815 | 8715.224 | 79.8395
878.911 | 8715.702 | 79.8403
879.007 | 8716.476 | 79.8413
879.106 | 8718.107 | 79.8438
879.23 | 8718.716 | 79.8505
879.312 | 8719.853 | 79.8528
879.409 | 8721.138 | 79.8539
879.506 | 8721.632 | 79.8535
879.614 | 8723.032 | 79.8585
879.712 | 8723.856 | 79.8606
879.806 | 8725.124 | 79.8628
879.906 | 8725.618 | 79.8647
880.015 | 8726.837 | 79.8714
880.101 | 8727.793 | 79.8733
880.215 | 8728.435 | 79.8746
880.302 | 8730.132 | 79.876
880.401 | 8730.906 | 79.8787
880.503 | 8730.906 | 79.8788
880.604 | 8732.076 | 79.8853
880.713 | 8734.036 | 79.8862
880.802 | 8734.761 | 79.8898
880.911 | 8735.452 | 79.8898
881.014 | 8736.342 | 79.8923
881.104 | 8737.231 | 79.8978
881.231 | 8739.027 | 79.8999
881.311 | 8739.505 | 79.903
881.415 | 8740.724 | 79.9051
881.505 | 8741.943 | 79.9076
881.633 | 8743.211 | 79.91
881.7 | 8743.689 | 79.912
881.806 | 8744.43 | 79.916
881.902 | 8745.402 | 79.919
882.042 | 8747.049 | 79.9202
882.108 | 8747.675 | 79.9253
882.205 | 8748.449 | 79.9218
882.301 | 8749.767 | 79.9279
882.401 | 8751.052 | 79.9304
882.526 | 8752.337 | 79.9303
882.611 | 8752.798 | 79.9346
882.727 | 8753.77 | 79.9393
882.814 | 8754.33 | 79.9398
882.935 | 8756.142 | 79.9407
883.009 | 8756.142 | 79.9449
883.102 | 8757.756 | 79.9503
883.223 | 8758.975 | 79.9529
883.302 | 8758.975 | 79.956
883.423 | 8760.952 | 79.9589
883.513 | 8761.446 | 79.9636
883.634 | 8763.126 | 79.9638
883.708 | 8763.687 | 79.9648
883.802 | 8764.642 | 79.9715
883.928 | 8766.026 | 79.9733
884.004 | 8766.026 | 79.9773
884.127 | 8767.969 | 79.9788
884.207 | 8768.464 | 79.9854
884.327 | 8770.012 | 79.9838
884.412 | 8770.704 | 79.9898
884.519 | 8771.593 | 79.9928
884.623 | 8773.257 | 79.9917
884.718 | 8773.85 | 79.9965
884.816 | 8774.476 | 79.9975
884.933 | 8775.613 | 80.0039
885.016 | 8776.387 | 80.0062
885.119 | 8778.1 | 80.0107
885.229 | 8778.677 | 80.0153
885.313 | 8780.027 | 80.0177
885.408 | 8780.472 | 80.0183
885.524 | 8782.004 | 80.0209
885.628 | 8782.679 | 80.0242
885.734 | 8783.849 | 80.0261
885.816 | 8784.409 | 80.0304
885.925 | 8786.04 | 80.0352
886.001 | 8786.732 | 80.0365
886.132 | 8787.555 | 80.0369
886.221 | 8789.252 | 80.042
886.317 | 8789.927 | 80.043
886.415 | 8791.179 | 80.0473
886.509 | 8791.772 | 80.0496
886.609 | 8792.398 | 80.0503
886.724 | 8793.551 | 80.0569
886.807 | 8795.149 | 80.0575
886.914 | 8796.187 | 80.0583
887.008 | 8796.961 | 80.0593
887.117 | 8797.538 | 80.0572
887.212 | 8799.152 | 80.0592
887.325 | 8799.778 | 80.0589
887.401 | 8800.453 | 80.0624
887.505 | 8801.87 | 80.0575
887.606 | 8803.171 | 80.055
887.723 | 8803.666 | 80.03
887.815 | 8804.654 | 80.0218
887.911 | 8805.214 | 80.0233
888.003 | 8807.092 | 80.0239
888.11 | 8807.784 | 80.0234
888.204 | 8808.69 | 80.0217
888.315 | 8809.744 | 80.0139
888.421 | 8810.716 | 80.012
888.517 | 8811.292 | 80.0148
888.605 | 8813.104 | 80.0168
888.718 | 8813.582 | 80.0187
888.814 | 8815.032 | 80.0191
888.91 | 8815.806 | 80.0205
889.003 | 8817.157 | 80.0292
889.104 | 8817.816 | 80.0292
889.212 | 8818.491 | 80.0309
889.31 | 8820.138 | 80.0369
889.406 | 8820.83 | 80.0359
889.5 | 8821.72 | 80.0435
889.603 | 8822.181 | 80.0453
889.734 | 8824.388 | 80.0485
889.808 | 8825.129 | 80.0523
889.931 | 8826.2 | 80.0558
890.011 | 8826.777 | 80.0562
890.132 | 8827.699 | 80.0662
890.218 | 8828.375 | 80.0646
890.307 | 8829.297 | 80.0671
890.402 | 8830.137 | 80.07
890.507 | 8831.076 | 80.0724
890.602 | 8833.102 | 80.0772
890.739 | 8833.662 | 80.0828
890.834 | 8834.502 | 80.0859
890.919 | 8835.359 | 80.0861
891.033 | 8837.434 | 80.092
891.103 | 8838.077 | 80.0912
891.226 | 8839.312 | 80.0977
891.308 | 8839.807 | 80.1016
891.433 | 8841.075 | 80.1069
891.512 | 8841.684 | 80.1091
891.603 | 8842.838 | 80.1126
891.724 | 8844.139 | 80.116
891.814 | 8844.699 | 80.117
891.938 | 8845.687 | 80.1205
892.014 | 8846.478 | 80.1229
892.133 | 8848.059 | 80.1294
892.222 | 8848.768 | 80.133
892.306 | 8849.443 | 80.1333
892.403 | 8850.349 | 80.1398
892.525 | 8851.98 | 80.1435
892.617 | 8853.215 | 80.1513
892.71 | 8853.215 | 80.1536
892.82 | 8854.945 | 80.1578
892.924 | 8855.966 | 80.1599
893.02 | 8857.235 | 80.1614
893.151 | 8857.844 | 80.1664
893.227 | 8858.997 | 80.1705
893.315 | 8860.216 | 80.1682
893.406 | 8860.727 | 80.1706
893.524 | 8861.682 | 80.1725
893.614 | 8863.016 | 80.1788
893.702 | 8863.593 | 80.1795
893.825 | 8864.647 | 80.1834
893.928 | 8865.323 | 80.1847
894.031 | 8867.085 | 80.1876
894.137 | 8867.761 | 80.1913
894.219 | 8868.93 | 80.1936
894.327 | 8870.166 | 80.1993
894.411 | 8870.956 | 80.2005
894.503 | 8871.582 | 80.2044
894.625 | 8872.62 | 80.2085
894.715 | 8874.185 | 80.2253
894.816 | 8874.893 | 80.2234
894.902 | 8875.585 | 80.2235
895.026 | 8876.788 | 80.2316
895.122 | 8877.348 | 80.2342
895.211 | 8879.176 | 80.2414
895.309 | 8879.835 | 80.2421
895.418 | 8881.219 | 80.2413
895.513 | 8882.026 | 80.2425
895.609 | 8882.817 | 80.2467
895.727 | 8884.036 | 80.2544
895.804 | 8884.629 | 80.2565
895.915 | 8885.897 | 80.2612
896.01 | 8887.132 | 80.2652
896.11 | 8887.627 | 80.2683
896.215 | 8888.829 | 80.2698
896.315 | 8889.867 | 80.273
896.41 | 8891.119 | 80.276
896.505 | 8891.662 | 80.28
896.622 | 8893.013 | 80.288
896.714 | 8893.54 | 80.2873
896.807 | 8895.138 | 80.2941
896.918 | 8895.748 | 80.2947
897.001 | 8896.884 | 80.2999
897.101 | 8897.444 | 80.3055
897.209 | 8898.861 | 80.3093
897.307 | 8900.08 | 80.3147
897.401 | 8900.623 | 80.3206
897.503 | 8901.398 | 80.3244
897.611 | 8902.765 | 80.3246
897.704 | 8903.753 | 80.3301
897.81 | 8904.593 | 80.3349
897.906 | 8905.137 | 80.3385
898.013 | 8906.9 | 80.3409
898.105 | 8907.773 | 80.3432
898.2 | 8909.025 | 80.3475
898.327 | 8910.342 | 80.354
898.401 | 8910.342 | 80.3536
898.512 | 8911.874 | 80.3585
898.615 | 8912.583 | 80.3638
898.728 | 8914.016 | 80.3697
898.801 | 8914.477 | 80.3757
898.912 | 8915.91 | 80.3774
899.004 | 8916.767 | 80.3834
899.11 | 8917.656 | 80.3862
899.205 | 8918.925 | 80.389
899.307 | 8919.814 | 80.395
899.425 | 8920.638 | 80.3966
899.511 | 8921.33 | 80.3994
899.626 | 8922.977 | 80.4062
899.709 | 8923.438 | 80.4075
899.84 | 8924.904 | 80.4124
899.914 | 8925.431 | 80.4163
900.027 | 8927.144 | 80.4212
900.112 | 8927.704 | 80.4251
900.202 | 8928.759 | 80.4279
900.336 | 8929.615 | 80.4374
900.423 | 8930.455 | 80.4393
900.523 | 8931.246 | 80.4392
900.639 | 8932.712 | 80.4456
900.72 | 8933.453 | 80.4474
900.818 | 8935.232 | 80.4528
900.92 | 8935.875 | 80.457
901.003 | 8936.451 | 80.4627
901.104 | 8937.423 | 80.4641
901.226 | 8938.988 | 80.473
901.307 | 8939.433 | 80.4764
901.408 | 8940.158 | 80.4782
901.517 | 8941.887 | 80.4869
901.636 | 8942.596 | 80.4913
901.728 | 8943.765 | 80.4983
901.824 | 8944.358 | 80.5019
901.916 | 8946.006 | 80.5054
902.005 | 8946.615 | 80.5066
902.119 | 8948.229 | 80.5158
902.2 | 8948.229 | 80.5155
902.322 | 8949.695 | 80.5206
902.412 | 8951.129 | 80.524
902.534 | 8951.705 | 80.5316
902.616 | 8952.908 | 80.5325
902.708 | 8953.352 | 80.5371
902.816 | 8954.901 | 80.5433
902.934 | 8955.708 | 80.5489
903.015 | 8956.845 | 80.5501
903.111 | 8958.146 | 80.5536
903.222 | 8958.64 | 80.5587
903.318 | 8959.843 | 80.5637
903.415 | 8960.88 | 80.5693
903.511 | 8962.132 | 80.5765
903.608 | 8962.626 | 80.5816
903.708 | 8964.093 | 80.585
903.816 | 8964.537 | 80.5869
903.912 | 8965.987 | 80.5924
904.009 | 8966.811 | 80.5973
904.108 | 8967.914 | 80.599
904.215 | 8968.458 | 80.6037
904.318 | 8969.347 | 80.6106
904.408 | 8971.126 | 80.6157
904.547 | 8971.653 | 80.6198
904.613 | 8972.856 | 80.6269
904.711 | 8974.157 | 80.6277
904.807 | 8974.635 | 80.6366
904.913 | 8975.574 | 80.6405
905.009 | 8976.183 | 80.6471
905.114 | 8978.16 | 80.6503
905.209 | 8978.984 | 80.6539
905.33 | 8979.494 | 80.6612
905.444 | 8981.191 | 80.6664
905.51 | 8981.751 | 80.6716
905.607 | 8982.772 | 80.6763
905.712 | 8984.008 | 80.679
905.8 | 8984.881 | 80.6855
905.909 | 8985.458 | 80.6879
906.033 | 8987.368 | 80.696
906.107 | 8987.368 | 80.698
906.2 | 8988.884 | 80.704
906.307 | 8989.444 | 80.7079
906.414 | 8990.35 | 80.7101
906.513 | 8991.206 | 80.7173
906.63 | 8993.002 | 80.7225
906.708 | 8993.496 | 80.7252
906.831 | 8995.061 | 80.7339
906.916 | 8995.72 | 80.7318
907.032 | 8997.186 | 80.739
907.118 | 8997.746 | 80.7445
907.207 | 8998.817 | 80.7477
907.3 | 8999.756 | 80.7524
907.407 | 9000.201 | 80.7555
907.508 | 9001.123 | 80.7587
907.632 | 9003.363 | 80.7646
907.707 | 9003.363 | 80.7658
907.836 | 9004.829 | 80.7732
907.923 | 9006.246 | 80.7777
908.019 | 9006.246 | 80.7788
908.101 | 9007.877 | 80.784
908.209 | 9008.684 | 80.7885
908.3 | 9009.31 | 80.7913
908.401 | 9010.578 | 80.795
908.526 | 9011.649 | 80.8018
908.602 | 9012.291 | 80.8041
908.721 | 9013.856 | 80.8063
908.821 | 9015.24 | 80.8079
908.919 | 9015.915 | 80.8019
909.008 | 9016.657 | 80.8041
909.122 | 9018.271 | 80.8079
909.235 | 9018.716 | 80.8103
909.301 | 9019.803 | 80.8099
909.405 | 9020.445 | 80.816
909.531 | 9021.796 | 80.8223
909.623 | 9022.373 | 80.8238
909.73 | 9024.168 | 80.828
909.8 | 9024.761 | 80.8315
909.932 | 9025.684 | 80.8324
910.025 | 9027.265 | 80.8342
910.118 | 9027.726 | 80.8381
910.233 | 9029.077 | 80.8431
910.306 | 9029.621 | 80.8453
910.414 | 9030.494 | 80.8488
910.517 | 9031.169 | 80.8548
910.621 | 9032.569 | 80.8603
910.726 | 9034.035 | 80.8628
910.835 | 9034.711 | 80.8695
910.93 | 9035.88 | 80.8734
911.008 | 9036.391 | 80.8741
911.115 | 9037.857 | 80.8833
911.232 | 9038.714 | 80.888
911.316 | 9039.554 | 80.8897
911.417 | 9041.036 | 80.8914
911.52 | 9041.777 | 80.8956
911.616 | 9042.848 | 80.9015
911.718 | 9043.902 | 80.9071
911.812 | 9044.874 | 80.9093
911.906 | 9045.418 | 80.9158
912.008 | 9047.098 | 80.9198
912.13 | 9047.675 | 80.9243
912.214 | 9048.828 | 80.9269
912.309 | 9050.129 | 80.9336
912.405 | 9050.607 | 80.9374
912.504 | 9051.875 | 80.9374
912.614 | 9052.452 | 80.9443
912.71 | 9054.115 | 80.948
912.804 | 9054.676 | 80.9518
912.908 | 9055.203 | 80.957
913.012 | 9056.833 | 80.9582
913.113 | 9057.954 | 80.9624
913.223 | 9058.514 | 80.9675
913.301 | 9059.617 | 80.972
913.405 | 9060.177 | 80.9736
913.508 | 9061.083 | 80.9743
913.618 | 9062.731 | 80.9763
913.703 | 9063.735 | 80.9809
913.821 | 9064.444 | 80.9812
913.906 | 9066.108 | 80.9856
914.016 | 9066.668 | 80.9884
914.102 | 9067.738 | 80.9922
914.208 | 9069.138 | 80.9951
914.317 | 9069.715 | 81
914.407 | 9070.819 | 81.0028
914.531 | 9072.153 | 81.0051
914.609 | 9072.647 | 81.0117
914.708 | 9073.619 | 81.0139
914.806 | 9074.904 | 81.0182
914.914 | 9075.695 | 81.0213
915.038 | 9076.815 | 81.0271
915.122 | 9077.408 | 81.0317
915.21 | 9078.544 | 81.0368
915.308 | 9079.17 | 81.0392
915.409 | 9080.636 | 81.044
915.515 | 9081.575 | 81.0472
915.602 | 9083.058 | 81.0526
915.726 | 9083.717 | 81.0581
915.812 | 9084.31 | 81.059
915.925 | 9085.973 | 81.0649
916.015 | 9086.698 | 81.0661
916.104 | 9087.736 | 81.0694
916.23 | 9089.136 | 81.0728
916.317 | 9089.696 | 81.0767
916.442 | 9090.685 | 81.083
916.516 | 9091.459 | 81.0836
916.635 | 9093.106 | 81.0886
916.71 | 9093.106 | 81.0922
916.82 | 9094.688 | 81.0955
916.909 | 9095.379 | 81.101
917.029 | 9096.928 | 81.106
917.109 | 9097.455 | 81.1073
917.211 | 9098.147 | 81.1123
917.306 | 9099.152 | 81.1141
917.427 | 9100.997 | 81.121
917.509 | 9101.458 | 81.124
917.637 | 9103.122 | 81.1266
917.703 | 9103.122 | 81.1316
917.8 | 9104.752 | 81.1346
917.925 | 9105.444 | 81.1442
918.022 | 9107.058 | 81.1499
918.138 | 9107.717 | 81.1516
918.206 | 9108.442 | 81.156
918.33 | 9109.711 | 81.1602
918.407 | 9110.369 | 81.1609
918.515 | 9112.181 | 81.1699
918.64 | 9112.725 | 81.1743
918.725 | 9113.928 | 81.1757
918.823 | 9115.245 | 81.1812
918.903 | 9115.69 | 81.1856
919.02 | 9116.53 | 81.1915
919.116 | 9117.222 | 81.1927
919.222 | 9119.215 | 81.1972
919.315 | 9119.676 | 81.2017
919.414 | 9121.126 | 81.206
919.511 | 9121.818 | 81.2069
919.621 | 9122.477 | 81.215
919.719 | 9124.042 | 81.2189
919.819 | 9124.668 | 81.2211
919.91 | 9125.228 | 81.227
920.019 | 9126.892 | 81.227
920.115 | 9128.143 | 81.2336
920.21 | 9128.753 | 81.2385
920.319 | 9130.038 | 81.2419
920.416 | 9130.779 | 81.2426
920.517 | 9131.816 | 81.2477
920.623 | 9132.788 | 81.2537
920.707 | 9134.057 | 81.2546
920.806 | 9134.748 | 81.2613
920.903 | 9135.49 | 81.264
921.003 | 9136.429 | 81.2687
921.109 | 9137.928 | 81.2741
921.215 | 9138.438 | 81.2766
921.314 | 9139.987 | 81.2798
921.422 | 9140.58 | 81.2807
921.518 | 9141.766 | 81.2852
921.601 | 9142.869 | 81.2898
921.72 | 9143.66 | 81.2965
921.807 | 9145.143 | 81.2953
921.917 | 9145.703 | 81.299
922.002 | 9146.856 | 81.3035
922.119 | 9147.432 | 81.3008
922.21 | 9149.113 | 81.3072
922.303 | 9149.771 | 81.3102
922.401 | 9151.04 | 81.3135
922.537 | 9152.424 | 81.3213
922.614 | 9152.424 | 81.3215
922.701 | 9154.038 | 81.3244
922.804 | 9154.779 | 81.3297
922.929 | 9155.438 | 81.334
923.008 | 9156.344 | 81.337
923.104 | 9157.892 | 81.3416
923.201 | 9158.683 | 81.343
923.31 | 9159.639 | 81.3462
923.433 | 9160.759 | 81.32
923.519 | 9161.385 | 81.3192
923.607 | 9162.488 | 81.3216
923.728 | 9163.987 | 81.3213
923.808 | 9164.498 | 81.325
923.918 | 9165.717 | 81.3286
924 | 9166.722 | 81.3298
924.135 | 9167.809 | 81.331
924.233 | 9169.209 | 81.3359
924.318 | 9169.703 | 81.3359
924.427 | 9171.351 | 81.3406
924.5 | 9171.351 | 81.3392
924.632 | 9172.751 | 81.3436
924.703 | 9173.327 | 81.3464
924.832 | 9174.892 | 81.3513
924.901 | 9175.469 | 81.3506
925.025 | 9176.935 | 81.3555
925.109 | 9177.445 | 81.3582
925.2 | 9178.137 | 81.3607
925.302 | 9179.785 | 81.3646
925.408 | 9180.46 | 81.367
925.541 | 9182.124 | 81.3708
925.605 | 9182.124 | 81.3745
925.702 | 9183.063 | 81.3746
925.824 | 9184.973 | 81.3833
925.909 | 9185.402 | 81.383
926.02 | 9187.016 | 81.3898
926.143 | 9187.609 | 81.3949
926.223 | 9188.532 | 81.3971
926.318 | 9189.635 | 81.3998
926.419 | 9191.035 | 81.4037
926.54 | 9191.595 | 81.4059
926.63 | 9192.485 | 81.4099
926.703 | 9193.325 | 81.4135
926.813 | 9195.137 | 81.4153
926.9 | 9195.714 | 81.4201
927.024 | 9196.933 | 81.4231
927.122 | 9198.234 | 81.4247
927.229 | 9198.695 | 81.4293
927.322 | 9200.079 | 81.4346
927.411 | 9201.084 | 81.4355
927.533 | 9201.66 | 81.4395
927.616 | 9202.714 | 81.4459
927.715 | 9203.983 | 81.4477
927.828 | 9204.774 | 81.4505
927.917 | 9206.157 | 81.4535
928.02 | 9206.866 | 81.4578
928.109 | 9207.475 | 81.4594
928.21 | 9208.908 | 81.4617
928.324 | 9209.485 | 81.4686
928.423 | 9210.687 | 81.4728
928.516 | 9211.297 | 81.476
928.622 | 9212.944 | 81.4824
928.716 | 9213.751 | 81.4841
928.813 | 9215.151 | 81.4884
928.916 | 9215.86 | 81.4892
929.034 | 9216.535 | 81.4961
929.106 | 9217.754 | 81.4977
929.221 | 9218.446 | 81.5022
929.31 | 9220.126 | 81.5068
929.419 | 9220.703 | 81.5118
929.518 | 9221.823 | 81.5157
929.614 | 9223.157 | 81.5183
929.709 | 9223.915 | 81.5217
929.806 | 9224.755 | 81.5281
929.904 | 9226.023 | 81.5309
930.002 | 9226.715 | 81.5339
930.112 | 9228.115 | 81.537
930.201 | 9228.692 | 81.5426
930.315 | 9229.697 | 81.5475
930.401 | 9231.014 | 81.5468
930.518 | 9231.014 | 81.5509
930.614 | 9232.151 | 81.5561
930.711 | 9233.172 | 81.557
930.8 | 9234.128 | 81.5664
930.918 | 9235.726 | 81.5689
931.009 | 9236.846 | 81.5707
931.102 | 9237.702 | 81.5745
931.209 | 9238.147 | 81.5839
931.332 | 9239.976 | 81.5892
931.41 | 9240.536 | 81.5893
931.509 | 9241.491 | 81.5941
931.605 | 9242.183 | 81.5967
931.733 | 9244.011 | 81.6024
931.815 | 9244.687 | 81.6087
931.902 | 9245.856 | 81.6081
932.017 | 9246.433 | 81.6114
932.111 | 9247.553 | 81.6149
932.227 | 9249.003 | 81.6219
932.309 | 9249.612 | 81.6246
932.4 | 9250.716 | 81.6253
932.505 | 9251.638 | 81.6296
932.602 | 9253.055 | 81.6328
932.703 | 9253.747 | 81.6403
932.809 | 9254.669 | 81.643
932.912 | 9255.608 | 81.6454
933.022 | 9257.058 | 81.6507
933.113 | 9257.651 | 81.6543
933.199 | 9258.705 | 81.657
933.335 | 9259.413 | 81.6627
933.425 | 9261.077 | 81.6666
933.503 | 9261.654 | 81.6684
933.629 | 9263.103 | 81.6739
933.718 | 9263.713 | 81.6798
933.82 | 9264.915 | 81.6835
933.929 | 9266.101 | 81.6894
934.036 | 9266.809 | 81.6915
934.124 | 9268.259 | 81.6964
934.223 | 9268.687 | 81.7023
934.318 | 9270.005 | 81.704
934.412 | 9270.499 | 81.7083
934.5 | 9271.356 | 81.7123
934.622 | 9272.921 | 81.7195
934.726 | 9274.074 | 81.7223
934.801 | 9274.074 | 81.7282
934.926 | 9275.952 | 81.7329
935.008 | 9276.397 | 81.7321
935.116 | 9277.994 | 81.7405
935.208 | 9278.62 | 81.7457
935.332 | 9279.642 | 81.7483
935.402 | 9280.35 | 81.7487
935.517 | 9281.997 | 81.7511
935.607 | 9282.623 | 81.7558
935.732 | 9283.644 | 81.7636
935.823 | 9284.353 | 81.7656
935.9 | 9285.259 | 81.7679
936.013 | 9287.071 | 81.7718
936.105 | 9287.68 | 81.7673
936.227 | 9288.603 | 81.7646
936.31 | 9289.295 | 81.7683
936.42 | 9290.892 | 81.7716
936.518 | 9290.892 | 81.7716
936.609 | 9292.902 | 81.7761
936.717 | 9293.446 | 81.7779
936.815 | 9295.142 | 81.7815
936.909 | 9295.752 | 81.7851
937.02 | 9296.493 | 81.7885
937.122 | 9297.399 | 81.7922
937.208 | 9299.129 | 81.7943
937.306 | 9299.59 | 81.7968
937.412 | 9300.381 | 81.7984
937.515 | 9301.962 | 81.7996
937.618 | 9302.637 | 81.8032
937.71 | 9304.087 | 81.8065
937.82 | 9304.548 | 81.805
937.908 | 9305.224 | 81.8092
938.013 | 9307.118 | 81.8126
938.106 | 9307.629 | 81.8175
938.217 | 9308.782 | 81.8158
938.312 | 9309.803 | 81.8161
938.426 | 9310.429 | 81.8156
938.507 | 9311.533 | 81.8181
938.606 | 9313.032 | 81.8237
938.728 | 9313.608 | 81.8256
938.837 | 9314.794 | 81.8292
938.922 | 9315.387 | 81.8325
939 | 9317.018 | 81.8343
939.144 | 9318.138 | 81.8413
939.208 | 9318.616 | 81.8443
939.314 | 9319.522 | 81.8514
939.402 | 9321.054 | 81.8529
939.516 | 9321.597 | 81.857
939.607 | 9322.503 | 81.8591
939.715 | 9323.656 | 81.8657
939.81 | 9324.81 | 81.8664
939.912 | 9325.617 | 81.8682
940.006 | 9326.523 | 81.8723
940.117 | 9327.692 | 81.8774
940.205 | 9328.763 | 81.882
940.304 | 9329.521 | 81.885
940.425 | 9330.575 | 81.8925
940.55 | 9331.646 | 81.8981
940.62 | 9332.519 | 81.8995
940.733 | 9334.15 | 81.9044
940.817 | 9334.71 | 81.9045
940.908 | 9335.797 | 81.9113
941 | 9336.719 | 81.9193
941.104 | 9337.312 | 81.9243
941.201 | 9338.811 | 81.927
941.331 | 9339.602 | 81.933
941.418 | 9340.327 | 81.936
941.506 | 9341.414 | 81.9405
941.602 | 9342.073 | 81.9446
941.731 | 9343.72 | 81.9484
941.814 | 9344.313 | 81.9517
941.924 | 9345.927 | 81.9594
942.007 | 9346.619 | 81.9629
942.121 | 9348.052 | 81.965
942.213 | 9348.645 | 81.9707
942.336 | 9349.683 | 81.9744
942.425 | 9350.359 | 81.9766
942.523 | 9352.055 | 81.9818
942.61 | 9352.599 | 81.9864
942.738 | 9353.752 | 81.9918
942.81 | 9354.427 | 81.9934
942.901 | 9355.35 | 81.9992
943.018 | 9356.915 | 82.006
943.132 | 9357.59 | 82.0063
943.233 | 9358.644 | 82.0145
943.329 | 9359.369 | 82.016
943.413 | 9360.292 | 82.0174
943.522 | 9361.906 | 82.0226
943.641 | 9362.697 | 82.0272
943.719 | 9363.8 | 82.0323
943.825 | 9364.657 | 82.036
943.909 | 9365.266 | 82.0348
944.032 | 9366.749 | 82.0437
944.125 | 9367.325 | 82.05
944.201 | 9368.264 | 82.0529
944.311 | 9370.093 | 82.0587
944.407 | 9370.093 | 82.0631
944.513 | 9371.822 | 82.0658
944.616 | 9372.86 | 82.0717
944.72 | 9373.651 | 82.0774
944.805 | 9374.227 | 82.0794
944.928 | 9375.726 | 82.0856
945.021 | 9376.287 | 82.0898
945.117 | 9377.983 | 82.0906
945.226 | 9378.527 | 82.0946
945.32 | 9380.174 | 82.0987
945.416 | 9380.8 | 82.1032
945.512 | 9381.69 | 82.106
945.607 | 9383.057 | 82.1115
945.734 | 9383.617 | 82.1174
945.809 | 9384.77 | 82.1205
945.912 | 9385.824 | 82.1201
946.007 | 9387.076 | 82.1248
946.134 | 9387.636 | 82.1297
946.204 | 9388.839 | 82.1347
946.33 | 9389.399 | 82.1387
946.42 | 9390.552 | 82.1416
946.511 | 9391.375 | 82.1483
946.616 | 9392.874 | 82.1522
946.726 | 9393.599 | 82.1551
946.8 | 9394.686 | 82.1581
946.909 | 9395.345 | 82.1656
947.006 | 9396.861 | 82.1648
947.113 | 9397.371 | 82.1722
947.212 | 9399.101 | 82.178
947.304 | 9399.76 | 82.18
947.401 | 9400.814 | 82.1837
947.551 | 9402.214 | 82.1916
947.614 | 9402.214 | 82.1924
947.708 | 9403.895 | 82.2002
947.814 | 9404.504 | 82.1986
947.911 | 9405.723 | 82.2008
948.032 | 9406.761 | 82.2039
948.12 | 9407.304 | 82.2076
948.232 | 9408.968 | 82.2106
948.31 | 9409.462 | 82.2127
948.4 | 9410.121 | 82.2175
948.506 | 9411.867 | 82.2163
948.611 | 9412.691 | 82.2215
948.703 | 9413.301 | 82.2201
948.825 | 9415.36 | 82.229
948.91 | 9415.36 | 82.2304
949.026 | 9416.925 | 82.2329
949.108 | 9417.715 | 82.236
949.233 | 9418.621 | 82.2397
949.318 | 9419.33 | 82.2445
949.411 | 9420.45 | 82.2445
949.502 | 9421.273 | 82.2493
949.601 | 9422.047 | 82.25
949.702 | 9423.728 | 82.2569
949.825 | 9424.65 | 82.2558
949.904 | 9425.243 | 82.2585
950.024 | 9427.055 | 82.2673
950.112 | 9427.648 | 82.2687
950.201 | 9428.719 | 82.2689
950.328 | 9430.086 | 82.2738
950.409 | 9430.564 | 82.2769
950.519 | 9431.898 | 82.2778
950.638 | 9432.705 | 82.287
950.708 | 9433.381 | 82.2865
950.83 | 9434.534 | 82.2942
950.936 | 9435.341 | 82.2988
951.001 | 9436.362 | 82.2997
951.121 | 9437.598 | 82.3026
951.225 | 9439.212 | 82.3085
951.3 | 9439.212 | 82.3101
951.426 | 9440.645 | 82.3132
951.5 | 9441.271 | 82.3162
951.624 | 9442.852 | 82.3174
951.71 | 9443.38 | 82.3256
951.823 | 9444.912 | 82.3254
951.9 | 9444.912 | 82.3243
952.031 | 9446.674 | 82.3336
952.119 | 9448.173 | 82.3364
952.215 | 9448.634 | 82.3406
952.315 | 9449.969 | 82.3437
952.434 | 9450.479 | 82.3473
952.526 | 9451.665 | 82.3474
952.614 | 9453.148 | 82.359
952.726 | 9453.576 | 82.3576
952.816 | 9454.597 | 82.3627
952.917 | 9456.162 | 82.3642
953.012 | 9456.689 | 82.3703
953.108 | 9458.073 | 82.3735
953.218 | 9458.551 | 82.3754
953.318 | 9459.753 | 82.3784
953.412 | 9460.824 | 82.3845
953.509 | 9462.06 | 82.3858
953.635 | 9462.653 | 82.3871
953.717 | 9463.723 | 82.3929
953.818 | 9465.156 | 82.397
953.904 | 9465.7 | 82.4001
954.006 | 9466.738 | 82.404
954.103 | 9467.841 | 82.4069
954.206 | 9468.27 | 82.412
954.323 | 9469.95 | 82.4131
954.418 | 9470.642 | 82.4178
954.505 | 9471.712 | 82.4232
954.616 | 9472.305 | 82.4267
954.71 | 9473.772 | 82.4295
954.81 | 9475.073 | 82.4309
954.905 | 9475.518 | 82.4353
955.013 | 9476.934 | 82.4399
955.107 | 9477.791 | 82.4428
955.211 | 9478.384 | 82.4471
955.306 | 9479.866 | 82.4471
955.418 | 9480.394 | 82.4561
955.507 | 9482.057 | 82.4587
955.617 | 9482.667 | 82.4618
955.7 | 9483.705 | 82.4631
955.802 | 9484.298 | 82.4684
955.915 | 9485.846 | 82.4702
956.035 | 9487.329 | 82.4752
956.106 | 9487.329 | 82.4762
956.201 | 9488.795 | 82.4822
956.317 | 9489.388 | 82.4855
956.403 | 9491.018 | 82.4886
956.517 | 9491.513 | 82.4968
956.629 | 9492.946 | 82.4993
956.709 | 9493.44 | 82.5034
956.829 | 9494.988 | 82.5078
956.904 | 9495.993 | 82.5096
957.027 | 9497.08 | 82.5168
957.116 | 9497.673 | 82.522
957.204 | 9498.777 | 82.5249
957.333 | 9500.128 | 82.5259
957.42 | 9500.721 | 82.5321
957.534 | 9501.759 | 82.5341
957.618 | 9502.319 | 82.5375
957.742 | 9504.114 | 82.5437
957.828 | 9505.07 | 82.5461
957.925 | 9505.91 | 82.5517
958.015 | 9506.371 | 82.5539
958.127 | 9507.903 | 82.5597
958.203 | 9507.903 | 82.5619
958.323 | 9509.83 | 82.5672
958.418 | 9510.341 | 82.5684
958.525 | 9511.922 | 82.5757
958.623 | 9512.696 | 82.5781
958.738 | 9513.849 | 82.5826
958.805 | 9514.772 | 82.5859
958.925 | 9515.661 | 82.5958
959.021 | 9516.222 | 82.5976
959.123 | 9517.935 | 82.6049
959.205 | 9518.61 | 82.6068
959.318 | 9519.615 | 82.6135
959.407 | 9520.323 | 82.6165
959.517 | 9521.839 | 82.6244
959.621 | 9522.86 | 82.627
959.71 | 9523.321 | 82.6303
959.828 | 9524.886 | 82.634
959.926 | 9526.237 | 82.6392
960.032 | 9526.682 | 82.6427
960.118 | 9527.983 | 82.6487
960.215 | 9528.461 | 82.6532
960.327 | 9529.943 | 82.6563
960.435 | 9530.635 | 82.6615
960.514 | 9530.635 | 82.6646
960.623 | 9533.024 | 82.6698
960.714 | 9533.748 | 82.674
960.82 | 9534.457 | 82.6798
960.93 | 9535.972 | 82.6834
961.013 | 9536.928 | 82.6882
961.124 | 9537.504 | 82.6941
961.218 | 9539.151 | 82.6981
961.303 | 9539.629 | 82.7014
961.419 | 9540.502 | 82.7051
961.503 | 9541.178 | 82.7086
961.626 | 9542.957 | 82.7182
961.729 | 9543.599 | 82.7142
961.813 | 9544.785 | 82.7241
961.907 | 9546.169 | 82.7258
962.017 | 9546.679 | 82.7311
962.123 | 9547.602 | 82.7367
962.225 | 9548.261 | 82.7439
962.301 | 9549.266 | 82.7426
962.41 | 9550.765 | 82.7508
962.515 | 9551.605 | 82.7563
962.612 | 9553.054 | 82.763
962.708 | 9553.565 | 82.7653
962.816 | 9554.965 | 82.7664
962.928 | 9555.558 | 82.7714
963.024 | 9556.761 | 82.7752
963.108 | 9558.029 | 82.7791
963.202 | 9558.803 | 82.782
963.312 | 9559.413 | 82.7897
963.411 | 9560.78 | 82.7967
963.507 | 9561.719 | 82.7999
963.616 | 9562.658 | 82.8034
963.732 | 9564.107 | 82.8082
963.823 | 9564.717 | 82.8115
963.907 | 9565.755 | 82.8131
964.003 | 9566.644 | 82.8153
964.101 | 9567.962 | 82.8202
964.199 | 9568.654 | 82.8218
964.314 | 9569.494 | 82.8256
964.411 | 9570.136 | 82.8293
964.53 | 9571.932 | 82.8337
964.614 | 9572.41 | 82.8365
964.707 | 9573.876 | 82.8435
964.819 | 9574.403 | 82.8417
964.93 | 9576.083 | 82.851
965.008 | 9576.577 | 82.8502
965.113 | 9577.434 | 82.8569
965.21 | 9578.126 | 82.8619
965.33 | 9579.905 | 82.8676
965.409 | 9580.432 | 82.8681
965.538 | 9581.914 | 82.8738
965.609 | 9582.507 | 82.8758
965.73 | 9583.94 | 82.8813
965.81 | 9584.418 | 82.8833
965.924 | 9585.901 | 82.8898
966.017 | 9586.444 | 82.8929
966.105 | 9587.416 | 82.8969
966.202 | 9588.059 | 82.9019
966.325 | 9589.92 | 82.9044
966.416 | 9590.53 | 82.905
966.529 | 9591.946 | 82.9105
966.61 | 9592.391 | 82.914
966.721 | 9593.873 | 82.9195
966.821 | 9594.417 | 82.9206
966.938 | 9595.554 | 82.9295
967.013 | 9596.377 | 82.9314
967.103 | 9597.514 | 82.9347
967.224 | 9598.898 | 82.9441
967.328 | 9599.754 | 82.9431
967.405 | 9600.232 | 82.9474
967.538 | 9601.813 | 82.952
967.607 | 9602.522 | 82.9553
967.717 | 9604.136 | 82.9609
967.839 | 9604.663 | 82.9659
967.93 | 9605.717 | 82.9695
968.03 | 9606.261 | 82.9717
968.108 | 9607.282 | 82.9762
968.2 | 9608.056 | 82.9775
968.322 | 9609.934 | 82.9856
968.411 | 9610.61 | 82.9841
968.535 | 9611.647 | 82.9871
968.617 | 9612.339 | 82.9909
968.725 | 9614.02 | 82.9936
968.815 | 9614.794 | 82.9998
968.908 | 9615.304 | 83.0038
969.022 | 9616.902 | 83.0081
969.109 | 9617.347 | 83.0125
969.219 | 9618.994 | 83.0154
969.301 | 9619.439 | 83.0217
969.41 | 9620.889 | 83.0261
969.513 | 9621.399 | 83.028
969.617 | 9622.964 | 83.0342
969.728 | 9623.59 | 83.0358
969.808 | 9624.611 | 83.0405
969.923 | 9625.913 | 83.0449
970.027 | 9626.456 | 83.0492
970.111 | 9628.071 | 83.054
970.208 | 9628.548 | 83.0594
970.308 | 9629.866 | 83.0614
970.414 | 9630.607 | 83.0656
970.514 | 9631.118 | 83.0719
970.606 | 9632.502 | 83.0748
970.707 | 9633.853 | 83.078
970.823 | 9634.66 | 83.0833
970.913 | 9635.236 | 83.0878
971.034 | 9636.818 | 83.0906
971.121 | 9637.905 | 83.0891
971.229 | 9638.564 | 83.0961
971.323 | 9639.75 | 83.0991
971.412 | 9640.376 | 83.1034
971.505 | 9641.858 | 83.1065
971.614 | 9642.402 | 83.1086
971.71 | 9644.066 | 83.113
971.809 | 9644.527 | 83.1145
971.903 | 9645.186 | 83.1188
972.002 | 9647.014 | 83.1234
972.112 | 9647.426 | 83.1266
972.207 | 9648.118 | 83.1319
972.317 | 9649.683 | 83.1356
972.433 | 9651.099 | 83.1396
972.51 | 9651.676 | 83.1428
972.606 | 9652.615 | 83.1484
972.729 | 9653.916 | 83.1514
972.812 | 9654.625 | 83.1464
972.904 | 9655.465 | 83.1455
973.01 | 9656.025 | 83.149
973.105 | 9657.721 | 83.1503
973.231 | 9658.94 | 83.1508
973.312 | 9659.418 | 83.1562
973.436 | 9660.901 | 83.1599
973.518 | 9661.51 | 83.1595
973.606 | 9662.185 | 83.1624
973.701 | 9663.816 | 83.1636
973.803 | 9664.31 | 83.1669
973.916 | 9665.645 | 83.1683
974.032 | 9667.094 | 83.1728
974.109 | 9667.654 | 83.1718
974.232 | 9668.659 | 83.1785
974.307 | 9669.269 | 83.1815
974.431 | 9670.899 | 83.1854
974.511 | 9671.41 | 83.1859
974.623 | 9672.876 | 83.1885
974.718 | 9673.502 | 83.1943
974.805 | 9674.375 | 83.1954
974.902 | 9675.051 | 83.1964
975.023 | 9676.896 | 83.1964
975.121 | 9678.131 | 83.196
975.212 | 9678.625 | 83.1974
975.332 | 9679.597 | 83.2013
975.427 | 9680.322 | 83.2023
975.519 | 9682.134 | 83.2075
975.614 | 9682.71 | 83.2095
975.725 | 9684.259 | 83.2073
975.838 | 9684.654 | 83.21
975.926 | 9685.692 | 83.2137
976.005 | 9686.219 | 83.2161
976.133 | 9687.998 | 83.2183
976.226 | 9688.953 | 83.2156
976.317 | 9689.612 | 83.2227
976.422 | 9690.453 | 83.2225
976.515 | 9692.1 | 83.2251
976.635 | 9692.643 | 83.2246
976.719 | 9693.796 | 83.2311
976.8 | 9694.324 | 83.2325
976.927 | 9695.856 | 83.2316
977.007 | 9696.366 | 83.2315
977.12 | 9697.964 | 83.2211
977.211 | 9699.051 | 83.2199
977.307 | 9699.545 | 83.2223
977.416 | 9701.11 | 83.2115
977.517 | 9701.736 | 83.2036
977.613 | 9702.791 | 83.2014
977.713 | 9704.059 | 83.2046
977.81 | 9704.734 | 83.1891
977.925 | 9705.624 | 83.178
978.002 | 9706.233 | 83.1758
978.108 | 9708.045 | 83.1784
978.235 | 9708.622 | 83.1776
978.329 | 9709.693 | 83.1778
978.402 | 9710.417 | 83.1786
978.51 | 9711.867 | 83.1812
978.609 | 9712.361 | 83.1799
978.714 | 9713.712 | 83.181
978.813 | 9714.634 | 83.1838
978.91 | 9716.034 | 83.1836
979.005 | 9717.155 | 83.1841
979.116 | 9717.945 | 83.1873
979.204 | 9718.67 | 83.1895
979.326 | 9719.345 | 83.188
979.412 | 9720.251 | 83.1881
979.503 | 9721.8 | 83.1924
979.627 | 9722.393 | 83.1971
979.716 | 9723.53 | 83.1923
979.822 | 9724.139 | 83.1999
979.921 | 9725.902 | 83.1984
980.016 | 9726.709 | 83.2006
980.109 | 9727.714 | 83.202
980.207 | 9728.998 | 83.1989
980.302 | 9729.773 | 83.2039
980.402 | 9730.959 | 83.2061
980.505 | 9730.959 | 83.2051
980.611 | 9732.474 | 83.211
980.709 | 9733.084 | 83.2096
980.804 | 9734.056 | 83.2112
980.934 | 9735.736 | 83.214
981.012 | 9736.296 | 83.2139
981.106 | 9737.301 | 83.22
981.215 | 9738.025 | 83.2165
981.334 | 9739.706 | 83.2182
981.419 | 9740.282 | 83.2217
981.508 | 9741.419 | 83.2256
981.64 | 9742.918 | 83.2075
981.706 | 9743.527 | 83.2085
981.812 | 9744.466 | 83.2086
981.9 | 9745.109 | 83.2085
982.037 | 9746.723 | 83.213
982.111 | 9747.316 | 83.218
982.228 | 9748.914 | 83.2176
982.301 | 9749.919 | 83.2238
982.428 | 9751.055 | 83.224
982.52 | 9751.517 | 83.2259
982.602 | 9752.801 | 83.2296
982.725 | 9753.658 | 83.2285
982.803 | 9754.235 | 83.2326
982.923 | 9755.882 | 83.2378
983.021 | 9756.442 | 83.2397
983.14 | 9757.529 | 83.2423
983.222 | 9759.176 | 83.2451
983.34 | 9760.049 | 83.25
983.401 | 9760.049 | 83.2537
983.529 | 9761.845 | 83.2553
983.608 | 9762.553 | 83.2582
983.722 | 9764.151 | 83.2647
983.816 | 9764.151 | 83.2618
983.928 | 9765.765 | 83.2545
984.009 | 9766.243 | 83.252
984.122 | 9768.187 | 83.2539
984.236 | 9768.648 | 83.2455
984.302 | 9769.702 | 83.2468
984.409 | 9770.378 | 83.2495
984.53 | 9771.943 | 83.252
984.605 | 9772.634 | 83.2526
984.723 | 9773.573 | 83.2572
984.802 | 9774.183 | 83.2579
984.915 | 9775.797 | 83.2653
985.032 | 9776.621 | 83.2668
985.113 | 9777.741 | 83.2668
985.223 | 9779.009 | 83.271
985.304 | 9779.504 | 83.2721
985.425 | 9780.525 | 83.2753
985.518 | 9782.09 | 83.2786
985.61 | 9782.567 | 83.2823
985.716 | 9783.309 | 83.2827
985.803 | 9784.083 | 83.2865
985.91 | 9785.236 | 83.286
986.007 | 9786.043 | 83.292
986.11 | 9787.855 | 83.2956
986.218 | 9789.107 | 83.2973
986.304 | 9789.618 | 83.299
986.417 | 9790.573 | 83.3063
986.516 | 9791.117 | 83.3042
986.608 | 9793.044 | 83.3074
986.714 | 9793.588 | 83.3091
986.81 | 9794.873 | 83.3134
986.913 | 9795.367 | 83.3174
987.006 | 9796.816 | 83.3188
987.128 | 9797.36 | 83.3241
987.209 | 9799.024 | 83.3266
987.308 | 9799.501 | 83.3256
987.403 | 9800.967 | 83.3317
987.527 | 9801.56 | 83.3305
987.609 | 9802.598 | 83.3346
987.72 | 9803.306 | 83.3392
987.812 | 9804.756 | 83.342
987.929 | 9805.514 | 83.3443
988.003 | 9806.65 | 83.3489
988.117 | 9807.573 | 83.347
988.202 | 9808.94 | 83.3532
988.327 | 9809.55 | 83.3555
988.413 | 9810.752 | 83.3618
988.511 | 9811.526 | 83.3655
988.615 | 9812.614 | 83.364
988.712 | 9814.08 | 83.3693
988.809 | 9814.64 | 83.3737
988.905 | 9815.727 | 83.3746
989.002 | 9816.946 | 83.3803
989.112 | 9817.44 | 83.3809
989.215 | 9818.708 | 83.3882
989.304 | 9819.68 | 83.392
989.405 | 9820.982 | 83.3948
989.54 | 9822.036 | 83.3909
989.615 | 9822.695 | 83.384
989.704 | 9823.683 | 83.3805
989.8 | 9824.952 | 83.3825
989.912 | 9825.429 | 83.3809
990.026 | 9827.34 | 83.3854
990.109 | 9827.34 | 83.3836
990.201 | 9828.098 | 83.3836
990.3 | 9829.926 | 83.3853
990.409 | 9830.387 | 83.3886
990.505 | 9831.063 | 83.3891
990.602 | 9832.644 | 83.3906
990.726 | 9834.193 | 83.3945
990.81 | 9834.193 | 83.3931
990.934 | 9836.285 | 83.3925
991.018 | 9836.285 | 83.3966
991.128 | 9837.915 | 83.3987
991.224 | 9838.476 | 83.3962
991.329 | 9839.563 | 83.3984
991.416 | 9840.255 | 83.3995
991.531 | 9842.05 | 83.4004
991.609 | 9842.528 | 83.3999
991.74 | 9844.076 | 83.4034
991.804 | 9844.076 | 83.4026
991.935 | 9845.74 | 83.4073
992.025 | 9846.333 | 83.4112
992.114 | 9847.255 | 83.4071
992.225 | 9848.886 | 83.4149
992.31 | 9849.578 | 83.4148
992.432 | 9850.566 | 83.4168
992.529 | 9852.082 | 83.4199
992.631 | 9852.609 | 83.4213
992.701 | 9853.284 | 83.4225
992.801 | 9854.306 | 83.4244
992.927 | 9855.887 | 83.4235
993.012 | 9856.579 | 83.4248
993.12 | 9857.6 | 83.4274
993.223 | 9859.149 | 83.4319
993.314 | 9859.791 | 83.4372
993.415 | 9860.598 | 83.4337
993.535 | 9861.636 | 83.4364
993.613 | 9862.295 | 83.438
993.701 | 9863.465 | 83.4393
993.814 | 9865.079 | 83.4419
993.914 | 9865.573 | 83.443
994.029 | 9866.94 | 83.4449
994.133 | 9867.566 | 83.4465
994.215 | 9868.703 | 83.4492
994.313 | 9869.362 | 83.4534
994.411 | 9870.68 | 83.4535
994.519 | 9871.421 | 83.4556
994.619 | 9873.101 | 83.4584
994.714 | 9873.678 | 83.4641
994.803 | 9874.468 | 83.4645
994.929 | 9875.522 | 83.4661
995.014 | 9876.231 | 83.4667
995.108 | 9878.026 | 83.4685
995.221 | 9878.504 | 83.4678
995.319 | 9879.954 | 83.4699
995.429 | 9880.563 | 83.4741
995.512 | 9881.733 | 83.4755
995.622 | 9882.639 | 83.4762
995.718 | 9883.676 | 83.4796
995.816 | 9884.895 | 83.4821
995.912 | 9885.736 | 83.4838
996.006 | 9886.971 | 83.4852
996.119 | 9887.597 | 83.4918
996.216 | 9889.079 | 83.4928
996.313 | 9889.788 | 83.4941
996.413 | 9890.381 | 83.4999
996.517 | 9891.847 | 83.5031
996.616 | 9892.44 | 83.5043
996.704 | 9893.132 | 83.506
996.808 | 9894.713 | 83.5067
996.904 | 9895.784 | 83.5096
997.055 | 9897.184 | 83.5088
997.117 | 9897.184 | 83.5082
997.212 | 9898.074 | 83.5104
997.305 | 9899.984 | 83.5104
997.428 | 9900.544 | 83.511
997.508 | 9901.697 | 83.5134
997.632 | 9902.933 | 83.5122
997.704 | 9903.938 | 83.4771
997.815 | 9904.432 | 83.4755
997.904 | 9905.124 | 83.4708
998.038 | 9906.853 | 83.4739
998.114 | 9907.611 | 83.4714
998.2 | 9908.649 | 83.4743
998.329 | 9909.308 | 83.4785
998.446 | 9911.12 | 83.4643
998.518 | 9911.12 | 83.4317
998.605 | 9912.701 | 83.4125
998.737 | 9913.64 | 83.4115
998.814 | 9914.283 | 83.4116
998.941 | 9915.567 | 83.4156
999.014 | 9916.375 | 83.4178
999.113 | 9917.676 | 83.4193
999.233 | 9919.274 | 83.4229
999.31 | 9919.274 | 83.4226
999.43 | 9920.839 | 83.4235
999.509 | 9921.382 | 83.4256
999.629 | 9922.931 | 83.4307
999.702 | 9923.919 | 83.4307
999.8 | 9924.776 | 83.4306
999.928 | 9926.028 | 83.4299
1000.02 | 9926.472 | 83.4304
1000.126 | 9927.527 | 83.4299
1000.204 | 9928.202 | 83.4322
1000.331 | 9929.668 | 83.4337
1000.42 | 9930.261 | 83.4339
1000.51 | 9931.134 | 83.4359
1000.605 | 9932.04 | 83.4373
1000.701 | 9933.028 | 83.4374
1000.824 | 9934.857 | 83.4387
1000.904 | 9935.483 | 83.4384
1001.002 | 9936.356 | 83.4466
1001.126 | 9937.921 | 83.4475
1001.234 | 9938.596 | 83.4499
1001.326 | 9939.65 | 83.448
1001.403 | 9940.194 | 83.445
1001.535 | 9942.006 | 83.4477
1001.62 | 9942.945 | 83.4518
1001.717 | 9943.769 | 83.4492
1001.807 | 9944.213 | 83.4574
1001.931 | 9945.696 | 83.4503
1002.01 | 9946.256 | 83.4531
1002.119 | 9947.936 | 83.4521
1002.229 | 9948.397 | 83.4492
1002.313 | 9950.061 | 83.4462
1002.421 | 9950.786 | 83.4495
1002.518 | 9951.511 | 83.4463
1002.608 | 9952.268 | 83.444
1002.711 | 9953.833 | 83.4456
1002.81 | 9954.344 | 83.4477
1002.92 | 9955.958 | 83.4497
1003.026 | 9956.518 | 83.4567
1003.116 | 9957.54 | 83.4555
1003.214 | 9958.116 | 83.4602
1003.318 | 9959.945 | 83.4601
1003.426 | 9960.505 | 83.4669
1003.508 | 9961.576 | 83.4681
1003.606 | 9962.959 | 83.4701
1003.73 | 9963.536 | 83.4715
1003.813 | 9964.755 | 83.4735
1003.908 | 9965.99 | 83.4772
1004.021 | 9966.484 | 83.4784
1004.112 | 9968.033 | 83.4813
1004.225 | 9968.543 | 83.4863
1004.309 | 9969.993 | 83.4857
1004.405 | 9970.8 | 83.4902
1004.523 | 9971.574 | 83.4895
1004.618 | 9972.2 | 83.4947
1004.715 | 9973.139 | 83.4952
1004.809 | 9974.095 | 83.4991
1004.915 | 9975.791 | 83.5045
1005.025 | 9976.5 | 83.5033
1005.121 | 9977.669 | 83.5063
1005.207 | 9978.971 | 83.5086
1005.315 | 9979.448 | 83.5102
1005.431 | 9980.898 | 83.5153
1005.517 | 9981.59 | 83.5144
1005.604 | 9982.776 | 83.52
1005.7 | 9983.649 | 83.5232
1005.833 | 9985.065 | 83.5269
1005.9 | 9985.609 | 83.5298
1006.004 | 9986.663 | 83.5329
1006.142 | 9987.734 | 83.5339
1006.21 | 9988.344 | 83.5366
1006.309 | 9989.793 | 83.5406
1006.403 | 9990.518 | 83.5436
1006.507 | 9991.094 | 83.5489
1006.604 | 9992.017 | 83.5477
1006.707 | 9993.714 | 83.5491
1006.803 | 9994.636 | 83.5556
1006.925 | 9995.855 | 83.556
1007.011 | 9996.629 | 83.5577
1007.133 | 9997.568 | 83.5635
1007.217 | 9998.26 | 83.5638
1007.305 | 9999.133 | 83.5663
1007.41 | 10000.533 | 83.5721
1007.5 | 10001.62 | 83.5631
1007.601 | 10002.609 | 83.5477
1007.742 | 10003.927 | 83.549
1007.81 | 10004.536 | 83.549
1007.902 | 10005.36 | 83.5507
1008.009 | 10006.117 | 83.5537
1008.106 | 10007.04 | 83.5533
1008.204 | 10008.012 | 83.5568
1008.33 | 10009.906 | 83.5564
1008.416 | 10010.582 | 83.5569
1008.523 | 10011.636 | 83.5613
1008.602 | 10012.146 | 83.565
1008.719 | 10014.123 | 83.5683
1008.836 | 10014.584 | 83.5714
1008.913 | 10015.293 | 83.5708
1009.006 | 10016.331 | 83.5726
1009.122 | 10017.813 | 83.5794
1009.214 | 10018.274 | 83.5786
1009.322 | 10019.856 | 83.5803
1009.438 | 10020.515 | 83.5848
1009.519 | 10022.129 | 83.5835
1009.605 | 10022.574 | 83.5863
1009.722 | 10023.546 | 83.5879
1009.8 | 10024.155 | 83.5894
1009.917 | 10026.082 | 83.59
1010.019 | 10027.087 | 83.5945
1010.13 | 10027.664 | 83.5962
1010.209 | 10028.421 | 83.5958
1010.328 | 10029.92 | 83.5965
1010.422 | 10030.448 | 83.5973
1010.503 | 10031.139 | 83.599
1010.611 | 10033.017 | 83.5991
1010.736 | 10033.544 | 83.6009
1010.831 | 10034.78 | 83.6048
1010.915 | 10036.048 | 83.6036
1011.021 | 10036.526 | 83.6076
1011.104 | 10037.267 | 83.6059
1011.218 | 10038.898 | 83.6086
1011.328 | 10039.524 | 83.61
1011.409 | 10040.661 | 83.616
1011.511 | 10041.978 | 83.6165
1011.631 | 10042.555 | 83.62
1011.714 | 10043.725 | 83.6201
1011.811 | 10044.993 | 83.6231
1011.918 | 10045.471 | 83.6232
1012.023 | 10046.245 | 83.6257
1012.12 | 10047.843 | 83.6281
1012.213 | 10048.765 | 83.6306
1012.333 | 10049.408 | 83.6324
1012.424 | 10050.61 | 83.6356
1012.502 | 10051.17 | 83.6385
1012.618 | 10052.323 | 83.6427
1012.718 | 10053.938 | 83.6424
1012.804 | 10054.679 | 83.6436
1012.921 | 10055.552 | 83.6489
1013.002 | 10056.145 | 83.6501
1013.111 | 10057.825 | 83.6497
1013.209 | 10058.319 | 83.6526
1013.3 | 10060.049 | 83.6544
1013.423 | 10060.494 | 83.6535
1013.514 | 10061.482 | 83.6608
1013.606 | 10062.075 | 83.665
1013.7 | 10063.739 | 83.6669
1013.816 | 10064.48 | 83.6702
1013.901 | 10065.122 | 83.6732
1014.003 | 10066.753 | 83.6785
1014.115 | 10067.313 | 83.677
1014.216 | 10068.417 | 83.6798
1014.303 | 10069.949 | 83.6815
1014.417 | 10070.427 | 83.688
1014.53 | 10071.86 | 83.6904
1014.608 | 10072.354 | 83.6905
1014.707 | 10073.968 | 83.6964
1014.815 | 10074.446 | 83.698
1014.929 | 10075.863 | 83.6996
1015.002 | 10076.34 | 83.6987
1015.127 | 10077.872 | 83.7015
1015.216 | 10078.383 | 83.7048
1015.328 | 10080.014 | 83.7045
1015.419 | 10080.607 | 83.7104
1015.505 | 10081.677 | 83.7096
1015.601 | 10082.518 | 83.7122
1015.709 | 10083.638 | 83.717
1015.833 | 10084.675 | 83.7211
1015.91 | 10085.219 | 83.721
1016.03 | 10087.015 | 83.7255
1016.109 | 10087.525 | 83.7296
1016.225 | 10088.975 | 83.7279
1016.303 | 10089.551 | 83.7319
1016.427 | 10090.49 | 83.7336
1016.51 | 10091.199 | 83.7334
1016.623 | 10092.961 | 83.7368
1016.703 | 10093.686 | 83.7365
1016.824 | 10094.51 | 83.7357
1016.9 | 10095.152 | 83.7336
1017.024 | 10096.717 | 83.7328
1017.119 | 10098.068 | 83.7211
1017.218 | 10098.792 | 83.7244
1017.308 | 10099.402 | 83.7216
1017.418 | 10100.786 | 83.7281
1017.501 | 10101.461 | 83.728
1017.636 | 10103.009 | 83.7309
1017.701 | 10103.009 | 83.7365
1017.823 | 10104.739 | 83.7386
1017.918 | 10106.09 | 83.7397
1018.005 | 10106.568 | 83.7411
1018.12 | 10107.507 | 83.7447
1018.215 | 10109.088 | 83.7474
1018.313 | 10109.747 | 83.7487
1018.419 | 10110.735 | 83.7505
1018.509 | 10111.378 | 83.7508
1018.623 | 10112.844 | 83.7566
1018.719 | 10114.079 | 83.7572
1018.815 | 10114.557 | 83.7583
1018.914 | 10116.039 | 83.7641
1019.011 | 10116.501 | 83.7699
1019.123 | 10118.115 | 83.77
1019.228 | 10118.576 | 83.7734
1019.324 | 10119.779 | 83.7766
1019.411 | 10120.701 | 83.7764
1019.525 | 10121.624 | 83.7806
1019.601 | 10122.184 | 83.7839
1019.708 | 10124.012 | 83.7865
1019.836 | 10124.572 | 83.7893
1019.916 | 10125.643 | 83.7912
1020.014 | 10127.043 | 83.7952
1020.112 | 10127.653 | 83.7986
1020.218 | 10128.509 | 83.7983
1020.316 | 10129.234 | 83.8024
1020.415 | 10130.881 | 83.8092
1020.506 | 10130.881 | 83.8097
1020.606 | 10132.627 | 83.8134
1020.711 | 10133.104 | 83.8142
1020.815 | 10134.735 | 83.8128
1020.914 | 10135.196 | 83.824
1021.009 | 10136.975 | 83.8255
1021.113 | 10137.486 | 83.829
1021.214 | 10139.035 | 83.8329
1021.312 | 10139.759 | 83.8322
1021.417 | 10140.649 | 83.837
1021.505 | 10141.275 | 83.8371
1021.62 | 10142.346 | 83.8428
1021.717 | 10143.153 | 83.8446
1021.81 | 10144.816 | 83.8468
1021.919 | 10145.344 | 83.852
1022.022 | 10146.431 | 83.8507
1022.117 | 10147.139 | 83.8561
1022.213 | 10148.095 | 83.8569
1022.31 | 10149.05 | 83.8623
1022.404 | 10150.038 | 83.8655
1022.535 | 10151.669 | 83.8714
1022.612 | 10152.262 | 83.8737
1022.701 | 10153.926 | 83.8752
1022.83 | 10155.013 | 83.8785
1022.91 | 10155.655 | 83.8843
1023.003 | 10156.578 | 83.8833
1023.128 | 10157.879 | 83.8919
1023.224 | 10158.653 | 83.89
1023.31 | 10159.757 | 83.8905
1023.43 | 10160.647 | 83.8957
1023.508 | 10161.223 | 83.8983
1023.605 | 10162.228 | 83.8991
1023.705 | 10163.776 | 83.9063
1023.843 | 10164.814 | 83.9057
1023.915 | 10165.341 | 83.9117
1024.006 | 10166.066 | 83.912
1024.126 | 10167.845 | 83.9143
1024.208 | 10168.29 | 83.9143
1024.308 | 10168.998 | 83.9182
1024.4 | 10170.876 | 83.9231
1024.533 | 10171.65 | 83.9243
1024.637 | 10173.001 | 83.9293
1024.722 | 10173.792 | 83.9366
1024.808 | 10174.5 | 83.9363
1024.934 | 10175.571 | 83.941
1025.008 | 10176.246 | 83.943
1025.108 | 10177.35 | 83.9453
1025.204 | 10178.009 | 83.9494
1025.326 | 10179.837 | 83.9544
1025.437 | 10181.007 | 83.9563
1025.534 | 10181.583 | 83.9602
1025.613 | 10182.259 | 83.9632
1025.704 | 10183.264 | 83.966
1025.833 | 10184.861 | 83.9711
1025.901 | 10184.861 | 83.9773
1026.021 | 10186.558 | 83.9783
1026.124 | 10187.958 | 83.9809
1026.228 | 10188.667 | 83.9842
1026.32 | 10189.919 | 83.9919
1026.44 | 10190.479 | 83.9968
1026.532 | 10191.632 | 83.998
1026.627 | 10192.258 | 84.0008
1026.717 | 10194.037 | 84.005
1026.823 | 10194.597 | 84.0017
1026.908 | 10195.305 | 83.9902
1027.027 | 10196.886 | 83.9883
1027.13 | 10197.562 | 83.9894
1027.222 | 10198.55 | 83.9887
1027.315 | 10199.11 | 83.9927
1027.418 | 10200.807 | 83.9938
1027.52 | 10201.351 | 83.9911
1027.613 | 10202.998 | 83.9968
1027.711 | 10203.706 | 84.0003
1027.8 | 10204.365 | 84.0007
1027.922 | 10205.452 | 84.0024
1028.013 | 10206.144 | 84.0006
1028.111 | 10207.824 | 84.0055
1028.221 | 10208.401 | 84.0061
1028.317 | 10209.867 | 84.0109
1028.425 | 10210.476 | 84.0103
1028.521 | 10211.646 | 84.0133
1028.605 | 10212.931 | 84.0138
1028.71 | 10213.705 | 84.0199
1028.828 | 10214.496 | 84.0191
1028.908 | 10215.55 | 84.0211
1029.018 | 10216.917 | 84.0258
1029.114 | 10217.724 | 84.0252
1029.21 | 10218.976 | 84.0286
1029.321 | 10219.602 | 84.0316
1029.404 | 10220.706 | 84.03
1029.515 | 10222.024 | 84.035
1029.609 | 10222.699 | 84.0394
1029.714 | 10223.292 | 84.0418
1029.804 | 10224.906 | 84.0457
1029.903 | 10225.631 | 84.05
1030.011 | 10226.982 | 84.053
1030.11 | 10227.806 | 84.057
1030.205 | 10228.613 | 84.0615
1030.301 | 10229.865 | 84.0623
1030.435 | 10230.556 | 84.0678
1030.515 | 10231.677 | 84.0711
1030.602 | 10232.467 | 84.0756
1030.713 | 10233.538 | 84.0772
1030.818 | 10234.23 | 84.0804
1030.915 | 10235.103 | 84.0826
1031.003 | 10236.042 | 84.0854
1031.102 | 10237.887 | 84.0881
1031.208 | 10238.43 | 84.0904
1031.304 | 10239.649 | 84.0927
1031.41 | 10240.094 | 84.0985
1031.507 | 10241.017 | 84.0939
1031.612 | 10242.631 | 84.099
1031.703 | 10243.636 | 84.096
1031.837 | 10245.003 | 84.104
1031.911 | 10245.843 | 84.1069
1032.026 | 10246.98 | 84.1082
1032.117 | 10247.573 | 84.1102
1032.201 | 10248.643 | 84.1202
1032.328 | 10250.175 | 84.1222
1032.426 | 10250.917 | 84.1258
1032.501 | 10251.74 | 84.1282
1032.641 | 10252.514 | 84.1303
1032.713 | 10253.322 | 84.1342
1032.833 | 10254.656 | 84.1374
1032.925 | 10255.249 | 84.1404
1033.013 | 10256.188 | 84.1422
1033.128 | 10258.181 | 84.1484
1033.23 | 10258.873 | 84.1549
1033.316 | 10259.598 | 84.1575
1033.403 | 10260.652 | 84.1601
1033.528 | 10262.003 | 84.1668
1033.6 | 10262.513 | 84.1697
1033.74 | 10264.012 | 84.1763
1033.804 | 10264.012 | 84.1768
1033.936 | 10265.709 | 84.181
1034.014 | 10266.269 | 84.1795
1034.119 | 10268.098 | 84.189
1034.218 | 10268.559 | 84.1933
1034.308 | 10269.218 | 84.1942
1034.426 | 10270.783 | 84.1987
1034.508 | 10271.293 | 84.2014
1034.618 | 10272.743 | 84.2063
1034.724 | 10273.978 | 84.207
1034.818 | 10274.785 | 84.2033
1034.926 | 10275.889 | 84.2071
1035.001 | 10276.532 | 84.2069
1035.124 | 10277.405 | 84.2132
1035.225 | 10278.871 | 84.2178
1035.321 | 10279.76 | 84.2191
1035.415 | 10281.012 | 84.2256
1035.503 | 10281.539 | 84.227
1035.617 | 10282.478 | 84.2261
1035.721 | 10283.911 | 84.2314
1035.801 | 10284.504 | 84.2216
1035.914 | 10285.839 | 84.2244
1036.012 | 10286.333 | 84.2323
1036.12 | 10287.964 | 84.2348
1036.215 | 10288.721 | 84.2359
1036.309 | 10290.006 | 84.2393
1036.41 | 10290.467 | 84.2442
1036.508 | 10291.752 | 84.2479
1036.617 | 10292.345 | 84.2501
1036.716 | 10294.026 | 84.2519
1036.81 | 10294.487 | 84.2567
1036.92 | 10295.706 | 84.2563
1037.006 | 10296.612 | 84.262
1037.115 | 10297.304 | 84.2658
1037.209 | 10298.984 | 84.2681
1037.306 | 10299.478 | 84.2723
1037.424 | 10300.845 | 84.2757
1037.514 | 10301.768 | 84.2803
1037.622 | 10302.443 | 84.2836
1037.705 | 10303.464 | 84.2865
1037.803 | 10304.914 | 84.2869
1037.91 | 10305.688 | 84.2884
1038.013 | 10306.281 | 84.2938
1038.108 | 10307.797 | 84.2977
1038.228 | 10308.39 | 84.2975
1038.311 | 10309.576 | 84.3
1038.415 | 10310.465 | 84.3015
1038.505 | 10311.042 | 84.3064
1038.604 | 10312.903 | 84.3084
1038.726 | 10313.48 | 84.3075
1038.808 | 10314.633 | 84.3145
1038.907 | 10315.934 | 84.3167
1039.015 | 10316.511 | 84.3155
1039.152 | 10317.845 | 84.3246
1039.21 | 10318.471 | 84.3234
1039.3 | 10319.163 | 84.3284
1039.413 | 10320.514 | 84.3331
1039.506 | 10321.387 | 84.3336
1039.607 | 10322.787 | 84.3375
1039.701 | 10323.512 | 84.342
1039.801 | 10324.879 | 84.3475
1039.948 | 10326.081 | 84.3476
1040.01 | 10326.971 | 84.352
1040.105 | 10327.63 | 84.3558
1040.207 | 10328.437 | 84.3542
1040.32 | 10329.606 | 84.3612
1040.406 | 10330.677 | 84.3647
1040.531 | 10330.677 | 84.3664
1040.601 | 10332.077 | 84.3716
1040.719 | 10333.593 | 84.3763
1040.832 | 10334.663 | 84.3814
1040.903 | 10335.224 | 84.3846
1041.007 | 10336.377 | 84.3882
1041.131 | 10337.909 | 84.3932
1041.21 | 10338.485 | 84.3972
1041.31 | 10339.342 | 84.3986
1041.4 | 10340.907 | 84.3984
1041.534 | 10341.582 | 84.4061
1041.611 | 10342.257 | 84.4094
1041.72 | 10343.921 | 84.4136
1041.813 | 10344.399 | 84.415
1041.902 | 10345.272 | 84.4212
1042.018 | 10346.903 | 84.423
1042.106 | 10347.562 | 84.4273
1042.206 | 10348.402 | 84.4305
1042.301 | 10348.978 | 84.4321
1042.423 | 10350.757 | 84.4419
1042.521 | 10352.124 | 84.4429
1042.618 | 10352.75 | 84.4457
1042.734 | 10353.623 | 84.4489
1042.802 | 10354.249 | 84.4551
1042.925 | 10355.37 | 84.4606
1043.017 | 10357.033 | 84.4635
1043.111 | 10357.626 | 84.4646
1043.229 | 10358.598 | 84.469
1043.315 | 10360.031 | 84.4721
1043.4 | 10360.031 | 84.4785
1043.522 | 10361.646 | 84.4838
1043.61 | 10362.255 | 84.482
1043.713 | 10364.051 | 84.4904
1043.802 | 10364.528 | 84.492
1043.93 | 10365.896 | 84.499
1044.036 | 10366.555 | 84.5037
1044.12 | 10367.757 | 84.5076
1044.228 | 10368.465 | 84.5109
1044.311 | 10369.668 | 84.516
1044.405 | 10370.162 | 84.5167
1044.525 | 10371.562 | 84.5221
1044.628 | 10372.172 | 84.5273
1044.711 | 10373.967 | 84.5309
1044.836 | 10374.56 | 84.5347
1044.909 | 10375.647 | 84.5363
1045.02 | 10376.257 | 84.5427
1045.114 | 10377.987 | 84.544
1045.221 | 10378.464 | 84.5485
1045.305 | 10379.914 | 84.5507
1045.414 | 10380.688 | 84.5557
1045.509 | 10381.94 | 84.557
1045.605 | 10382.533 | 84.5632
1045.712 | 10383.077 | 84.5674
1045.804 | 10384.921 | 84.5687
1045.91 | 10385.449 | 84.5722
1046.009 | 10386.915 | 84.5773
1046.131 | 10387.491 | 84.5777
1046.216 | 10388.677 | 84.584
1046.312 | 10389.254 | 84.5815
1046.41 | 10390.605 | 84.5856
1046.517 | 10391.346 | 84.5812
1046.613 | 10392.318 | 84.5874
1046.71 | 10393.257 | 84.5859
1046.808 | 10394.805 | 84.5886
1046.918 | 10395.299 | 84.5915
1047.005 | 10396.073 | 84.5897
1047.109 | 10397.671 | 84.5877
1047.217 | 10398.857 | 84.5543
1047.304 | 10399.599 | 84.5563
1047.431 | 10400.999 | 84.559
1047.532 | 10401.476 | 84.5631
1047.635 | 10403.041 | 84.5659
1047.704 | 10403.914 | 84.5696
1047.812 | 10404.343 | 84.5722
1047.927 | 10405.825 | 84.5774
1048.009 | 10406.27 | 84.5783
1048.102 | 10407.884 | 84.5843
1048.226 | 10408.972 | 84.5873
1048.316 | 10409.581 | 84.5896
1048.406 | 10410.668 | 84.5941
1048.539 | 10411.607 | 84.5964
1048.61 | 10412.315 | 84.5951
1048.727 | 10413.847 | 84.6046
1048.818 | 10414.407 | 84.6046
1048.901 | 10415.528 | 84.6065
1049.039 | 10416.862 | 84.6147
1049.11 | 10417.455 | 84.6133
1049.211 | 10418.344 | 84.6168
1049.304 | 10419.02 | 84.6183
1049.439 | 10420.832 | 84.6209
1049.521 | 10421.441 | 84.6199
1049.629 | 10422.611 | 84.6254
1049.718 | 10423.154 | 84.63
1049.808 | 10424.093 | 84.6306
1049.939 | 10425.774 | 84.6376
1050.003 | 10426.647 | 84.6363
1050.125 | 10428.179 | 84.6418
1050.201 | 10428.179 | 84.6464
1050.329 | 10429.661 | 84.6494
1050.415 | 10430.172 | 84.6509
1050.537 | 10431.028 | 84.6575
1050.634 | 10432.297 | 84.6621
1050.707 | 10433.285 | 84.6629
1050.816 | 10435.048 | 84.6683
1050.919 | 10435.838 | 84.6735
1051.016 | 10436.382 | 84.6787
1051.125 | 10437.93 | 84.6823
1051.22 | 10438.738 | 84.6852
1051.312 | 10439.215 | 84.689
1051.433 | 10440.681 | 84.6949
1051.522 | 10441.208 | 84.698
1051.62 | 10442.905 | 84.699
1051.729 | 10443.498 | 84.7037
1051.822 | 10444.536 | 84.7107
1051.927 | 10446.117 | 84.7159
1052.018 | 10446.76 | 84.7181
1052.122 | 10447.55 | 84.7205
1052.219 | 10448.885 | 84.7245
1052.337 | 10449.527 | 84.731
1052.421 | 10450.796 | 84.7267
1052.543 | 10451.471 | 84.7335
1052.612 | 10452.657 | 84.7372
1052.711 | 10453.975 | 84.7447
1052.835 | 10454.518 | 84.7458
1052.914 | 10455.606 | 84.7511
1053.016 | 10456.182 | 84.7554
1053.121 | 10457.813 | 84.7584
1053.232 | 10458.521 | 84.7625
1053.313 | 10459.592 | 84.7673
1053.408 | 10460.959 | 84.7707
1053.512 | 10461.667 | 84.7734
1053.619 | 10462.326 | 84.7784
1053.722 | 10463.199 | 84.7827
1053.818 | 10464.105 | 84.7845
1053.906 | 10465.934 | 84.7905
1054.032 | 10466.494 | 84.7934
1054.103 | 10467.581 | 84.7971
1054.211 | 10468.981 | 84.7977
1054.317 | 10469.541 | 84.8037
1054.404 | 10470.612 | 84.8084
1054.521 | 10471.304 | 84.8121
1054.608 | 10472.984 | 84.8169
1054.719 | 10473.462 | 84.8229
1054.807 | 10474.911 | 84.8253
1054.901 | 10475.603 | 84.8305
1055.027 | 10476.262 | 84.835
1055.106 | 10477.382 | 84.8396
1055.207 | 10478.552 | 84.8447
1055.341 | 10479.969 | 84.8492
1055.4 | 10480.842 | 84.8478
1055.51 | 10481.665 | 84.8485
1055.613 | 10482.588 | 84.8541
1055.715 | 10483.164 | 84.8529
1055.841 | 10484.828 | 84.8575
1055.909 | 10485.322 | 84.8558
1056.002 | 10486.854 | 84.8603
1056.128 | 10487.974 | 84.8651
1056.219 | 10488.551 | 84.8722
1056.308 | 10489.687 | 84.8746
1056.413 | 10490.577 | 84.8793
1056.513 | 10491.17 | 84.882
1056.629 | 10492.85 | 84.8886
1056.715 | 10493.542 | 84.8872
1056.801 | 10494.679 | 84.8937
1056.937 | 10495.305 | 84.8996
1057.026 | 10496.293 | 84.9021
1057.113 | 10497.347 | 84.8997
1057.234 | 10498.896 | 84.9035
1057.312 | 10499.357 | 84.9085
1057.426 | 10500.806 | 84.9127
1057.508 | 10501.301 | 84.9102
1057.626 | 10502.833 | 84.9112
1057.703 | 10502.833 | 84.9134
1057.826 | 10504.776 | 84.9178
1057.908 | 10505.254 | 84.9196
1058.035 | 10506.852 | 84.926
1058.111 | 10507.395 | 84.927
1058.227 | 10508.96 | 84.9315
1058.309 | 10509.422 | 84.9364
1058.408 | 10510.295 | 84.9379
1058.54 | 10511.843 | 84.9436
1058.607 | 10512.436 | 84.9471
1058.72 | 10513.902 | 84.9477
1058.811 | 10514.479 | 84.9557
1058.927 | 10515.566 | 84.9604
1059.005 | 10516.159 | 84.9616
1059.12 | 10517.691 | 84.968
1059.237 | 10518.959 | 84.9713
1059.311 | 10519.486 | 84.9735
1059.427 | 10520.936 | 84.9758
1059.537 | 10521.513 | 84.9832
1059.624 | 10522.567 | 84.9844
1059.721 | 10523.127 | 84.9904
1059.814 | 10524.972 | 84.9907
1059.902 | 10525.499 | 84.9975
1060.024 | 10526.421 | 84.9998
1060.1 | 10527.13 | 85.0015
1060.219 | 10528.349 | 85.0094
1060.326 | 10529.041 | 85.016
1060.421 | 10530.885 | 85.0191
1060.508 | 10530.885 | 85.0185
1060.614 | 10532.714 | 85.0248
1060.721 | 10534.032 | 85.0276
1060.811 | 10534.674 | 85.0293
1060.92 | 10535.778 | 85.036
1061.011 | 10536.651 | 85.0382
1061.122 | 10537.359 | 85.0411
1061.225 | 10538.282 | 85.0465
1061.317 | 10540.011 | 85.0456
1061.407 | 10540.753 | 85.0501
1061.521 | 10541.527 | 85.0497
1061.603 | 10542.252 | 85.0539
1061.72 | 10543.273 | 85.0617
1061.806 | 10544.887 | 85.0634
1061.91 | 10545.941 | 85.0713
1062.006 | 10546.732 | 85.0723
1062.129 | 10547.259 | 85.075
1062.214 | 10548.165 | 85.0834
1062.307 | 10549.73 | 85.0888
1062.423 | 10550.488 | 85.0902
1062.514 | 10551.097 | 85.0959
1062.611 | 10552.942 | 85.0985
1062.713 | 10553.404 | 85.1039
1062.808 | 10554.194 | 85.1075
1062.912 | 10555.594 | 85.108
1063.008 | 10556.599 | 85.1166
1063.105 | 10557.917 | 85.118
1063.214 | 10558.362 | 85.1232
1063.306 | 10559.021 | 85.1266
1063.406 | 10560.767 | 85.1287
1063.503 | 10561.492 | 85.1317
1063.601 | 10562.859 | 85.1385
1063.738 | 10563.452 | 85.1396
1063.809 | 10564.621 | 85.1434
1063.912 | 10565.099 | 85.1468
1064.016 | 10566.005 | 85.1523
1064.11 | 10567.751 | 85.1546
1064.209 | 10568.295 | 85.1584
1064.303 | 10569.86 | 85.1623
1064.414 | 10570.354 | 85.1699
1064.539 | 10571.82 | 85.1727
1064.609 | 10572.298 | 85.1748
1064.705 | 10573.731 | 85.1777
1064.808 | 10574.324 | 85.1833
1064.908 | 10575.444 | 85.185
1065.014 | 10576.317 | 85.1901
1065.11 | 10577.042 | 85.1935
1065.206 | 10577.997 | 85.1966
1065.302 | 10578.936 | 85.199
1065.41 | 10580.699 | 85.1996
1065.525 | 10581.786 | 85.2026
1065.631 | 10582.461 | 85.2077
1065.711 | 10583.318 | 85.2104
1065.822 | 10584.784 | 85.2172
1065.909 | 10585.492 | 85.2154
1066 | 10586.563 | 85.2206
1066.133 | 10587.502 | 85.2281
1066.243 | 10589.017 | 85.23
1066.32 | 10589.726 | 85.2319
1066.422 | 10590.763 | 85.2367
1066.506 | 10591.422 | 85.2398
1066.626 | 10592.905 | 85.2452
1066.713 | 10593.498 | 85.2472
1066.824 | 10594.552 | 85.2527
1066.908 | 10595.145 | 85.2534
1067.021 | 10596.776 | 85.2613
1067.105 | 10597.385 | 85.2639
1067.205 | 10598.308 | 85.2641
1067.327 | 10599.84 | 85.2678
1067.417 | 10601.026 | 85.2722
1067.522 | 10601.932 | 85.2729
1067.623 | 10602.344 | 85.2761
1067.73 | 10603.101 | 85.28
1067.829 | 10604.848 | 85.2848
1067.922 | 10605.754 | 85.2876
1068.008 | 10606.445 | 85.2865
1068.133 | 10607.648 | 85.2912
1068.228 | 10608.224 | 85.2859
1068.325 | 10609.147 | 85.2734
1068.422 | 10610.135 | 85.2564
1068.513 | 10611.799 | 85.2305
1068.635 | 10612.507 | 85.2095
1068.726 | 10613.578 | 85.1988
1068.817 | 10614.83 | 85.197
1068.9 | 10615.374 | 85.1964
1069.017 | 10617.054 | 85.2021
1069.104 | 10617.515 | 85.2044
1069.21 | 10618.948 | 85.201
1069.337 | 10619.426 | 85.2001
1069.417 | 10621.04 | 85.2028
1069.531 | 10621.501 | 85.2073
1069.613 | 10622.654 | 85.2081
1069.706 | 10623.132 | 85.2116
1069.819 | 10625.043 | 85.2171
1069.915 | 10625.521 | 85.2164
1070.021 | 10626.476 | 85.2199
1070.116 | 10627.102 | 85.2215
1070.209 | 10628.008 | 85.228
1070.305 | 10629.853 | 85.2295
1070.426 | 10630.446 | 85.2348
1070.52 | 10630.446 | 85.2388
1070.618 | 10632.538 | 85.2377
1070.724 | 10633.444 | 85.2426
1070.812 | 10634.927 | 85.2477
1070.908 | 10635.454 | 85.2507
1071.013 | 10636.228 | 85.2507
1071.106 | 10636.986 | 85.2558
1071.201 | 10638.666 | 85.257
1071.306 | 10639.934 | 85.2597
1071.404 | 10640.511 | 85.2612
1071.501 | 10641.417 | 85.2617
1071.624 | 10642.158 | 85.2663
1071.709 | 10643.921 | 85.2692
1071.81 | 10644.662 | 85.2712
1071.901 | 10645.535 | 85.2726
1072.02 | 10646.77 | 85.2749
1072.109 | 10647.66 | 85.2793
1072.205 | 10648.549 | 85.2781
1072.315 | 10649.472 | 85.2816
1072.438 | 10651.251 | 85.2845
1072.511 | 10651.251 | 85.2847
1072.612 | 10651.959 | 85.2915
1072.709 | 10653.014 | 85.2902
1072.811 | 10654.578 | 85.2911
1072.932 | 10655.484 | 85.2933
1073.008 | 10656.16 | 85.295
1073.104 | 10657.675 | 85.3008
1073.212 | 10658.219 | 85.3037
1073.338 | 10659.8 | 85.3066
1073.402 | 10660.492 | 85.3073
1073.507 | 10661.2 | 85.3092
1073.602 | 10661.942 | 85.31
1073.735 | 10664.198 | 85.3113
1073.808 | 10664.198 | 85.3131
1073.925 | 10666.109 | 85.3147
1074.001 | 10666.109 | 85.3154
1074.132 | 10667.625 | 85.3137
1074.22 | 10668.152 | 85.3174
1074.307 | 10669.272 | 85.3214
1074.429 | 10670.837 | 85.322
1074.505 | 10671.413 | 85.3267
1074.611 | 10672.418 | 85.3309
1074.729 | 10673.835 | 85.3296
1074.802 | 10674.296 | 85.3356
1074.924 | 10675.779 | 85.3356
1075.009 | 10676.207 | 85.3367
1075.11 | 10676.965 | 85.3384
1075.23 | 10678.941 | 85.3416
1075.307 | 10679.567 | 85.3416
1075.428 | 10680.424 | 85.3459
1075.517 | 10681.149 | 85.349
1075.628 | 10682.928 | 85.3503
1075.705 | 10683.438 | 85.3499
1075.825 | 10684.806 | 85.3557
1075.9 | 10685.432 | 85.358
1076.034 | 10686.914 | 85.357
1076.109 | 10687.59 | 85.3585
1076.217 | 10688.99 | 85.3586
1076.301 | 10688.99 | 85.3611
1076.42 | 10690.472 | 85.3648
1076.523 | 10692.054 | 85.369
1076.609 | 10692.564 | 85.3686
1076.715 | 10693.833 | 85.3719
1076.839 | 10694.393 | 85.3719
1076.931 | 10695.579 | 85.3794
1077.019 | 10696.172 | 85.3769
1077.124 | 10697.275 | 85.383
1077.227 | 10698.099 | 85.3855
1077.322 | 10699.713 | 85.3874
1077.408 | 10700.208 | 85.3888
1077.522 | 10701.756 | 85.3889
1077.623 | 10702.876 | 85.3891
1077.723 | 10703.601 | 85.3938
1077.82 | 10704.836 | 85.3987
1077.928 | 10705.462 | 85.4012
1078.011 | 10706.632 | 85.399
1078.104 | 10707.11 | 85.4008
1078.219 | 10708.642 | 85.4018
1078.315 | 10709.976 | 85.4044
1078.422 | 10710.437 | 85.3966
1078.517 | 10711.228 | 85.3955
1078.621 | 10712.529 | 85.3974
1078.714 | 10713.402 | 85.4008
1078.812 | 10714.951 | 85.4021
1078.908 | 10715.428 | 85.4043
1079.028 | 10716.796 | 85.4047
1079.107 | 10717.504 | 85.4101
1079.205 | 10718.492 | 85.4102
1079.312 | 10719.019 | 85.4109
1079.403 | 10720.716 | 85.4152
1079.514 | 10721.26 | 85.4159
1079.62 | 10722.528 | 85.4214
1079.72 | 10723.763 | 85.4207
1079.816 | 10724.472 | 85.4256
1079.903 | 10725.526 | 85.4317
1080.011 | 10726.926 | 85.4313
1080.108 | 10727.42 | 85.4361
1080.209 | 10728.079 | 85.4392
1080.315 | 10729.727 | 85.4414
1080.408 | 10730.369 | 85.4479
1080.524 | 10730.369 | 85.4485
1080.613 | 10731.819 | 85.4473
1080.718 | 10733.631 | 85.4571
1080.841 | 10735.064 | 85.4621
1080.906 | 10735.871 | 85.4615
1081 | 10736.513 | 85.4668
1081.103 | 10737.139 | 85.47
1081.229 | 10738.819 | 85.4769
1081.316 | 10739.511 | 85.476
1081.432 | 10740.977 | 85.48
1081.513 | 10741.57 | 85.4811
1081.626 | 10742.921 | 85.4848
1081.718 | 10743.498 | 85.4849
1081.806 | 10744.601 | 85.4881
1081.91 | 10745.425 | 85.4899
1082.025 | 10746.908 | 85.4915
1082.115 | 10747.484 | 85.495
1082.205 | 10748.571 | 85.4969
1082.325 | 10750.103 | 85.4977
1082.442 | 10750.993 | 85.5004
1082.518 | 10751.553 | 85.5017
1082.64 | 10752.953 | 85.5043
1082.734 | 10753.974 | 85.5068
1082.8 | 10753.974 | 85.511
1082.903 | 10755.589 | 85.511
1083.014 | 10756.297 | 85.5151
1083.135 | 10757.516 | 85.5168
1083.204 | 10758.208 | 85.5174
1083.319 | 10759.476 | 85.5232
1083.414 | 10760.333 | 85.5225
1083.531 | 10761.947 | 85.5273
1083.609 | 10762.524 | 85.5275
1083.73 | 10763.446 | 85.5325
1083.806 | 10764.154 | 85.5356
1083.928 | 10765.802 | 85.5355
1084.01 | 10766.279 | 85.5388
1084.12 | 10767.877 | 85.5419
1084.216 | 10769.014 | 85.5434
1084.302 | 10769.014 | 85.5428
1084.422 | 10770.661 | 85.5484
1084.507 | 10771.271 | 85.5516
1084.6 | 10772.275 | 85.5524
1084.732 | 10773.906 | 85.5564
1084.811 | 10774.582 | 85.5573
1084.927 | 10775.537 | 85.561
1085.023 | 10776.146 | 85.5659
1085.134 | 10777.893 | 85.5672
1085.226 | 10778.716 | 85.5668
1085.319 | 10779.721 | 85.5726
1085.413 | 10780.956 | 85.5735
1085.511 | 10781.434 | 85.5761
1085.603 | 10782.126 | 85.5781
1085.726 | 10783.839 | 85.5832
1085.804 | 10784.515 | 85.5842
1085.911 | 10785.931 | 85.5844
1086.024 | 10786.376 | 85.5852
1086.123 | 10787.134 | 85.5919
1086.22 | 10788.863 | 85.5931
1086.329 | 10789.819 | 85.5929
1086.425 | 10790.511 | 85.5983
1086.507 | 10791.268 | 85.6024
1086.617 | 10792.965 | 85.6071
1086.717 | 10793.476 | 85.6104
1086.814 | 10794.167 | 85.6118
1086.908 | 10795.732 | 85.6131
1087.009 | 10797.001 | 85.6171
1087.109 | 10797.429 | 85.6211
1087.205 | 10798.895 | 85.6238
1087.321 | 10799.406 | 85.6252
1087.421 | 10800.394 | 85.6338
1087.517 | 10801.07 | 85.6323
1087.622 | 10802.783 | 85.6361
1087.707 | 10803.359 | 85.6386
1087.815 | 10804.809 | 85.6409
1087.91 | 10805.418 | 85.6403
1088.01 | 10806.538 | 85.647
1088.105 | 10807.609 | 85.6489
1088.206 | 10808.186 | 85.6507
1088.308 | 10809.899 | 85.6505
1088.42 | 10810.442 | 85.6587
1088.514 | 10811.414 | 85.6582
1088.605 | 10812.172 | 85.6642
1088.709 | 10813.753 | 85.6673
1088.812 | 10814.264 | 85.6674
1088.902 | 10814.989 | 85.6718
1089.042 | 10816.801 | 85.6718
1089.133 | 10817.377 | 85.6761
1089.204 | 10818.58 | 85.6771
1089.305 | 10819.848 | 85.6788
1089.444 | 10820.919 | 85.6849
1089.501 | 10820.919 | 85.6883
1089.61 | 10822.632 | 85.6876
1089.714 | 10823.555 | 85.6902
1089.807 | 10824.148 | 85.6959
1089.901 | 10825.663 | 85.6981
1090.035 | 10827.212 | 85.7
1090.109 | 10827.212 | 85.7042
1090.205 | 10827.903 | 85.7054
1090.327 | 10829.765 | 85.707
1090.411 | 10830.275 | 85.7088
1090.5 | 10830.984 | 85.7113
1090.632 | 10832.977 | 85.7173
1090.708 | 10833.422 | 85.7173
1090.823 | 10834.74 | 85.7231
1090.913 | 10835.464 | 85.7233
1091.004 | 10836.535 | 85.7263
1091.105 | 10837.342 | 85.7335
1091.234 | 10838.742 | 85.737
1091.301 | 10839.319 | 85.7379
1091.424 | 10840.39 | 85.74
1091.531 | 10841.971 | 85.7412
1091.61 | 10842.548 | 85.7432
1091.729 | 10843.503 | 85.7512
1091.816 | 10844.129 | 85.7481
1091.901 | 10845.249 | 85.7489
1092.028 | 10846.798 | 85.7534
1092.103 | 10846.798 | 85.7553
1092.235 | 10848.642 | 85.7567
1092.309 | 10849.219 | 85.7606
1092.422 | 10850.85 | 85.7612
1092.528 | 10851.937 | 85.7603
1092.622 | 10852.876 | 85.7612
1092.739 | 10853.584 | 85.7629
1092.833 | 10854.737 | 85.7641
1092.918 | 10855.989 | 85.7684
1093.002 | 10855.989 | 85.7692
1093.101 | 10857.554 | 85.7717
1093.228 | 10858.477 | 85.7713
1093.316 | 10859.119 | 85.7642
1093.416 | 10860.783 | 85.7607
1093.537 | 10861.392 | 85.7611
1093.603 | 10862.232 | 85.7596
1093.718 | 10863.814 | 85.7591
1093.8 | 10864.308 | 85.7606
1093.93 | 10865.823 | 85.7657
1094.018 | 10866.631 | 85.7651
1094.116 | 10867.537 | 85.7663
1094.218 | 10868.805 | 85.7687
1094.325 | 10869.398 | 85.7723
1094.427 | 10870.287 | 85.7722
1094.5 | 10871.095 | 85.7756
1094.612 | 10872.956 | 85.7799
1094.711 | 10873.401 | 85.7762
1094.81 | 10874.719 | 85.7842
1094.924 | 10875.147 | 85.7866
1095.009 | 10876.926 | 85.789
1095.11 | 10877.42 | 85.7902
1095.205 | 10878.886 | 85.7917
1095.314 | 10879.314 | 85.7947
1095.42 | 10880.237 | 85.7941
1095.515 | 10881.061 | 85.7933
1095.624 | 10882.79 | 85.7991
1095.718 | 10883.334 | 85.8012
1095.805 | 10884.042 | 85.7972
1095.91 | 10885.739 | 85.7995
1096.002 | 10886.431 | 85.7975
1096.129 | 10887.452 | 85.7984
1096.209 | 10888.622 | 85.8032
1096.314 | 10889.247 | 85.8051
1096.402 | 10890.829 | 85.8041
1096.503 | 10891.521 | 85.815
1096.628 | 10892.229 | 85.8087
1096.707 | 10893.333 | 85.8106
1096.807 | 10894.502 | 85.8136
1096.899 | 10895.507 | 85.8179
1097.009 | 10896.051 | 85.8237
1097.105 | 10897.616 | 85.8255
1097.207 | 10898.011 | 85.8295
1097.313 | 10899.461 | 85.8339
1097.404 | 10900.317 | 85.8397
1097.508 | 10901.717 | 85.8392
1097.603 | 10902.524 | 85.8376
1097.74 | 10903.645 | 85.8503
1097.81 | 10904.238 | 85.8517
1097.939 | 10906.231 | 85.8499
1098.01 | 10906.231 | 85.8521
1098.101 | 10906.939 | 85.8516
1098.211 | 10908.422 | 85.8585
1098.304 | 10909.525 | 85.8582
1098.401 | 10910.843 | 85.8655
1098.501 | 10911.65 | 85.8662
1098.627 | 10912.902 | 85.8707
1098.715 | 10913.495 | 85.8717
1098.805 | 10914.582 | 85.8718
1098.932 | 10915.95 | 85.8766
1099.008 | 10916.427 | 85.8819
1099.102 | 10917.284 | 85.8852
1099.232 | 10918.816 | 85.8891
1099.315 | 10919.294 | 85.8945
1099.406 | 10920.232 | 85.894
1099.533 | 10921.583 | 85.8943
1099.614 | 10922.16 | 85.9028
1099.725 | 10923.774 | 85.9039
1099.838 | 10924.762 | 85.9079
1099.909 | 10925.372 | 85.908
1100.02 | 10926.838 | 85.9107
1100.129 | 10927.398 | 85.9155
1100.233 | 10928.601 | 85.9191
1100.317 | 10929.21 | 85.9198
1100.427 | 10930.775 | 85.9279
1100.506 | 10930.775 | 85.9242
1100.618 | 10932.949 | 85.9288
1100.736 | 10933.526 | 85.9333
1100.818 | 10934.712 | 85.9383
1100.911 | 10935.157 | 85.9398
1101.019 | 10936.705 | 85.9432
1101.149 | 10937.512 | 85.9463
1101.218 | 10938.665 | 85.9493
1101.309 | 10939.127 | 85.9536
1101.419 | 10940.692 | 85.9569
1101.519 | 10941.729 | 85.961
1101.632 | 10942.306 | 85.9645
1101.713 | 10943.772 | 85.965
1101.826 | 10944.365 | 85.9703
1101.918 | 10945.287 | 85.9769
1102.026 | 10946.111 | 85.9771
1102.119 | 10947.808 | 85.9779
1102.227 | 10948.401 | 85.982
1102.308 | 10949.257 | 85.9838
1102.424 | 10950.295 | 85.9893
1102.509 | 10951.909 | 85.9918
1102.615 | 10952.618 | 85.9972
1102.72 | 10953.326 | 85.9985
1102.811 | 10954.907 | 86.0052
1102.915 | 10955.665 | 86.0055
1103.026 | 10956.258 | 86.0077
1103.109 | 10957.724 | 86.0069
1103.209 | 10958.91 | 86.0142
1103.329 | 10959.437 | 86.0157
1103.408 | 10960.492 | 86.0204
1103.525 | 10961.793 | 86.0233
1103.617 | 10962.435 | 86.0232
1103.721 | 10963.127 | 86.0292
1103.817 | 10964.05 | 86.0279
1103.913 | 10965.022 | 86.0325
1104.005 | 10966.652 | 86.0368
1104.116 | 10967.229 | 86.041
1104.212 | 10968.761 | 86.0424
1104.305 | 10969.436 | 86.046
1104.414 | 10970.639 | 86.0459
1104.512 | 10971.248 | 86.0528
1104.602 | 10972.797 | 86.0413
1104.716 | 10973.373 | 86.0456
1104.803 | 10974.131 | 86.0455
1104.911 | 10975.745 | 86.0456
1105.024 | 10976.355 | 86.0482
1105.104 | 10977.442 | 86.0504
1105.206 | 10978.15 | 86.0503
1105.301 | 10979.633 | 86.0522
1105.422 | 10980.358 | 86.0543
1105.505 | 10981.544 | 86.0572
1105.602 | 10982.647 | 86.0584
1105.732 | 10983.932 | 86.0615
1105.8 | 10984.509 | 86.0612
1105.906 | 10985.662 | 86.0678
1106 | 10986.271 | 86.0692
1106.15 | 10988.017 | 86.0745
1106.202 | 10988.017 | 86.0736
1106.313 | 10989.632 | 86.0765
1106.405 | 10990.571 | 86.0797
1106.508 | 10991.477 | 86.0786
1106.628 | 10992.778 | 86.0812
1106.736 | 10993.453 | 86.0428
1106.811 | 10994.606 | 86.0351
1106.91 | 10995.265 | 86.0255
1107.002 | 10995.974 | 86.0217
1107.145 | 10997.687 | 86.0203
1107.218 | 10998.263 | 86.0187
1107.335 | 10999.416 | 86.0149
1107.423 | 11000.158 | 86.0144
1107.53 | 11002.118 | 86.0149
1107.605 | 11002.118 | 86.0128
1107.728 | 11003.716 | 86.0083
1107.822 | 11005.05 | 86.0069
1107.908 | 11005.495 | 86.009
1108.026 | 11006.483 | 85.9912
1108.112 | 11007.076 | 85.9815
1108.226 | 11008.756 | 85.9768
1108.307 | 11009.481 | 85.9782
1108.426 | 11011.063 | 85.983
1108.501 | 11011.063 | 85.9839
1108.62 | 11012.693 | 85.9836
1108.739 | 11013.929 | 85.9847
1108.813 | 11014.456 | 85.9855
1108.92 | 11015.329 | 85.9888
1109.024 | 11016.894 | 85.9928
1109.104 | 11017.536 | 85.9898
1109.223 | 11018.376 | 85.9952
1109.3 | 11019.052 | 85.992
1109.427 | 11020.798 | 85.9941
1109.515 | 11021.935 | 85.9903
1109.601 | 11022.429 | 85.9921
1109.735 | 11023.878 | 85.9916
1109.8 | 11023.878 | 85.995
1109.92 | 11025.674 | 85.9943
1110.003 | 11026.119 | 85.9969
1110.119 | 11027.683 | 86.0031
1110.237 | 11028.458 | 86.0057
1110.319 | 11029.561 | 86.0082
1110.416 | 11030.929 | 86.0057
1110.51 | 11030.929 | 86.0056
1110.622 | 11032.889 | 86.0111
1110.733 | 11033.465 | 86.0135
1110.81 | 11034.931 | 86.0134
1110.91 | 11035.409 | 86.0151
1111.017 | 11036.809 | 86.0176
1111.106 | 11037.485 | 86.0236
1111.221 | 11038.391 | 86.0239
1111.311 | 11039.906 | 86.0265
1111.421 | 11040.532 | 86.0274
1111.519 | 11041.982 | 86.0304
1111.604 | 11042.459 | 86.0313
1111.717 | 11043.3 | 86.0346
1111.833 | 11044.535 | 86.0369
1111.926 | 11045.359 | 86.0394
1112.015 | 11046.973 | 86.0391
1112.103 | 11047.533 | 86.0419
1112.235 | 11048.472 | 86.0476
1112.316 | 11049.954 | 86.0468
1112.406 | 11050.696 | 86.0514
1112.523 | 11051.355 | 86.0536
1112.617 | 11052.574 | 86.0549
1112.708 | 11053.15 | 86.0575
1112.802 | 11054.633 | 86.0607
1112.926 | 11055.193 | 86.0667
1113.012 | 11056.099 | 86.07
1113.1 | 11057.845 | 86.0727
1113.212 | 11058.323 | 86.0732
1113.307 | 11059.36 | 86.0715
1113.407 | 11060.678 | 86.0727
1113.501 | 11061.485 | 86.0778
1113.605 | 11061.93 | 86.0787
1113.719 | 11063.495 | 86.0835
1113.808 | 11064.566 | 86.085
1113.901 | 11065.472 | 86.0878
1114.038 | 11066.625 | 86.0917
1114.106 | 11067.201 | 86.0898
1114.205 | 11068.321 | 86.095
1114.305 | 11069.837 | 86.0998
1114.412 | 11070.282 | 86.1024
1114.539 | 11071.764 | 86.1047
1114.61 | 11072.209 | 86.1031
1114.708 | 11072.917 | 86.1051
1114.8 | 11074.647 | 86.1098
1114.928 | 11075.866 | 86.111
1115.018 | 11076.492 | 86.1161
1115.127 | 11077.431 | 86.1172
1115.211 | 11078.073 | 86.1201
1115.325 | 11079.77 | 86.1238
1115.414 | 11080.462 | 86.1238
1115.501 | 11081.631 | 86.1271
1115.632 | 11082.933 | 86.1271
1115.708 | 11083.493 | 86.1267
1115.801 | 11084.399 | 86.1304
1115.902 | 11085.535 | 86.136
1116.024 | 11086.408 | 86.138
1116.108 | 11087.199 | 86.1377
1116.23 | 11088.813 | 86.1413
1116.314 | 11089.472 | 86.143
1116.43 | 11090.905 | 86.1505
1116.538 | 11091.498 | 86.1502
1116.62 | 11092.553 | 86.1504
1116.712 | 11093.129 | 86.1537
1116.803 | 11094.562 | 86.1563
1116.925 | 11095.468 | 86.1605
1117.023 | 11096.852 | 86.1654
1117.116 | 11097.33 | 86.166
1117.203 | 11098.17 | 86.1673
1117.325 | 11099.735 | 86.1722
1117.417 | 11100.97 | 86.1742
1117.514 | 11100.97 | 86.1799
1117.621 | 11102.716 | 86.1819
1117.738 | 11103.507 | 86.182
1117.82 | 11104.66 | 86.1893
1117.912 | 11105.154 | 86.1878
1118.016 | 11106.736 | 86.1942
1118.104 | 11107.345 | 86.1966
1118.22 | 11108.828 | 86.1994
1118.329 | 11109.421 | 86.2032
1118.413 | 11110.59 | 86.2058
1118.513 | 11111.908 | 86.2088
1118.633 | 11112.452 | 86.2104
1118.716 | 11113.638 | 86.2116
1118.816 | 11114.774 | 86.2151
1118.904 | 11115.318 | 86.2204
1119.031 | 11116.487 | 86.2231
1119.127 | 11117.295 | 86.2287
1119.221 | 11118.398 | 86.229
1119.314 | 11119.024 | 86.2338
1119.408 | 11120.671 | 86.2374
1119.517 | 11121.232 | 86.2407
1119.612 | 11122.912 | 86.2459
1119.707 | 11123.999 | 86.2467
1119.82 | 11124.707 | 86.2484
1119.914 | 11125.317 | 86.2532
1120.012 | 11126.733 | 86.2577
1120.124 | 11127.326 | 86.2592
1120.212 | 11128.364 | 86.2647
1120.319 | 11129.946 | 86.2663
1120.412 | 11130.72 | 86.2686
1120.53 | 11131.726 | 86.2722
1120.611 | 11132.599 | 86.2765
1120.706 | 11133.538 | 86.2812
1120.825 | 11134.378 | 86.2803
1120.913 | 11135.597 | 86.2828
1121.02 | 11136.42 | 86.2902
1121.123 | 11137.195 | 86.2872
1121.212 | 11138.018 | 86.2889
1121.321 | 11139.352 | 86.2906
1121.403 | 11140.506 | 86.2918
1121.519 | 11141.708 | 86.2921
1121.603 | 11142.515 | 86.2973
1121.712 | 11143.224 | 86.2975
1121.807 | 11144.69 | 86.2975
1121.926 | 11145.217 | 86.3009
1122.018 | 11146.436 | 86.2912
1122.115 | 11147.012 | 86.2897
1122.202 | 11148.824 | 86.2939
1122.317 | 11149.285 | 86.2914
1122.451 | 11150.752 | 86.3002
1122.523 | 11151.328 | 86.2984
1122.602 | 11152.415 | 86.3015
1122.715 | 11153.568 | 86.3043
1122.837 | 11154.557 | 86.3037
1122.912 | 11155.117 | 86.3125
1123.001 | 11156.813 | 86.3131
1123.104 | 11157.489 | 86.3103
1123.208 | 11158.214 | 86.3187
1123.305 | 11159.334 | 86.3205
1123.425 | 11160.734 | 86.3241
1123.514 | 11161.525 | 86.3263
1123.601 | 11162.464 | 86.3258
1123.721 | 11163.139 | 86.3335
1123.81 | 11164.259 | 86.3329
1123.942 | 11165.775 | 86.3379
1124.008 | 11166.384 | 86.3412
1124.114 | 11167.224 | 86.3433
1124.218 | 11168.443 | 86.3467
1124.323 | 11170.008 | 86.3499
1124.41 | 11170.008 | 86.3498
1124.521 | 11171.672 | 86.3556
1124.614 | 11172.133 | 86.3594
1124.736 | 11173.599 | 86.3639
1124.821 | 11174.983 | 86.366
1124.933 | 11175.51 | 86.367
1125.018 | 11176.284 | 86.3687
1125.123 | 11177.355 | 86.373
1125.208 | 11178.014 | 86.3749
1125.33 | 11179.776 | 86.379
1125.406 | 11180.303 | 86.3801
1125.505 | 11181.193 | 86.3783
1125.627 | 11182.725 | 86.3839
1125.709 | 11183.219 | 86.3846
1125.817 | 11184.768 | 86.3882
1125.9 | 11185.377 | 86.3907
1126.026 | 11186.86 | 86.3972
1126.104 | 11187.453 | 86.3969
1126.228 | 11188.342 | 86.4022
1126.3 | 11189.05 | 86.4025
1126.42 | 11190.385 | 86.4049
1126.528 | 11190.994 | 86.4099
1126.623 | 11192.856 | 86.4126
1126.713 | 11193.416 | 86.4163
1126.813 | 11194.898 | 86.4179
1126.922 | 11195.343 | 86.4219
1127.011 | 11196.858 | 86.4257
1127.113 | 11197.418 | 86.4289
1127.21 | 11198.918 | 86.4279
1127.308 | 11199.362 | 86.4332
1127.417 | 11200.795 | 86.4347
1127.526 | 11201.388 | 86.439
1127.608 | 11202.443 | 86.4417
1127.722 | 11203.991 | 86.4436
1127.814 | 11204.65 | 86.4462
1127.913 | 11205.902 | 86.449
1128.009 | 11206.38 | 86.4535
1128.107 | 11207.829 | 86.453
1128.23 | 11208.406 | 86.4571
1128.323 | 11209.625 | 86.4619
1128.412 | 11210.218 | 86.4628
1128.508 | 11211.684 | 86.4627
1128.615 | 11212.244 | 86.4646
1128.719 | 11213.38 | 86.4694
1128.808 | 11214.863 | 86.47
1128.92 | 11215.324 | 86.4753
1129.014 | 11216.543 | 86.4764
1129.111 | 11217.482 | 86.4772
1129.21 | 11218.866 | 86.4826
1129.317 | 11219.442 | 86.4861
1129.406 | 11220.134 | 86.4867
1129.511 | 11221.716 | 86.4888
1129.621 | 11222.358 | 86.4927
1129.706 | 11223.495 | 86.4937
1129.8 | 11224.763 | 86.4946
1129.912 | 11225.554 | 86.5009
1130.013 | 11226.114 | 86.5006
1130.108 | 11227.679 | 86.5061
1130.202 | 11228.206 | 86.5062
1130.311 | 11229.524 | 86.5107
1130.407 | 11230.512 | 86.5118
1130.522 | 11230.99 | 86.515
1130.6 | 11232.423 | 86.5226
1130.725 | 11233.494 | 86.5194
1130.834 | 11234.548 | 86.525
1130.919 | 11235.124 | 86.5244
1131.007 | 11236.047 | 86.5304
1131.114 | 11237.579 | 86.5338
1131.232 | 11238.435 | 86.5356
1131.309 | 11239.094 | 86.5379
1131.442 | 11240.774 | 86.5463
1131.535 | 11241.384 | 86.5465
1131.614 | 11242.125 | 86.5467
1131.735 | 11243.822 | 86.5504
1131.806 | 11244.3 | 86.5507
1131.928 | 11245.733 | 86.5545
1132.009 | 11246.21 | 86.5554
1132.119 | 11247.462 | 86.5557
1132.229 | 11249.077 | 86.5612
1132.338 | 11249.851 | 86.5602
1132.426 | 11250.724 | 86.5638
1132.514 | 11251.449 | 86.5656
1132.601 | 11252.602 | 86.5661
1132.727 | 11253.87 | 86.5674
1132.85 | 11254.463 | 86.5685
1132.931 | 11256.143 | 86.5691
1133.003 | 11256.143 | 86.5689
1133.133 | 11257.56 | 86.5733
1133.221 | 11258.96 | 86.5777
1133.301 | 11258.96 | 86.5772
1133.431 | 11260.657 | 86.5769
1133.509 | 11261.25 | 86.5813
1133.624 | 11262.716 | 86.5856
1133.713 | 11263.424 | 86.5842
1133.824 | 11264.446 | 86.5849
1133.917 | 11265.763 | 86.5887
1134.036 | 11266.472 | 86.5905
1134.119 | 11267.625 | 86.5916
1134.201 | 11268.119 | 86.5924
1134.332 | 11269.569 | 86.5949
1134.421 | 11270.969 | 86.5955
1134.506 | 11271.479 | 86.5957
1134.615 | 11272.764 | 86.6001
1134.727 | 11273.324 | 86.6013
1134.81 | 11274.214 | 86.6002
1134.918 | 11275.779 | 86.6006
1135.009 | 11276.388 | 86.604
1135.136 | 11277.459 | 86.6073
1135.201 | 11278.151 | 86.6038
1135.325 | 11279.403 | 86.6099
1135.422 | 11280.045 | 86.6082
1135.511 | 11281.857 | 86.6108
1135.635 | 11282.467 | 86.6137
1135.718 | 11283.62 | 86.6187
1135.818 | 11284.938 | 86.6191
1135.909 | 11285.58 | 86.6226
1136.021 | 11286.947 | 86.6239
1136.115 | 11287.656 | 86.6293
1136.214 | 11288.232 | 86.6304
1136.314 | 11289.731 | 86.6341
1136.41 | 11290.687 | 86.6332
1136.517 | 11291.23 | 86.6354
1136.617 | 11292.729 | 86.6367
1136.723 | 11293.339 | 86.6393
1136.806 | 11294.492 | 86.6381
1136.905 | 11295.628 | 86.6432
1137.021 | 11296.419 | 86.6475
1137.124 | 11297.012 | 86.6495
1137.215 | 11298.61 | 86.6512
1137.304 | 11299.648 | 86.6537
1137.416 | 11300.191 | 86.6551
1137.512 | 11301.871 | 86.6569
1137.622 | 11302.349 | 86.6625
1137.705 | 11303.799 | 86.6642
1137.829 | 11304.359 | 86.6657
1137.907 | 11305.462 | 86.6671
1138.007 | 11305.99 | 86.673
1138.103 | 11307.802 | 86.6755
1138.213 | 11308.279 | 86.6742
1138.317 | 11308.938 | 86.6736
1138.405 | 11310.833 | 86.6788
1138.503 | 11311.508 | 86.682
1138.612 | 11312.875 | 86.6849
1138.719 | 11313.468 | 86.6862
1138.805 | 11314.522 | 86.6885
1138.902 | 11315.61 | 86.6921
1139.002 | 11316.087 | 86.6928
1139.109 | 11317.685 | 86.6908
1139.205 | 11318.509 | 86.695
1139.331 | 11319.415 | 86.6956
1139.401 | 11320.502 | 86.6945
1139.508 | 11321.853 | 86.7015
1139.617 | 11322.462 | 86.6971
1139.74 | 11323.615 | 86.7002
1139.811 | 11324.159 | 86.7009
1139.937 | 11325.691 | 86.7015
1140.011 | 11326.152 | 86.7032
1140.108 | 11326.893 | 86.6832
1140.205 | 11327.865 | 86.6532
1140.324 | 11330.007 | 86.6483
1140.406 | 11330.797 | 86.6487
1140.506 | 11330.797 | 86.6453
1140.603 | 11332.527 | 86.6471
1140.736 | 11333.449 | 86.6454
1140.811 | 11334.141 | 86.6456
1140.939 | 11335.393 | 86.6471
1141.012 | 11336.167 | 86.6452
1141.125 | 11337.683 | 86.6448
1141.21 | 11338.144 | 86.6475
1141.299 | 11339.775 | 86.6475
1141.427 | 11341.027 | 86.6435
1141.529 | 11341.752 | 86.6493
1141.615 | 11342.444 | 86.6488
1141.701 | 11343.481 | 86.6488
1141.836 | 11344.437 | 86.6467
1141.924 | 11345.178 | 86.6475
1142.021 | 11346.792 | 86.6479
1142.121 | 11347.303 | 86.6506
1142.229 | 11348.753 | 86.6496
1142.337 | 11349.444 | 86.6528
1142.418 | 11350.96 | 86.6301
1142.502 | 11350.96 | 86.6342
1142.627 | 11352.673 | 86.6329
1142.724 | 11353.991 | 86.633
1142.808 | 11354.452 | 86.6352
1142.923 | 11355.44 | 86.6358
1143.001 | 11356 | 86.6421
1143.12 | 11357.664 | 86.642
1143.208 | 11358.175 | 86.647
1143.315 | 11359.575 | 86.6484
1143.407 | 11360.036 | 86.6507
1143.521 | 11361.997 | 86.6544
1143.632 | 11362.458 | 86.6571
1143.714 | 11363.528 | 86.6556
1143.825 | 11364.747 | 86.6591
1143.912 | 11365.571 | 86.6593
1144 | 11366.214 | 86.6601
1144.122 | 11367.416 | 86.6679
1144.209 | 11368.684 | 86.6672
1144.316 | 11369.623 | 86.6719
1144.434 | 11370.414 | 86.6703
1144.513 | 11371.485 | 86.6781
1144.618 | 11372.177 | 86.6757
1144.71 | 11373.84 | 86.6803
1144.832 | 11374.417 | 86.683
1144.914 | 11375.521 | 86.6854
1145.016 | 11376.756 | 86.6849
1145.12 | 11377.695 | 86.6895
1145.219 | 11378.634 | 86.6926
1145.313 | 11379.869 | 86.693
1145.409 | 11380.693 | 86.6942
1145.517 | 11381.352 | 86.6965
1145.607 | 11381.912 | 86.6986
1145.715 | 11383.74 | 86.7012
1145.81 | 11384.35 | 86.7052
1145.905 | 11385.503 | 86.7058
1146.004 | 11386.623 | 86.7068
1146.131 | 11387.2 | 86.7093
1146.21 | 11388.32 | 86.7088
1146.305 | 11389.802 | 86.7105
1146.408 | 11390.527 | 86.712
1146.52 | 11391.219 | 86.715
1146.617 | 11391.993 | 86.7176
1146.713 | 11392.982 | 86.7155
1146.802 | 11393.904 | 86.7178
1146.903 | 11395.798 | 86.7207
1147.012 | 11396.573 | 86.7216
1147.118 | 11397.495 | 86.7229
1147.202 | 11398.763 | 86.7234
1147.302 | 11399.455 | 86.7255
1147.412 | 11400.872 | 86.7281
1147.508 | 11401.531 | 86.7305
1147.601 | 11402.453 | 86.7316
1147.729 | 11403.722 | 86.735
1147.809 | 11404.232 | 86.7344
1147.929 | 11405.764 | 86.7387
1148.007 | 11406.456 | 86.7418
1148.149 | 11407.988 | 86.7439
1148.202 | 11407.988 | 86.7446
1148.329 | 11409.52 | 86.7469
1148.417 | 11410.047 | 86.7476
1148.5 | 11410.953 | 86.7504
1148.616 | 11412.469 | 86.7495
1148.705 | 11413.539 | 86.7543
1148.827 | 11414.462 | 86.7532
1148.911 | 11415.038 | 86.7576
1149.026 | 11416.686 | 86.7604
1149.108 | 11417.163 | 86.7613
1149.206 | 11417.872 | 86.7677
1149.329 | 11419.684 | 86.7678
1149.409 | 11420.227 | 86.7715
1149.52 | 11421.66 | 86.7723
1149.612 | 11422.122 | 86.7754
1149.703 | 11422.879 | 86.7751
1149.8 | 11423.802 | 86.7791
1149.922 | 11425.68 | 86.7823
1150.023 | 11426.19 | 86.7821
1150.14 | 11427.739 | 86.7852
1150.232 | 11428.315 | 86.7897
1150.32 | 11429.551 | 86.7902
1150.401 | 11430.243 | 86.7901
1150.527 | 11431.742 | 86.7931
1150.609 | 11432.203 | 86.7931
1150.728 | 11433.751 | 86.8007
1150.814 | 11434.427 | 86.8027
1150.935 | 11435.432 | 86.8052
1151.027 | 11436.123 | 86.8085
1151.122 | 11437.968 | 86.8093
1151.217 | 11438.43 | 86.8144
1151.315 | 11439.055 | 86.8164
1151.413 | 11440.719 | 86.8168
1151.522 | 11441.938 | 86.8215
1151.644 | 11442.564 | 86.8253
1151.713 | 11443.404 | 86.8281
1151.815 | 11444.706 | 86.8286
1151.915 | 11445.941 | 86.8321
1152.044 | 11446.419 | 86.8322
1152.124 | 11447.572 | 86.8326
1152.217 | 11448.165 | 86.8398
1152.322 | 11449.812 | 86.8379
1152.415 | 11450.57 | 86.8433
1152.512 | 11451.888 | 86.8449
1152.63 | 11452.349 | 86.8461
1152.701 | 11453.074 | 86.8483
1152.818 | 11454.77 | 86.8522
1152.939 | 11455.33 | 86.8538
1153.009 | 11456.516 | 86.8541
1153.101 | 11457.011 | 86.8567
1153.217 | 11458.576 | 86.8601
1153.311 | 11459.86 | 86.8606
1153.412 | 11460.552 | 86.865
1153.527 | 11461.442 | 86.863
1153.614 | 11462.051 | 86.8673
1153.714 | 11463.715 | 86.8696
1153.821 | 11464.275 | 86.8656
1153.904 | 11465.939 | 86.87
1154.015 | 11466.499 | 86.8714
1154.11 | 11467.553 | 86.87
1154.21 | 11468.854 | 86.8739
1154.305 | 11469.629 | 86.8726
1154.423 | 11470.419 | 86.8714
1154.511 | 11471.885 | 86.8735
1154.62 | 11472.462 | 86.8725
1154.705 | 11473.632 | 86.8702
1154.815 | 11474.208 | 86.8702
1154.909 | 11475.839 | 86.8572
1155.023 | 11476.317 | 86.8588
1155.142 | 11477.865 | 86.8571
1155.206 | 11477.865 | 86.863
1155.309 | 11479.545 | 86.8631
1155.406 | 11480.797 | 86.8643
1155.505 | 11481.275 | 86.8676
1155.602 | 11482.757 | 86.8711
1155.71 | 11483.301 | 86.8693
1155.808 | 11484.816 | 86.8742
1155.919 | 11485.311 | 86.8765
1156.001 | 11486.727 | 86.8754
1156.11 | 11487.205 | 86.8784
1156.231 | 11488.753 | 86.8825
1156.317 | 11489.429 | 86.8813
1156.433 | 11490.895 | 86.885
1156.51 | 11491.471 | 86.8895
1156.604 | 11492.46 | 86.8894
1156.702 | 11493.761 | 86.8875
1156.8 | 11494.453 | 86.8922
1156.929 | 11495.853 | 86.894
1157.009 | 11496.314 | 86.8947
1157.11 | 11497.22 | 86.8952
1157.231 | 11498.752 | 86.8979
1157.309 | 11499.23 | 86.8965
1157.425 | 11500.696 | 86.8996
1157.502 | 11501.388 | 86.902
1157.632 | 11502.854 | 86.9034
1157.719 | 11503.447 | 86.903
1157.804 | 11504.534 | 86.9084
1157.928 | 11505.374 | 86.9048
1158.014 | 11506.066 | 86.9033
1158.127 | 11507.713 | 86.9076
1158.239 | 11508.85 | 86.9081
1158.331 | 11509.394 | 86.91
1158.427 | 11510.678 | 86.9116
1158.525 | 11511.683 | 86.9112
1158.609 | 11512.128 | 86.9119
1158.712 | 11512.886 | 86.9136
1158.819 | 11514.648 | 86.9164
1158.939 | 11515.307 | 86.92
1159.021 | 11516.955 | 86.919
1159.122 | 11517.646 | 86.9194
1159.209 | 11518.371 | 86.9202
1159.333 | 11519.392 | 86.9217
1159.409 | 11520.101 | 86.9211
1159.521 | 11521.781 | 86.924
1159.61 | 11522.358 | 86.9261
1159.723 | 11523.988 | 86.9225
1159.822 | 11524.796 | 86.9186
1159.925 | 11525.273 | 86.9182
1160.014 | 11526.031 | 86.9179
1160.124 | 11527.629 | 86.9093
1160.227 | 11528.304 | 86.9089
1160.321 | 11529.029 | 86.9058
1160.43 | 11530.775 | 86.9027
1160.519 | 11530.775 | 86.903
1160.62 | 11532.62 | 86.9002
1160.711 | 11533.098 | 86.9032
1160.815 | 11534.86 | 86.9052
1160.924 | 11535.453 | 86.9049
1161.021 | 11536.936 | 86.9065
1161.115 | 11537.71 | 86.9066
1161.213 | 11538.583 | 86.9091
1161.305 | 11539.011 | 86.9074
1161.406 | 11540.955 | 86.9109
1161.519 | 11541.746 | 86.9138
1161.613 | 11542.537 | 86.9139
1161.711 | 11543.838 | 86.9139
1161.815 | 11544.398 | 86.9149
1161.904 | 11545.04 | 86.9152
1162.019 | 11546.193 | 86.9192
1162.124 | 11547.725 | 86.9224
1162.209 | 11548.533 | 86.9244
1162.315 | 11549.208 | 86.9222
1162.42 | 11550.361 | 86.924
1162.518 | 11550.954 | 86.9263
1162.611 | 11551.942 | 86.9279
1162.704 | 11553.606 | 86.9294
1162.827 | 11554.15 | 86.9324
1162.911 | 11555.056 | 86.928
1163.018 | 11556.423 | 86.9339
1163.111 | 11557.428 | 86.9344
1163.205 | 11558.07 | 86.9371
1163.312 | 11559.866 | 86.9377
1163.407 | 11560.492 | 86.9422
1163.504 | 11561.497 | 86.9384
1163.612 | 11562.831 | 86.9416
1163.708 | 11563.523 | 86.944
1163.815 | 11564.478 | 86.9414
1163.904 | 11565.071 | 86.9438
1164.03 | 11566.718 | 86.9492
1164.11 | 11567.196 | 86.945
1164.207 | 11568.613 | 86.9496
1164.332 | 11569.914 | 86.951
1164.412 | 11570.474 | 86.9496
1164.533 | 11571.364 | 86.9566
1164.619 | 11572.088 | 86.9532
1164.707 | 11573.242 | 86.9203
1164.804 | 11573.851 | 86.9152
1164.906 | 11575.548 | 86.916
1165.027 | 11576.355 | 86.9186
1165.116 | 11577.014 | 86.916
1165.206 | 11577.953 | 86.9198
1165.308 | 11578.793 | 86.9169
1165.442 | 11580.621 | 86.9205
1165.518 | 11581.198 | 86.9203
1165.607 | 11582.351 | 86.9203
1165.73 | 11583.768 | 86.9175
1165.812 | 11584.393 | 86.92
1165.9 | 11585.58 | 86.9224
1166.029 | 11586.864 | 86.9243
1166.116 | 11587.408 | 86.925
1166.228 | 11588.462 | 86.9285
1166.313 | 11589.055 | 86.9283
1166.402 | 11590.142 | 86.9281
1166.522 | 11591.559 | 86.9281
1166.607 | 11592.284 | 86.9305
1166.718 | 11593.898 | 86.9286
1166.821 | 11594.442 | 86.9294
1166.923 | 11595.677 | 86.9326
1167.016 | 11596.122 | 86.9304
1167.139 | 11597.572 | 86.9361
1167.221 | 11598.148 | 86.931
1167.323 | 11599.944 | 86.9378
1167.401 | 11599.944 | 86.9355
1167.531 | 11601.509 | 86.9385
1167.609 | 11602.217 | 86.9381
1167.728 | 11603.765 | 86.9412
1167.82 | 11604.77 | 86.9417
1167.926 | 11605.429 | 86.9438
1168.016 | 11606.879 | 86.9425
1168.112 | 11607.455 | 86.9465
1168.214 | 11608.888 | 86.9496
1168.33 | 11609.646 | 86.9508
1168.415 | 11610.585 | 86.9522
1168.51 | 11611.293 | 86.9512
1168.625 | 11612.249 | 86.9538
1168.722 | 11613.006 | 86.955
1168.808 | 11614.028 | 86.959
1168.915 | 11615.576 | 86.9568
1169.032 | 11616.367 | 86.9524
1169.115 | 11617.553 | 86.9552
1169.213 | 11618.821 | 86.9514
1169.32 | 11619.612 | 86.9503
1169.419 | 11620.221 | 86.9477
1169.515 | 11621.704 | 86.9408
1169.6 | 11622.182 | 86.9376
1169.708 | 11623.648 | 86.9383
1169.8 | 11624.208 | 86.9352
1169.911 | 11625.839 | 86.9262
1170.01 | 11626.333 | 86.9268
1170.12 | 11627.552 | 86.9235
1170.209 | 11628.491 | 86.9227
1170.321 | 11629.166 | 86.9213
1170.418 | 11629.957 | 86.9214
1170.513 | 11630.962 | 86.9195
1170.618 | 11632.279 | 86.9189
1170.702 | 11633.021 | 86.9195
1170.81 | 11634.635 | 86.9167
1170.912 | 11635.146 | 86.9154
1171.002 | 11636.744 | 86.9157
1171.105 | 11637.485 | 86.9146
1171.203 | 11638.193 | 86.9147
1171.308 | 11639.461 | 86.9165
1171.401 | 11640.302 | 86.9151
1171.513 | 11641.586 | 86.911
1171.637 | 11642.295 | 86.92
1171.708 | 11643.481 | 86.9174
1171.804 | 11644.749 | 86.9181
1171.901 | 11645.441 | 86.9212
1172.016 | 11646.116 | 86.9187
1172.113 | 11646.907 | 86.9224
1172.209 | 11647.863 | 86.9206
1172.305 | 11648.867 | 86.919
1172.435 | 11650.531 | 86.9255
1172.512 | 11651.075 | 86.9259
1172.609 | 11652.096 | 86.9259
1172.73 | 11653.71 | 86.9286
1172.809 | 11654.221 | 86.9308
1172.93 | 11655.72 | 86.931
1173.002 | 11656.741 | 86.9322
1173.112 | 11657.235 | 86.9322
1173.203 | 11657.927 | 86.9364
1173.343 | 11659.64 | 86.9361
1173.4 | 11660.184 | 86.9382
1173.512 | 11661.304 | 86.9392
1173.605 | 11662.358 | 86.9387
1173.703 | 11662.935 | 86.9417
1173.831 | 11664.862 | 86.9463
1173.91 | 11665.488 | 86.9457
1174.034 | 11666.394 | 86.9436
1174.116 | 11667.07 | 86.9473
1174.232 | 11668.684 | 86.9489
1174.303 | 11669.195 | 86.9513
1174.425 | 11670.661 | 86.9532
1174.508 | 11671.155 | 86.9532
1174.619 | 11672.703 | 86.9565
1174.728 | 11673.329 | 86.9586
1174.809 | 11674.169 | 86.9562
1174.9 | 11674.878 | 86.9643
1175.038 | 11676.459 | 86.9639
1175.118 | 11677.134 | 86.963
1175.228 | 11678.996 | 86.9615
1175.334 | 11679.408 | 86.9596
1175.429 | 11680.709 | 86.9539
1175.512 | 11681.203 | 86.9539
1175.623 | 11682.801 | 86.9503
1175.711 | 11683.378 | 86.95
1175.8 | 11684.465 | 86.9515
1175.921 | 11685.387 | 86.9498
1176.027 | 11686.985 | 86.9519
1176.119 | 11687.759 | 86.9553
1176.215 | 11688.583 | 86.9551
1176.308 | 11689.308 | 86.9551
1176.417 | 11690.345 | 86.9614
1176.52 | 11691.894 | 86.9602
1176.605 | 11692.372 | 86.9551
1176.719 | 11693.261 | 86.9599
1176.821 | 11694.793 | 86.9629
1176.933 | 11695.386 | 86.9628
1177.014 | 11696.589 | 86.9614
1177.116 | 11697.149 | 86.9635
1177.221 | 11698.779 | 86.9662
1177.332 | 11699.389 | 86.9657
1177.415 | 11700.558 | 86.9695
1177.511 | 11701.827 | 86.9658
1177.63 | 11702.37 | 86.9686
1177.718 | 11703.886 | 86.9686
1177.817 | 11704.611 | 86.9684
1177.924 | 11705.286 | 86.9728
1178.009 | 11706.505 | 86.9726
1178.125 | 11707.197 | 86.973
1178.214 | 11708.877 | 86.9722
1178.314 | 11709.668 | 86.9774
1178.425 | 11710.244 | 86.9803
1178.526 | 11711.332 | 86.9817
1178.6 | 11712.007 | 86.9814
1178.709 | 11713.835 | 86.9803
1178.82 | 11714.264 | 86.9844
1178.905 | 11715.516 | 86.9859
1179.021 | 11716.175 | 86.9728
1179.11 | 11716.965 | 86.9754
1179.211 | 11718.481 | 86.9784
1179.319 | 11719.205 | 86.9794
1179.42 | 11720.26 | 86.9808
1179.508 | 11721.825 | 86.9861
1179.61 | 11722.286 | 86.9862
1179.745 | 11723.735 | 86.991
1179.83 | 11724.345 | 86.992
1179.901 | 11725.432 | 86.995
1180.005 | 11726.799 | 86.9966
1180.107 | 11727.475 | 86.9995
1180.215 | 11728.117 | 87.0039
1180.304 | 11728.891 | 87.0061
1180.407 | 11730.621 | 87.0065
1180.525 | 11730.621 | 87.0082
1180.613 | 11732.581 | 87.0138
1180.736 | 11733.52 | 87.0122
1180.813 | 11734.08 | 87.0136
1180.9 | 11735.744 | 87.0164
1181.04 | 11736.535 | 87.0187
1181.127 | 11737.095 | 87.0179
1181.213 | 11738.231 | 87.0225
1181.309 | 11738.874 | 87.0234
1181.43 | 11740.702 | 87.0275
1181.509 | 11741.196 | 87.0268
1181.613 | 11741.888 | 87.0324
1181.734 | 11743.766 | 87.0355
1181.803 | 11744.227 | 87.0357
1181.938 | 11745.644 | 87.0397
1182.011 | 11746.122 | 87.0415
1182.131 | 11747.621 | 87.04
1182.239 | 11748.296 | 87.0462
1182.331 | 11749.12 | 87.0509
1182.424 | 11750.751 | 87.049
1182.511 | 11751.344 | 87.0539
1182.635 | 11752.53 | 87.0555
1182.73 | 11753.09 | 87.058
1182.831 | 11754.885 | 87.0603
1182.927 | 11755.676 | 87.0599
1183.003 | 11755.676 | 87.0646
1183.126 | 11757.62 | 87.0682
1183.209 | 11758.147 | 87.0676
1183.3 | 11758.822 | 87.0678
1183.436 | 11760.42 | 87.0696
1183.513 | 11761.112 | 87.073
1183.603 | 11762.248 | 87.0761
1183.725 | 11763.665 | 87.0802
1183.801 | 11763.665 | 87.0806
1183.926 | 11765.411 | 87.0816
1184.008 | 11766.152 | 87.0862
1184.108 | 11766.861 | 87.0866
1184.203 | 11767.833 | 87.0875
1184.301 | 11768.788 | 87.0892
1184.426 | 11770.666 | 87.095
1184.504 | 11770.666 | 87.0906
1184.635 | 11772.429 | 87.0984
1184.725 | 11773.944 | 87.0991
1184.81 | 11774.455 | 87.1018
1184.913 | 11775.295 | 87.1031
1185.017 | 11776.711 | 87.1041
1185.111 | 11777.815 | 87.1086
1185.234 | 11778.375 | 87.1124
1185.317 | 11779.578 | 87.1124
1185.416 | 11780.863 | 87.1147
1185.531 | 11781.406 | 87.1159
1185.609 | 11782.016 | 87.1176
1185.724 | 11783.663 | 87.1233
1185.801 | 11784.338 | 87.124
1185.917 | 11785.211 | 87.1303
1186.018 | 11786.513 | 87.1305
1186.108 | 11787.468 | 87.1326
1186.214 | 11788.143 | 87.1312
1186.323 | 11789.675 | 87.1168
1186.411 | 11790.499 | 87.1149
1186.517 | 11791.174 | 87.1165
1186.607 | 11792.838 | 87.1167
1186.72 | 11793.415 | 87.1163
1186.806 | 11794.584 | 87.1213
1186.908 | 11795.095 | 87.1208
1187.011 | 11796.66 | 87.1197
1187.111 | 11797.17 | 87.1234
1187.209 | 11798.587 | 87.124
1187.328 | 11799.147 | 87.1268
1187.417 | 11800.366 | 87.128
1187.507 | 11800.91 | 87.1278
1187.604 | 11802.788 | 87.1362
1187.717 | 11803.216 | 87.1319
1187.801 | 11804.715 | 87.1357
1187.921 | 11805.275 | 87.135
1188.005 | 11806.461 | 87.1327
1188.115 | 11807.153 | 87.1312
1188.209 | 11808.388 | 87.1341
1188.314 | 11809.08 | 87.1342
1188.407 | 11809.854 | 87.136
1188.511 | 11810.777 | 87.1358
1188.616 | 11811.848 | 87.1373
1188.707 | 11813.462 | 87.1412
1188.811 | 11814.302 | 87.144
1188.909 | 11814.846 | 87.144
1189.005 | 11815.801 | 87.1417
1189.133 | 11817.498 | 87.1461
1189.21 | 11818.041 | 87.1479
1189.331 | 11819.721 | 87.151
1189.412 | 11820.183 | 87.1498
1189.539 | 11821.649 | 87.1526
1189.619 | 11822.258 | 87.1527
1189.709 | 11822.95 | 87.1548
1189.813 | 11824.433 | 87.159
1189.933 | 11826.047 | 87.1589
1190.008 | 11826.047 | 87.1614
1190.103 | 11827.562 | 87.1621
1190.225 | 11828.963 | 87.1643
1190.31 | 11829.424 | 87.1644
1190.4 | 11830.412 | 87.1681
1190.521 | 11830.873 | 87.172
1190.605 | 11832.29 | 87.1715
1190.729 | 11833.723 | 87.1736
1190.82 | 11834.234 | 87.1743
1190.929 | 11835.832 | 87.1791
1191.019 | 11836.425 | 87.1791
1191.121 | 11837.611 | 87.1802
1191.24 | 11838.83 | 87.184
1191.322 | 11839.637 | 87.1869
1191.412 | 11840.444 | 87.1843
1191.52 | 11841.91 | 87.1898
1191.636 | 11842.404 | 87.1879
1191.728 | 11843.821 | 87.1885
1191.807 | 11844.299 | 87.1933
1191.922 | 11845.765 | 87.1932
1192.012 | 11846.341 | 87.196
1192.137 | 11847.379 | 87.1964
1192.206 | 11848.104 | 87.1974
1192.329 | 11849.207 | 87.1987
1192.414 | 11850.015 | 87.2017
1192.531 | 11851.629 | 87.2022
1192.607 | 11852.205 | 87.2035
1192.718 | 11853.919 | 87.2094
1192.805 | 11854.396 | 87.2109
1192.923 | 11855.319 | 87.2166
1193.025 | 11856.785 | 87.219
1193.119 | 11857.625 | 87.2187
1193.222 | 11858.152 | 87.2229
1193.301 | 11859.091 | 87.2243
1193.412 | 11860.804 | 87.2253
1193.535 | 11861.364 | 87.2288
1193.616 | 11862.484 | 87.229
1193.728 | 11863.143 | 87.233
1193.809 | 11864 | 87.2342
1193.919 | 11865.73 | 87.2362
1194.044 | 11866.339 | 87.2383
1194.124 | 11867.542 | 87.2404
1194.218 | 11868.925 | 87.2449
1194.32 | 11869.518 | 87.2445
1194.416 | 11870.457 | 87.2497
1194.521 | 11871.347 | 87.2498
1194.612 | 11872.813 | 87.2515
1194.721 | 11873.274 | 87.2541
1194.809 | 11874.773 | 87.2571
1194.912 | 11875.531 | 87.2607
1195.011 | 11876.14 | 87.2605
1195.108 | 11877.771 | 87.2636
1195.204 | 11878.446 | 87.2653
1195.315 | 11879.138 | 87.2669
1195.421 | 11880.769 | 87.2711
1195.507 | 11881.626 | 87.2694
1195.618 | 11882.169 | 87.2731
1195.719 | 11883.042 | 87.2744
1195.814 | 11884.459 | 87.2789
1195.903 | 11885.315 | 87.2793
1196.002 | 11886.551 | 87.2834
1196.119 | 11887.144 | 87.2816
1196.213 | 11887.918 | 87.2866
1196.309 | 11889.78 | 87.2877
1196.43 | 11890.373 | 87.2877
1196.538 | 11891.493 | 87.2923
1196.615 | 11892.069 | 87.2921
1196.703 | 11893.371 | 87.293
1196.81 | 11894.639 | 87.2997
1196.9 | 11895.413 | 87.3004
1197.014 | 11896.089 | 87.2996
1197.112 | 11896.879 | 87.3013
1197.204 | 11897.835 | 87.3023
1197.305 | 11899.449 | 87.3026
1197.447 | 11900.882 | 87.3074
1197.512 | 11900.882 | 87.3099
1197.608 | 11901.854 | 87.3089
1197.728 | 11903.65 | 87.3128
1197.809 | 11904.144 | 87.3153
1197.912 | 11904.836 | 87.3149
1198.007 | 11905.84 | 87.3185
1198.139 | 11907.669 | 87.3222
1198.205 | 11908.229 | 87.3224
1198.306 | 11909.217 | 87.3274
1198.403 | 11910.568 | 87.3266
1198.527 | 11911.771 | 87.3312
1198.618 | 11912.429 | 87.3318
1198.705 | 11913.467 | 87.3326
1198.824 | 11914.983 | 87.3351
1198.902 | 11914.983 | 87.3335
1199.032 | 11916.482 | 87.3386
1199.11 | 11917.009 | 87.3409
1199.229 | 11918.722 | 87.3423
1199.326 | 11919.974 | 87.3439
1199.408 | 11919.974 | 87.3439
1199.528 | 11921.391 | 87.3459
1199.606 | 11921.984 | 87.3471
1199.722 | 11923.285 | 87.3506
1199.819 | 11924.883 | 87.3542
1199.916 | 11925.377 | 87.3536
1200.027 | 11927.008 | 87.3576
1200.109 | 11927.008 | 87.3561
1200.222 | 11928.919 | 87.3559
1200.306 | 11929.413 | 87.3612
1200.424 | 11930.253 | 87.3618
1200.51 | 11930.928 | 87.3586
1200.612 | 11932.345 | 87.358
1200.741 | 11933.794 | 87.3598
1200.829 | 11934.338 | 87.3599
1200.915 | 11935.853 | 87.3626
1201.034 | 11936.414 | 87.3617
1201.13 | 11937.369 | 87.362
1201.214 | 11938.176 | 87.3667
1201.319 | 11939.214 | 87.3663
1201.406 | 11939.889 | 87.3685
1201.525 | 11941.652 | 87.3676
1201.624 | 11942.772 | 87.3724
1201.725 | 11943.299 | 87.371
1201.821 | 11944.749 | 87.3741
1201.919 | 11945.589 | 87.3741
1202.016 | 11946.857 | 87.3762
1202.101 | 11947.335 | 87.3754
1202.217 | 11948.159 | 87.3289
1202.335 | 11949.361 | 87.3135
1202.414 | 11950.432 | 87.3089
1202.506 | 11950.975 | 87.3109
1202.619 | 11952.441 | 87.3115
1202.723 | 11953.001 | 87.3099
1202.822 | 11953.94 | 87.3117
1202.91 | 11955.802 | 87.3096
1203.036 | 11956.329 | 87.3136
1203.132 | 11957.548 | 87.3153
1203.231 | 11958.059 | 87.3143
1203.309 | 11959.03 | 87.3159
1203.407 | 11960.595 | 87.3135
1203.519 | 11961.172 | 87.3152
1203.621 | 11962.061 | 87.3168
1203.718 | 11962.934 | 87.3194
1203.821 | 11964.631 | 87.3199
1203.919 | 11965.224 | 87.3226
1204.014 | 11966.674 | 87.3236
1204.126 | 11967.25 | 87.3242
1204.202 | 11968.37 | 87.325
1204.308 | 11969.095 | 87.3261
1204.421 | 11970.611 | 87.3261
1204.504 | 11971.55 | 87.3323
1204.606 | 11972.423 | 87.3296
1204.705 | 11973.724 | 87.3336
1204.846 | 11974.844 | 87.3339
1204.909 | 11975.289 | 87.335
1205.009 | 11976.409 | 87.3359
1205.101 | 11977.266 | 87.339
1205.203 | 11978.023 | 87.3413
1205.336 | 11980.066 | 87.3421
1205.411 | 11980.066 | 87.3433
1205.506 | 11981.565 | 87.344
1205.618 | 11982.125 | 87.3449
1205.716 | 11983.245 | 87.3447
1205.803 | 11983.871 | 87.3447
1205.907 | 11985.008 | 87.3462
1206.011 | 11986.441 | 87.354
1206.149 | 11987.907 | 87.3616
1206.211 | 11987.907 | 87.3602
1206.331 | 11989.686 | 87.366
1206.41 | 11990.312 | 87.3645
1206.527 | 11991.778 | 87.3604
1206.636 | 11992.371 | 87.3695
1206.701 | 11993.508 | 87.3671
1206.813 | 11994.134 | 87.3718
1206.902 | 11994.842 | 87.3771
1207.024 | 11996.621 | 87.3714
1207.139 | 11997.543 | 87.3722
1207.231 | 11998.104 | 87.3676
1207.32 | 11999.026 | 87.3793
1207.4 | 11999.899 | 87.3691
1207.538 | 12001.382 | 87.3735
1207.622 | 12002.09 | 87.3716
1207.723 | 12003.424 | 87.3748
1207.816 | 12004.1 | 87.3722
1207.927 | 12005.632 | 87.3765
1208.001 | 12005.632 | 87.3802
1208.107 | 12007.476 | 87.3839
1208.216 | 12008.102 | 87.3844
1208.337 | 12009.552 | 87.3865
1208.402 | 12010.079 | 87.3892
1208.525 | 12011.611 | 87.3898
1208.609 | 12012.089 | 87.3943
1208.719 | 12013.687 | 87.3943
1208.83 | 12014.296 | 87.3964
1208.909 | 12015.153 | 87.3975
1209.027 | 12016.685 | 87.3997
1209.102 | 12017.344 | 87.403
1209.22 | 12018.332 | 87.4077
1209.323 | 12019.765 | 87.408
1209.427 | 12020.424 | 87.4116
1209.532 | 12021.742 | 87.4125
1209.615 | 12022.549 | 87.4174
1209.726 | 12023.257 | 87.4184
1209.808 | 12024.114 | 87.4193
1209.923 | 12025.613 | 87.4234
1210.022 | 12026.305 | 87.4258
1210.105 | 12027.046 | 87.4267
1210.227 | 12028.677 | 87.4258
1210.32 | 12029.467 | 87.4277
1210.41 | 12030.818 | 87.4311
1210.503 | 12030.818 | 87.4333
1210.627 | 12032.301 | 87.436
1210.721 | 12032.993 | 87.4351
1210.809 | 12034.772 | 87.4388
1210.929 | 12035.249 | 87.4421
1211.001 | 12036.007 | 87.4439
1211.109 | 12037.21 | 87.4443
1211.214 | 12038.807 | 87.4506
1211.322 | 12039.384 | 87.4507
1211.413 | 12040.059 | 87.4508
1211.517 | 12041.674 | 87.4532
1211.627 | 12042.316 | 87.4542
1211.707 | 12043.321 | 87.4593
1211.817 | 12044.721 | 87.4609
1211.915 | 12045.874 | 87.4629
1212.024 | 12046.253 | 87.4689
1212.118 | 12047.472 | 87.4678
1212.217 | 12048.032 | 87.4699
1212.304 | 12049.531 | 87.4723
1212.411 | 12049.976 | 87.4764
1212.502 | 12051.722 | 87.4794
1212.616 | 12052.381 | 87.4798
1212.711 | 12053.847 | 87.4822
1212.81 | 12054.275 | 87.4788
1212.912 | 12055.428 | 87.4842
1213.002 | 12056.4 | 87.4862
1213.118 | 12056.96 | 87.4873
1213.21 | 12057.916 | 87.4898
1213.31 | 12059.761 | 87.4918
1213.405 | 12060.535 | 87.4919
1213.513 | 12061.095 | 87.4963
1213.607 | 12062.594 | 87.4975
1213.71 | 12063.121 | 87.4984
1213.817 | 12064.505 | 87.5041
1213.901 | 12065.411 | 87.5045
1214.012 | 12066.646 | 87.5053
1214.133 | 12068.013 | 87.5094
1214.209 | 12068.013 | 87.5111
1214.302 | 12069.545 | 87.512
1214.402 | 12070.188 | 87.5138
1214.5 | 12070.715 | 87.5144
1214.608 | 12071.687 | 87.519
1214.713 | 12073.532 | 87.5236
1214.808 | 12074.108 | 87.5258
1214.927 | 12075.64 | 87.526
1215.033 | 12076.332 | 87.5309
1215.114 | 12077.172 | 87.5336
1215.226 | 12078.671 | 87.5354
1215.315 | 12079.347 | 87.5361
1215.405 | 12080.467 | 87.5395
1215.532 | 12081.817 | 87.5453
1215.608 | 12082.279 | 87.5467
1215.743 | 12083.86 | 87.548
1215.811 | 12083.86 | 87.5493
1215.936 | 12085.458 | 87.5568
1216.002 | 12086.051 | 87.5579
1216.125 | 12087.731 | 87.5592
1216.211 | 12088.291 | 87.5582
1216.337 | 12089.296 | 87.5631
1216.405 | 12090.07 | 87.5642
1216.531 | 12091.322 | 87.5652
1216.606 | 12091.998 | 87.5689
1216.705 | 12093.101 | 87.5717
1216.826 | 12094.633 | 87.5731
1216.917 | 12095.869 | 87.5779
1217.034 | 12096.742 | 87.5778
1217.118 | 12097.565 | 87.5833
1217.211 | 12098.125 | 87.5792
1217.322 | 12099.558 | 87.5839
1217.418 | 12100.843 | 87.5883
1217.517 | 12101.568 | 87.5924
1217.626 | 12102.227 | 87.5945
1217.722 | 12103.743 | 87.5945
1217.831 | 12104.336 | 87.5944
1217.914 | 12105.456 | 87.5977
1218.007 | 12105.95 | 87.5993
1218.128 | 12107.647 | 87.6037
1218.217 | 12108.668 | 87.605
1218.324 | 12109.393 | 87.6076
1218.423 | 12110.084 | 87.6111
1218.528 | 12111.172 | 87.6146
1218.621 | 12111.979 | 87.6181
1218.729 | 12113.676 | 87.6212
1218.813 | 12114.483 | 87.6204
1218.91 | 12115.125 | 87.6245
1219.024 | 12116.608 | 87.6278
1219.116 | 12117.678 | 87.6276
1219.209 | 12118.321 | 87.6305
1219.301 | 12118.914 | 87.6346
1219.416 | 12120.495 | 87.6398
1219.513 | 12121.797 | 87.6381
1219.608 | 12122.357 | 87.6399
1219.712 | 12123.856 | 87.6444
1219.805 | 12124.333 | 87.645
1219.909 | 12125.783 | 87.648
1220.008 | 12126.261 | 87.6522
1220.102 | 12127.018 | 87.6506
1220.209 | 12128.106 | 87.6584
1220.315 | 12129.654 | 87.6583
1220.409 | 12130.461 | 87.6614
1220.517 | 12130.461 | 87.6624
1220.604 | 12132.701 | 87.6664
1220.726 | 12133.277 | 87.6669
1220.811 | 12134.43 | 87.6694
1220.905 | 12135.699 | 87.6707
1221.002 | 12136.803 | 87.6714
1221.102 | 12137.33 | 87.6779
1221.207 | 12138.038 | 87.677
1221.312 | 12139.224 | 87.6802
1221.413 | 12140.641 | 87.6838
1221.528 | 12141.217 | 87.6852
1221.605 | 12142.337 | 87.6907
1221.707 | 12142.897 | 87.6938
1221.813 | 12144.429 | 87.6953
1221.901 | 12145.385 | 87.7006
1222.008 | 12146.521 | 87.7044
1222.102 | 12147.246 | 87.7073
1222.231 | 12148.712 | 87.7059
1222.311 | 12149.173 | 87.708
1222.412 | 12150.392 | 87.7083
1222.502 | 12151.397 | 87.717
1222.603 | 12152.682 | 87.7169
1222.73 | 12153.835 | 87.7187
1222.809 | 12154.362 | 87.72
1222.9 | 12155.301 | 87.7238
1223.006 | 12155.828 | 87.7253
1223.104 | 12156.767 | 87.7279
1223.211 | 12158.398 | 87.7324
1223.31 | 12159.255 | 87.732
1223.442 | 12160.671 | 87.7376
1223.513 | 12161.149 | 87.74
1223.633 | 12162.615 | 87.7422
1223.716 | 12163.159 | 87.7439
1223.839 | 12164.246 | 87.745
1223.913 | 12165.086 | 87.7474
1224.024 | 12166.733 | 87.7506
1224.112 | 12167.293 | 87.7503
1224.237 | 12168.397 | 87.7529
1224.32 | 12169.863 | 87.7559
1224.4 | 12170.374 | 87.7574
1224.507 | 12171.461 | 87.7585
1224.619 | 12172.12 | 87.7618
1224.734 | 12173.24 | 87.7673
1224.81 | 12174.031 | 87.7691
1224.939 | 12175.793 | 87.7717
1225.031 | 12176.716 | 87.7706
1225.124 | 12177.622 | 87.7761
1225.211 | 12178.083 | 87.7799
1225.324 | 12179.631 | 87.7816
1225.411 | 12180.307 | 87.7815
1225.525 | 12181.938 | 87.784
1225.638 | 12182.382 | 87.7877
1225.701 | 12183.404 | 87.7848
1225.822 | 12184.326 | 87.7879
1225.909 | 12184.919 | 87.7864
1226.022 | 12186.698 | 87.793
1226.118 | 12187.588 | 87.7912
1226.229 | 12188.296 | 87.7839
1226.326 | 12189.416 | 87.783
1226.409 | 12190.059 | 87.788
1226.526 | 12191.623 | 87.791
1226.617 | 12192.496 | 87.792
1226.711 | 12193.238 | 87.7928
1226.833 | 12194.358 | 87.7947
1226.921 | 12195.182 | 87.7896
1227.03 | 12196.697 | 87.7742
1227.114 | 12197.521 | 87.7709
1227.21 | 12198.46 | 87.7735
1227.3 | 12199.151 | 87.7722
1227.412 | 12200.782 | 87.7752
1227.509 | 12201.26 | 87.7744
1227.611 | 12202.594 | 87.7775
1227.709 | 12203.055 | 87.7773
1227.819 | 12203.764 | 87.7799
1227.927 | 12205.675 | 87.7828
1228.027 | 12206.235 | 87.7832
1228.101 | 12206.959 | 87.7877
1228.206 | 12208.706 | 87.7903
1228.321 | 12209.348 | 87.7896
1228.405 | 12210.435 | 87.7933
1228.505 | 12211.522 | 87.7955
1228.625 | 12212.28 | 87.7974
1228.704 | 12213.697 | 87.7988
1228.818 | 12214.405 | 87.8021
1228.909 | 12215.212 | 87.803
1229.007 | 12215.789 | 87.8035
1229.101 | 12217.683 | 87.8047
1229.221 | 12218.342 | 87.8054
1229.302 | 12219.808 | 87.8063
1229.414 | 12220.418 | 87.8095
1229.509 | 12221.357 | 87.8141
1229.607 | 12222.724 | 87.8123
1229.714 | 12223.317 | 87.8149
1229.82 | 12224.289 | 87.8179
1229.917 | 12224.898 | 87.8182
1230.004 | 12226.694 | 87.8241
1230.101 | 12227.501 | 87.8252
1230.218 | 12228.061 | 87.8265
1230.309 | 12229.197 | 87.8333
1230.407 | 12230.565 | 87.8334
1230.501 | 12231.504 | 87.8345
1230.63 | 12232.789 | 87.8354
1230.719 | 12233.398 | 87.8389
1230.807 | 12234.551 | 87.843
1230.914 | 12235.144 | 87.8442
1231.014 | 12236.231 | 87.8465
1231.11 | 12236.973 | 87.8442
1231.212 | 12237.813 | 87.8502
1231.308 | 12238.818 | 87.8534
1231.41 | 12240.284 | 87.8525
1231.526 | 12241.75 | 87.8574
1231.615 | 12242.293 | 87.8589
1231.702 | 12243.397 | 87.8607
1231.831 | 12244.797 | 87.8644
1231.912 | 12245.225 | 87.8671
1232.013 | 12246.131 | 87.8672
1232.132 | 12247.68 | 87.8661
1232.211 | 12248.19 | 87.8686
1232.325 | 12249.574 | 87.8726
1232.409 | 12250.052 | 87.8726
1232.508 | 12250.793 | 87.8754
1232.628 | 12252.655 | 87.8776
1232.71 | 12253.116 | 87.8769
1232.8 | 12253.791 | 87.8787
1232.9 | 12255.653 | 87.8814
1233.022 | 12256.872 | 87.8823
1233.123 | 12257.712 | 87.8843
1233.228 | 12258.239 | 87.8844
1233.307 | 12258.947 | 87.8897
1233.434 | 12260.232 | 87.8939
1233.517 | 12261.83 | 87.8926
1233.631 | 12262.34 | 87.8946
1233.713 | 12263.115 | 87.8975
1233.82 | 12264.202 | 87.8968
1233.925 | 12265.701 | 87.9006
1234.02 | 12266.557 | 87.9037
1234.113 | 12267.019 | 87.904
1234.225 | 12268.584 | 87.9081
1234.324 | 12269.918 | 87.9133
1234.402 | 12269.918 | 87.9105
1234.523 | 12271.302 | 87.9125
1234.602 | 12271.911 | 87.9142
1234.716 | 12273.509 | 87.92
1234.836 | 12274.3 | 87.9209
1234.915 | 12275.37 | 87.926
1235.013 | 12276.77 | 87.9269
1235.137 | 12277.347 | 87.9297
1235.218 | 12278.484 | 87.9297
1235.315 | 12279.801 | 87.9333
1235.412 | 12280.296 | 87.9374
1235.505 | 12281.037 | 87.9374
1235.613 | 12282.766 | 87.9392
1235.718 | 12283.656 | 87.9469
1235.81 | 12284.447 | 87.9435
1235.903 | 12284.908 | 87.9456
1236.023 | 12286.638 | 87.9515
1236.126 | 12287.329 | 87.9521
1236.208 | 12288.779 | 87.9521
1236.337 | 12289.323 | 87.9545
1236.407 | 12290.542 | 87.9576
1236.513 | 12291.793 | 87.9616
1236.611 | 12292.403 | 87.9657
1236.706 | 12293.853 | 87.9701
1236.817 | 12294.643 | 87.97
1236.905 | 12295.385 | 87.9721
1237.018 | 12296.274 | 87.9709
1237.108 | 12297.757 | 87.9805
1237.232 | 12298.284 | 87.9753
1237.305 | 12299.387 | 87.9781
1237.417 | 12300.063 | 87.9846
1237.503 | 12301.71 | 87.9838
1237.618 | 12302.155 | 87.9862
1237.707 | 12302.88 | 87.9887
1237.813 | 12304.757 | 87.9892
1237.904 | 12305.416 | 87.9926
1238.006 | 12305.993 | 87.9933
1238.106 | 12307.113 | 87.9962
1238.203 | 12307.723 | 87.9981
1238.336 | 12309.617 | 88.0004
1238.415 | 12310.276 | 88.0055
1238.501 | 12311.346 | 88.01
1238.617 | 12312.055 | 88.013
1238.713 | 12312.846 | 88.0115
1238.846 | 12314.657 | 88.0157
1238.913 | 12315.152 | 88.0193
1239.006 | 12316.75 | 88.0182
1239.116 | 12317.343 | 88.0229
1239.202 | 12318.413 | 88.0215
1239.333 | 12319.813 | 88.0272
1239.411 | 12320.373 | 88.0286
1239.544 | 12321.329 | 88.0297
1239.601 | 12322.136 | 88.0336
1239.731 | 12323.783 | 88.0355
1239.82 | 12324.36 | 88.0397
1239.906 | 12325.464 | 88.0406
1240.034 | 12326.814 | 88.045
1240.101 | 12327.638 | 88.0468
1240.211 | 12328.099 | 88.048
1240.323 | 12329.582 | 88.0524
1240.411 | 12330.257 | 88.0519
1240.506 | 12330.257 | 88.0545
1240.624 | 12332.596 | 88.0607
1240.709 | 12333.057 | 88.0615
1240.808 | 12333.815 | 88.0649
1240.904 | 12334.771 | 88.0646
1241.025 | 12336.599 | 88.0685
1241.131 | 12337.802 | 88.0723
1241.208 | 12337.802 | 88.072
1241.306 | 12338.708 | 88.0787
1241.4 | 12339.712 | 88.0774
1241.504 | 12340.701 | 88.0777
1241.603 | 12342.397 | 88.0842
1241.722 | 12343.946 | 88.0869
1241.8 | 12343.946 | 88.0873
1241.929 | 12345.643 | 88.0922
1242.033 | 12346.318 | 88.0914
1242.121 | 12347.01 | 88.0957
1242.223 | 12348.723 | 88.0954
1242.314 | 12349.299 | 88.1008
1242.416 | 12350.518 | 88.1022
1242.524 | 12351.737 | 88.1065
1242.617 | 12352.545 | 88.1084
1242.714 | 12353.22 | 88.1074
1242.822 | 12353.813 | 88.1081
1242.916 | 12355.625 | 88.1133
1243 | 12356.103 | 88.1147
1243.122 | 12357.684 | 88.1173
1243.243 | 12358.277 | 88.1185
1243.315 | 12359.512 | 88.1247
1243.435 | 12360.188 | 88.1237
1243.527 | 12361.357 | 88.1295
1243.618 | 12362.807 | 88.1295
1243.714 | 12363.268 | 88.1284
1243.83 | 12364.668 | 88.132
1243.919 | 12365.459 | 88.1312
1244.016 | 12366.398 | 88.1364
1244.109 | 12366.942 | 88.1412
1244.218 | 12368.655 | 88.134
1244.31 | 12369.725 | 88.1359
1244.419 | 12370.549 | 88.1369
1244.525 | 12371.257 | 88.1388
1244.61 | 12372.378 | 88.1408
1244.72 | 12373.514 | 88.1404
1244.817 | 12374.799 | 88.1467
1244.911 | 12375.573 | 88.1462
1245.007 | 12376.397 | 88.1467
1245.121 | 12377.814 | 88.1471
1245.207 | 12378.538 | 88.1471
1245.328 | 12379.23 | 88.1495
1245.419 | 12380.268 | 88.1521
1245.511 | 12381.009 | 88.156
1245.604 | 12382.508 | 88.1557
1245.725 | 12383.233 | 88.1579
1245.806 | 12384.32 | 88.161
1245.916 | 12385.44 | 88.1622
1246.002 | 12386.396 | 88.1648
1246.125 | 12387.055 | 88.1665
1246.209 | 12388.718 | 88.1669
1246.303 | 12389.278 | 88.1728
1246.412 | 12390.399 | 88.1738
1246.508 | 12391.453 | 88.1747
1246.608 | 12392.705 | 88.1776
1246.718 | 12393.314 | 88.1794
1246.804 | 12394.385 | 88.1786
1246.911 | 12395.752 | 88.1827
1247.018 | 12396.395 | 88.1818
1247.106 | 12397.4 | 88.1841
1247.23 | 12398.767 | 88.1874
1247.313 | 12399.376 | 88.1883
1247.433 | 12400.266 | 88.1896
1247.521 | 12400.974 | 88.1888
1247.605 | 12402.127 | 88.1932
1247.729 | 12403.61 | 88.1935
1247.818 | 12404.351 | 88.1969
1247.906 | 12405.504 | 88.1939
1248.014 | 12406.081 | 88.1986
1248.108 | 12407.25 | 88.1987
1248.206 | 12408.222 | 88.2006
1248.327 | 12409.359 | 88.1663
1248.404 | 12409.952 | 88.1236
1248.528 | 12411.549 | 88.1049
1248.61 | 12412.06 | 88.1019
1248.71 | 12412.768 | 88.0973
1248.802 | 12413.74 | 88.0959
1248.909 | 12415.239 | 88.0923
1249.012 | 12416.112 | 88.0897
1249.132 | 12417.562 | 88.0865
1249.214 | 12418.122 | 88.0887
1249.328 | 12419.736 | 88.0834
1249.414 | 12420.28 | 88.0847
1249.503 | 12421.417 | 88.0827
1249.624 | 12422.323 | 88.0816
1249.727 | 12423.739 | 88.0816
1249.817 | 12424.316 | 88.0766
1249.902 | 12425.386 | 88.0748
1250.022 | 12426.292 | 88.0739
1250.103 | 12426.886 | 88.0714
1250.23 | 12428.615 | 88.0651
1250.322 | 12429.307 | 88.0668
1250.413 | 12430.032 | 88.0668
1250.513 | 12431.053 | 88.0607
1250.618 | 12432.849 | 88.0622
1250.718 | 12433.326 | 88.0601
1250.819 | 12434.628 | 88.0598
1250.926 | 12435.204 | 88.056
1251.024 | 12436.703 | 88.0536
1251.112 | 12437.263 | 88.0529
1251.213 | 12438.334 | 88.0494
1251.306 | 12438.96 | 88.0488
1251.413 | 12440.459 | 88.0463
1251.513 | 12441.76 | 88.0444
1251.617 | 12442.617 | 88.0436
1251.737 | 12443.193 | 88.0441
1251.813 | 12444.05 | 88.0374
1251.9 | 12444.758 | 88.0391
1252.014 | 12446.439 | 88.0366
1252.107 | 12446.916 | 88.0305
1252.209 | 12448.728 | 88.014
1252.301 | 12448.728 | 88.0133
1252.414 | 12450.441 | 88.0091
1252.511 | 12451.726 | 88.0128
1252.608 | 12452.451 | 88.0118
1252.729 | 12453.11 | 88.0123
1252.819 | 12454.263 | 88.0116
1252.911 | 12454.856 | 88.0118
1253.009 | 12456.684 | 88.0122
1253.115 | 12457.245 | 88.0097
1253.215 | 12458.777 | 88.0126
1253.307 | 12459.419 | 88.0128
1253.408 | 12459.963 | 88.0116
1253.523 | 12461.116 | 88.005
1253.62 | 12461.906 | 88.0013
1253.722 | 12463.603 | 87.9926
1253.821 | 12464.18 | 87.9935
1253.905 | 12465.679 | 87.9889
1254.011 | 12466.255 | 87.9915
1254.103 | 12466.914 | 87.9888
1254.205 | 12468.677 | 87.988
1254.316 | 12469.171 | 87.9867
1254.41 | 12470.769 | 87.9843
1254.519 | 12471.18 | 87.9825
1254.612 | 12472.185 | 87.9847
1254.719 | 12472.762 | 87.9851
1254.801 | 12474.426 | 87.9861
1254.917 | 12475.019 | 87.9817
1255.011 | 12475.809 | 87.9819
1255.101 | 12476.781 | 87.9825
1255.211 | 12478.362 | 87.9832
1255.309 | 12479.417 | 87.9831
1255.403 | 12480.24 | 87.9818
1255.501 | 12481.459 | 87.9824
1255.649 | 12482.86 | 87.9812
1255.716 | 12482.86 | 87.9821
1255.8 | 12484.639 | 87.9768
1255.914 | 12485.133 | 87.9794
1256.03 | 12486.599 | 87.9762
1256.108 | 12487.093 | 87.9781
1256.235 | 12488.658 | 87.9757
1256.314 | 12489.169 | 87.9748
1256.438 | 12490.602 | 87.9757
1256.52 | 12491.195 | 87.9737
1256.605 | 12492.348 | 87.9731
1256.705 | 12493.468 | 87.9713
1256.83 | 12494.753 | 87.9709
1256.915 | 12495.313 | 87.9676
1257.002 | 12496.4 | 87.9722
1257.137 | 12497.108 | 87.9659
1257.213 | 12498.031 | 87.967
1257.324 | 12499.711 | 87.9647
1257.414 | 12500.304 | 87.96
1257.5 | 12501.375 | 87.9534
1257.623 | 12502.923 | 87.9536
1257.736 | 12503.351 | 87.9341
1257.802 | 12504.389 | 87.9178
1257.923 | 12505.213 | 87.9164
1258 | 12505.872 | 87.9177
1258.121 | 12507.832 | 87.9178
1258.203 | 12507.832 | 87.9164
1258.324 | 12509.908 | 87.9144
1258.402 | 12509.908 | 87.9142
1258.523 | 12511.538 | 87.9172
1258.614 | 12512 | 87.9158
1258.736 | 12513.449 | 87.9163
1258.802 | 12514.026 | 87.9162
1258.923 | 12515.525 | 87.9111
1259.011 | 12516.019 | 87.9135
1259.128 | 12517.584 | 87.9132
1259.209 | 12518.111 | 87.9143
1259.322 | 12519.692 | 87.9167
1259.403 | 12520.285 | 87.914
1259.523 | 12521.307 | 87.9141
1259.613 | 12522.773 | 87.9152
1259.736 | 12523.333 | 87.9152
1259.819 | 12524.535 | 87.9172
1259.931 | 12525.227 | 87.9142
1260.011 | 12526.001 | 87.9159
1260.129 | 12527.616 | 87.917
1260.206 | 12528.324 | 87.9165
1260.313 | 12529.213 | 87.913
1260.415 | 12530.037 | 87.9117
1260.501 | 12531.207 | 87.9116
1260.623 | 12532.574 | 87.9048
1260.741 | 12532.574 | 87.9016
1260.807 | 12534.04 | 87.9022
1260.906 | 12534.979 | 87.8999
1261.01 | 12536.741 | 87.8986
1261.117 | 12537.615 | 87.8964
1261.207 | 12538.702 | 87.8988
1261.318 | 12539.196 | 87.8961
1261.425 | 12539.97 | 87.8984
1261.521 | 12540.893 | 87.8996
1261.607 | 12542.721 | 87.8958
1261.749 | 12543.281 | 87.9013
1261.806 | 12544.484 | 87.8967
1261.915 | 12545.06 | 87.8986
1262.011 | 12546.707 | 87.8981
1262.104 | 12547.366 | 87.8981
1262.205 | 12548.503 | 87.8928
1262.316 | 12549.079 | 87.8922
1262.412 | 12549.953 | 87.8918
1262.509 | 12551.682 | 87.8877
1262.601 | 12552.226 | 87.8819
1262.707 | 12552.769 | 87.8752
1262.811 | 12554.581 | 87.8709
1262.906 | 12555.372 | 87.8704
1263.015 | 12556.41 | 87.8734
1263.101 | 12557.332 | 87.8699
1263.211 | 12558.716 | 87.8683
1263.319 | 12559.194 | 87.8689
1263.401 | 12560.347 | 87.8339
1263.508 | 12561.549 | 87.8319
1263.612 | 12562.439 | 87.8304
1263.718 | 12563.312 | 87.8285
1263.804 | 12564.481 | 87.8254
1263.906 | 12564.943 | 87.8224
1264.001 | 12565.7 | 87.8198
1264.108 | 12567.677 | 87.8251
1264.201 | 12568.287 | 87.8213
1264.347 | 12569.835 | 87.8178
1264.402 | 12569.835 | 87.8164
1264.531 | 12571.96 | 87.8175
1264.608 | 12571.96 | 87.8145
1264.701 | 12573.442 | 87.8127
1264.826 | 12574.694 | 87.8131
1264.914 | 12575.287 | 87.8132
1265.004 | 12576.375 | 87.8129
1265.136 | 12577.297 | 87.8106
1265.204 | 12578.005 | 87.8091
1265.33 | 12579.257 | 87.8093
1265.406 | 12579.916 | 87.8065
1265.54 | 12581.596 | 87.8035
1265.613 | 12582.189 | 87.803
1265.723 | 12583.656 | 87.7985
1265.812 | 12584.265 | 87.7952
1265.903 | 12585.369 | 87.7974
1266.023 | 12586.686 | 87.7931
1266.116 | 12587.296 | 87.7939
1266.239 | 12588.35 | 87.7891
1266.309 | 12589.026 | 87.7902
1266.428 | 12590.722 | 87.7874
1266.515 | 12591.266 | 87.7881
1266.6 | 12592.386 | 87.7833
1266.737 | 12593.704 | 87.7839
1266.812 | 12594.379 | 87.7832
1266.928 | 12595.236 | 87.784
1267.004 | 12595.895 | 87.7838
1267.103 | 12597.015 | 87.7826
1267.225 | 12598.547 | 87.7809
1267.316 | 12599.782 | 87.7793
1267.405 | 12599.782 | 87.7828
1267.521 | 12601.528 | 87.7818
1267.637 | 12602.303 | 87.7772
1267.72 | 12603.489 | 87.775
1267.811 | 12603.999 | 87.7716
1267.916 | 12605.581 | 87.7701
1268.039 | 12606.141 | 87.7659
1268.106 | 12607.063 | 87.7648
1268.215 | 12608.76 | 87.7629
1268.311 | 12609.238 | 87.7604
1268.417 | 12610.242 | 87.7613
1268.523 | 12611.807 | 87.7622
1268.617 | 12612.466 | 87.7589
1268.711 | 12613.142 | 87.7573
1268.806 | 12613.866 | 87.7602
1268.917 | 12615.481 | 87.7585
1269.017 | 12616.782 | 87.7532
1269.115 | 12617.391 | 87.7566
1269.203 | 12618.166 | 87.7541
1269.318 | 12619.385 | 87.756
1269.418 | 12620.801 | 87.7578
1269.511 | 12621.378 | 87.7532
1269.606 | 12622.234 | 87.7538
1269.71 | 12622.926 | 87.7512
1269.817 | 12624.771 | 87.7505
1269.91 | 12625.348 | 87.7523
1270.007 | 12626.682 | 87.7507
1270.117 | 12627.259 | 87.7494
1270.213 | 12628.296 | 87.7516
1270.329 | 12629.021 | 87.7466
1270.406 | 12630.174 | 87.7461
1270.501 | 12630.85 | 87.7478
1270.618 | 12632.579 | 87.7496
1270.717 | 12633.222 | 87.7446
1270.805 | 12634.671 | 87.7471
1270.905 | 12635.165 | 87.7454
1271.001 | 12635.824 | 87.7432
1271.109 | 12637.323 | 87.7436
1271.207 | 12638.361 | 87.7424
1271.315 | 12639.317 | 87.7382
1271.432 | 12640.75 | 87.74
1271.511 | 12641.343 | 87.7408
1271.607 | 12642.364 | 87.7388
1271.702 | 12643.352 | 87.7396
1271.808 | 12644.077 | 87.7386
1271.93 | 12645.626 | 87.7387
1272.017 | 12646.284 | 87.7365
1272.104 | 12647.372 | 87.7373
1272.23 | 12648.591 | 87.7409
1272.31 | 12649.085 | 87.7364
1272.407 | 12650.666 | 87.7383
1272.516 | 12651.144 | 87.7372
1272.63 | 12652.593 | 87.7413
1272.711 | 12653.088 | 87.7379
1272.811 | 12654.356 | 87.7374
1272.901 | 12655.229 | 87.7349
1273.027 | 12656.547 | 87.7371
1273.111 | 12657.354 | 87.7369
1273.231 | 12658.375 | 87.7354
1273.308 | 12658.919 | 87.7352
1273.429 | 12660.616 | 87.7318
1273.513 | 12661.093 | 87.7186
1273.616 | 12661.769 | 87.7149
1273.732 | 12663.515 | 87.7088
1273.814 | 12664.108 | 87.7096
1273.901 | 12664.767 | 87.7052
1274.009 | 12666.365 | 87.7056
1274.127 | 12667.188 | 87.7045
1274.204 | 12667.897 | 87.7029
1274.326 | 12669.544 | 87.7014
1274.411 | 12670.022 | 87.7015
1274.52 | 12671.636 | 87.7008
1274.609 | 12672.212 | 87.7
1274.723 | 12673.843 | 87.7012
1274.807 | 12674.321 | 87.7002
1274.925 | 12675.293 | 87.6973
1275.002 | 12675.853 | 87.6985
1275.124 | 12677.533 | 87.7017
1275.239 | 12678.719 | 87.6984
1275.334 | 12679.263 | 87.696
1275.412 | 12679.987 | 87.6961
1275.526 | 12681.684 | 87.6963
1275.62 | 12682.162 | 87.6971
1275.717 | 12683.611 | 87.6958
1275.801 | 12684.106 | 87.6987
1275.929 | 12685.654 | 87.6926
1276.034 | 12686.264 | 87.6914
1276.118 | 12687.482 | 87.6941
1276.244 | 12688.191 | 87.6934
1276.332 | 12689.294 | 87.6909
1276.415 | 12689.986 | 87.6917
1276.519 | 12691.65 | 87.6912
1276.618 | 12692.062 | 87.6899
1276.723 | 12693.676 | 87.6892
1276.834 | 12694.269 | 87.6883
1276.916 | 12695.488 | 87.6912
1277.015 | 12696.773 | 87.6907
1277.11 | 12697.448 | 87.6881
1277.221 | 12698.091 | 87.6877
1277.312 | 12698.98 | 87.6879
1277.413 | 12700.726 | 87.6908
1277.509 | 12701.501 | 87.6884
1277.619 | 12702.094 | 87.6888
1277.718 | 12703.774 | 87.6882
1277.816 | 12704.466 | 87.687
1277.914 | 12705.059 | 87.6865
1278.013 | 12705.817 | 87.6855
1278.106 | 12707.645 | 87.6875
1278.214 | 12708.37 | 87.688
1278.307 | 12709.358 | 87.6874
1278.402 | 12709.803 | 87.6853
1278.504 | 12711.45 | 87.685
1278.627 | 12712.027 | 87.6879
1278.714 | 12712.933 | 87.6873
1278.819 | 12714.514 | 87.6876
1278.909 | 12715.107 | 87.685
1279.012 | 12716.573 | 87.6861
1279.109 | 12717.347 | 87.6852
1279.219 | 12718.27 | 87.6837
1279.303 | 12719.324 | 87.6843
1279.427 | 12720.016 | 87.685
1279.514 | 12720.922 | 87.6835
1279.605 | 12721.729 | 87.6867
1279.705 | 12722.717 | 87.6851
1279.801 | 12724.431 | 87.6858
1279.914 | 12725.057 | 87.6832
1280.011 | 12725.748 | 87.6839
1280.105 | 12726.737 | 87.6835
1280.238 | 12728.977 | 87.6889
1280.312 | 12728.977 | 87.6838
1280.408 | 12730.542 | 87.685
1280.533 | 12731.744 | 87.6842
1280.611 | 12732.337 | 87.6832
1280.735 | 12732.337 | 87.6786
1280.807 | 12733.82 | 87.6824
1280.904 | 12734.71 | 87.6834
1281 | 12736.439 | 87.6821
1281.107 | 12737.625 | 87.679
1281.228 | 12738.943 | 87.6836
1281.305 | 12738.943 | 87.6793
1281.428 | 12740.541 | 87.678
1281.509 | 12741.002 | 87.6791
1281.61 | 12741.743 | 87.679
1281.731 | 12743.588 | 87.6759
1281.812 | 12744.066 | 87.6773
1281.923 | 12745.549 | 87.6766
1282.015 | 12746.257 | 87.6765
1282.124 | 12747.295 | 87.6724
1282.201 | 12747.871 | 87.6707
1282.306 | 12749.123 | 87.6761
1282.435 | 12750.606 | 87.6699
1282.514 | 12751.083 | 87.6645
1282.606 | 12752.006 | 87.6636
1282.722 | 12753.505 | 87.6615
1282.814 | 12753.982 | 87.6681
1282.906 | 12754.74 | 87.6656
1283.003 | 12755.712 | 87.6669
1283.13 | 12757.376 | 87.6627
1283.215 | 12757.936 | 87.662
1283.305 | 12758.809 | 87.6616
1283.418 | 12760.456 | 87.6655
1283.52 | 12761.099 | 87.6602
1283.627 | 12762.318 | 87.6612
1283.706 | 12762.878 | 87.6577
1283.801 | 12763.635 | 87.6612
1283.923 | 12765.48 | 87.6557
1284.013 | 12765.958 | 87.6585
1284.137 | 12767.474 | 87.6449
1284.21 | 12768.017 | 87.6451
1284.301 | 12768.956 | 87.6427
1284.417 | 12770.587 | 87.6428
1284.518 | 12771.131 | 87.642
1284.615 | 12772.728 | 87.6406
1284.723 | 12773.568 | 87.637
1284.808 | 12774.244 | 87.6383
1284.921 | 12775.282 | 87.6387
1285 | 12775.842 | 87.6356
1285.127 | 12777.11 | 87.6332
1285.211 | 12778.757 | 87.6347
1285.313 | 12779.235 | 87.6324
1285.413 | 12780.701 | 87.6341
1285.502 | 12781.212 | 87.6344
1285.615 | 12782.744 | 87.6322
1285.717 | 12783.584 | 87.6326
1285.827 | 12784.127 | 87.6318
1285.918 | 12785.791 | 87.6315
1286.016 | 12786.598 | 87.6323
1286.124 | 12787.29 | 87.6309
1286.214 | 12788.048 | 87.6288
1286.32 | 12789.547 | 87.63
1286.416 | 12790.239 | 87.6278
1286.511 | 12791.721 | 87.6291
1286.622 | 12792.183 | 87.6304
1286.714 | 12793.204 | 87.6292
1286.818 | 12794.802 | 87.6302
1286.912 | 12795.329 | 87.6283
1287.011 | 12796.68 | 87.6319
1287.118 | 12797.289 | 87.6307
1287.223 | 12798.31 | 87.6317
1287.32 | 12798.87 | 87.6301
1287.406 | 12799.776 | 87.6305
1287.508 | 12801.671 | 87.6258
1287.618 | 12802.116 | 87.6292
1287.702 | 12803.615 | 87.6231
1287.822 | 12804.175 | 87.6203
1287.903 | 12805.229 | 87.6209
1288.017 | 12806.514 | 87.6208
1288.1 | 12807.436 | 87.6177
1288.235 | 12808.144 | 87.6187
1288.304 | 12809.331 | 87.618
1288.414 | 12810.467 | 87.6178
1288.538 | 12811.999 | 87.6179
1288.612 | 12811.999 | 87.6177
1288.711 | 12812.757 | 87.6148
1288.807 | 12813.712 | 87.6161
1288.908 | 12814.701 | 87.6142
1289.031 | 12816.578 | 87.6131
1289.117 | 12817.303 | 87.6144
1289.213 | 12818.242 | 87.6126
1289.331 | 12819.708 | 87.6101
1289.417 | 12820.285 | 87.6106
1289.505 | 12821.356 | 87.6092
1289.626 | 12822.871 | 87.6071
1289.713 | 12822.871 | 87.6091
1289.832 | 12824.337 | 87.6075
1289.92 | 12824.963 | 87.6076
1290 | 12826.083 | 87.6076
1290.136 | 12827.368 | 87.6073
1290.225 | 12827.978 | 87.6058
1290.316 | 12828.916 | 87.6038
1290.406 | 12829.773 | 87.6013
1290.538 | 12831.437 | 87.6036
1290.621 | 12832.162 | 87.6024
1290.728 | 12833.298 | 87.6008
1290.807 | 12834.385 | 87.5961
1290.921 | 12835.506 | 87.5886
1291.021 | 12836.181 | 87.5837
1291.119 | 12837.268 | 87.5582
1291.228 | 12838.487 | 87.5504
1291.326 | 12839.475 | 87.5349
1291.421 | 12840.134 | 87.5055
1291.528 | 12841.205 | 87.4969
1291.617 | 12841.88 | 87.4943
1291.703 | 12843.083 | 87.492
1291.827 | 12844.664 | 87.4893
1291.912 | 12845.224 | 87.4842
1292 | 12846.345 | 87.4814
1292.115 | 12847.712 | 87.4717
1292.21 | 12848.173 | 87.4665
1292.315 | 12849.738 | 87.4631
1292.402 | 12849.738 | 87.4593
1292.518 | 12851.22 | 87.4561
1292.633 | 12852.423 | 87.4552
1292.72 | 12853.592 | 87.4508
1292.832 | 12854.185 | 87.4447
1292.914 | 12854.927 | 87.4435
1293.006 | 12855.734 | 87.4454
1293.117 | 12857.464 | 87.4377
1293.226 | 12858.057 | 87.4384
1293.319 | 12859.111 | 87.4328
1293.425 | 12860.692 | 87.4292
1293.502 | 12861.219 | 87.4278
1293.613 | 12862.718 | 87.4276
1293.711 | 12863.196 | 87.4212
1293.804 | 12863.855 | 87.4208
1293.922 | 12865.552 | 87.4199
1294.003 | 12866.243 | 87.414
1294.12 | 12867.1 | 87.4109
1294.209 | 12868.319 | 87.4117
1294.318 | 12869.225 | 87.4066
1294.418 | 12870.757 | 87.4059
1294.511 | 12871.218 | 87.4031
1294.621 | 12872.421 | 87.3999
1294.706 | 12873.343 | 87.3956
1294.815 | 12874.727 | 87.3959
1294.91 | 12875.336 | 87.3944
1295.004 | 12875.831 | 87.3934
1295.106 | 12877.445 | 87.3876
1295.227 | 12878.005 | 87.3839
1295.312 | 12879.702 | 87.3847
1295.421 | 12880.295 | 87.3804
1295.505 | 12881.316 | 87.3789
1295.622 | 12881.991 | 87.3764
1295.707 | 12883.671 | 87.3764
1295.821 | 12884.133 | 87.3697
1295.918 | 12884.825 | 87.3693
1296 | 12886.554 | 87.3663
1296.123 | 12887.147 | 87.3642
1296.206 | 12888.333 | 87.3642
1296.306 | 12889.272 | 87.3603
1296.415 | 12890.03 | 87.3595
1296.518 | 12890.936 | 87.3573
1296.601 | 12891.776 | 87.3565
1296.747 | 12893.588 | 87.3567
1296.813 | 12894.099 | 87.3561
1296.911 | 12895.301 | 87.3557
1297.003 | 12896.355 | 87.3536
1297.101 | 12897.607 | 87.348
1297.214 | 12898.069 | 87.3463
1297.306 | 12899.65 | 87.3456
1297.408 | 12900.144 | 87.3447
1297.508 | 12900.852 | 87.343
1297.628 | 12902.566 | 87.3401
1297.711 | 12903.043 | 87.3407
1297.813 | 12903.719 | 87.3393
1297.933 | 12905.58 | 87.3361
1298.004 | 12906.107 | 87.3374
1298.126 | 12907.524 | 87.3317
1298.211 | 12907.985 | 87.3308
1298.311 | 12908.71 | 87.3291
1298.429 | 12910.538 | 87.3277
1298.51 | 12911.065 | 87.3276
1298.612 | 12911.708 | 87.3262
1298.71 | 12912.713 | 87.3225
1298.804 | 12913.701 | 87.3229
1298.925 | 12915.53 | 87.3175
1299.017 | 12916.254 | 87.3185
1299.125 | 12917.852 | 87.3153
1299.205 | 12917.852 | 87.3137
1299.307 | 12919.434 | 87.3106
1299.403 | 12920.109 | 87.3112
1299.526 | 12921.147 | 87.3047
1299.603 | 12921.855 | 87.3019
1299.728 | 12923.832 | 87.2994
1299.81 | 12924.309 | 87.2992
1299.925 | 12925.248 | 87.2965
1300.014 | 12925.841 | 87.295
1300.106 | 12926.978 | 87.2914
1300.218 | 12928.741 | 87.2869
1300.313 | 12928.741 | 87.2877
1300.426 | 12930.437 | 87.2863
1300.5 | 12931.063 | 87.2874
1300.617 | 12932.579 | 87.2797
1300.736 | 12933.666 | 87.2746
1300.826 | 12934.193 | 87.2618
1300.923 | 12935.56 | 87.2492
1301 | 12935.56 | 87.2452
1301.121 | 12937.488 | 87.2338
1301.226 | 12938.311 | 87.2319
1301.323 | 12939.481 | 87.2301
1301.421 | 12940.782 | 87.2258
1301.515 | 12941.375 | 87.2242
1301.607 | 12941.886 | 87.2217
1301.729 | 12943.302 | 87.2175
1301.811 | 12944.686 | 87.2134
1301.915 | 12945.246 | 87.211
1302.024 | 12946.449 | 87.2068
1302.111 | 12947.519 | 87.2025
1302.219 | 12948.096 | 87.1963
1302.315 | 12949.546 | 87.1922
1302.399 | 12950.073 | 87.1913
1302.508 | 12951.654 | 87.1878
1302.601 | 12952.214 | 87.186
1302.721 | 12953.252 | 87.184
1302.814 | 12954.701 | 87.1773
1302.907 | 12955.327 | 87.1751
1303 | 12955.838 | 87.181
1303.121 | 12957.222 | 87.1721
1303.218 | 12957.848 | 87.1733
1303.311 | 12959.495 | 87.1688
1303.403 | 12960.286 | 87.1661
1303.514 | 12961.455 | 87.1639
1303.624 | 12962.164 | 87.1588
1303.718 | 12963.317 | 87.1599
1303.811 | 12963.943 | 87.1582
1303.902 | 12965.409 | 87.1544
1304.027 | 12965.969 | 87.1559
1304.118 | 12967.122 | 87.1498
1304.208 | 12967.945 | 87.1426
1304.312 | 12969.543 | 87.1496
1304.424 | 12970.153 | 87.1454
1304.51 | 12971.372 | 87.1419
1304.602 | 12972.294 | 87.1367
1304.712 | 12973.233 | 87.1329
1304.818 | 12973.876 | 87.1324
1304.908 | 12975.506 | 87.1294
1305.002 | 12976.149 | 87.1254
1305.102 | 12977.401 | 87.1223
1305.216 | 12977.994 | 87.1191
1305.314 | 12978.768 | 87.1212
1305.41 | 12979.74 | 87.1231
1305.541 | 12981.601 | 87.1156
1305.624 | 12982.145 | 87.1095
1305.704 | 12983.43 | 87.1112
1305.8 | 12984.056 | 87.1097
1305.932 | 12985.719 | 87.1071
1306.01 | 12986.312 | 87.1076
1306.133 | 12987.91 | 87.1004
1306.208 | 12987.91 | 87.1015
1306.303 | 12989.442 | 87.1006
1306.413 | 12989.986 | 87.0976
1306.505 | 12991.073 | 87.0944
1306.6 | 12992.605 | 87.0905
1306.714 | 12993.05 | 87.0893
1306.801 | 12993.742 | 87.0857
1306.93 | 12995.339 | 87.0837
1307.017 | 12995.916 | 87.0812
1307.109 | 12997.036 | 87.0795
1307.232 | 12998.601 | 87.0755
1307.315 | 12999.243 | 87.0731
1307.402 | 13000.298 | 87.0721
1307.501 | 13001.335 | 87.0689
1307.64 | 13002.143 | 87.0654
1307.708 | 13003.016 | 87.0668
1307.8 | 13003.74 | 87.0622
1307.937 | 13005.256 | 87.0604
1308.026 | 13005.981 | 87.0559
1308.125 | 13007.628 | 87.0584
1308.21 | 13008.188 | 87.0547
1308.3 | 13009.325 | 87.0555
1308.432 | 13010.198 | 87.051
1308.516 | 13010.939 | 87.051
1308.636 | 13012.669 | 87.0471
1308.702 | 13012.669 | 87.0445
1308.819 | 13014.481 | 87.0441
1308.916 | 13015.749 | 87.0397
1309 | 13015.749 | 87.0387
1309.102 | 13017.33 | 87.0365
1309.206 | 13018.055 | 87.0319
1309.322 | 13019.62 | 87.0273
1309.411 | 13020.213 | 87.0211
1309.513 | 13021.399 | 87.0125
1309.614 | 13021.943 | 87.0085
1309.722 | 13023.623 | 86.9557
1309.801 | 13024.216 | 86.9331
1309.922 | 13025.188 | 86.9159
1310.013 | 13026.308 | 86.9092
1310.129 | 13027.181 | 86.9001
1310.21 | 13028.729 | 86.8901
1310.301 | 13029.207 | 86.886
1310.417 | 13030.163 | 86.8728
1310.521 | 13031.629 | 86.8639
1310.616 | 13032.304 | 86.8585
1310.718 | 13032.864 | 86.8532
1310.823 | 13034.528 | 86.8457
1310.901 | 13035.203 | 86.8423
1311.029 | 13036.159 | 86.8349
1311.112 | 13037.526 | 86.8302
1311.225 | 13038.102 | 86.8242
1311.317 | 13039.19 | 86.8164
1311.416 | 13040.573 | 86.8113
1311.513 | 13041.397 | 86.8078
1311.609 | 13042.385 | 86.807
1311.72 | 13043.061 | 86.8004
1311.815 | 13044.708 | 86.8
1311.928 | 13045.186 | 86.7933
1312.02 | 13046.289 | 86.7914
1312.111 | 13046.948 | 86.7896
1312.204 | 13048.431 | 86.7848
1312.326 | 13048.991 | 86.7795
1312.402 | 13050.622 | 86.7781
1312.503 | 13051.264 | 86.7717
1312.6 | 13051.742 | 86.7716
1312.718 | 13053.455 | 86.763
1312.826 | 13054.18 | 86.761
1312.904 | 13055.185 | 86.7577
1313.02 | 13056.502 | 86.7569
1313.101 | 13057.293 | 86.7511
1313.207 | 13057.968 | 86.7467
1313.303 | 13058.907 | 86.7404
1313.409 | 13059.912 | 86.7367
1313.515 | 13060.67 | 86.7328
1313.606 | 13062.465 | 86.7263
1313.703 | 13063.157 | 86.7243
1313.822 | 13063.849 | 86.7191
1313.904 | 13064.837 | 86.7141
1314.006 | 13066.452 | 86.7103
1314.119 | 13066.995 | 86.7047
1314.214 | 13067.852 | 86.7005
1314.314 | 13069.17 | 86.6972
1314.414 | 13070.076 | 86.6964
1314.502 | 13071.591 | 86.691
1314.614 | 13072.201 | 86.6878
1314.736 | 13073.255 | 86.6827
1314.825 | 13073.963 | 86.6772
1314.907 | 13074.886 | 86.6743
1315.002 | 13076.302 | 86.6694
1315.126 | 13077.637 | 86.6668
1315.216 | 13078.23 | 86.6654
1315.342 | 13079.333 | 86.6569
1315.435 | 13080.009 | 86.6501
1315.512 | 13080.915 | 86.648
1315.633 | 13082.578 | 86.6428
1315.704 | 13082.578 | 86.6366
1315.802 | 13084.242 | 86.6333
1315.901 | 13084.852 | 86.6264
1316.024 | 13086.334 | 86.598
1316.115 | 13086.927 | 86.582
1316.236 | 13088.377 | 86.5696
1316.312 | 13088.937 | 86.5604
1316.425 | 13090.65 | 86.5518
1316.504 | 13091.21 | 86.5458
1316.624 | 13092.116 | 86.5399
1316.726 | 13092.808 | 86.531
1316.828 | 13094.669 | 86.512
1316.903 | 13094.669 | 86.5083
1317.025 | 13096.234 | 86.4971
1317.101 | 13096.827 | 86.4929
1317.223 | 13098.623 | 86.4883
1317.317 | 13099.232 | 86.481
1317.426 | 13100.385 | 86.4719
1317.527 | 13101.67 | 86.4643
1317.622 | 13102.461 | 86.457
1317.718 | 13103.729 | 86.4505
1317.819 | 13104.438 | 86.4438
1317.937 | 13105.146 | 86.4377
1318.019 | 13106.348 | 86.4319
1318.132 | 13107.04 | 86.4291
1318.227 | 13108.655 | 86.4215
1318.31 | 13109.248 | 86.42
1318.425 | 13109.791 | 86.409
1318.5 | 13110.813 | 86.4018
1318.612 | 13112.674 | 86.3894
1318.731 | 13113.168 | 86.3837
1318.803 | 13113.893 | 86.379
1318.92 | 13115.59 | 86.3723
1319.027 | 13116.166 | 86.3689
1319.123 | 13117.105 | 86.3581
1319.208 | 13118.621 | 86.3517
1319.33 | 13119.197 | 86.3456
1319.437 | 13120.367 | 86.3375
1319.517 | 13120.976 | 86.3328
1319.607 | 13122.623 | 86.326
1319.708 | 13123.711 | 86.3179
1319.826 | 13124.188 | 86.3096
1319.909 | 13125.374 | 86.3008
1320.019 | 13126.593 | 86.2977
1320.104 | 13127.302 | 86.29
1320.21 | 13128.685 | 86.2848
1320.313 | 13129.147 | 86.2772
1320.413 | 13130.118 | 86.264
1320.506 | 13130.728 | 86.2588
1320.612 | 13132.523 | 86.2295
1320.722 | 13133.132 | 86.2182
1320.818 | 13134.22 | 86.2037
1320.901 | 13135.126 | 86.1903
1321.006 | 13135.702 | 86.1744
1321.114 | 13136.641 | 86.1686
1321.21 | 13138.486 | 86.1627
1321.319 | 13139.013 | 86.1535
1321.419 | 13140.15 | 86.1475
1321.515 | 13140.792 | 86.139
1321.6 | 13141.715 | 86.1377
1321.703 | 13143.411 | 86.1204
1321.816 | 13143.971 | 86.109
1321.915 | 13145.075 | 86.0987
1322.003 | 13146.607 | 86.0858
1322.114 | 13147.217 | 86.078
1322.237 | 13148.946 | 86.0664
1322.314 | 13148.946 | 86.0612
1322.401 | 13150.577 | 86.0427
1322.506 | 13151.318 | 86.017
1322.601 | 13152.224 | 86.0086
1322.714 | 13152.933 | 85.9992
1322.817 | 13154.25 | 85.9926
1322.902 | 13155.255 | 85.985
1323.028 | 13156.524 | 85.9711
1323.112 | 13156.985 | 85.9676
1323.216 | 13158.253 | 85.9588
1323.302 | 13159.274 | 85.9489
1323.43 | 13160.691 | 85.9419
1323.518 | 13161.251 | 85.9353
1323.643 | 13162.437 | 85.9264
1323.728 | 13163.03 | 85.9192
1323.809 | 13164.002 | 85.9125
1323.925 | 13165.633 | 85.9002
1324.016 | 13166.209 | 85.8915
1324.129 | 13167.857 | 85.8762
1324.202 | 13167.857 | 85.8216
1324.332 | 13169.339 | 85.8108
1324.422 | 13169.883 | 85.8026
1324.523 | 13171.514 | 85.7934
1324.639 | 13172.387 | 85.7886
1324.727 | 13173.128 | 85.7824
1324.822 | 13174.759 | 85.7779
1324.906 | 13175.236 | 85.7773
1325.025 | 13176.818 | 85.7667
1325.11 | 13177.296 | 85.7634
1325.227 | 13178.185 | 85.7591
1325.325 | 13178.827 | 85.7505
1325.421 | 13179.799 | 85.7435
1325.528 | 13180.804 | 85.7362
1325.622 | 13182.781 | 85.7314
1325.704 | 13183.325 | 85.7259
1325.82 | 13184.165 | 85.7187
1325.927 | 13185.812 | 85.7147
1326.002 | 13185.812 | 85.71
1326.116 | 13187.36 | 85.7034
1326.213 | 13188.678 | 85.7003
1326.304 | 13189.139 | 85.6974
1326.413 | 13190.704 | 85.6898
1326.526 | 13191.198 | 85.6846
1326.611 | 13192.648 | 85.6784
1326.736 | 13193.208 | 85.6666
1326.821 | 13194.427 | 85.6609
1326.917 | 13195.695 | 85.6557
1327.014 | 13196.371 | 85.6483
1327.115 | 13196.997 | 85.6418
1327.219 | 13198.348 | 85.6345
1327.316 | 13199.418 | 85.6305
1327.412 | 13200.39 | 85.6208
1327.523 | 13201.098 | 85.6138
1327.625 | 13202.136 | 85.608
1327.707 | 13202.845 | 85.6032
1327.828 | 13204.525 | 85.5943
1327.906 | 13205.2 | 85.5851
1328.006 | 13205.892 | 85.5828
1328.109 | 13207.655 | 85.5756
1328.224 | 13208.132 | 85.5662
1328.306 | 13209.203 | 85.5608
1328.416 | 13210.208 | 85.554
1328.526 | 13211.213 | 85.5457
1328.614 | 13212.662 | 85.539
1328.711 | 13213.239 | 85.5306
1328.803 | 13214.145 | 85.526
1328.913 | 13215.512 | 85.5185
1329.014 | 13216.006 | 85.5123
1329.113 | 13217.308 | 85.504
1329.201 | 13218.263 | 85.4982
1329.318 | 13218.807 | 85.4928
1329.409 | 13219.778 | 85.4843
1329.511 | 13220.668 | 85.4759
1329.607 | 13222.447 | 85.4708
1329.715 | 13222.991 | 85.4575
1329.843 | 13224.539 | 85.439
1329.919 | 13225.116 | 85.4324
1330.005 | 13226.285 | 85.4211
1330.101 | 13227.241 | 85.4119
1330.235 | 13228.229 | 85.4029
1330.311 | 13228.904 | 85.398
1330.403 | 13229.909 | 85.3852
1330.539 | 13231.375 | 85.3743
1330.626 | 13231.968 | 85.3684
1330.713 | 13233.055 | 85.3632
1330.834 | 13234.554 | 85.3517
1330.913 | 13235.032 | 85.3443
1331.013 | 13235.691 | 85.3405
1331.106 | 13237.075 | 85.3291
1331.202 | 13238.393 | 85.3207
1331.331 | 13239.694 | 85.3107
1331.42 | 13240.237 | 85.309
1331.505 | 13241.308 | 85.2987
1331.6 | 13242.033 | 85.295
1331.725 | 13243.779 | 85.2833
1331.841 | 13244.685 | 85.2775
1331.906 | 13244.685 | 85.2723
1332.002 | 13246.266 | 85.2672
1332.105 | 13247.057 | 85.2621
1332.225 | 13248.49 | 85.2519
1332.311 | 13248.935 | 85.2524
1332.43 | 13250.566 | 85.2413
1332.508 | 13251.159 | 85.2389
1332.633 | 13252.098 | 85.2278
1332.73 | 13253.696 | 85.2137
1332.806 | 13253.696 | 85.2071
1332.928 | 13255.475 | 85.2018
1333.025 | 13256.842 | 85.1936
1333.12 | 13257.254 | 85.1878
1333.205 | 13257.913 | 85.1851
1333.306 | 13259.346 | 85.1793
1333.424 | 13260.614 | 85.1715
1333.514 | 13261.207 | 85.167
1333.602 | 13262.294 | 85.1619
1333.721 | 13263.085 | 85.1528
1333.828 | 13263.744 | 85.1479
1333.935 | 13265.737 | 85.1446
1334.027 | 13266.215 | 85.1372
1334.116 | 13266.956 | 85.13
1334.225 | 13268.603 | 85.1242
1334.333 | 13269.18 | 85.1198
1334.416 | 13270.382 | 85.1109
1334.513 | 13271.651 | 85.1067
1334.613 | 13272.359 | 85.1036
1334.723 | 13273.051 | 85.0963
1334.817 | 13274.682 | 85.0881
1334.923 | 13275.176 | 85.0834
1335.03 | 13275.934 | 85.0777
1335.11 | 13277.614 | 85.067
1335.219 | 13278.553 | 85.0509
1335.312 | 13279.343 | 85.0368
1335.405 | 13279.805 | 85.0297
1335.524 | 13281.518 | 85.0213
1335.604 | 13282.21 | 85.0142
1335.708 | 13283.626 | 84.9851
1335.807 | 13284.104 | 84.9836
1335.926 | 13285.175 | 84.9745
1336.006 | 13285.817 | 84.9706
1336.114 | 13287.514 | 84.9655
1336.212 | 13287.992 | 84.9607
1336.319 | 13289.458 | 84.9552
1336.416 | 13290.067 | 84.9552
1336.512 | 13291.5 | 84.9439
1336.607 | 13292.291 | 84.9416
1336.706 | 13293.592 | 84.9368
1336.812 | 13294.35 | 84.9287
1336.914 | 13295.668 | 84.9208
1337.011 | 13296.129 | 84.8921
1337.104 | 13297.562 | 84.8905
1337.203 | 13298.287 | 84.8854
1337.312 | 13299.638 | 84.8857
1337.408 | 13300.099 | 84.8816
1337.517 | 13301.334 | 84.8766
1337.6 | 13302.669 | 84.8725
1337.711 | 13303.361 | 84.8716
1337.813 | 13304.019 | 84.8609
1337.905 | 13305.403 | 84.8595
1338.015 | 13305.98 | 84.8567
1338.118 | 13307.05 | 84.8515
1338.206 | 13307.726 | 84.848
1338.307 | 13309.604 | 84.8446
1338.417 | 13310.048 | 84.8412
1338.504 | 13310.74 | 84.8371
1338.607 | 13312.437 | 84.832
1338.703 | 13313.178 | 84.8278
1338.816 | 13314.282 | 84.8269
1338.934 | 13315.336 | 84.8229
1339.013 | 13315.88 | 84.8165
1339.104 | 13317.412 | 84.8151
1339.232 | 13318.68 | 84.8091
1339.311 | 13319.257 | 84.8041
1339.431 | 13320.146 | 84.7996
1339.517 | 13320.887 | 84.7983
1339.605 | 13321.975 | 84.7945
1339.727 | 13323.474 | 84.7914
1339.81 | 13324.001 | 84.7932
1339.9 | 13325.549 | 84.7882
1340.003 | 13326.373 | 84.7825
1340.105 | 13327.164 | 84.7789
1340.205 | 13327.773 | 84.7774
1340.331 | 13329.453 | 84.7752
1340.428 | 13330.013 | 84.7725
1340.522 | 13331.792 | 84.7682
1340.618 | 13331.792 | 84.7698
1340.741 | 13333.407 | 84.7661
1340.817 | 13333.95 | 84.7611
1340.933 | 13335.12 | 84.7603
1341.023 | 13336.372 | 84.7551
1341.14 | 13337.195 | 84.7517
1341.223 | 13337.97 | 84.749
1341.301 | 13338.793 | 84.7485
1341.403 | 13340.062 | 84.7444
1341.525 | 13341.478 | 84.7409
1341.618 | 13342.187 | 84.7384
1341.726 | 13343.784 | 84.7383
1341.81 | 13344.262 | 84.7346
1341.917 | 13345.679 | 84.7324
1342.011 | 13346.173 | 84.7313
1342.133 | 13347.573 | 84.7312
1342.223 | 13348.578 | 84.7267
1342.309 | 13349.154 | 84.7252
1342.438 | 13350.242 | 84.7123
1342.5 | 13350.917 | 84.7099
1342.6 | 13352.087 | 84.7077
1342.726 | 13353.619 | 84.7016
1342.813 | 13354.146 | 84.7006
1342.91 | 13354.92 | 84.6979
1343.023 | 13356.584 | 84.692
1343.131 | 13357.16 | 84.684
1343.213 | 13358.313 | 84.6801
1343.308 | 13358.824 | 84.6808
1343.418 | 13360.323 | 84.6749
1343.524 | 13361.212 | 84.6704
1343.619 | 13361.805 | 84.6675
1343.716 | 13362.761 | 84.6543
1343.811 | 13364.458 | 84.6536
1343.933 | 13365.149 | 84.6517
1344.013 | 13366.237 | 84.6471
1344.116 | 13366.945 | 84.6482
1344.22 | 13368.477 | 84.6442
1344.317 | 13369.383 | 84.6409
1344.413 | 13370.635 | 84.6367
1344.508 | 13371.129 | 84.635
1344.608 | 13372.579 | 84.6312
1344.73 | 13373.139 | 84.6335
1344.813 | 13374.341 | 84.6303
1344.909 | 13375.593 | 84.6259
1345.018 | 13376.713 | 84.6242
1345.104 | 13377.57 | 84.6223
1345.226 | 13378.113 | 84.6223
1345.322 | 13379.233 | 84.6223
1345.405 | 13380.156 | 84.6181
1345.503 | 13381.54 | 84.6165
1345.626 | 13382.116 | 84.6131
1345.708 | 13383.302 | 84.6111
1345.811 | 13383.763 | 84.6088
1345.915 | 13385.411 | 84.6071
1346.03 | 13386.119 | 84.6072
1346.1 | 13387.206 | 84.6034
1346.215 | 13388.162 | 84.6041
1346.304 | 13388.87 | 84.6012
1346.419 | 13389.957 | 84.5967
1346.511 | 13390.748 | 84.5971
1346.608 | 13392.412 | 84.5925
1346.716 | 13392.955 | 84.5932
1346.8 | 13394.52 | 84.5941
1346.911 | 13394.981 | 84.5886
1347.005 | 13396.414 | 84.5866
1347.1 | 13397.123 | 84.5873
1347.228 | 13398.506 | 84.5801
1347.321 | 13399.083 | 84.5805
1347.404 | 13400.269 | 84.5784
1347.501 | 13401.356 | 84.5795
1347.607 | 13402.163 | 84.5756
1347.732 | 13403.3 | 84.5691
1347.821 | 13403.827 | 84.5704
1347.9 | 13405.013 | 84.5678
1348.026 | 13406.446 | 84.5694
1348.11 | 13406.957 | 84.5698
1348.232 | 13408.472 | 84.5646
1348.312 | 13409.164 | 84.5647
1348.434 | 13410.202 | 84.5598
1348.528 | 13410.894 | 84.5597
1348.642 | 13412.673 | 84.5586
1348.737 | 13413.365 | 84.5569
1348.808 | 13414.172 | 84.5583
1348.922 | 13415.44 | 84.5556
1349.005 | 13415.935 | 84.5536
1349.105 | 13417.318 | 84.5513
1349.234 | 13418.307 | 84.5505
1349.31 | 13418.916 | 84.5512
1349.42 | 13420.547 | 84.5485
1349.5 | 13421.156 | 84.5491
1349.627 | 13422.606 | 84.5462
1349.717 | 13423.182 | 84.5449
1349.803 | 13424.286 | 84.5457
1349.938 | 13425.126 | 84.5457
1350.005 | 13425.933 | 84.5432
1350.129 | 13427.218 | 84.5433
1350.212 | 13427.877 | 84.5427
1350.315 | 13429.343 | 84.5425
1350.428 | 13430.645 | 84.5389
1350.527 | 13431.303 | 84.5407
1350.623 | 13431.847 | 84.5357
1350.73 | 13433.56 | 84.5347
1350.842 | 13434.236 | 84.5369
1350.914 | 13435.356 | 84.5328
1351.007 | 13435.356 | 84.5364
1351.114 | 13437.349 | 84.528
1351.212 | 13438.617 | 84.5112
1351.335 | 13439.21 | 84.5111
1351.419 | 13440.38 | 84.5105
1351.511 | 13440.858 | 84.5114
1351.623 | 13442.324 | 84.5116
1351.719 | 13443.543 | 84.5101
1351.815 | 13444.416 | 84.5129
1351.91 | 13444.844 | 84.5086
1352.011 | 13446.294 | 84.512
1352.11 | 13447.628 | 84.5106
1352.217 | 13448.386 | 84.5092
1352.321 | 13449.127 | 84.5085
1352.418 | 13449.786 | 84.5081
1352.514 | 13450.725 | 84.5105
1352.607 | 13452.603 | 84.5103
1352.73 | 13453.146 | 84.5086
1352.809 | 13454.184 | 84.509
1352.913 | 13454.793 | 84.5104
1353.006 | 13456.391 | 84.508
1353.116 | 13456.935 | 84.5079
1353.204 | 13458.088 | 84.5072
1353.3 | 13458.714 | 84.5075
1353.403 | 13460.378 | 84.5099
1353.514 | 13461.695 | 84.508
1353.611 | 13462.272 | 84.5082
1353.704 | 13463.227 | 84.5074
1353.82 | 13463.705 | 84.5092
1353.922 | 13465.451 | 84.5096
1354.02 | 13466.077 | 84.5066
1354.1 | 13467.115 | 84.5069
1354.218 | 13467.692 | 84.5054
1354.352 | 13469.52 | 84.5044
1354.422 | 13470.08 | 84.5021
1354.505 | 13471.283 | 84.5038
1354.606 | 13471.711 | 84.5013
1354.701 | 13473.358 | 84.5019
1354.817 | 13474.149 | 84.5011
1354.907 | 13474.709 | 84.5019
1355.001 | 13476.521 | 84.4991
1355.102 | 13477.229 | 84.4963
1355.208 | 13477.872 | 84.4989
1355.312 | 13479.074 | 84.4969
1355.4 | 13480.557 | 84.4971
1355.5 | 13481.347 | 84.4921
1355.617 | 13481.924 | 84.4917
1355.735 | 13483.884 | 84.4931
1355.806 | 13483.884 | 84.4903
1355.937 | 13485.301 | 84.4873
1356.024 | 13485.894 | 84.4871
1356.112 | 13486.75 | 84.4866
1356.208 | 13487.656 | 84.4884
1356.304 | 13488.628 | 84.4877
1356.434 | 13490.292 | 84.486
1356.512 | 13490.852 | 84.4872
1356.602 | 13491.972 | 84.4892
1356.713 | 13493.257 | 84.4866
1356.835 | 13494.278 | 84.4869
1356.92 | 13494.888 | 84.4885
1357.006 | 13495.711 | 84.4842
1357.104 | 13496.601 | 84.4853
1357.232 | 13498.545 | 84.4843
1357.336 | 13499.204 | 84.4832
1357.406 | 13499.912 | 84.4856
1357.505 | 13500.95 | 84.4839
1357.623 | 13502.399 | 84.4863
1357.709 | 13502.91 | 84.4889
1357.835 | 13504.508 | 84.4865
1357.909 | 13505.035 | 84.4839
1358.024 | 13506.583 | 84.4865
1358.119 | 13507.094 | 84.4871
1358.207 | 13508.016 | 84.4867
1358.3 | 13508.61 | 84.4877
1358.409 | 13510.191 | 84.4875
1358.518 | 13511.69 | 84.489
1358.634 | 13512.184 | 84.4882
1358.71 | 13512.892 | 84.4872
1358.824 | 13514.424 | 84.4895
1358.921 | 13515.709 | 84.4887
1359.008 | 13516.187 | 84.4862
1359.135 | 13517.34 | 84.4856
1359.231 | 13517.9 | 84.486
1359.318 | 13519.679 | 84.4857
1359.404 | 13519.679 | 84.4848
1359.512 | 13521.755 | 84.4852
1359.626 | 13522.578 | 84.4859
1359.719 | 13523.385 | 84.4848
1359.811 | 13523.847 | 84.4851
1359.913 | 13525.445 | 84.4841
1360.008 | 13525.955 | 84.4852
1360.122 | 13527.553 | 84.4878
1360.232 | 13528.097 | 84.4853
1360.311 | 13529.184 | 84.4883
1360.405 | 13529.777 | 84.4871
1360.525 | 13531.474 | 84.4888
1360.609 | 13532.297 | 84.4905
1360.708 | 13533.549 | 84.4883
1360.819 | 13534.093 | 84.4905
1360.915 | 13534.867 | 84.4879
1361.001 | 13535.938 | 84.4881
1361.112 | 13537.634 | 84.4899
1361.236 | 13538.211 | 84.4872
1361.307 | 13539.38 | 84.4851
1361.424 | 13539.94 | 84.4867
1361.518 | 13540.764 | 84.4875
1361.609 | 13541.687 | 84.4887
1361.701 | 13542.625 | 84.4872
1361.814 | 13544.306 | 84.4864
1361.922 | 13545.195 | 84.4859
1362.014 | 13545.92 | 84.4888
1362.105 | 13546.892 | 84.4837
1362.203 | 13548.374 | 84.4714
1362.326 | 13549.099 | 84.4349
1362.406 | 13550.186 | 84.4338
1362.511 | 13550.862 | 84.4343
1362.607 | 13552.608 | 84.4337
1362.722 | 13553.102 | 84.4355
1362.805 | 13554.585 | 84.4319
1362.932 | 13555.161 | 84.4314
1363.001 | 13556.199 | 84.433
1363.11 | 13557.599 | 84.4318
1363.218 | 13558.176 | 84.4288
1363.306 | 13559.246 | 84.4277
1363.411 | 13559.856 | 84.4284
1363.542 | 13561.47 | 84.4272
1363.604 | 13561.948 | 84.4258
1363.704 | 13563.365 | 84.4247
1363.838 | 13564.188 | 84.4232
1363.906 | 13564.929 | 84.424
1364.005 | 13566.379 | 84.4215
1364.101 | 13567.219 | 84.4232
1364.212 | 13568.273 | 84.4189
1364.335 | 13569.855 | 84.4239
1364.411 | 13569.855 | 84.4254
1364.509 | 13570.612 | 84.4211
1364.605 | 13571.634 | 84.4205
1364.727 | 13573.495 | 84.4189
1364.807 | 13574.187 | 84.4187
1364.9 | 13575.192 | 84.4184
1365.036 | 13576.312 | 84.4189
1365.132 | 13576.922 | 84.4152
1365.215 | 13577.811 | 84.4163
1365.327 | 13579.475 | 84.4172
1365.41 | 13580.167 | 84.4158
1365.504 | 13581.138 | 84.4166
1365.625 | 13582.506 | 84.4154
1365.71 | 13583.132 | 84.4158
1365.835 | 13584.301 | 84.4138
1365.916 | 13584.911 | 84.4136
1366.021 | 13586.558 | 84.4162
1366.113 | 13587.135 | 84.4146
1366.237 | 13588.222 | 84.4123
1366.324 | 13588.914 | 84.4105
1366.415 | 13589.803 | 84.4097
1366.519 | 13591.5 | 84.4123
1366.609 | 13592.093 | 84.4104
1366.731 | 13593.147 | 84.4153
1366.818 | 13594.679 | 84.4136
1366.905 | 13595.157 | 84.4141
1367.023 | 13596.046 | 84.4138
1367.1 | 13596.738 | 84.4129
1367.221 | 13598.55 | 84.4151
1367.305 | 13599.061 | 84.4156
1367.403 | 13599.917 | 84.4143
1367.522 | 13601.433 | 84.4181
1367.608 | 13601.976 | 84.4135
1367.712 | 13603.624 | 84.4161
1367.832 | 13604.546 | 84.4198
1367.918 | 13605.403 | 84.4158
1368.033 | 13606.177 | 84.421
1368.118 | 13607.379 | 84.4207
1368.212 | 13608.318 | 84.4213
1368.31 | 13609.587 | 84.4238
1368.419 | 13610.427 | 84.4234
1368.517 | 13611.662 | 84.4251
1368.615 | 13612.371 | 84.4273
1368.724 | 13613.062 | 84.4283
1368.82 | 13614.578 | 84.4274
1368.917 | 13615.385 | 84.4301
1369.025 | 13616.093 | 84.4303
1369.116 | 13617.131 | 84.4317
1369.223 | 13617.675 | 84.4331
1369.313 | 13619.668 | 84.4346
1369.414 | 13620.261 | 84.4382
1369.507 | 13621.151 | 84.438
1369.612 | 13622.65 | 84.44
1369.713 | 13623.193 | 84.441
1369.819 | 13624.149 | 84.4411
1369.915 | 13624.742 | 84.4409
1370.009 | 13625.631 | 84.4421
1370.106 | 13627.542 | 84.4457
1370.225 | 13628.234 | 84.4443
1370.309 | 13629.403 | 84.4459
1370.402 | 13630.112 | 84.446
1370.513 | 13631.38 | 84.4482
1370.609 | 13632.204 | 84.4508
1370.713 | 13632.78 | 84.451
1370.806 | 13634.559 | 84.4524
1370.908 | 13635.004 | 84.4543
1371.004 | 13635.828 | 84.4532
1371.107 | 13637.261 | 84.4579
1371.246 | 13637.706 | 84.4581
1371.314 | 13638.974 | 84.4588
1371.403 | 13639.814 | 84.459
1371.519 | 13641.181 | 84.461
1371.607 | 13642.285 | 84.4632
1371.732 | 13643.8 | 84.4653
1371.802 | 13643.8 | 84.4649
1371.908 | 13645.398 | 84.4664
1372.002 | 13646.205 | 84.4662
1372.101 | 13647.342 | 84.4679
1372.247 | 13648.66 | 84.4709
1372.301 | 13648.66 | 84.4717
1372.4 | 13650.538 | 84.4726
1372.504 | 13651.23 | 84.4738
1372.603 | 13651.79 | 84.4747
1372.709 | 13653.569 | 84.4775
1372.805 | 13654.228 | 84.479
1372.932 | 13655.644 | 84.4847
1373.009 | 13656.237 | 84.4836
1373.102 | 13657.11 | 84.4849
1373.21 | 13657.637 | 84.4857
1373.306 | 13658.642 | 84.4836
1373.43 | 13660.504 | 84.4877
1373.52 | 13661.064 | 84.4898
1373.627 | 13662.101 | 84.487
1373.704 | 13662.777 | 84.4886
1373.825 | 13664.441 | 84.4508
1373.912 | 13664.918 | 84.4455
1374.01 | 13665.627 | 84.4459
1374.103 | 13666.648 | 84.4403
1374.201 | 13667.537 | 84.4252
1374.328 | 13669.481 | 84.4258
1374.407 | 13670.19 | 84.4241
1374.537 | 13671.178 | 84.4177
1374.621 | 13672.743 | 84.4184
1374.721 | 13673.22 | 84.4174
1374.842 | 13674.423 | 84.4175
1374.902 | 13674.423 | 84.4144
1375.007 | 13676.186 | 84.4107
1375.129 | 13677.125 | 84.4092
1375.214 | 13677.849 | 84.4082
1375.317 | 13679.464 | 84.4099
1375.437 | 13680.057 | 84.4065
1375.529 | 13681.243 | 84.4062
1375.626 | 13681.803 | 84.4067
1375.705 | 13682.725 | 84.4086
1375.825 | 13684.587 | 84.4096
1375.903 | 13685.147 | 84.4108
1376.013 | 13686.086 | 84.4096
1376.11 | 13686.761 | 84.4102
1376.231 | 13688.507 | 84.4107
1376.319 | 13689.248 | 84.4136
1376.424 | 13690.204 | 84.412
1376.523 | 13691.571 | 84.4128
1376.627 | 13692.082 | 84.4146
1376.725 | 13693.712 | 84.4102
1376.82 | 13694.404 | 84.4071
1376.908 | 13695.096 | 84.4075
1377.009 | 13696.183 | 84.4069
1377.108 | 13697.551 | 84.4041
1377.231 | 13698.144 | 84.4028
1377.314 | 13699.313 | 84.4019
1377.436 | 13700.038 | 84.3985
1377.529 | 13701.24 | 84.3932
1377.633 | 13701.801 | 84.3968
1377.715 | 13703.118 | 84.3987
1377.805 | 13703.81 | 84.3949
1377.906 | 13705.243 | 84.3965
1378.017 | 13706.512 | 84.3905
1378.127 | 13707.105 | 84.3908
1378.209 | 13708.274 | 84.3924
1378.308 | 13709.559 | 84.3885
1378.404 | 13710.218 | 84.3897
1378.515 | 13711.635 | 84.3898
1378.611 | 13712.129 | 84.3899
1378.706 | 13713.364 | 84.3912
1378.824 | 13714.089 | 84.3918
1378.92 | 13714.781 | 84.3914
1379.016 | 13715.736 | 84.3889
1379.109 | 13716.692 | 84.3913
1379.204 | 13718.504 | 84.388
1379.315 | 13718.981 | 84.3887
1379.408 | 13720.596 | 84.3871
1379.517 | 13721.139 | 84.3856
1379.6 | 13722.292 | 84.3808
1379.708 | 13723.05 | 84.3757
1379.81 | 13724.434 | 84.3462
1379.903 | 13725.159 | 84.3463
1380.001 | 13726.328 | 84.3478
1380.114 | 13726.905 | 84.3496
1380.215 | 13727.992 | 84.3546
1380.303 | 13728.684 | 84.3511
1380.403 | 13730.496 | 84.3525
1380.548 | 13731.698 | 84.3568
1380.601 | 13731.698 | 84.3521
1380.736 | 13733.428 | 84.3522
1380.814 | 13734.037 | 84.3552
1380.914 | 13735.223 | 84.3534
1381.031 | 13736.146 | 84.3551
1381.108 | 13736.805 | 84.3573
1381.236 | 13737.843 | 84.3575
1381.312 | 13738.897 | 84.3584
1381.426 | 13740.462 | 84.3589
1381.516 | 13741.17 | 84.3564
1381.6 | 13742.224 | 84.36
1381.734 | 13743.147 | 84.3616
1381.842 | 13744.646 | 84.3629
1381.91 | 13744.646 | 84.3617
1382.03 | 13746.474 | 84.3645
1382.103 | 13746.936 | 84.3633
1382.225 | 13748.583 | 84.3661
1382.314 | 13749.159 | 84.3661
1382.4 | 13750.214 | 84.3658
1382.527 | 13751.581 | 84.3691
1382.617 | 13752.19 | 84.3673
1382.706 | 13753.294 | 84.369
1382.828 | 13754.809 | 84.3693
1382.901 | 13754.809 | 84.3679
1383.006 | 13756.308 | 84.3699
1383.128 | 13757.099 | 84.3687
1383.213 | 13757.807 | 84.3679
1383.302 | 13758.648 | 84.3628
1383.423 | 13760.262 | 84.3556
1383.514 | 13760.838 | 84.3311
1383.628 | 13762.321 | 84.3308
1383.725 | 13763.589 | 84.3339
1383.821 | 13764.396 | 84.3314
1383.916 | 13764.973 | 84.3321
1384.014 | 13766.62 | 84.3302
1384.143 | 13767.18 | 84.3324
1384.213 | 13768.317 | 84.3301
1384.31 | 13769.108 | 84.3309
1384.401 | 13770.195 | 84.33
1384.513 | 13771.595 | 84.3333
1384.621 | 13772.155 | 84.3326
1384.717 | 13772.946 | 84.3342
1384.818 | 13774.642 | 84.3328
1384.924 | 13775.45 | 84.3318
1385.004 | 13776.158 | 84.3337
1385.117 | 13777.657 | 84.3337
1385.219 | 13778.464 | 84.336
1385.306 | 13779.024 | 84.333
1385.429 | 13780.128 | 84.338
1385.52 | 13781.676 | 84.339
1385.617 | 13782.368 | 84.3372
1385.723 | 13783.06 | 84.3383
1385.806 | 13784.246 | 84.3359
1385.921 | 13785.679 | 84.3359
1386.017 | 13786.338 | 84.3383
1386.125 | 13787.046 | 84.3376
1386.206 | 13788.661 | 84.3406
1386.315 | 13789.27 | 84.338
1386.404 | 13790.242 | 84.3393
1386.526 | 13790.884 | 84.3405
1386.612 | 13791.774 | 84.3407
1386.707 | 13793.355 | 84.3412
1386.819 | 13793.915 | 84.3426
1386.9 | 13794.838 | 84.3441
1387.006 | 13796.37 | 84.3452
1387.117 | 13796.93 | 84.3455
1387.221 | 13798.034 | 84.3446
1387.314 | 13799.598 | 84.3465
1387.407 | 13800.257 | 84.35
1387.502 | 13801.081 | 84.3493
1387.601 | 13802.465 | 84.3495
1387.726 | 13803.025 | 84.3528
1387.804 | 13804.128 | 84.3543
1387.916 | 13805.249 | 84.3534
1388.037 | 13806.138 | 84.357
1388.116 | 13806.896 | 84.3546
1388.205 | 13808.214 | 84.3554
1388.303 | 13809.499 | 84.3591
1388.442 | 13810.586 | 84.3598
1388.519 | 13811.179 | 84.3604
1388.607 | 13812.282 | 84.3615
1388.74 | 13813.617 | 84.3613
1388.806 | 13813.617 | 84.3609
1388.907 | 13815.297 | 84.3642
1389.005 | 13816.203 | 84.3653
1389.109 | 13816.681 | 84.3622
1389.202 | 13817.587 | 84.3645
1389.309 | 13819.283 | 84.3671
1389.431 | 13820.782 | 84.3699
1389.508 | 13820.782 | 84.3704
1389.6 | 13822.314 | 84.3693
1389.73 | 13822.858 | 84.3701
1389.818 | 13823.813 | 84.3713
1389.9 | 13825.296 | 84.3723
1390.031 | 13826.581 | 84.373
1390.109 | 13827.042 | 84.3711
1390.241 | 13828.59 | 84.3766
1390.314 | 13829.15 | 84.3752
1390.435 | 13830.188 | 84.3772
1390.522 | 13831.704 | 84.3783
1390.648 | 13832.181 | 84.3787
1390.727 | 13833.334 | 84.3804
1390.819 | 13833.911 | 84.3793
1390.925 | 13835.575 | 84.3779
1391.014 | 13836.135 | 84.3643
1391.102 | 13837.206 | 84.3569
1391.238 | 13838.177 | 84.361
1391.321 | 13839.215 | 84.3596
1391.428 | 13839.66 | 84.3598
1391.502 | 13840.731 | 84.3578
1391.604 | 13841.867 | 84.3592
1391.725 | 13843.383 | 84.3578
1391.81 | 13843.893 | 84.356
1391.923 | 13845.392 | 84.3572
1392.018 | 13846.331 | 84.355
1392.11 | 13846.908 | 84.3535
1392.227 | 13848.423 | 84.354
1392.318 | 13849.28 | 84.3553
1392.407 | 13850.054 | 84.3502
1392.52 | 13851.191 | 84.3536
1392.609 | 13851.817 | 84.3572
1392.714 | 13853.596 | 84.3547
1392.809 | 13854.172 | 84.3572
1392.931 | 13855.161 | 84.3583
1393.011 | 13856.627 | 84.3587
1393.119 | 13857.516 | 84.3606
1393.233 | 13858.323 | 84.3619
1393.325 | 13859.691 | 84.3593
1393.421 | 13860.399 | 84.3599
1393.529 | 13861.107 | 84.3581
1393.621 | 13862.129 | 84.3638
1393.713 | 13862.672 | 84.3605
1393.817 | 13864.336 | 84.3593
1393.919 | 13865.407 | 84.3616
1394.01 | 13866.082 | 84.3622
1394.122 | 13867.416 | 84.3607
1394.233 | 13868.075 | 84.3639
1394.315 | 13869.228 | 84.3628
1394.41 | 13870.579 | 84.3641
1394.525 | 13871.057 | 84.3618
1394.628 | 13872.095 | 84.3625
1394.727 | 13872.77 | 84.3644
1394.815 | 13874.384 | 84.3654
1394.907 | 13875.043 | 84.3686
1395.018 | 13876.361 | 84.3669
1395.1 | 13877.086 | 84.3671
1395.21 | 13878.585 | 84.3661
1395.32 | 13879.128 | 84.3681
1395.415 | 13880.216 | 84.37
1395.513 | 13881.583 | 84.371
1395.613 | 13882.291 | 84.3696
1395.718 | 13883.214 | 84.3688
1395.808 | 13883.84 | 84.3698
1395.914 | 13885.322 | 84.3682
1396.023 | 13886.063 | 84.3707
1396.108 | 13887.266 | 84.3682
1396.201 | 13888.205 | 84.3698
1396.339 | 13889.292 | 84.37
1396.426 | 13889.869 | 84.3682
1396.506 | 13891.022 | 84.363
1396.606 | 13892.29 | 84.3566
1396.711 | 13892.899 | 84.3559
1396.809 | 13893.871 | 84.3516
1396.911 | 13894.761 | 84.3505
1397.001 | 13896.507 | 84.3479
1397.115 | 13896.952 | 84.3469
1397.24 | 13898.418 | 84.3483
1397.31 | 13898.879 | 84.3473
1397.405 | 13900.51 | 84.3458
1397.5 | 13901.317 | 84.3424
1397.604 | 13902.108 | 84.3476
1397.704 | 13902.684 | 84.344
1397.812 | 13904.084 | 84.346
1397.901 | 13905.188 | 84.3473
1398.044 | 13906.654 | 84.3484
1398.11 | 13906.654 | 84.3459
1398.227 | 13908.433 | 84.3477
1398.31 | 13909.224 | 84.3466
1398.409 | 13910.031 | 84.3471
1398.535 | 13911.497 | 84.3429
1398.605 | 13912.024 | 84.3424
1398.729 | 13913.589 | 84.3446
1398.82 | 13914.182 | 84.3461
1398.921 | 13915.154 | 84.3486
1399.016 | 13915.994 | 84.3491
1399.131 | 13917.608 | 84.3504
1399.218 | 13918.185 | 84.3483
1399.321 | 13919.404 | 84.3503
1399.433 | 13920.112 | 84.3508
1399.515 | 13920.952 | 84.3487
1399.606 | 13921.858 | 84.3471
1399.719 | 13923.654 | 84.3505
1399.801 | 13923.654 | 84.3493
1399.934 | 13925.252 | 84.3499
1400.026 | 13926.701 | 84.3512
1400.121 | 13927.327 | 84.3523
1400.211 | 13927.805 | 84.3539
1400.335 | 13929.271 | 84.3563
1400.428 | 13930.737 | 84.3533
1400.505 | 13930.737 | 84.3533
1400.617 | 13932.318 | 84.3584
1400.714 | 13933.587 | 84.3604
1400.822 | 13934.312 | 84.3609
1400.928 | 13935.185 | 84.3596
1401.005 | 13935.794 | 84.3586
1401.112 | 13937.425 | 84.3609
1401.236 | 13938.002 | 84.3594
1401.311 | 13939.599 | 84.3613
1401.4 | 13939.599 | 84.3609
1401.525 | 13940.489 | 84.3631
1401.632 | 13942.004 | 84.3592
1401.713 | 13943.635 | 84.3628
1401.83 | 13944.113 | 84.3579
1401.912 | 13945.167 | 84.3574
1402.011 | 13946.551 | 84.3566
1402.119 | 13947.029 | 84.3597
1402.218 | 13948.462 | 84.3589
1402.326 | 13949.055 | 84.3625
1402.409 | 13950.241 | 84.3619
1402.508 | 13951.526 | 84.3633
1402.616 | 13952.3 | 84.3629
1402.712 | 13953.585 | 84.3623
1402.807 | 13954.211 | 84.3647
1402.908 | 13954.771 | 84.3632
1403.016 | 13956.467 | 84.3644
1403.105 | 13957.538 | 84.363
1403.22 | 13958.148 | 84.3647
1403.305 | 13959.35 | 84.3626
1403.422 | 13959.943 | 84.3651
1403.508 | 13961.541 | 84.3668
1403.608 | 13962.019 | 84.3616
1403.714 | 13963.435 | 84.3562
1403.813 | 13964.16 | 84.3581
1403.909 | 13965.181 | 84.3549
1404.014 | 13965.84 | 84.3531
1404.107 | 13967.52 | 84.3558
1404.216 | 13968.097 | 84.354
1404.314 | 13968.822 | 84.3547
1404.415 | 13969.645 | 84.3536
1404.511 | 13970.667 | 84.3537
1404.632 | 13972.462 | 84.3541
1404.711 | 13972.956 | 84.3544
1404.811 | 13974.538 | 84.3579
1404.907 | 13975.23 | 84.3525
1405.031 | 13976.597 | 84.357
1405.1 | 13977.173 | 84.3546
1405.209 | 13978.244 | 84.3578
1405.314 | 13979.183 | 84.3558
1405.402 | 13980.451 | 84.3531
1405.502 | 13981.16 | 84.3527
1405.606 | 13981.753 | 84.3544
1405.706 | 13983.219 | 84.3543
1405.806 | 13984.01 | 84.355
1405.922 | 13985.179 | 84.3518
1406.008 | 13986.233 | 84.3538
1406.101 | 13987.172 | 84.353
1406.23 | 13988.408 | 84.3529
1406.308 | 13989.034 | 84.3516
1406.434 | 13990.829 | 84.3513
1406.51 | 13990.829 | 84.3509
1406.605 | 13991.538 | 84.3511
1406.708 | 13993.07 | 84.3486
1406.824 | 13994.519 | 84.3507
1406.934 | 13995.079 | 84.3504
1407.016 | 13995.985 | 84.3499
1407.101 | 13996.858 | 84.3519
1407.232 | 13998.505 | 84.3527
1407.303 | 13998.505 | 84.353
1407.401 | 14000.169 | 84.3535
1407.506 | 14001.092 | 84.3521
1407.629 | 14002.492 | 84.3519
1407.721 | 14002.97 | 84.3519
1407.831 | 14004.584 | 84.3527
1407.9 | 14004.584 | 84.3527
1408.03 | 14006.231 | 84.3503
1408.106 | 14006.791 | 84.3501
1408.205 | 14007.944 | 84.3453
1408.302 | 14008.537 | 84.3469
1408.428 | 14010.481 | 84.3427
1408.53 | 14011.156 | 84.3425
1408.612 | 14011.881 | 84.3421
1408.718 | 14013.644 | 84.3366
1408.823 | 14014.27 | 84.3292
1408.918 | 14015.341 | 84.3309
1409.009 | 14015.785 | 84.3307
1409.101 | 14016.609 | 84.3273
1409.221 | 14018.371 | 84.3277
1409.326 | 14019.146 | 84.3263
1409.411 | 14019.722 | 84.3299
1409.514 | 14021.402 | 84.3276
1409.633 | 14021.995 | 84.3278
1409.725 | 14023.149 | 84.3238
1409.822 | 14023.742 | 84.3239
1409.912 | 14024.697 | 84.3244
1410.028 | 14026.476 | 84.3278
1410.118 | 14027.234 | 84.326
1410.22 | 14028.123 | 84.3271
1410.309 | 14028.683 | 84.3251
1410.409 | 14030.331 | 84.3214
1410.51 | 14031.583 | 84.3263
1410.618 | 14032.472 | 84.3223
1410.709 | 14033.246 | 84.3248
1410.814 | 14033.658 | 84.3343
1410.906 | 14035.536 | 84.331
1411.007 | 14036.08 | 84.3305
1411.123 | 14037.183 | 84.3332
1411.21 | 14037.924 | 84.3295
1411.324 | 14038.699 | 84.3296
1411.42 | 14039.72 | 84.3347
1411.515 | 14040.692 | 84.3346
1411.614 | 14041.993 | 84.3306
1411.708 | 14043.13 | 84.3296
1411.81 | 14044.283 | 84.3381
1411.91 | 14045.535 | 84.3234
1412.006 | 14046.326 | 84.3278
1412.101 | 14047.133 | 84.3254
1412.212 | 14048.319 | 84.3255
1412.309 | 14049.258 | 84.3282
1412.415 | 14050.18 | 84.327
1412.506 | 14050.806 | 84.3262
1412.601 | 14052.289 | 84.3291
1412.713 | 14052.849 | 84.3289
1412.809 | 14054.381 | 84.3297
1412.9 | 14055.171 | 84.3271
1413.004 | 14055.616 | 84.32
1413.109 | 14057.379 | 84.2909
1413.21 | 14057.906 | 84.2752
1413.31 | 14058.581 | 84.2592
1413.433 | 14060.492 | 84.2575
1413.54 | 14061.151 | 84.2557
1413.61 | 14062.007 | 84.2546
1413.707 | 14062.683 | 84.2565
1413.805 | 14063.539 | 84.2513
1413.937 | 14065.401 | 84.2531
1414.017 | 14066.043 | 84.254
1414.103 | 14067.18 | 84.2518
1414.228 | 14068.531 | 84.2522
1414.317 | 14069.157 | 84.2513
1414.434 | 14070.359 | 84.252
1414.503 | 14071.298 | 84.2485
1414.631 | 14072.566 | 84.2469
1414.712 | 14073.209 | 84.2456
1414.828 | 14074.181 | 84.2459
1414.907 | 14074.724 | 84.2457
1415.011 | 14076.273 | 84.2427
1415.124 | 14076.981 | 84.242
1415.234 | 14078.101 | 84.2415
1415.309 | 14078.81 | 84.2426
1415.422 | 14080.358 | 84.2438
1415.505 | 14081.033 | 84.2422
1415.609 | 14081.857 | 84.2421
1415.72 | 14083.488 | 84.2441
1415.843 | 14084.031 | 84.2426
1415.91 | 14084.904 | 84.2425
1416.023 | 14086.403 | 84.2397
1416.11 | 14087.046 | 84.2397
1416.234 | 14088.166 | 84.237
1416.317 | 14089.649 | 84.237
1416.407 | 14090.11 | 84.232
1416.523 | 14091.148 | 84.2357
1416.602 | 14091.708 | 84.2354
1416.724 | 14093.355 | 84.2363
1416.815 | 14093.816 | 84.2353
1416.916 | 14095.266 | 84.235
1417.009 | 14095.743 | 84.2336
1417.126 | 14097.44 | 84.2345
1417.215 | 14098.593 | 84.235
1417.333 | 14099.499 | 84.2363
1417.415 | 14100.29 | 84.2345
1417.526 | 14100.949 | 84.2366
1417.611 | 14101.871 | 84.2324
1417.718 | 14103.453 | 84.2363
1417.809 | 14104.013 | 84.2339
1417.921 | 14105.693 | 84.2356
1418.007 | 14106.121 | 84.2339
1418.122 | 14107.011 | 84.2352
1418.214 | 14107.719 | 84.2311
1418.323 | 14109.284 | 84.2367
1418.418 | 14110.223 | 84.236
1418.515 | 14111.59 | 84.2357
1418.603 | 14112.068 | 84.2345
1418.73 | 14113.188 | 84.2363
1418.824 | 14113.781 | 84.234
1418.917 | 14115.593 | 84.2374
1419.009 | 14116.268 | 84.2369
1419.113 | 14116.878 | 84.237
1419.206 | 14118.624 | 84.2361
1419.328 | 14119.085 | 84.2345
1419.413 | 14120.271 | 84.2365
1419.506 | 14121.144 | 84.2357
1419.624 | 14121.622 | 84.2361
1419.722 | 14123.368 | 84.2319
1419.814 | 14124.406 | 84.2306
1419.905 | 14124.851 | 84.2264
1420.01 | 14125.773 | 84.228
1420.122 | 14127.42 | 84.227
1420.213 | 14128.425 | 84.2272
1420.305 | 14129.199 | 84.2272
1420.422 | 14129.628 | 84.2265
1420.511 | 14131.276 | 84.2283
1420.612 | 14131.787 | 84.2281
1420.721 | 14133.154 | 84.229
1420.804 | 14134.257 | 84.2254
1420.91 | 14135.575 | 84.2249
1421.009 | 14136.053 | 84.223
1421.113 | 14137.041 | 84.2228
1421.234 | 14138.458 | 84.2222
1421.307 | 14138.952 | 84.2237
1421.402 | 14139.743 | 84.2217
1421.507 | 14140.468 | 84.224
1421.601 | 14141.917 | 84.2222
1421.739 | 14143.219 | 84.2223
1421.825 | 14143.861 | 84.2241
1421.905 | 14144.998 | 84.2228
1422.001 | 14146.464 | 84.2212
1422.138 | 14147.534 | 84.2235
1422.203 | 14147.534 | 84.221
1422.313 | 14149.313 | 84.2232
1422.406 | 14150.203 | 84.2212
1422.529 | 14151.554 | 84.2199
1422.619 | 14152.147 | 84.2197
1422.736 | 14153.366 | 84.2206
1422.813 | 14153.827 | 84.2224
1422.942 | 14155.375 | 84.2221
1423.01 | 14156.281 | 84.2187
1423.144 | 14157.089 | 84.2175
1423.202 | 14157.912 | 84.2192
1423.333 | 14159.609 | 84.2214
1423.415 | 14160.202 | 84.2203
1423.506 | 14161.207 | 84.2196
1423.608 | 14161.816 | 84.2218
1423.704 | 14162.557 | 84.2196
1423.8 | 14163.496 | 84.2221
1423.942 | 14165.341 | 84.222
1424.028 | 14165.868 | 84.2217
1424.131 | 14167.598 | 84.2193
1424.238 | 14168.125 | 84.2192
1424.306 | 14169.196 | 84.217
1424.414 | 14169.805 | 84.2172
1424.504 | 14171.222 | 84.218
1424.622 | 14172.705 | 84.2155
1424.721 | 14173.149 | 84.216
1424.819 | 14174.418 | 84.2165
1424.901 | 14175.044 | 84.2149
1425.032 | 14176.493 | 84.2147
1425.108 | 14176.493 | 84.2132
1425.216 | 14178.289 | 84.2167
1425.318 | 14178.865 | 84.2177
1425.425 | 14180.513 | 84.2193
1425.513 | 14181.106 | 84.2186
1425.602 | 14182.193 | 84.2161
1425.722 | 14183.099 | 84.2152
1425.836 | 14184.631 | 84.2178
1425.918 | 14185.257 | 84.2187
1426.023 | 14185.899 | 84.214
1426.121 | 14186.706 | 84.1926
1426.224 | 14188.37 | 84.1775
1426.31 | 14188.98 | 84.1777
1426.417 | 14190.446 | 84.1722
1426.512 | 14191.17 | 84.1738
1426.617 | 14192.653 | 84.165
1426.731 | 14193.131 | 84.1602
1426.823 | 14194.119 | 84.1441
1426.928 | 14195.453 | 84.1409
1427.01 | 14196.359 | 84.1386
1427.121 | 14196.903 | 84.138
1427.22 | 14198.468 | 84.1365
1427.314 | 14199.39 | 84.1335
1427.409 | 14200.51 | 84.1335
1427.519 | 14201.005 | 84.1304
1427.622 | 14201.68 | 84.127
1427.718 | 14202.668 | 84.1271
1427.815 | 14203.64 | 84.1
1427.909 | 14204.596 | 84.0903
1428.015 | 14206.193 | 84.0867
1428.111 | 14207.248 | 84.082
1428.209 | 14208.516 | 84.0772
1428.303 | 14209.29 | 84.078
1428.422 | 14210.081 | 84.0722
1428.5 | 14210.674 | 84.0741
1428.609 | 14212.354 | 84.0518
1428.703 | 14213.03 | 84.0457
1428.815 | 14214.183 | 84.0474
1428.909 | 14215.237 | 84.0425
1429.011 | 14216.159 | 84.0429
1429.101 | 14217.164 | 84.0388
1429.202 | 14218.449 | 84.0369
1429.308 | 14219.223 | 84.0329
1429.414 | 14220.014 | 84.0303
1429.5 | 14221.48 | 84.0302
1429.614 | 14221.941 | 84.0295
1429.732 | 14223.473 | 84.0283
1429.818 | 14224.116 | 84.0276
1429.904 | 14225.153 | 84.0259
1430.032 | 14226.587 | 84.0278
1430.118 | 14227.147 | 84.0234
1430.21 | 14228.267 | 84.0251
1430.302 | 14229.173 | 84.0236
1430.418 | 14229.898 | 84.0233
1430.529 | 14231.528 | 84.0208
1430.616 | 14232.105 | 84.0171
1430.703 | 14233.176 | 84.0199
1430.832 | 14234.592 | 84.0174
1430.911 | 14235.169 | 84.0161
1431.032 | 14236.19 | 84.0144
1431.109 | 14236.75 | 84.0132
1431.238 | 14238.562 | 84.0095
1431.305 | 14238.562 | 84.0113
1431.425 | 14240.391 | 84.0076
1431.5 | 14241.461 | 84.0091
1431.63 | 14242.367 | 84.0037
1431.709 | 14242.911 | 84.0059
1431.816 | 14244.113 | 84.0039
1431.933 | 14245.332 | 83.9991
1432.004 | 14245.909 | 84.0021
1432.126 | 14247.507 | 83.999
1432.235 | 14248.1 | 83.9966
1432.34 | 14249.269 | 83.9985
1432.416 | 14249.862 | 83.9966
1432.527 | 14251.543 | 83.9951
1432.621 | 14252.004 | 83.9938
1432.701 | 14252.696 | 83.9926
1432.805 | 14253.618 | 83.9926
1432.928 | 14255.463 | 83.9895
1433.014 | 14256.073 | 83.9876
1433.104 | 14257.209 | 83.9869
1433.223 | 14258.082 | 83.9824
1433.31 | 14258.675 | 83.9809
1433.429 | 14260.421 | 83.9784
1433.53 | 14261.097 | 83.9769
1433.608 | 14261.772 | 83.977
1433.73 | 14263.469 | 83.9746
1433.825 | 14264.49 | 83.9702
1433.919 | 14265.297 | 83.9722
1434.045 | 14266.039 | 83.9715
1434.136 | 14267.109 | 83.9725
1434.223 | 14267.966 | 83.9675
1434.312 | 14268.872 | 83.9708
1434.423 | 14269.975 | 83.9677
1434.516 | 14270.651 | 83.9683
1434.622 | 14272.38 | 83.9662
1434.73 | 14273.072 | 83.9647
1434.824 | 14274.143 | 83.9656
1434.931 | 14274.818 | 83.9636
1435.034 | 14276.614 | 83.965
1435.118 | 14277.339 | 83.9624
1435.231 | 14277.998 | 83.9603
1435.309 | 14279.134 | 83.9611
1435.424 | 14280.419 | 83.9584
1435.505 | 14280.93 | 83.9591
1435.613 | 14282.412 | 83.9585
1435.736 | 14282.972 | 83.9568
1435.827 | 14284.142 | 83.9544
1435.922 | 14285.493 | 83.9547
1436.013 | 14286.267 | 83.9549
1436.108 | 14287.074 | 83.9511
1436.219 | 14288.227 | 83.9529
1436.306 | 14289.183 | 83.9508
1436.42 | 14290.072 | 83.9501
1436.523 | 14290.649 | 83.9515
1436.604 | 14292.296 | 83.9485
1436.709 | 14292.856 | 83.9495
1436.811 | 14294.339 | 83.9498
1436.907 | 14295.195 | 83.9503
1437.013 | 14295.772 | 83.9489
1437.105 | 14297.287 | 83.9512
1437.227 | 14297.831 | 83.9496
1437.315 | 14298.984 | 83.9469
1437.412 | 14299.61 | 83.9486
1437.507 | 14300.582 | 83.9482
1437.643 | 14302.427 | 83.9464
1437.721 | 14303.118 | 83.9411
1437.806 | 14304.189 | 83.9418
1437.9 | 14305.145 | 83.9426
1438.009 | 14306.215 | 83.9394
1438.113 | 14307.022 | 83.9405
1438.211 | 14307.582 | 83.9398
1438.309 | 14308.554 | 83.9332
1438.412 | 14310.284 | 83.9338
1438.521 | 14310.976 | 83.9329
1438.604 | 14312.129 | 83.9313
1438.716 | 14313.447 | 83.9298
1438.829 | 14314.517 | 83.929
1438.918 | 14315.094 | 83.9265
1439.001 | 14316.181 | 83.9274
1439.102 | 14317.252 | 83.9284
1439.231 | 14318.537 | 83.9267
1439.317 | 14319.113 | 83.9262
1439.405 | 14320.201 | 83.9241
1439.539 | 14321.551 | 83.9228
1439.605 | 14321.551 | 83.9232
1439.73 | 14323.396 | 83.9177
1439.819 | 14324.072 | 83.9169
1439.902 | 14325.159 | 83.9155
1440.006 | 14325.966 | 83.9
1440.13 | 14327.416 | 83.8836
1440.217 | 14328.107 | 83.8812
1440.3 | 14329.112 | 83.873
1440.426 | 14330.512 | 83.8626
1440.517 | 14331.122 | 83.8629
1440.604 | 14332.16 | 83.8582
1440.716 | 14332.901 | 83.8555
1440.835 | 14334.005 | 83.8425
1440.932 | 14335.553 | 83.842
1441.019 | 14336.344 | 83.8393
1441.128 | 14337.711 | 83.8402
1441.202 | 14337.711 | 83.8375
1441.322 | 14339.309 | 83.8307
1441.431 | 14340.561 | 83.8264
1441.514 | 14340.561 | 83.8219
1441.601 | 14341.615 | 83.8222
1441.721 | 14343.427 | 83.8211
1441.807 | 14343.987 | 83.8199
1441.916 | 14345.387 | 83.818
1442.01 | 14345.898 | 83.8162
1442.129 | 14347.446 | 83.8114
1442.23 | 14348.105 | 83.8111
1442.314 | 14348.863 | 83.8063
1442.413 | 14350.312 | 83.8056
1442.506 | 14350.807 | 83.8044
1442.614 | 14352.553 | 83.8021
1442.701 | 14353.096 | 83.8017
1442.82 | 14353.936 | 83.8
1442.904 | 14354.612 | 83.7993
1443.017 | 14356.276 | 83.7956
1443.115 | 14357.544 | 83.7934
1443.21 | 14358.038 | 83.7919
1443.31 | 14359.339 | 83.7902
1443.407 | 14359.85 | 83.7895
1443.514 | 14361.415 | 83.791
1443.606 | 14361.975 | 83.7869
1443.728 | 14363.046 | 83.7868
1443.823 | 14363.754 | 83.7867
1443.921 | 14364.66 | 83.7833
1444.011 | 14365.649 | 83.7808
1444.111 | 14366.571 | 83.7819
1444.209 | 14368.301 | 83.7827
1444.326 | 14369.009 | 83.7829
1444.409 | 14370.178 | 83.7764
1444.503 | 14370.673 | 83.7753
1444.614 | 14372.155 | 83.7757
1444.713 | 14373.588 | 83.7712
1444.82 | 14374.033 | 83.7708
1444.918 | 14375.137 | 83.7676
1445.013 | 14376.142 | 83.7619
1445.123 | 14376.718 | 83.746
1445.208 | 14378.53 | 83.7415
1445.32 | 14379.09 | 83.7408
1445.403 | 14380.227 | 83.7381
1445.51 | 14381.1 | 83.7371
1445.615 | 14381.742 | 83.7354
1445.712 | 14382.599 | 83.7333
1445.821 | 14383.587 | 83.7341
1445.9 | 14385.234 | 83.732
1446.015 | 14385.778 | 83.7326
1446.104 | 14387.458 | 83.7291
1446.207 | 14388.315 | 83.7289
1446.3 | 14389.155 | 83.7276
1446.413 | 14389.814 | 83.7284
1446.504 | 14391.478 | 83.7242
1446.603 | 14392.285 | 83.7288
1446.749 | 14393.636 | 83.7253
1446.818 | 14393.636 | 83.7239
1446.912 | 14394.591 | 83.7222
1447.007 | 14395.563 | 83.7221
1447.105 | 14396.502 | 83.7231
1447.202 | 14397.49 | 83.7191
1447.328 | 14399.714 | 83.7209
1447.407 | 14399.714 | 83.722
1447.502 | 14401.246 | 83.7185
1447.629 | 14401.773 | 83.7204
1447.717 | 14402.745 | 83.7173
1447.808 | 14403.601 | 83.7237
1447.906 | 14404.507 | 83.7174
1448.011 | 14406.27 | 83.7166
1448.129 | 14407.061 | 83.7145
1448.206 | 14407.703 | 83.7181
1448.334 | 14409.515 | 83.7167
1448.412 | 14409.515 | 83.7177
1448.507 | 14410.256 | 83.7122
1448.624 | 14412.118 | 83.7094
1448.712 | 14412.694 | 83.7084
1448.831 | 14414.424 | 83.7075
1448.917 | 14415.429 | 83.7077
1449.001 | 14416.121 | 83.7011
1449.135 | 14417.504 | 83.6903
1449.203 | 14417.504 | 83.692
1449.302 | 14418.427 | 83.6892
1449.424 | 14420.123 | 83.6852
1449.503 | 14420.667 | 83.6829
1449.63 | 14422.43 | 83.6807
1449.72 | 14423.122 | 83.6797
1449.812 | 14423.78 | 83.6745
1449.902 | 14424.555 | 83.6753
1450.029 | 14426.433 | 83.6702
1450.12 | 14427.091 | 83.6693
1450.216 | 14428.59 | 83.668
1450.339 | 14429.035 | 83.6671
1450.429 | 14430.139 | 83.6631
1450.525 | 14430.699 | 83.6637
1450.631 | 14432.429 | 83.6592
1450.743 | 14433.12 | 83.6637
1450.817 | 14434.257 | 83.6598
1450.913 | 14435.196 | 83.6603
1451.012 | 14436.036 | 83.6607
1451.134 | 14437.008 | 83.6577
1451.227 | 14437.782 | 83.6566
1451.321 | 14439.611 | 83.6585
1451.428 | 14440.22 | 83.6538
1451.513 | 14441.324 | 83.6539
1451.633 | 14441.917 | 83.6564
1451.706 | 14442.757 | 83.6529
1451.813 | 14442.757 | 83.6506
1451.91 | 14445.08 | 83.6503
1452.012 | 14445.771 | 83.6521
1452.1 | 14446.924 | 83.6465
1452.221 | 14448.358 | 83.6452
1452.313 | 14449.148 | 83.6483
1452.4 | 14449.922 | 83.6447
1452.527 | 14451.076 | 83.6428
1452.603 | 14451.718 | 83.6469
1452.705 | 14453.497 | 83.6446
1452.81 | 14453.991 | 83.6401
1452.906 | 14455.441 | 83.6401
1453.028 | 14456.001 | 83.636
1453.114 | 14457.236 | 83.6385
1453.223 | 14457.945 | 83.6357
1453.316 | 14459.608 | 83.5929
1453.413 | 14460.168 | 83.5858
1453.504 | 14461.124 | 83.5852
1453.612 | 14461.849 | 83.5868
1453.706 | 14463.282 | 83.5823
1453.818 | 14463.842 | 83.5796
1453.917 | 14464.962 | 83.5809
1454.005 | 14466.494 | 83.5772
1454.116 | 14466.906 | 83.578
1454.208 | 14467.878 | 83.5756
1454.312 | 14468.504 | 83.5724
1454.401 | 14470.414 | 83.5731
1454.517 | 14470.974 | 83.5715
1454.655 | 14472.391 | 83.5694
1454.723 | 14472.968 | 83.5696
1454.808 | 14474.203 | 83.5715
1454.903 | 14475.142 | 83.5667
1455.03 | 14476.41 | 83.5685
1455.112 | 14476.872 | 83.565
1455.216 | 14477.547 | 83.5643
1455.309 | 14478.585 | 83.5624
1455.443 | 14480.364 | 83.5625
1455.51 | 14480.842 | 83.5643
1455.609 | 14482.489 | 83.5619
1455.704 | 14483.148 | 83.5607
1455.837 | 14484.515 | 83.5555
1455.914 | 14484.515 | 83.5588
1456.032 | 14486.393 | 83.5543
1456.104 | 14487.431 | 83.5574
1456.237 | 14488.139 | 83.5556
1456.325 | 14488.798 | 83.5546
1456.413 | 14489.967 | 83.5553
1456.508 | 14490.577 | 83.5542
1456.605 | 14491.483 | 83.5533
1456.726 | 14493.361 | 83.5539
1456.81 | 14493.789 | 83.5492
1456.9 | 14495.42 | 83.5526
1457.036 | 14496.128 | 83.5508
1457.115 | 14496.787 | 83.5518
1457.221 | 14498.484 | 83.547
1457.328 | 14499.274 | 83.5425
1457.418 | 14499.818 | 83.5426
1457.505 | 14501.021 | 83.5386
1457.627 | 14502.355 | 83.5419
1457.708 | 14502.882 | 83.5369
1457.829 | 14504.381 | 83.5354
1457.911 | 14504.859 | 83.5375
1458.022 | 14506.259 | 83.5374
1458.114 | 14506.77 | 83.5352
1458.204 | 14507.593 | 83.5336
1458.329 | 14509.372 | 83.5342
1458.409 | 14509.949 | 83.5353
1458.518 | 14511.415 | 83.5334
1458.609 | 14511.991 | 83.5303
1458.73 | 14513.177 | 83.5317
1458.81 | 14513.737 | 83.5294
1458.916 | 14515.385 | 83.5301
1459.03 | 14516.011 | 83.53
1459.105 | 14516.9 | 83.5304
1459.226 | 14518.004 | 83.5249
1459.311 | 14519.536 | 83.5262
1459.428 | 14520.014 | 83.5261
1459.513 | 14521.529 | 83.5251
1459.622 | 14522.336 | 83.5216
1459.701 | 14523.012 | 83.5207
1459.822 | 14524.033 | 83.5179
1459.923 | 14525.235 | 83.5164
1460.017 | 14526.29 | 83.515
1460.115 | 14526.866 | 83.5137
1460.208 | 14528.53 | 83.5146
1460.311 | 14528.958 | 83.5131
1460.419 | 14530.441 | 83.5104
1460.529 | 14531.017 | 83.5067
1460.611 | 14532.236 | 83.5083
1460.713 | 14532.681 | 83.5036
1460.82 | 14534.312 | 83.5026
1460.914 | 14534.888 | 83.5032
1461.013 | 14536.371 | 83.5004
1461.111 | 14536.849 | 83.4995
1461.215 | 14538.397 | 83.4979
1461.312 | 14539.089 | 83.4992
1461.415 | 14540.522 | 83.4942
1461.512 | 14540.983 | 83.4939
1461.61 | 14541.675 | 83.4973
1461.702 | 14542.482 | 83.4931
1461.826 | 14543.965 | 83.4923
1461.906 | 14545.068 | 83.4935
1462.014 | 14545.777 | 83.4893
1462.105 | 14546.534 | 83.4921
1462.21 | 14548.231 | 83.4874
1462.306 | 14549.154 | 83.4895
1462.422 | 14549.747 | 83.4863
1462.508 | 14550.653 | 83.4844
1462.601 | 14552.25 | 83.4813
1462.716 | 14552.843 | 83.4826
1462.8 | 14554.408 | 83.4826
1462.914 | 14554.903 | 83.4792
1463.008 | 14556.484 | 83.4763
1463.107 | 14556.945 | 83.4755
1463.218 | 14557.901 | 83.4759
1463.334 | 14559.531 | 83.4715
1463.419 | 14560.108 | 83.4718
1463.507 | 14561.327 | 83.4706
1463.614 | 14562.101 | 83.4691
1463.704 | 14562.711 | 83.4688
1463.8 | 14564.21 | 83.4648
1463.938 | 14565.297 | 83.4655
1464.018 | 14565.824 | 83.463
1464.114 | 14566.648 | 83.4615
1464.227 | 14568.361 | 83.4618
1464.313 | 14568.838 | 83.4604
1464.401 | 14570.42 | 83.4601
1464.5 | 14571.21 | 83.457
1464.627 | 14572.528 | 83.4555
1464.716 | 14573.055 | 83.4508
1464.834 | 14574.176 | 83.4468
1464.913 | 14574.917 | 83.4455
1465.027 | 14576.35 | 83.4406
1465.111 | 14576.795 | 83.4417
1465.221 | 14578.31 | 83.4326
1465.346 | 14578.986 | 83.433
1465.402 | 14579.875 | 83.4293
1465.524 | 14581.423 | 83.4263
1465.613 | 14582.016 | 83.4281
1465.738 | 14583.104 | 83.4255
1465.814 | 14583.812 | 83.4219
1465.922 | 14585.426 | 83.4148
1466.015 | 14586.052 | 83.415
1466.1 | 14587.123 | 83.4139
1466.227 | 14588.49 | 83.4104
1466.316 | 14589.067 | 83.4124
1466.402 | 14590.137 | 83.4098
1466.523 | 14590.978 | 83.406
1466.6 | 14591.637 | 83.4038
1466.728 | 14592.938 | 83.4026
1466.818 | 14593.679 | 83.399
1466.916 | 14595.376 | 83.3866
1467.026 | 14595.985 | 83.3829
1467.117 | 14597.55 | 83.381
1467.204 | 14597.55 | 83.3806
1467.316 | 14599.346 | 83.3783
1467.407 | 14599.955 | 83.376
1467.53 | 14601.026 | 83.3748
1467.613 | 14602.508 | 83.3706
1467.714 | 14603.019 | 83.364
1467.808 | 14603.678 | 83.3611
1467.92 | 14605.276 | 83.3595
1468.013 | 14605.869 | 83.361
1468.131 | 14607.417 | 83.3613
1468.224 | 14608.109 | 83.3564
1468.329 | 14608.85 | 83.3547
1468.421 | 14610.415 | 83.3549
1468.526 | 14610.975 | 83.3493
1468.609 | 14612.063 | 83.3443
1468.722 | 14613.595 | 83.3401
1468.82 | 14614.336 | 83.339
1468.926 | 14614.978 | 83.3348
1469.02 | 14616.181 | 83.334
1469.113 | 14617.597 | 83.3328
1469.209 | 14618.19 | 83.3327
1469.312 | 14619.311 | 83.3316
1469.414 | 14619.821 | 83.3317
1469.514 | 14620.529 | 83.3318
1469.62 | 14621.551 | 83.3306
1469.714 | 14623.511 | 83.3287
1469.807 | 14624.121 | 83.3231
1469.914 | 14624.746 | 83.3198
1470.006 | 14626.245 | 83.3182
1470.13 | 14626.789 | 83.3165
1470.209 | 14627.959 | 83.3153
1470.305 | 14629.244 | 83.3109
1470.401 | 14630.1 | 83.3109
1470.52 | 14631.056 | 83.3088
1470.615 | 14631.632 | 83.3082
1470.702 | 14633.444 | 83.3047
1470.821 | 14633.922 | 83.3048
1470.951 | 14635.355 | 83.3023
1471.022 | 14635.948 | 83.302
1471.103 | 14637.019 | 83.2968
1471.211 | 14638.32 | 83.2958
1471.326 | 14639.028 | 83.2976
1471.407 | 14639.72 | 83.2974
1471.511 | 14640.956 | 83.2948
1471.617 | 14642.043 | 83.2898
1471.732 | 14643.081 | 83.2912
1471.815 | 14643.987 | 83.2877
1471.906 | 14645.123 | 83.2829
1472.002 | 14646.375 | 83.2807
1472.138 | 14647.792 | 83.2802
1472.211 | 14647.792 | 83.2805
1472.335 | 14649.357 | 83.2779
1472.431 | 14650.312 | 83.2761
1472.511 | 14650.839 | 83.2754
1472.615 | 14651.564 | 83.2725
1472.703 | 14652.569 | 83.2741
1472.804 | 14654.414 | 83.2745
1472.9 | 14655.073 | 83.2713
1473.043 | 14656.555 | 83.2716
1473.106 | 14657.412 | 83.2724
1473.202 | 14658.104 | 83.2691
1473.335 | 14659.454 | 83.27
1473.403 | 14659.454 | 83.2653
1473.523 | 14661.316 | 83.2659
1473.611 | 14661.991 | 83.2684
1473.734 | 14663.161 | 83.2631
1473.812 | 14663.721 | 83.2633
1473.911 | 14664.544 | 83.2606
1474.022 | 14666.29 | 83.2601
1474.125 | 14666.949 | 83.2367
1474.235 | 14668.086 | 83.2155
1474.328 | 14668.91 | 83.2116
1474.404 | 14669.667 | 83.2131
1474.502 | 14670.442 | 83.2076
1474.621 | 14672.27 | 83.2079
1474.707 | 14672.748 | 83.2047
1474.817 | 14674.362 | 83.2025
1474.906 | 14674.955 | 83.2044
1475.018 | 14676.026 | 83.1982
1475.113 | 14676.718 | 83.2049
1475.217 | 14678.365 | 83.1995
1475.326 | 14678.974 | 83.2016
1475.422 | 14680.457 | 83.1998
1475.503 | 14681.05 | 83.1969
1475.624 | 14682.055 | 83.194
1475.716 | 14683.521 | 83.1967
1475.812 | 14684.328 | 83.1892
1475.902 | 14685.036 | 83.1877
1476.022 | 14685.942 | 83.191
1476.112 | 14686.618 | 83.1865
1476.211 | 14688.446 | 83.1855
1476.317 | 14689.039 | 83.1859
1476.413 | 14690.225 | 83.1831
1476.525 | 14691.461 | 83.1781
1476.612 | 14692.185 | 83.178
1476.719 | 14692.861 | 83.1534
1476.812 | 14694.541 | 83.1496
1476.923 | 14695.101 | 83.1537
1477.013 | 14696.205 | 83.1529
1477.124 | 14696.864 | 83.1503
1477.216 | 14698.544 | 83.1516
1477.314 | 14699.335 | 83.1514
1477.428 | 14699.878 | 83.1498
1477.525 | 14700.998 | 83.1497
1477.605 | 14702.497 | 83.1488
1477.725 | 14702.959 | 83.1492
1477.806 | 14704.046 | 83.1506
1477.905 | 14705.396 | 83.1493
1478.027 | 14705.957 | 83.1478
1478.112 | 14707.208 | 83.1495
1478.206 | 14708.147 | 83.1489
1478.307 | 14708.806 | 83.1499
1478.407 | 14709.613 | 83.1478
1478.513 | 14711.327 | 83.1486
1478.611 | 14711.804 | 83.1493
1478.707 | 14712.546 | 83.149
1478.812 | 14714.242 | 83.1481
1478.901 | 14715.428 | 83.1487
1479 | 14716.203 | 83.1374
1479.108 | 14717.257 | 83.1337
1479.202 | 14718.113 | 83.1304
1479.313 | 14718.657 | 83.13
1479.41 | 14720.304 | 83.132
1479.505 | 14721.111 | 83.1323
1479.632 | 14722.479 | 83.1299
1479.712 | 14723.105 | 83.1311
1479.843 | 14724.06 | 83.1246
1479.917 | 14724.867 | 83.1257
1480.02 | 14725.575 | 83.1205
1480.105 | 14726.613 | 83.1178
1480.202 | 14728.112 | 83.1163
1480.3 | 14729.397 | 83.1131
1480.414 | 14729.875 | 83.1124
1480.502 | 14730.55 | 83.1111
1480.606 | 14732.263 | 83.1096
1480.733 | 14733.532 | 83.1086
1480.81 | 14733.976 | 83.106
1480.933 | 14735.031 | 83.1093
1481.025 | 14736.596 | 83.107
1481.105 | 14737.139 | 83.1076
1481.208 | 14738.029 | 83.1099
1481.335 | 14739.412 | 83.1072
1481.405 | 14739.412 | 83.1082
1481.5 | 14741.076 | 83.1049
1481.634 | 14742.18 | 83.1048
1481.734 | 14743.58 | 83.1029
1481.81 | 14744.107 | 83.1045
1481.927 | 14744.832 | 83.1063
1482.01 | 14744.832 | 83.1061
1482.13 | 14747.385 | 83.1034
1482.216 | 14748.011 | 83.1014
1482.301 | 14749.131 | 83.1007
1482.436 | 14749.79 | 83.1024
1482.505 | 14750.729 | 83.0994
1482.628 | 14752.706 | 83.1007
1482.705 | 14752.706 | 83.1009
1482.834 | 14754.139 | 83.1013
1482.927 | 14755.622 | 83.1017
1483.019 | 14756.083 | 83.0992
1483.126 | 14756.824 | 83.099
1483.217 | 14758.554 | 83.0958
1483.311 | 14759.114 | 83.1008
1483.426 | 14759.987 | 83.0985
1483.526 | 14761.469 | 83.1006
1483.631 | 14762.408 | 83.0983
1483.714 | 14763.215 | 83.0995
1483.802 | 14763.841 | 83.0987
1483.924 | 14765.027 | 83.0962
1484 | 14765.62 | 83.0992
1484.127 | 14767.35 | 83.0969
1484.211 | 14767.35 | 83.0955
1484.314 | 14769.211 | 83.0967
1484.408 | 14769.706 | 83.0957
1484.524 | 14771.336 | 83.098
1484.633 | 14772.012 | 83.0949
1484.729 | 14773.132 | 83.094
1484.812 | 14774.054 | 83.0962
1484.908 | 14774.664 | 83.0966
1485.027 | 14776.361 | 83.0959
1485.104 | 14777.036 | 83.098
1485.219 | 14777.909 | 83.0982
1485.307 | 14778.584 | 83.0968
1485.416 | 14780.248 | 83.0993
1485.514 | 14780.825 | 83.0934
1485.619 | 14781.764 | 83.095
1485.711 | 14783.46 | 83.0968
1485.813 | 14784.185 | 83.0951
1485.914 | 14785.322 | 83.0937
1486.024 | 14785.948 | 83.0921
1486.118 | 14787.134 | 83.0894
1486.221 | 14787.727 | 83.0906
1486.314 | 14789.193 | 83.087
1486.412 | 14790.478 | 83.0871
1486.51 | 14790.955 | 83.0842
1486.605 | 14791.647 | 83.0783
1486.716 | 14793.229 | 83.0752
1486.803 | 14794.184 | 83.0762
1486.925 | 14794.728 | 83.0694
1487.011 | 14795.634 | 83.0667
1487.101 | 14797.363 | 83.066
1487.208 | 14798.154 | 83.0597
1487.314 | 14798.747 | 83.058
1487.417 | 14800.279 | 83.0535
1487.505 | 14801.102 | 83.0417
1487.614 | 14802.486 | 83.0265
1487.71 | 14803.178 | 83.0025
1487.803 | 14804.068 | 82.9772
1487.916 | 14805.105 | 82.9779
1488.036 | 14806.176 | 82.9724
1488.122 | 14806.736 | 82.9726
1488.207 | 14808.252 | 82.9696
1488.317 | 14808.762 | 82.9683
1488.417 | 14809.915 | 82.9658
1488.514 | 14810.558 | 82.965
1488.602 | 14811.563 | 82.9665
1488.738 | 14813.177 | 82.9633
1488.815 | 14813.753 | 82.9602
1488.908 | 14815.434 | 82.9609
1489.043 | 14816.521 | 82.9558
1489.119 | 14817.18 | 82.9565
1489.235 | 14818.053 | 82.9516
1489.322 | 14818.728 | 82.9521
1489.402 | 14819.865 | 82.9514
1489.515 | 14820.672 | 82.9464
1489.611 | 14821.561 | 82.9487
1489.721 | 14823.06 | 82.9457
1489.803 | 14824.115 | 82.9449
1489.924 | 14825.597 | 82.9413
1490.01 | 14825.597 | 82.9399
1490.136 | 14827.245 | 82.9174
1490.213 | 14827.739 | 82.9157
1490.3 | 14829.172 | 82.91
1490.424 | 14830.424 | 82.9091
1490.523 | 14831.313 | 82.8932
1490.615 | 14832.005 | 82.885
1490.736 | 14833.208 | 82.8817
1490.825 | 14833.768 | 82.8791
1490.921 | 14835.398 | 82.8698
1491.006 | 14835.909 | 82.8654
1491.104 | 14836.848 | 82.8473
1491.23 | 14838.396 | 82.8441
1491.335 | 14839.451 | 82.8395
1491.422 | 14840.258 | 82.8383
1491.514 | 14840.834 | 82.8324
1491.603 | 14841.79 | 82.8309
1491.725 | 14843.338 | 82.8292
1491.816 | 14843.964 | 82.8271
1491.91 | 14844.804 | 82.8242
1492.005 | 14844.804 | 82.8233
1492.12 | 14847.259 | 82.8195
1492.21 | 14847.769 | 82.8168
1492.316 | 14849.318 | 82.8129
1492.425 | 14849.927 | 82.8072
1492.511 | 14850.784 | 82.8039
1492.624 | 14852.299 | 82.7967
1492.724 | 14853.09 | 82.7772
1492.813 | 14854.21 | 82.7716
1492.927 | 14855.083 | 82.7687
1493.03 | 14855.66 | 82.7673
1493.115 | 14857.488 | 82.7662
1493.212 | 14858.197 | 82.7614
1493.304 | 14858.855 | 82.7573
1493.414 | 14860.107 | 82.7528
1493.529 | 14860.783 | 82.7457
1493.612 | 14861.689 | 82.7394
1493.708 | 14863.418 | 82.7382
1493.829 | 14863.995 | 82.7317
1493.912 | 14865.197 | 82.7211
1494.006 | 14865.659 | 82.7166
1494.128 | 14867.108 | 82.703
1494.23 | 14867.668 | 82.6991
1494.327 | 14868.706 | 82.6919
1494.422 | 14870.09 | 82.6876
1494.508 | 14871.161 | 82.6868
1494.622 | 14872.017 | 82.6792
1494.705 | 14873.45 | 82.6728
1494.821 | 14873.928 | 82.6662
1494.904 | 14875.097 | 82.6629
1495.005 | 14876.218 | 82.6567
1495.114 | 14876.761 | 82.6499
1495.203 | 14877.502 | 82.645
1495.303 | 14879.216 | 82.634
1495.416 | 14879.809 | 82.6255
1495.519 | 14880.665 | 82.6232
1495.606 | 14882.428 | 82.6184
1495.717 | 14882.889 | 82.6142
1495.834 | 14884.52 | 82.6099
1495.912 | 14885.08 | 82.6067
1496.006 | 14886.019 | 82.6033
1496.111 | 14886.562 | 82.5984
1496.208 | 14887.501 | 82.5965
1496.334 | 14889.396 | 82.593
1496.402 | 14889.396 | 82.588
1496.507 | 14891.241 | 82.5899
1496.633 | 14892.509 | 82.5863
1496.711 | 14893.069 | 82.5855
1496.804 | 14894.107 | 82.5821
1496.903 | 14894.947 | 82.5796
1497.031 | 14896.364 | 82.5753
1497.112 | 14896.825 | 82.575
1497.203 | 14898.423 | 82.5742
1497.332 | 14899.296 | 82.5713
1497.405 | 14899.823 | 82.567
1497.54 | 14901.322 | 82.562
1497.611 | 14901.783 | 82.5611
1497.734 | 14903.315 | 82.5588
1497.814 | 14903.842 | 82.5579
1497.927 | 14905.308 | 82.5569
1498.01 | 14905.786 | 82.5598
1498.101 | 14907.367 | 82.558
1498.23 | 14908.076 | 82.5495
1498.342 | 14909.509 | 82.5498
1498.438 | 14910.234 | 82.5507
1498.542 | 14911.238 | 82.5448
1498.62 | 14911.815 | 82.5468
1498.726 | 14913.479 | 82.5433
1498.817 | 14914.022 | 82.544
1498.905 | 14915.159 | 82.5425
1499.037 | 14916.477 | 82.5405
1499.105 | 14916.477 | 82.5356
1499.221 | 14918.272 | 82.5342
1499.318 | 14919.524 | 82.5293
1499.403 | 14919.524 | 82.5205
1499.525 | 14921.287 | 82.5168
1499.609 | 14921.748 | 82.5108
1499.728 | 14923.395 | 82.5049
1499.802 | 14923.395 | 82.508
1499.923 | 14925.207 | 82.5035
1500.027 | 14925.751 | 82.4981
1500.132 | 14927.398 | 82.4988
1500.228 | 14927.991 | 82.4976
1500.326 | 14929.457 | 82.4974
1500.429 | 14930.116 | 82.4924
1500.517 | 14931.549 | 82.4937
1500.601 | 14931.549 | 82.4914
1500.732 | 14933.131 | 82.4862
1500.811 | 14933.691 | 82.4837
1500.918 | 14935.371 | 82.4811
1501.01 | 14935.964 | 82.4784
1501.123 | 14937.15 | 82.4784
1501.224 | 14938.567 | 82.4748
1501.334 | 14939.028 | 82.4762
1501.414 | 14940.049 | 82.4736
1501.513 | 14941.449 | 82.4747
1501.611 | 14942.141 | 82.4711
1501.725 | 14943.064 | 82.4725
1501.802 | 14943.64 | 82.4702
1501.919 | 14945.386 | 82.4674
1502.013 | 14945.386 | 82.4655
1502.113 | 14946.968 | 82.4624
1502.22 | 14947.626 | 82.4625
1502.308 | 14949.455 | 82.4618
1502.435 | 14950.015 | 82.4608
1502.506 | 14951.102 | 82.4593
1502.613 | 14951.794 | 82.4556
1502.708 | 14953.244 | 82.4594
1502.811 | 14953.771 | 82.4577
1502.921 | 14954.479 | 82.458
1503.015 | 14956.209 | 82.4534
1503.122 | 14956.901 | 82.4558
1503.206 | 14957.971 | 82.4533
1503.306 | 14959.207 | 82.4495
1503.413 | 14960.475 | 82.4484
1503.506 | 14961.052 | 82.4432
1503.604 | 14962.386 | 82.4439
1503.717 | 14962.88 | 82.4389
1503.811 | 14964.462 | 82.4323
1503.911 | 14965.055 | 82.4329
1504.003 | 14966.076 | 82.4245
1504.121 | 14966.652 | 82.4194
1504.213 | 14967.575 | 82.4208
1504.31 | 14969.173 | 82.419
1504.404 | 14970.079 | 82.417
1504.502 | 14971.182 | 82.4124
1504.605 | 14971.677 | 82.4131
1504.738 | 14973.324 | 82.4109
1504.819 | 14974.032 | 82.4072
1504.904 | 14975.07 | 82.4078
1505.052 | 14976.305 | 82.4047
1505.122 | 14976.931 | 82.4074
1505.205 | 14978.068 | 82.4038
1505.301 | 14979.188 | 82.4033
1505.408 | 14979.913 | 82.3989
1505.54 | 14981.741 | 82.3982
1505.611 | 14981.741 | 82.4015
1505.708 | 14982.532 | 82.3949
1505.817 | 14983.998 | 82.3963
1505.928 | 14985.448 | 82.3924
1506.015 | 14985.991 | 82.3924
1506.138 | 14986.963 | 82.3925
1506.21 | 14987.77 | 82.3882
1506.3 | 14988.512 | 82.386
1506.404 | 14990.389 | 82.3862
1506.501 | 14991.098 | 82.3829
1506.623 | 14992.547 | 82.3797
1506.711 | 14993.091 | 82.3826
1506.81 | 14993.931 | 82.3794
1506.942 | 14995.348 | 82.3748
1507.01 | 14995.957 | 82.3781
1507.142 | 14997.489 | 82.3729
1507.216 | 14998.016 | 82.3752
1507.337 | 14998.955 | 82.3744
1507.414 | 14999.795 | 82.3712
1507.523 | 15001.377 | 82.3686
1507.623 | 15002.036 | 82.3665
1507.739 | 15003.073 | 82.3635
1507.816 | 15003.765 | 82.3621
1507.923 | 15005.429 | 82.3604
1508.015 | 15006.005 | 82.3609
1508.127 | 15006.961 | 82.353
1508.226 | 15008.443 | 82.3436
1508.323 | 15009.267 | 82.3305
1508.407 | 15010.008 | 82.3263
1508.525 | 15010.898 | 82.3226
1508.614 | 15012.463 | 82.3192
1508.736 | 15013.023 | 82.3163
1508.832 | 15014.159 | 82.3128
1508.916 | 15015.23 | 82.3116
1509.027 | 15015.922 | 82.3128
1509.104 | 15016.828 | 82.3084
1509.225 | 15017.833 | 82.3035
1509.304 | 15018.624 | 82.3063
1509.401 | 15019.793 | 82.3026
1509.511 | 15021.309 | 82.3068
1509.615 | 15022.528 | 82.3021
1509.729 | 15023.005 | 82.2973
1509.809 | 15024.471 | 82.2966
1509.936 | 15025.015 | 82.2981
1510.008 | 15026.102 | 82.2951
1510.121 | 15027.008 | 82.2906
1510.231 | 15028.375 | 82.2866
1510.325 | 15029.314 | 82.284
1510.408 | 15030.138 | 82.2833
1510.506 | 15030.764 | 82.2831
1510.608 | 15032.246 | 82.281
1510.723 | 15032.856 | 82.2735
1510.818 | 15034.569 | 82.2683
1510.914 | 15035.096 | 82.2638
1511.009 | 15036.052 | 82.2563
1511.112 | 15036.743 | 82.2381
1511.226 | 15038.209 | 82.232
1511.313 | 15039.181 | 82.2316
1511.412 | 15040.433 | 82.2262
1511.514 | 15040.911 | 82.2249
1511.604 | 15042.361 | 82.2225
1511.727 | 15042.937 | 82.2194
1511.809 | 15044.107 | 82.2192
1511.92 | 15045.029 | 82.2142
1512.016 | 15045.029 | 82.216
1512.101 | 15047.352 | 82.2139
1512.223 | 15047.912 | 82.2109
1512.308 | 15049.114 | 82.2099
1512.403 | 15049.922 | 82.206
1512.515 | 15051.223 | 82.2069
1512.623 | 15051.882 | 82.2084
1512.705 | 15053.117 | 82.204
1512.807 | 15053.545 | 82.1997
1512.954 | 15055.341 | 82.1987
1513.023 | 15055.918 | 82.1967
1513.102 | 15057.005 | 82.1948
1513.209 | 15057.894 | 82.1917
1513.306 | 15058.421 | 82.1874
1513.408 | 15060.135 | 82.1888
1513.505 | 15061.073 | 82.1865
1513.608 | 15061.584 | 82.1868
1513.704 | 15062.441 | 82.1845
1513.839 | 15064.286 | 82.1824
1513.91 | 15064.763 | 82.1789
1514.008 | 15065.439 | 82.1814
1514.106 | 15066.444 | 82.18
1514.207 | 15068.14 | 82.1783
1514.33 | 15068.98 | 82.1768
1514.418 | 15069.639 | 82.1762
1514.525 | 15071.583 | 82.1714
1514.601 | 15071.583 | 82.1711
1514.731 | 15073.692 | 82.1458
1514.809 | 15073.692 | 82.1345
1514.932 | 15075.388 | 82.1307
1515.019 | 15076.014 | 82.1279
1515.133 | 15077.003 | 82.1257
1515.217 | 15077.793 | 82.1255
1515.335 | 15078.913 | 82.1197
1515.421 | 15080.577 | 82.1173
1515.506 | 15080.577 | 82.1146
1515.629 | 15082.653 | 82.113
1515.701 | 15082.653 | 82.1116
1515.825 | 15084.152 | 82.1081
1515.909 | 15084.728 | 82.1056
1516 | 15085.42 | 82.1036
1516.134 | 15087.018 | 82.101
1516.219 | 15088.583 | 82.0995
1516.334 | 15089.028 | 82.0972
1516.401 | 15090.065 | 82.0936
1516.536 | 15090.889 | 82.0911
1516.606 | 15091.696 | 82.0905
1516.716 | 15092.948 | 82.0834
1516.805 | 15093.623 | 82.086
1516.903 | 15094.809 | 82.0815
1517.021 | 15096.259 | 82.079
1517.114 | 15097.494 | 82.0775
1517.206 | 15097.989 | 82.0761
1517.303 | 15098.845 | 82.0743
1517.418 | 15100.212 | 82.0676
1517.517 | 15101.135 | 82.0714
1517.613 | 15102.469 | 82.0678
1517.713 | 15102.963 | 82.0662
1517.805 | 15103.721 | 82.0647
1517.913 | 15104.891 | 82.062
1518.022 | 15105.467 | 82.0574
1518.127 | 15107.329 | 82.0558
1518.237 | 15108.004 | 82.0521
1518.31 | 15109.223 | 82.049
1518.427 | 15109.783 | 82.0451
1518.513 | 15111.447 | 82.0442
1518.623 | 15111.941 | 82.04
1518.701 | 15112.83 | 82.0396
1518.822 | 15114.017 | 82.0355
1518.927 | 15115.351 | 82.0364
1519.022 | 15115.993 | 82.0349
1519.108 | 15117.212 | 82.0328
1519.225 | 15117.772 | 82.0289
1519.306 | 15118.579 | 82.0259
1519.417 | 15119.617 | 82.0237
1519.512 | 15120.507 | 82.0185
1519.609 | 15121.462 | 82.0177
1519.704 | 15123.389 | 82.0159
1519.821 | 15123.9 | 82.0136
1519.926 | 15124.905 | 82.007
1520.018 | 15126.503 | 82.0025
1520.115 | 15127.079 | 82.0011
1520.206 | 15128.101 | 82
1520.309 | 15128.694 | 81.9949
1520.415 | 15130.176 | 81.9906
1520.524 | 15130.9 | 81.9853
1520.611 | 15132.119 | 81.9824
1520.704 | 15133.058 | 81.9796
1520.818 | 15133.75 | 81.9774
1520.91 | 15135.447 | 81.9785
1521.019 | 15135.99 | 81.9735
1521.105 | 15137.176 | 81.9704
1521.207 | 15137.671 | 81.9718
1521.311 | 15139.054 | 81.9722
1521.409 | 15140.142 | 81.9676
1521.502 | 15140.932 | 81.9636
1521.602 | 15142.151 | 81.9644
1521.716 | 15142.975 | 81.9622
1521.805 | 15143.502 | 81.9588
1521.981 | 15145.33 | 81.9551
1522.005 | 15146.236 | 81.9519
1522.141 | 15147.258 | 81.9447
1522.22 | 15147.768 | 81.9307
1522.3 | 15149.35 | 81.9285
1522.413 | 15149.811 | 81.9223
1522.526 | 15151.293 | 81.9168
1522.611 | 15151.738 | 81.9175
1522.712 | 15152.447 | 81.9176
1522.801 | 15154.176 | 81.9127
1522.904 | 15154.967 | 81.9129
1523.027 | 15156.334 | 81.9078
1523.111 | 15156.977 | 81.9047
1523.202 | 15158.047 | 81.9012
1523.324 | 15159.579 | 81.9012
1523.41 | 15160.073 | 81.8989
1523.5 | 15160.798 | 81.8955
1523.627 | 15162.33 | 81.8954
1523.712 | 15162.791 | 81.8962
1523.801 | 15163.483 | 81.8941
1523.901 | 15165.081 | 81.8934
1524.023 | 15165.872 | 81.8892
1524.126 | 15167.585 | 81.8861
1524.204 | 15167.585 | 81.8837
1524.327 | 15169.611 | 81.883
1524.403 | 15169.611 | 81.8814
1524.526 | 15171.275 | 81.8775
1524.617 | 15172.494 | 81.8765
1524.723 | 15173.186 | 81.8743
1524.81 | 15173.943 | 81.8716
1524.931 | 15174.998 | 81.8679
1525.016 | 15176.464 | 81.8607
1525.104 | 15176.464 | 81.8591
1525.214 | 15178.259 | 81.856
1525.307 | 15178.885 | 81.8559
1525.427 | 15179.956 | 81.8495
1525.518 | 15180.648 | 81.8486
1525.613 | 15182.295 | 81.841
1525.725 | 15182.872 | 81.8399
1525.805 | 15183.695 | 81.8383
1525.923 | 15185.309 | 81.8336
1526.003 | 15185.309 | 81.8356
1526.131 | 15187.105 | 81.8369
1526.215 | 15187.698 | 81.8323
1526.319 | 15189.494 | 81.8276
1526.414 | 15190.185 | 81.8266
1526.509 | 15191.141 | 81.83
1526.6 | 15191.8 | 81.8258
1526.724 | 15192.887 | 81.8246
1526.809 | 15194.435 | 81.8229
1526.94 | 15194.88 | 81.8226
1527.019 | 15195.984 | 81.8195
1527.121 | 15196.659 | 81.8161
1527.217 | 15198.339 | 81.8183
1527.312 | 15199.048 | 81.8149
1527.413 | 15199.723 | 81.8121
1527.52 | 15201.502 | 81.8113
1527.626 | 15202.079 | 81.8077
1527.71 | 15203.265 | 81.8069
1527.806 | 15204.072 | 81.806
1527.919 | 15205.225 | 81.8046
1528.009 | 15206.131 | 81.8054
1528.126 | 15206.707 | 81.8033
1528.211 | 15207.63 | 81.799
1528.305 | 15209.178 | 81.7998
1528.428 | 15209.722 | 81.7993
1528.505 | 15211.369 | 81.7962
1528.619 | 15211.995 | 81.794
1528.703 | 15213.165 | 81.7956
1528.81 | 15214.45 | 81.793
1528.921 | 15214.878 | 81.7918
1529.002 | 15216.064 | 81.7923
1529.12 | 15217.217 | 81.791
1529.213 | 15218.189 | 81.7889
1529.305 | 15219.111 | 81.7873
1529.42 | 15219.655 | 81.7867
1529.512 | 15220.544 | 81.7893
1529.613 | 15222.076 | 81.7842
1529.733 | 15222.982 | 81.7876
1529.823 | 15223.658 | 81.7847
1529.907 | 15224.844 | 81.7833
1530.004 | 15225.404 | 81.7851
1530.112 | 15227.43 | 81.7842
1530.205 | 15228.072 | 81.7818
1530.31 | 15228.995 | 81.7824
1530.405 | 15229.588 | 81.7816
1530.539 | 15231.252 | 81.779
1530.617 | 15231.911 | 81.7787
1530.701 | 15233.014 | 81.776
1530.828 | 15234.25 | 81.776
1530.91 | 15234.727 | 81.7749
1531.011 | 15235.436 | 81.7732
1531.102 | 15237.297 | 81.7704
1531.211 | 15237.791 | 81.7688
1531.315 | 15238.467 | 81.7689
1531.402 | 15240.345 | 81.767
1531.5 | 15240.921 | 81.7661
1531.628 | 15242.42 | 81.7625
1531.72 | 15242.98 | 81.7614
1531.802 | 15243.968 | 81.7635
1531.902 | 15244.479 | 81.7561
1532.031 | 15245.056 | 81.7591
1532.134 | 15247.312 | 81.7578
1532.216 | 15248.004 | 81.7539
1532.324 | 15248.877 | 81.7562
1532.401 | 15249.569 | 81.7568
1532.508 | 15250.854 | 81.7602
1532.641 | 15252.188 | 81.7561
1532.716 | 15252.781 | 81.7566
1532.828 | 15254.412 | 81.7557
1532.917 | 15255.005 | 81.7539
1533.018 | 15256.109 | 81.7526
1533.111 | 15256.636 | 81.7518
1533.227 | 15258.217 | 81.7509
1533.309 | 15258.728 | 81.7513
1533.417 | 15260.178 | 81.7512
1533.52 | 15260.771 | 81.7486
1533.625 | 15262.401 | 81.7489
1533.715 | 15262.401 | 81.7486
1533.817 | 15264.18 | 81.7473
1533.912 | 15264.675 | 81.7475
1534.014 | 15266.256 | 81.7458
1534.113 | 15266.734 | 81.7464
1534.218 | 15268.134 | 81.7445
1534.315 | 15268.677 | 81.7435
1534.417 | 15269.518 | 81.7424
1534.526 | 15271.297 | 81.7428
1534.631 | 15271.939 | 81.7415
1534.727 | 15272.993 | 81.7359
1534.807 | 15273.586 | 81.7383
1534.927 | 15275.316 | 81.7377
1535.008 | 15275.991 | 81.7378
1535.115 | 15277.161 | 81.7362
1535.215 | 15277.803 | 81.7326
1535.311 | 15279.385 | 81.722
1535.412 | 15280.142 | 81.7039
1535.512 | 15281.246 | 81.7035
1535.625 | 15281.872 | 81.7018
1535.728 | 15282.976 | 81.6971
1535.806 | 15283.635 | 81.6942
1535.908 | 15285.414 | 81.6931
1536.01 | 15285.908 | 81.6952
1536.11 | 15287.374 | 81.6925
1536.245 | 15287.917 | 81.6897
1536.311 | 15289.038 | 81.6872
1536.407 | 15290.388 | 81.6873
1536.52 | 15290.998 | 81.68
1536.605 | 15292.069 | 81.6724
1536.72 | 15292.942 | 81.6695
1536.805 | 15293.535 | 81.6714
1536.912 | 15294.754 | 81.6672
1537.011 | 15295.462 | 81.6651
1537.103 | 15296.384 | 81.6629
1537.21 | 15298.131 | 81.6613
1537.305 | 15299.053 | 81.6564
1537.409 | 15299.481 | 81.6582
1537.52 | 15301.227 | 81.6551
1537.608 | 15301.87 | 81.6537
1537.712 | 15302.891 | 81.6514
1537.832 | 15304.308 | 81.644
1537.912 | 15304.785 | 81.6447
1538.039 | 15306.284 | 81.6445
1538.119 | 15306.976 | 81.6408
1538.203 | 15308.031 | 81.6412
1538.349 | 15309.546 | 81.6364
1538.402 | 15309.546 | 81.6353
1538.507 | 15311.243 | 81.6329
1538.606 | 15312.083 | 81.6335
1538.712 | 15312.775 | 81.6325
1538.815 | 15313.45 | 81.633
1538.908 | 15314.488 | 81.632
1539.032 | 15316.333 | 81.6308
1539.115 | 15316.81 | 81.6316
1539.234 | 15318.26 | 81.6269
1539.323 | 15318.787 | 81.6288
1539.44 | 15319.94 | 81.6265
1539.518 | 15320.747 | 81.6269
1539.632 | 15321.933 | 81.626
1539.719 | 15322.642 | 81.6262
1539.811 | 15323.762 | 81.6226
1539.904 | 15324.618 | 81.6238
1540.032 | 15326.101 | 81.6198
1540.123 | 15326.628 | 81.619
1540.233 | 15328.473 | 81.6184
1540.32 | 15329.017 | 81.6189
1540.422 | 15330.252 | 81.6161
1540.517 | 15330.763 | 81.6145
1540.639 | 15331.965 | 81.6087
1540.721 | 15332.739 | 81.5986
1540.841 | 15334.321 | 81.5984
1540.92 | 15335.227 | 81.5975
1541.016 | 15335.902 | 81.5965
1541.124 | 15337.566 | 81.5971
1541.226 | 15338.34 | 81.5962
1541.302 | 15339.049 | 81.5942
1541.424 | 15339.987 | 81.5922
1541.501 | 15340.548 | 81.5838
1541.603 | 15341.585 | 81.577
1541.725 | 15343.266 | 81.5716
1541.83 | 15343.908 | 81.5704
1541.913 | 15344.797 | 81.5675
1542.004 | 15345.72 | 81.5664
1542.103 | 15346.807 | 81.5623
1542.223 | 15347.894 | 81.5623
1542.315 | 15348.52 | 81.5619
1542.423 | 15350.266 | 81.5587
1542.532 | 15350.958 | 81.5557
1542.626 | 15352.095 | 81.5529
1542.716 | 15352.605 | 81.556
1542.823 | 15354.253 | 81.5505
1542.932 | 15354.928 | 81.5469
1543.015 | 15356.015 | 81.5484
1543.127 | 15357.3 | 81.5421
1543.213 | 15358.107 | 81.5411
1543.326 | 15359.013 | 81.5356
1543.408 | 15360.414 | 81.5331
1543.524 | 15361.27 | 81.5317
1543.61 | 15362.225 | 81.5244
1543.703 | 15362.786 | 81.5265
1543.821 | 15364.005 | 81.5232
1543.914 | 15365.289 | 81.5197
1544.028 | 15366.047 | 81.5178
1544.118 | 15366.607 | 81.5159
1544.215 | 15368.287 | 81.5086
1544.324 | 15368.88 | 81.5023
1544.409 | 15370.099 | 81.5013
1544.524 | 15370.775 | 81.4979
1544.604 | 15371.565 | 81.4904
1544.717 | 15372.356 | 81.4861
1544.811 | 15374.218 | 81.4799
1544.92 | 15374.745 | 81.4779
1545.012 | 15376.441 | 81.4746
1545.111 | 15377.018 | 81.4759
1545.207 | 15378.072 | 81.4721
1545.317 | 15378.78 | 81.4689
1545.401 | 15379.999 | 81.4651
1545.517 | 15380.889 | 81.4636
1545.607 | 15381.498 | 81.4611
1545.707 | 15382.404 | 81.4557
1545.803 | 15384.167 | 81.454
1545.912 | 15384.711 | 81.4483
1546.013 | 15385.468 | 81.4337
1546.145 | 15387.313 | 81.4186
1546.211 | 15387.939 | 81.4133
1546.309 | 15388.961 | 81.3808
1546.413 | 15389.883 | 81.3821
1546.5 | 15391.316 | 81.3793
1546.615 | 15391.777 | 81.3787
1546.706 | 15392.486 | 81.3792
1546.807 | 15394.067 | 81.3777
1546.933 | 15395.467 | 81.3722
1547.015 | 15396.06 | 81.3729
1547.133 | 15397.082 | 81.3732
1547.211 | 15397.642 | 81.3721
1547.3 | 15398.679 | 81.3737
1547.403 | 15399.437 | 81.3691
1547.523 | 15400.887 | 81.3715
1547.644 | 15401.957 | 81.3681
1547.701 | 15402.765 | 81.3652
1547.845 | 15404.478 | 81.3667
1547.909 | 15404.478 | 81.3648
1548.044 | 15406.191 | 81.3631
1548.121 | 15406.751 | 81.3616
1548.231 | 15408.431 | 81.3635
1548.353 | 15408.991 | 81.3602
1548.425 | 15410.26 | 81.3571
1548.513 | 15410.919 | 81.3566
1548.6 | 15412.006 | 81.3584
1548.726 | 15413.373 | 81.3502
1548.814 | 15413.933 | 81.3503
1548.905 | 15415.07 | 81.3439
1549.002 | 15416.025 | 81.343
1549.111 | 15416.733 | 81.3405
1549.226 | 15418.298 | 81.3407
1549.305 | 15418.298 | 81.3378
1549.429 | 15420.209 | 81.3401
1549.53 | 15420.736 | 81.3384
1549.616 | 15421.593 | 81.3367
1549.72 | 15423.29 | 81.3355
1549.813 | 15423.8 | 81.335
1549.9 | 15424.723 | 81.3331
1550.027 | 15426.271 | 81.3236
1550.115 | 15426.963 | 81.3153
1550.235 | 15427.984 | 81.3095
1550.315 | 15428.676 | 81.3102
1550.4 | 15429.862 | 81.3126
1550.517 | 15431.114 | 81.3061
1550.615 | 15432.432 | 81.3074
1550.712 | 15433.124 | 81.3054
1550.828 | 15433.98 | 81.3022
1550.906 | 15434.606 | 81.3056
1551.014 | 15436.286 | 81.3015
1551.136 | 15436.83 | 81.2929
1551.22 | 15438.065 | 81.2812
1551.319 | 15439.466 | 81.2741
1551.403 | 15439.927 | 81.2696
1551.519 | 15440.981 | 81.2656
1551.62 | 15441.657 | 81.2633
1551.717 | 15443.287 | 81.2637
1551.825 | 15443.88 | 81.2605
1551.909 | 15445.083 | 81.2594
1552.026 | 15445.742 | 81.2573
1552.115 | 15447.455 | 81.2531
1552.234 | 15447.883 | 81.2555
1552.315 | 15449.152 | 81.2527
1552.403 | 15449.926 | 81.2496
1552.522 | 15450.881 | 81.2478
1552.61 | 15452.413 | 81.2483
1552.722 | 15452.874 | 81.2488
1552.806 | 15453.55 | 81.2471
1552.916 | 15455.279 | 81.2467
1553.013 | 15456.119 | 81.2447
1553.121 | 15456.828 | 81.2427
1553.206 | 15457.882 | 81.2425
1553.313 | 15458.936 | 81.2398
1553.418 | 15459.628 | 81.2414
1553.515 | 15460.501 | 81.2386
1553.611 | 15461.49 | 81.237
1553.708 | 15462.445 | 81.2353
1553.8 | 15464.142 | 81.2316
1553.913 | 15464.834 | 81.2333
1554.004 | 15465.707 | 81.2317
1554.113 | 15467.156 | 81.2283
1554.226 | 15467.864 | 81.2255
1554.346 | 15468.985 | 81.2242
1554.429 | 15469.775 | 81.223
1554.502 | 15471.011 | 81.222
1554.641 | 15472.51 | 81.2182
1554.709 | 15473.333 | 81.2205
1554.803 | 15474.157 | 81.2171
1554.909 | 15474.865 | 81.2165
1555.011 | 15475.524 | 81.2116
1555.119 | 15476.974 | 81.2151
1555.205 | 15478.077 | 81.2139
1555.309 | 15478.885 | 81.2125
1555.417 | 15479.544 | 81.213
1555.503 | 15481.339 | 81.2096
1555.615 | 15481.965 | 81.209
1555.736 | 15483.003 | 81.207
1555.83 | 15483.678 | 81.2066
1555.923 | 15484.617 | 81.2088
1556.01 | 15485.803 | 81.2055
1556.105 | 15486.413 | 81.203
1556.228 | 15488.291 | 81.1981
1556.318 | 15488.982 | 81.1941
1556.404 | 15490.07 | 81.1937
1556.529 | 15491.42 | 81.1919
1556.619 | 15491.997 | 81.1902
1556.707 | 15493.084 | 81.1908
1556.828 | 15494.583 | 81.1872
1556.906 | 15494.583 | 81.1854
1557.001 | 15495.341 | 81.1827
1557.124 | 15497.186 | 81.1808
1557.213 | 15497.663 | 81.1787
1557.32 | 15499.179 | 81.1769
1557.402 | 15499.92 | 81.1749
1557.529 | 15501.04 | 81.1693
1557.633 | 15502.358 | 81.1732
1557.719 | 15503.198 | 81.1722
1557.813 | 15504.005 | 81.1675
1557.92 | 15505.488 | 81.1664
1558.004 | 15505.488 | 81.1701
1558.136 | 15507.102 | 81.1668
1558.204 | 15507.679 | 81.1631
1558.321 | 15508.98 | 81.1665
1558.412 | 15509.656 | 81.1646
1558.514 | 15511.105 | 81.164
1558.625 | 15512.374 | 81.1637
1558.748 | 15512.967 | 81.162
1558.817 | 15514.169 | 81.1605
1558.9 | 15514.614 | 81.1631
1559 | 15515.289 | 81.1612
1559.125 | 15517.249 | 81.1609
1559.217 | 15517.958 | 81.1595
1559.312 | 15519.457 | 81.1611
1559.436 | 15519.869 | 81.1571
1559.511 | 15521.055 | 81.1581
1559.612 | 15521.961 | 81.1553
1559.718 | 15522.537 | 81.1546
1559.825 | 15524.25 | 81.1572
1559.937 | 15524.942 | 81.1559
1560.009 | 15526.062 | 81.1586
1560.113 | 15526.985 | 81.1553
1560.212 | 15528.401 | 81.1563
1560.309 | 15529.093 | 81.1493
1560.417 | 15529.736 | 81.1488
1560.513 | 15531.251 | 81.1491
1560.625 | 15531.828 | 81.149
1560.719 | 15533.491 | 81.1463
1560.814 | 15534.051 | 81.1441
1560.905 | 15535.023 | 81.1454
1561.022 | 15536.012 | 81.1447
1561.107 | 15537.066 | 81.1435
1561.228 | 15537.692 | 81.142
1561.312 | 15539.01 | 81.1424
1561.409 | 15540.361 | 81.1414
1561.51 | 15540.838 | 81.1435
1561.605 | 15541.53 | 81.1411
1561.723 | 15542.996 | 81.1392
1561.811 | 15544.083 | 81.1401
1561.915 | 15544.907 | 81.1366
1562.009 | 15545.599 | 81.1345
1562.118 | 15546.422 | 81.1355
1562.202 | 15547.18 | 81.1388
1562.319 | 15549.19 | 81.1387
1562.436 | 15549.898 | 81.1332
1562.511 | 15551.051 | 81.1379
1562.613 | 15551.562 | 81.1365
1562.703 | 15553.324 | 81.1354
1562.815 | 15553.934 | 81.1362
1562.913 | 15554.626 | 81.1361
1563.045 | 15556.092 | 81.1346
1563.131 | 15556.751 | 81.1345
1563.203 | 15558.003 | 81.1357
1563.333 | 15558.695 | 81.1354
1563.425 | 15559.683 | 81.1376
1563.513 | 15560.803 | 81.136
1563.607 | 15561.429 | 81.1365
1563.702 | 15562.368 | 81.1338
1563.847 | 15564.196 | 81.1365
1563.931 | 15564.773 | 81.1344
1564.003 | 15566.008 | 81.1385
1564.135 | 15566.98 | 81.139
1564.23 | 15567.689 | 81.1393
1564.336 | 15569.468 | 81.1364
1564.405 | 15570.159 | 81.1351
1564.525 | 15571.543 | 81.1361
1564.611 | 15572.004 | 81.1361
1564.73 | 15573.586 | 81.1381
1564.806 | 15573.586 | 81.1369
1564.927 | 15575.217 | 81.139
1565.021 | 15575.859 | 81.1409
1565.102 | 15577.012 | 81.136
1565.217 | 15577.72 | 81.1376
1565.303 | 15578.725 | 81.1382
1565.43 | 15580.274 | 81.1374
1565.517 | 15580.949 | 81.1404
1565.6 | 15582.003 | 81.1412
1565.701 | 15582.58 | 81.1393
1565.816 | 15583.964 | 81.1453
1565.922 | 15585.199 | 81.1378
1566.007 | 15585.808 | 81.1378
1566.128 | 15587.406 | 81.1338
1566.236 | 15587.95 | 81.1346
1566.302 | 15589.037 | 81.1379
1566.411 | 15589.63 | 81.1396
1566.502 | 15590.454 | 81.1361
1566.604 | 15591.327 | 81.1365
1566.717 | 15593.139 | 81.1341
1566.826 | 15593.699 | 81.1387
1566.933 | 15594.852 | 81.1352
1567.015 | 15595.626 | 81.1395
1567.137 | 15597.339 | 81.1361
1567.214 | 15598.146 | 81.1342
1567.314 | 15599.431 | 81.1338
1567.423 | 15600.156 | 81.1335
1567.5 | 15600.881 | 81.1367
1567.615 | 15602.248 | 81.1349
1567.727 | 15602.825 | 81.1356
1567.81 | 15603.731 | 81.138
1567.919 | 15605.296 | 81.1376
1568.014 | 15605.872 | 81.1349
1568.132 | 15607.058 | 81.1365
1568.225 | 15607.618 | 81.1313
1568.32 | 15609.167 | 81.119
1568.401 | 15609.891 | 81.1196
1568.518 | 15610.896 | 81.1173
1568.615 | 15611.473 | 81.1195
1568.724 | 15612.428 | 81.1196
1568.808 | 15614.323 | 81.1186
1568.911 | 15614.883 | 81.1182
1569.006 | 15616.151 | 81.1203
1569.116 | 15617.436 | 81.1203
1569.214 | 15617.914 | 81.1247
1569.315 | 15619.034 | 81.1252
1569.404 | 15619.907 | 81.1278
1569.51 | 15621.406 | 81.1287
1569.604 | 15622.279 | 81.1279
1569.72 | 15622.872 | 81.1326
1569.813 | 15623.844 | 81.1332
1569.91 | 15624.42 | 81.1351
1570.005 | 15625.359 | 81.1369
1570.11 | 15627.072 | 81.1386
1570.216 | 15628.011 | 81.1415
1570.306 | 15629.148 | 81.1413
1570.4 | 15629.972 | 81.1432
1570.52 | 15630.927 | 81.1451
1570.614 | 15631.668 | 81.1441
1570.701 | 15633.299 | 81.1439
1570.803 | 15633.991 | 81.1479
1570.913 | 15634.567 | 81.1477
1571.007 | 15636.182 | 81.1505
1571.116 | 15636.808 | 81.1502
1571.22 | 15637.5 | 81.1528
1571.316 | 15638.488 | 81.155
1571.412 | 15639.476 | 81.1542
1571.543 | 15641.288 | 81.157
1571.613 | 15641.865 | 81.1554
1571.747 | 15643.479 | 81.1604
1571.813 | 15643.479 | 81.162
1571.91 | 15644.402 | 81.165
1572.01 | 15645.934 | 81.166
1572.115 | 15646.774 | 81.1655
1572.203 | 15647.449 | 81.1694
1572.316 | 15648.701 | 81.1705
1572.403 | 15649.591 | 81.172
1572.526 | 15651.205 | 81.1711
1572.61 | 15651.683 | 81.1733
1572.708 | 15652.407 | 81.1743
1572.809 | 15653.923 | 81.181
1572.927 | 15655.356 | 81.1817
1573.015 | 15655.916 | 81.1815
1573.1 | 15657.118 | 81.1771
1573.23 | 15658.403 | 81.1742
1573.321 | 15658.848 | 81.1689
1573.428 | 15659.902 | 81.1701
1573.516 | 15660.561 | 81.1713
1573.603 | 15661.714 | 81.171
1573.723 | 15663.18 | 81.172
1573.809 | 15663.675 | 81.1718
1573.92 | 15665.174 | 81.1746
1574.028 | 15665.849 | 81.1737
1574.1 | 15666.706 | 81.1754
1574.222 | 15668.32 | 81.1761
1574.311 | 15668.913 | 81.1758
1574.436 | 15669.934 | 81.1798
1574.523 | 15670.659 | 81.1783
1574.62 | 15672.29 | 81.1805
1574.704 | 15672.883 | 81.179
1574.819 | 15673.937 | 81.1801
1574.927 | 15675.551 | 81.1842
1575.005 | 15675.551 | 81.183
1575.115 | 15677.413 | 81.1847
1575.241 | 15677.973 | 81.1882
1575.321 | 15679.225 | 81.189
1575.422 | 15680.477 | 81.188
1575.5 | 15681.004 | 81.1886
1575.621 | 15681.91 | 81.1898
1575.72 | 15682.486 | 81.1924
1575.812 | 15684.397 | 81.1948
1575.942 | 15684.908 | 81.1948
1576.023 | 15686.077 | 81.1966
1576.122 | 15687.099 | 81.197
1576.22 | 15688.169 | 81.2018
1576.315 | 15689.421 | 81.199
1576.419 | 15690.13 | 81.1986
1576.523 | 15691.151 | 81.203
1576.621 | 15692.469 | 81.2032
1576.72 | 15693.177 | 81.2015
1576.824 | 15693.852 | 81.2053
1576.919 | 15695.038 | 81.204
1577.01 | 15696.356 | 81.2071
1577.118 | 15697.163 | 81.2111
1577.214 | 15697.74 | 81.2115
1577.31 | 15699.008 | 81.2108
1577.4 | 15699.766 | 81.2147
1577.521 | 15700.837 | 81.2152
1577.615 | 15702.253 | 81.2195
1577.72 | 15702.929 | 81.2209
1577.806 | 15704.148 | 81.2213
1577.914 | 15705.4 | 81.2226
1578.024 | 15705.861 | 81.2253
1578.109 | 15707.344 | 81.2244
1578.203 | 15708.118 | 81.2277
1578.321 | 15708.925 | 81.2326
1578.417 | 15709.485 | 81.2327
1578.522 | 15711.215 | 81.2326
1578.619 | 15711.775 | 81.2373
1578.713 | 15712.467 | 81.2394
1578.809 | 15714.081 | 81.2413
1578.906 | 15715.003 | 81.2409
1579.009 | 15715.432 | 81.2448
1579.115 | 15716.387 | 81.2481
1579.218 | 15718.166 | 81.248
1579.334 | 15718.841 | 81.2522
1579.406 | 15720.011 | 81.2542
1579.549 | 15721.477 | 81.2583
1579.617 | 15721.477 | 81.2582
1579.705 | 15723.157 | 81.2596
1579.803 | 15723.981 | 81.2637
1579.927 | 15725.035 | 81.267
1580.008 | 15726.073 | 81.2692
1580.145 | 15726.929 | 81.2753
1580.215 | 15727.737 | 81.2733
1580.3 | 15728.956 | 81.2732
1580.405 | 15729.812 | 81.281
1580.511 | 15730.488 | 81.2792
1580.601 | 15732.267 | 81.2791
1580.715 | 15732.744 | 81.2827
1580.803 | 15733.436 | 81.2856
1580.935 | 15735.644 | 81.2866
1581.007 | 15735.644 | 81.2882
1581.103 | 15737.093 | 81.2936
1581.235 | 15737.917 | 81.2927
1581.311 | 15738.609 | 81.2969
1581.401 | 15739.63 | 81.2963
1581.541 | 15741.261 | 81.3005
1581.607 | 15741.854 | 81.3081
1581.723 | 15743.32 | 81.3064
1581.813 | 15743.896 | 81.3088
1581.938 | 15745.362 | 81.3079
1582.025 | 15746.334 | 81.3101
1582.106 | 15747.059 | 81.3102
1582.247 | 15747.883 | 81.3147
1582.316 | 15749.019 | 81.3191
1582.433 | 15749.942 | 81.3208
1582.502 | 15750.601 | 81.3208
1582.609 | 15751.737 | 81.3222
1582.701 | 15752.363 | 81.3283
1582.827 | 15754.175 | 81.3288
1582.91 | 15754.669 | 81.3273
1583.027 | 15756.218 | 81.3305
1583.11 | 15756.91 | 81.3325
1583.231 | 15757.931 | 81.3333
1583.326 | 15758.606 | 81.3347
1583.416 | 15760.418 | 81.3389
1583.503 | 15760.995 | 81.3364
1583.622 | 15762.181 | 81.3426
1583.716 | 15763.383 | 81.3448
1583.802 | 15763.383 | 81.3446
1583.914 | 15765.212 | 81.3514
1584.006 | 15765.805 | 81.348
1584.119 | 15767.04 | 81.3426
1584.201 | 15767.979 | 81.3403
1584.317 | 15769.412 | 81.3473
1584.427 | 15769.874 | 81.3461
1584.517 | 15770.549 | 81.3538
1584.622 | 15772.312 | 81.3526
1584.716 | 15773.102 | 81.3509
1584.814 | 15773.728 | 81.3553
1584.923 | 15775.474 | 81.3573
1585.017 | 15776.084 | 81.3587
1585.126 | 15776.809 | 81.3604
1585.224 | 15777.797 | 81.3669
1585.318 | 15779.428 | 81.365
1585.429 | 15779.889 | 81.3674
1585.511 | 15781.075 | 81.3734
1585.611 | 15782.36 | 81.3736
1585.705 | 15783.019 | 81.377
1585.811 | 15784.419 | 81.3797
1585.924 | 15784.847 | 81.3837
1586.011 | 15786.066 | 81.3865
1586.111 | 15786.643 | 81.3872
1586.215 | 15788.241 | 81.3882
1586.324 | 15788.85 | 81.3924
1586.406 | 15790.036 | 81.3929
1586.504 | 15791.14 | 81.3992
1586.621 | 15791.7 | 81.3961
1586.709 | 15793.364 | 81.3998
1586.82 | 15793.924 | 81.4016
1586.906 | 15795.143 | 81.4021
1587.021 | 15795.719 | 81.4085
1587.111 | 15796.493 | 81.4071
1587.204 | 15798.042 | 81.4145
1587.307 | 15798.47 | 81.4156
1587.432 | 15800.002 | 81.4208
1587.5 | 15800.974 | 81.4204
1587.604 | 15801.88 | 81.4217
1587.709 | 15802.473 | 81.4265
1587.814 | 15804.137 | 81.4293
1587.9 | 15804.96 | 81.4303
1588.005 | 15806.328 | 81.4309
1588.113 | 15806.904 | 81.4344
1588.201 | 15807.925 | 81.436
1588.329 | 15809.359 | 81.4386
1588.416 | 15809.935 | 81.4421
1588.502 | 15810.907 | 81.4455
1588.606 | 15812.175 | 81.447
1588.735 | 15812.95 | 81.4543
1588.813 | 15813.576 | 81.4534
1588.903 | 15814.663 | 81.4587
1589.002 | 15816.079 | 81.4588
1589.106 | 15816.87 | 81.4597
1589.215 | 15817.463 | 81.4653
1589.334 | 15819.259 | 81.4694
1589.414 | 15819.753 | 81.4715
1589.501 | 15820.461 | 81.4758
1589.61 | 15821.977 | 81.4777
1589.701 | 15822.998 | 81.4791
1589.805 | 15823.789 | 81.4811
1589.923 | 15824.843 | 81.4873
1590.03 | 15826.012 | 81.491
1590.119 | 15826.556 | 81.4895
1590.232 | 15828.417 | 81.4982
1590.319 | 15828.977 | 81.5003
1590.421 | 15830.065 | 81.4992
1590.523 | 15830.724 | 81.5051
1590.631 | 15832.387 | 81.5062
1590.707 | 15832.848 | 81.5092
1590.823 | 15834.315 | 81.5133
1590.931 | 15834.908 | 81.5154
1591.02 | 15836.127 | 81.5154
1591.11 | 15836.835 | 81.5215
1591.218 | 15838.433 | 81.5191
1591.307 | 15838.927 | 81.5233
1591.422 | 15839.915 | 81.5254
1591.501 | 15840.492 | 81.528
1591.629 | 15841.777 | 81.5327
1591.726 | 15842.584 | 81.5377
1591.821 | 15843.506 | 81.5402
1591.92 | 15844.445 | 81.5401
1592.005 | 15845.45 | 81.5408
1592.118 | 15847.246 | 81.547
1592.201 | 15847.987 | 81.5462
1592.326 | 15849.255 | 81.5519
1592.413 | 15850.046 | 81.5512
1592.531 | 15850.886 | 81.5545
1592.617 | 15852.105 | 81.5595
1592.737 | 15852.78 | 81.5639
1592.82 | 15854.016 | 81.5663
1592.923 | 15854.592 | 81.566
1593.029 | 15856.256 | 81.5687
1593.141 | 15856.948 | 81.5725
1593.211 | 15858.052 | 81.5735
1593.325 | 15858.941 | 81.5796
1593.402 | 15859.534 | 81.5807
1593.511 | 15861.214 | 81.5828
1593.636 | 15861.791 | 81.5854
1593.716 | 15862.862 | 81.5912
1593.812 | 15864.377 | 81.5951
1593.912 | 15864.97 | 81.5997
1594.03 | 15865.991 | 81.6006
1594.118 | 15867.408 | 81.6022
1594.217 | 15868.116 | 81.6062
1594.322 | 15868.808 | 81.607
1594.405 | 15869.862 | 81.613
1594.5 | 15870.456 | 81.6138
1594.612 | 15872.02 | 81.6154
1594.713 | 15873.371 | 81.6198
1594.818 | 15873.948 | 81.6189
1594.924 | 15874.953 | 81.6247
1595.013 | 15876.369 | 81.6324
1595.101 | 15876.88 | 81.6304
1595.206 | 15878.016 | 81.6348
1595.302 | 15878.988 | 81.6382
1595.409 | 15880.356 | 81.6416
1595.52 | 15880.932 | 81.6444
1595.618 | 15881.937 | 81.6486
1595.701 | 15882.826 | 81.65
1595.81 | 15884.029 | 81.6519
1595.915 | 15884.886 | 81.6586
1596.011 | 15885.429 | 81.6592
1596.132 | 15887.241 | 81.6636
1596.211 | 15887.735 | 81.6657
1596.309 | 15889.185 | 81.6677
1596.409 | 15889.679 | 81.6729
1596.504 | 15890.486 | 81.6735
1596.607 | 15891.425 | 81.6778
1596.702 | 15893.32 | 81.6808
1596.817 | 15893.797 | 81.6827
1596.913 | 15894.884 | 81.6887
1597.037 | 15895.939 | 81.6911
1597.104 | 15896.614 | 81.692
1597.211 | 15897.405 | 81.6953
1597.331 | 15899.217 | 81.7021
1597.428 | 15899.826 | 81.7056
1597.512 | 15900.666 | 81.7076
1597.614 | 15901.391 | 81.7091
1597.707 | 15902.396 | 81.7116
1597.803 | 15903.335 | 81.7162
1597.924 | 15905.147 | 81.7209
1598.016 | 15905.608 | 81.7221
1598.106 | 15907.041 | 81.7256
1598.239 | 15908.079 | 81.7279
1598.321 | 15908.787 | 81.7288
1598.429 | 15909.957 | 81.7335
1598.508 | 15910.533 | 81.7343
1598.602 | 15911.308 | 81.7365
1598.731 | 15913.251 | 81.7391
1598.805 | 15913.251 | 81.7428
1598.937 | 15915.047 | 81.7472
1599.016 | 15915.64 | 81.7507
1599.124 | 15917.287 | 81.7563
1599.214 | 15917.88 | 81.7578
1599.3 | 15918.967 | 81.7599
1599.435 | 15919.775 | 81.7624
1599.502 | 15920.631 | 81.7652
1599.618 | 15921.932 | 81.767
1599.713 | 15922.657 | 81.7698
1599.833 | 15923.81 | 81.7708
1599.923 | 15925.474 | 81.7765
1600.033 | 15926.084 | 81.7771
1600.12 | 15926.759 | 81.7822
1600.203 | 15927.5 | 81.7833
1600.33 | 15929.263 | 81.7868
1600.422 | 15930.268 | 81.7921
1600.512 | 15930.811 | 81.79
1600.636 | 15931.915 | 81.7953
1600.704 | 15932.607 | 81.7993
1600.825 | 15933.826 | 81.8004
1600.918 | 15935.44 | 81.8011
1601.039 | 15935.967 | 81.8082
1601.115 | 15937.071 | 81.8073
1601.231 | 15937.878 | 81.8129
1601.316 | 15939.064 | 81.8123
1601.407 | 15939.558 | 81.8148
1601.525 | 15941.238 | 81.8192
1601.631 | 15941.914 | 81.8224
1601.711 | 15942.968 | 81.8255
1601.814 | 15943.61 | 81.8308
1601.909 | 15945.307 | 81.8337
1602.031 | 15945.851 | 81.8363
1602.114 | 15946.987 | 81.8406
1602.212 | 15948.338 | 81.845
1602.309 | 15948.799 | 81.8475
1602.42 | 15950.43 | 81.8481
1602.519 | 15950.43 | 81.8514
1602.612 | 15952.357 | 81.8546
1602.72 | 15952.95 | 81.8556
1602.829 | 15953.708 | 81.861
1602.921 | 15954.548 | 81.8616
1603.008 | 15956.344 | 81.8658
1603.119 | 15956.789 | 81.872
1603.202 | 15957.925 | 81.874
1603.316 | 15959.259 | 81.8751
1603.412 | 15960.083 | 81.8796
1603.505 | 15960.857 | 81.8837
1603.616 | 15961.994 | 81.8878
1603.744 | 15963.509 | 81.8915
1603.812 | 15963.509 | 81.8939
1603.903 | 15965.223 | 81.8974
1604.005 | 15966.013 | 81.9008
1604.113 | 15966.672 | 81.902
1604.238 | 15968.237 | 81.9063
1604.353 | 15968.912 | 81.909
1604.417 | 15969.802 | 81.9131
1604.51 | 15970.757 | 81.9175
1604.621 | 15971.96 | 81.9185
1604.707 | 15973.113 | 81.9188
1604.8 | 15973.788 | 81.9254
1604.902 | 15975.073 | 81.9255
1605.008 | 15975.617 | 81.9304
1605.104 | 15976.836 | 81.9343
1605.208 | 15977.412 | 81.9346
1605.34 | 15979.208 | 81.9389
1605.422 | 15979.801 | 81.9429
1605.529 | 15980.904 | 81.9471
1605.62 | 15981.547 | 81.9459
1605.702 | 15982.7 | 81.9509
1605.825 | 15984.166 | 81.9552
1605.911 | 15984.627 | 81.9594
1606.008 | 15985.385 | 81.9612
1606.1 | 15987.082 | 81.9652
1606.211 | 15987.658 | 81.9663
1606.308 | 15988.367 | 81.9666
1606.432 | 15990.212 | 81.9728
1606.51 | 15990.837 | 81.9677
1606.623 | 15992.485 | 81.971
1606.706 | 15992.485 | 81.9768
1606.837 | 15994.066 | 81.975
1606.912 | 15994.643 | 81.9787
1607.02 | 15996.405 | 81.9832
1607.107 | 15996.932 | 81.9877
1607.224 | 15997.838 | 81.9907
1607.313 | 15998.464 | 81.9916
1607.424 | 16000.309 | 81.9951
1607.522 | 16000.886 | 81.9968
1607.602 | 16001.989 | 81.9994
1607.723 | 16002.928 | 82.003
1607.824 | 16004.296 | 82.0071
1607.914 | 16004.872 | 82.0121
1608.001 | 16005.976 | 82.0143
1608.121 | 16006.767 | 82.0189
1608.226 | 16007.458 | 82.0202
1608.326 | 16008.513 | 82.0198
1608.431 | 16010.259 | 82.0219
1608.5 | 16010.259 | 82.0211
1608.621 | 16012.071 | 82.0245
1608.727 | 16012.96 | 82.0269
1608.813 | 16014.344 | 82.0294
1608.909 | 16014.953 | 82.0329
1609.03 | 16015.859 | 82.0351
1609.1 | 16016.568 | 82.0367
1609.217 | 16017.836 | 82.0386
1609.317 | 16018.544 | 82.0434
1609.41 | 16020.159 | 82.0421
1609.51 | 16020.636 | 82.0415
1609.615 | 16022.201 | 82.0488
1609.738 | 16022.811 | 82.0525
1609.821 | 16024.013 | 82.0514
1609.92 | 16025.43 | 82.0477
1610.019 | 16026.122 | 82.0501
1610.125 | 16026.814 | 82.0525
1610.209 | 16027.736 | 82.0528
1610.32 | 16029.136 | 82.0529
1610.415 | 16030.026 | 82.0543
1610.523 | 16031.311 | 82.0587
1610.624 | 16032.2 | 82.0605
1610.707 | 16033.007 | 82.0631
1610.815 | 16033.683 | 82.0641
1610.917 | 16034.539 | 82.0656
1611.008 | 16035.363 | 82.0685
1611.109 | 16037.307 | 82.0696
1611.214 | 16038.081 | 82.0705
1611.324 | 16038.806 | 82.0615
1611.406 | 16039.926 | 82.062
1611.512 | 16040.535 | 82.0648
1611.616 | 16042.084 | 82.0666
1611.713 | 16043.056 | 82.0686
1611.806 | 16043.83 | 82.0679
1611.901 | 16045.23 | 82.071
1612.008 | 16045.889 | 82.071
1612.11 | 16047.026 | 82.0738
1612.22 | 16048.261 | 82.0714
1612.307 | 16048.986 | 82.0744
1612.432 | 16050.386 | 82.0708
1612.503 | 16051.308 | 82.072
1612.61 | 16051.77 | 82.0698
1612.707 | 16052.462 | 82.0664
1612.814 | 16054.092 | 82.0691
1612.914 | 16054.669 | 82.0721
1613.004 | 16056.3 | 82.0719
1613.121 | 16056.794 | 82.0767
1613.229 | 16058.211 | 82.0787
1613.31 | 16058.705 | 82.0794
1613.406 | 16060.121 | 82.0831
1613.504 | 16060.961 | 82.0856
1613.629 | 16062.345 | 82.0869
1613.72 | 16062.938 | 82.0895
1613.808 | 16064.009 | 82.0942
1613.914 | 16064.948 | 82.0935
1614.031 | 16066.167 | 82.0964
1614.11 | 16066.677 | 82.0973
1614.214 | 16067.353 | 82.102
1614.31 | 16068.391 | 82.1011
1614.403 | 16069.313 | 82.1019
1614.52 | 16070.927 | 82.1086
1614.625 | 16072.146 | 82.1095
1614.712 | 16072.855 | 82.1083
1614.802 | 16073.925 | 82.112
1614.905 | 16074.864 | 82.114
1615.043 | 16076.363 | 82.1163
1615.109 | 16076.363 | 82.1166
1615.205 | 16077.319 | 82.1208
1615.307 | 16078.818 | 82.1226
1615.43 | 16079.856 | 82.1293
1615.508 | 16080.514 | 82.1304
1615.605 | 16081.289 | 82.1295
1615.73 | 16083.2 | 82.1314
1615.812 | 16083.776 | 82.1368
1615.92 | 16085.242 | 82.1379
1616.009 | 16085.819 | 82.1396
1616.132 | 16086.889 | 82.1429
1616.201 | 16087.548 | 82.1448
1616.325 | 16088.866 | 82.1487
1616.404 | 16089.476 | 82.1446
1616.524 | 16091.139 | 82.1524
1616.611 | 16091.617 | 82.1547
1616.724 | 16093.165 | 82.1548
1616.817 | 16094.104 | 82.1605
1616.91 | 16094.615 | 82.1612
1617.027 | 16096.213 | 82.1644
1617.105 | 16096.888 | 82.1634
1617.22 | 16097.86 | 82.1714
1617.314 | 16099.343 | 82.1708
1617.423 | 16100.15 | 82.171
1617.506 | 16100.924 | 82.1728
1617.623 | 16101.912 | 82.1768
1617.728 | 16102.604 | 82.1787
1617.81 | 16104.334 | 82.1795
1617.903 | 16104.877 | 82.1834
1618.01 | 16106.311 | 82.1849
1618.126 | 16107.217 | 82.1867
1618.214 | 16107.876 | 82.1851
1618.315 | 16109.078 | 82.1895
1618.424 | 16110.313 | 82.1905
1618.508 | 16111.038 | 82.1887
1618.626 | 16111.977 | 82.1896
1618.713 | 16113.361 | 82.193
1618.812 | 16113.97 | 82.1936
1618.907 | 16114.876 | 82.1969
1619.034 | 16115.552 | 82.1975
1619.114 | 16116.853 | 82.1982
1619.227 | 16117.578 | 82.1985
1619.308 | 16119.291 | 82.2013
1619.41 | 16119.983 | 82.2
1619.516 | 16121.103 | 82.2041
1619.625 | 16121.795 | 82.2093
1619.711 | 16123.014 | 82.21
1619.802 | 16123.722 | 82.2089
1619.923 | 16124.925 | 82.211
1620.011 | 16126.358 | 82.2118
1620.112 | 16126.786 | 82.2135
1620.21 | 16127.511 | 82.2129
1620.303 | 16129.076 | 82.217
1620.418 | 16129.899 | 82.2173
1620.517 | 16130.443 | 82.2176
1620.61 | 16131.348 | 82.2227
1620.706 | 16132.353 | 82.2218
1620.8 | 16133.259 | 82.2258
1620.901 | 16134.248 | 82.2312
1621.005 | 16136.241 | 82.2274
1621.131 | 16137.526 | 82.2337
1621.203 | 16137.526 | 82.2363
1621.336 | 16139.189 | 82.2371
1621.418 | 16139.733 | 82.2356
1621.5 | 16140.441 | 82.2324
1621.613 | 16141.924 | 82.2357
1621.706 | 16142.995 | 82.2357
1621.8 | 16143.934 | 82.2375
1621.93 | 16145.185 | 82.2387
1622.012 | 16145.647 | 82.2395
1622.108 | 16146.371 | 82.2426
1622.203 | 16148.035 | 82.2445
1622.332 | 16149.369 | 82.245
1622.408 | 16149.831 | 82.2486
1622.507 | 16150.671 | 82.2459
1622.641 | 16152.104 | 82.2466
1622.734 | 16152.648 | 82.2526
1622.812 | 16153.57 | 82.2538
1622.91 | 16154.954 | 82.2553
1623.028 | 16156.519 | 82.2572
1623.105 | 16156.519 | 82.2603
1623.226 | 16158.182 | 82.2628
1623.31 | 16158.644 | 82.26
1623.41 | 16159.368 | 82.2617
1623.528 | 16161.197 | 82.265
1623.633 | 16161.773 | 82.2624
1623.736 | 16163.058 | 82.2657
1623.821 | 16164.112 | 82.2661
1623.933 | 16164.821 | 82.2665
1624.002 | 16165.727 | 82.269
1624.13 | 16167.242 | 82.271
1624.219 | 16167.885 | 82.2706
1624.33 | 16169.12 | 82.2705
1624.425 | 16170.174 | 82.2732
1624.517 | 16171.36 | 82.276
1624.617 | 16172.019 | 82.2762
1624.702 | 16172.843 | 82.278
1624.834 | 16173.733 | 82.2821
1624.922 | 16174.573 | 82.2809
1625.02 | 16176.236 | 82.2832
1625.11 | 16176.829 | 82.2882
1625.232 | 16177.9 | 82.2868
1625.327 | 16178.559 | 82.2892
1625.431 | 16180.371 | 82.2903
1625.516 | 16181.063 | 82.2924
1625.627 | 16181.738 | 82.2938
1625.711 | 16182.644 | 82.2939
1625.816 | 16184.209 | 82.2964
1625.915 | 16184.917 | 82.2995
1626.008 | 16185.51 | 82.3
1626.121 | 16187.075 | 82.3019
1626.231 | 16188.377 | 82.3064
1626.318 | 16189.101 | 82.3077
1626.426 | 16189.777 | 82.3054
1626.52 | 16191.441 | 82.3138
1626.62 | 16191.984 | 82.3106
1626.712 | 16193.022 | 82.317
1626.811 | 16194.29 | 82.3185
1626.92 | 16194.9 | 82.3211
1627.021 | 16196.399 | 82.3227
1627.103 | 16196.877 | 82.3236
1627.217 | 16197.815 | 82.3228
1627.306 | 16198.376 | 82.3267
1627.406 | 16200.072 | 82.3263
1627.519 | 16200.616 | 82.3264
1627.625 | 16201.522 | 82.3285
1627.706 | 16203.251 | 82.3248
1627.806 | 16203.976 | 82.3161
1627.912 | 16204.602 | 82.315
1628.009 | 16206.134 | 82.2968
1628.11 | 16206.645 | 82.2936
1628.206 | 16207.436 | 82.2925
1628.312 | 16208.935 | 82.2901
1628.41 | 16209.972 | 82.2895
1628.506 | 16211.257 | 82.2908
1628.604 | 16211.933 | 82.2894
1628.727 | 16212.641 | 82.2868
1628.808 | 16213.761 | 82.2886
1628.916 | 16214.799 | 82.2902
1629.007 | 16215.507 | 82.2916
1629.112 | 16217.072 | 82.2894
1629.202 | 16218.258 | 82.2888
1629.323 | 16218.752 | 82.2926
1629.413 | 16219.477 | 82.2938
1629.543 | 16221.174 | 82.2941
1629.61 | 16221.651 | 82.2954
1629.713 | 16222.343 | 82.2951
1629.808 | 16223.381 | 82.3004
1629.906 | 16224.287 | 82.3031
1630.03 | 16226.198 | 82.3019
1630.115 | 16226.857 | 82.305
1630.204 | 16227.944 | 82.308
1630.338 | 16229.278 | 82.3102
1630.41 | 16229.278 | 82.3086
1630.503 | 16230.942 | 82.31
1630.611 | 16231.799 | 82.31
1630.714 | 16232.457 | 82.3132
1630.811 | 16234.055 | 82.3129
1630.903 | 16234.961 | 82.3127
1631.039 | 16236.328 | 82.3137
1631.131 | 16237.35 | 82.3147
1631.222 | 16237.877 | 82.3174
1631.305 | 16238.997 | 82.3176
1631.437 | 16240.282 | 82.3206
1631.504 | 16240.282 | 82.3235
1631.607 | 16242.012 | 82.3221
1631.729 | 16242.835 | 82.3244
1631.827 | 16243.478 | 82.3268
1631.901 | 16244.466 | 82.3288
1632.025 | 16246.261 | 82.3308
1632.115 | 16246.838 | 82.333
1632.201 | 16247.958 | 82.335
1632.336 | 16248.765 | 82.3301
1632.426 | 16250.446 | 82.334
1632.511 | 16250.446 | 82.3368
1632.617 | 16252.159 | 82.3405
1632.738 | 16252.801 | 82.3395
1632.83 | 16253.971 | 82.3417
1632.91 | 16254.531 | 82.3429
1633.016 | 16256.194 | 82.3458
1633.114 | 16256.672 | 82.3424
1633.228 | 16258.188 | 82.3488
1633.311 | 16258.847 | 82.3508
1633.402 | 16259.934 | 82.3508
1633.519 | 16260.757 | 82.3558
1633.627 | 16262.471 | 82.3563
1633.723 | 16263.129 | 82.3593
1633.83 | 16263.805 | 82.3622
1633.908 | 16264.53 | 82.3632
1634.028 | 16266.177 | 82.3681
1634.112 | 16267.379 | 82.3683
1634.214 | 16267.857 | 82.3701
1634.311 | 16269.109 | 82.373
1634.414 | 16269.636 | 82.3739
1634.511 | 16270.344 | 82.3803
1634.615 | 16271.959 | 82.3776
1634.726 | 16272.799 | 82.3782
1634.829 | 16273.82 | 82.3833
1634.921 | 16275.402 | 82.3845
1635.005 | 16275.879 | 82.3873
1635.11 | 16276.884 | 82.3876
1635.213 | 16277.494 | 82.3881
1635.308 | 16279.108 | 82.3901
1635.428 | 16279.816 | 82.3905
1635.51 | 16281.019 | 82.3893
1635.607 | 16281.991 | 82.3898
1635.718 | 16282.633 | 82.3944
1635.82 | 16284.231 | 82.3949
1635.925 | 16284.906 | 82.3979
1636.023 | 16285.845 | 82.3981
1636.118 | 16286.603 | 82.3987
1636.203 | 16288.234 | 82.4025
1636.31 | 16288.794 | 82.4021
1636.419 | 16289.93 | 82.4049
1636.505 | 16290.935 | 82.4056
1636.61 | 16292.319 | 82.4049
1636.709 | 16292.797 | 82.4083
1636.812 | 16293.472 | 82.4028
1636.908 | 16295.103 | 82.4067
1637.001 | 16295.943 | 82.4071
1637.109 | 16296.832 | 82.4098
1637.212 | 16297.508 | 82.4095
1637.317 | 16299.089 | 82.4073
1637.416 | 16299.699 | 82.4053
1637.509 | 16300.391 | 82.4105
1637.612 | 16301.923 | 82.4123
1637.703 | 16302.927 | 82.4102
1637.831 | 16304.328 | 82.4115
1637.919 | 16304.904 | 82.4132
1638.011 | 16305.991 | 82.4115
1638.102 | 16306.93 | 82.4114
1638.206 | 16307.54 | 82.4143
1638.32 | 16308.89 | 82.4156
1638.404 | 16309.912 | 82.4157
1638.5 | 16311.18 | 82.4166
1638.601 | 16312.004 | 82.4153
1638.718 | 16312.597 | 82.4164
1638.802 | 16313.783 | 82.4152
1638.906 | 16315.232 | 82.4201
1639 | 16315.924 | 82.4227
1639.135 | 16317.39 | 82.4189
1639.241 | 16318.346 | 82.4205
1639.325 | 16319.136 | 82.4179
1639.403 | 16319.136 | 82.4241
1639.526 | 16321.163 | 82.4233
1639.619 | 16321.871 | 82.4247
1639.702 | 16322.909 | 82.4261
1639.836 | 16323.765 | 82.4259
1639.933 | 16324.572 | 82.4261
1640.002 | 16325.495 | 82.4244
1640.107 | 16326.401 | 82.4261
1640.229 | 16328.163 | 82.4226
1640.302 | 16328.641 | 82.421
1640.404 | 16329.349 | 82.4172
1640.529 | 16330.914 | 82.4173
1640.609 | 16331.507 | 82.411
1640.73 | 16333.204 | 82.4011
1640.814 | 16333.83 | 82.3988
1640.903 | 16334.967 | 82.3967
1641.023 | 16335.593 | 82.3983
1641.106 | 16336.564 | 82.3979
1641.22 | 16338.228 | 82.3994
1641.33 | 16338.821 | 82.4001
1641.435 | 16340.024 | 82.4009
1641.534 | 16340.584 | 82.3997
1641.629 | 16341.506 | 82.4004
1641.714 | 16342.511 | 82.4025
1641.825 | 16344.125 | 82.4071
1641.931 | 16344.965 | 82.405
1642.001 | 16345.526 | 82.4068
1642.119 | 16347.206 | 82.4095
1642.225 | 16347.782 | 82.4107
1642.313 | 16349.001 | 82.4093
1642.403 | 16349.677 | 82.4115
1642.507 | 16349.677 | 82.4105
1642.603 | 16351.291 | 82.4116
1642.721 | 16353.086 | 82.4127
1642.811 | 16353.614 | 82.4121
1642.916 | 16355.179 | 82.4153
1643.01 | 16355.772 | 82.4133
1643.112 | 16356.99 | 82.4165
1643.223 | 16357.551 | 82.4182
1643.319 | 16359.05 | 82.4182
1643.427 | 16359.774 | 82.4185
1643.508 | 16360.845 | 82.4189
1643.613 | 16361.389 | 82.4188
1643.709 | 16362.311 | 82.422
1643.812 | 16364.288 | 82.4212
1643.923 | 16364.782 | 82.422
1644.001 | 16365.606 | 82.4235
1644.122 | 16366.742 | 82.4227
1644.221 | 16367.434 | 82.4261
1644.324 | 16369.147 | 82.4267
1644.419 | 16369.724 | 82.4283
1644.523 | 16370.449 | 82.4304
1644.618 | 16371.437 | 82.4304
1644.715 | 16372.376 | 82.4317
1644.813 | 16373.381 | 82.4341
1644.906 | 16374.303 | 82.4339
1645.016 | 16375.259 | 82.4354
1645.101 | 16377.202 | 82.4376
1645.217 | 16377.845 | 82.4365
1645.302 | 16378.981 | 82.4403
1645.416 | 16379.525 | 82.4412
1645.536 | 16381.156 | 82.4453
1645.62 | 16381.699 | 82.446
1645.71 | 16382.424 | 82.442
1645.818 | 16383.693 | 82.4421
1645.917 | 16384.384 | 82.4471
1646.001 | 16386.196 | 82.4448
1646.104 | 16387.004 | 82.4443
1646.229 | 16387.58 | 82.4376
1646.314 | 16388.75 | 82.4365
1646.41 | 16389.359 | 82.4349
1646.542 | 16391.155 | 82.438
1646.608 | 16391.781 | 82.4386
1646.713 | 16392.456 | 82.4398
1646.801 | 16393.346 | 82.442
1646.916 | 16394.927 | 82.4455
1647.027 | 16396.459 | 82.4481
1647.113 | 16396.459 | 82.4421
1647.21 | 16397.299 | 82.4489
1647.303 | 16398.287 | 82.448
1647.403 | 16399.259 | 82.4508
1647.512 | 16400.939 | 82.4534
1647.641 | 16401.862 | 82.4543
1647.715 | 16402.62 | 82.456
1647.847 | 16404.349 | 82.4548
1647.912 | 16404.349 | 82.4541
1648.01 | 16405.288 | 82.4538
1648.131 | 16407.183 | 82.4538
1648.211 | 16407.693 | 82.4574
1648.314 | 16408.319 | 82.4564
1648.406 | 16409.324 | 82.4613
1648.505 | 16410.84 | 82.4602
1648.6 | 16411.564 | 82.462
1648.723 | 16413.245 | 82.4623
1648.802 | 16413.821 | 82.4615
1648.922 | 16414.842 | 82.4629
1649.03 | 16415.402 | 82.4689
1649.117 | 16416.473 | 82.4677
1649.235 | 16418.269 | 82.4672
1649.317 | 16419.339 | 82.4678
1649.406 | 16419.801 | 82.4588
1649.528 | 16420.789 | 82.4549
1649.622 | 16421.481 | 82.4514
1649.718 | 16423.326 | 82.4552
1649.817 | 16424.182 | 82.4549
1649.916 | 16424.841 | 82.4549
1650.019 | 16426.06 | 82.457
1650.116 | 16427.032 | 82.4576
1650.21 | 16427.642 | 82.461
1650.325 | 16429.157 | 82.4628
1650.411 | 16429.8 | 82.4627
1650.523 | 16430.903 | 82.4657
1650.611 | 16431.644 | 82.4677
1650.719 | 16433.209 | 82.4684
1650.806 | 16433.72 | 82.4695
1650.912 | 16435.12 | 82.4667
1651.018 | 16436.438 | 82.469
1651.148 | 16436.866 | 82.468
1651.217 | 16438.052 | 82.4678
1651.31 | 16438.761 | 82.4704
1651.41 | 16439.996 | 82.4755
1651.524 | 16440.573 | 82.477
1651.623 | 16441.446 | 82.4739
1651.708 | 16442.434 | 82.4757
1651.808 | 16444.262 | 82.4777
1651.947 | 16444.839 | 82.4747
1652.008 | 16446.074 | 82.4754
1652.117 | 16447.046 | 82.4747
1652.215 | 16448.002 | 82.4764
1652.301 | 16448.644 | 82.474
1652.423 | 16449.781 | 82.4791
1652.509 | 16450.456 | 82.4796
1652.611 | 16451.988 | 82.4795
1652.707 | 16452.96 | 82.477
1652.816 | 16453.619 | 82.4793
1652.917 | 16454.476 | 82.4787
1653.013 | 16456.172 | 82.4823
1653.118 | 16456.848 | 82.4824
1653.202 | 16458.017 | 82.4829
1653.332 | 16458.627 | 82.4829
1653.413 | 16459.78 | 82.4823
1653.501 | 16461.213 | 82.4855
1653.617 | 16461.723 | 82.4845
1653.719 | 16462.382 | 82.484
1653.815 | 16463.387 | 82.486
1653.903 | 16464.359 | 82.4889
1654.016 | 16465.924 | 82.4901
1654.1 | 16466.962 | 82.4908
1654.21 | 16468.247 | 82.4881
1654.301 | 16468.823 | 82.4923
1654.407 | 16469.334 | 82.4955
1654.506 | 16470.289 | 82.4958
1654.631 | 16472.184 | 82.4973
1654.716 | 16472.859 | 82.4996
1654.815 | 16473.798 | 82.5037
1654.929 | 16475.297 | 82.5053
1655.02 | 16475.873 | 82.5018
1655.106 | 16476.944 | 82.5068
1655.228 | 16478.493 | 82.5043
1655.303 | 16478.493 | 82.5041
1655.431 | 16480.189 | 82.508
1655.516 | 16480.898 | 82.5103
1655.601 | 16481.869 | 82.5112
1655.736 | 16483.253 | 82.5155
1655.813 | 16483.253 | 82.5157
1655.911 | 16484.983 | 82.5174
1656.003 | 16486.037 | 82.5181
1656.128 | 16487.289 | 82.519
1656.206 | 16487.289 | 82.5188
1656.3 | 16489.019 | 82.5205
1656.408 | 16489.546 | 82.5224
1656.5 | 16490.254 | 82.5251
1656.628 | 16491.852 | 82.5253
1656.734 | 16493.054 | 82.53
1656.809 | 16493.532 | 82.531
1656.926 | 16494.718 | 82.5333
1657.022 | 16495.492 | 82.5365
1657.121 | 16497.206 | 82.5355
1657.213 | 16497.815 | 82.5356
1657.32 | 16499.05 | 82.5412
1657.403 | 16499.05 | 82.5416
1657.521 | 16501.077 | 82.5422
1657.622 | 16501.703 | 82.5506
1657.715 | 16502.526 | 82.5476
1657.82 | 16504.421 | 82.5525
1657.912 | 16504.865 | 82.5521
1658.002 | 16505.936 | 82.5557
1658.133 | 16506.71 | 82.5603
1658.231 | 16507.55 | 82.5613
1658.319 | 16508.473 | 82.5628
1658.414 | 16510.285 | 82.5679
1658.528 | 16511.075 | 82.5661
1658.611 | 16511.586 | 82.5664
1658.718 | 16513.019 | 82.566
1658.81 | 16513.48 | 82.5719
1658.914 | 16515.111 | 82.5736
1659.017 | 16515.556 | 82.5727
1659.1 | 16516.462 | 82.5772
1659.221 | 16517.467 | 82.5786
1659.315 | 16518.422 | 82.5812
1659.412 | 16518.916 | 82.5685
1659.51 | 16518.916 | 82.5642
1659.608 | 16518.916 | 82.555
1659.71 | 16518.916 | 82.5453
1659.759 | 16518.916 | 82.5438
1659.812 | 16518.916 | 82.5426
1659.917 | 16518.916 | 82.532
1660.002 | 16518.916 | 82.5304
1660.126 | 16518.916 | 82.5241
1660.209 | 16518.916 | 82.5193
1660.304 | 16518.916 | 82.5102

## EPE unaged
Time (sec) | Position (microns) | Load (N) | Disp to subtract (mm) | Disp recorded (mm) | Disp. Corrected (mm) | Load (N) | Recorded "a" (mm) | "a" (mm) | Gc (J/m2) | Notes | Failure Interface | Gc_avg_plateau | Gc_stdDev_plateau
0.121 | 0 | 0.085 | 0.002274436 | 2.1 | 2.097726 | 45.3771 | 9.31 | 23.81 | 798.7602 |  | cell side | 1571.082 | 148.1954
0.233 | 0 | 0.0847 |  | 3 | 2.997726 | 56.2565 | 12.77 | 27.27 | 1078.808 |  | cell side
0.3 | 0 | 0.0849 | "a" to add (mm) | 3.6 | 3.597726 | 61.7982 | 14.66 | 29.16 | 1243.88 |  | cell side
0.417 | 0 | 0.0859 | 14.5 | 4.45 | 4.447726 | 66.4833 | 16.27 | 30.77 | 1485.749 |  | cell side
0.544 | 0 | 0.0826 |  | 5.15 | 5.147726 | 68.826 | 19.2 | 33.7 | 1484.082 |  | cell side |  | Note: This adhesion test was performed on the cell in a region WITHOUT busbars with 2 weeks vacuum desiccator preconditioning
0.628 | 0 | 0.0846 |  | 5.8 | 5.797726 | 68.3021 | 21.25 | 35.75 | 1473.973 |  | cell side
0.7 | 0 | 0.0895 |  | 7 | 6.997726 | 67.8758 | 25.4 | 39.9 | 1419.305 |  | cell side
0.802 | 0.708 | 0.1098 |  | 7.7 | 7.697726 | 69.1978 | 27.15 | 41.65 | 1460.745 |  | cell side
0.904 | 1.532 | 0.1323 |  | 8.5 | 8.497726 | 70.0483 | 29.24 | 43.74 | 1480.105 |  | cell side
1.005 | 3.261 | 0.1513 |  | 9.2 | 9.197726 | 71.572 | 30.47 | 44.97 | 1548.558 |  | cell side
1.123 | 3.854 | 0.174 |  | 10 | 9.997726 | 72.8506 | 32.7 | 47.2 | 1555.25 |  | cell side
1.227 | 5.765 | 0.1905 |  | 11.2 | 11.19773 | 74.1437 | 34.75 | 49.25 | 1628.326 |  | cell side
1.322 | 6.424 | 0.2024 |  | 12.2 | 12.19773 | 72.9832 | 38.08 | 52.58 | 1531.829 |  | cell side
1.441 | 6.869 | 0.2201 |  | 13.1 | 13.09773 | 73.287 | 39.84 | 54.34 | 1546.441 |  | cell side
1.513 | 7.907 | 0.2286 |  | 14.6 | 14.59773 | 75.6942 | 42.1 | 56.6 | 1640.834 |  | cell side
1.615 | 9.653 | 0.2543 |  | 16 | 15.99773 | 79.6315 | 44.32 | 58.82 | 1751.632 |  | cell side
1.716 | 10.658 | 0.269 |  | 18 | 17.99773 | 85.3679 | 46.13 | 60.63 | 1988.323 |  | cell side
1.834 | 11.201 | 0.2899
1.92 | 12.404 | 0.3108
2.053 | 13.063 | 0.3294
2.104 | 13.063 | 0.3473
2.218 | 15.5 | 0.3745
2.322 | 16.011 | 0.3965
2.427 | 17.51 | 0.4199
2.554 | 18.202 | 0.4427
2.603 | 18.202 | 0.4541
2.712 | 20.31 | 0.4848
2.829 | 21.381 | 0.5054
2.905 | 21.381 | 0.5225
3.016 | 23.358 | 0.5533
3.113 | 24.247 | 0.574
3.218 | 24.775 | 0.5978
3.326 | 26.504 | 0.6188
3.447 | 27.147 | 0.6428
3.513 | 28.464 | 0.6685
3.622 | 29.057 | 0.6917
3.703 | 30.013 | 0.7069
3.805 | 31.265 | 0.734
3.911 | 32.632 | 0.7345
4.013 | 33.472 | 0.7407
4.119 | 34.065 | 0.7621
4.205 | 35.531 | 0.7844
4.31 | 36.19 | 0.8113
4.406 | 36.767 | 0.8312
4.513 | 38.019 | 0.8678
4.608 | 39.287 | 0.8915
4.737 | 40.308 | 0.9275
4.84 | 40.901 | 0.9449
4.902 | 42.532 | 0.9722
5.02 | 43.438 | 0.9989
5.113 | 44.179 | 1.0269
5.208 | 44.822 | 1.0556
5.303 | 45.876 | 1.0808
5.4 | 47.326 | 1.1077
5.511 | 47.902 | 1.131
5.607 | 49.055 | 1.1597
5.702 | 50.159 | 1.1888
5.833 | 51.493 | 1.2256
5.92 | 51.971 | 1.2434
6.005 | 52.745 | 1.2701
6.116 | 53.536 | 1.2974
6.201 | 55.529 | 1.3232
6.318 | 56.402 | 1.3483
6.432 | 57.292 | 1.3819
6.543 | 58.659 | 1.4101
6.613 | 58.659 | 1.4271
6.74 | 60.29 | 1.4632
6.828 | 60.899 | 1.4807
6.901 | 62.546 | 1.5073
7.008 | 63.024 | 1.534
7.103 | 64.243 | 1.5618
7.235 | 65.133 | 1.5996
7.329 | 65.874 | 1.6184
7.403 | 67.257 | 1.6468
7.534 | 67.933 | 1.6816
7.637 | 69.712 | 1.7072
7.71 | 70.321 | 1.7267
7.8 | 71.343 | 1.7536
7.924 | 71.919 | 1.7907
8.005 | 72.891 | 1.806
8.13 | 74.143 | 1.8413
8.21 | 74.785 | 1.8608
8.303 | 75.609 | 1.8877
8.437 | 77.372 | 1.9252
8.538 | 78.064 | 1.9519
8.605 | 78.904 | 1.9683
8.702 | 79.793 | 1.9944
8.822 | 81.737 | 2.0259
8.94 | 82.281 | 2.0444
9.027 | 83.45 | 2.0803
9.125 | 84.224 | 2.1064
9.235 | 84.916 | 2.1359
9.301 | 85.822 | 2.1523
9.418 | 87.502 | 2.1866
9.516 | 87.997 | 2.2154
9.617 | 89.644 | 2.2419
9.73 | 90.336 | 2.2717
9.822 | 91.423 | 2.2941
9.913 | 92.609 | 2.3266
10.037 | 93.185 | 2.3522
10.122 | 94.306 | 2.3785
10.229 | 95.096 | 2.4081
10.318 | 96.365 | 2.4356
10.43 | 97.205 | 2.4656
10.522 | 98.704 | 2.4909
10.624 | 99.28 | 2.5182
10.717 | 100.351 | 2.5449
10.833 | 101.01 | 2.574
10.932 | 102.147 | 2.6003
11.023 | 102.838 | 2.6282
11.12 | 104.535 | 2.6551
11.222 | 105.507 | 2.6828
11.317 | 106.676 | 2.7102
11.414 | 107.154 | 2.7378
11.512 | 108.604 | 2.7614
11.636 | 109.18 | 2.7896
11.718 | 110.235 | 2.8172
11.841 | 110.959 | 2.843
11.906 | 111.898 | 2.8703
12.009 | 113.381 | 2.8991
12.117 | 114.023 | 2.9245
12.221 | 115.242 | 2.955
12.305 | 116.231 | 2.981
12.404 | 117.532 | 3.0106
12.51 | 118.29 | 3.0347
12.625 | 119.113 | 3.0639
12.71 | 120.052 | 3.0904
12.814 | 120.744 | 3.1201
12.922 | 122.457 | 3.1449
13.007 | 123.231 | 3.1705
13.109 | 124.055 | 3.2003
13.22 | 125.225 | 3.2236
13.302 | 126.164 | 3.25
13.438 | 127.3 | 3.2877
13.514 | 128.618 | 3.3043
13.606 | 129.228 | 3.3347
13.751 | 130.446 | 3.3682
13.807 | 131.155 | 3.3873
13.91 | 132.226 | 3.4146
14.01 | 132.736 | 3.441
14.132 | 134.449 | 3.4796
14.213 | 135.075 | 3.4991
14.316 | 135.981 | 3.5248
14.412 | 136.706 | 3.5489
14.508 | 137.629 | 3.5763
14.617 | 139.226 | 3.6025
14.733 | 140.281 | 3.6378
14.827 | 140.857 | 3.6542
14.901 | 141.977 | 3.6791
15.044 | 143.427 | 3.7211
15.126 | 144.086 | 3.7451
15.23 | 145.47 | 3.7702
15.303 | 146.343 | 3.7888
15.419 | 146.919 | 3.8137
15.525 | 148.419 | 3.8487
15.642 | 149.638 | 3.8791
15.718 | 150.33 | 3.891
15.803 | 151.22 | 3.9216
15.935 | 152.537 | 3.9582
16.018 | 153.196 | 3.9733
16.107 | 154.036 | 3.9998
16.208 | 154.596 | 4.0289
16.312 | 155.585 | 4.0549
16.431 | 157.364 | 4.0902
16.516 | 157.94 | 4.1068
16.604 | 158.978 | 4.1359
16.723 | 160.411 | 4.1714
16.813 | 161.004 | 4.1917
16.931 | 162.503 | 4.228
17.028 | 163.08 | 4.2587
17.1 | 163.936 | 4.2748
17.228 | 165.468 | 4.3094
17.334 | 166.094 | 4.3419
17.422 | 167.149 | 4.3676
17.529 | 168.483 | 4.3947
17.616 | 169.339 | 4.4199
17.726 | 170.756 | 4.4461
17.803 | 170.756 | 4.4661
17.929 | 172.519 | 4.5066
18.017 | 173.326 | 4.5317
18.115 | 174.265 | 4.5589
18.205 | 174.792 | 4.579
18.325 | 176.225 | 4.6137
18.423 | 177.691 | 4.6428
18.516 | 178.169 | 4.6665
18.623 | 179.371 | 4.6934
18.715 | 180.327 | 4.7213
18.806 | 181.381 | 4.7367
18.917 | 182.485 | 4.7724
19.024 | 182.995 | 4.7999
19.119 | 184.33 | 4.8265
19.212 | 185.334 | 4.8552
19.331 | 186.109 | 4.8802
19.419 | 186.982 | 4.911
19.508 | 188.563 | 4.9362
19.633 | 189.14 | 4.9633
19.715 | 190.309 | 4.9913
19.82 | 190.82 | 5.0191
19.937 | 192.22 | 5.043
20.018 | 193.225 | 5.0715
20.13 | 193.686 | 5.097
20.208 | 195.564 | 5.1231
20.307 | 196.371 | 5.149
20.419 | 197.145 | 5.1748
20.511 | 197.804 | 5.2029
20.619 | 198.743 | 5.2273
20.706 | 200.588 | 5.256
20.826 | 201.033 | 5.2834
20.919 | 201.774 | 5.3083
21.002 | 202.664 | 5.3369
21.108 | 204.377 | 5.3656
21.213 | 205.069 | 5.3926
21.313 | 206.452 | 5.4199
21.422 | 207.243 | 5.4474
21.506 | 208.528 | 5.4739
21.617 | 209.038 | 5.502
21.704 | 210.241 | 5.5242
21.816 | 211.394 | 5.5508
21.911 | 212.267 | 5.576
22.025 | 212.975 | 5.6029
22.151 | 214.722 | 5.6372
22.24 | 215.43 | 5.6668
22.315 | 216.171 | 5.6825
22.412 | 217.291 | 5.7101
22.51 | 218.164 | 5.7332
22.604 | 218.774 | 5.7625
22.7 | 219.515 | 5.7918
22.815 | 221.278 | 5.8175
22.93 | 222.612 | 5.8547
23.007 | 223.188 | 5.8689
23.145 | 224.193 | 5.9053
23.218 | 224.951 | 5.9265
23.306 | 225.989 | 5.9503
23.418 | 227.208 | 5.9778
23.532 | 228.246 | 6.0154
23.609 | 228.806 | 6.0335
23.73 | 230.601 | 6.0688
23.817 | 231.211 | 6.089
23.912 | 232.331 | 6.1157
24.01 | 233.039 | 6.1455
24.105 | 233.995 | 6.172
24.234 | 235.279 | 6.2099
24.327 | 235.823 | 6.2362
24.416 | 237.322 | 6.2554
24.524 | 238.146 | 6.286
24.601 | 238.722 | 6.3041
24.731 | 240.485 | 6.3394
24.824 | 241.44 | 6.3647
24.941 | 242.066 | 6.3875
25.001 | 243.203 | 6.4062
25.131 | 244.619 | 6.4429
25.221 | 245.344 | 6.4681
25.303 | 246.069 | 6.4879
25.4 | 246.744 | 6.5139
25.521 | 248.359 | 6.5483
25.611 | 248.836 | 6.5665
25.705 | 249.578 | 6.5972
25.801 | 250.566 | 6.6226
25.917 | 252.329 | 6.6586
26.01 | 253.103 | 6.6775
26.1 | 254.223 | 6.7023
26.225 | 255.689 | 6.7363
26.321 | 256.233 | 6.7641
26.415 | 257.616 | 6.7914
26.513 | 258.44 | 6.8154
26.622 | 259.181 | 6.8431
26.721 | 260.17 | 6.8708
26.821 | 261.669 | 6.8993
26.924 | 262.163 | 6.9231
27.022 | 262.855 | 6.9426
27.116 | 264.667 | 6.9793
27.227 | 265.293 | 7.0084
27.32 | 266.38 | 7.0356
27.412 | 267.582 | 7.0598
27.534 | 268.159 | 7.0905
27.612 | 269.279 | 7.1177
27.728 | 270.07 | 7.1427
27.817 | 271.124 | 7.1695
27.923 | 272.442 | 7.1953
28.017 | 273.315 | 7.2162
28.126 | 274.27 | 7.2416
28.217 | 275.061 | 7.2703
28.319 | 276.642 | 7.2982
28.414 | 277.334 | 7.3213
28.522 | 277.762 | 7.3557
28.616 | 278.701 | 7.3819
28.707 | 280.513 | 7.4063
28.824 | 280.991 | 7.433
28.912 | 282.605 | 7.4582
29.021 | 283.083 | 7.4866
29.115 | 284.302 | 7.5151
29.216 | 285.29 | 7.542
29.314 | 286.427 | 7.5673
29.408 | 287.201 | 7.5945
29.507 | 288.371 | 7.6181
29.613 | 289.606 | 7.6517
29.719 | 290.38 | 7.6748
29.807 | 291.352 | 7.7006
29.9 | 292.522 | 7.73
30.022 | 293.131 | 7.7549
30.119 | 293.757 | 7.7853
30.206 | 295.059 | 7.8117
30.324 | 296.278 | 7.8353
30.442 | 297.612 | 7.8722
30.524 | 298.254 | 7.8911
30.6 | 299.177 | 7.9178
30.7 | 299.967 | 7.945
30.83 | 301.598 | 7.9812
30.927 | 302.224 | 8
31.01 | 303.311 | 8.0313
31.133 | 304.843 | 8.0656
31.215 | 305.272 | 8.087
31.301 | 306.178 | 8.1093
31.434 | 307.1 | 8.1492
31.51 | 307.825 | 8.1674
31.606 | 308.929 | 8.1952
31.711 | 310.246 | 8.2178
31.814 | 311.086 | 8.2467
31.902 | 312.322 | 8.2715
32.031 | 313.623 | 8.2942
32.102 | 314.2 | 8.3035
32.232 | 315.814 | 8.3343
32.307 | 315.814 | 8.3569
32.424 | 317.428 | 8.3943
32.527 | 318.4 | 8.4196
32.614 | 318.911 | 8.4379
32.709 | 319.619 | 8.4638
32.831 | 321.464 | 8.4974
32.93 | 321.975 | 8.5159
33.031 | 323.111 | 8.5518
33.132 | 324.627 | 8.5768
33.202 | 325.236 | 8.5952
33.326 | 326.389 | 8.6349
33.423 | 327.526 | 8.6616
33.546 | 328.136 | 8.6874
33.603 | 329.239 | 8.7089
33.728 | 330.063 | 8.7457
33.819 | 331.644 | 8.7683
33.92 | 332.484 | 8.7991
34.016 | 333.621 | 8.8223
34.14 | 334.198 | 8.8517
34.222 | 335.384 | 8.8807
34.316 | 336.619 | 8.9049
34.419 | 337.294 | 8.9309
34.533 | 338.036 | 8.9574
34.603 | 338.826 | 8.9778
34.725 | 340.424 | 9.0142
34.806 | 340.424 | 9.0299
34.903 | 342.203 | 9.0556
35.021 | 343.686 | 9.0911
35.13 | 344.147 | 9.1181
35.214 | 345.597 | 9.1426
35.339 | 346.173 | 9.1736
35.421 | 347.244 | 9.201
35.514 | 348.595 | 9.2218
35.613 | 349.171 | 9.2526
35.711 | 350.407 | 9.2765
35.821 | 351.691 | 9.3043
35.931 | 352.136 | 9.3342
36.01 | 353.586 | 9.3596
36.121 | 354.08 | 9.3835
36.207 | 355.53 | 9.4097
36.32 | 356.65 | 9.4331
36.413 | 357.127 | 9.4594
36.511 | 358.561 | 9.4897
36.62 | 359.038 | 9.5151
36.71 | 359.681 | 9.5374
36.816 | 361.279 | 9.5681
36.913 | 362.3 | 9.5603
37.016 | 363.667 | 9.5847
37.106 | 364.26 | 9.6111
37.213 | 365.248 | 9.6406
37.309 | 366.533 | 9.6633
37.404 | 367.093 | 9.6935
37.517 | 368.131 | 9.7227
37.62 | 368.988 | 9.745
37.708 | 370.536 | 9.7769
37.816 | 371.03 | 9.8029
37.903 | 371.805 | 9.8279
38.016 | 373.369 | 9.86
38.103 | 374.144 | 9.8886
38.205 | 375.148 | 9.9142
38.322 | 376.236 | 9.9415
38.42 | 377.092 | 9.9693
38.503 | 377.718 | 9.9948
38.625 | 379.267 | 10.0231
38.711 | 380.255 | 10.0537
38.818 | 381.359 | 10.0762
38.908 | 382.116 | 10.1043
39.01 | 383.286 | 10.13
39.131 | 384.456 | 10.1642
39.22 | 384.933 | 10.1832
39.302 | 385.674 | 10.2116
39.429 | 387.454 | 10.2475
39.533 | 388.442 | 10.2741
39.613 | 388.969 | 10.2907
39.738 | 390.419 | 10.3278
39.813 | 391.143 | 10.3455
39.9 | 392.148 | 10.3683
40.027 | 393.4 | 10.407
40.126 | 394.751 | 10.4301
40.207 | 394.751 | 10.4516
40.335 | 396.612 | 10.486
40.444 | 397.634 | 10.5146
40.519 | 398.194 | 10.5312
40.628 | 399.182 | 10.5687
40.707 | 399.775 | 10.5865
40.803 | 400.796 | 10.6124
40.924 | 402.394 | 10.6499
41.013 | 402.839 | 10.6686
41.106 | 403.597 | 10.6971
41.234 | 405.244 | 10.732
41.332 | 406.611 | 10.7594
41.409 | 407.254 | 10.7795
41.501 | 408.275 | 10.788
41.601 | 408.884 | 10.8139
41.732 | 410.466 | 10.8479
41.833 | 411.322 | 10.8686
41.924 | 412.162 | 10.9002
42.002 | 412.706 | 10.9176
42.13 | 414.189 | 10.9521
42.221 | 415.506 | 10.9786
42.343 | 416.083 | 11.01
42.419 | 417.351 | 11.0356
42.521 | 418.159 | 11.0661
42.627 | 419.163 | 11.0915
42.721 | 419.756 | 11.1198
42.803 | 420.662 | 11.1434
42.929 | 422.474 | 11.1752
43.021 | 423.38 | 11.2025
43.143 | 424.039 | 11.231
43.234 | 425.192 | 11.2578
43.329 | 425.835 | 11.2835
43.414 | 427.614 | 11.3131
43.529 | 428.108 | 11.3364
43.633 | 429.508 | 11.3642
43.721 | 430.184 | 11.3929
43.826 | 431.122 | 11.4162
43.923 | 431.732 | 11.4432
44.017 | 432.72 | 11.469
44.121 | 434.368 | 11.4984
44.217 | 435.603 | 11.523
44.331 | 436.245 | 11.5513
44.418 | 437.316 | 11.5794
44.52 | 438.321 | 11.6065
44.616 | 439.606 | 11.6324
44.714 | 440.133 | 11.6589
44.811 | 441.138 | 11.6869
44.909 | 442.373 | 11.7124
45.019 | 443.098 | 11.7397
45.108 | 443.806 | 11.7685
45.223 | 445.207 | 11.7953
45.305 | 446.656 | 11.8187
45.415 | 447.15 | 11.8487
45.507 | 447.826 | 11.8734
45.606 | 449.539 | 11.905
45.717 | 450.033 | 11.9289
45.809 | 450.807 | 11.9549
45.918 | 452.191 | 11.9851
46.002 | 453.179 | 12.0033
46.106 | 454.151 | 12.0326
46.219 | 455.123 | 12.0575
46.306 | 455.98 | 12.0807
46.41 | 457.396 | 12.1076
46.501 | 458.138 | 12.1371
46.602 | 458.945 | 12.1636
46.703 | 459.983 | 12.1925
46.815 | 461.333 | 12.2213
46.906 | 462.338 | 12.2475
47.031 | 463.755 | 12.2836
47.127 | 464.249 | 12.3038
47.209 | 465.204 | 12.3313
47.312 | 465.748 | 12.3589
47.443 | 467.593 | 12.3978
47.515 | 468.301 | 12.4138
47.616 | 469.092 | 12.4404
47.704 | 470.509 | 12.4683
47.808 | 470.986 | 12.4931
47.928 | 472.403 | 12.528
48.045 | 473.638 | 12.5516
48.105 | 474.347 | 12.5689
48.209 | 475.104 | 12.5927
48.325 | 476.702 | 12.6295
48.403 | 476.702 | 12.6454
48.535 | 478.811 | 12.6831
48.639 | 479.568 | 12.7114
48.714 | 480.26 | 12.7285
48.809 | 481.282 | 12.7578
48.912 | 482.056 | 12.7864
49.032 | 483.456 | 12.8195
49.115 | 483.95 | 12.8399
49.223 | 485.367 | 12.872
49.322 | 486.701 | 12.904
49.439 | 487.393 | 12.9307
49.5 | 488.299 | 12.9476
49.621 | 489.683 | 12.9845
49.736 | 490.473 | 13.008
49.812 | 491.017 | 13.029
49.936 | 492.203 | 13.0652
50.008 | 492.845 | 13.0836
50.119 | 494.657 | 13.1203
50.211 | 495.102 | 13.1366
50.32 | 496.091 | 13.1738
50.442 | 496.684 | 13.1999
50.522 | 498.66 | 13.2282
50.628 | 499.121 | 13.2535
50.71 | 499.879 | 13.2709
50.8 | 500.868 | 13.2969
50.926 | 502.416 | 13.3343
51.015 | 503.042 | 13.363
51.102 | 503.866 | 13.382
51.227 | 505.562 | 13.3866
51.305 | 506.139 | 13.4072
51.417 | 507.045 | 13.443
51.534 | 508.511 | 13.4717
51.63 | 509.483 | 13.4982
51.721 | 510.323 | 13.5236
51.811 | 511.542 | 13.515
51.911 | 512.151 | 13.5432
52.024 | 512.81 | 13.5671
52.119 | 514.474 | 13.5946
52.216 | 515.281 | 13.6212
52.324 | 516.22 | 13.6473
52.419 | 517.208 | 13.6743
52.519 | 518.46 | 13.7001
52.614 | 519.58 | 13.7282
52.723 | 520.075 | 13.7527
52.808 | 520.849 | 13.7762
52.912 | 521.887 | 13.8079
53.016 | 523.6 | 13.8338
53.11 | 524.39 | 13.8595
53.225 | 525 | 13.8829
53.326 | 526.153 | 13.9112
53.423 | 526.763 | 13.9353
53.51 | 528.591 | 13.9643
53.621 | 529.036 | 13.991
53.705 | 530.304 | 14.0167
53.806 | 531.194 | 14.0448
53.91 | 532.034 | 14.0745
54.02 | 533.286 | 14.1031
54.116 | 534.604 | 14.1302
54.213 | 535.131 | 14.1582
54.31 | 536.531 | 14.1864
54.407 | 537.074 | 14.2144
54.517 | 538.129 | 14.2438
54.608 | 538.969 | 14.2676
54.701 | 540.418 | 14.2954
54.802 | 540.995 | 14.323
54.918 | 542.099 | 14.3455
55 | 543.433 | 14.3763
55.103 | 544.191 | 14.405
55.207 | 545.146 | 14.4278
55.304 | 546.299 | 14.446
55.41 | 547.106 | 14.4611
55.53 | 548.556 | 14.4962
55.614 | 549.149 | 14.5137
55.702 | 550.154 | 14.5376
55.83 | 551.719 | 14.5767
55.911 | 552.526 | 14.5921
56.004 | 553.168 | 14.6206
56.11 | 553.646 | 14.6499
56.213 | 555.26 | 14.6796
56.337 | 556.512 | 14.7125
56.41 | 557.187 | 14.7343
56.541 | 558.11 | 14.7698
56.629 | 559.741 | 14.796
56.712 | 560.218 | 14.8183
56.845 | 561.141 | 14.828
56.931 | 561.932 | 14.845
57.006 | 562.969 | 14.8721
57.12 | 564.205 | 14.8966
57.204 | 565.226 | 14.926
57.3 | 566.132 | 14.9517
57.401 | 567.252 | 14.9768
57.526 | 568.521 | 15.0151
57.639 | 569.114 | 15.0424
57.716 | 570.003 | 15.0586
57.805 | 570.827 | 15.0891
57.902 | 571.535 | 15.1122
58.021 | 573.347 | 15.1499
58.113 | 573.924 | 15.1647
58.238 | 575.554 | 15.1994
58.322 | 576.642 | 15.2258
58.402 | 576.642 | 15.2423
58.523 | 578.371 | 15.2752
58.631 | 579.36 | 15.3055
58.7 | 579.887 | 15.3174
58.821 | 581.485 | 15.3557
58.934 | 582.094 | 15.3782
59.023 | 583.099 | 15.4059
59.128 | 584.532 | 15.4327
59.235 | 585.125 | 15.4601
59.327 | 586.13 | 15.4846
59.433 | 586.723 | 15.512
59.501 | 587.761 | 15.5284
59.622 | 589.342 | 15.5644
59.714 | 590.561 | 15.5917
59.813 | 591.088 | 15.6211
59.901 | 591.829 | 15.636
60.022 | 593.328 | 15.6687
60.117 | 594.597 | 15.6971
60.227 | 595.075 | 15.7263
60.339 | 596.277 | 15.7494
60.42 | 596.277 | 15.7702
60.516 | 598.254 | 15.8064
60.621 | 599.094 | 15.8377
60.721 | 600.296 | 15.8607
60.809 | 601.351 | 15.879
60.923 | 601.878 | 15.9051
61.013 | 603.591 | 15.9262
61.122 | 604.052 | 15.9584
61.216 | 605.255 | 15.9836
61.308 | 606.227 | 16.0074
61.415 | 607.034 | 16.031
61.523 | 608.121 | 16.0554
61.619 | 609.62 | 16.0835
61.724 | 610.229 | 16.1084
61.818 | 611.349 | 16.1323
61.914 | 612.288 | 16.164
62.005 | 612.997 | 16.19
62.123 | 614.232 | 16.2142
62.211 | 615.352 | 16.2374
62.307 | 616.159 | 16.2651
62.403 | 616.654 | 16.2938
62.521 | 618.367 | 16.3172
62.604 | 619.19 | 16.3448
62.715 | 620.064 | 16.3697
62.811 | 620.64 | 16.3949
62.908 | 621.595 | 16.4226
63.013 | 623.539 | 16.4436
63.117 | 624.165 | 16.4718
63.202 | 625.17 | 16.4975
63.301 | 626.274 | 16.525
63.411 | 627.542 | 16.5485
63.508 | 628.201 | 16.5736
63.632 | 629.239 | 16.602
63.701 | 630.277 | 16.6317
63.806 | 631.001 | 16.6577
63.9 | 632.451 | 16.6826
64.005 | 633.176 | 16.7124
64.115 | 633.901 | 16.7403
64.204 | 634.905 | 16.7656
64.308 | 636.52 | 16.7914
64.402 | 637.162 | 16.766
64.53 | 638.365 | 16.7984
64.628 | 639.732 | 16.8211
64.709 | 640.193 | 16.8414
64.832 | 641.807 | 16.8731
64.914 | 642.236 | 16.8906
65.003 | 643.191 | 16.9137
65.133 | 644.146 | 16.9509
65.202 | 644.756 | 16.9653
65.307 | 645.678 | 16.9871
65.402 | 646.519 | 17.0152
65.534 | 648.363 | 17.0494
65.605 | 648.924 | 17.0663
65.731 | 650.423 | 17.0987
65.831 | 650.884 | 17.1258
65.943 | 652.58 | 17.153
66.006 | 653.239 | 17.1694
66.124 | 654.129 | 17.2042
66.201 | 654.705 | 17.2225
66.33 | 656.468 | 17.2567
66.44 | 657.325 | 17.2821
66.505 | 657.852 | 17.299
66.628 | 659.417 | 17.3329
66.736 | 660.141 | 17.3621
66.828 | 661.113 | 17.3885
66.929 | 662.711 | 17.4123
67.026 | 663.238 | 17.4387
67.129 | 664.573 | 17.4661
67.205 | 665.182 | 17.4825
67.332 | 666.483 | 17.5149
67.424 | 667.142 | 17.5411
67.518 | 668.098 | 17.5681
67.629 | 669.547 | 17.5969
67.715 | 670.569 | 17.624
67.808 | 671.178 | 17.6379
67.923 | 672.479 | 17.6767
68.018 | 673.237 | 17.7001
68.115 | 674.39 | 17.7286
68.232 | 674.95 | 17.7572
68.303 | 675.79 | 17.7723
68.42 | 677.454 | 17.8016
68.514 | 678.212 | 17.8271
68.614 | 679.546 | 17.8512
68.701 | 680.007 | 17.8678
68.812 | 681.556 | 17.9019
68.913 | 682.132 | 17.9301
69.021 | 682.808 | 17.9454
69.115 | 684.027 | 17.977
69.219 | 685.46 | 18.002
69.323 | 685.97 | 18.0309
69.426 | 686.844 | 18.0541
69.519 | 688.293 | 18.0781
69.627 | 688.886 | 18.1062
69.711 | 690.55 | 18.1317
69.809 | 691.357 | 18.156
69.915 | 691.999 | 18.1846
70.017 | 693.449 | 18.2112
70.113 | 693.96 | 18.2343
70.207 | 695.525 | 18.2608
70.314 | 696.002 | 18.2867
70.426 | 696.727 | 18.3126
70.513 | 698.572 | 18.3376
70.619 | 699.165 | 18.3601
70.713 | 700.038 | 18.3867
70.803 | 701.471 | 18.4144
70.92 | 702.114 | 18.4423
71.009 | 703.547 | 18.4645
71.117 | 704.189 | 18.4914
71.202 | 705.441 | 18.5177
71.3 | 706.117 | 18.5416
71.418 | 706.808 | 18.5599
71.508 | 708.34 | 18.586
71.6 | 709.082 | 18.6126
71.752 | 710.416 | 18.644
71.809 | 710.959 | 18.6617
71.914 | 712.014 | 18.6851
72.008 | 712.59 | 18.5793
72.11 | 713.513 | 18.602
72.206 | 715.193 | 18.6249
72.304 | 715.769 | 18.6488
72.408 | 716.758 | 18.679
72.507 | 718.158 | 18.7041
72.602 | 719.13 | 18.7297
72.706 | 720.102 | 18.7572
72.821 | 721.189 | 18.78
72.931 | 722.54 | 18.8122
73.02 | 723.034 | 18.8303
73.112 | 723.973 | 18.8555
73.202 | 725.422 | 18.8762
73.336 | 726.114 | 18.9124
73.426 | 727.663 | 18.9356
73.511 | 728.256 | 18.9529
73.601 | 729.244 | 18.9771
73.727 | 730.677 | 19.0138
73.847 | 731.155 | 19.0377
73.906 | 732.209 | 19.05
74.032 | 733.428 | 19.0711
74.114 | 733.922 | 19.0875
74.223 | 735.487 | 19.1186
74.314 | 736.097 | 19.136
74.44 | 737.25 | 19.175
74.532 | 738.732 | 19.1974
74.625 | 739.194 | 19.2268
74.74 | 740.561 | 19.2552
74.81 | 741.187 | 19.2723
74.936 | 742.505 | 19.306
75.008 | 743.163 | 19.3269
75.129 | 744.102 | 19.3582
75.206 | 744.712 | 19.3546
75.329 | 746.392 | 19.3882
75.421 | 747.628 | 19.4146
75.502 | 747.628 | 19.4316
75.602 | 749.176 | 19.4569
75.701 | 749.835 | 19.4797
75.828 | 751.433 | 19.5143
75.927 | 752.388 | 19.5377
76.016 | 753.722 | 19.5663
76.124 | 754.315 | 19.5929
76.216 | 755.287 | 19.6169
76.304 | 755.963 | 19.638
76.427 | 757.528 | 19.6737
76.515 | 758.219 | 19.6966
76.622 | 758.944 | 19.7273
76.72 | 760.443 | 19.7503
76.843 | 761.036 | 19.7732
76.913 | 762.189 | 19.8006
77.02 | 763.326 | 19.8244
77.115 | 764.594 | 19.8506
77.214 | 765.072 | 19.8785
77.31 | 766.011 | 19.9017
77.407 | 766.769 | 19.9188
77.519 | 768.449 | 19.9526
77.613 | 769.256 | 19.979
77.712 | 770.36 | 20.0072
77.831 | 770.936 | 20.0325
77.926 | 772.056 | 20.0591
78.024 | 772.715 | 20.0841
78.108 | 774.527 | 20.1119
78.218 | 775.022 | 20.1367
78.322 | 776.372 | 20.1645
78.414 | 777.146 | 20.192
78.524 | 778.217 | 20.2138
78.622 | 779.09 | 20.2439
78.706 | 780.474 | 20.2684
78.806 | 781.199 | 20.2905
78.906 | 782.154 | 20.316
79.006 | 783.143 | 20.3393
79.123 | 784.197 | 20.366
79.203 | 785.119 | 20.3909
79.321 | 785.828 | 20.4172
79.402 | 787.475 | 20.4431
79.516 | 787.969 | 20.4697
79.62 | 789.336 | 20.4931
79.706 | 790.16 | 20.522
79.801 | 790.951 | 20.5457
79.902 | 792.087 | 20.5725
80.019 | 793.158 | 20.5984
80.116 | 794.031 | 20.6224
80.201 | 794.607 | 20.6428
80.303 | 796.288 | 20.6773
80.404 | 796.288 | 20.7009
80.513 | 798.281 | 20.7282
80.613 | 798.989 | 20.7515
80.719 | 800.323 | 20.7784
80.837 | 801.197 | 20.8119
80.921 | 801.79 | 20.8306
81.013 | 802.712 | 20.851
81.1 | 804.442 | 20.8801
81.232 | 805.562 | 20.9096
81.327 | 806.698 | 20.9357
81.41 | 806.698 | 20.9527
81.526 | 808.362 | 20.9841
81.608 | 809.054 | 20.9991
81.727 | 810.52 | 21.0366
81.823 | 811.097 | 21.0519
81.908 | 812.2 | 21.0775
82.001 | 813.106 | 21.1055
82.126 | 814.506 | 21.1385
82.238 | 815.116 | 21.16
82.309 | 815.956 | 21.1796
82.404 | 816.895 | 21.1989
82.524 | 818.345 | 21.2415
82.607 | 818.921 | 21.2552
82.734 | 820.42 | 21.2855
82.802 | 820.881 | 21.2977
82.921 | 822.611 | 21.3258
83.002 | 822.611 | 21.3415
83.125 | 824.11 | 21.3757
83.204 | 824.687 | 21.3913
83.324 | 826.235 | 21.4241
83.419 | 827.602 | 21.4508
83.521 | 828.442 | 21.4754
83.642 | 828.969 | 21.5024
83.723 | 830.633 | 21.5273
83.806 | 831.127 | 21.5458
83.927 | 832.05 | 21.5766
84.016 | 832.824 | 21.606
84.132 | 834.455 | 21.628
84.221 | 835.147 | 21.6566
84.337 | 836.53 | 21.68
84.408 | 837.041 | 21.6962
84.52 | 838.029 | 21.7252
84.616 | 839.561 | 21.7433
84.72 | 840.418 | 21.7708
84.814 | 841.538 | 21.7884
84.938 | 842.115 | 21.8102
85.019 | 843.284 | 21.8328
85.113 | 843.762 | 21.8566
85.212 | 845.36 | 21.8826
85.324 | 845.936 | 21.9039
85.418 | 847.419 | 21.9305
85.52 | 848.588 | 21.9538
85.611 | 849.099 | 21.9805
85.704 | 849.675 | 21.9936
85.81 | 851.191 | 22.0311
85.918 | 852.311 | 22.0541
86.012 | 853.184 | 22.0781
86.108 | 854.485 | 22.101
86.233 | 855.062 | 22.1228
86.324 | 856.083 | 22.1469
86.422 | 856.66 | 22.1684
86.509 | 858.488 | 22.1926
86.626 | 859.131 | 22.2116
86.708 | 859.674 | 22.2352
86.813 | 861.519 | 22.2578
86.906 | 862.096 | 22.2741
87.005 | 863.48 | 22.2962
87.122 | 864.171 | 22.3133
87.211 | 865.193 | 22.3372
87.304 | 866.461 | 22.3579
87.403 | 867.268 | 22.3753
87.516 | 868.042 | 22.3968
87.605 | 868.718 | 22.4127
87.708 | 870.48 | 22.4329
87.815 | 870.975 | 22.453
87.909 | 871.716 | 22.4755
88.013 | 873.511 | 22.4946
88.106 | 874.17 | 22.5187
88.212 | 874.928 | 22.5401
88.34 | 876.229 | 22.5653
88.418 | 876.822 | 22.5805
88.506 | 878.058 | 22.6001
88.616 | 879.211 | 22.6242
88.709 | 880.183 | 22.6455
88.808 | 881.188 | 22.672
88.914 | 881.797 | 22.691
89.01 | 882.753 | 22.7158
89.109 | 883.543 | 22.7346
89.208 | 885.471 | 22.7588
89.31 | 886.228 | 22.7826
89.414 | 887.002 | 22.8038
89.53 | 888.37 | 22.8321
89.619 | 888.847 | 22.8487
89.714 | 889.605 | 22.8702
89.805 | 890.561 | 22.8927
89.927 | 892.702 | 22.9254
90.009 | 892.702 | 22.9396
90.131 | 894.152 | 22.9688
90.209 | 894.728 | 22.9864
90.306 | 895.914 | 23.0041
90.403 | 896.491 | 23.0293
90.525 | 898.451 | 23.0592
90.62 | 899.077 | 23.0769
90.71 | 899.999 | 23.1006
90.826 | 901.334 | 23.1323
90.921 | 901.828 | 23.1502
91.022 | 903.442 | 23.1841
91.121 | 903.903 | 23.194
91.206 | 904.661 | 23.2218
91.305 | 906.193 | 23.2459
91.431 | 907.033 | 23.2768
91.505 | 907.741 | 23.2952
91.638 | 909.356 | 23.3219
91.71 | 909.982 | 23.3344
91.804 | 910.855 | 23.3586
91.907 | 911.646 | 23.3814
92.002 | 912.486 | 23.4008
92.124 | 914.331 | 23.4301
92.211 | 914.792 | 23.4454
92.301 | 916.159 | 23.4658
92.419 | 917.049 | 23.4787
92.524 | 918.3 | 23.5044
92.617 | 919.239 | 23.525
92.718 | 920.557 | 23.5466
92.8 | 921.117 | 23.5655
92.919 | 922.616 | 23.5926
93.017 | 923.078 | 23.6147
93.136 | 924.461 | 23.6361
93.219 | 925.235 | 23.6632
93.328 | 926.158 | 23.6856
93.419 | 927.41 | 23.7073
93.512 | 928.513 | 23.7283
93.611 | 929.222 | 23.7503
93.72 | 930.589 | 23.7743
93.807 | 931.1 | 23.7885
93.921 | 932.055 | 23.8206
94.003 | 932.648 | 23.8366
94.114 | 934.378 | 23.864
94.214 | 935.284 | 23.8844
94.32 | 935.679 | 23.9064
94.413 | 937.524 | 23.9275
94.527 | 938.166 | 23.951
94.616 | 939.385 | 23.972
94.708 | 940.16 | 23.9956
94.825 | 940.95 | 24.0162
94.929 | 942.038 | 24.0412
95.017 | 943.388 | 24.0608
95.124 | 944.162 | 24.0843
95.214 | 944.805 | 24.1062
95.309 | 945.579 | 24.1287
95.413 | 947.243 | 24.1478
95.51 | 948.511 | 24.1653
95.608 | 949.17 | 24.184
95.714 | 950.208 | 24.2074
95.82 | 951.312 | 24.2291
95.919 | 952.02 | 24.2526
96.011 | 953.486 | 24.2738
96.118 | 953.964 | 24.2972
96.21 | 955.347 | 24.3171
96.319 | 956.155 | 24.3405
96.407 | 957.192 | 24.3588
96.511 | 957.769 | 24.3837
96.617 | 959.235 | 24.4079
96.703 | 960.174 | 24.4281
96.805 | 961.162 | 24.4475
96.905 | 962.282 | 24.469
97.013 | 963.057 | 24.4932
97.104 | 963.748 | 24.5135
97.206 | 965.445 | 24.5322
97.309 | 966.219 | 24.5522
97.452 | 967.636 | 24.5855
97.529 | 968.18 | 24.6027
97.614 | 968.855 | 24.6152
97.704 | 969.58 | 24.6412
97.829 | 971.046 | 24.6604
97.905 | 972.149 | 24.6762
98.007 | 973.105 | 24.6992
98.103 | 974.258 | 24.7199
98.206 | 974.933 | 24.7389
98.328 | 976.35 | 24.767
98.404 | 976.828 | 24.7807
98.529 | 978.673 | 24.8047
98.614 | 979.216 | 24.8219
98.727 | 980.501 | 24.8496
98.805 | 981.094 | 24.8665
98.904 | 982.082 | 24.8853
99.007 | 983.203 | 24.9055
99.125 | 984.669 | 24.9352
99.208 | 985.13 | 24.9483
99.31 | 985.97 | 24.9709
99.406 | 986.547 | 24.9843
99.526 | 988.375 | 25.011
99.639 | 989.495 | 25.0336
99.708 | 990.187 | 25.0487
99.838 | 991.241 | 25.0774
99.932 | 992.691 | 25.0993
100.024 | 993.284 | 25.1196
100.128 | 993.976 | 25.139
100.205 | 994.701 | 25.1522
100.327 | 996.496 | 25.1801
100.413 | 996.496 | 25.1947
100.519 | 998.275 | 25.2242
100.637 | 999.494 | 25.2422
100.717 | 1000.235 | 25.2647
100.831 | 1000.911 | 25.2819
100.92 | 1002.031 | 25.3016
101.008 | 1002.739 | 25.3001
101.124 | 1004.353 | 25.1528
101.219 | 1004.798 | 25.1547
101.326 | 1006.495 | 25.1658
101.425 | 1007.17 | 25.1845
101.52 | 1008.29 | 25.1975
101.622 | 1009.279 | 25.2201
101.716 | 1009.756 | 25.2338
101.824 | 1011.47 | 25.2555
101.926 | 1012.178 | 25.2759
102.015 | 1012.969 | 25.295
102.118 | 1014.402 | 25.3136
102.213 | 1015.225 | 25.3382
102.321 | 1015.785 | 25.3559
102.409 | 1017.317 | 25.3783
102.509 | 1017.729 | 25.3989
102.615 | 1019.508 | 25.4195
102.718 | 1020.151 | 25.4414
102.814 | 1021.221 | 25.4619
102.915 | 1022.012 | 25.4848
103.01 | 1023.05 | 25.5055
103.113 | 1024.335 | 25.5262
103.208 | 1025.455 | 25.5499
103.331 | 1026.015 | 25.5744
103.414 | 1027.201 | 25.5951
103.51 | 1028.469 | 25.6161
103.635 | 1029.079 | 25.6434
103.713 | 1030.215 | 25.6654
103.813 | 1030.99 | 25.6903
103.913 | 1032.308 | 25.7127
104.017 | 1033.148 | 25.7342
104.115 | 1034.202 | 25.7567
104.214 | 1035.174 | 25.7794
104.312 | 1036.327 | 25.8032
104.403 | 1037.414 | 25.826
104.505 | 1038.089 | 25.8457
104.619 | 1039.292 | 25.8678
104.716 | 1040.116 | 25.8888
104.804 | 1041.153 | 25.9092
104.91 | 1041.73 | 25.9304
105.027 | 1043.196 | 25.9564
105.11 | 1044.151 | 25.9776
105.217 | 1045.206 | 25.9979
105.3 | 1046.079 | 26.0203
105.411 | 1046.639 | 26.0403
105.533 | 1048.747 | 26.0699
105.608 | 1049.456 | 26.0898
105.741 | 1050.526 | 26.1156
105.841 | 1051.169 | 26.1368
105.922 | 1051.926 | 26.1537
106.013 | 1052.948 | 26.1762
106.134 | 1054.414 | 26.2016
106.215 | 1054.875 | 26.2168
106.302 | 1055.567 | 26.2408
106.413 | 1057.049 | 26.2637
106.5 | 1058.087 | 26.2875
106.65 | 1059.586 | 26.3118
106.709 | 1060.459 | 26.327
106.804 | 1061.118 | 26.3493
106.901 | 1062.205 | 26.3707
107.003 | 1062.716 | 26.391
107.113 | 1064.067 | 26.4154
107.211 | 1064.973 | 26.4355
107.3 | 1066.406 | 26.4593
107.429 | 1067.493 | 26.4877
107.516 | 1068.119 | 26.5029
107.643 | 1069.256 | 26.5352
107.7 | 1069.832 | 26.5503
107.828 | 1071.479 | 26.5804
107.914 | 1072.089 | 26.5948
108.02 | 1073.571 | 26.6244
108.104 | 1074.148 | 26.636
108.234 | 1075.054 | 26.6654
108.34 | 1076.504 | 26.6872
108.404 | 1077.097 | 26.6988
108.528 | 1078.003 | 26.7285
108.627 | 1079.699 | 26.7523
108.722 | 1080.441 | 26.7748
108.828 | 1081.099 | 26.7941
108.919 | 1082.566 | 26.8171
109.017 | 1083.29 | 26.8386
109.119 | 1084.262 | 26.8594
109.213 | 1084.954 | 26.8776
109.318 | 1086.387 | 26.9092
109.427 | 1086.947 | 26.9305
109.523 | 1088.446 | 26.9533
109.632 | 1089.056 | 26.9774
109.717 | 1090.176 | 26.9941
109.828 | 1091.164 | 27.015
109.915 | 1091.84 | 27.036
110.017 | 1092.548 | 27.0601
110.111 | 1094.508 | 27.0807
110.211 | 1095.2 | 27.1017
110.328 | 1096.386 | 27.1253
110.41 | 1096.386 | 27.1401
110.517 | 1098.363 | 27.1715
110.611 | 1099.12 | 27.1967
110.719 | 1100.224 | 27.2191
110.816 | 1101.18 | 27.2423
110.926 | 1102.3 | 27.2628
111.01 | 1103.074 | 27.284
111.111 | 1104.309 | 27.3099
111.228 | 1104.853 | 27.3307
111.31 | 1105.677 | 27.3483
111.412 | 1107.324 | 27.3762
111.522 | 1108.082 | 27.4028
111.616 | 1108.79 | 27.424
111.717 | 1110.355 | 27.4464
111.81 | 1111.162 | 27.4683
111.906 | 1112.266 | 27.489
112.018 | 1112.826 | 27.5111
112.121 | 1114.144 | 27.5279
112.209 | 1115.181 | 27.5501
112.302 | 1116.384 | 27.5749
112.406 | 1117.142 | 27.5982
112.52 | 1117.8 | 27.6159
112.607 | 1119.464 | 27.6361
112.718 | 1119.975 | 27.6587
112.803 | 1121.227 | 27.6803
112.913 | 1122.512 | 27.7047
113.019 | 1123.286 | 27.7283
113.119 | 1124.093 | 27.7479
113.21 | 1124.933 | 27.7721
113.354 | 1126.35 | 27.8011
113.416 | 1126.926 | 27.8163
113.513 | 1127.915 | 27.8398
113.602 | 1129.414 | 27.8603
113.748 | 1130.583 | 27.8905
113.81 | 1131.473 | 27.902
113.904 | 1132.115 | 27.926
114.023 | 1133.153 | 27.9514
114.14 | 1134.191 | 27.9782
114.222 | 1134.767 | 27.9958
114.313 | 1135.838 | 28.0215
114.409 | 1136.546 | 28.0407
114.528 | 1138.375 | 28.0712
114.608 | 1138.918 | 28.0878
114.732 | 1140.006 | 28.1185
114.817 | 1140.714 | 28.1346
114.93 | 1142.345 | 28.1628
115.017 | 1142.806 | 28.1766
115.112 | 1143.547 | 28.2012
115.207 | 1144.536 | 28.2204
115.335 | 1146.166 | 28.2434
115.41 | 1146.743 | 28.2595
115.528 | 1148.39 | 28.2894
115.606 | 1149.18 | 28.3043
115.73 | 1150.482 | 28.3343
115.809 | 1150.992 | 28.3465
115.93 | 1152.392 | 28.3713
116.005 | 1153.15 | 28.3892
116.133 | 1154.517 | 28.4181
116.204 | 1154.962 | 28.4327
116.321 | 1156.412 | 28.4635
116.444 | 1157.021 | 28.4878
116.504 | 1158.125 | 28.5042
116.601 | 1159.08 | 28.5244
116.73 | 1160.085 | 28.554
116.831 | 1161.485 | 28.5734
116.903 | 1161.485 | 28.589
117.032 | 1163.133 | 28.6148
117.103 | 1163.726 | 28.6282
117.222 | 1165.307 | 28.6595
117.303 | 1165.851 | 28.6751
117.4 | 1166.608 | 28.6968
117.52 | 1168.157 | 28.7253
117.616 | 1169.507 | 28.7475
117.736 | 1170.018 | 28.7722
117.82 | 1170.759 | 28.7898
117.92 | 1172.39 | 28.8126
118.031 | 1173.016 | 28.8316
118.115 | 1174.499 | 28.8496
118.238 | 1175.092 | 28.8722
118.332 | 1176.245 | 28.8927
118.418 | 1177.546 | 28.9113
118.526 | 1178.024 | 28.9341
118.626 | 1179.127 | 28.954
118.714 | 1180.544 | 28.9759
118.815 | 1181.022 | 28.9996
118.915 | 1182.521 | 29.0195
119.009 | 1183.608 | 29.0382
119.116 | 1184.185 | 29.0622
119.209 | 1185.173 | 29.0791
119.309 | 1186.145 | 29.1032
119.411 | 1187.463 | 29.1227
119.519 | 1187.94 | 29.1416
119.621 | 1189.291 | 29.1625
119.712 | 1190.148 | 29.1857
119.821 | 1191.235 | 29.2025
119.917 | 1192.223 | 29.2253
120.015 | 1193.508 | 29.2444
120.111 | 1194.151 | 29.2617
120.206 | 1195.419 | 29.2828
120.316 | 1195.995 | 29.304
120.423 | 1196.638 | 29.3232
120.51 | 1197.643 | 29.3494
120.609 | 1199.274 | 29.3685
120.719 | 1199.998 | 29.3917
120.813 | 1201.053 | 29.4112
120.915 | 1202.255 | 29.4336
121.002 | 1203.079 | 29.454
121.102 | 1203.886 | 29.4754
121.201 | 1205.368 | 29.4966
121.301 | 1206.044 | 29.5168
121.417 | 1206.703 | 29.5385
121.502 | 1208.416 | 29.5588
121.633 | 1209.519 | 29.5856
121.718 | 1210.096 | 29.6019
121.8 | 1211.134 | 29.6242
121.911 | 1211.875 | 29.6438
122 | 1212.518 | 29.6667
122.116 | 1214.264 | 29.6859
122.207 | 1215.071 | 29.7073
122.303 | 1216.224 | 29.732
122.432 | 1217.344 | 29.7602
122.52 | 1217.838 | 29.7728
122.614 | 1218.579 | 29.7953
122.74 | 1220.49 | 29.8239
122.815 | 1221.199 | 29.8366
122.938 | 1222.434 | 29.8644
123.007 | 1223.422 | 29.8813
123.105 | 1224.114 | 29.8994
123.234 | 1225.514 | 29.9243
123.317 | 1226.058 | 29.9389
123.433 | 1227.129 | 29.9647
123.509 | 1227.705 | 29.9833
123.606 | 1228.875 | 30.0031
123.721 | 1230.127 | 30.0203
123.813 | 1231.197 | 30.0355
123.902 | 1232.103 | 30.0585
124.006 | 1232.713 | 30.071
124.126 | 1234.327 | 30.1026
124.215 | 1234.772 | 30.1102
124.31 | 1235.53 | 30.1328
124.427 | 1237.21 | 30.1592
124.506 | 1237.803 | 30.1755
124.628 | 1239.318 | 30.2038
124.704 | 1239.879 | 30.2185
124.805 | 1240.752 | 30.2402
124.921 | 1242.267 | 30.2722
125.018 | 1243.601 | 30.2921
125.118 | 1244.063 | 30.3163
125.227 | 1245.364 | 30.3386
125.322 | 1245.792 | 30.3631
125.422 | 1247.571 | 30.3822
125.518 | 1248.049 | 30.4029
125.604 | 1248.708 | 30.4159
125.716 | 1250.24 | 30.4477
125.817 | 1250.932 | 30.4667
125.914 | 1252.513 | 30.48
126.017 | 1253.205 | 30.5017
126.132 | 1253.897 | 30.5202
126.226 | 1255.28 | 30.5436
126.316 | 1256.186 | 30.5637
126.43 | 1256.796 | 30.5861
126.501 | 1257.685 | 30.6028
126.627 | 1259.349 | 30.6305
126.717 | 1260.189 | 30.6488
126.821 | 1261.029 | 30.6696
126.929 | 1262.364 | 30.6934
127.022 | 1263.237 | 30.7143
127.114 | 1264.489 | 30.7275
127.212 | 1265.016 | 30.6884
127.31 | 1265.757 | 30.6892
127.415 | 1266.828 | 30.7104
127.524 | 1268.146 | 30.7311
127.619 | 1269.266 | 30.7496
127.717 | 1269.809 | 30.7672
127.814 | 1270.551 | 30.7906
127.917 | 1272.363 | 30.81
128.024 | 1272.906 | 30.8286
128.117 | 1273.911 | 30.8458
128.207 | 1274.553 | 30.869
128.321 | 1276.3 | 30.8878
128.413 | 1277.123 | 30.9098
128.507 | 1278.424 | 30.9287
128.616 | 1278.919 | 30.9523
128.71 | 1279.693 | 30.9735
128.811 | 1281.455 | 30.9939
128.907 | 1282.032 | 31.0157
129.016 | 1283.185 | 31.0386
129.123 | 1284.025 | 31.056
129.212 | 1285.31 | 31.0787
129.304 | 1286.084 | 31.0981
129.419 | 1287.04 | 31.1175
129.524 | 1287.748 | 31.1276
129.609 | 1289.478 | 31.1503
129.705 | 1290.137 | 31.1688
129.8 | 1290.697 | 31.192
129.903 | 1292.212 | 31.2133
130.004 | 1292.673 | 31.2354
130.109 | 1294.436 | 31.2579
130.203 | 1295.194 | 31.2829
130.33 | 1296.001 | 31.3092
130.442 | 1296.643 | 31.3228
130.515 | 1297.977 | 31.3422
130.611 | 1298.538 | 31.3627
130.707 | 1299.493 | 31.3859
130.812 | 1301.14 | 31.4028
130.907 | 1302.162 | 31.4262
131.002 | 1303.413 | 31.4435
131.101 | 1303.924 | 31.4655
131.237 | 1305.127 | 31.4892
131.319 | 1305.736 | 31.5041
131.411 | 1306.939 | 31.5282
131.531 | 1308.339 | 31.5541
131.618 | 1308.866 | 31.568
131.714 | 1309.558 | 31.5865
131.835 | 1311.271 | 31.6134
131.914 | 1311.88 | 31.6241
132.026 | 1313.445 | 31.6548
132.118 | 1314.055 | 31.6686
132.23 | 1315.076 | 31.7006
132.334 | 1316.493 | 31.7222
132.426 | 1317.267 | 31.7399
132.513 | 1317.811 | 31.753
132.609 | 1318.486 | 31.777
132.737 | 1320.183 | 31.8063
132.812 | 1320.759 | 31.8195
132.901 | 1321.813 | 31.8433
133.04 | 1323.247 | 31.8711
133.104 | 1323.774 | 31.886
133.228 | 1325.289 | 31.909
133.322 | 1326.558 | 31.933
133.407 | 1327.068 | 31.947
133.529 | 1328.65 | 31.9727
133.638 | 1329.127 | 31.9966
133.723 | 1330.05 | 32.015
133.828 | 1331.466 | 32.0353
133.919 | 1332.257 | 32.0564
134.004 | 1332.916 | 32.0721
134.126 | 1334.415 | 32.1025
134.236 | 1335.008 | 32.1228
134.323 | 1336.029 | 32.143
134.401 | 1336.606 | 32.1555
134.527 | 1338.335 | 32.1851
134.615 | 1339.192 | 32.2077
134.717 | 1340.51 | 32.229
134.834 | 1341.136 | 32.2462
134.918 | 1341.729 | 32.2661
135.018 | 1343.36 | 32.2853
135.123 | 1344.002 | 32.3033
135.226 | 1345.583 | 32.3229
135.32 | 1346.259 | 32.3387
135.419 | 1347.527 | 32.3583
135.528 | 1348.021 | 32.3742
135.624 | 1349.109 | 32.3864
135.714 | 1349.949 | 32.4043
135.816 | 1350.525 | 32.4216
135.916 | 1352.321 | 32.442
136.021 | 1353.144 | 32.4572
136.119 | 1353.721 | 32.4693
136.212 | 1355.516 | 32.4886
136.315 | 1356.011 | 32.5078
136.412 | 1357.262 | 32.5213
136.514 | 1357.921 | 32.5391
136.61 | 1358.498 | 32.5616
136.708 | 1359.47 | 32.5805
136.817 | 1361.232 | 32.5984
136.909 | 1362.418 | 32.6154
137.025 | 1363.061 | 32.6314
137.114 | 1364.313 | 32.645
137.206 | 1365.087 | 32.6698
137.319 | 1366.042 | 32.6882
137.404 | 1367.195 | 32.7102
137.525 | 1367.953 | 32.7294
137.612 | 1369.452 | 32.7502
137.705 | 1370.029 | 32.7694
137.803 | 1371.198 | 32.7892
137.92 | 1371.758 | 32.8084
138.011 | 1373.274 | 32.8339
138.102 | 1374.048 | 32.8519
138.211 | 1374.888 | 32.8764
138.319 | 1376.255 | 32.894
138.421 | 1376.997 | 32.9177
138.5 | 1377.606 | 32.9378
138.608 | 1379.155 | 32.9585
138.711 | 1380.192 | 32.9834
138.809 | 1381.098 | 33.0021
138.913 | 1381.642 | 33.0247
139 | 1383.372 | 33.048
139.132 | 1384.475 | 33.0756
139.218 | 1385.068 | 33.0895
139.304 | 1386.09 | 33.1126
139.429 | 1387.309 | 33.1406
139.5 | 1387.984 | 33.1549
139.634 | 1389.401 | 33.1879
139.708 | 1390.059 | 33.1978
139.839 | 1390.982 | 33.2248
139.93 | 1391.773 | 33.2499
140.001 | 1392.679 | 33.2598
140.1 | 1393.37 | 33.2737
140.234 | 1395.331 | 33.3007
140.315 | 1395.841 | 33.3149
140.402 | 1396.533 | 33.3305
140.528 | 1397.983 | 33.3642
140.626 | 1399.268 | 33.3868
140.727 | 1400.289 | 33.4047
140.833 | 1400.898 | 33.4228
140.925 | 1401.689 | 33.4424
141.005 | 1402.579 | 33.4555
141.129 | 1404.308 | 33.4823
141.225 | 1405.412 | 33.4942
141.334 | 1406.186 | 33.5143
141.439 | 1407.076 | 33.5321
141.511 | 1407.784 | 33.5447
141.63 | 1409.365 | 33.5702
141.72 | 1410.057 | 33.5889
141.818 | 1411.342 | 33.6014
141.907 | 1411.919 | 33.6144
142.024 | 1413.055 | 33.6337
142.117 | 1414.505 | 33.6466
142.224 | 1415.048 | 33.6602
142.301 | 1415.609 | 33.6751
142.424 | 1417.421 | 33.7002
142.518 | 1418.014 | 33.7172
142.615 | 1419.463 | 33.7389
142.7 | 1420.073 | 33.7522
142.831 | 1421.045 | 33.7748
142.922 | 1422.56 | 33.794
143.015 | 1423.087 | 33.8174
143.125 | 1424.586 | 33.8339
143.213 | 1425.245 | 33.8519
143.318 | 1426.513 | 33.8717
143.414 | 1427.008 | 33.8952
143.512 | 1428.441 | 33.9108
143.636 | 1429.067 | 33.9256
143.716 | 1430.533 | 33.9455
143.828 | 1430.978 | 33.9635
143.921 | 1431.982 | 33.9857
144.01 | 1433.432 | 34.0005
144.121 | 1434.289 | 34.0137
144.211 | 1435.145 | 34.031
144.309 | 1435.936 | 34.0461
144.42 | 1437.237 | 34.0612
144.515 | 1437.764 | 34.0761
144.616 | 1439.329 | 34.0897
144.711 | 1440.12 | 34.1075
144.809 | 1441.421 | 34.1251
144.906 | 1442.08 | 34.1422
145.021 | 1442.772 | 34.1565
145.109 | 1444.469 | 34.1719
145.206 | 1445.21 | 34.1913
145.303 | 1445.819 | 34.206
145.422 | 1446.89 | 34.223
145.504 | 1448.406 | 34.2454
145.62 | 1449.097 | 34.2633
145.712 | 1449.921 | 34.2807
145.802 | 1451.371 | 34.299
145.907 | 1452.03 | 34.3169
146.007 | 1453.413 | 34.3341
146.115 | 1454.072 | 34.3534
146.221 | 1455.242 | 34.3746
146.31 | 1456.098 | 34.3958
146.407 | 1457.235 | 34.4129
146.502 | 1458.042 | 34.3977
146.621 | 1459.096 | 34.4121
146.734 | 1460.151 | 34.4395
146.806 | 1461.386 | 34.4513
146.901 | 1461.93 | 34.4711
147.01 | 1463.462 | 34.4922
147.119 | 1464.236 | 34.5095
147.219 | 1464.878 | 34.5298
147.308 | 1465.899 | 34.5498
147.429 | 1467.3 | 34.5707
147.526 | 1467.909 | 34.5875
147.632 | 1468.996 | 34.6095
147.708 | 1469.672 | 34.6239
147.83 | 1471.302 | 34.6492
147.9 | 1471.78 | 34.6591
148.001 | 1473.345 | 34.6805
148.108 | 1474.169 | 34.7011
148.2 | 1475.042 | 34.7171
148.326 | 1476.458 | 34.7448
148.404 | 1477.035 | 34.7572
148.5 | 1478.007 | 34.7764
148.626 | 1479.588 | 34.7998
148.737 | 1480.082 | 34.8174
148.819 | 1480.857 | 34.8282
148.941 | 1481.993 | 34.8568
149.026 | 1482.784 | 34.8689
149.125 | 1484.25 | 34.8838
149.243 | 1485.469 | 34.8961
149.307 | 1486.144 | 34.9102
149.428 | 1487.199 | 34.9322
149.5 | 1487.775 | 34.9433
149.627 | 1489.324 | 34.9665
149.719 | 1490.213 | 34.9865
149.828 | 1491.63 | 35.0064
149.908 | 1492.091 | 35.0157
150.021 | 1493.392 | 35.0396
150.146 | 1493.985 | 35.0529
150.236 | 1495.04 | 35.0724
150.308 | 1495.731 | 35.0834
150.419 | 1497.247 | 35.1029
150.525 | 1498.038 | 35.1231
150.625 | 1499.421 | 35.1408
150.722 | 1499.948 | 35.1516
150.815 | 1501.513 | 35.1763
150.933 | 1502.123 | 35.1941
151.022 | 1503.259 | 35.2098
151.124 | 1504.231 | 35.2275
151.228 | 1505.022 | 35.2466
151.324 | 1505.664 | 35.2693
151.412 | 1507.427 | 35.2863
151.505 | 1508.053 | 35.3001
151.619 | 1508.992 | 35.3278
151.715 | 1509.98 | 35.3439
151.809 | 1510.656 | 35.3592
151.916 | 1512.171 | 35.3789
152.021 | 1513.192 | 35.3997
152.114 | 1514.461 | 35.4191
152.212 | 1514.971 | 35.4388
152.309 | 1516.405 | 35.4574
152.434 | 1516.998 | 35.4803
152.516 | 1518.151 | 35.4968
152.612 | 1519.452 | 35.5162
152.722 | 1519.93 | 35.5341
152.815 | 1521.149 | 35.5563
152.923 | 1522.022 | 35.5761
153.009 | 1523.422 | 35.5913
153.121 | 1524.064 | 35.6156
153.212 | 1524.888 | 35.6308
153.32 | 1526.255 | 35.6519
153.412 | 1527.112 | 35.6733
153.507 | 1528.413 | 35.6867
153.633 | 1528.99 | 35.7069
153.715 | 1530.126 | 35.7249
153.814 | 1531.296 | 35.7458
153.916 | 1531.938 | 35.7638
154.012 | 1532.498 | 35.7846
154.121 | 1534.179 | 35.8035
154.205 | 1535.085 | 35.8241
154.307 | 1536.073 | 35.8414
154.403 | 1537.358 | 35.8616
154.514 | 1538.017 | 35.8819
154.618 | 1539.219 | 35.8992
154.703 | 1540.043 | 35.9184
154.8 | 1541.344 | 35.9397
154.912 | 1542.036 | 35.9574
155.016 | 1543.206 | 35.9729
155.108 | 1544.062 | 35.9938
155.223 | 1545.133 | 35.9995
155.3 | 1546.006 | 36.0156
155.415 | 1547.208 | 36.0351
155.546 | 1548.032 | 36.0557
155.631 | 1548.823 | 36.0712
155.701 | 1549.778 | 36.0884
155.805 | 1550.668 | 36.1052
155.906 | 1552.216 | 36.1291
156.01 | 1552.891 | 36.1487
156.131 | 1554.308 | 36.1734
156.217 | 1554.802 | 36.1859
156.303 | 1555.527 | 36.2039
156.427 | 1557.059 | 36.2319
156.505 | 1557.603 | 36.2439
156.627 | 1559.266 | 36.2672
156.743 | 1560.485 | 36.2775
156.827 | 1561.325 | 36.2965
156.903 | 1561.325 | 36.3087
157.025 | 1563.22 | 36.3316
157.115 | 1563.714 | 36.3433
157.208 | 1564.505 | 36.3626
157.305 | 1565.427 | 36.3837
157.427 | 1567.338 | 36.4121
157.506 | 1568.03 | 36.4211
157.631 | 1568.936 | 36.4522
157.706 | 1569.644 | 36.4617
157.801 | 1570.616 | 36.4834
157.922 | 1572.214 | 36.5114
158.011 | 1572.724 | 36.5237
158.105 | 1573.449 | 36.5434
158.224 | 1575.294 | 36.5654
158.306 | 1575.887 | 36.5781
158.425 | 1577.271 | 36.6044
158.504 | 1577.831 | 36.615
158.627 | 1579.445 | 36.6402
158.735 | 1580.005 | 36.6567
158.816 | 1581.109 | 36.6738
158.935 | 1582.41 | 36.6928
159.022 | 1583.185 | 36.712
159.117 | 1584.074 | 36.7313
159.214 | 1585.474 | 36.7487
159.319 | 1586.166 | 36.7702
159.431 | 1586.858 | 36.7854
159.505 | 1587.665 | 36.7966
159.62 | 1589.345 | 36.8252
159.715 | 1589.84 | 36.8438
159.83 | 1591.339 | 36.8594
159.905 | 1592.047 | 36.8716
160.016 | 1592.986 | 36.8984
160.127 | 1593.76 | 36.9173
160.222 | 1595.094 | 36.9303
160.321 | 1596 | 36.9484
160.405 | 1596 | 36.9609
160.512 | 1598.125 | 36.9847
160.624 | 1599.542 | 37.0051
160.718 | 1600.217 | 37.023
160.823 | 1600.679 | 37.0426
160.916 | 1602.293 | 37.0596
161.01 | 1603.051 | 37.0803
161.119 | 1604.154 | 37.0966
161.215 | 1605.143 | 37.1137
161.311 | 1605.637 | 37.1348
161.407 | 1607.383 | 37.1526
161.508 | 1608.091 | 37.1689
161.619 | 1609.508 | 37.1853
161.72 | 1610.084 | 37.205
161.807 | 1611.089 | 37.2218
161.909 | 1611.715 | 37.2423
162.024 | 1613.099 | 37.2567
162.12 | 1614.252 | 37.2749
162.207 | 1615.043 | 37.2919
162.312 | 1615.899 | 37.3089
162.41 | 1616.459 | 37.3271
162.526 | 1618.107 | 37.3353
162.608 | 1619.078 | 37.3487
162.704 | 1620.38 | 37.3626
162.801 | 1621.121 | 37.3779
162.911 | 1622.422 | 37.3941
163.006 | 1623.081 | 37.4087
163.106 | 1624.366 | 37.4216
163.2 | 1625.47 | 37.4394
163.311 | 1626.178 | 37.4571
163.407 | 1627.035 | 37.4645
163.512 | 1627.529 | 37.4844
163.632 | 1629.357 | 37.4998
163.72 | 1630.066 | 37.511
163.807 | 1631.103 | 37.5283
163.906 | 1632.191 | 37.5451
164.013 | 1632.784 | 37.5526
164.104 | 1633.821 | 37.5744
164.24 | 1635.535 | 37.5961
164.317 | 1636.029 | 37.6085
164.407 | 1636.836 | 37.6283
164.526 | 1638.318 | 37.6476
164.623 | 1638.829 | 37.6619
164.704 | 1639.916 | 37.6815
164.822 | 1641.086 | 37.6997
164.928 | 1642.272 | 37.7244
165.006 | 1642.766 | 37.7357
165.109 | 1644.133 | 37.7506
165.201 | 1645.039 | 37.7672
165.303 | 1645.616 | 37.783
165.417 | 1647.049 | 37.8025
165.528 | 1648.054 | 37.8258
165.637 | 1649.405 | 37.8413
165.723 | 1650.195 | 37.86
165.815 | 1651.002 | 37.8691
165.929 | 1652.057 | 37.8936
166.021 | 1653.506 | 37.9101
166.1 | 1654.116 | 37.9231
166.224 | 1655.384 | 37.9464
166.312 | 1655.977 | 37.9573
166.423 | 1657.015 | 37.9797
166.502 | 1657.575 | 37.9897
166.63 | 1659.305 | 38.0153
166.715 | 1660.029 | 38.0275
166.807 | 1661.084 | 38.0474
166.934 | 1661.973 | 38.0702
167.005 | 1662.698 | 38.0831
167.139 | 1664.428 | 38.1039
167.228 | 1664.955 | 38.1232
167.333 | 1666.388 | 38.1422
167.427 | 1667.277 | 38.1604
167.532 | 1667.986 | 38.1827
167.625 | 1668.941 | 38.1976
167.701 | 1669.567 | 38.2083
167.829 | 1671.33 | 38.2331
167.919 | 1672.203 | 38.2532
168.015 | 1673.273 | 38.2776
168.125 | 1673.916 | 38.2947
168.22 | 1675.234 | 38.3134
168.316 | 1675.662 | 38.3358
168.414 | 1677.457 | 38.3504
168.524 | 1677.935 | 38.3694
168.636 | 1679.022 | 38.3886
168.732 | 1680.142 | 38.4027
168.814 | 1681.427 | 38.4253
168.911 | 1682.136 | 38.441
169.01 | 1683.223 | 38.4629
169.13 | 1683.799 | 38.4778
169.221 | 1684.936 | 38.4948
169.317 | 1685.546 | 38.5132
169.408 | 1687.209 | 38.5331
169.532 | 1687.802 | 38.5356
169.608 | 1689.433 | 38.5544
169.71 | 1690.108 | 38.5724
169.827 | 1691.311 | 38.5909
169.906 | 1692.217 | 38.6141
170.006 | 1693.106 | 38.6316
170.124 | 1693.864 | 38.6505
170.205 | 1694.968 | 38.666
170.3 | 1695.594 | 38.68
170.414 | 1697.472 | 38.7038
170.509 | 1698.098 | 38.7193
170.616 | 1699.135 | 38.7355
170.702 | 1700.47 | 38.7468
170.83 | 1700.997 | 38.7694
170.91 | 1701.969 | 38.787
171.019 | 1703.023 | 38.805
171.111 | 1703.847 | 38.8246
171.213 | 1705.28 | 38.8431
171.322 | 1706.054 | 38.863
171.407 | 1707.191 | 38.8843
171.501 | 1707.965 | 38.9032
171.607 | 1709.101 | 38.9196
171.7 | 1710.09 | 38.9399
171.815 | 1710.666 | 38.9559
171.924 | 1712.083 | 38.9755
172.038 | 1713.121 | 39.0004
172.121 | 1713.714 | 39.0126
172.234 | 1715.295 | 39.0023
172.308 | 1716.119 | 39.0135
172.436 | 1717.124 | 39.0411
172.518 | 1717.684 | 39.0522
172.612 | 1718.491 | 39.0684
172.733 | 1720.336 | 39.0949
172.822 | 1720.764 | 39.1103
172.901 | 1721.571 | 39.1292
173.003 | 1723.185 | 39.1438
173.112 | 1724.009 | 39.1637
173.203 | 1724.635 | 39.1813
173.318 | 1726.019 | 39.198
173.428 | 1727.057 | 39.2224
173.539 | 1728.424 | 39.2412
173.601 | 1729.149 | 39.2535
173.702 | 1730.022 | 39.272
173.835 | 1731.488 | 39.2942
173.904 | 1732.081 | 39.2833
174.001 | 1733.135 | 39.299
174.116 | 1733.695 | 39.3116
174.236 | 1735.309 | 39.3371
174.315 | 1735.836 | 39.3503
174.429 | 1737.27 | 39.373
174.532 | 1738.489 | 39.3894
174.602 | 1739.049 | 39.4034
174.705 | 1739.839 | 39.4186
174.825 | 1741.289 | 39.44
174.92 | 1742.491 | 39.4588
175.008 | 1743.035 | 39.4728
175.106 | 1743.809 | 39.4945
175.227 | 1745.16 | 39.5099
175.323 | 1746.379 | 39.5314
175.418 | 1747.186 | 39.5448
175.52 | 1747.631 | 39.5652
175.628 | 1749.393 | 39.5772
175.739 | 1750.019 | 39.6017
175.825 | 1751.024 | 39.6156
175.919 | 1752.474 | 39.634
176.023 | 1752.968 | 39.6545
176.105 | 1753.676 | 39.662
176.221 | 1755.357 | 39.6872
176.318 | 1756.477 | 39.7012
176.422 | 1756.987 | 39.7191
176.508 | 1757.663 | 39.7326
176.613 | 1759.425 | 39.7571
176.715 | 1759.919 | 39.7745
176.82 | 1760.924 | 39.7905
176.921 | 1762.357 | 39.8096
177.033 | 1762.967 | 39.8256
177.126 | 1764.136 | 39.8436
177.227 | 1764.746 | 39.8606
177.309 | 1766.41 | 39.8805
177.433 | 1766.953 | 39.8974
177.515 | 1768.139 | 39.9172
177.612 | 1769.243 | 39.9315
177.707 | 1770.05 | 39.9486
177.816 | 1771.17 | 39.9672
177.922 | 1771.961 | 39.9805
178.013 | 1773.279 | 39.9947
178.107 | 1773.806 | 40.0159
178.226 | 1775.041 | 40.0319
178.308 | 1775.601 | 40.0517
178.405 | 1777.199 | 40.0714
178.507 | 1778.039 | 40.0866
178.606 | 1779.341 | 40.1042
178.709 | 1780.098 | 40.1223
178.824 | 1780.889 | 40.14
178.905 | 1782.009 | 40.1547
179.026 | 1783.096 | 40.1701
179.105 | 1784.068 | 40.188
179.211 | 1785.238 | 40.2047
179.32 | 1785.798 | 40.2236
179.411 | 1786.852 | 40.2379
179.514 | 1788.417 | 40.2582
179.6 | 1789.109 | 40.2739
179.716 | 1789.636 | 40.2865
179.81 | 1790.46 | 40.3062
179.944 | 1792.766 | 40.3285
180.02 | 1792.766 | 40.3446
180.1 | 1794.347 | 40.353
180.215 | 1794.858 | 40.367
180.319 | 1796.044 | 40.3823
180.407 | 1797.395 | 40.4049
180.52 | 1798.021 | 40.4187
180.635 | 1798.96 | 40.437
180.715 | 1799.833 | 40.4547
180.817 | 1800.821 | 40.4731
180.913 | 1801.513 | 40.4913
181.009 | 1802.435 | 40.5105
181.105 | 1803.407 | 40.5245
181.211 | 1805.054 | 40.5419
181.344 | 1805.993 | 40.5658
181.407 | 1806.768 | 40.5767
181.531 | 1808.448 | 40.6044
181.605 | 1808.942 | 40.6174
181.713 | 1809.864 | 40.6336
181.801 | 1810.441 | 40.6494
181.903 | 1812.072 | 40.669
182.034 | 1812.945 | 40.6939
182.126 | 1814.559 | 40.7088
182.201 | 1814.559 | 40.7242
182.309 | 1815.943 | 40.7435
182.401 | 1816.569 | 40.7617
182.525 | 1818.233 | 40.7836
182.634 | 1818.941 | 40.8017
182.729 | 1820.423 | 40.8206
182.806 | 1821 | 40.8317
182.92 | 1821.955 | 40.8563
183.032 | 1822.763 | 40.8711
183.127 | 1824.574 | 40.8934
183.236 | 1825.349 | 40.9175
183.32 | 1826.205 | 40.9344
183.412 | 1826.65 | 40.9372
183.504 | 1827.408 | 40.9574
183.625 | 1829.154 | 40.9805
183.717 | 1830.455 | 41.0029
183.818 | 1831.295 | 41.0196
183.909 | 1831.888 | 41.0322
184.026 | 1832.992 | 41.0571
184.119 | 1834.458 | 41.0734
184.226 | 1835.002 | 41.0879
184.324 | 1836.352 | 41.1065
184.423 | 1837.077 | 41.127
184.521 | 1838.329 | 41.1453
184.632 | 1838.922 | 41.1623
184.723 | 1839.943 | 41.1838
184.815 | 1841.426 | 41.2016
184.921 | 1842.2 | 41.2172
185.012 | 1843.419 | 41.233
185.12 | 1844.193 | 41.252
185.232 | 1844.902 | 41.2717
185.322 | 1846.516 | 41.2923
185.417 | 1847.158 | 41.3083
185.514 | 1847.587 | 41.3251
185.61 | 1849.366 | 41.3435
185.748 | 1849.959 | 41.3617
185.817 | 1851.112 | 41.3794
185.912 | 1852.38 | 41.3999
186.008 | 1853.039 | 41.4119
186.105 | 1853.649 | 41.4244
186.222 | 1854.736 | 41.4495
186.32 | 1855.527 | 41.4687
186.418 | 1856.515 | 41.4866
186.508 | 1858.36 | 41.5077
186.616 | 1859.085 | 41.5242
186.714 | 1860.402 | 41.5414
186.819 | 1861.012 | 41.5593
186.915 | 1862.017 | 41.5765
187.014 | 1863.269 | 41.5928
187.111 | 1863.977 | 41.614
187.208 | 1865.361 | 41.6325
187.314 | 1865.987 | 41.6505
187.413 | 1867.42 | 41.6708
187.503 | 1868.013 | 41.6875
187.608 | 1869.38 | 41.7029
187.718 | 1869.858 | 41.7278
187.821 | 1871.06 | 41.7413
187.938 | 1872.098 | 41.7695
188.014 | 1872.675 | 41.7827
188.136 | 1874.305 | 41.8079
188.216 | 1874.767 | 41.8193
188.309 | 1876.233 | 41.8385
188.401 | 1876.974 | 41.8536
188.518 | 1877.765 | 41.8731
188.608 | 1878.802 | 41.8881
188.726 | 1880.054 | 41.9077
188.806 | 1880.927 | 41.9304
188.93 | 1882.278 | 41.9529
189.031 | 1883.266 | 41.976
189.118 | 1883.744 | 41.987
189.213 | 1884.518 | 42.0044
189.31 | 1885.441 | 42.025
189.429 | 1887.286 | 42.0484
189.517 | 1887.796 | 42.0622
189.611 | 1888.472 | 42.0847
189.702 | 1890.136 | 42.1026
189.831 | 1891.42 | 42.1253
189.902 | 1892.013 | 42.1382
190.014 | 1893.134 | 42.1544
190.116 | 1893.842 | 42.1632
190.205 | 1894.682 | 42.184
190.301 | 1895.374 | 42.2014
190.412 | 1896.955 | 42.2173
190.501 | 1897.977 | 42.2386
190.622 | 1899.113 | 42.2544
190.701 | 1900.036 | 42.2704
190.801 | 1900.036 | 42.2914
190.907 | 1902.078 | 42.3082
191.038 | 1902.984 | 42.3329
191.141 | 1903.709 | 42.35
191.232 | 1905.323 | 42.3645
191.321 | 1906.196 | 42.3804
191.409 | 1906.905 | 42.3906
191.527 | 1908.387 | 42.4113
191.635 | 1908.964 | 42.4284
191.729 | 1910.117 | 42.4428
191.808 | 1910.743 | 42.4545
191.928 | 1912.407 | 42.4759
192.037 | 1912.983 | 42.4922
192.125 | 1913.988 | 42.5088
192.208 | 1914.548 | 42.5172
192.3 | 1915.372 | 42.5394
192.428 | 1917.002 | 42.5587
192.519 | 1918.32 | 42.5758
192.617 | 1919.44 | 42.5895
192.7 | 1920 | 42.6028
192.823 | 1921.154 | 42.6268
192.919 | 1922.455 | 42.6411
193.013 | 1922.949 | 42.6596
193.113 | 1924.415 | 42.6742
193.217 | 1924.86 | 42.6818
193.318 | 1926.309 | 42.7025
193.416 | 1926.82 | 42.7137
193.521 | 1927.463 | 42.7204
193.602 | 1928.467 | 42.7249
193.718 | 1930.098 | 42.7325
193.811 | 1931.383 | 42.7433
193.917 | 1931.943 | 42.7507
194.02 | 1933.475 | 42.7617
194.116 | 1933.969 | 42.7754
194.212 | 1935.402 | 42.786
194.308 | 1935.962 | 42.8013
194.412 | 1936.638 | 42.8154
194.516 | 1938.285 | 42.8294
194.626 | 1938.812 | 42.8415
194.711 | 1940.015 | 42.8512
194.815 | 1941.102 | 42.8676
194.924 | 1941.991 | 42.8845
195.02 | 1942.519 | 42.8999
195.106 | 1944.38 | 42.9163
195.207 | 1945.171 | 42.9289
195.324 | 1945.928 | 42.9458
195.412 | 1947.444 | 42.9638
195.522 | 1947.889 | 42.9775
195.608 | 1949.157 | 42.9914
195.711 | 1949.734 | 43.008
195.82 | 1950.541 | 43.0195
195.916 | 1951.496 | 43.0286
196.012 | 1952.468 | 43.0437
196.119 | 1954.132 | 43.0649
196.226 | 1954.857 | 43.0845
196.309 | 1956.01 | 43.0992
196.406 | 1957.163 | 43.1181
196.501 | 1957.953 | 43.1315
196.618 | 1959.172 | 43.147
196.708 | 1960.029 | 43.17
196.83 | 1961.281 | 43.1889
196.901 | 1962.137 | 43.1995
197.03 | 1963.406 | 43.2201
197.105 | 1963.999 | 43.2328
197.203 | 1964.971 | 43.251
197.331 | 1966.321 | 43.2718
197.402 | 1966.75 | 43.284
197.508 | 1968.15 | 43.2983
197.611 | 1968.677 | 43.3168
197.7 | 1970.094 | 43.3402
197.838 | 1971.494 | 43.3604
197.928 | 1972.285 | 43.3745
198.015 | 1972.96 | 43.3875
198.139 | 1973.981 | 43.4142
198.229 | 1974.69 | 43.4292
198.302 | 1975.579 | 43.4391
198.436 | 1977.193 | 43.4543
198.508 | 1977.803 | 43.4556
198.636 | 1979.351 | 43.471
198.708 | 1980.027 | 43.4744
198.811 | 1980.85 | 43.4893
198.907 | 1981.443 | 43.4985
199.027 | 1983.239 | 43.5223
199.125 | 1983.832 | 43.5348
199.208 | 1984.59 | 43.5446
199.332 | 1986.253 | 43.5579
199.401 | 1986.748 | 43.556
199.53 | 1988.279 | 43.5422
199.613 | 1988.955 | 43.5362
199.724 | 1989.96 | 43.6246
199.807 | 1990.52 | 43.6297
199.919 | 1992.035 | 43.6296
200.022 | 1992.612 | 43.6195
200.119 | 1994.127 | 43.6216
200.225 | 1995.527 | 43.6478
200.337 | 1996.005 | 43.6517
200.432 | 1997.125 | 43.6761
200.539 | 1998.377 | 43.7099
200.618 | 1999.102 | 43.6991
200.729 | 1999.81 | 43.7161
200.801 | 2000.601 | 43.726
200.922 | 2001.853 | 43.7412
201.018 | 2003.154 | 43.7611
201.121 | 2004.472 | 43.777
201.222 | 2005.18 | 43.7928
201.316 | 2005.905 | 43.8093
201.434 | 2007.338 | 43.8266
201.502 | 2007.338 | 43.8375
201.618 | 2008.936 | 43.8573
201.729 | 2009.595 | 43.8751
201.811 | 2011.209 | 43.8748
201.937 | 2011.819 | 43.8943
202.014 | 2012.708 | 43.904
202.116 | 2014.273 | 43.9258
202.219 | 2014.932 | 43.94
202.321 | 2016.299 | 43.9568
202.416 | 2017.14 | 43.974
202.514 | 2017.584 | 43.9885
202.615 | 2019.232 | 44.0043
202.729 | 2019.775 | 44.0188
202.808 | 2021.324 | 44.0368
202.924 | 2022.081 | 44.0523
203.01 | 2023.07 | 44.068
203.12 | 2024.124 | 44.083
203.218 | 2025.096 | 44.1042
203.317 | 2026.447 | 44.1209
203.41 | 2027.073 | 44.1375
203.504 | 2028.308 | 44.1536
203.631 | 2028.917 | 44.1668
203.72 | 2029.922 | 44.1858
203.809 | 2031.372 | 44.2036
203.904 | 2031.899 | 44.2188
204.007 | 2033.052 | 44.2397
204.111 | 2034.09 | 44.254
204.209 | 2035.194 | 44.2715
204.304 | 2035.885 | 44.2861
204.413 | 2036.594 | 44.2967
204.521 | 2038.208 | 44.3194
204.62 | 2038.933 | 44.3392
204.716 | 2039.789 | 44.3548
204.801 | 2041.107 | 44.3675
204.912 | 2041.7 | 44.3903
205.006 | 2043.051 | 44.4048
205.128 | 2044.089 | 44.4226
205.232 | 2045.258 | 44.4427
205.32 | 2045.785 | 44.4514
205.415 | 2046.477 | 44.4726
205.512 | 2047.449 | 44.4888
205.6 | 2049.294 | 44.5077
205.708 | 2049.969 | 44.5247
205.807 | 2050.53 | 44.5388
205.902 | 2052.012 | 44.5575
206.001 | 2053.116 | 44.5739
206.105 | 2053.61 | 44.5915
206.205 | 2055.307 | 44.6045
206.332 | 2056.015 | 44.6333
206.429 | 2056.591 | 44.648
206.529 | 2058.403 | 44.6695
206.617 | 2058.996 | 44.6799
206.728 | 2060.034 | 44.7036
206.816 | 2060.578 | 44.7145
206.903 | 2061.484 | 44.7305
207.008 | 2062.999 | 44.751
207.111 | 2063.872 | 44.7661
207.231 | 2065.273 | 44.7897
207.314 | 2065.75 | 44.7989
207.424 | 2067.332 | 44.8238
207.537 | 2067.941 | 44.8409
207.6 | 2068.814 | 44.8509
207.736 | 2070.066 | 44.8707
207.83 | 2070.692 | 44.8802
207.942 | 2072.405 | 44.8969
208.019 | 2073.13 | 44.9154
208.11 | 2073.723 | 44.9256
208.225 | 2075.354 | 44.9494
208.317 | 2075.963 | 44.9682
208.409 | 2076.919 | 44.9784
208.503 | 2078.006 | 44.9961
208.601 | 2078.994 | 45.0097
208.72 | 2080.46 | 45.0328
208.803 | 2080.954 | 45.0479
208.928 | 2082.223 | 45.0676
209.021 | 2083.475 | 45.09
209.131 | 2084.002 | 45.109
209.216 | 2085.254 | 45.1211
209.335 | 2085.946 | 45.1418
209.414 | 2086.67 | 45.1615
209.521 | 2088.466 | 45.1755
209.615 | 2089.24 | 45.1942
209.712 | 2089.85 | 45.2139
209.832 | 2091.299 | 45.2272
209.912 | 2092.074 | 45.2454
210.018 | 2093.424 | 45.2601
210.124 | 2093.902 | 45.2777
210.219 | 2095.269 | 45.2962
210.331 | 2095.978 | 45.3097
210.415 | 2096.916 | 45.3302
210.525 | 2098.037 | 45.3461
210.625 | 2098.976 | 45.3645
210.705 | 2099.7 | 45.3771
210.814 | 2101.232 | 45.3988
210.911 | 2102.006 | 45.413
211.019 | 2103.11 | 45.4317
211.146 | 2103.11 | 45.447
211.2 | 2104.576 | 45.4549
211.313 | 2106.207 | 45.4814
211.409 | 2106.784 | 45.4936
211.525 | 2108.052 | 45.5152
211.614 | 2109.073 | 45.529
211.712 | 2110.226 | 45.5474
211.816 | 2110.869 | 45.5678
211.904 | 2112.285 | 45.5831
212.007 | 2113.043 | 45.5978
212.124 | 2113.834 | 45.619
212.206 | 2114.987 | 45.6348
212.313 | 2115.629 | 45.649
212.401 | 2117.277 | 45.6675
212.504 | 2118.018 | 45.6853
212.607 | 2118.973 | 45.7011
212.723 | 2120.209 | 45.7241
212.803 | 2120.966 | 45.7301
212.91 | 2121.675 | 45.7439
213.003 | 2123.355 | 45.7612
213.132 | 2123.948 | 45.781
213.24 | 2125.052 | 45.8017
213.324 | 2125.661 | 45.8085
213.415 | 2126.732 | 45.8298
213.51 | 2127.424 | 45.8423
213.643 | 2129.236 | 45.8678
213.718 | 2129.73 | 45.8803
213.813 | 2130.438 | 45.8955
213.924 | 2132.053 | 45.9138
214.038 | 2133.057 | 45.9358
214.129 | 2134.392 | 45.9559
214.206 | 2134.968 | 45.9651
214.333 | 2136.615 | 45.9879
214.406 | 2136.615 | 46.0001
214.512 | 2138.098 | 46.012
214.6 | 2138.955 | 46.0293
214.715 | 2139.745 | 46.0493
214.826 | 2141.178 | 46.0667
214.908 | 2142.002 | 46.0782
215.025 | 2143.32 | 46.0989
215.116 | 2143.798 | 46.1088
215.201 | 2145.082 | 46.1211
215.305 | 2145.873 | 46.1407
215.445 | 2147.174 | 46.16
215.514 | 2147.735 | 46.1699
215.6 | 2148.92 | 46.1891
215.733 | 2150.024 | 46.2052
215.826 | 2151.309 | 46.2219
215.911 | 2151.918 | 46.2325
216.023 | 2152.939 | 46.2521
216.105 | 2153.499 | 46.2623
216.241 | 2155.41 | 46.2822
216.306 | 2155.41 | 46.2941
216.428 | 2157.206 | 46.3131
216.534 | 2158.425 | 46.3315
216.626 | 2159.331 | 46.344
216.736 | 2159.907 | 46.3643
216.839 | 2160.945 | 46.3776
216.929 | 2162.543 | 46.3929
217.029 | 2163.021 | 46.4045
217.118 | 2164.437 | 46.419
217.217 | 2165.113 | 46.4347
217.332 | 2165.788 | 46.4522
217.423 | 2167.303 | 46.4657
217.51 | 2167.863 | 46.4791
217.637 | 2169.017 | 46.4987
217.7 | 2169.659 | 46.5036
217.821 | 2171.142 | 46.5189
217.914 | 2172.377 | 46.534
218.02 | 2173.168 | 46.5481
218.126 | 2173.81 | 46.5658
218.219 | 2175.424 | 46.578
218.317 | 2175.952 | 46.5946
218.414 | 2177.22 | 46.6099
218.523 | 2178.488 | 46.6255
218.619 | 2179.098 | 46.6392
218.724 | 2179.954 | 46.6568
218.817 | 2181.42 | 46.674
218.917 | 2181.964 | 46.687
219.02 | 2183.134 | 46.7009
219.113 | 2184.418 | 46.7188
219.226 | 2184.995 | 46.7332
219.309 | 2185.95 | 46.7473
219.424 | 2187.219 | 46.765
219.508 | 2188.075 | 46.778
219.612 | 2189.014 | 46.7935
219.707 | 2190.316 | 46.809
219.815 | 2191.452 | 46.8278
219.913 | 2191.963 | 46.8396
220.012 | 2192.82 | 46.8572
220.109 | 2194.335 | 46.8749
220.217 | 2194.813 | 46.8868
220.322 | 2196.196 | 46.9025
220.421 | 2197.168 | 46.9184
220.503 | 2198.124 | 46.9351
220.617 | 2198.832 | 46.95
220.703 | 2199.491 | 46.965
220.809 | 2201.072 | 46.9766
220.915 | 2201.484 | 46.9954
221.004 | 2202.456 | 47.0109
221.12 | 2204.004 | 47.0214
221.212 | 2205.042 | 47.0347
221.312 | 2206.08 | 47.0494
221.417 | 2206.08 | 47.0608
221.513 | 2207.941 | 47.0798
221.618 | 2209.177 | 47.0963
221.711 | 2210.033 | 47.105
221.814 | 2210.775 | 47.1185
221.908 | 2211.714 | 47.1312
222.05 | 2213.229 | 47.1523
222.107 | 2213.789 | 47.1582
222.212 | 2214.827 | 47.1593
222.307 | 2215.387 | 47.1706
222.451 | 2217.183 | 47.1902
222.534 | 2217.792 | 47.2016
222.603 | 2218.978 | 47.214
222.715 | 2219.901 | 47.2292
222.804 | 2220.741 | 47.2441
222.935 | 2222.19 | 47.2624
223.005 | 2222.734 | 47.2729
223.101 | 2223.689 | 47.2889
223.2 | 2225.056 | 47.3019
223.3 | 2225.501 | 47.3182
223.401 | 2226.242 | 47.3339
223.531 | 2228.203 | 47.344
223.618 | 2228.746 | 47.353
223.723 | 2230.163 | 47.372
223.831 | 2231.382 | 47.3809
223.914 | 2231.926 | 47.3903
224.003 | 2232.733 | 47.4019
224.122 | 2234.149 | 47.4172
224.232 | 2234.726 | 47.4231
224.305 | 2235.632 | 47.4388
224.402 | 2236.521 | 47.4543
224.523 | 2237.905 | 47.4702
224.626 | 2239.19 | 47.4842
224.729 | 2240.211 | 47.4932
224.8 | 2240.705 | 47.506
224.918 | 2241.48 | 47.5254
225.012 | 2242.419 | 47.5319
225.123 | 2243.918 | 47.553
225.201 | 2244.511 | 47.5624
225.321 | 2246.01 | 47.5818
225.411 | 2246.619 | 47.5918
225.523 | 2247.937 | 47.6084
225.601 | 2248.497 | 47.6207
225.728 | 2250.26 | 47.6389
225.817 | 2251.116 | 47.652
225.917 | 2252.418 | 47.6678
226.026 | 2252.879 | 47.6809
226.123 | 2254.46 | 47.695
226.23 | 2254.954 | 47.712
226.323 | 2255.729 | 47.723
226.426 | 2257.491 | 47.7397
226.522 | 2258.166 | 47.7549
226.614 | 2259.385 | 47.7705
226.714 | 2260.061 | 47.7816
226.804 | 2260.539 | 47.7908
226.921 | 2261.939 | 47.8111
227.025 | 2262.927 | 47.8245
227.117 | 2264.261 | 47.8396
227.218 | 2264.756 | 47.8537
227.306 | 2265.612 | 47.8642
227.417 | 2267.243 | 47.8828
227.516 | 2267.77 | 47.8957
227.623 | 2268.989 | 47.9131
227.714 | 2269.846 | 47.9249
227.817 | 2271.394 | 47.9392
227.913 | 2271.888 | 47.954
228.005 | 2273.338 | 47.9698
228.115 | 2273.815 | 47.9833
228.219 | 2275.265 | 48.0009
228.329 | 2275.792 | 48.0138
228.416 | 2276.566 | 48.0284
228.509 | 2278.312 | 48.0424
228.612 | 2279.07 | 48.0567
228.72 | 2279.746 | 48.0707
228.806 | 2280.47 | 48.0864
228.907 | 2282.118 | 48.1003
229.001 | 2282.908 | 48.1168
229.12 | 2283.518 | 48.1334
229.216 | 2284.457 | 48.144
229.308 | 2286.318 | 48.1571
229.452 | 2287.504 | 48.178
229.514 | 2288.361 | 48.1861
229.606 | 2289.02 | 48.2
229.705 | 2289.761 | 48.2133
229.824 | 2291.013 | 48.2295
229.916 | 2292.149 | 48.2394
230.016 | 2292.71 | 48.2511
230.112 | 2293.418 | 48.2657
230.232 | 2295.279 | 48.2809
230.315 | 2295.724 | 48.287
230.422 | 2296.992 | 48.3029
230.503 | 2298.294 | 48.319
230.601 | 2298.887 | 48.3334
230.742 | 2300.353 | 48.3557
230.82 | 2300.864 | 48.3648
230.929 | 2302.247 | 48.387
231.007 | 2302.247 | 48.399
231.136 | 2304.059 | 48.4211
231.218 | 2304.636 | 48.4306
231.304 | 2306.299 | 48.4446
231.403 | 2306.299 | 48.455
231.509 | 2307.271 | 48.4771
231.617 | 2309.1 | 48.4915
231.716 | 2309.825 | 48.5074
231.806 | 2310.747 | 48.5276
231.929 | 2312.23 | 48.5477
232.017 | 2312.674 | 48.5582
232.112 | 2313.416 | 48.5763
232.201 | 2314.371 | 48.5935
232.323 | 2316.183 | 48.6113
232.435 | 2316.924 | 48.629
232.529 | 2317.797 | 48.6466
232.606 | 2318.555 | 48.6568
232.708 | 2319.511 | 48.6719
232.822 | 2321.273 | 48.6935
232.902 | 2321.998 | 48.7019
233.024 | 2322.92 | 48.7242
233.135 | 2324.304 | 48.735
233.227 | 2325.194 | 48.752
233.306 | 2325.787 | 48.7627
233.427 | 2327.335 | 48.7865
233.512 | 2327.994 | 48.7952
233.618 | 2329.411 | 48.8159
233.732 | 2330.185 | 48.8327
233.816 | 2331.107 | 48.8461
233.903 | 2332.013 | 48.8593
234.024 | 2333.166 | 48.8764
234.117 | 2333.628 | 48.889
234.213 | 2335.357 | 48.9062
234.325 | 2336 | 48.9227
234.419 | 2336.659 | 48.9367
234.515 | 2337.433 | 48.9511
234.626 | 2339.327 | 48.9682
234.716 | 2340.035 | 48.9802
234.822 | 2340.777 | 48.9997
234.919 | 2341.897 | 49.0163
235.015 | 2343.379 | 49.0354
235.123 | 2343.923 | 49.0471
235.22 | 2344.598 | 49.0587
235.312 | 2346.377 | 49.0798
235.409 | 2347.003 | 49.095
235.518 | 2347.86 | 49.1113
235.627 | 2349.244 | 49.1277
235.717 | 2350.133 | 49.142
235.814 | 2351.039 | 49.1591
235.924 | 2352.011 | 49.1736
236.014 | 2352.818 | 49.1887
236.124 | 2354.037 | 49.1925
236.214 | 2355.075 | 49.1907
236.307 | 2356.294 | 49.1962
236.417 | 2357.101 | 49.2041
236.505 | 2357.991 | 49.214
236.613 | 2358.864 | 49.2228
236.712 | 2360.198 | 49.2376
236.815 | 2360.824 | 49.2494
236.903 | 2361.367 | 49.2609
237.011 | 2363.048 | 49.2683
237.123 | 2364.003 | 49.2814
237.206 | 2364.959 | 49.2924
237.326 | 2366.029 | 49.3051
237.42 | 2367.166 | 49.319
237.509 | 2368.055 | 49.3293
237.617 | 2368.764 | 49.3435
237.703 | 2369.966 | 49.355
237.82 | 2370.856 | 49.3709
237.942 | 2372.206 | 49.386
238.02 | 2372.799 | 49.398
238.109 | 2374.035 | 49.4135
238.238 | 2375.04 | 49.4276
238.321 | 2375.649 | 49.4365
238.412 | 2376.819 | 49.4516
238.509 | 2377.379 | 49.4627
238.64 | 2379.207 | 49.4807
238.737 | 2379.784 | 49.4909
238.805 | 2380.953 | 49.5013
238.901 | 2382.09 | 49.5178
239.032 | 2383.358 | 49.531
239.119 | 2383.935 | 49.5411
239.202 | 2384.973 | 49.551
239.348 | 2386.175 | 49.5658
239.401 | 2387.081 | 49.579
239.525 | 2388.317 | 49.5889
239.614 | 2388.926 | 49.6001
239.7 | 2389.931 | 49.6121
239.83 | 2391.364 | 49.6184
239.908 | 2391.941 | 49.6244
240.002 | 2392.945 | 49.6181
240.134 | 2394.247 | 49.6218
240.213 | 2394.725 | 49.6279
240.323 | 2396.158 | 49.637
240.42 | 2396.751 | 49.6424
240.54 | 2398.365 | 49.6551
240.639 | 2399.024 | 49.6627
240.701 | 2399.946 | 49.6685
240.83 | 2401.379 | 49.6859
240.95 | 2402.17 | 49.6915
241.035 | 2403.29 | 49.7028
241.138 | 2403.999 | 49.7083
241.22 | 2405.283 | 49.7205
241.315 | 2405.778 | 49.726
241.411 | 2406.42 | 49.7361
241.5 | 2407.672 | 49.7487
241.62 | 2409.122 | 49.7636
241.707 | 2409.682 | 49.7728
241.828 | 2411.181 | 49.7867
241.926 | 2411.774 | 49.7996
242.02 | 2413.273 | 49.81
242.118 | 2414.409 | 49.8186
242.236 | 2414.854 | 49.8318
242.306 | 2415.612 | 49.8404
242.42 | 2417.259 | 49.8527
242.531 | 2417.869 | 49.8585
242.622 | 2418.873 | 49.8608
242.7 | 2419.466 | 49.873
242.82 | 2421.097 | 49.8849
242.913 | 2422.349 | 49.8982
243.015 | 2423.057 | 49.913
243.123 | 2423.749 | 49.9264
243.22 | 2425.265 | 49.9367
243.318 | 2426.401 | 49.9385
243.423 | 2426.912 | 49.955
243.52 | 2428.411 | 49.9645
243.62 | 2428.938 | 49.9775
243.717 | 2430.388 | 49.9863
243.811 | 2430.931 | 49.9992
243.929 | 2432.249 | 50.0118
244.026 | 2433.073 | 50.0239
244.123 | 2434.16 | 50.0352
244.225 | 2435 | 50.0507
244.315 | 2435.824 | 50.062
244.412 | 2436.4 | 50.0708
244.509 | 2438.393 | 50.0861
244.61 | 2438.97 | 50.0805
244.718 | 2439.827 | 50.0962
244.812 | 2440.387 | 50.1079
244.914 | 2441.359 | 50.1196
245.006 | 2443.302 | 50.1366
245.119 | 2443.813 | 50.1502
245.205 | 2445.098 | 50.1623
245.318 | 2445.691 | 50.1791
245.411 | 2447.157 | 50.1889
245.508 | 2447.981 | 50.1998
245.605 | 2449.084 | 50.217
245.707 | 2449.578 | 50.2305
245.807 | 2450.929 | 50.2416
245.914 | 2451.819 | 50.255
246.008 | 2453.285 | 50.2668
246.101 | 2453.927 | 50.2804
246.223 | 2454.619 | 50.2902
246.307 | 2455.789 | 50.3047
246.405 | 2457.09 | 50.3149
246.534 | 2457.683 | 50.3255
246.603 | 2458.572 | 50.3334
246.701 | 2459.248 | 50.3442
246.825 | 2461.01 | 50.3551
246.901 | 2462.065 | 50.3621
247.004 | 2462.509 | 50.3782
247.107 | 2464.272 | 50.3856
247.204 | 2465.063 | 50.3936
247.315 | 2465.853 | 50.408
247.406 | 2466.545 | 50.4171
247.505 | 2468.242 | 50.4292
247.604 | 2468.95 | 50.4405
247.741 | 2470.037 | 50.4588
247.828 | 2471.487 | 50.4733
247.904 | 2472.245 | 50.481
248 | 2472.953 | 50.4955
248.13 | 2474.353 | 50.5131
248.218 | 2474.946 | 50.5205
248.345 | 2476.396 | 50.538
248.434 | 2477.384 | 50.5536
248.511 | 2477.994 | 50.559
248.626 | 2479.295 | 50.5732
248.71 | 2480.036 | 50.5814
248.826 | 2480.827 | 50.5997
248.936 | 2482.293 | 50.6137
249.027 | 2483.018 | 50.6293
249.1 | 2483.644 | 50.6382
249.226 | 2485.176 | 50.654
249.329 | 2486.181 | 50.6678
249.428 | 2487.482 | 50.6818
249.519 | 2488.058 | 50.6987
249.62 | 2488.75 | 50.7127
249.705 | 2490.002 | 50.7241
249.825 | 2491.04 | 50.7426
249.92 | 2491.633 | 50.7545
250.021 | 2493.247 | 50.7686
250.13 | 2493.84 | 50.7817
250.227 | 2495.29 | 50.7953
250.335 | 2495.899 | 50.8059
250.431 | 2497.036 | 50.823
250.537 | 2498.321 | 50.8347
250.617 | 2499.161 | 50.8513
250.722 | 2499.77 | 50.863
250.825 | 2500.891 | 50.8765
250.931 | 2502.192 | 50.8953
251.024 | 2503.131 | 50.9062
251.12 | 2504.399 | 50.9183
251.217 | 2505.042 | 50.9334
251.312 | 2505.799 | 50.9492
251.42 | 2506.508 | 50.9586
251.526 | 2507.924 | 50.975
251.62 | 2509.407 | 50.9921
251.724 | 2509.852 | 51.0021
251.809 | 2511.285 | 51.0213
251.934 | 2511.927 | 51.0324
252.016 | 2513.031 | 51.0484
252.124 | 2514.299 | 51.0602
252.217 | 2514.859 | 51.0731
252.3 | 2515.419 | 51.0816
252.424 | 2517.199 | 51.1022
252.515 | 2518.072 | 51.1154
252.616 | 2518.829 | 51.1302
252.717 | 2519.422 | 51.1435
252.819 | 2521.218 | 51.1571
252.911 | 2521.959 | 51.1735
253.023 | 2522.602 | 51.1855
253.108 | 2524.282 | 51.1952
253.21 | 2524.99 | 51.2135
253.315 | 2526.357 | 51.2266
253.407 | 2526.901 | 51.2442
253.517 | 2528.038 | 51.2581
253.615 | 2529.042 | 51.2703
253.726 | 2529.998 | 51.2846
253.808 | 2530.953 | 51.3022
253.91 | 2532.007 | 51.3143
254.018 | 2533.012 | 51.3294
254.118 | 2534.149 | 51.3429
254.22 | 2534.775 | 51.3573
254.3 | 2536.191 | 51.3685
254.402 | 2536.916 | 51.3832
254.504 | 2537.542 | 51.3951
254.646 | 2538.893 | 51.4147
254.717 | 2539.717 | 51.4209
254.809 | 2540.721 | 51.4346
254.905 | 2542.336 | 51.4487
255.014 | 2543.077 | 51.4641
255.102 | 2543.917 | 51.4771
255.207 | 2544.543 | 51.4945
255.32 | 2545.96 | 51.5095
255.407 | 2547.014 | 51.5196
255.542 | 2547.887 | 51.5367
255.632 | 2549.551 | 51.5532
255.729 | 2549.979 | 51.569
255.815 | 2550.654 | 51.579
255.91 | 2551.379 | 51.5964
256.032 | 2553.191 | 51.6119
256.118 | 2553.685 | 51.623
256.204 | 2554.41 | 51.6365
256.328 | 2555.959 | 51.6568
256.406 | 2556.519 | 51.665
256.543 | 2558.133 | 51.6859
256.632 | 2558.808 | 51.7033
256.717 | 2559.533 | 51.7118
256.805 | 2560.604 | 51.7251
256.903 | 2561.329 | 51.7373
257 | 2562.268 | 51.7569
257.107 | 2563.931 | 51.7655
257.206 | 2564.541 | 51.7851
257.302 | 2565.299 | 51.7945
257.422 | 2567.127 | 51.8074
257.503 | 2567.687 | 51.8173
257.606 | 2568.741 | 51.8221
257.725 | 2570.158 | 51.8341
257.808 | 2570.751 | 51.8385
257.92 | 2572.217 | 51.8535
258.005 | 2572.991 | 51.86
258.133 | 2573.782 | 51.8709
258.205 | 2574.556 | 51.8765
258.327 | 2575.907 | 51.8898
258.436 | 2577.307 | 51.8998
258.526 | 2578.164 | 51.9116
258.623 | 2579.449 | 51.9204
258.719 | 2580.042 | 51.9258
258.804 | 2580.799 | 51.9334
258.933 | 2581.87 | 51.9496
259.018 | 2582.595 | 51.9574
259.125 | 2583.781 | 51.9721
259.226 | 2585.115 | 51.9823
259.325 | 2586.136 | 51.9927
259.42 | 2587.405 | 52.0078
259.519 | 2587.916 | 52.0157
259.614 | 2589.184 | 52.0139
259.735 | 2589.777 | 52.0236
259.804 | 2590.568 | 52.0313
259.912 | 2591.671 | 52.0487
260.013 | 2593.335 | 52.0583
260.111 | 2594.455 | 52.0702
260.219 | 2594.966 | 52.0836
260.321 | 2596.251 | 52.0931
260.421 | 2596.761 | 52.1024
260.509 | 2598.31 | 52.1147
260.637 | 2598.903 | 52.1258
260.717 | 2599.957 | 52.1361
260.825 | 2601.011 | 52.15
260.908 | 2601.983 | 52.1615
261.024 | 2602.56 | 52.1686
261.117 | 2604.19 | 52.1851
261.214 | 2605.014 | 52.1943
261.31 | 2606.118 | 52.2044
261.41 | 2606.118 | 52.2085
261.524 | 2607.93 | 52.2203
261.629 | 2609 | 52.2302
261.715 | 2609.841 | 52.2428
261.822 | 2611.076 | 52.2515
261.915 | 2611.784 | 52.2649
262.006 | 2613.283 | 52.2801
262.121 | 2613.811 | 52.2871
262.206 | 2615.095 | 52.298
262.304 | 2615.655 | 52.3116
262.419 | 2617.089 | 52.3204
262.519 | 2617.929 | 52.3333
262.604 | 2618.835 | 52.346
262.722 | 2620.12 | 52.3567
262.811 | 2621.009 | 52.3646
262.909 | 2622.113 | 52.3822
263.016 | 2622.936 | 52.396
263.131 | 2623.875 | 52.407
263.211 | 2624.979 | 52.4189
263.302 | 2625.49 | 52.4291
263.402 | 2627.252 | 52.4378
263.533 | 2627.862 | 52.4445
263.602 | 2628.916 | 52.4559
263.716 | 2629.575 | 52.467
263.812 | 2630.382 | 52.4807
263.9 | 2632.227 | 52.4919
264.029 | 2633.298 | 52.5081
264.105 | 2633.808 | 52.5167
264.213 | 2634.599 | 52.5326
264.308 | 2635.357 | 52.5423
264.429 | 2637.169 | 52.5624
264.516 | 2637.663 | 52.5696
264.603 | 2638.388 | 52.5824
264.726 | 2640.48 | 52.6026
264.814 | 2640.99 | 52.6102
264.933 | 2641.946 | 52.6253
265.007 | 2642.522 | 52.6339
265.106 | 2643.988 | 52.644
265.226 | 2645.454 | 52.6615
265.339 | 2645.949 | 52.6735
265.432 | 2647.382 | 52.6872
265.523 | 2648.09 | 52.6978
265.604 | 2648.98 | 52.6931
265.726 | 2650.281 | 52.7101
265.836 | 2650.841 | 52.7218
265.939 | 2652.06 | 52.7353
266.029 | 2652.62 | 52.7458
266.136 | 2653.542 | 52.7604
266.231 | 2655.206 | 52.772
266.303 | 2655.964 | 52.7799
266.408 | 2656.853 | 52.7873
266.53 | 2658.204 | 52.8046
266.619 | 2659.11 | 52.8202
266.71 | 2659.539 | 52.8276
266.816 | 2661.169 | 52.8412
266.925 | 2661.729 | 52.8565
267.033 | 2662.635 | 52.8698
267.118 | 2664.019 | 52.8837
267.201 | 2664.777 | 52.8902
267.321 | 2666.424 | 52.9088
267.419 | 2666.902 | 52.9243
267.535 | 2668.269 | 52.9375
267.616 | 2668.928 | 52.9506
267.716 | 2670.378 | 52.9665
267.819 | 2671.366 | 52.9781
267.914 | 2671.877 | 52.9942
268.013 | 2673.326 | 53.0064
268.124 | 2674.084 | 53.0205
268.216 | 2674.595 | 53.0323
268.312 | 2676.324 | 53.0446
268.424 | 2676.835 | 53.054
268.522 | 2678.268 | 53.0665
268.632 | 2678.861 | 53.0807
268.715 | 2680.047 | 53.0955
268.811 | 2681.299 | 53.1042
268.921 | 2682.419 | 53.1169
269.034 | 2682.88 | 53.1161
269.121 | 2683.885 | 53.1101
269.212 | 2684.956 | 53.1148
269.321 | 2685.746 | 53.1231
269.41 | 2686.62 | 53.1317
269.522 | 2687.954 | 53.1402
269.61 | 2688.975 | 53.1528
269.718 | 2689.914 | 53.1567
269.804 | 2691.397 | 53.1674
269.93 | 2691.825 | 53.1784
270.016 | 2692.846 | 53.1887
270.117 | 2693.917 | 53.201
270.205 | 2694.938 | 53.2134
270.317 | 2695.679 | 53.2223
270.412 | 2697.162 | 53.2335
270.517 | 2697.936 | 53.246
270.601 | 2699.205 | 53.253
270.712 | 2700.358 | 53.2632
270.819 | 2700.934 | 53.267
270.913 | 2702.071 | 53.2776
271.002 | 2702.944 | 53.2891
271.12 | 2703.652 | 53.3011
271.207 | 2705.283 | 53.3099
271.318 | 2705.777 | 53.3209
271.429 | 2706.436 | 53.3254
271.51 | 2708.347 | 53.3413
271.623 | 2708.94 | 53.3533
271.708 | 2709.895 | 53.3628
271.815 | 2711.015 | 53.3725
271.939 | 2712.613 | 53.3866
272.013 | 2712.613 | 53.3943
272.111 | 2714.03 | 53.4064
272.231 | 2714.854 | 53.4164
272.301 | 2715.891 | 53.4285
272.407 | 2717.308 | 53.4392
272.537 | 2717.918 | 53.4554
272.609 | 2719.005 | 53.4594
272.732 | 2720.323 | 53.4785
272.805 | 2720.899 | 53.4908
272.913 | 2721.789 | 53.4993
273.009 | 2722.382 | 53.5116
273.101 | 2724.012 | 53.5201
273.205 | 2724.572 | 53.5318
273.305 | 2726.071 | 53.5415
273.439 | 2726.813 | 53.5575
273.53 | 2728.312 | 53.5668
273.62 | 2728.921 | 53.5748
273.731 | 2729.91 | 53.5908
273.837 | 2731.359 | 53.6042
273.928 | 2732.133 | 53.6105
274.016 | 2732.661 | 53.6215
274.101 | 2733.369 | 53.6313
274.203 | 2734.357 | 53.6427
274.328 | 2736.136 | 53.6586
274.426 | 2736.746 | 53.6712
274.508 | 2737.503 | 53.6788
274.606 | 2738.986 | 53.6893
274.734 | 2740.353 | 53.712
274.812 | 2740.996 | 53.7199
274.921 | 2742.396 | 53.7277
275.016 | 2742.857 | 53.7375
275.122 | 2743.73 | 53.7532
275.227 | 2745.295 | 53.7634
275.32 | 2746.086 | 53.771
275.413 | 2746.646 | 53.7794
275.522 | 2747.749 | 53.7982
275.619 | 2749.034 | 53.8079
275.728 | 2749.924 | 53.8174
275.821 | 2750.5 | 53.8258
275.902 | 2751.39 | 53.8333
276.025 | 2753.185 | 53.8495
276.132 | 2753.844 | 53.8619
276.226 | 2754.684 | 53.8742
276.328 | 2756.463 | 53.8849
276.425 | 2757.106 | 53.8968
276.517 | 2758.358 | 53.9105
276.624 | 2759.149 | 53.9237
276.724 | 2759.906 | 53.9313
276.814 | 2760.565 | 53.9405
276.932 | 2762.163 | 53.9534
277.016 | 2762.921 | 53.9646
277.113 | 2763.481 | 53.9795
277.221 | 2765.243 | 53.9906
277.321 | 2766.051 | 54.0033
277.412 | 2767.302 | 54.0186
277.518 | 2768.093 | 54.0254
277.63 | 2768.966 | 54.0363
277.72 | 2770.218 | 54.0504
277.816 | 2771.009 | 54.0615
277.925 | 2771.964 | 54.0749
278.018 | 2772.771 | 54.0831
278.108 | 2773.99 | 54.0952
278.216 | 2774.979 | 54.1092
278.311 | 2776.313 | 54.1187
278.407 | 2776.84 | 54.1307
278.501 | 2777.499 | 54.0985
278.615 | 2779.179 | 54.1141
278.712 | 2779.953 | 54.125
278.821 | 2780.925 | 54.1387
278.913 | 2781.732 | 54.1496
279.021 | 2783.116 | 54.1602
279.111 | 2784.088 | 54.1714
279.208 | 2784.912 | 54.1854
279.304 | 2786.048 | 54.195
279.414 | 2786.823 | 54.2098
279.505 | 2787.531 | 54.2216
279.608 | 2789.244 | 54.2335
279.705 | 2790.051 | 54.2366
279.807 | 2790.529 | 54.247
279.918 | 2791.896 | 54.2587
280.006 | 2792.983 | 54.2687
280.109 | 2793.972 | 54.2804
280.213 | 2794.976 | 54.2926
280.303 | 2795.504 | 54.3039
280.406 | 2796.953 | 54.312
280.503 | 2797.513 | 54.3159
280.65 | 2799.391 | 54.3175
280.725 | 2799.951 | 54.3167
280.814 | 2800.791 | 54.3191
280.913 | 2801.351 | 54.3233
281.03 | 2803.18 | 54.3307
281.123 | 2803.806 | 54.3343
281.214 | 2804.745 | 54.336
281.303 | 2805.371 | 54.3397
281.437 | 2806.244 | 54.3441
281.509 | 2807.611 | 54.348
281.631 | 2808.929 | 54.3562
281.71 | 2809.522 | 54.3606
281.805 | 2810.691 | 54.3683
281.904 | 2811.284 | 54.3778
282.02 | 2812.915 | 54.3784
282.103 | 2813.854 | 54.3922
282.237 | 2815.007 | 54.3959
282.346 | 2816.341 | 54.406
282.409 | 2816.341 | 54.4091
282.5 | 2817.906 | 54.4198
282.605 | 2818.335 | 54.4285
282.724 | 2820.114 | 54.438
282.822 | 2821.382 | 54.4472
282.9 | 2822.173 | 54.453
283.021 | 2822.865 | 54.4668
283.101 | 2823.458 | 54.4733
283.226 | 2825.154 | 54.4863
283.333 | 2825.879 | 54.4919
283.404 | 2826.554 | 54.501
283.526 | 2828.086 | 54.5122
283.614 | 2828.581 | 54.5176
283.718 | 2830.508 | 54.5271
283.837 | 2831.299 | 54.5386
283.923 | 2832.155 | 54.5514
284.007 | 2832.682 | 54.5544
284.118 | 2834.198 | 54.5669
284.215 | 2835.384 | 54.5759
284.339 | 2835.927 | 54.5829
284.429 | 2836.899 | 54.5972
284.519 | 2838.365 | 54.6059
284.624 | 2839.107 | 54.6139
284.732 | 2839.98 | 54.626
284.825 | 2841.413 | 54.6326
284.916 | 2841.956 | 54.644
285.026 | 2842.961 | 54.6537
285.1 | 2843.884 | 54.658
285.228 | 2844.724 | 54.673
285.315 | 2846.355 | 54.6822
285.429 | 2846.915 | 54.6928
285.517 | 2847.788 | 54.705
285.614 | 2848.381 | 54.7166
285.716 | 2850.325 | 54.7243
285.813 | 2850.835 | 54.7403
285.912 | 2852.136 | 54.7502
286.027 | 2852.68 | 54.761
286.124 | 2853.668 | 54.7733
286.215 | 2855.316 | 54.785
286.338 | 2855.892 | 54.7936
286.415 | 2857.045 | 54.8075
286.52 | 2858.363 | 54.8182
286.612 | 2858.907 | 54.8325
286.718 | 2859.434 | 54.8402
286.81 | 2860.389 | 54.8513
286.921 | 2862.119 | 54.8633
287.016 | 2863.157 | 54.8722
287.121 | 2863.914 | 54.8824
287.219 | 2864.985 | 54.8964
287.315 | 2866.023 | 54.9087
287.412 | 2867.11 | 54.9168
287.519 | 2867.934 | 54.9271
287.612 | 2868.543 | 54.9403
287.714 | 2869.927 | 54.9498
287.811 | 2870.981 | 54.961
287.912 | 2872.101 | 54.9719
288.017 | 2872.859 | 54.9847
288.116 | 2873.633 | 54.9957
288.209 | 2874.984 | 55.0033
288.315 | 2875.412 | 55.0148
288.402 | 2877.224 | 55.0244
288.545 | 2878.311 | 55.0347
288.623 | 2878.937 | 55.0468
288.705 | 2879.959 | 55.058
288.81 | 2880.535 | 55.068
288.931 | 2882.166 | 55.0824
289.024 | 2882.809 | 55.09
289.115 | 2883.665 | 55.0993
289.203 | 2885.246 | 55.1145
289.348 | 2886.367 | 55.1286
289.415 | 2886.96 | 55.1352
289.502 | 2887.899 | 55.1496
289.604 | 2888.87 | 55.1596
289.7 | 2889.991 | 55.1726
289.805 | 2890.468 | 55.1858
289.921 | 2891.918 | 55.1961
290.003 | 2892.873 | 55.2077
290.122 | 2893.944 | 55.2227
290.237 | 2894.965 | 55.2346
290.347 | 2896.382 | 55.2478
290.429 | 2897.173 | 55.2585
290.504 | 2898.177 | 55.2664
290.629 | 2899.298 | 55.2837
290.71 | 2900.006 | 55.288
290.827 | 2900.764 | 55.302
290.925 | 2901.456 | 55.3124
291.002 | 2902.444 | 55.3194
291.14 | 2904.272 | 55.334
291.208 | 2904.981 | 55.3436
291.33 | 2906.117 | 55.3596
291.431 | 2906.743 | 55.3718
291.53 | 2908.143 | 55.3862
291.623 | 2909.066 | 55.392
291.717 | 2909.824 | 55.4008
291.833 | 2910.763 | 55.4102
291.924 | 2912.393 | 55.4196
292.019 | 2912.888 | 55.4184
292.128 | 2914.156 | 55.4243
292.219 | 2914.732 | 55.4337
292.325 | 2916.413 | 55.4465
292.418 | 2917.154 | 55.4586
292.519 | 2918.34 | 55.4698
292.624 | 2919.477 | 55.4837
292.73 | 2920.201 | 55.4897
292.818 | 2921.074 | 55.4992
292.942 | 2921.75 | 55.4962
293.034 | 2922.903 | 55.5012
293.128 | 2923.545 | 55.5133
293.213 | 2925.341 | 55.5171
293.315 | 2925.819 | 55.5314
293.421 | 2927.054 | 55.546
293.521 | 2927.96 | 55.5395
293.625 | 2928.866 | 55.5518
293.71 | 2929.443 | 55.5619
293.812 | 2931.123 | 55.5756
293.922 | 2931.666 | 55.5869
294.026 | 2932.836 | 55.587
294.114 | 2934.318 | 55.5923
294.223 | 2935.422 | 55.5892
294.338 | 2935.883 | 55.6474
294.417 | 2936.921 | 55.6506
294.515 | 2938.124 | 55.6588
294.621 | 2938.964 | 55.6627
294.706 | 2939.54 | 55.6672
294.812 | 2940.611 | 55.6817
294.914 | 2942.143 | 55.6781
295.01 | 2942.917 | 55.6808
295.117 | 2943.988 | 55.69
295.217 | 2945.009 | 55.7144
295.321 | 2945.8 | 55.7292
295.409 | 2946.393 | 55.7396
295.505 | 2947.875 | 55.7487
295.624 | 2948.633 | 55.7297
295.721 | 2949.44 | 55.7366
295.81 | 2950.379 | 55.7433
295.907 | 2952.059 | 55.7523
296.015 | 2953.344 | 55.7648
296.122 | 2953.921 | 55.7681
296.216 | 2955.074 | 55.7751
296.305 | 2955.947 | 55.7852
296.401 | 2956.655 | 55.7962
296.501 | 2957.413 | 55.8053
296.608 | 2958.961 | 55.8135
296.706 | 2960.032 | 55.8257
296.81 | 2960.691 | 55.8353
296.952 | 2962.174 | 55.8479
297.028 | 2962.717 | 55.8515
297.104 | 2963.804 | 55.8633
297.251 | 2965.122 | 55.8762
297.313 | 2966.012 | 55.8835
297.434 | 2966.835 | 55.893
297.513 | 2967.478 | 55.9024
297.609 | 2968.697 | 55.9112
297.7 | 2970.163 | 55.9196
297.807 | 2971.25 | 55.9294
297.902 | 2971.893 | 55.943
298.034 | 2973.161 | 55.9539
298.115 | 2973.672 | 55.9637
298.203 | 2974.347 | 55.9737
298.308 | 2975.978 | 55.9827
298.401 | 2976.867 | 55.9932
298.528 | 2978.267 | 56.0065
298.6 | 2978.86 | 56.0134
298.704 | 2980.014 | 56.0245
298.84 | 2980.639 | 56.0384
298.909 | 2981.595 | 56.0477
299 | 2982.633 | 56.0563
299.143 | 2984.082 | 56.0747
299.2 | 2984.609 | 56.0805
299.303 | 2985.548 | 56.089
299.407 | 2986.224 | 56.1027
299.528 | 2987.904 | 56.1156
299.643 | 2988.975 | 56.1279
299.706 | 2989.93 | 56.136
299.809 | 2990.737 | 56.1498
299.919 | 2992.203 | 56.1648
300.006 | 2992.961 | 56.1759
300.102 | 2993.636 | 56.1852
300.224 | 2995.086 | 56.2019
300.319 | 2996.354 | 56.2104
300.437 | 2996.849 | 56.223
300.509 | 2997.573 | 56.2288
300.626 | 2999.254 | 56.2406
300.733 | 2999.83 | 56.2565
300.829 | 3001.477 | 56.2663
300.921 | 3001.477 | 56.2765
301.028 | 3003.19 | 56.2898
301.118 | 3004.014 | 56.2992
301.217 | 3005.332 | 56.3064
301.342 | 3005.892 | 56.3189
301.423 | 3006.963 | 56.3294
301.517 | 3007.556 | 56.34
301.647 | 3008.313 | 56.3501
301.715 | 3010.29 | 56.354
301.836 | 3010.834 | 56.3626
301.919 | 3011.954 | 56.3741
302.017 | 3013.321 | 56.3823
302.114 | 3013.898 | 56.3916
302.232 | 3014.837 | 56.4049
302.303 | 3015.496 | 56.4122
302.415 | 3017.126 | 56.4303
302.506 | 3017.719 | 56.44
302.61 | 3019.383 | 56.4518
302.718 | 3019.993 | 56.4653
302.814 | 3020.981 | 56.4703
302.914 | 3022.134 | 56.4824
303.018 | 3022.678 | 56.497
303.117 | 3024.308 | 56.5089
303.228 | 3024.951 | 56.5203
303.318 | 3025.807 | 56.5335
303.402 | 3026.4 | 56.5409
303.515 | 3028.13 | 56.551
303.617 | 3028.69 | 56.5668
303.712 | 3030.255 | 56.5791
303.823 | 3030.733 | 56.5846
303.915 | 3031.425 | 56.5983
304.013 | 3033.253 | 56.6105
304.123 | 3033.797 | 56.6233
304.203 | 3035.197 | 56.6325
304.303 | 3035.872 | 56.6484
304.413 | 3036.597 | 56.6578
304.513 | 3038.112 | 56.6732
304.617 | 3038.854 | 56.6862
304.712 | 3039.48 | 56.6981
304.803 | 3040.913 | 56.7106
304.909 | 3041.901 | 56.7195
305.007 | 3043.054 | 56.7326
305.111 | 3043.73 | 56.7406
305.207 | 3044.273 | 56.756
305.315 | 3045.262 | 56.7636
305.408 | 3047.057 | 56.7785
305.501 | 3047.634 | 56.7899
305.6 | 3048.968 | 56.8024
305.711 | 3049.742 | 56.8167
305.832 | 3051.192 | 56.8314
305.915 | 3051.949 | 56.8413
306.029 | 3053.267 | 56.8587
306.118 | 3053.91 | 56.8664
306.206 | 3054.947 | 56.8797
306.33 | 3055.639 | 56.8924
306.411 | 3056.611 | 56.8987
306.528 | 3058.226 | 56.9129
306.637 | 3058.835 | 56.9238
306.717 | 3059.675 | 56.9328
306.845 | 3061.092 | 56.9479
306.936 | 3061.751 | 56.9608
307.008 | 3062.508 | 56.9699
307.133 | 3064.287 | 56.9837
307.215 | 3064.782 | 56.9922
307.305 | 3065.655 | 57.0038
307.426 | 3067.236 | 57.0193
307.545 | 3067.78 | 57.0313
307.606 | 3068.933 | 57.0381
307.712 | 3069.756 | 57.0484
307.821 | 3071.206 | 57.0635
307.907 | 3071.947 | 57.0702
308 | 3072.837 | 57.0799
308.121 | 3073.562 | 57.0946
308.216 | 3074.517 | 57.0995
308.301 | 3075.621 | 57.1107
308.423 | 3077.087 | 57.123
308.502 | 3077.894 | 57.131
308.622 | 3079.014 | 57.1462
308.721 | 3080.348 | 57.1613
308.802 | 3080.892 | 57.1659
308.924 | 3081.946 | 57.1821
309.021 | 3083.346 | 57.1887
309.117 | 3083.84 | 57.2009
309.225 | 3085.076 | 57.2137
309.324 | 3086.048 | 57.2226
309.419 | 3087.366 | 57.2339
309.527 | 3087.959 | 57.2476
309.627 | 3089.408 | 57.2567
309.735 | 3090.199 | 57.2677
309.821 | 3091.072 | 57.2789
309.91 | 3091.5 | 57.284
310.022 | 3092.802 | 57.2975
310.1 | 3093.395 | 57.3049
310.226 | 3095.124 | 57.3236
310.305 | 3095.833 | 57.3319
310.415 | 3097.101 | 57.3429
310.503 | 3097.694 | 57.351
310.615 | 3098.748 | 57.3672
310.717 | 3100.148 | 57.3775
310.82 | 3100.824 | 57.389
310.91 | 3102.273 | 57.397
311.034 | 3102.817 | 57.4124
311.117 | 3104.003 | 57.419
311.242 | 3104.942 | 57.4311
311.309 | 3106.046 | 57.4424
311.435 | 3106.639 | 57.4547
311.524 | 3107.726 | 57.4669
311.626 | 3108.961 | 57.4784
311.716 | 3109.752 | 57.4875
311.818 | 3111.02 | 57.4982
311.943 | 3111.597 | 57.5143
312.016 | 3113.03 | 57.5201
312.109 | 3113.903 | 57.5312
312.206 | 3115.007 | 57.541
312.315 | 3116.292 | 57.5515
312.423 | 3117.066 | 57.5641
312.52 | 3117.741 | 57.5721
312.613 | 3118.713 | 57.5833
312.715 | 3120.13 | 57.5937
312.824 | 3120.657 | 57.6036
312.91 | 3122.057 | 57.6128
313.003 | 3122.831 | 57.6257
313.102 | 3124.182 | 57.6404
313.201 | 3124.973 | 57.651
313.308 | 3125.895 | 57.6627
313.4 | 3127.131 | 57.6695
313.5 | 3127.806 | 57.6835
313.618 | 3128.547 | 57.6947
313.707 | 3130.211 | 57.7043
313.816 | 3130.705 | 57.7139
313.901 | 3131.974 | 57.7263
314.031 | 3133.275 | 57.739
314.151 | 3133.835 | 57.7528
314.212 | 3134.988 | 57.7592
314.328 | 3135.795 | 57.7693
314.444 | 3137.228 | 57.7846
314.519 | 3137.755 | 57.7937
314.627 | 3139.123 | 57.8044
314.701 | 3139.979 | 57.8101
314.834 | 3141.215 | 57.8271
314.945 | 3141.874 | 57.8348
315.016 | 3142.648 | 57.8424
315.106 | 3143.653 | 57.8554
315.21 | 3144.905 | 57.8656
315.301 | 3145.745 | 57.8771
315.4 | 3147.178 | 57.8893
315.503 | 3147.838 | 57.8993
315.605 | 3148.777 | 57.9105
315.73 | 3149.913 | 57.9224
315.809 | 3150.457 | 57.9325
315.931 | 3152.137 | 57.9447
316.023 | 3153.373 | 57.9546
316.128 | 3154.13 | 57.9671
316.205 | 3154.855 | 57.9749
316.305 | 3155.481 | 57.9855
316.425 | 3157.095 | 58.0001
316.539 | 3158.281 | 58.0107
316.631 | 3158.825 | 58.0236
316.727 | 3160.242 | 58.0344
316.839 | 3160.884 | 58.0458
316.922 | 3162.004 | 58.0542
317.014 | 3162.515 | 58.0616
317.104 | 3163.931 | 58.0752
317.234 | 3164.805 | 58.0858
317.325 | 3166.386 | 58.1027
317.416 | 3167.012 | 58.1104
317.519 | 3167.555 | 58.1238
317.633 | 3169.219 | 58.133
317.72 | 3169.895 | 58.1442
317.805 | 3170.636 | 58.1515
317.915 | 3172.135 | 58.1676
318.028 | 3172.695 | 58.1786
318.115 | 3173.601 | 58.1867
318.216 | 3175.298 | 58.2024
318.322 | 3176.088 | 58.2115
318.413 | 3176.961 | 58.2249
318.519 | 3178.362 | 58.2339
318.629 | 3178.806 | 58.2449
318.711 | 3180.239 | 58.2552
318.811 | 3180.964 | 58.2638
318.923 | 3181.656 | 58.2742
319.015 | 3183.32 | 58.2872
319.12 | 3184.078 | 58.2952
319.221 | 3184.819 | 58.3105
319.319 | 3185.544 | 58.3218
319.419 | 3187.158 | 58.3366
319.525 | 3187.669 | 58.347
319.612 | 3189.085 | 58.3537
319.722 | 3189.81 | 58.3657
319.815 | 3191.276 | 58.3787
319.912 | 3192.083 | 58.3899
320.008 | 3192.89 | 58.4041
320.115 | 3194.291 | 58.4124
320.214 | 3194.834 | 58.4246
320.31 | 3196.267 | 58.4308
320.411 | 3197.074 | 58.4445
320.516 | 3197.618 | 58.4545
320.604 | 3199.133 | 58.4644
320.714 | 3199.825 | 58.4756
320.805 | 3200.451 | 58.4845
320.902 | 3202.132 | 58.497
321.005 | 3202.922 | 58.5092
321.114 | 3203.746 | 58.5184
321.201 | 3204.421 | 58.5274
321.301 | 3206.167 | 58.5412
321.405 | 3207.024 | 58.554
321.514 | 3207.749 | 58.5614
321.601 | 3208.408 | 58.5721
321.704 | 3209.989 | 58.5875
321.851 | 3211.406 | 58.5995
321.91 | 3211.406 | 58.6013
322.013 | 3212.542 | 58.6184
322.105 | 3213.992 | 58.6286
322.24 | 3214.799 | 58.6433
322.319 | 3215.573 | 58.6532
322.405 | 3216.792 | 58.6626
322.511 | 3217.352 | 58.674
322.631 | 3219.115 | 58.6886
322.714 | 3219.625 | 58.6984
322.809 | 3221.059 | 58.7094
322.943 | 3221.783 | 58.7224
323.03 | 3222.591 | 58.7353
323.142 | 3224.287 | 58.7463
323.208 | 3224.287 | 58.7535
323.309 | 3225.967 | 58.7629
323.401 | 3226.857 | 58.7727
323.507 | 3227.779 | 58.7825
323.604 | 3228.372 | 58.7948
323.728 | 3229.871 | 58.7964
323.807 | 3230.431 | 58.797
323.928 | 3232.112 | 58.8043
324.017 | 3232.556 | 58.8077
324.141 | 3234.253 | 58.8182
324.215 | 3234.961 | 58.8206
324.323 | 3236.345 | 58.8314
324.426 | 3237.251 | 58.8412
324.515 | 3237.696 | 58.8458
324.621 | 3239.047 | 58.8583
324.707 | 3239.722 | 58.861
324.822 | 3240.826 | 58.8738
324.916 | 3241.501 | 58.8817
325.025 | 3243.066 | 58.8929
325.101 | 3243.89 | 58.8971
325.222 | 3244.911 | 58.9147
325.318 | 3246.295 | 58.92
325.419 | 3247.003 | 58.9299
325.539 | 3247.695 | 58.9426
325.63 | 3248.881 | 58.9462
325.724 | 3249.474 | 58.9548
325.816 | 3251.286 | 58.9631
325.9 | 3251.862 | 58.9689
326.019 | 3252.999 | 58.9825
326.1 | 3253.691 | 58.9895
326.216 | 3255.075 | 59.0014
326.301 | 3255.865 | 59.0056
326.416 | 3256.656 | 59.0193
326.521 | 3258.155 | 59.0248
326.625 | 3258.781 | 59.0348
326.717 | 3259.39 | 59.0464
326.829 | 3261.087 | 59.0511
326.919 | 3262.026 | 59.0629
327.007 | 3262.487 | 59.0676
327.113 | 3264.052 | 59.0642
327.23 | 3264.892 | 59.0755
327.322 | 3266.342 | 59.0833
327.414 | 3266.968 | 59.092
327.512 | 3268.236 | 59.0985
327.639 | 3268.829 | 59.1024
327.717 | 3269.883 | 59.1081
327.826 | 3270.954 | 59.1076
327.909 | 3272.025 | 59.1087
328.017 | 3273.31 | 59.1185
328.116 | 3273.936 | 59.1224
328.213 | 3274.941 | 59.1288
328.324 | 3275.896 | 59.1371
328.416 | 3276.72 | 59.1449
328.508 | 3278.186 | 59.1529
328.628 | 3278.762 | 59.16
328.712 | 3279.882 | 59.1629
328.818 | 3280.953 | 59.1763
328.926 | 3281.876 | 59.1803
329.022 | 3282.436 | 59.1891
329.108 | 3284.248 | 59.1972
329.218 | 3284.709 | 59.2057
329.311 | 3285.483 | 59.213
329.414 | 3287.246 | 59.215
329.523 | 3287.723 | 59.2228
329.62 | 3288.843 | 59.2283
329.703 | 3289.799 | 59.2391
329.82 | 3290.458 | 59.2453
329.903 | 3291.397 | 59.2549
330.009 | 3293.044 | 59.264
330.112 | 3293.835 | 59.2692
330.205 | 3294.444 | 59.2761
330.317 | 3295.844 | 59.284
330.404 | 3296.882 | 59.2883
330.511 | 3297.459 | 59.294
330.626 | 3298.925 | 59.2992
330.716 | 3299.765 | 59.3036
330.812 | 3300.325 | 59.3089
330.908 | 3301.297 | 59.316
331.014 | 3302.911 | 59.3208
331.101 | 3303.866 | 59.3263
331.202 | 3304.871 | 59.3324
331.305 | 3305.893 | 59.3401
331.4 | 3306.848 | 59.3462
331.502 | 3307.392 | 59.3523
331.607 | 3308.94 | 59.3591
331.727 | 3310.11 | 59.3695
331.827 | 3311.081 | 59.3778
331.905 | 3311.081 | 59.3806
332.025 | 3313.108 | 59.3931
332.131 | 3313.734 | 59.3962
332.203 | 3314.887 | 59.4033
332.326 | 3316.221 | 59.4123
332.437 | 3316.814 | 59.4168
332.529 | 3317.687 | 59.426
332.602 | 3318.626 | 59.4327
332.708 | 3319.861 | 59.4378
332.83 | 3320.734 | 59.4478
332.901 | 3321.426 | 59.4519
333.035 | 3322.942 | 59.4644
333.125 | 3323.518 | 59.4741
333.206 | 3324.457 | 59.4775
333.325 | 3326.417 | 59.4869
333.411 | 3326.895 | 59.4955
333.526 | 3328.197 | 59.507
333.635 | 3328.806 | 59.5134
333.724 | 3329.844 | 59.5246
333.807 | 3330.404 | 59.5277
333.903 | 3331.508 | 59.534
334.019 | 3333.023 | 59.5463
334.126 | 3334.226 | 59.5571
334.228 | 3335.066 | 59.5628
334.324 | 3336.383 | 59.5686
334.416 | 3336.96 | 59.5779
334.524 | 3337.817 | 59.5895
334.626 | 3339.233 | 59.5951
334.723 | 3340.386 | 59.6016
334.833 | 3340.815 | 59.6121
334.916 | 3341.984 | 59.6198
335.012 | 3343.236 | 59.6287
335.119 | 3343.846 | 59.6383
335.22 | 3344.966 | 59.6458
335.314 | 3346.251 | 59.6521
335.423 | 3346.761 | 59.6642
335.511 | 3348.211 | 59.6724
335.629 | 3348.672 | 59.6801
335.715 | 3350.253 | 59.6926
335.824 | 3350.748 | 59.7002
335.91 | 3352.049 | 59.7076
336.02 | 3352.79 | 59.7176
336.114 | 3354.256 | 59.729
336.222 | 3354.899 | 59.7398
336.307 | 3355.887 | 59.7472
336.4 | 3356.464 | 59.7526
336.509 | 3357.617 | 59.7638
336.612 | 3359.066 | 59.7731
336.707 | 3359.89 | 59.7831
336.816 | 3360.994 | 59.7934
336.913 | 3362.262 | 59.7602
337.011 | 3362.921 | 59.7657
337.123 | 3363.86 | 59.7741
337.211 | 3364.683 | 59.7832
337.314 | 3366.1 | 59.7885
337.418 | 3366.759 | 59.795
337.508 | 3368.011 | 59.8081
337.614 | 3368.867 | 59.8159
337.702 | 3370.152 | 59.8237
337.812 | 3370.943 | 59.8321
337.905 | 3372.211 | 59.8433
338.017 | 3372.673 | 59.8501
338.123 | 3373.875 | 59.8605
338.218 | 3375.012 | 59.8683
338.306 | 3375.901 | 59.8795
338.413 | 3376.61 | 59.888
338.5 | 3377.829 | 59.8948
338.617 | 3378.504 | 59.9059
338.705 | 3379.295 | 59.916
338.802 | 3380.975 | 59.924
338.94 | 3382.227 | 59.9349
339.024 | 3382.902 | 59.9401
339.105 | 3383.874 | 59.9513
339.202 | 3385.159 | 59.9585
339.333 | 3386.279 | 59.9729
339.42 | 3386.823 | 59.9789
339.531 | 3387.877 | 59.9915
339.609 | 3388.437 | 59.9967
339.704 | 3389.639 | 60.0092
339.83 | 3390.875 | 60.015
339.904 | 3391.863 | 60.0247
340.009 | 3392.637 | 60.0309
340.131 | 3394.104 | 60.0443
340.217 | 3394.581 | 60.0505
340.312 | 3395.29 | 60.0603
340.415 | 3396.805 | 60.0704
340.504 | 3397.629 | 60.0791
340.625 | 3399.062 | 60.0911
340.723 | 3399.622 | 60.0981
340.827 | 3400.726 | 60.1102
340.904 | 3401.368 | 60.1199
341.028 | 3403.213 | 60.1294
341.151 | 3403.806 | 60.1397
341.226 | 3404.844 | 60.1491
341.304 | 3405.387 | 60.1543
341.425 | 3407.067 | 60.1708
341.524 | 3407.644 | 60.1743
341.639 | 3409.242 | 60.1716
341.729 | 3410.033 | 60.1744
341.807 | 3410.527 | 60.1766
341.905 | 3411.565 | 60.1815
342.01 | 3412.503 | 60.1862
342.104 | 3413.212 | 60.1955
342.221 | 3414.727 | 60.2055
342.301 | 3415.666 | 60.21
342.416 | 3417 | 60.2211
342.504 | 3417.544 | 60.227
342.602 | 3418.368 | 60.2321
342.72 | 3420.031 | 60.2447
342.802 | 3420.592 | 60.2521
342.916 | 3422.091 | 60.2608
343.003 | 3422.667 | 60.2727
343.132 | 3423.82 | 60.2803
343.23 | 3424.611 | 60.2924
343.315 | 3425.896 | 60.302
343.415 | 3426.522 | 60.3073
343.526 | 3428.103 | 60.3169
343.618 | 3429.091 | 60.324
343.708 | 3429.684 | 60.3316
343.817 | 3430.755 | 60.3446
343.927 | 3432.089 | 60.3544
344.018 | 3432.995 | 60.3647
344.113 | 3433.803 | 60.3712
344.213 | 3435.054 | 60.3822
344.319 | 3436.339 | 60.3934
344.43 | 3436.768 | 60.4013
344.513 | 3437.871 | 60.4098
344.621 | 3438.958 | 60.4191
344.729 | 3439.848 | 60.4266
344.81 | 3440.392 | 60.4369
344.907 | 3441.215 | 60.4465
345.018 | 3443.126 | 60.4523
345.118 | 3443.851 | 60.4679
345.213 | 3445.284 | 60.475
345.318 | 3445.729 | 60.4841
345.406 | 3447.195 | 60.4937
345.519 | 3447.689 | 60.5029
345.624 | 3449.04 | 60.5092
345.712 | 3450.061 | 60.5208
345.805 | 3450.852 | 60.5319
345.903 | 3451.609 | 60.5397
346.013 | 3452.878 | 60.5497
346.104 | 3453.899 | 60.5572
346.206 | 3454.822 | 60.565
346.318 | 3455.448 | 60.575
346.402 | 3456.93 | 60.5855
346.507 | 3457.523 | 60.5922
346.607 | 3459.17 | 60.6052
346.716 | 3459.78 | 60.6144
346.81 | 3460.785 | 60.6231
346.919 | 3461.378 | 60.6332
347.004 | 3463.206 | 60.6414
347.115 | 3463.651 | 60.6531
347.204 | 3464.87 | 60.6568
347.311 | 3465.858 | 60.6657
347.4 | 3466.402 | 60.6748
347.5 | 3468.164 | 60.6858
347.652 | 3469.334 | 60.6968
347.704 | 3469.334 | 60.7062
347.828 | 3471.097 | 60.7167
347.913 | 3471.772 | 60.7221
348.006 | 3472.909 | 60.7337
348.135 | 3473.864 | 60.7445
348.22 | 3474.457 | 60.7533
348.311 | 3475.544 | 60.7654
348.431 | 3477.109 | 60.7757
348.518 | 3477.554 | 60.7847
348.613 | 3478.312 | 60.7933
348.71 | 3479.267 | 60.8063
348.806 | 3480.239 | 60.8152
348.925 | 3482.084 | 60.8259
349.023 | 3482.611 | 60.8356
349.128 | 3483.698 | 60.846
349.23 | 3485.247 | 60.8569
349.326 | 3486.037 | 60.8644
349.443 | 3487.256 | 60.8711
349.52 | 3488.08 | 60.8832
349.643 | 3488.722 | 60.8952
349.705 | 3489.562 | 60.9013
349.832 | 3491.111 | 60.9139
349.906 | 3491.111 | 60.9201
350.025 | 3493.071 | 60.9319
350.14 | 3493.845 | 60.9435
350.224 | 3495.015 | 60.9566
350.313 | 3495.525 | 60.9598
350.431 | 3497.057 | 60.9745
350.523 | 3497.585 | 60.9848
350.629 | 3499.133 | 60.9943
350.702 | 3499.792 | 61.0008
350.815 | 3500.698 | 61.0166
350.915 | 3502.246 | 61.0187
351.009 | 3502.823 | 61.0296
351.119 | 3503.745 | 61.0364
351.214 | 3505.228 | 61.0482
351.313 | 3505.92 | 61.0584
351.421 | 3507.287 | 61.0648
351.517 | 3507.88 | 61.0734
351.609 | 3508.407 | 61.0819
351.701 | 3509.56 | 61.0901
351.819 | 3511.026 | 61.097
351.918 | 3512.278 | 61.1107
352.014 | 3512.954 | 61.1168
352.151 | 3513.398 | 61.1247
352.203 | 3514.601 | 61.1311
352.312 | 3516.248 | 61.1448
352.415 | 3516.973 | 61.1527
352.51 | 3517.879 | 61.1617
352.609 | 3519.015 | 61.1672
352.725 | 3519.773 | 61.1752
352.814 | 3520.399 | 61.1838
352.912 | 3522.195 | 61.1911
353.021 | 3522.87 | 61.1988
353.115 | 3524.221 | 61.2204
353.21 | 3525.028 | 61.2306
353.32 | 3525.835 | 61.2405
353.403 | 3526.478 | 61.247
353.505 | 3528.141 | 61.2579
353.624 | 3528.619 | 61.2655
353.72 | 3529.673 | 61.2625
353.814 | 3530.464 | 61.2682
353.917 | 3532.276 | 61.2783
354.01 | 3532.935 | 61.2757
354.109 | 3534.187 | 61.2831
354.205 | 3534.862 | 61.292
354.314 | 3535.949 | 61.2973
354.412 | 3536.509 | 61.3081
354.509 | 3537.662 | 61.318
354.608 | 3538.997 | 61.3583
354.702 | 3539.557 | 61.3723
354.812 | 3540.924 | 61.3601
354.91 | 3542.028 | 61.3705
355.012 | 3542.687 | 61.3752
355.11 | 3544.054 | 61.392
355.2 | 3544.779 | 61.3694
355.308 | 3545.471 | 61.3752
355.403 | 3546.64 | 61.387
355.53 | 3547.876 | 61.3898
355.61 | 3548.864 | 61.3999
355.722 | 3549.506 | 61.4071
355.813 | 3550.528 | 61.4125
355.933 | 3552.109 | 61.4227
356.015 | 3552.62 | 61.428
356.102 | 3553.262 | 61.4369
356.204 | 3555.123 | 61.4474
356.308 | 3555.634 | 61.4525
356.405 | 3556.573 | 61.4596
356.509 | 3557.166 | 61.4674
356.61 | 3558.929 | 61.4743
356.735 | 3560.263 | 61.4847
356.818 | 3560.823 | 61.4897
356.902 | 3561.96 | 61.5008
357.045 | 3562.866 | 61.5095
357.114 | 3563.557 | 61.5117
357.229 | 3565.221 | 61.523
357.308 | 3565.814 | 61.53
357.442 | 3566.737 | 61.5374
357.501 | 3567.544 | 61.5456
357.602 | 3568.516 | 61.554
357.725 | 3570.015 | 61.5651
357.844 | 3571.25 | 61.5704
357.9 | 3572.09 | 61.5767
358.029 | 3573.21 | 61.5859
358.115 | 3573.803 | 61.5881
358.229 | 3574.825 | 61.5984
358.335 | 3576.077 | 61.6074
358.427 | 3577.032 | 61.614
358.523 | 3577.806 | 61.624
358.604 | 3578.613 | 61.627
358.707 | 3579.602 | 61.6356
358.803 | 3580.228 | 61.6448
358.931 | 3582.122 | 61.6554
359.019 | 3583.028 | 61.6593
359.132 | 3583.72 | 61.6644
359.221 | 3584.56 | 61.6759
359.326 | 3586.191 | 61.682
359.419 | 3586.949 | 61.6923
359.517 | 3587.904 | 61.6993
359.601 | 3588.678 | 61.7021
359.726 | 3590.078 | 61.7172
359.803 | 3590.754 | 61.7204
359.914 | 3592.187 | 61.7291
360.015 | 3592.912 | 61.7359
360.13 | 3593.636 | 61.7442
360.221 | 3594.427 | 61.756
360.316 | 3596.239 | 61.7614
360.441 | 3596.832 | 61.7699
360.521 | 3598.331 | 61.7784
360.62 | 3598.776 | 61.7859
360.714 | 3600.209 | 61.7982
360.81 | 3601 | 61.8044
360.923 | 3601.626 | 61.8111
361.018 | 3602.499 | 61.818
361.115 | 3604.212 | 61.8246
361.222 | 3604.854 | 61.8356
361.317 | 3605.942 | 61.842
361.432 | 3606.749 | 61.8492
361.522 | 3607.77 | 61.8576
361.608 | 3609.203 | 61.8627
361.706 | 3610.29 | 61.8713
361.815 | 3610.801 | 61.8793
361.911 | 3611.822 | 61.8908
362.023 | 3612.877 | 61.8961
362.104 | 3613.667 | 61.9038
362.204 | 3614.639 | 61.913
362.313 | 3615.907 | 61.9193
362.402 | 3616.385 | 61.9262
362.519 | 3617.917 | 61.9346
362.602 | 3619.268 | 61.9455
362.714 | 3619.976 | 61.9535
362.821 | 3620.866 | 61.9577
362.909 | 3622.184 | 61.9701
363.015 | 3622.76 | 61.9763
363.125 | 3623.683 | 61.9831
363.214 | 3624.539 | 61.9936
363.316 | 3625.906 | 61.9996
363.401 | 3626.796 | 62.0084
363.543 | 3628.097 | 62.0175
363.61 | 3628.542 | 62.0244
363.704 | 3629.843 | 62.0336
363.824 | 3630.881 | 62.0427
363.94 | 3632.182 | 62.0524
364.01 | 3633.187 | 62.0595
364.106 | 3633.846 | 62.0676
364.224 | 3634.851 | 62.0736
364.33 | 3636.053 | 62.0852
364.416 | 3636.548 | 62.0902
364.503 | 3638.113 | 62.0999
364.64 | 3639.233 | 62.1107
364.714 | 3639.892 | 62.1187
364.804 | 3640.732 | 62.1232
364.943 | 3642.033 | 62.1361
365.006 | 3642.544 | 62.1413
365.111 | 3643.367 | 62.1505
365.227 | 3645.015 | 62.1588
365.344 | 3646.234 | 62.1692
365.411 | 3646.234 | 62.1737
365.535 | 3648.144 | 62.1827
365.642 | 3649.215 | 62.1929
365.707 | 3649.808 | 62.1978
365.832 | 3651.077 | 62.2085
365.921 | 3652.296 | 62.2156
366 | 3652.296 | 62.2184
366.129 | 3654.058 | 62.2267
366.206 | 3654.882 | 62.2338
366.328 | 3656.018 | 62.2426
366.423 | 3657.303 | 62.2478
366.509 | 3657.896 | 62.2508
366.63 | 3659.099 | 62.2611
366.74 | 3659.675 | 62.2655
366.806 | 3660.515 | 62.2702
366.919 | 3661.948 | 62.2819
367 | 3662.558 | 62.2895
367.129 | 3664.222 | 62.2987
367.24 | 3664.798 | 62.3044
367.327 | 3665.836 | 62.3115
367.416 | 3667.236 | 62.3187
367.526 | 3667.73 | 62.325
367.63 | 3669.098 | 62.3332
367.727 | 3669.822 | 62.3402
367.844 | 3670.91 | 62.3485
367.936 | 3671.881 | 62.3551
368.009 | 3672.507 | 62.3579
368.119 | 3674.089 | 62.3747
368.229 | 3674.896 | 62.3809
368.313 | 3676.214 | 62.3859
368.423 | 3676.691 | 62.3924
368.526 | 3678.092 | 62.4031
368.627 | 3678.882 | 62.4113
368.712 | 3680.019 | 62.4179
368.822 | 3680.612 | 62.4246
368.926 | 3682.029 | 62.4292
369.024 | 3682.852 | 62.4354
369.121 | 3683.989 | 62.4452
369.213 | 3684.895 | 62.4503
369.312 | 3686.246 | 62.4586
369.416 | 3686.756 | 62.4708
369.525 | 3687.86 | 62.4742
369.608 | 3689.145 | 62.4835
369.733 | 3689.738 | 62.4907
369.817 | 3690.891 | 62.4983
369.91 | 3692.176 | 62.5074
370.016 | 3692.736 | 62.514
370.112 | 3694.251 | 62.5213
370.217 | 3694.795 | 62.5319
370.317 | 3695.734 | 62.539
370.419 | 3696.92 | 62.5477
370.504 | 3697.826 | 62.5559
370.611 | 3699.21 | 62.5586
370.703 | 3699.803 | 62.5684
370.804 | 3701.137 | 62.577
370.914 | 3701.697 | 62.5837
371.012 | 3702.899 | 62.5938
371.108 | 3703.772 | 62.5994
371.203 | 3704.448 | 62.6067
371.306 | 3706.128 | 62.6187
371.411 | 3706.77 | 62.6273
371.517 | 3707.973 | 62.6334
371.607 | 3708.863 | 62.645
371.724 | 3709.884 | 62.6511
371.803 | 3710.938 | 62.6576
371.91 | 3712.206 | 62.6671
372.021 | 3712.684 | 62.6764
372.149 | 3714.414 | 62.6824
372.228 | 3714.924 | 62.6926
372.308 | 3715.55 | 62.6988
372.406 | 3716.852 | 62.7036
372.503 | 3717.791 | 62.7125
372.648 | 3719.273 | 62.7194
372.724 | 3719.833 | 62.7297
372.804 | 3720.805 | 62.7373
372.901 | 3722.09 | 62.7447
373.032 | 3723.227 | 62.7539
373.119 | 3723.803 | 62.7611
373.214 | 3724.94 | 62.7701
373.306 | 3725.813 | 62.7758
373.412 | 3726.554 | 62.789
373.526 | 3728.168 | 62.7985
373.614 | 3728.778 | 62.8023
373.71 | 3729.931 | 62.8123
373.832 | 3731.216 | 62.8218
373.9 | 3731.809 | 62.83
374.001 | 3732.929 | 62.8333
374.116 | 3733.637 | 62.8393
374.205 | 3734.329 | 62.8492
374.301 | 3735.153 | 62.8593
374.408 | 3736.817 | 62.8628
374.54 | 3737.756 | 62.877
374.609 | 3738.513 | 62.8784
374.733 | 3739.666 | 62.8914
374.809 | 3740.424 | 62.8968
374.911 | 3741.511 | 62.9038
375.027 | 3743.06 | 62.9158
375.134 | 3743.636 | 62.9208
375.221 | 3745.119 | 62.9282
375.326 | 3745.778 | 62.9352
375.424 | 3746.338 | 62.9423
375.501 | 3747.31 | 62.9476
375.623 | 3749.138 | 62.9559
375.721 | 3750.275 | 62.9661
375.816 | 3750.934 | 62.9707
375.906 | 3751.625 | 62.9745
376.017 | 3753.223 | 62.9856
376.103 | 3753.816 | 62.9869
376.236 | 3754.525 | 62.9967
376.307 | 3755.447 | 63.0021
376.422 | 3757.127 | 63.0104
376.531 | 3757.72 | 63.0197
376.621 | 3758.709 | 63.0281
376.702 | 3759.812 | 63.0335
376.823 | 3760.949 | 63.0421
376.917 | 3762.234 | 63.0561
377.024 | 3763.008 | 63.0591
377.112 | 3763.898 | 63.0709
377.227 | 3764.573 | 63.0764
377.325 | 3765.38 | 63.086
377.42 | 3766.352 | 63.0947
377.513 | 3767.274 | 63.1039
377.619 | 3768.971 | 63.1117
377.716 | 3770.223 | 63.1198
377.811 | 3770.783 | 63.1294
377.906 | 3772.134 | 63.1357
378.011 | 3772.892 | 63.144
378.116 | 3774.226 | 63.1492
378.225 | 3774.72 | 63.1562
378.321 | 3775.824 | 63.1714
378.42 | 3776.73 | 63.178
378.519 | 3777.471 | 63.1837
378.613 | 3778.855 | 63.1923
378.723 | 3779.81 | 63.1987
378.812 | 3780.667 | 63.2088
378.916 | 3782.05 | 63.2169
379.012 | 3782.792 | 63.2246
379.11 | 3783.978 | 63.2334
379.219 | 3784.554 | 63.2396
379.316 | 3785.691 | 63.2464
379.406 | 3787.14 | 63.2542
379.508 | 3787.964 | 63.263
379.604 | 3788.771 | 63.2739
379.723 | 3789.842 | 63.2792
379.812 | 3791.012 | 63.2885
379.913 | 3791.506 | 63.2943
380.003 | 3793.136 | 63.3036
380.14 | 3793.927 | 63.3111
380.224 | 3794.471 | 63.3191
380.314 | 3795.541 | 63.3298
380.402 | 3797.123 | 63.3333
380.542 | 3798.194 | 63.3434
380.641 | 3798.852 | 63.3483
380.717 | 3799.544 | 63.3538
380.804 | 3800.928 | 63.3637
380.902 | 3801.801 | 63.3711
381.038 | 3803.02 | 63.378
381.124 | 3803.58 | 63.3851
381.202 | 3804.684 | 63.3918
381.331 | 3806.018 | 63.3991
381.423 | 3806.529 | 63.4055
381.517 | 3807.286 | 63.4112
381.611 | 3808.258 | 63.4174
381.706 | 3809.181 | 63.4245
381.809 | 3810.828 | 63.4336
381.931 | 3811.8 | 63.441
382.009 | 3812.393 | 63.4497
382.107 | 3813.563 | 63.4543
382.208 | 3814.65 | 63.4615
382.333 | 3815.72 | 63.4749
382.434 | 3817.236 | 63.4812
382.531 | 3818.01 | 63.487
382.6 | 3818.521 | 63.4941
382.722 | 3819.97 | 63.5046
382.813 | 3820.432 | 63.51
382.905 | 3821.206 | 63.5134
383.033 | 3822.853 | 63.5263
383.125 | 3823.43 | 63.5327
383.241 | 3825.209 | 63.5356
383.303 | 3825.209 | 63.5433
383.402 | 3826.807 | 63.553
383.531 | 3827.713 | 63.5558
383.618 | 3829.228 | 63.5665
383.736 | 3829.92 | 63.5724
383.811 | 3830.463 | 63.5772
383.923 | 3832.127 | 63.5843
384.034 | 3832.737 | 63.5914
384.122 | 3833.742 | 63.5991
384.208 | 3834.335 | 63.6063
384.33 | 3835.801 | 63.6172
384.417 | 3837.217 | 63.6231
384.523 | 3837.744 | 63.6312
384.601 | 3838.304 | 63.6328
384.726 | 3840.051 | 63.6434
384.818 | 3840.775 | 63.6481
384.914 | 3842.192 | 63.6571
385.019 | 3842.686 | 63.6637
385.121 | 3844.284 | 63.6723
385.217 | 3844.877 | 63.6813
385.313 | 3845.865 | 63.688
385.413 | 3847.183 | 63.6964
385.51 | 3847.957 | 63.7059
385.63 | 3848.55 | 63.7107
385.709 | 3849.736 | 63.7203
385.816 | 3850.313 | 63.7279
385.91 | 3851.993 | 63.7338
386.02 | 3853.245 | 63.7431
386.125 | 3853.838 | 63.7487
386.209 | 3854.942 | 63.752
386.331 | 3856.095 | 63.7604
386.419 | 3857.05 | 63.7692
386.509 | 3857.824 | 63.7807
386.609 | 3858.615 | 63.7831
386.709 | 3859.966 | 63.791
386.818 | 3860.707 | 63.799
386.914 | 3862.19 | 63.8071
387.025 | 3862.667 | 63.8127
387.117 | 3863.886 | 63.8229
387.224 | 3864.759 | 63.8318
387.311 | 3866.209 | 63.8366
387.413 | 3866.901 | 63.8446
387.505 | 3867.675 | 63.8519
387.604 | 3868.927 | 63.8619
387.719 | 3869.471 | 63.8621
387.81 | 3870.97 | 63.8711
387.903 | 3871.76 | 63.8796
388.001 | 3872.551 | 63.8875
388.119 | 3873.803 | 63.8937
388.209 | 3874.841 | 63.8998
388.337 | 3876.043 | 63.9115
388.416 | 3876.603 | 63.9198
388.537 | 3877.888 | 63.9279
388.621 | 3878.448 | 63.9322
388.705 | 3879.585 | 63.9373
388.807 | 3880.853 | 63.9462
388.938 | 3881.842 | 63.9534
389.01 | 3882.435 | 63.9591
389.108 | 3883.868 | 63.967
389.234 | 3885.07 | 63.9767
389.32 | 3885.531 | 63.9828
389.415 | 3886.273 | 63.988
389.507 | 3887.92 | 64.0018
389.6 | 3888.711 | 64.0074
389.727 | 3890.028 | 64.0186
389.826 | 3890.589 | 64.0251
389.929 | 3891.692 | 64.0323
390.006 | 3892.351 | 64.0355
390.137 | 3893.85 | 64.0475
390.228 | 3895.316 | 64.0559
390.31 | 3895.316 | 64.0574
390.403 | 3896.914 | 64.0645
390.51 | 3897.491 | 64.0735
390.627 | 3899.138 | 64.0825
390.716 | 3899.714 | 64.0877
390.824 | 3900.752 | 64.0955
390.908 | 3901.296 | 64.1012
391.034 | 3902.811 | 64.1127
391.107 | 3903.404 | 64.1133
391.203 | 3904.804 | 64.1173
391.307 | 3905.71 | 64.1313
391.432 | 3907.111 | 64.1366
391.531 | 3907.753 | 64.1488
391.614 | 3908.527 | 64.1522
391.704 | 3909.565 | 64.1605
391.832 | 3911.064 | 64.1724
391.934 | 3911.756 | 64.1782
392.026 | 3912.975 | 64.1846
392.146 | 3913.914 | 64.1937
392.202 | 3913.914 | 64.196
392.318 | 3916.22 | 64.2057
392.41 | 3916.813 | 64.2136
392.521 | 3917.686 | 64.22
392.625 | 3919.136 | 64.2276
392.721 | 3919.91 | 64.2295
392.815 | 3920.882 | 64.2411
392.92 | 3921.508 | 64.2455
393.019 | 3922.891 | 64.249
393.126 | 3923.797 | 64.2564
393.218 | 3925.198 | 64.2652
393.313 | 3925.889 | 64.2726
393.421 | 3926.466 | 64.2742
393.52 | 3928.08 | 64.283
393.628 | 3928.69 | 64.2885
393.718 | 3929.695 | 64.2932
393.815 | 3930.881 | 64.3017
393.925 | 3931.803 | 64.3051
394.022 | 3932.363 | 64.316
394.126 | 3933.302 | 64.3223
394.227 | 3935.048 | 64.3275
394.318 | 3935.773 | 64.334
394.422 | 3936.695 | 64.3413
394.509 | 3938.161 | 64.3472
394.621 | 3938.656 | 64.3552
394.734 | 3939.743 | 64.3574
394.813 | 3940.764 | 64.362
394.911 | 3942 | 64.3714
395.006 | 3942.807 | 64.3764
395.124 | 3943.383 | 64.3788
395.222 | 3945.014 | 64.3817
395.309 | 3945.854 | 64.3927
395.417 | 3946.381 | 64.3948
395.521 | 3947.238 | 64.4
395.611 | 3948.869 | 64.4101
395.713 | 3950.17 | 64.4144
395.805 | 3950.829 | 64.419
395.904 | 3951.883 | 64.4289
396.012 | 3953.217 | 64.4319
396.101 | 3953.761 | 64.4398
396.203 | 3955.079 | 64.443
396.313 | 3955.87 | 64.449
396.412 | 3956.759 | 64.4581
396.507 | 3957.83 | 64.4642
396.602 | 3959.098 | 64.4675
396.705 | 3959.807 | 64.4718
396.852 | 3961.026 | 64.4828
396.909 | 3961.569 | 64.4879
397.007 | 3962.607 | 64.4937
397.107 | 3963.941 | 64.4975
397.23 | 3965.21 | 64.5108
397.319 | 3965.786 | 64.5133
397.412 | 3966.906 | 64.518
397.502 | 3967.779 | 64.5237
397.636 | 3968.866 | 64.5315
397.701 | 3969.41 | 64.5347
397.813 | 3970.267 | 64.539
397.903 | 3971.897 | 64.5417
398.029 | 3973.018 | 64.5453
398.146 | 3974.237 | 64.5495
398.231 | 3975.077 | 64.5533
398.333 | 3976.23 | 64.5616
398.411 | 3976.806 | 64.5619
398.546 | 3978.223 | 64.5726
398.644 | 3979.228 | 64.5773
398.706 | 3979.228 | 64.5782
398.835 | 3980.859 | 64.5887
398.944 | 3982.226 | 64.5942
399.01 | 3982.226 | 64.5955
399.102 | 3984.054 | 64.6033
399.211 | 3984.697 | 64.6068
399.323 | 3986.278 | 64.6154
399.415 | 3986.855 | 64.6165
399.525 | 3987.744 | 64.6237
399.624 | 3989.111 | 64.6269
399.713 | 3989.853 | 64.6335
399.82 | 3990.742 | 64.6422
399.901 | 3991.5 | 64.6409
400.028 | 3993.032 | 64.6512
400.126 | 3994.284 | 64.6576
400.221 | 3994.877 | 64.6604
400.333 | 3995.667 | 64.671
400.435 | 3996.705 | 64.6734
400.51 | 3997.446 | 64.6801
400.621 | 3999.094 | 64.6867
400.71 | 3999.687 | 64.6894
400.821 | 4000.692 | 64.6942
400.941 | 4001.779 | 64.7021
401.034 | 4002.85 | 64.7098
401.116 | 4003.739 | 64.7147
401.216 | 4004.859 | 64.721
401.325 | 4006.111 | 64.7297
401.421 | 4006.852 | 64.7358
401.51 | 4007.412 | 64.7381
401.628 | 4008.961 | 64.7486
401.718 | 4009.488 | 64.7556
401.802 | 4010.213 | 64.7581
401.93 | 4011.827 | 64.7643
402.012 | 4013.178 | 64.7742
402.14 | 4013.738 | 64.7773
402.211 | 4014.809 | 64.7805
402.315 | 4015.698 | 64.7864
402.407 | 4015.698 | 64.7901
402.513 | 4018.004 | 64.8021
402.626 | 4018.548 | 64.8096
402.715 | 4020.03 | 64.8147
402.82 | 4020.574 | 64.8218
402.907 | 4022.139 | 64.827
403.035 | 4022.699 | 64.8349
403.115 | 4023.77 | 64.842
403.212 | 4024.989 | 64.8472
403.319 | 4025.796 | 64.8553
403.401 | 4026.389 | 64.8602
403.518 | 4027.954 | 64.872
403.623 | 4028.843 | 64.8787
403.711 | 4030.161 | 64.8882
403.818 | 4030.589 | 64.894
403.922 | 4031.973 | 64.9003
404.021 | 4032.797 | 64.9062
404.11 | 4033.835 | 64.9143
404.211 | 4034.625 | 64.9204
404.301 | 4036.058 | 64.9251
404.402 | 4036.767 | 64.932
404.506 | 4037.59 | 64.9376
404.605 | 4038.381 | 64.9431
404.703 | 4039.798 | 64.9519
404.813 | 4040.802 | 64.9598
404.909 | 4041.956 | 64.9689
405.01 | 4042.433 | 64.9736
405.101 | 4043.866 | 64.9809
405.204 | 4044.344 | 64.9872
405.307 | 4046.107 | 64.9972
405.416 | 4046.667 | 65.0029
405.504 | 4047.77 | 65.0086
405.617 | 4048.462 | 65.0142
405.71 | 4050.109 | 65.0179
405.802 | 4050.768 | 65.0256
405.901 | 4051.889 | 65.0349
406.029 | 4053.157 | 65.0424
406.15 | 4053.733 | 65.0482
406.212 | 4054.854 | 65.0525
406.314 | 4055.545 | 65.0587
406.405 | 4056.929 | 65.0658
406.531 | 4057.687 | 65.075
406.602 | 4058.362 | 65.0792
406.726 | 4060.29 | 65.0908
406.829 | 4060.998 | 65.0971
406.95 | 4061.706 | 65.1025
407 | 4062.859 | 65.1097
407.132 | 4064.161 | 65.1154
407.21 | 4064.803 | 65.1225
407.345 | 4066.22 | 65.1348
407.408 | 4066.22 | 65.1364
407.504 | 4067.093 | 65.1443
407.633 | 4069.218 | 65.1559
407.708 | 4069.761 | 65.1612
407.802 | 4070.684 | 65.1651
407.931 | 4072.002 | 65.1727
408.001 | 4072.479 | 65.1811
408.126 | 4074.127 | 65.1912
408.212 | 4074.703 | 65.1953
408.339 | 4075.741 | 65.1989
408.422 | 4076.449 | 65.2059
408.501 | 4077.652 | 65.2148
408.632 | 4079.035 | 65.2236
408.718 | 4079.563 | 65.2293
408.834 | 4081.094 | 65.2349
408.904 | 4081.094 | 65.2411
409.02 | 4082.692 | 65.2479
409.136 | 4084.109 | 65.2574
409.225 | 4084.999 | 65.2659
409.317 | 4085.905 | 65.2684
409.419 | 4087.222 | 65.2774
409.5 | 4087.766 | 65.2853
409.632 | 4089.1 | 65.2936
409.732 | 4089.743 | 65.302
409.828 | 4090.698 | 65.3089
409.916 | 4091.522 | 65.315
410.023 | 4093.268 | 65.3256
410.12 | 4094.058 | 65.3304
410.222 | 4094.536 | 65.3332
410.326 | 4095.805 | 65.341
410.431 | 4096.826 | 65.3467
410.517 | 4097.402 | 65.3527
410.618 | 4099.05 | 65.3617
410.72 | 4099.56 | 65.3676
410.816 | 4100.483 | 65.3771
410.9 | 4101.208 | 65.383
411.025 | 4102.74 | 65.3913
411.126 | 4103.827 | 65.3987
411.216 | 4104.65 | 65.4065
411.319 | 4105.227 | 65.4164
411.415 | 4107.171 | 65.423
411.522 | 4107.83 | 65.4301
411.608 | 4108.95 | 65.4359
411.706 | 4110.119 | 65.4425
411.811 | 4110.844 | 65.4491
411.928 | 4111.635 | 65.457
412.014 | 4112.656 | 65.4629
412.124 | 4114.007 | 65.4697
412.204 | 4114.765 | 65.4702
412.318 | 4115.44 | 65.4804
412.421 | 4116.247 | 65.4865
412.509 | 4117.845 | 65.4957
412.626 | 4118.487 | 65.5007
412.712 | 4120.151 | 65.5091
412.805 | 4120.81 | 65.5166
412.905 | 4121.914 | 65.5255
413 | 4122.721 | 65.5284
413.118 | 4123.94 | 65.5339
413.209 | 4124.829 | 65.5452
413.315 | 4125.785 | 65.5487
413.402 | 4126.872 | 65.5554
413.541 | 4128.157 | 65.5667
413.621 | 4128.618 | 65.571
413.709 | 4129.277 | 65.5744
413.832 | 4130.99 | 65.5864
413.914 | 4131.517 | 65.5885
414 | 4132.226 | 65.5983
414.109 | 4133.873 | 65.6056
414.214 | 4134.927 | 65.6112
414.346 | 4136.228 | 65.622
414.412 | 4136.228 | 65.6284
414.503 | 4138.073 | 65.6371
414.631 | 4139.342 | 65.6456
414.71 | 4139.342 | 65.6506
414.801 | 4140.742 | 65.661
414.901 | 4141.648 | 65.6706
415.004 | 4142.883 | 65.6767
415.128 | 4144.152 | 65.6865
415.225 | 4145.305 | 65.6953
415.343 | 4146.178 | 65.7001
415.412 | 4146.178 | 65.7021
415.502 | 4147.792 | 65.7126
415.631 | 4148.731 | 65.7216
415.732 | 4150.394 | 65.7272
415.838 | 4151.136 | 65.7347
415.928 | 4151.976 | 65.7396
416.016 | 4152.437 | 65.7467
416.124 | 4153.985 | 65.7539
416.21 | 4154.809 | 65.7577
416.323 | 4155.764 | 65.7717
416.416 | 4156.407 | 65.7779
416.52 | 4158.351 | 65.7882
416.606 | 4158.828 | 65.7927
416.722 | 4159.948 | 65.8009
416.808 | 4160.624 | 65.8043
416.918 | 4161.892 | 65.8178
417.009 | 4162.386 | 65.8195
417.126 | 4163.968 | 65.8306
417.23 | 4164.742 | 65.8368
417.326 | 4165.368 | 65.8432
417.436 | 4167.114 | 65.85
417.517 | 4168.185 | 65.8553
417.623 | 4168.761 | 65.8647
417.72 | 4169.881 | 65.8735
417.83 | 4170.82 | 65.8802
417.916 | 4172.188 | 65.8878
418.025 | 4172.912 | 65.898
418.118 | 4173.884 | 65.904
418.218 | 4175.186 | 65.9112
418.322 | 4175.663 | 65.9201
418.413 | 4176.405 | 65.9073
418.519 | 4178.2 | 65.909
418.613 | 4178.76 | 65.9139
418.705 | 4179.304 | 65.9217
418.821 | 4181.066 | 65.9312
418.933 | 4181.692 | 65.9377
419.009 | 4182.714 | 65.9425
419.115 | 4184.163 | 65.9486
419.22 | 4184.624 | 65.9546
419.319 | 4185.893 | 65.9627
419.417 | 4186.832 | 65.9705
419.525 | 4187.754 | 65.9767
419.615 | 4188.644 | 65.987
419.717 | 4190.044 | 65.9921
419.817 | 4190.555 | 65.9979
419.912 | 4191.938 | 66.0051
420.015 | 4192.63 | 66.0158
420.111 | 4193.19 | 66.0178
420.215 | 4195.15 | 66.026
420.31 | 4195.743 | 66.0318
420.407 | 4196.913 | 66.0379
420.504 | 4198.214 | 66.0459
420.604 | 4198.807 | 66.0517
420.723 | 4199.779 | 66.0578
420.807 | 4200.916 | 66.0665
420.902 | 4201.739 | 66.0754
421.018 | 4202.942 | 66.083
421.121 | 4203.799 | 66.0894
421.209 | 4205.083 | 66.0976
421.303 | 4205.858 | 66.1054
421.421 | 4206.681 | 66.1142
421.508 | 4208.098 | 66.1191
421.607 | 4208.724 | 66.1297
421.712 | 4209.564 | 66.1377
421.806 | 4210.141 | 66.1413
421.91 | 4211.936 | 66.154
422.006 | 4212.776 | 66.1584
422.105 | 4213.781 | 66.1677
422.23 | 4215.313 | 66.176
422.326 | 4215.774 | 66.1793
422.415 | 4215.774 | 66.1859
422.532 | 4218.014 | 66.1974
422.644 | 4219.2 | 66.2049
422.714 | 4219.793 | 66.2076
422.812 | 4220.419 | 66.2159
422.91 | 4221.194 | 66.2224
423.028 | 4222.989 | 66.2284
423.136 | 4223.549 | 66.2336
423.212 | 4224.603 | 66.2399
423.303 | 4226.053 | 66.2478
423.431 | 4227.157 | 66.2574
423.517 | 4227.733 | 66.2592
423.631 | 4228.771 | 66.2696
423.709 | 4229.315 | 66.2743
423.802 | 4230.847 | 66.2809
423.908 | 4231.407 | 66.2897
424.002 | 4232.724 | 66.2919
424.133 | 4234.009 | 66.2973
424.215 | 4234.487 | 66.304
424.323 | 4235.937 | 66.3054
424.422 | 4236.513 | 66.308
424.526 | 4237.6 | 66.3121
424.638 | 4239.099 | 66.3172
424.723 | 4239.972 | 66.3222
424.83 | 4240.549 | 66.3206
424.918 | 4242.048 | 66.3245
425.039 | 4242.592 | 66.3302
425.131 | 4243.745 | 66.3323
425.203 | 4244.371 | 66.3368
425.321 | 4245.952 | 66.3412
425.427 | 4247.286 | 66.3453
425.539 | 4247.748 | 66.3493
425.616 | 4249.23 | 66.3512
425.716 | 4249.691 | 66.3527
425.815 | 4250.993 | 66.3548
425.924 | 4251.553 | 66.3615
426.019 | 4253.052 | 66.363
426.115 | 4253.826 | 66.3647
426.201 | 4254.353 | 66.3679
426.32 | 4255.836 | 66.3756
426.425 | 4256.494 | 66.3752
426.517 | 4257.845 | 66.3815
426.602 | 4258.587 | 66.3816
426.722 | 4259.723 | 66.3881
426.817 | 4261.206 | 66.3877
426.928 | 4261.815 | 66.3938
427.019 | 4262.919 | 66.3934
427.13 | 4263.792 | 66.3981
427.212 | 4264.352 | 66.4038
427.313 | 4266.197 | 66.407
427.421 | 4266.757 | 66.4104
427.514 | 4267.894 | 66.4125
427.624 | 4268.552 | 66.4171
427.716 | 4269.491 | 66.4205
427.825 | 4270.776 | 66.4204
427.916 | 4271.88 | 66.4259
428.016 | 4272.753 | 66.4261
428.121 | 4273.461 | 66.4326
428.215 | 4274.268 | 66.4324
428.307 | 4276.064 | 66.4369
428.405 | 4276.772 | 66.4407
428.521 | 4277.332 | 66.4435
428.61 | 4278.914 | 66.4472
428.706 | 4279.77 | 66.4509
428.824 | 4280.808 | 66.4531
428.913 | 4281.714 | 66.4581
429.003 | 4282.307 | 66.4606
429.13 | 4283.839 | 66.4606
429.207 | 4284.91 | 66.4649
429.322 | 4285.453 | 66.4696
429.409 | 4287.134 | 66.4705
429.519 | 4287.595 | 66.4718
429.633 | 4288.698 | 66.4755
429.701 | 4289.753 | 66.4767
429.821 | 4290.609 | 66.4813
429.908 | 4292.075 | 66.4842
430.001 | 4292.652 | 66.4858
430.121 | 4293.278 | 66.4882
430.21 | 4295.156 | 66.4886
430.306 | 4295.897 | 66.4911
430.411 | 4296.556 | 66.4914
430.524 | 4297.758 | 66.4935
430.636 | 4298.796 | 66.5
430.713 | 4299.406 | 66.4988
430.807 | 4300.575 | 66.4979
430.901 | 4301.844 | 66.4981
431.004 | 4302.404 | 66.4996
431.107 | 4303.886 | 66.5007
431.201 | 4304.693 | 66.5018
431.307 | 4305.171 | 66.5006
431.41 | 4306.11 | 66.5017
431.511 | 4307.856 | 66.4999
431.603 | 4308.762 | 66.5049
431.725 | 4309.454 | 66.5027
431.805 | 4310.64 | 66.5025
431.93 | 4311.76 | 66.5036
432.009 | 4312.32 | 66.4836
432.105 | 4313.325 | 66.4727
432.226 | 4314.709 | 66.4624
432.324 | 4316.076 | 66.459
432.44 | 4317.114 | 66.4553
432.502 | 4317.756 | 66.4578
432.622 | 4319.255 | 66.4516
432.707 | 4319.733 | 66.4523
432.84 | 4320.672 | 66.4513
432.94 | 4321.413 | 66.4505
433.024 | 4323.077 | 66.4534
433.115 | 4323.67 | 66.4533
433.226 | 4324.708 | 66.4504
433.305 | 4325.301 | 66.4491
433.419 | 4327.03 | 66.4496
433.521 | 4327.887 | 66.4511
433.625 | 4328.71 | 66.45
433.722 | 4329.271 | 66.4508
433.826 | 4331.247 | 66.454
433.921 | 4331.923 | 66.4538
434.013 | 4332.647 | 66.4547
434.136 | 4333.784 | 66.4552
434.2 | 4334.394 | 66.4533
434.316 | 4336.008 | 66.4544
434.402 | 4336.766 | 66.4545
434.532 | 4338.067 | 66.457
434.615 | 4338.611 | 66.4565
434.721 | 4339.928 | 66.4573
434.814 | 4341.147 | 66.4587
434.926 | 4341.856 | 66.4579
435.018 | 4342.482 | 66.4613
435.124 | 4344.228 | 66.4633
435.216 | 4344.837 | 66.4648
435.311 | 4346.27 | 66.4655
435.422 | 4346.863 | 66.4689
435.52 | 4347.786 | 66.4713
435.615 | 4349.137 | 66.4718
435.712 | 4349.647 | 66.4739
435.82 | 4351.047 | 66.4777
435.911 | 4351.822 | 66.4759
436.03 | 4352.662 | 66.4781
436.113 | 4353.782 | 66.4827
436.207 | 4355.067 | 66.483
436.307 | 4355.775 | 66.4852
436.422 | 4356.483 | 66.4871
436.519 | 4357.258 | 66.4872
436.614 | 4358.213 | 66.4882
436.715 | 4360.008 | 66.4881
436.814 | 4360.717 | 66.4926
436.914 | 4362.133 | 66.4931
437.023 | 4362.595 | 66.4919
437.116 | 4363.814 | 66.4976
437.215 | 4364.802 | 66.5001
437.314 | 4365.955 | 66.5014
437.419 | 4366.762 | 66.506
437.512 | 4367.405 | 66.5062
437.602 | 4369.035 | 66.5105
437.713 | 4369.876 | 66.5126
437.819 | 4370.732 | 66.5118
437.914 | 4371.342 | 66.5182
438.024 | 4372.775 | 66.52
438.11 | 4373.928 | 66.5244
438.212 | 4375.114 | 66.5246
438.333 | 4375.69 | 66.5289
438.404 | 4376.745 | 66.534
438.51 | 4377.947 | 66.529
438.605 | 4378.771 | 66.5248
438.711 | 4379.364 | 66.5232
438.801 | 4380.649 | 66.525
438.95 | 4381.983 | 66.5239
439.025 | 4382.51 | 66.5237
439.101 | 4383.63 | 66.5258
439.233 | 4385.129 | 66.5301
439.339 | 4385.953 | 66.5285
439.424 | 4386.529 | 66.5311
439.511 | 4387.567 | 66.5359
439.631 | 4389 | 66.5331
439.746 | 4390.203 | 66.5559
439.81 | 4390.203 | 66.5562
439.909 | 4391.834 | 66.5566
440.005 | 4392.74 | 66.5583
440.109 | 4393.415 | 66.5639
440.2 | 4394.288 | 66.5644
440.31 | 4395.853 | 66.5678
440.432 | 4397.138 | 66.571
440.517 | 4397.698 | 66.5736
440.603 | 4398.867 | 66.5745
440.7 | 4399.642 | 66.5784
440.825 | 4400.548 | 66.5854
440.93 | 4402.096 | 66.5879
441.012 | 4402.689 | 66.5917
441.101 | 4403.776 | 66.5928
441.204 | 4404.336 | 66.5833
441.325 | 4405.967 | 66.5866
441.424 | 4406.544 | 66.6003
441.533 | 4408.043 | 66.6102
441.604 | 4408.767 | 66.6003
441.725 | 4409.838 | 66.6184
441.807 | 4410.514 | 66.6073
441.929 | 4412.111 | 66.6103
442.027 | 4413.1 | 66.6154
442.124 | 4413.742 | 66.617
442.229 | 4414.763 | 66.6187
442.317 | 4416.164 | 66.6198
442.413 | 4416.164 | 66.6185
442.502 | 4417.201 | 66.6152
442.628 | 4418.98 | 66.6173
442.703 | 4419.705 | 66.6175
442.823 | 4420.529 | 66.6152
442.925 | 4422.077 | 66.6167
443.017 | 4422.588 | 66.6161
443.115 | 4423.955 | 66.6102
443.223 | 4424.696 | 66.6045
443.311 | 4425.767 | 66.5998
443.405 | 4426.377 | 66.601
443.511 | 4428.139 | 66.5963
443.626 | 4428.815 | 66.596
443.733 | 4429.721 | 66.5927
443.807 | 4430.347 | 66.5916
443.911 | 4432.109 | 66.5864
444.018 | 4432.817 | 66.5839
444.101 | 4433.542 | 66.5791
444.215 | 4434.564 | 66.5772
444.318 | 4436.161 | 66.574
444.426 | 4436.656 | 66.5633
444.51 | 4437.924 | 66.5494
444.622 | 4438.665 | 66.5388
444.718 | 4439.407 | 66.5318
444.805 | 4440.197 | 66.5261
444.916 | 4441.844 | 66.5248
445.021 | 4442.948 | 66.5209
445.13 | 4443.64 | 66.519
445.213 | 4444.76 | 66.5144
445.31 | 4446.094 | 66.514
445.407 | 4446.852 | 66.5095
445.526 | 4447.445 | 66.5016
445.62 | 4448.269 | 66.4886
445.707 | 4450.097 | 66.4833
445.809 | 4450.773 | 66.4758
445.923 | 4451.448 | 66.4647
446.02 | 4452.255 | 66.4469
446.108 | 4453.211 | 66.4275
446.211 | 4454.808 | 66.4192
446.304 | 4455.83 | 66.4133
446.421 | 4456.406 | 66.4052
446.516 | 4457.213 | 66.3946
446.612 | 4458.169 | 66.3809
446.7 | 4459.833 | 66.3672
446.824 | 4460.442 | 66.3473
446.906 | 4461.661 | 66.2979
447.004 | 4462.205 | 66.2987
447.1 | 4463.835 | 66.2998
447.211 | 4465.104 | 66.3033
447.332 | 4465.779 | 66.3033
447.411 | 4466.323 | 66.3048
447.539 | 4468.102 | 66.3053
447.611 | 4469.09 | 66.3067
447.734 | 4469.766 | 66.3089
447.81 | 4470.326 | 66.3103
447.931 | 4471.973 | 66.313
448.016 | 4472.451 | 66.3154
448.107 | 4473.192 | 66.3133
448.228 | 4474.724 | 66.3132
448.335 | 4476.173 | 66.3175
448.427 | 4476.931 | 66.3187
448.525 | 4478.249 | 66.3202
448.611 | 4478.249 | 66.322
448.701 | 4479.847 | 66.3251
448.824 | 4481.247 | 66.3256
448.908 | 4481.247 | 66.33
449.007 | 4482.795 | 66.3298
449.129 | 4483.965 | 66.3308
449.201 | 4484.443 | 66.335
449.33 | 4485.991 | 66.3399
449.412 | 4486.65 | 66.3397
449.523 | 4487.688 | 66.3432
449.627 | 4489.104 | 66.3456
449.717 | 4489.681 | 66.3493
449.829 | 4490.752 | 66.3538
449.938 | 4492.135 | 66.3558
450.019 | 4492.893 | 66.3551
450.119 | 4494.162 | 66.3616
450.218 | 4494.672 | 66.3663
450.329 | 4495.974 | 66.3665
450.426 | 4497.291 | 66.3698
450.522 | 4497.72 | 66.3725
450.626 | 4498.708 | 66.3759
450.721 | 4499.301 | 66.376
450.826 | 4500.915 | 66.3805
450.922 | 4501.508 | 66.3862
451.02 | 4503.172 | 66.3871
451.129 | 4503.666 | 66.3897
451.201 | 4504.325 | 66.3946
451.328 | 4506.005 | 66.3994
451.424 | 4506.911 | 66.4038
451.515 | 4507.801 | 66.4055
451.613 | 4509.102 | 66.4058
451.736 | 4509.679 | 66.4106
451.812 | 4510.815 | 66.4119
451.928 | 4511.606 | 66.4155
452.02 | 4512.627 | 66.4232
452.113 | 4513.204 | 66.4265
452.221 | 4514.917 | 66.4334
452.311 | 4515.675 | 66.4347
452.411 | 4516.218 | 66.4317
452.516 | 4517.47 | 66.4405
452.619 | 4519.019 | 66.4419
452.714 | 4519.777 | 66.4456
452.81 | 4521.111 | 66.4526
452.92 | 4522.198 | 66.4534
453.015 | 4522.807 | 66.4565
453.11 | 4523.664 | 66.4615
453.207 | 4525.114 | 66.4634
453.318 | 4525.558 | 66.4701
453.402 | 4526.283 | 66.4716
453.513 | 4527.947 | 66.476
453.61 | 4528.721 | 66.4767
453.705 | 4530.055 | 66.4792
453.817 | 4530.533 | 66.4815
453.921 | 4531.736 | 66.4879
454.01 | 4532.806 | 66.492
454.102 | 4534.009 | 66.4949
454.208 | 4534.734 | 66.496
454.341 | 4535.607 | 66.4973
454.408 | 4536.793 | 66.5018
454.508 | 4537.88 | 66.5022
454.601 | 4538.704 | 66.5087
454.718 | 4539.873 | 66.5097
454.822 | 4540.746 | 66.5123
454.912 | 4541.389 | 66.5131
455.002 | 4542.838 | 66.5139
455.131 | 4544.123 | 66.5192
455.223 | 4544.617 | 66.5226
455.312 | 4545.276 | 66.5254
455.401 | 4547.022 | 66.5326
455.509 | 4547.665 | 66.5306
455.609 | 4549.081 | 66.5323
455.703 | 4549.74 | 66.5353
455.809 | 4550.169 | 66.5393
455.928 | 4551.948 | 66.5432
456.017 | 4552.458 | 66.5475
456.112 | 4553.167 | 66.5455
456.205 | 4555.028 | 66.548
456.337 | 4555.769 | 66.5467
456.43 | 4557.268 | 66.5486
456.503 | 4557.845 | 66.5487
456.608 | 4558.767 | 66.5537
456.732 | 4560.101 | 66.5533
456.803 | 4560.596 | 66.5546
456.902 | 4561.584 | 66.5547
457.032 | 4563.132 | 66.5618
457.107 | 4563.643 | 66.5633
457.227 | 4565.076 | 66.5674
457.349 | 4565.653 | 66.5676
457.421 | 4567.218 | 66.5688
457.505 | 4567.745 | 66.5678
457.626 | 4568.881 | 66.5732
457.715 | 4569.409 | 66.5722
457.802 | 4570.743 | 66.5731
457.936 | 4572.077 | 66.5765
458.024 | 4572.736 | 66.5811
458.123 | 4574.037 | 66.5835
458.221 | 4575.19 | 66.5849
458.301 | 4575.734 | 66.5866
458.424 | 4576.854 | 66.5888
458.522 | 4578.205 | 66.5942
458.631 | 4579.292 | 66.5938
458.723 | 4579.869 | 66.5995
458.829 | 4580.758 | 66.6008
458.919 | 4581.994 | 66.6041
459.027 | 4582.834 | 66.6026
459.101 | 4583.41 | 66.6067
459.224 | 4585.058 | 66.6083
459.333 | 4585.651 | 66.6122
459.425 | 4586.688 | 66.6114
459.502 | 4587.726 | 66.6118
459.632 | 4588.764 | 66.6147
459.701 | 4589.324 | 66.6174
459.823 | 4590.922 | 66.617
459.911 | 4591.696 | 66.6196
460.011 | 4592.355 | 66.6226
460.12 | 4594.167 | 66.6218
460.218 | 4594.793 | 66.6256
460.312 | 4596.226 | 66.6275
460.42 | 4596.835 | 66.5962
460.528 | 4597.709 | 66.5887
460.623 | 4598.285 | 66.5803
460.709 | 4600.081 | 66.5801
460.82 | 4600.575 | 66.5772
460.918 | 4601.794 | 66.5701
461.014 | 4602.799 | 66.569
461.115 | 4604.116 | 66.5665
461.208 | 4604.693 | 66.5646
461.32 | 4605.467 | 66.5668
461.407 | 4606.373 | 66.565
461.524 | 4607.74 | 66.5679
461.616 | 4608.597 | 66.5669
461.711 | 4610.129 | 66.5636
461.815 | 4610.623 | 66.5667
461.918 | 4611.578 | 66.5661
462.022 | 4612.88 | 66.5604
462.104 | 4613.687 | 66.5634
462.214 | 4614.824 | 66.5661
462.311 | 4616.059 | 66.5624
462.418 | 4616.059 | 66.562
462.511 | 4618.118 | 66.5606
462.604 | 4618.843 | 66.5604
462.711 | 4619.749 | 66.56
462.819 | 4620.803 | 66.5556
462.902 | 4621.693 | 66.5528
463.002 | 4622.978 | 66.5508
463.11 | 4623.636 | 66.526
463.2 | 4624.246 | 66.5281
463.335 | 4626.008 | 66.5306
463.416 | 4626.503 | 66.5307
463.508 | 4628.051 | 66.532
463.619 | 4628.562 | 66.5366
463.704 | 4629.83 | 66.5314
463.838 | 4631.099 | 66.5332
463.95 | 4631.741 | 66.5311
464.007 | 4632.532 | 66.5296
464.11 | 4633.536 | 66.5305
464.232 | 4634.97 | 66.5281
464.317 | 4635.431 | 66.5299
464.406 | 4637.029 | 66.5287
464.502 | 4637.704 | 66.531
464.635 | 4639.137 | 66.5297
464.717 | 4639.697 | 66.5349
464.805 | 4640.768 | 66.534
464.934 | 4642.152 | 66.5349
465.016 | 4642.662 | 66.5387
465.127 | 4644.079 | 66.5405
465.214 | 4644.672 | 66.5413
465.327 | 4645.71 | 66.5394
465.438 | 4647.077 | 66.5437
465.513 | 4647.802 | 66.5437
465.601 | 4648.691 | 66.5464
465.725 | 4649.564 | 66.5497
465.836 | 4651.063 | 66.5496
465.929 | 4651.936 | 66.5499
466.018 | 4652.546 | 66.5528
466.125 | 4653.93 | 66.5533
466.228 | 4654.951 | 66.5533
466.332 | 4655.709 | 66.5579
466.422 | 4657.175 | 66.557
466.52 | 4657.867 | 66.557
466.632 | 4658.558 | 66.5623
466.723 | 4660.057 | 66.5589
466.837 | 4660.634 | 66.56
466.918 | 4661.721 | 66.5632
467.036 | 4663.072 | 66.5616
467.126 | 4663.928 | 66.5634
467.235 | 4664.637 | 66.5666
467.325 | 4665.658 | 66.5654
467.429 | 4667.239 | 66.5671
467.523 | 4667.931 | 66.5691
467.617 | 4669.117 | 66.5671
467.704 | 4669.71 | 66.5705
467.808 | 4670.254 | 66.5692
467.904 | 4671.374 | 66.5674
468.022 | 4673.005 | 66.5637
468.144 | 4673.598 | 66.5655
468.213 | 4674.767 | 66.5675
468.33 | 4676.003 | 66.5691
468.419 | 4676.827 | 66.565
468.524 | 4677.683 | 66.5668
468.608 | 4678.243 | 66.567
468.722 | 4679.89 | 66.5645
468.82 | 4681.159 | 66.5612
468.915 | 4681.785 | 66.5591
469.012 | 4682.757 | 66.5571
469.115 | 4684.173 | 66.558
469.234 | 4684.668 | 66.5538
469.319 | 4685.788 | 66.5429
469.413 | 4687.089 | 66.5389
469.521 | 4687.567 | 66.5344
469.616 | 4688.786 | 66.5026
469.715 | 4689.823 | 66.4641
469.819 | 4690.614 | 66.467
469.911 | 4691.915 | 66.4695
470.027 | 4692.459 | 66.4754
470.116 | 4694.139 | 66.4753
470.223 | 4694.732 | 66.4803
470.308 | 4695.77 | 66.4853
470.403 | 4696.989 | 66.4846
470.506 | 4697.681 | 66.487
470.619 | 4698.356 | 66.4912
470.716 | 4699.18 | 66.492
470.809 | 4701.041 | 66.4946
470.902 | 4701.7 | 66.4999
471.011 | 4703.051 | 66.5043
471.106 | 4703.726 | 66.5079
471.229 | 4704.797 | 66.5107
471.303 | 4705.818 | 66.5185
471.413 | 4706.56 | 66.5191
471.503 | 4708.009 | 66.5223
471.616 | 4708.52 | 66.5236
471.71 | 4709.459 | 66.531
471.851 | 4710.941 | 66.5353
471.924 | 4711.485 | 66.5383
472.003 | 4712.44 | 66.5386
472.133 | 4713.956 | 66.5456
472.221 | 4714.401 | 66.551
472.307 | 4716.048 | 66.5576
472.423 | 4716.048 | 66.5587
472.507 | 4717.201 | 66.5621
472.628 | 4718.964 | 66.5691
472.75 | 4719.655 | 66.5722
472.811 | 4720.792 | 66.5781
472.918 | 4721.484 | 66.5793
473.004 | 4722.176 | 66.5825
473.132 | 4724.004 | 66.5916
473.207 | 4724.778 | 66.592
473.304 | 4725.816 | 66.5968
473.446 | 4727.167 | 66.6036
473.507 | 4727.694 | 66.6053
473.601 | 4728.633 | 66.6079
473.73 | 4729.951 | 66.6158
473.81 | 4730.412 | 66.6174
473.934 | 4731.845 | 66.6262
474.002 | 4732.438 | 66.6277
474.109 | 4733.443 | 66.6283
474.234 | 4735.041 | 66.6377
474.309 | 4735.716 | 66.6417
474.431 | 4737.298 | 66.6491
474.538 | 4738.088 | 66.6536
474.601 | 4738.088 | 66.6603
474.723 | 4739.851 | 66.67
474.815 | 4740.329 | 66.6694
474.922 | 4741.893 | 66.6742
475 | 4742.701 | 66.68
475.13 | 4743.738 | 66.6874
475.215 | 4744.315 | 66.6916
475.32 | 4745.863 | 66.6987
475.437 | 4746.539 | 66.7014
475.529 | 4747.659 | 66.7068
475.633 | 4749.026 | 66.7121
475.743 | 4749.734 | 66.715
475.823 | 4750.789 | 66.7174
475.921 | 4751.464 | 66.7222
476.014 | 4753.128 | 66.7263
476.143 | 4753.754 | 66.7317
476.232 | 4754.775 | 66.7357
476.32 | 4755.335 | 66.7389
476.413 | 4757.098 | 66.7428
476.512 | 4757.691 | 66.7482
476.611 | 4758.893 | 66.7511
476.729 | 4759.717 | 66.7578
476.82 | 4761.018 | 66.763
476.921 | 4761.644 | 66.7658
477.026 | 4763.209 | 66.7707
477.119 | 4763.884 | 66.7786
477.217 | 4765.103 | 66.7825
477.313 | 4765.729 | 66.7878
477.419 | 4766.998 | 66.7896
477.519 | 4767.525 | 66.7956
477.615 | 4768.826 | 66.801
477.721 | 4769.254 | 66.8041
477.817 | 4770.21 | 66.8098
477.91 | 4771.149 | 66.8144
478.021 | 4772.911 | 66.8204
478.116 | 4773.751 | 66.8205
478.207 | 4775.02 | 66.827
478.305 | 4775.695 | 66.8322
478.422 | 4776.881 | 66.8364
478.518 | 4777.837 | 66.8439
478.609 | 4778.71 | 66.8485
478.719 | 4779.797 | 66.8558
478.814 | 4780.802 | 66.8569
478.911 | 4782.087 | 66.865
479.009 | 4782.877 | 66.8705
479.105 | 4783.684 | 66.8744
479.223 | 4784.739 | 66.8806
479.312 | 4785.826 | 66.8835
479.412 | 4787.061 | 66.8881
479.517 | 4787.654 | 66.8945
479.611 | 4788.775 | 66.8986
479.7 | 4789.631 | 66.9005
479.816 | 4790.339 | 66.9041
479.912 | 4791.344 | 66.9105
480 | 4792.942 | 66.915
480.12 | 4793.634 | 66.9239
480.202 | 4794.227 | 66.9275
480.311 | 4795.001 | 66.931
480.416 | 4796.863 | 66.9373
480.537 | 4797.769 | 66.9462
480.621 | 4798.312 | 66.9456
480.706 | 4799.844 | 66.9535
480.801 | 4800.635 | 66.9578
480.9 | 4801.771 | 66.9616
481.016 | 4802.826 | 66.9702
481.135 | 4804.308 | 66.977
481.217 | 4804.786 | 66.9824
481.336 | 4805.642 | 66.9868
481.426 | 4806.318 | 66.9933
481.534 | 4807.932 | 66.9988
481.631 | 4808.953 | 67.0027
481.703 | 4809.431 | 67.0056
481.825 | 4810.864 | 67.0113
481.924 | 4812.166 | 67.0139
482.006 | 4812.759 | 67.016
482.128 | 4813.895 | 67.0261
482.218 | 4814.406 | 67.0273
482.329 | 4815.954 | 67.0368
482.419 | 4815.954 | 67.0382
482.529 | 4818.079 | 67.0404
482.6 | 4818.656 | 67.0481
482.728 | 4819.661 | 67.0546
482.827 | 4820.863 | 67.0623
482.929 | 4821.901 | 67.0671
483.021 | 4823.153 | 67.0733
483.13 | 4823.828 | 67.0782
483.205 | 4824.372 | 67.0816
483.328 | 4826.069 | 67.0836
483.437 | 4826.662 | 67.0934
483.52 | 4827.831 | 67.0969
483.618 | 4829.116 | 67.0994
483.701 | 4829.693 | 67.1039
483.832 | 4830.73 | 67.1107
483.901 | 4831.29 | 67.11
484.016 | 4832.938 | 67.1182
484.139 | 4833.531 | 67.1262
484.224 | 4835.013 | 67.1347
484.319 | 4835.623 | 67.1386
484.423 | 4836.446 | 67.1439
484.509 | 4837.188 | 67.1453
484.616 | 4838.802 | 67.1576
484.735 | 4839.609 | 67.1595
484.814 | 4840.647 | 67.1637
484.928 | 4841.882 | 67.1667
485.02 | 4842.426 | 67.1765
485.117 | 4844.106 | 67.1823
485.229 | 4844.716 | 67.1901
485.32 | 4845.622 | 67.195
485.4 | 4846.182 | 67.1961
485.525 | 4847.944 | 67.2052
485.63 | 4848.685 | 67.2117
485.711 | 4849.723 | 67.2162
485.81 | 4851.041 | 67.2228
485.915 | 4851.799 | 67.2297
486.028 | 4852.557 | 67.2377
486.109 | 4854.088 | 67.2355
486.218 | 4854.599 | 67.2452
486.307 | 4855.275 | 67.2521
486.421 | 4856.675 | 67.2555
486.512 | 4857.712 | 67.2609
486.618 | 4858.8 | 67.2656
486.706 | 4859.706 | 67.2748
486.822 | 4860.562 | 67.2809
486.91 | 4862.061 | 67.2879
487.019 | 4862.522 | 67.2897
487.125 | 4863.725 | 67.2971
487.205 | 4864.68 | 67.3021
487.311 | 4865.208 | 67.3106
487.407 | 4866.838 | 67.3163
487.502 | 4867.415 | 67.3204
487.612 | 4869.062 | 67.3247
487.702 | 4869.655 | 67.3307
487.806 | 4870.676 | 67.3402
487.906 | 4871.797 | 67.3439
488.021 | 4872.62 | 67.3533
488.11 | 4873.197 | 67.3615
488.21 | 4874.778 | 67.3658
488.303 | 4875.981 | 67.3752
488.431 | 4877.101 | 67.3822
488.521 | 4877.529 | 67.3842
488.612 | 4878.534 | 67.3906
488.708 | 4879.11 | 67.3959
488.815 | 4880.741 | 67.4038
488.906 | 4881.713 | 67.408
489.011 | 4882.29 | 67.4137
489.129 | 4883.904 | 67.4261
489.206 | 4884.728 | 67.4292
489.335 | 4886.325 | 67.4395
489.407 | 4886.325 | 67.4423
489.507 | 4887.726 | 67.4497
489.63 | 4889.093 | 67.4581
489.721 | 4889.587 | 67.4627
489.812 | 4890.394 | 67.4698
489.9 | 4891.992 | 67.4752
490.028 | 4893.063 | 67.4827
490.126 | 4893.54 | 67.4883
490.216 | 4894.232 | 67.4916
490.332 | 4895.945 | 67.4983
490.438 | 4896.522 | 67.5003
490.526 | 4898.037 | 67.508
490.602 | 4898.515 | 67.5104
490.708 | 4899.438 | 67.5143
490.826 | 4900.854 | 67.5204
490.925 | 4901.497 | 67.5214
491.031 | 4902.567 | 67.527
491.11 | 4903.753 | 67.5308
491.228 | 4904.907 | 67.5402
491.327 | 4906.191 | 67.5448
491.421 | 4906.669 | 67.5509
491.512 | 4907.328 | 67.5566
491.621 | 4908.86 | 67.5631
491.703 | 4909.585 | 67.5653
491.823 | 4910.985 | 67.5713
491.917 | 4912.138 | 67.5763
492.001 | 4912.682 | 67.5812
492.135 | 4913.868 | 67.5902
492.221 | 4915.153 | 67.5937
492.301 | 4915.68 | 67.5969
492.404 | 4915.68 | 67.6025
492.5 | 4916.981 | 67.6093
492.621 | 4918.842 | 67.6188
492.716 | 4920.078 | 67.6256
492.825 | 4920.588 | 67.6341
492.931 | 4921.775 | 67.6393
493.017 | 4922.713 | 67.6458
493.119 | 4924.13 | 67.6512
493.223 | 4924.624 | 67.6576
493.323 | 4926.156 | 67.6639
493.417 | 4926.832 | 67.6659
493.523 | 4927.26 | 67.6742
493.617 | 4928.166 | 67.6821
493.721 | 4929.978 | 67.6849
493.817 | 4931.131 | 67.6898
493.915 | 4931.74 | 67.7008
494.012 | 4932.712 | 67.7067
494.131 | 4933.948 | 67.7106
494.208 | 4934.854 | 67.7153
494.309 | 4935.743 | 67.7197
494.425 | 4936.534 | 67.7261
494.508 | 4937.605 | 67.7317
494.617 | 4938.774 | 67.7384
494.714 | 4939.763 | 67.7475
494.813 | 4940.553 | 67.7531
494.918 | 4941.97 | 67.7613
495.005 | 4942.695 | 67.7676
495.114 | 4943.288 | 67.7764
495.217 | 4944.655 | 67.7828
495.306 | 4945.676 | 67.7905
495.415 | 4946.747 | 67.7988
495.513 | 4947.768 | 67.8021
495.609 | 4949.053 | 67.8088
495.706 | 4949.729 | 67.8129
495.805 | 4950.799 | 67.8207
495.924 | 4951.359 | 67.8277
496.011 | 4952.891 | 67.8349
496.1 | 4953.616 | 67.8393
496.203 | 4954.473 | 67.8461
496.322 | 4955.181 | 67.8538
496.418 | 4956.186 | 67.8596
496.506 | 4958.031 | 67.8667
496.618 | 4958.476 | 67.8758
496.704 | 4959.695 | 67.8779
496.818 | 4960.815 | 67.8892
496.932 | 4961.605 | 67.8936
497.016 | 4962.264 | 67.899
497.13 | 4963.944 | 67.911
497.223 | 4964.554 | 67.9132
497.303 | 4966.02 | 67.9182
497.401 | 4966.58 | 67.9248
497.5 | 4967.223 | 67.9309
497.634 | 4968.705 | 67.941
497.711 | 4969.282 | 67.9441
497.835 | 4970.929 | 67.9499
497.916 | 4971.456 | 67.9565
498.004 | 4972.148 | 67.9597
498.12 | 4973.663 | 67.9691
498.2 | 4974.553 | 67.9737
498.331 | 4975.92 | 67.985
498.412 | 4976.447 | 67.9874
498.5 | 4977.403 | 67.9936
498.635 | 4978.836 | 68.0033
498.717 | 4979.412 | 68.0104
498.834 | 4980.977 | 68.0176
498.917 | 4981.62 | 68.0228
499.027 | 4982.674 | 68.0345
499.109 | 4983.201 | 68.0399
499.227 | 4985.046 | 68.04
499.308 | 4985.524 | 68.0454
499.422 | 4986.94 | 68.052
499.511 | 4987.55 | 68.0606
499.6 | 4988.67 | 68.0663
499.715 | 4989.362 | 68.0716
499.825 | 4990.877 | 68.0781
499.92 | 4991.47 | 68.0884
500.025 | 4993.002 | 68.0956
500.135 | 4993.628 | 68.1022
500.22 | 4995.127 | 68.1073
500.302 | 4995.654 | 68.1118
500.426 | 4996.84 | 68.1215
500.523 | 4998.175 | 68.1285
500.617 | 4998.735 | 68.1359
500.738 | 4999.723 | 68.1407
500.811 | 5000.332 | 68.1424
500.922 | 5001.98 | 68.1558
501.031 | 5002.589 | 68.162
501.123 | 5003.611 | 68.1695
501.224 | 5005.044 | 68.1836
501.328 | 5005.67 | 68.1923
501.419 | 5006.757 | 68.1992
501.516 | 5007.729 | 68.2011
501.613 | 5008.865 | 68.2079
501.728 | 5009.64 | 68.2166
501.802 | 5010.233 | 68.2202
501.919 | 5011.83 | 68.2274
502.026 | 5012.456 | 68.2391
502.117 | 5013.527 | 68.2413
502.218 | 5014.927 | 68.2415
502.311 | 5016.064 | 68.2447
502.405 | 5016.064 | 68.255
502.528 | 5017.909 | 68.2569
502.607 | 5018.798 | 68.2646
502.71 | 5020.05 | 68.2688
502.821 | 5020.528 | 68.2735
502.907 | 5022.01 | 68.2797
503.03 | 5022.571 | 68.2869
503.124 | 5023.691 | 68.3104
503.224 | 5024.35 | 68.3333
503.321 | 5025.634 | 68.3311
503.409 | 5026.475 | 68.333
503.507 | 5027.035 | 68.3342
503.609 | 5028.847 | 68.3387
503.716 | 5029.654 | 68.3394
503.803 | 5031.103 | 68.3667
503.914 | 5031.762 | 68.3631
504.013 | 5032.52 | 68.367
504.128 | 5033.739 | 68.3737
504.203 | 5034.777 | 68.3642
504.321 | 5035.32 | 68.37
504.415 | 5036.16 | 68.3815
504.501 | 5037.94 | 68.3901
504.61 | 5038.516 | 68.3967
504.71 | 5039.175 | 68.4023
504.806 | 5040.69 | 68.4018
504.902 | 5041.959 | 68.4064
505.003 | 5042.782 | 68.4072
505.105 | 5043.359 | 68.4278
505.206 | 5045.023 | 68.417
505.311 | 5045.797 | 68.4209
505.429 | 5047.049 | 68.4272
505.54 | 5047.905 | 68.4322
505.616 | 5048.35 | 68.4373
505.7 | 5049.948 | 68.4412
505.801 | 5050.656 | 68.444
505.91 | 5051.315 | 68.4466
506.002 | 5052.205 | 68.4535
506.103 | 5053.934 | 68.4592
506.239 | 5054.725 | 68.4662
506.34 | 5055.351 | 68.4711
506.414 | 5056.356 | 68.4743
506.501 | 5057.937 | 68.4583
506.626 | 5058.629 | 68.4651
506.73 | 5060.046 | 68.4688
506.817 | 5060.622 | 68.4707
506.902 | 5061.66 | 68.4729
507 | 5062.747 | 68.4759
507.106 | 5063.521 | 68.4827
507.228 | 5064.922 | 68.486
507.312 | 5065.564 | 68.4891
507.425 | 5066.618 | 68.494
507.522 | 5068.134 | 68.4961
507.617 | 5068.134 | 68.501
507.73 | 5069.798 | 68.5058
507.805 | 5070.374 | 68.5063
507.927 | 5071.89 | 68.5122
508.021 | 5073.125 | 68.5193
508.101 | 5073.125 | 68.5195
508.222 | 5074.838 | 68.5292
508.301 | 5075.678 | 68.5301
508.43 | 5076.568 | 68.5349
508.53 | 5077.853 | 68.5364
508.628 | 5078.89 | 68.542
508.727 | 5079.5 | 68.5433
508.824 | 5081.164 | 68.5464
508.907 | 5081.641 | 68.55
509.015 | 5082.547 | 68.5536
509.101 | 5083.206 | 68.5565
509.221 | 5084.821 | 68.5624
509.316 | 5086.056 | 68.5671
509.413 | 5087.226 | 68.5718
509.524 | 5087.72 | 68.5754
509.623 | 5088.988 | 68.5812
509.732 | 5089.548 | 68.5851
509.816 | 5090.734 | 68.5867
509.926 | 5092.003 | 68.5893
510.037 | 5092.645 | 68.5922
510.124 | 5093.633 | 68.5954
510.227 | 5094.721 | 68.5993
510.31 | 5095.693 | 68.6058
510.409 | 5096.813 | 68.6098
510.531 | 5097.406 | 68.6168
510.611 | 5099.053 | 68.6166
510.739 | 5099.613 | 68.6228
510.815 | 5100.799 | 68.6281
510.934 | 5101.557 | 68.6324
511.02 | 5102.595 | 68.6364
511.123 | 5103.665 | 68.64
511.229 | 5104.687 | 68.6438
511.321 | 5105.247 | 68.6465
511.412 | 5106.762 | 68.6481
511.51 | 5107.487 | 68.6542
511.607 | 5108.821 | 68.6585
511.72 | 5109.414 | 68.6628
511.815 | 5110.897 | 68.6641
511.904 | 5111.655 | 68.6672
512.02 | 5112.412 | 68.6742
512.103 | 5113.944 | 68.68
512.212 | 5114.62 | 68.6795
512.303 | 5115.954 | 68.6859
512.42 | 5115.954 | 68.6876
512.504 | 5117.782 | 68.6931
512.616 | 5118.392 | 68.6951
512.711 | 5119.874 | 68.6999
512.816 | 5120.649 | 68.7046
512.9 | 5121.917 | 68.7096
513.021 | 5122.592 | 68.7141
513.104 | 5123.185 | 68.7169
513.208 | 5124.8 | 68.7233
513.301 | 5125.574 | 68.7301
513.437 | 5126.727 | 68.7337
513.518 | 5127.271 | 68.7379
513.611 | 5128.094 | 68.7423
513.703 | 5129.066 | 68.7438
513.8 | 5130.713 | 68.7505
513.938 | 5132.015 | 68.7581
514.005 | 5132.575 | 68.7598
514.13 | 5133.58 | 68.7634
514.222 | 5134.222 | 68.7656
514.301 | 5135.21 | 68.769
514.404 | 5136.808 | 68.7743
514.501 | 5137.599 | 68.7758
514.637 | 5138.703 | 68.7833
514.706 | 5139.296 | 68.7827
514.811 | 5140.366 | 68.784
514.901 | 5141.75 | 68.7923
515.029 | 5143.035 | 68.7984
515.118 | 5143.628 | 68.7984
515.228 | 5144.649 | 68.8056
515.334 | 5146.099 | 68.8113
515.435 | 5146.56 | 68.814
515.507 | 5147.285 | 68.8177
515.634 | 5148.818 | 68.8229
515.737 | 5150.037 | 68.826
515.828 | 5150.877 | 68.8339
515.917 | 5151.355 | 68.8388
516.022 | 5152.804 | 68.8398
516.142 | 5154.04 | 68.8446
516.229 | 5154.863 | 68.8491
516.321 | 5156.148 | 68.8521
516.406 | 5156.626 | 68.8559
516.526 | 5157.581 | 68.8582
516.603 | 5158.174 | 68.8616
516.723 | 5159.855 | 68.8674
516.822 | 5161.123 | 68.87
516.927 | 5161.683 | 68.8726
517.029 | 5162.853 | 68.8765
517.122 | 5163.363 | 68.8776
517.217 | 5165.076 | 68.8853
517.332 | 5165.982 | 68.8844
517.4 | 5166.658 | 68.8889
517.524 | 5167.844 | 68.8926
517.618 | 5169.079 | 68.8974
517.716 | 5169.705 | 68.9
517.802 | 5170.479 | 68.9034
517.931 | 5171.929 | 68.9054
518.006 | 5172.621 | 68.9084
518.122 | 5173.461 | 68.9167
518.207 | 5174.153 | 68.9153
518.323 | 5175.635 | 68.9256
518.419 | 5176.278 | 68.9315
518.51 | 5178.04 | 68.9308
518.641 | 5178.65 | 68.9323
518.721 | 5179.72 | 68.94
518.821 | 5180.626 | 68.9445
518.911 | 5182.01 | 68.9501
519.01 | 5182.62 | 68.9511
519.11 | 5183.822 | 68.9564
519.226 | 5184.646 | 68.9605
519.318 | 5185.898 | 68.9659
519.425 | 5186.425 | 68.9671
519.513 | 5187.743 | 68.9748
519.618 | 5188.731 | 68.9757
519.716 | 5190.049 | 68.979
519.822 | 5190.527 | 68.9853
519.915 | 5191.498 | 68.9887
520.004 | 5192.981 | 68.9913
520.115 | 5193.442 | 68.9968
520.218 | 5194.134 | 69.0028
520.305 | 5195.995 | 69.0071
520.402 | 5196.539 | 69.0127
520.512 | 5197.857 | 69.0139
520.602 | 5198.664 | 69.0218
520.706 | 5199.619 | 69.0227
520.824 | 5200.707 | 69.0273
520.913 | 5201.777 | 69.0349
521.01 | 5202.683 | 69.0365
521.119 | 5203.622 | 69.0426
521.213 | 5204.627 | 69.0478
521.343 | 5206.044 | 69.0499
521.409 | 5206.801 | 69.0574
521.514 | 5207.51 | 69.0613
521.626 | 5208.696 | 69.0653
521.701 | 5209.75 | 69.0706
521.807 | 5211.002 | 69.0764
521.907 | 5211.71 | 69.078
522.039 | 5213.012 | 69.0855
522.147 | 5214.099 | 69.0906
522.211 | 5215.005 | 69.0939
522.332 | 5215.68 | 69.0966
522.434 | 5216.224 | 69.1009
522.501 | 5217.624 | 69.1027
522.626 | 5219.024 | 69.1116
522.716 | 5219.601 | 69.1153
522.8 | 5220.622 | 69.1181
522.901 | 5221.742 | 69.1217
523.026 | 5222.978 | 69.1277
523.118 | 5223.472 | 69.131
523.2 | 5224.938 | 69.1334
523.336 | 5225.613 | 69.1387
523.429 | 5227.03 | 69.1417
523.515 | 5227.606 | 69.141
523.628 | 5228.611 | 69.1508
523.71 | 5229.171 | 69.1514
523.833 | 5230.687 | 69.1587
523.921 | 5232.136 | 69.1615
524.004 | 5232.696 | 69.1669
524.105 | 5233.668 | 69.1672
524.227 | 5235.019 | 69.1704
524.315 | 5235.579 | 69.1721
524.427 | 5236.6 | 69.1812
524.503 | 5237.671 | 69.1814
524.631 | 5238.725 | 69.1916
524.724 | 5240.142 | 69.1921
524.802 | 5240.669 | 69.1966
524.935 | 5241.493 | 69.2009
525.023 | 5242.284 | 69.2055
525.122 | 5243.98 | 69.2105
525.213 | 5244.59 | 69.2133
525.301 | 5245.644 | 69.2154
525.433 | 5246.468 | 69.2219
525.524 | 5247.967 | 69.2259
525.617 | 5248.741 | 69.2337
525.711 | 5249.68 | 69.2332
525.831 | 5250.536 | 69.238
525.904 | 5251.261 | 69.2387
526.025 | 5252.859 | 69.2437
526.135 | 5253.716 | 69.2459
526.211 | 5254.276 | 69.2513
526.328 | 5255.412 | 69.2348
526.4 | 5256.203 | 69.2314
526.523 | 5257.982 | 69.2217
526.622 | 5258.69 | 69.2151
526.719 | 5259.58 | 69.2101
526.824 | 5260.585 | 69.2063
526.913 | 5262.051 | 69.2013
527.051 | 5262.594 | 69.2033
527.131 | 5263.764 | 69.1997
527.231 | 5264.406 | 69.1973
527.31 | 5265.988 | 69.1963
527.41 | 5266.844 | 69.1959
527.52 | 5267.569 | 69.1946
527.618 | 5269.101 | 69.1937
527.727 | 5269.678 | 69.1864
527.816 | 5270.518 | 69.1892
527.9 | 5271.078 | 69.1891
528.015 | 5272.643 | 69.1835
528.125 | 5273.697 | 69.185
528.208 | 5274.669 | 69.1867
528.318 | 5275.723 | 69.1858
528.414 | 5276.695 | 69.1867
528.513 | 5277.502 | 69.1861
528.61 | 5278.836 | 69.185
528.719 | 5279.578 | 69.1887
528.814 | 5280.286 | 69.1853
528.906 | 5282.016 | 69.1846
529.02 | 5282.493 | 69.1885
529.117 | 5283.613 | 69.1892
529.222 | 5284.437 | 69.1882
529.327 | 5285.672 | 69.1882
529.405 | 5286.974 | 69.1883
529.533 | 5287.583 | 69.1872
529.601 | 5288.703 | 69.1857
529.723 | 5289.346 | 69.188
529.814 | 5290.482 | 69.1874
529.911 | 5291.075 | 69.1864
530.032 | 5292.904 | 69.1835
530.115 | 5293.398 | 69.1834
530.217 | 5294.749 | 69.1833
530.304 | 5295.622 | 69.1842
530.42 | 5296.808 | 69.1812
530.526 | 5297.549 | 69.1834
530.603 | 5298.949 | 69.1822
530.741 | 5299.542 | 69.1809
530.817 | 5300.399 | 69.1811
530.948 | 5302.096 | 69.1786
531.037 | 5302.82 | 69.1816
531.11 | 5303.446 | 69.1793
531.206 | 5304.237 | 69.1814
531.303 | 5304.978 | 69.1829
531.411 | 5305.983 | 69.1813
531.503 | 5307.779 | 69.182
531.631 | 5309.031 | 69.1832
531.74 | 5309.788 | 69.1845
531.824 | 5310.497 | 69.1826
531.942 | 5312.078 | 69.1861
532.005 | 5312.078 | 69.1852
532.124 | 5313.808 | 69.1877
532.241 | 5315.043 | 69.1905
532.305 | 5315.702 | 69.1911
532.444 | 5315.702 | 69.1889
532.509 | 5317.333 | 69.1926
532.605 | 5318.255 | 69.1915
532.725 | 5319.886 | 69.1923
532.831 | 5320.776 | 69.1907
532.9 | 5321.336 | 69.1916
533.03 | 5322.901 | 69.1893
533.106 | 5323.609 | 69.191
533.237 | 5324.515 | 69.1916
533.324 | 5325.289 | 69.19
533.422 | 5326.936 | 69.1911
533.518 | 5328.073 | 69.1926
533.626 | 5328.567 | 69.1922
533.708 | 5329.275 | 69.1932
533.822 | 5330.972 | 69.1881
533.945 | 5331.549 | 69.193
534.037 | 5332.685 | 69.1921
534.127 | 5334.151 | 69.1898
534.221 | 5334.926 | 69.1922
534.334 | 5335.568 | 69.1926
534.424 | 5336.589 | 69.195
534.505 | 5337.133 | 69.191
534.622 | 5338.78 | 69.1946
534.716 | 5339.274 | 69.1963
534.816 | 5340.872 | 69.1953
534.905 | 5341.432 | 69.1957
535.024 | 5342.569 | 69.1996
535.119 | 5344.051 | 69.1974
535.223 | 5344.677 | 69.1993
535.31 | 5346.127 | 69.1995
535.418 | 5346.704 | 69.201
535.524 | 5347.593 | 69.2037
535.628 | 5348.812 | 69.206
535.708 | 5349.702 | 69.2048
535.812 | 5350.262 | 69.2081
535.917 | 5351.892 | 69.2095
536.02 | 5352.551 | 69.2106
536.118 | 5353.128 | 69.2086
536.218 | 5355.055 | 69.2092
536.321 | 5355.813 | 69.2123
536.412 | 5356.604 | 69.2143
536.509 | 5357.971 | 69.2154
536.603 | 5358.531 | 69.2176
536.704 | 5359.19 | 69.2198
536.811 | 5360.672 | 69.2217
536.909 | 5361.974 | 69.2193
537.003 | 5362.55 | 69.222
537.103 | 5363.72 | 69.225
537.211 | 5364.51 | 69.2263
537.32 | 5365.301 | 69.2259
537.413 | 5366.454 | 69.2312
537.519 | 5367.739 | 69.2311
537.619 | 5368.365 | 69.2326
537.708 | 5369.09 | 69.2334
537.817 | 5370.704 | 69.2342
537.909 | 5371.66 | 69.2367
538.031 | 5373.159 | 69.2388
538.112 | 5373.752 | 69.2397
538.207 | 5374.625 | 69.2394
538.312 | 5375.415 | 69.2401
538.401 | 5376.717 | 69.2426
538.514 | 5377.244 | 69.2493
538.603 | 5378.973 | 69.2483
538.746 | 5380.077 | 69.2513
538.841 | 5380.67 | 69.2538
538.921 | 5381.378 | 69.2555
539.029 | 5382.894 | 69.2611
539.106 | 5383.685 | 69.2603
539.21 | 5384.739 | 69.2594
539.331 | 5385.645 | 69.2619
539.443 | 5387.061 | 69.2668
539.505 | 5387.061 | 69.2681
539.636 | 5388.659 | 69.269
539.738 | 5390.01 | 69.2698
539.803 | 5390.916 | 69.2725
539.901 | 5391.427 | 69.2723
540.034 | 5392.679 | 69.274
540.124 | 5393.255 | 69.2738
540.209 | 5394.178 | 69.2744
540.332 | 5395.924 | 69.2792
540.415 | 5396.418 | 69.2793
540.525 | 5397.95 | 69.2787
540.636 | 5398.526 | 69.2802
540.716 | 5399.399 | 69.2823
540.828 | 5400.981 | 69.2835
540.916 | 5401.607 | 69.2829
541.029 | 5402.529 | 69.2862
541.125 | 5403.188 | 69.2868
541.202 | 5404.16 | 69.2875
541.324 | 5406.087 | 69.2916
541.419 | 5406.598 | 69.2922
541.528 | 5407.899 | 69.2928
541.627 | 5409.135 | 69.2959
541.724 | 5409.777 | 69.2983
541.818 | 5411.062 | 69.2975
541.929 | 5411.655 | 69.3041
542.024 | 5412.726 | 69.3059
542.12 | 5413.385 | 69.3079
542.216 | 5415.081 | 69.3061
542.327 | 5415.543 | 69.3072
542.413 | 5416.218 | 69.3125
542.516 | 5417.404 | 69.3118
542.62 | 5419.068 | 69.3166
542.746 | 5419.661 | 69.3189
542.817 | 5420.732 | 69.3213
542.924 | 5421.621 | 69.3241
543.017 | 5422.263 | 69.3242
543.117 | 5423.894 | 69.3303
543.237 | 5424.438 | 69.3305
543.322 | 5425.574 | 69.3341
543.404 | 5426.332 | 69.3338
543.515 | 5427.864 | 69.333
543.626 | 5428.441 | 69.3388
543.729 | 5429.511 | 69.3397
543.802 | 5430.203 | 69.3417
543.922 | 5431.801 | 69.3407
544.04 | 5432.608 | 69.3416
544.108 | 5433.778 | 69.3468
544.224 | 5434.338 | 69.3468
544.322 | 5435.178 | 69.3489
544.409 | 5436.974 | 69.352
544.518 | 5437.468 | 69.3519
544.624 | 5438.687 | 69.3539
544.713 | 5439.724 | 69.356
544.812 | 5440.993 | 69.3599
544.905 | 5441.784 | 69.3654
545.026 | 5442.541 | 69.3678
545.121 | 5443.151 | 69.3694
545.217 | 5444.123 | 69.3739
545.301 | 5445.078 | 69.3746
545.404 | 5446.758 | 69.3733
545.526 | 5447.318 | 69.3757
545.603 | 5448.933 | 69.3789
545.706 | 5449.657 | 69.382
545.826 | 5450.679 | 69.3823
545.902 | 5451.717 | 69.3841
546.01 | 5452.474 | 69.388
546.106 | 5453.776 | 69.388
546.202 | 5454.566 | 69.3907
546.32 | 5455.637 | 69.3911
546.417 | 5456.79 | 69.3925
546.512 | 5457.433 | 69.3986
546.608 | 5458.24 | 69.4003
546.752 | 5459.854 | 69.4034
546.823 | 5460.431 | 69.4021
546.905 | 5461.748 | 69.4044
547.012 | 5462.556 | 69.4067
547.105 | 5463.198 | 69.4106
547.223 | 5464.45 | 69.4122
547.305 | 5465.619 | 69.4133
547.403 | 5466.723 | 69.4157
547.531 | 5468.024 | 69.4162
547.623 | 5468.486 | 69.4174
547.714 | 5469.342 | 69.4205
547.81 | 5470.034 | 69.4198
547.929 | 5471.83 | 69.4238
548.017 | 5472.34 | 69.4258
548.102 | 5473.922 | 69.4282
548.202 | 5474.613 | 69.4283
548.336 | 5475.964 | 69.4284
548.436 | 5476.623 | 69.432
548.518 | 5477.414 | 69.432
548.61 | 5478.419 | 69.4356
548.704 | 5478.979 | 69.4356
548.824 | 5480.807 | 69.4402
548.941 | 5482.01 | 69.4407
549.003 | 5482.01 | 69.4419
549.102 | 5483.64 | 69.4422
549.224 | 5484.448 | 69.4412
549.321 | 5486.078 | 69.4436
549.405 | 5486.639 | 69.4439
549.529 | 5487.808 | 69.4436
549.626 | 5489.126 | 69.4426
549.721 | 5489.587 | 69.448
549.828 | 5491.037 | 69.4538
549.927 | 5491.844 | 69.4561
550.024 | 5493.079 | 69.4529
550.121 | 5493.59 | 69.4565
550.213 | 5494.265 | 69.4566
550.335 | 5495.633 | 69.4603
550.401 | 5496.226 | 69.4637
550.528 | 5497.856 | 69.4622
550.629 | 5498.548 | 69.4635
550.726 | 5499.833 | 69.4686
550.831 | 5500.624 | 69.4679
550.913 | 5501.217 | 69.4659
551.019 | 5502.881 | 69.471
551.117 | 5503.375 | 69.4715
551.23 | 5504.907 | 69.4687
551.323 | 5505.813 | 69.4701
551.418 | 5507.048 | 69.4733
551.51 | 5507.592 | 69.4709
551.62 | 5508.234 | 69.4749
551.714 | 5510.046 | 69.4716
551.825 | 5510.623 | 69.476
551.912 | 5511.792 | 69.4784
552.037 | 5512.385 | 69.4791
552.126 | 5513.472 | 69.4804
552.212 | 5515.037 | 69.4809
552.311 | 5515.713 | 69.4843
552.425 | 5515.713 | 69.486
552.516 | 5517.755 | 69.4879
552.619 | 5519.04 | 69.4855
552.709 | 5519.699 | 69.4858
552.812 | 5520.259 | 69.4862
552.924 | 5521.824 | 69.4864
553.006 | 5522.73 | 69.4913
553.123 | 5523.274 | 69.4924
553.217 | 5524.888 | 69.4917
553.307 | 5525.777 | 69.4935
553.426 | 5526.683 | 69.4939
553.515 | 5527.655 | 69.4955
553.605 | 5528.644 | 69.4963
553.705 | 5529.912 | 69.4984
553.817 | 5530.39 | 69.5024
553.912 | 5531.806 | 69.5011
554.003 | 5532.927 | 69.5019
554.116 | 5533.437 | 69.5028
554.221 | 5534.64 | 69.504
554.308 | 5535.678 | 69.5076
554.41 | 5536.798 | 69.5088
554.502 | 5537.539 | 69.4881
554.638 | 5538.692 | 69.4826
554.722 | 5539.252 | 69.482
554.812 | 5540.735 | 69.4828
554.903 | 5541.624 | 69.4825
555.031 | 5542.86 | 69.4822
555.12 | 5543.337 | 69.4812
555.212 | 5544.079 | 69.4827
555.317 | 5545.561 | 69.4821
555.429 | 5546.846 | 69.4844
555.526 | 5547.423 | 69.4856
555.63 | 5548.51 | 69.4857
555.713 | 5549.202 | 69.486
555.8 | 5550.701 | 69.4855
555.905 | 5551.491 | 69.4836
556.013 | 5552.084 | 69.4829
556.109 | 5553.023 | 69.481
556.2 | 5554.67 | 69.4831
556.328 | 5555.988 | 69.4827
556.449 | 5556.581 | 69.4795
556.512 | 5557.685 | 69.4761
556.603 | 5558.36 | 69.4755
556.726 | 5559.81 | 69.4707
556.833 | 5561.029 | 69.4698
556.912 | 5561.029 | 69.4679
557 | 5562.676 | 69.4664
557.124 | 5563.829 | 69.4681
557.223 | 5564.389 | 69.4664
557.331 | 5566.004 | 69.4637
557.403 | 5566.63 | 69.4661
557.533 | 5567.667 | 69.4644
557.626 | 5568.211 | 69.4637
557.725 | 5569.792 | 69.4637
557.836 | 5570.698 | 69.4648
557.931 | 5572.016 | 69.4645
558.006 | 5572.593 | 69.4618
558.126 | 5573.499 | 69.4625
558.229 | 5574.635 | 69.4633
558.303 | 5575.607 | 69.4639
558.419 | 5577.04 | 69.4664
558.523 | 5577.897 | 69.4629
558.642 | 5578.424 | 69.4611
558.718 | 5579.346 | 69.4538
558.82 | 5581.043 | 69.4548
558.917 | 5581.554 | 69.4491
559.027 | 5582.855 | 69.4467
559.116 | 5583.465 | 69.4467
559.223 | 5585.079 | 69.4445
559.318 | 5585.573 | 69.4437
559.424 | 5586.759 | 69.4413
559.523 | 5587.797 | 69.4396
559.612 | 5588.983 | 69.4409
559.73 | 5589.51 | 69.4394
559.813 | 5590.696 | 69.4368
559.912 | 5591.8 | 69.4362
560.018 | 5593.085 | 69.4334
560.128 | 5593.529 | 69.4324
560.221 | 5594.468 | 69.4311
560.323 | 5595.918 | 69.4278
560.421 | 5596.626 | 69.4297
560.519 | 5598.059 | 69.4305
560.611 | 5598.57 | 69.4252
560.719 | 5599.69 | 69.4246
560.819 | 5600.744 | 69.4261
560.918 | 5602.013 | 69.4252
561.007 | 5602.606 | 69.425
561.109 | 5603.627 | 69.4247
561.219 | 5604.714 | 69.4224
561.312 | 5605.241 | 69.4203
561.413 | 5606.823 | 69.4226
561.524 | 5607.581 | 69.421
561.617 | 5608.289 | 69.4219
561.724 | 5609.656 | 69.4228
561.812 | 5610.776 | 69.4192
561.908 | 5611.583 | 69.4181
562.02 | 5612.061 | 69.4086
562.113 | 5613.692 | 69.4045
562.218 | 5614.301 | 69.4037
562.307 | 5615.916 | 69.3972
562.412 | 5615.916 | 69.3951
562.5 | 5617.678 | 69.3884
562.619 | 5618.535 | 69.3876
562.715 | 5619.095 | 69.3845
562.805 | 5620.034 | 69.3842
562.905 | 5621.615 | 69.3794
563.011 | 5622.982 | 69.3784
563.106 | 5623.658 | 69.3757
563.226 | 5624.646 | 69.3752
563.302 | 5625.717 | 69.3719
563.411 | 5626.458 | 69.3704
563.501 | 5627.15 | 69.3698
563.606 | 5628.748 | 69.3682
563.741 | 5629.983 | 69.3672
563.812 | 5629.983 | 69.3668
563.912 | 5631.713 | 69.366
564.017 | 5632.553 | 69.3653
564.145 | 5633.805 | 69.364
564.221 | 5634.596 | 69.3642
564.306 | 5635.65 | 69.3655
564.401 | 5636.572 | 69.3576
564.523 | 5637.627 | 69.3589
564.635 | 5638.681 | 69.3576
564.709 | 5639.208 | 69.356
564.809 | 5640.674 | 69.357
564.929 | 5642.173 | 69.3544
565.003 | 5642.173 | 69.3547
565.112 | 5643.705 | 69.3545
565.203 | 5644.611 | 69.35
565.332 | 5646.044 | 69.347
565.408 | 5646.588 | 69.3466
565.523 | 5647.889 | 69.3467
565.635 | 5648.499 | 69.3486
565.702 | 5649.405 | 69.3456
565.833 | 5650.64 | 69.3468
565.908 | 5651.217 | 69.3447
566.01 | 5652.304 | 69.3444
566.106 | 5653.029 | 69.3465
566.203 | 5653.951 | 69.345
566.322 | 5655.763 | 69.3408
566.412 | 5656.224 | 69.3423
566.53 | 5657.839 | 69.34
566.633 | 5658.432 | 69.3404
566.722 | 5660.062 | 69.3422
566.805 | 5660.573 | 69.3385
566.905 | 5661.364 | 69.3401
567.018 | 5662.731 | 69.3361
567.124 | 5663.917 | 69.3305
567.231 | 5664.51 | 69.3322
567.314 | 5665.564 | 69.3319
567.413 | 5666.816 | 69.3304
567.534 | 5667.36 | 69.3269
567.617 | 5669.023 | 69.3274
567.728 | 5669.518 | 69.3231
567.805 | 5670.16 | 69.3241
567.92 | 5671.577 | 69.3239
568.016 | 5673.01 | 69.3262
568.114 | 5673.488 | 69.3289
568.211 | 5674.822 | 69.3234
568.322 | 5675.365 | 69.3213
568.415 | 5676.222 | 69.3146
568.516 | 5677.853 | 69.3124
568.611 | 5678.973 | 69.3045
568.72 | 5679.418 | 69.2969
568.817 | 5681.016 | 69.2919
568.909 | 5681.526 | 69.2853
569.019 | 5682.712 | 69.2836
569.107 | 5683.635 | 69.2765
569.229 | 5684.343 | 69.2765
569.32 | 5685.48 | 69.272
569.408 | 5686.946 | 69.2677
569.519 | 5687.423 | 69.2651
569.609 | 5688.659 | 69.2574
569.712 | 5689.812 | 69.2705
569.816 | 5690.487 | 69.2555
569.905 | 5691.047 | 69.2513
570.023 | 5692.612 | 69.2497
570.114 | 5693.699 | 69.2459
570.22 | 5694.622 | 69.2397
570.304 | 5695.89 | 69.2335
570.414 | 5696.714 | 69.2289
570.511 | 5697.818 | 69.2243
570.621 | 5698.608 | 69.2162
570.717 | 5699.695 | 69.2115
570.801 | 5700.552 | 69.2034
570.91 | 5701.672 | 69.199
571.016 | 5702.1 | 69.1971
571.109 | 5703.056 | 69.1822
571.204 | 5704.72 | 69.1731
571.32 | 5705.28 | 69.1719
571.406 | 5706.927 | 69.1681
571.518 | 5707.421 | 69.1596
571.601 | 5708.706 | 69.1551
571.72 | 5709.497 | 69.1482
571.802 | 5710.09 | 69.1406
571.91 | 5711.062 | 69.1359
572.014 | 5712.511 | 69.1279
572.104 | 5713.318 | 69.1191
572.233 | 5714.603 | 69.1132
572.318 | 5715.147 | 69.1099
572.419 | 5716.053 | 69.1031
572.507 | 5717.404 | 69.096
572.608 | 5718.738 | 69.0879
572.728 | 5719.479 | 69.0773
572.838 | 5720.945 | 69.0692
572.901 | 5720.945 | 69.0666
573.032 | 5722.625 | 69.0535
573.107 | 5723.169 | 69.0474
573.23 | 5725.195 | 69.0253
573.315 | 5725.623 | 69.0202
573.4 | 5726.546 | 69.0052
573.534 | 5727.468 | 68.9897
573.64 | 5728.967 | 68.9495
573.7 | 5728.967 | 68.9413
573.832 | 5730.615 | 68.9252
573.91 | 5731.175 | 68.9175
574.007 | 5732.196 | 68.9113
574.134 | 5733.662 | 68.9025
574.211 | 5734.222 | 68.8925
574.321 | 5735.886 | 68.8788
574.417 | 5736.38 | 68.8754
574.502 | 5737.286 | 68.8661
574.628 | 5738.834 | 68.8597
574.719 | 5739.724 | 68.8488
574.819 | 5741.009 | 68.8449
574.9 | 5741.602 | 68.8344
575.005 | 5742.64 | 68.8303
575.119 | 5744.023 | 68.816
575.205 | 5744.55 | 68.8151
575.321 | 5745.489 | 68.8049
575.426 | 5746.939 | 68.7994
575.52 | 5747.713 | 68.7928
575.62 | 5748.174 | 68.7844
575.703 | 5749.015 | 68.7812
575.829 | 5750.859 | 68.7695
575.918 | 5751.733 | 68.7601
576.027 | 5752.309 | 68.7574
576.107 | 5753.1 | 68.7497
576.229 | 5754.846 | 68.7432
576.306 | 5755.554 | 68.7352
576.414 | 5756.46 | 68.7223
576.523 | 5757.267 | 68.7171
576.624 | 5758.931 | 68.7101
576.721 | 5759.689 | 68.7043
576.814 | 5760.99 | 68.6944
576.923 | 5761.484 | 68.6876
577.028 | 5762.835 | 68.6803
577.119 | 5763.758 | 68.6712
577.226 | 5764.664 | 68.6658
577.314 | 5765.965 | 68.6557
577.42 | 5766.739 | 68.6499
577.521 | 5768.04 | 68.6437
577.626 | 5768.633 | 68.6354
577.718 | 5769.737 | 68.631
577.808 | 5770.643 | 68.6201
577.925 | 5771.318 | 68.6121
578.01 | 5772.126 | 68.6108
578.111 | 5773.773 | 68.5939
578.215 | 5774.415 | 68.581
578.3 | 5775.025 | 68.5734
578.421 | 5776.771 | 68.5587
578.503 | 5777.545 | 68.5544
578.606 | 5778.896 | 68.545
578.732 | 5779.505 | 68.5357
578.803 | 5780.56 | 68.5272
578.91 | 5781.202 | 68.5167
579.007 | 5782.075 | 68.5089
579.125 | 5783.64 | 68.4987
579.212 | 5784.694 | 68.4938
579.311 | 5785.584 | 68.4844
579.407 | 5786.737 | 68.4739
579.513 | 5787.511 | 68.4655
579.607 | 5788.121 | 68.4555
579.703 | 5788.895 | 68.4508
579.812 | 5789.9 | 68.4421
579.907 | 5791.728 | 68.4344
580.006 | 5792.189 | 68.4254
580.126 | 5793.408 | 68.4185
580.204 | 5794.463 | 68.4131
580.307 | 5795.632 | 68.4034
580.439 | 5796.522 | 68.3921
580.522 | 5797.246 | 68.3806
580.613 | 5798.334 | 68.3409
580.701 | 5799.009 | 68.3225
580.801 | 5800.656 | 68.3021
580.906 | 5801.908 | 68.284
581.003 | 5802.6 | 68.2721
581.134 | 5803.852 | 68.2569
581.248 | 5805.021 | 68.2426
581.307 | 5805.021 | 68.2317
581.41 | 5806.669 | 68.2185
581.503 | 5807.575 | 68.2088
581.631 | 5808.975 | 68.1946
581.744 | 5809.996 | 68.182
581.819 | 5810.54 | 68.1763
581.901 | 5811.396 | 68.1625
582.025 | 5812.632 | 68.1495
582.122 | 5814.065 | 68.1365
582.218 | 5814.526 | 68.1288
582.327 | 5815.564 | 68.1145
582.412 | 5816.091 | 68.1055
582.506 | 5817.244 | 68.0917
582.601 | 5818.414 | 68.0794
582.707 | 5818.99 | 68.0682
582.826 | 5820.835 | 68.051
582.932 | 5821.609 | 68.0473
583.009 | 5822.169 | 68.0361
583.117 | 5823.85 | 68.021
583.23 | 5824.41 | 68.0122
583.304 | 5825.283 | 68.0024
583.427 | 5826.568 | 67.9876
583.519 | 5827.655 | 67.978
583.604 | 5828.446 | 67.9714
583.722 | 5830.06 | 67.9581
583.818 | 5830.686 | 67.946
583.931 | 5831.444 | 67.935
584.035 | 5832.646 | 67.9235
584.115 | 5833.206 | 67.9131
584.219 | 5835.018 | 67.9026
584.327 | 5835.512 | 67.8925
584.421 | 5836.468 | 67.8816
584.524 | 5838.066 | 67.8714
584.62 | 5838.56 | 67.8579
584.731 | 5839.894 | 67.8494
584.824 | 5840.504 | 67.8381
584.901 | 5841.129 | 67.8309
585.026 | 5842.843 | 67.8174
585.114 | 5843.699 | 67.8039
585.214 | 5844.968 | 67.789
585.31 | 5845.627 | 67.7762
585.42 | 5846.516 | 67.7613
585.523 | 5847.191 | 67.7518
585.609 | 5848.954 | 67.7354
585.737 | 5849.531 | 67.7226
585.819 | 5850.684 | 67.7055
585.918 | 5851.985 | 67.6915
586.026 | 5852.463 | 67.6808
586.109 | 5853.748 | 67.6688
586.226 | 5854.555 | 67.6552
586.318 | 5856.021 | 67.6444
586.41 | 5856.663 | 67.6329
586.51 | 5857.932 | 67.6222
586.626 | 5858.459 | 67.6091
586.713 | 5860.024 | 67.598
586.81 | 5860.65 | 67.5867
586.912 | 5861.21 | 67.5773
587.004 | 5862.709 | 67.5622
587.128 | 5863.302 | 67.553
587.218 | 5864.372 | 67.544
587.305 | 5865.937 | 67.5307
587.418 | 5866.744 | 67.5202
587.503 | 5867.568 | 67.5114
587.61 | 5868.952 | 67.5005
587.704 | 5869.512 | 67.4893
587.802 | 5870.896 | 67.4772
587.932 | 5871.983 | 67.4488
588.017 | 5872.559 | 67.4386
588.107 | 5873.63 | 67.4229
588.202 | 5874.552 | 67.4113
588.338 | 5875.64 | 67.3903
588.42 | 5876.2 | 67.3828
588.506 | 5877.88 | 67.3711
588.601 | 5878.539 | 67.3581
588.708 | 5879.148 | 67.3468
588.814 | 5880.433 | 67.3324
588.913 | 5881.306 | 67.3213
589.009 | 5881.998 | 67.3112
589.106 | 5882.97 | 67.2984
589.228 | 5884.617 | 67.2839
589.303 | 5885.886 | 67.274
589.403 | 5886.577 | 67.2617
589.53 | 5887.813 | 67.2455
589.645 | 5889.048 | 67.2288
589.7 | 5889.048 | 67.2184
589.833 | 5890.992 | 67.2058
589.915 | 5891.602 | 67.1926
590.001 | 5892.475 | 67.1804
590.143 | 5893.776 | 67.1636
590.207 | 5894.303 | 67.1534
590.329 | 5895.835 | 67.1376
590.427 | 5897.103 | 67.1247
590.5 | 5897.68 | 67.1185
590.601 | 5898.833 | 67.1043
590.728 | 5900.118 | 67.0885
590.836 | 5900.892 | 67.0746
590.902 | 5900.892 | 67.064
591.02 | 5902.737 | 67.0479
591.105 | 5903.594 | 67.041
591.219 | 5904.368 | 67.0059
591.32 | 5906.032 | 66.9927
591.405 | 5906.493 | 66.9837
591.519 | 5908.025 | 66.9625
591.601 | 5908.568 | 66.9543
591.721 | 5909.672 | 66.935
591.818 | 5910.99 | 66.9259
591.916 | 5911.665 | 66.9122
592 | 5912.555 | 66.9039
592.127 | 5913.576 | 66.8885
592.217 | 5914.663 | 66.879
592.33 | 5915.421 | 66.8694
592.404 | 5915.421 | 66.8654
592.528 | 5917.81 | 66.8498
592.631 | 5918.501 | 66.8404
592.726 | 5919.622 | 66.8252
592.832 | 5920.478 | 66.8201
592.921 | 5922.027 | 66.8111
593.018 | 5922.537 | 66.8016
593.116 | 5923.97 | 66.7923
593.212 | 5924.662 | 66.7801
593.32 | 5926.046 | 66.7745
593.418 | 5926.474 | 66.7619
593.515 | 5927.611 | 66.7549
593.617 | 5928.467 | 66.747
593.701 | 5929.027 | 66.7403
593.822 | 5930.79 | 66.7256
593.913 | 5931.63 | 66.7183
594.011 | 5932.915 | 66.707
594.134 | 5933.508 | 66.6937
594.217 | 5934.645 | 66.6798
594.326 | 5935.616 | 66.667
594.417 | 5936.358 | 66.6568
594.52 | 5938.005 | 66.6447
594.614 | 5938.582 | 66.6333
594.706 | 5939.125 | 66.624
594.809 | 5940.904 | 66.6104
594.904 | 5941.464 | 66.6047
595.025 | 5942.601 | 66.5914
595.11 | 5943.639 | 66.5826
595.208 | 5944.924 | 66.5711
595.319 | 5945.385 | 66.5612
595.402 | 5946.637 | 66.5526
595.508 | 5947.263 | 66.5418
595.602 | 5948.037 | 66.5328
595.706 | 5949.717 | 66.5214
595.815 | 5950.261 | 66.5123
595.905 | 5951.117 | 66.5011
596.01 | 5952.896 | 66.4917
596.119 | 5953.39 | 66.4662
596.223 | 5954.593 | 66.4545
596.31 | 5955.664 | 66.441
596.404 | 5956.356 | 66.4303
596.542 | 5957.953 | 66.4211
596.614 | 5957.953 | 66.4148
596.7 | 5959.65 | 66.4023
596.804 | 5960.902 | 66.3975
596.903 | 5961.479 | 66.3858
597.031 | 5962.796 | 66.3751
597.104 | 5963.307 | 66.3712
597.218 | 5964.048 | 66.3626
597.308 | 5965.877 | 66.3476
597.428 | 5967.079 | 66.3405
597.505 | 5967.079 | 66.3341
597.647 | 5968.776 | 66.3241
597.721 | 5969.336 | 66.3184
597.828 | 5971.082 | 66.3044
597.903 | 5971.082 | 66.2992
598.046 | 5972.746 | 66.2896
598.104 | 5973.289 | 66.2844
598.199 | 5974.311 | 66.2764
598.327 | 5975.727 | 66.2658
598.416 | 5976.254 | 66.2627
598.503 | 5977.885 | 66.2533
598.638 | 5978.643 | 66.2434
598.724 | 5979.203 | 66.2389
598.825 | 5980.916 | 66.228
598.935 | 5981.476 | 66.2199
599.024 | 5982.333 | 66.2115
599.13 | 5983.947 | 66.2032
599.201 | 5984.408 | 66.1985
599.326 | 5985.397 | 66.1859
599.425 | 5986.764 | 66.1774
599.522 | 5987.621 | 66.1717
599.639 | 5988.971 | 66.1638
599.719 | 5989.68 | 66.1525
599.807 | 5990.437 | 66.1518
599.902 | 5991.558 | 66.1445
600.018 | 5993.024 | 66.1335
600.131 | 5993.518 | 66.128
600.217 | 5994.786 | 66.1208
600.332 | 5995.379 | 66.1098
600.429 | 5996.17 | 66.1017
600.515 | 5998.015 | 66.091
600.641 | 5998.46 | 66.0774
600.733 | 5999.563 | 66.053
600.805 | 6000.189 | 66.0503
600.915 | 6001.985 | 66.0398
601.029 | 6002.611 | 66.0323
601.134 | 6003.484 | 66.0264
601.218 | 6004.192 | 66.0215
601.324 | 6005.329 | 66.006
601.429 | 6006.745 | 65.9941
601.532 | 6007.618 | 65.981
601.61 | 6008.92 | 65.9678
601.716 | 6009.496 | 65.9511
601.812 | 6010.946 | 65.9335
601.91 | 6012.049 | 65.9184
602.009 | 6012.659 | 65.8787
602.113 | 6013.153 | 65.8728
602.21 | 6014.932 | 65.8613
602.322 | 6015.426 | 65.8548
602.433 | 6016.085 | 65.8489
602.515 | 6017.568 | 65.8406
602.613 | 6018.754 | 65.8321
602.712 | 6019.577 | 65.826
602.818 | 6020.632 | 65.8186
602.917 | 6021.653 | 65.8104
603.011 | 6022.954 | 65.8028
603.108 | 6023.564 | 65.7941
603.218 | 6024.519 | 65.7858
603.314 | 6025.656 | 65.7806
603.419 | 6026.249 | 65.7728
603.503 | 6027.023 | 65.7627
603.619 | 6028.753 | 65.7553
603.716 | 6029.313 | 65.7487
603.822 | 6030.565 | 65.7376
603.909 | 6031.586 | 65.728
604.007 | 6032.706 | 65.7192
604.141 | 6033.975 | 65.6973
604.218 | 6034.666 | 65.6853
604.308 | 6035.572 | 65.6732
604.403 | 6036.841 | 65.6607
604.502 | 6037.631 | 65.647
604.611 | 6038.933 | 65.6364
604.719 | 6039.707 | 65.6262
604.817 | 6040.382 | 65.6162
604.95 | 6041.766 | 65.5986
605.002 | 6042.474 | 65.5923
605.115 | 6043.199 | 65.5769
605.212 | 6044.023 | 65.5628
605.3 | 6044.962 | 65.5486
605.438 | 6047.186 | 65.5277
605.51 | 6047.186 | 65.5127
605.61 | 6048.635 | 65.4892
605.747 | 6049.459 | 65.4505
605.817 | 6050.299 | 65.4411
605.907 | 6051.007 | 65.4354
606.005 | 6052.556 | 65.429
606.137 | 6053.906 | 65.4146
606.214 | 6054.45 | 65.4074
606.346 | 6055.998 | 65.4
606.425 | 6056.723 | 65.3935
606.539 | 6057.596 | 65.3842
606.633 | 6058.98 | 65.3735
606.737 | 6059.573 | 65.3685
606.812 | 6060.199 | 65.3621
606.931 | 6061.83 | 65.354
607.016 | 6062.291 | 65.3504
607.145 | 6063.971 | 65.3378
607.233 | 6064.778 | 65.3294
607.331 | 6065.701 | 65.3231
607.435 | 6066.607 | 65.3126
607.52 | 6067.183 | 65.3072
607.62 | 6068.699 | 65.2933
607.738 | 6069.918 | 65.2839
607.802 | 6069.918 | 65.2496
607.922 | 6072.01 | 65.2406
608.006 | 6072.52 | 65.2321
608.124 | 6073.361 | 65.2263
608.235 | 6074.876 | 65.2228
608.329 | 6075.782 | 65.2165
608.413 | 6076.474 | 65.2123
608.524 | 6077.512 | 65.2064
608.624 | 6078.879 | 65.2021
608.751 | 6079.521 | 65.198
608.82 | 6080.674 | 65.1884
608.917 | 6081.976 | 65.1846
609.001 | 6081.976 | 65.1861
609.121 | 6083.607 | 65.1777
609.229 | 6084.776 | 65.1677
609.315 | 6085.666 | 65.15
609.425 | 6086.769 | 65.1475
609.537 | 6087.494 | 65.1412
609.619 | 6088.647 | 65.1416
609.716 | 6089.949 | 65.1417
609.8 | 6090.558 | 65.1396
609.925 | 6091.695 | 65.1318
610.017 | 6092.222 | 65.1317
610.11 | 6093.918 | 65.1327
610.223 | 6094.446 | 65.1328
610.309 | 6095.17 | 65.1308
610.411 | 6096.258 | 65.1264
610.522 | 6097.757 | 65.1273
610.611 | 6098.58 | 65.1267
610.719 | 6099.651 | 65.1278
610.827 | 6100.491 | 65.1259
610.908 | 6101.084 | 65.121
611.01 | 6102.88 | 65.1231
611.119 | 6103.39 | 65.1232
611.217 | 6104.626 | 65.1234
611.314 | 6105.598 | 65.1189
611.412 | 6106.915 | 65.1215
611.521 | 6107.393 | 65.1217
611.616 | 6108.579 | 65.1228
611.707 | 6109.6 | 65.1234
611.806 | 6110.375 | 65.1177
611.914 | 6111.412 | 65.1195
612.005 | 6112.845 | 65.1181
612.112 | 6113.603 | 65.12
612.213 | 6114.74 | 65.1206
612.318 | 6115.531 | 65.1205
612.418 | 6116.041 | 65.1205
612.512 | 6117.343 | 65.1187
612.608 | 6118.611 | 65.1216
612.71 | 6119.632 | 65.1209
612.801 | 6120.802 | 65.1226
612.916 | 6121.312 | 65.1212
613.01 | 6122.729 | 65.1189
613.106 | 6123.553 | 65.1221
613.223 | 6124.59 | 65.1251
613.348 | 6126.024 | 65.1247
613.412 | 6126.913 | 65.1261
613.521 | 6127.391 | 65.1273
613.647 | 6128.775 | 65.1253
613.7 | 6129.648 | 65.1223
613.817 | 6130.422 | 65.1232
613.913 | 6131.015 | 65.1206
614.01 | 6131.97 | 65.1162
614.138 | 6133.617 | 65.1158
614.205 | 6134.161 | 65.1147
614.305 | 6135.215 | 65.1134
614.402 | 6136.484 | 65.114
614.545 | 6137.736 | 65.1118
614.627 | 6139.07 | 65.11
614.709 | 6139.07 | 65.1084
614.8 | 6140.8 | 65.112
614.903 | 6141.294 | 65.1122
615.033 | 6142.562 | 65.1045
615.133 | 6143.995 | 65.1097
615.203 | 6144.835 | 65.1085
615.305 | 6145.56 | 65.1071
615.425 | 6147.043 | 65.103
615.507 | 6147.52 | 65.1009
615.607 | 6148.162 | 65.0994
615.704 | 6148.92 | 65.0928
615.825 | 6150.765 | 65.0909
615.916 | 6151.49 | 65.0926
616.025 | 6152.412 | 65.0847
616.129 | 6153.549 | 65.0861
616.225 | 6154.883 | 65.0854
616.335 | 6155.493 | 65.0783
616.426 | 6156.481 | 65.0784
616.529 | 6157.931 | 65.0735
616.616 | 6158.705 | 65.0546
616.728 | 6159.512 | 65.0316
616.812 | 6160.105 | 65.0389
616.905 | 6161.291 | 65.0371
617.023 | 6162.757 | 65.0353
617.119 | 6164.025 | 65.0384
617.213 | 6164.569 | 65.0384
617.326 | 6166.068 | 65.0397
617.419 | 6166.677 | 65.0387
617.526 | 6167.551 | 65.0397
617.616 | 6168.984 | 65.0389
617.724 | 6169.445 | 65.0413
617.822 | 6171.01 | 65.0424
617.911 | 6171.619 | 65.0476
618.015 | 6172.624 | 65.0443
618.12 | 6173.234 | 65.047
618.212 | 6174.716 | 65.0513
618.316 | 6175.161 | 65.0519
618.415 | 6176.775 | 65.0535
618.539 | 6177.566 | 65.0533
618.62 | 6178.39 | 65.0552
618.717 | 6179.691 | 65.0584
618.821 | 6180.136 | 65.0574
618.914 | 6181.766 | 65.0583
619.026 | 6182.326 | 65.06
619.118 | 6183.99 | 65.0613
619.224 | 6184.567 | 65.0645
619.31 | 6185.588 | 65.068
619.417 | 6186.807 | 65.0661
619.518 | 6187.351 | 65.0675
619.622 | 6188.586 | 65.0705
619.711 | 6189.525 | 65.0732
619.807 | 6190.876 | 65.0773
619.905 | 6191.65 | 65.0795
620.014 | 6192.918 | 65.0776
620.103 | 6193.61 | 65.0811
620.214 | 6194.187 | 65.0845
620.306 | 6195.867 | 65.0851
620.412 | 6196.592 | 65.0903
620.524 | 6197.251 | 65.0902
620.605 | 6198.849 | 65.0908
620.702 | 6199.392 | 65.094
620.809 | 6200.908 | 65.0979
620.912 | 6201.616 | 65.0986
621.003 | 6202.341 | 65.1013
621.11 | 6203.378 | 65.1036
621.209 | 6203.939 | 65.1059
621.304 | 6204.927 | 65.1059
621.409 | 6206.541 | 65.1145
621.502 | 6207.48 | 65.1136
621.642 | 6208.93 | 65.12
621.713 | 6209.902 | 65.1136
621.838 | 6210.511 | 65.1168
621.903 | 6211.631 | 65.1206
622.007 | 6212.175 | 65.1227
622.117 | 6213.509 | 65.1226
622.247 | 6214.58 | 65.1286
622.316 | 6215.288 | 65.1315
622.426 | 6215.997 | 65.1324
622.508 | 6217.463 | 65.133
622.611 | 6218.154 | 65.1335
622.735 | 6219.818 | 65.1353
622.816 | 6220.279 | 65.1356
622.909 | 6221.713 | 65.1357
623.001 | 6222.338 | 65.141
623.14 | 6223.92 | 65.14
623.23 | 6224.908 | 65.1423
623.328 | 6226.078 | 65.1433
623.42 | 6226.555 | 65.1452
623.502 | 6227.478 | 65.1489
623.603 | 6228.549 | 65.1484
623.737 | 6229.735 | 65.151
623.82 | 6230.311 | 65.1529
623.909 | 6231.234 | 65.1524
624.029 | 6232.766 | 65.1588
624.118 | 6233.276 | 65.1581
624.244 | 6234.676 | 65.1614
624.307 | 6235.253 | 65.161
624.437 | 6236.9 | 65.166
624.537 | 6237.543 | 65.1675
624.631 | 6238.35 | 65.1728
624.711 | 6239.124 | 65.1775
624.828 | 6240.887 | 65.1757
624.9 | 6241.513 | 65.178
625.029 | 6242.55 | 65.1834
625.116 | 6243.094 | 65.1826
625.205 | 6244.181 | 65.1857
625.324 | 6245.746 | 65.1875
625.424 | 6246.306 | 65.1912
625.54 | 6247.92 | 65.1956
625.611 | 6247.92 | 65.1966
625.724 | 6250.045 | 65.2012
625.806 | 6250.507 | 65.2023
625.918 | 6251.808 | 65.2074
626.019 | 6252.286 | 65.2079
626.101 | 6252.961 | 65.2121
626.22 | 6254.707 | 65.2126
626.32 | 6255.267 | 65.2179
626.437 | 6256.882 | 65.2208
626.501 | 6256.882 | 65.2216
626.629 | 6258.496 | 65.2264
626.721 | 6259.978 | 65.2267
626.825 | 6260.506 | 65.2306
626.924 | 6262.021 | 65.2344
627.014 | 6262.614 | 65.2369
627.116 | 6263.652 | 65.2389
627.213 | 6264.904 | 65.247
627.307 | 6265.497 | 65.2471
627.429 | 6266.469 | 65.2533
627.522 | 6267.095 | 65.2525
627.611 | 6268.907 | 65.2599
627.722 | 6269.401 | 65.2596
627.816 | 6270.603 | 65.2616
627.923 | 6271.46 | 65.2658
628.02 | 6272.036 | 65.273
628.117 | 6272.992 | 65.275
628.208 | 6274.688 | 65.2768
628.324 | 6275.265 | 65.2814
628.42 | 6276.27 | 65.287
628.504 | 6277.028 | 65.2853
628.607 | 6278.675 | 65.293
628.724 | 6279.449 | 65.297
628.813 | 6280.717 | 65.3024
628.909 | 6281.558 | 65.3051
629.006 | 6282.826 | 65.3104
629.13 | 6283.403 | 65.3141
629.212 | 6284.572 | 65.3162
629.31 | 6285.857 | 65.3233
629.405 | 6286.631 | 65.3249
629.51 | 6287.158 | 65.3281
629.612 | 6288.871 | 65.3343
629.708 | 6289.563 | 65.3375
629.804 | 6290.832 | 65.3429
629.923 | 6291.375 | 65.3464
630.001 | 6292.825 | 65.3537
630.107 | 6293.55 | 65.3543
630.22 | 6294.11 | 65.3603
630.303 | 6295.642 | 65.3626
630.424 | 6296.383 | 65.3711
630.511 | 6297.898 | 65.3716
630.602 | 6298.508 | 65.3777
630.723 | 6299.084 | 65.3803
630.804 | 6300.056 | 65.386
630.936 | 6301.786 | 65.3875
631.048 | 6302.478 | 65.3914
631.134 | 6303.977 | 65.3943
631.229 | 6305.097 | 65.3999
631.31 | 6305.097 | 65.3992
631.406 | 6306.58 | 65.4089
631.533 | 6307.93 | 65.4105
631.644 | 6308.968 | 65.4155
631.736 | 6310.203 | 65.4171
631.807 | 6310.203 | 65.4235
631.902 | 6311.62 | 65.4242
632.008 | 6312.378 | 65.43
632.103 | 6313.053 | 65.43
632.232 | 6314.717 | 65.4424
632.316 | 6315.294 | 65.4436
632.401 | 6316.035 | 65.4455
632.524 | 6317.863 | 65.4543
632.615 | 6318.341 | 65.4548
632.701 | 6319.609 | 65.4636
632.834 | 6320.878 | 65.4681
632.911 | 6320.878 | 65.4688
633.041 | 6322.673 | 65.4733
633.111 | 6323.217 | 65.4726
633.225 | 6325.029 | 65.4765
633.307 | 6325.507 | 65.4747
633.428 | 6326.363 | 65.4741
633.53 | 6327.912 | 65.4826
633.605 | 6328.422 | 65.4811
633.722 | 6329.839 | 65.4867
633.846 | 6330.432 | 65.4894
633.926 | 6332.096 | 65.4936
634.014 | 6332.557 | 65.4945
634.123 | 6333.463 | 65.5016
634.229 | 6334.731 | 65.5022
634.325 | 6335.736 | 65.5041
634.426 | 6336.609 | 65.5093
634.521 | 6337.976 | 65.5155
634.618 | 6338.487 | 65.5122
634.711 | 6339.113 | 65.5167
634.819 | 6340.398 | 65.52
634.915 | 6341.913 | 65.5289
635.018 | 6342.622 | 65.5306
635.104 | 6343.379 | 65.5328
635.232 | 6344.434 | 65.5382
635.324 | 6345.834 | 65.5421
635.418 | 6346.624 | 65.545
635.512 | 6347.942 | 65.5502
635.611 | 6348.716 | 65.5541
635.715 | 6349.277 | 65.5545
635.803 | 6350.1 | 65.5602
635.915 | 6351.616 | 65.5642
636.009 | 6352.851 | 65.57
636.119 | 6353.658 | 65.5722
636.217 | 6354.927 | 65.5796
636.313 | 6355.536 | 65.5844
636.414 | 6356.706 | 65.5878
636.528 | 6357.282 | 65.5927
636.617 | 6358.93 | 65.5944
636.72 | 6359.424 | 65.5983
636.808 | 6360.873 | 65.6061
636.908 | 6361.565 | 65.6094
637.017 | 6362.438 | 65.6137
637.114 | 6363.723 | 65.6164
637.217 | 6364.398 | 65.6212
637.306 | 6365.864 | 65.6275
637.419 | 6366.309 | 65.6323
637.513 | 6367.726 | 65.6364
637.608 | 6368.533 | 65.6418
637.718 | 6369.472 | 65.6451
637.817 | 6370.609 | 65.6497
637.905 | 6371.119 | 65.65
638.016 | 6372.47 | 65.6568
638.111 | 6373.376 | 65.661
638.203 | 6374.644 | 65.6663
638.301 | 6375.468 | 65.6662
638.415 | 6376.341 | 65.6756
638.505 | 6376.951 | 65.6783
638.648 | 6378.746 | 65.6799
638.726 | 6379.438 | 65.6857
638.822 | 6380.509 | 65.6896
638.906 | 6381.662 | 65.6964
639.01 | 6382.321 | 65.7002
639.112 | 6383.869 | 65.7022
639.234 | 6384.561 | 65.7071
639.31 | 6385.137 | 65.714
639.401 | 6386.109 | 65.7203
639.5 | 6387.592 | 65.7215
639.62 | 6388.35 | 65.7302
639.708 | 6389.832 | 65.734
639.831 | 6390.903 | 65.7429
639.922 | 6391.545 | 65.7474
640.001 | 6392.484 | 65.7469
640.102 | 6393.407 | 65.7537
640.203 | 6394.626 | 65.755
640.337 | 6395.96 | 65.7646
640.408 | 6395.96 | 65.7669
640.528 | 6397.492 | 65.7741
640.607 | 6398.068 | 65.7746
640.729 | 6399.765 | 65.7811
640.806 | 6400.226 | 65.784
640.91 | 6401.61 | 65.7908
641.004 | 6402.5 | 65.7948
641.134 | 6403.191 | 65.8007
641.2 | 6404.114 | 65.8077
641.343 | 6405.662 | 65.8133
641.433 | 6407.112 | 65.8187
641.515 | 6407.54 | 65.8221
641.625 | 6408.479 | 65.8328
641.713 | 6409.171 | 65.8345
641.839 | 6410.588 | 65.8448
641.913 | 6411.23 | 65.8456
642.031 | 6412.795 | 65.8516
642.107 | 6413.569 | 65.8514
642.239 | 6414.887 | 65.8608
642.325 | 6415.678 | 65.8668
642.434 | 6415.678 | 65.8716
642.519 | 6417.111 | 65.8722
642.619 | 6418.758 | 65.881
642.728 | 6419.351 | 65.8852
642.823 | 6420.982 | 65.8915
642.92 | 6421.476 | 65.8966
643.016 | 6422.761 | 65.8973
643.127 | 6424.062 | 65.9059
643.235 | 6424.491 | 65.9105
643.318 | 6425.462 | 65.9159
643.419 | 6426.929 | 65.9219
643.525 | 6428.049 | 65.9247
643.631 | 6428.839 | 65.9288
643.719 | 6429.663 | 65.9354
643.819 | 6430.948 | 65.9406
643.933 | 6431.475 | 65.945
644.014 | 6432.134 | 65.9534
644.102 | 6432.925 | 65.9539
644.215 | 6434.572 | 65.9637
644.313 | 6435.89 | 65.9666
644.437 | 6436.466 | 65.9764
644.513 | 6437.586 | 65.9739
644.629 | 6438.361 | 65.9809
644.71 | 6439.415 | 65.9865
644.81 | 6440.848 | 65.9907
644.915 | 6441.309 | 65.9941
645.018 | 6442.775 | 66.0005
645.119 | 6443.286 | 66.0073
645.208 | 6444.834 | 66.0067
645.32 | 6445.328 | 66.0153
645.422 | 6446.696 | 66.0194
645.524 | 6447.355 | 66.0255
645.615 | 6448.376 | 66.0304
645.711 | 6449.941 | 66.0361
645.812 | 6450.451 | 66.0401
645.911 | 6451.324 | 66.0433
646.02 | 6452.609 | 66.0472
646.103 | 6453.499 | 66.0549
646.216 | 6454.553 | 66.0585
646.309 | 6455.854 | 66.0636
646.404 | 6456.398 | 66.0697
646.511 | 6457.716 | 66.0737
646.602 | 6458.507 | 66.0805
646.716 | 6459.363 | 66.0871
646.809 | 6460.697 | 66.0903
646.9 | 6461.389 | 66.0966
647 | 6462.608 | 66.0982
647.108 | 6463.844 | 66.1068
647.205 | 6464.536 | 66.1091
647.322 | 6465.54 | 66.1166
647.452 | 6467.023 | 66.1245
647.503 | 6467.023 | 66.1269
647.604 | 6468.818 | 66.1324
647.704 | 6469.494 | 66.1392
647.807 | 6470.12 | 66.1429
647.91 | 6471.849 | 66.1497
648.005 | 6472.508 | 66.1528
648.102 | 6473.595 | 66.157
648.205 | 6474.09 | 66.163
648.302 | 6474.847 | 66.1676
648.409 | 6475.803 | 66.1701
648.505 | 6477.631 | 66.1757
648.628 | 6478.883 | 66.1796
648.711 | 6479.361 | 66.1827
648.811 | 6480.217 | 66.1866
648.904 | 6481.815 | 66.1894
649.013 | 6482.441 | 66.1942
649.131 | 6483.792 | 66.1944
649.239 | 6484.434 | 66.1935
649.314 | 6485.324 | 66.1989
649.429 | 6486.889 | 66.2041
649.521 | 6487.383 | 66.2022
649.622 | 6488.767 | 66.2078
649.744 | 6489.442 | 66.2102
649.806 | 6490.513 | 66.2103
649.927 | 6491.88 | 66.2156
650.038 | 6492.44 | 66.2215
650.141 | 6493.461 | 66.2244
650.214 | 6494.203 | 66.226
650.306 | 6495.323 | 66.2287
650.4 | 6496.361 | 66.2312
650.519 | 6497.794 | 66.2338
650.619 | 6498.947 | 66.2376
650.725 | 6499.705 | 66.2417
650.818 | 6500.94 | 66.2424
650.904 | 6501.55 | 66.2457
651.029 | 6502.703 | 66.2479
651.115 | 6503.955 | 66.2507
651.222 | 6504.976 | 66.2494
651.319 | 6505.668 | 66.2456
651.416 | 6506.903 | 66.2494
651.537 | 6507.463 | 66.252
651.62 | 6508.666 | 66.2554
651.73 | 6509.588 | 66.2575
651.825 | 6510.577 | 66.2652
651.923 | 6511.68 | 66.2638
652.02 | 6512.949 | 66.2653
652.114 | 6513.706 | 66.2688
652.212 | 6514.563 | 66.2763
652.312 | 6515.7 | 66.2757
652.418 | 6515.7 | 66.2758
652.522 | 6517.709 | 66.2801
652.611 | 6518.549 | 66.2827
652.724 | 6519.142 | 66.2883
652.82 | 6520.658 | 66.2893
652.914 | 6521.119 | 66.291
653.019 | 6522.667 | 66.2942
653.11 | 6523.573 | 66.2935
653.226 | 6524.249 | 66.2979
653.323 | 6525.04 | 66.3007
653.419 | 6526.011 | 66.3041
653.511 | 6527.692 | 66.3056
653.616 | 6528.976 | 66.3099
653.725 | 6529.537 | 66.3168
653.81 | 6530.443 | 66.3184
653.908 | 6531.662 | 66.3224
654.004 | 6532.469 | 66.3252
654.113 | 6533.589 | 66.3237
654.219 | 6534.034 | 66.3323
654.307 | 6534.989 | 66.335
654.423 | 6536.719 | 66.3421
654.513 | 6537.575 | 66.3421
654.612 | 6538.877 | 66.3487
654.708 | 6539.535 | 66.3501
654.813 | 6540.343 | 66.3537
654.909 | 6541.842 | 66.3554
655.011 | 6542.599 | 66.3584
655.119 | 6543.324 | 66.3603
655.21 | 6544.28 | 66.3632
655.3 | 6545.779 | 66.3695
655.408 | 6546.405 | 66.3722
655.501 | 6547.805 | 66.3779
655.618 | 6548.299 | 66.3831
655.701 | 6549.567 | 66.3864
655.804 | 6550.078 | 66.3857
655.913 | 6550.819 | 66.3886
656.007 | 6552.631 | 66.3924
656.131 | 6553.867 | 66.3994
656.201 | 6554.476 | 66.4007
656.338 | 6555.959 | 66.4013
656.416 | 6556.436 | 66.4028
656.533 | 6557.919 | 66.4068
656.618 | 6558.462 | 66.4081
656.706 | 6559.55 | 66.4134
656.803 | 6560.439 | 66.4162
656.9 | 6561.559 | 66.4217
657.006 | 6562.383 | 66.4216
657.131 | 6563.536 | 66.4263
657.233 | 6564.92 | 66.4304
657.303 | 6565.595 | 66.4322
657.43 | 6566.847 | 66.436
657.506 | 6567.44 | 66.4372
657.628 | 6568.346 | 66.4389
657.729 | 6569.862 | 66.4443
657.8 | 6570.487 | 66.4463
657.906 | 6571.542 | 66.4496
658.042 | 6572.909 | 66.4539
658.143 | 6573.551 | 66.4566
658.202 | 6574.194 | 66.4586
658.323 | 6575.66 | 66.46
658.421 | 6576.961 | 66.4614
658.503 | 6577.505 | 66.4617
658.625 | 6578.592 | 66.4654
658.731 | 6579.482 | 66.4716
658.802 | 6580.058 | 66.471
658.921 | 6581.672 | 66.4739
659.039 | 6582.48 | 66.4777
659.122 | 6583.616 | 66.4809
659.215 | 6584.127 | 66.4813
659.328 | 6586.021 | 66.4868
659.436 | 6586.795 | 66.4875
659.523 | 6587.668 | 66.489
659.618 | 6588.904 | 66.4926
659.7 | 6589.48 | 66.495
659.819 | 6590.37 | 66.499
659.924 | 6591.82 | 66.5017
660.017 | 6592.61 | 66.5032
660.139 | 6593.039 | 66.5102
660.207 | 6594.01 | 66.5085
660.326 | 6595.724 | 66.511
660.417 | 6596.613 | 66.5164
660.523 | 6597.799 | 66.5165
660.622 | 6598.343 | 66.5236
660.722 | 6599.661 | 66.5214
660.818 | 6600.896 | 66.5264
660.914 | 6601.39 | 66.5255
661.029 | 6602.79 | 66.525
661.119 | 6603.466 | 66.5297
661.217 | 6604.751 | 66.5287
661.309 | 6605.854 | 66.5245
661.408 | 6606.414 | 66.5113
661.519 | 6607.913 | 66.5177
661.615 | 6608.44 | 66.5163
661.72 | 6609.363 | 66.5209
661.814 | 6609.989 | 66.525
661.908 | 6610.878 | 66.528
662.029 | 6612.526 | 66.5298
662.12 | 6613.679 | 66.533
662.22 | 6614.338 | 66.5337
662.314 | 6615.326 | 66.5396
662.416 | 6615.935 | 66.5379
662.519 | 6617.319 | 66.544
662.615 | 6617.978 | 66.5462
662.71 | 6618.95 | 66.5487
662.806 | 6620.597 | 66.5543
662.911 | 6621.882 | 66.5554
663.001 | 6622.459 | 66.5615
663.104 | 6623.463 | 66.5631
663.216 | 6624.435 | 66.5637
663.319 | 6625.292 | 66.5662
663.415 | 6625.951 | 66.5712
663.511 | 6626.939 | 66.5755
663.633 | 6628.784 | 66.5744
663.711 | 6629.476 | 66.5757
663.806 | 6630.497 | 66.5813
663.912 | 6631.288 | 66.5853
664.031 | 6632.754 | 66.5876
664.122 | 6633.331 | 66.5916
664.213 | 6634.319 | 66.5913
664.311 | 6634.912 | 66.5952
664.407 | 6635.884 | 66.5989
664.525 | 6637.531 | 66.6058
664.618 | 6638.519 | 66.6035
664.702 | 6639.771 | 66.6101
664.8 | 6640.43 | 66.6094
664.935 | 6642.127 | 66.6115
665.01 | 6642.127 | 66.6152
665.106 | 6643.544 | 66.6176
665.21 | 6644.433 | 66.6227
665.302 | 6645.026 | 66.6231
665.419 | 6646.327 | 66.6254
665.5 | 6647.761 | 66.6269
665.625 | 6648.98 | 66.6302
665.715 | 6649.523 | 66.633
665.833 | 6650.923 | 66.6358
665.908 | 6650.923 | 66.6383
666.023 | 6652.669 | 66.643
666.125 | 6653.987 | 66.6425
666.207 | 6653.987 | 66.6453
666.328 | 6655.47 | 66.6487
666.429 | 6656.87 | 66.6499
666.526 | 6657.694 | 66.6527
666.621 | 6658.962 | 66.6598
666.721 | 6659.621 | 66.6593
666.818 | 6660.214 | 66.6642
666.901 | 6661.153 | 66.6663
667.002 | 6661.812 | 66.6655
667.127 | 6663.459 | 66.6732
667.218 | 6664.909 | 66.6773
667.34 | 6665.452 | 66.6833
667.422 | 6666.671 | 66.683
667.518 | 6667.923 | 66.6861
667.616 | 6668.598 | 66.6898
667.706 | 6669.307 | 66.6917
667.822 | 6670.789 | 66.6969
667.918 | 6671.58 | 66.7009
668.028 | 6672.552 | 66.7041
668.132 | 6673.491 | 66.7082
668.216 | 6674.891 | 66.711
668.323 | 6675.813 | 66.7101
668.414 | 6676.406 | 66.7191
668.524 | 6677.494 | 66.7224
668.621 | 6678.779 | 66.7252
668.733 | 6679.388 | 66.7301
668.821 | 6680.426 | 66.7274
668.925 | 6681.991 | 66.7259
669.012 | 6682.666 | 66.7269
669.125 | 6683.457 | 66.7277
669.221 | 6684.017 | 66.7314
669.312 | 6685.845 | 66.7355
669.438 | 6686.422 | 66.7344
669.515 | 6687.493 | 66.7359
669.622 | 6688.366 | 66.7386
669.71 | 6689.832 | 66.7438
669.829 | 6690.392 | 66.7448
669.924 | 6691.051 | 66.7468
670.011 | 6692.863 | 66.7471
670.123 | 6693.34 | 66.7489
670.207 | 6694.016 | 66.7535
670.325 | 6695.515 | 66.7574
670.412 | 6696.585 | 66.76
670.509 | 6697.821 | 66.7652
670.613 | 6698.595 | 66.7688
670.724 | 6699.452 | 66.7682
670.811 | 6700.868 | 66.7705
670.922 | 6701.346 | 66.7747
671.019 | 6702.581 | 66.7744
671.115 | 6703.586 | 66.7742
671.212 | 6704.855 | 66.7776
671.303 | 6705.514 | 66.7817
671.418 | 6706.486 | 66.7803
671.524 | 6707.507 | 66.7837
671.64 | 6709.154 | 66.784
671.712 | 6709.829 | 66.7851
671.809 | 6710.505 | 66.7901
671.9 | 6711.312 | 66.7904
672.012 | 6712.02 | 66.7921
672.106 | 6713.519 | 66.7916
672.204 | 6714.788 | 66.7976
672.316 | 6715.249 | 66.7987
672.414 | 6715.941 | 66.8023
672.508 | 6717.275 | 66.805
672.603 | 6718.758 | 66.804
672.7 | 6719.351 | 66.8064
672.829 | 6720.866 | 66.8132
672.921 | 6721.344 | 66.8096
673.012 | 6722.283 | 66.8123
673.102 | 6722.892 | 66.8154
673.228 | 6724.688 | 66.8216
673.322 | 6725.248 | 66.822
673.412 | 6726.203 | 66.8267
673.532 | 6727.719 | 66.8335
673.616 | 6728.229 | 66.8346
673.719 | 6729.465 | 66.8372
673.804 | 6730.585 | 66.8397
673.9 | 6731.392 | 66.8417
674.028 | 6732.693 | 66.8447
674.106 | 6733.155 | 66.8462
674.229 | 6734.489 | 66.8481
674.316 | 6735.049 | 66.8502
674.404 | 6736.136 | 66.8506
674.5 | 6736.828 | 66.856
674.631 | 6738.591 | 66.8562
674.706 | 6739.167 | 66.8624
674.804 | 6740.024 | 66.8647
674.937 | 6741.407 | 66.8677
675.032 | 6742.906 | 66.8692
675.121 | 6743.631 | 66.8718
675.201 | 6744.175 | 66.8731
675.333 | 6745.756 | 66.8773
675.406 | 6746.432 | 66.8791
675.531 | 6747.898 | 66.8848
675.619 | 6748.935 | 66.8817
675.738 | 6749.463 | 66.8839
675.827 | 6750.434 | 66.8901
675.922 | 6751.044 | 66.8931
676.004 | 6751.933 | 66.8945
676.137 | 6753.416 | 66.8996
676.215 | 6754.47 | 66.9038
676.312 | 6755.03 | 66.9048
676.417 | 6756.595 | 66.909
676.524 | 6757.435 | 66.9122
676.619 | 6758.901 | 66.9169
676.728 | 6759.429 | 66.9205
676.825 | 6760.68 | 66.9209
676.934 | 6761.158 | 66.9227
677.002 | 6761.899 | 66.9241
677.133 | 6763.53 | 66.9323
677.22 | 6764.222 | 66.9335
677.322 | 6765.935 | 66.9391
677.421 | 6766.627 | 66.9426
677.521 | 6767.253 | 66.9432
677.615 | 6768.703 | 66.9476
677.735 | 6769.246 | 66.9513
677.819 | 6770.416 | 66.9532
677.915 | 6771.717 | 66.9576
678.011 | 6772.244 | 66.9628
678.12 | 6773.644 | 66.9646
678.218 | 6774.172 | 66.9729
678.32 | 6775.654 | 66.9745
678.412 | 6776.577 | 66.9774
678.523 | 6777.268 | 66.9823
678.61 | 6778.306 | 66.9857
678.723 | 6779.509 | 66.9858
678.809 | 6780.514 | 66.9936
678.917 | 6780.958 | 66.9961
679.009 | 6781.897 | 67.0005
679.12 | 6783.627 | 67.0051
679.215 | 6784.582 | 67.0084
679.323 | 6785.274 | 67.01
679.402 | 6786.345 | 67.0137
679.511 | 6787.597 | 67.0176
679.608 | 6788.832 | 67.0183
679.721 | 6789.293 | 67.0243
679.825 | 6790.529 | 67.0283
679.912 | 6791.583 | 67.0329
680.003 | 6792.275 | 67.0358
680.102 | 6793.79 | 67.0408
680.217 | 6794.383 | 67.0423
680.321 | 6795.273 | 67.0493
680.407 | 6796.805 | 67.0513
680.503 | 6797.414 | 67.0556
680.602 | 6798.765 | 67.059
680.712 | 6799.408 | 67.0657
680.816 | 6800.61 | 67.0698
680.906 | 6801.45 | 67.0739
681.002 | 6802.57 | 67.0779
681.106 | 6803.097 | 67.0832
681.218 | 6804.465 | 67.0904
681.305 | 6805.618 | 67.0967
681.401 | 6806.408 | 67.0991
681.529 | 6807.726 | 67.106
681.601 | 6808.171 | 67.1066
681.715 | 6808.912 | 67.1121
681.809 | 6809.884 | 67.114
681.905 | 6810.84 | 67.1154
682.036 | 6812.652 | 67.1197
682.133 | 6813.278 | 67.1223
682.212 | 6814.447 | 67.126
682.305 | 6815.04 | 67.1289
682.407 | 6815.798 | 67.1311
682.504 | 6817.033 | 67.1344
682.625 | 6818.417 | 67.1443
682.708 | 6819.01 | 67.1456
682.834 | 6820.476 | 67.1502
682.922 | 6821.959 | 67.1678
683 | 6822.716 | 67.1724
683.124 | 6823.968 | 67.1733
683.225 | 6824.479 | 67.1726
683.322 | 6825.929 | 67.1767
683.419 | 6826.62 | 67.1777
683.51 | 6827.312 | 67.1831
683.623 | 6828.943 | 67.1949
683.736 | 6829.421 | 67.1966
683.841 | 6830.442 | 67.204
683.925 | 6831.167 | 67.198
684.018 | 6832.929 | 67.2039
684.136 | 6833.835 | 67.2108
684.216 | 6834.708 | 67.2148
684.34 | 6835.285 | 67.2194
684.401 | 6836.142 | 67.2197
684.522 | 6837.608 | 67.2246
684.616 | 6838.876 | 67.2225
684.737 | 6839.551 | 67.2237
684.809 | 6840.111 | 67.2262
684.928 | 6841.265 | 67.233
685.018 | 6842.549 | 67.2336
685.104 | 6843.291 | 67.2397
685.231 | 6844.378 | 67.2414
685.302 | 6845.053 | 67.2418
685.412 | 6846.882 | 67.2481
685.526 | 6847.508 | 67.2532
685.631 | 6848.496 | 67.2545
685.723 | 6849.089 | 67.26
685.817 | 6850.868 | 67.2657
685.928 | 6851.362 | 67.2676
686.023 | 6852.795 | 67.2735
686.12 | 6853.57 | 67.2799
686.227 | 6854.377 | 67.2787
686.325 | 6855.184 | 67.2853
686.409 | 6856.617 | 67.2884
686.526 | 6857.194 | 67.2901
686.619 | 6858.577 | 67.2965
686.712 | 6859.5 | 67.2996
686.812 | 6860.834 | 67.3036
686.928 | 6861.46 | 67.3089
687.009 | 6861.987 | 67.3107
687.126 | 6863.503 | 67.3129
687.208 | 6864.359 | 67.3185
687.312 | 6865.1 | 67.3234
687.419 | 6866.567 | 67.3264
687.525 | 6867.275 | 67.3277
687.619 | 6868.461 | 67.338
687.714 | 6869.087 | 67.3406
687.825 | 6870.454 | 67.3432
687.911 | 6871.508 | 67.3473
688.015 | 6871.97 | 67.3505
688.113 | 6872.876 | 67.3579
688.218 | 6874.539 | 67.3624
688.311 | 6875.495 | 67.367
688.407 | 6876.78 | 67.3679
688.518 | 6877.274 | 67.3725
688.603 | 6878.559 | 67.3766
688.721 | 6879.102 | 67.3812
688.811 | 6879.942 | 67.386
688.902 | 6881.721 | 67.3884
689.042 | 6882.841 | 67.3956
689.124 | 6883.5 | 67.3991
689.231 | 6884.39 | 67.4024
689.31 | 6885.049 | 67.4052
689.431 | 6886.696 | 67.4111
689.502 | 6887.174 | 67.4141
689.605 | 6888.788 | 67.4196
689.704 | 6889.463 | 67.4248
689.81 | 6890.238 | 67.4265
689.938 | 6891.654 | 67.4326
690.023 | 6892.28 | 67.4342
690.129 | 6893.993 | 67.441
690.217 | 6894.554 | 67.4442
690.326 | 6895.805 | 67.45
690.407 | 6896.415 | 67.4534
690.502 | 6897.403 | 67.4586
690.601 | 6898.523 | 67.4617
690.702 | 6899.018 | 67.4651
690.8 | 6899.742 | 67.4697
690.916 | 6901.39 | 67.4765
691.002 | 6902.411 | 67.48
691.106 | 6903.366 | 67.4825
691.223 | 6904.618 | 67.4887
691.332 | 6905.87 | 67.4948
691.405 | 6906.48 | 67.4941
691.527 | 6907.633 | 67.5055
691.621 | 6908.967 | 67.5071
691.732 | 6909.609 | 67.5091
691.815 | 6910.219 | 67.5149
691.901 | 6911.109 | 67.519
692.008 | 6912.426 | 67.5219
692.139 | 6913.826 | 67.528
692.231 | 6914.37 | 67.5346
692.303 | 6915.161 | 67.5366
692.418 | 6915.951 | 67.5399
692.521 | 6917.368 | 67.5464
692.639 | 6918.801 | 67.5511
692.716 | 6919.526 | 67.5578
692.821 | 6920.251 | 67.5602
692.926 | 6921.223 | 67.563
693.015 | 6922.853 | 67.565
693.124 | 6923.974 | 67.5682
693.208 | 6924.402 | 67.5698
693.32 | 6925.736 | 67.5797
693.42 | 6926.214 | 67.5819
693.513 | 6927.647 | 67.5851
693.635 | 6928.207 | 67.5887
693.705 | 6929.13 | 67.5892
693.813 | 6930.678 | 67.6001
693.905 | 6931.271 | 67.5996
694.017 | 6932.424 | 67.6055
694.121 | 6933.742 | 67.6087
694.224 | 6934.269 | 67.6112
694.308 | 6935.093 | 67.6118
694.414 | 6936.196 | 67.6186
694.518 | 6937.712 | 67.6225
694.62 | 6938.387 | 67.6247
694.718 | 6938.964 | 67.6278
694.812 | 6939.919 | 67.6324
694.916 | 6941.55 | 67.6401
695.015 | 6942.851 | 67.646
695.111 | 6943.51 | 67.647
695.21 | 6944.136 | 67.6495
695.323 | 6945.668 | 67.6554
695.412 | 6946.475 | 67.6592
695.509 | 6947.645 | 67.6634
695.627 | 6948.435 | 67.6645
695.723 | 6949.012 | 67.6669
695.819 | 6949.984 | 67.6749
695.922 | 6951.466 | 67.68
696.005 | 6952.405 | 67.681
696.105 | 6953.476 | 67.6831
696.211 | 6954.497 | 67.6853
696.315 | 6955.288 | 67.6896
696.412 | 6955.898 | 67.6962
696.51 | 6956.886 | 67.6993
696.618 | 6957.825 | 67.7016
696.712 | 6959.653 | 67.7074
696.803 | 6960.213 | 67.7124
696.901 | 6961.366 | 67.7153
697 | 6962.52 | 67.7197
697.117 | 6963.063 | 67.727
697.204 | 6963.887 | 67.7307
697.322 | 6965.468 | 67.7338
697.409 | 6966.374 | 67.7378
697.505 | 6967.346 | 67.7396
697.617 | 6968.4 | 67.7466
697.7 | 6969.405 | 67.7489
697.836 | 6970.525 | 67.753
697.911 | 6971.069 | 67.7566
698.006 | 6972.601 | 67.7601
698.111 | 6973.375 | 67.7637
698.205 | 6974.017 | 67.7676
698.337 | 6975.648 | 67.7728
698.434 | 6976.867 | 67.7767
698.502 | 6977.559 | 67.7781
698.628 | 6978.811 | 67.7835
698.707 | 6979.42 | 67.7857
698.804 | 6980.376 | 67.7906
698.9 | 6981.545 | 67.7979
699.028 | 6982.814 | 67.8013
699.116 | 6983.407 | 67.8051
699.203 | 6984.478 | 67.8065
699.31 | 6985.367 | 67.8098
699.426 | 6986.8 | 67.8142
699.519 | 6987.311 | 67.8153
699.639 | 6988.793 | 67.8217
699.704 | 6989.469 | 67.8232
699.827 | 6990.655 | 67.8318
699.938 | 6991.808 | 67.8379
700.009 | 6991.808 | 67.8388
700.107 | 6993.455 | 67.8381
700.201 | 6994.18 | 67.8418
700.323 | 6995.597 | 67.8489
700.419 | 6996.865 | 67.8527
700.518 | 6997.54 | 67.8569
700.633 | 6998.282 | 67.8636
700.728 | 6999.056 | 67.868
700.83 | 7000.703 | 67.8758
700.925 | 7001.659 | 67.875
701.001 | 7001.659 | 67.8781
701.134 | 7003.602 | 67.8826
701.227 | 7004.245 | 67.8846
701.325 | 7005.217 | 67.8891
701.401 | 7005.941 | 67.8903
701.527 | 7007.704 | 67.8982
701.63 | 7008.396 | 67.8999
701.723 | 7009.203 | 67.902
701.822 | 7010.768 | 67.907
701.934 | 7011.443 | 67.9092
702.025 | 7012.399 | 67.913
702.121 | 7013.008 | 67.918
702.212 | 7014.655 | 67.9233
702.325 | 7015.232 | 67.9258
702.411 | 7016.797 | 67.9288
702.516 | 7017.851 | 67.934
702.63 | 7018.527 | 67.9355
702.736 | 7019.4 | 67.9382
702.818 | 7020.553 | 67.9397
702.917 | 7021.508 | 67.9424
703.025 | 7022.431 | 67.9478
703.117 | 7023.122 | 67.9532
703.219 | 7024.868 | 67.9556
703.328 | 7025.445 | 67.961
703.409 | 7026.499 | 67.9643
703.51 | 7027.784 | 67.9699
703.617 | 7028.229 | 67.9709
703.717 | 7029.876 | 67.9759
703.823 | 7030.304 | 67.9814
703.908 | 7031.589 | 67.9859
704.009 | 7032.265 | 67.9897
704.117 | 7033.846 | 67.9912
704.209 | 7034.637 | 67.996
704.319 | 7035.411 | 68.0022
704.407 | 7036.119 | 68.0035
704.526 | 7037.305 | 68.0062
704.617 | 7038.03 | 68.012
704.703 | 7039.76 | 68.0115
704.803 | 7040.567 | 68.0166
704.911 | 7041.835 | 68.0231
705.001 | 7042.412 | 68.0254
705.118 | 7043.45 | 68.0268
705.216 | 7044.487 | 68.0339
705.311 | 7045.377 | 68.0354
705.415 | 7046.135 | 68.0376
705.513 | 7046.876 | 68.0383
705.634 | 7048.737 | 68.0459
705.716 | 7049.182 | 68.0456
705.839 | 7050.665 | 68.0516
705.917 | 7051.389 | 68.0572
706.002 | 7052.427 | 68.0579
706.13 | 7053.827 | 68.0647
706.218 | 7054.42 | 68.0637
706.307 | 7055.458 | 68.0658
706.412 | 7056.414 | 68.0689
706.528 | 7057.814 | 68.0713
706.618 | 7058.407 | 68.0742
706.712 | 7059.543 | 68.0778
706.803 | 7060.433 | 68.0834
706.927 | 7061.981 | 68.0849
707.007 | 7061.981 | 68.0865
707.109 | 7063.497 | 68.091
707.201 | 7064.37 | 68.0928
707.301 | 7065.49 | 68.0981
707.444 | 7066.857 | 68.1049
707.51 | 7066.857 | 68.1055
707.604 | 7068.752 | 68.1083
707.704 | 7069.18 | 68.1123
707.825 | 7070.613 | 68.1178
707.923 | 7071.914 | 68.1193
708.006 | 7072.474 | 68.12
708.136 | 7073.512 | 68.1253
708.212 | 7074.089 | 68.1259
708.323 | 7075.736 | 68.1281
708.416 | 7076.214 | 68.1317
708.503 | 7077.087 | 68.1309
708.624 | 7078.75 | 68.1269
708.719 | 7079.558 | 68.1289
708.812 | 7080.052 | 68.1288
708.936 | 7081.452 | 68.1325
709.006 | 7082.078 | 68.1337
709.121 | 7083.725 | 68.1384
709.22 | 7084.219 | 68.1409
709.328 | 7085.801 | 68.1443
709.438 | 7086.394 | 68.1461
709.52 | 7087.58 | 68.1517
709.618 | 7088.865 | 68.1557
709.714 | 7089.524 | 68.1587
709.823 | 7090.924 | 68.1569
709.921 | 7091.566 | 68.164
710.022 | 7092.373 | 68.1614
710.113 | 7093.839 | 68.1674
710.236 | 7094.399 | 68.1725
710.319 | 7095.569 | 68.1703
710.415 | 7096.821 | 68.1778
710.54 | 7097.43 | 68.1818
710.623 | 7098.583 | 68.1821
710.72 | 7099.885 | 68.186
710.83 | 7100.363 | 68.1923
710.91 | 7101.351 | 68.1927
711.013 | 7102.076 | 68.1978
711.122 | 7103.888 | 68.1984
711.215 | 7104.563 | 68.2023
711.307 | 7105.815 | 68.2078
711.407 | 7106.902 | 68.2053
711.532 | 7107.38 | 68.2128
711.615 | 7108.533 | 68.2135
711.71 | 7109.768 | 68.2167
711.805 | 7110.394 | 68.2199
711.918 | 7111.86 | 68.2226
712.005 | 7112.536 | 68.2238
712.117 | 7113.31 | 68.2267
712.207 | 7114.776 | 68.2293
712.312 | 7115.221 | 68.2323
712.408 | 7115.995 | 68.2343
712.504 | 7117.758 | 68.238
712.605 | 7118.565 | 68.2388
712.706 | 7118.565 | 68.2406
712.801 | 7120.673 | 68.2453
712.91 | 7121.464 | 68.2482
713.018 | 7122.535 | 68.2488
713.101 | 7123.424 | 68.252
713.221 | 7124.363 | 68.2548
713.309 | 7124.94 | 68.2576
713.416 | 7126.554 | 68.2581
713.519 | 7127.262 | 68.2619
713.607 | 7127.938 | 68.2635
713.71 | 7129.601 | 68.247
713.817 | 7130.458 | 68.24
713.91 | 7131.018 | 68.24
714.052 | 7132.698 | 68.2382
714.126 | 7133.242 | 68.2383
714.205 | 7134.313 | 68.2332
714.31 | 7135.021 | 68.2365
714.43 | 7136.503 | 68.2373
714.539 | 7137.772 | 68.2385
714.616 | 7138.398 | 68.2387
714.706 | 7139.436 | 68.2405
714.809 | 7140.342 | 68.2404
714.903 | 7140.935 | 68.2379
715.038 | 7142.648 | 68.2338
715.118 | 7143.224 | 68.2355
715.231 | 7144.822 | 68.2339
715.307 | 7145.399 | 68.2331
715.432 | 7146.404 | 68.2341
715.509 | 7147.013 | 68.2353
715.625 | 7148.956 | 68.2334
715.709 | 7148.956 | 68.2331
715.844 | 7150.867 | 68.2349
715.921 | 7151.526 | 68.2298
716.029 | 7152.794 | 68.2162
716.113 | 7153.289 | 68.2173
716.222 | 7154.903 | 68.2197
716.304 | 7155.479 | 68.2237
716.431 | 7156.632 | 68.224
716.5 | 7157.16 | 68.2228
716.621 | 7158.576 | 68.2276
716.713 | 7159.054 | 68.2253
716.829 | 7160.652 | 68.2296
716.923 | 7161.113 | 68.233
717.024 | 7162.744 | 68.2313
717.134 | 7163.304 | 68.2321
717.222 | 7164.21 | 68.236
717.323 | 7165.89 | 68.237
717.4 | 7165.89 | 68.2384
717.525 | 7167.389 | 68.2412
717.622 | 7167.949 | 68.241
717.7 | 7168.905 | 68.2424
717.826 | 7170.766 | 68.246
717.91 | 7171.293 | 68.2461
718.025 | 7172.957 | 68.2471
718.124 | 7173.715 | 68.2473
718.2 | 7174.341 | 68.2483
718.315 | 7175.823 | 68.2489
718.435 | 7176.416 | 68.2512
718.51 | 7177.042 | 68.2526
718.62 | 7178.722 | 68.2573
718.73 | 7179.315 | 68.2566
718.824 | 7180.485 | 68.2607
718.902 | 7180.979 | 68.2639
719.028 | 7182.659 | 68.2614
719.111 | 7183.466 | 68.2601
719.211 | 7184.372 | 68.2677
719.31 | 7185.756 | 68.2664
719.434 | 7186.333 | 68.2677
719.516 | 7187.552 | 68.2684
719.617 | 7188.046 | 68.273
719.711 | 7189.627 | 68.271
719.826 | 7190.187 | 68.2728
719.924 | 7191.192 | 68.2739
720.015 | 7191.95 | 68.2773
720.119 | 7193.515 | 68.2773
720.218 | 7194.421 | 68.2785
720.324 | 7195.327 | 68.2759
720.412 | 7196.809 | 68.2812
720.52 | 7197.254 | 68.2842
720.626 | 7198.045 | 68.2832
720.704 | 7198.967 | 68.2856
720.826 | 7200.466 | 68.2852
720.921 | 7201.438 | 68.2854
721.028 | 7202.476 | 68.2864
721.112 | 7203.662 | 68.2869
721.214 | 7204.535 | 68.2899
721.319 | 7205.408 | 68.293
721.412 | 7206.067 | 68.2936
721.501 | 7206.825 | 68.2931
721.611 | 7208.505 | 68.2678
721.708 | 7209.411 | 68.2446
721.804 | 7210.531 | 68.2459
721.952 | 7211.931 | 68.246
722.012 | 7212.804 | 68.2463
722.11 | 7213.48 | 68.2488
722.215 | 7214.402 | 68.2453
722.342 | 7215.654 | 68.2473
722.44 | 7216.23 | 68.2465
722.519 | 7217.318 | 68.247
722.602 | 7218.075 | 68.2453
722.733 | 7219.821 | 68.2452
722.822 | 7220.414 | 68.2472
722.91 | 7221.452 | 68.2451
723.015 | 7222.375 | 68.2424
723.13 | 7223.693 | 68.2452
723.221 | 7224.154 | 68.2459
723.303 | 7224.928 | 68.2448
723.404 | 7225.85 | 68.2445
723.522 | 7227.432 | 68.2423
723.626 | 7228.585 | 68.2427
723.706 | 7229.194 | 68.2412
723.814 | 7230.166 | 68.2385
723.941 | 7231.797 | 68.2351
724.003 | 7231.797 | 68.2325
724.131 | 7233.444 | 68.234
724.211 | 7234.021 | 68.2277
724.331 | 7235.652 | 68.2244
724.4 | 7236.129 | 68.2245
724.523 | 7237.595 | 68.2169
724.621 | 7238.864 | 68.1935
724.704 | 7239.457 | 68.1937
724.827 | 7240.61 | 68.1938
724.917 | 7241.104 | 68.1933
725 | 7241.845 | 68.1965
725.138 | 7243.394 | 68.1992
725.233 | 7244.086 | 68.2005
725.304 | 7245.025 | 68.1996
725.425 | 7246.655 | 68.2041
725.528 | 7247.693 | 68.2057
725.617 | 7248.896 | 68.2101
725.737 | 7249.373 | 68.2098
725.825 | 7250.395 | 68.2131
725.925 | 7251.581 | 68.213
726.023 | 7252.487 | 68.2159
726.12 | 7253.87 | 68.221
726.205 | 7254.365 | 68.2199
726.322 | 7255.271 | 68.2237
726.401 | 7255.913 | 68.2269
726.522 | 7257.577 | 68.2291
726.614 | 7258.796 | 68.2337
726.724 | 7259.52 | 68.2341
726.825 | 7260.114 | 68.2364
726.919 | 7261.547 | 68.2384
727.014 | 7262.799 | 68.2432
727.127 | 7263.457 | 68.2417
727.2 | 7264.363 | 68.2472
727.329 | 7265.698 | 68.2516
727.421 | 7266.571 | 68.2514
727.507 | 7267.23 | 68.2571
727.609 | 7268.333 | 68.2595
727.707 | 7269.042 | 68.2623
727.81 | 7270.788 | 68.2671
727.926 | 7271.48 | 68.2672
728.009 | 7272.452 | 68.2702
728.12 | 7273.506 | 68.2712
728.228 | 7274.511 | 68.2759
728.319 | 7275.153 | 68.279
728.411 | 7276.619 | 68.2821
728.525 | 7277.179 | 68.2836
728.624 | 7278.266 | 68.2889
728.72 | 7278.975 | 68.2896
728.804 | 7279.897 | 68.2892
728.907 | 7281.561 | 68.2931
729.013 | 7282.846 | 68.2937
729.118 | 7283.307 | 68.2861
729.214 | 7284.081 | 68.2887
729.307 | 7285.564 | 68.2916
729.417 | 7286.305 | 68.2933
729.504 | 7287.013 | 68.2986
729.604 | 7288.562 | 68.303
729.717 | 7289.237 | 68.3028
729.802 | 7289.863 | 68.3052
729.9 | 7291.51 | 68.3087
730.016 | 7292.037 | 68.3165
730.103 | 7293.718 | 68.3166
730.202 | 7294.508 | 68.3141
730.304 | 7294.986 | 68.3217
730.422 | 7296.353 | 68.3209
730.51 | 7297.259 | 68.328
730.631 | 7298.659 | 68.3332
730.716 | 7299.154 | 68.3323
730.819 | 7300.406 | 68.3358
730.904 | 7301.526 | 68.338
731 | 7302.316 | 68.3419
731.136 | 7303.486 | 68.3491
731.214 | 7304.03 | 68.3497
731.311 | 7305.512 | 68.349
731.402 | 7306.402 | 68.3486
731.513 | 7307.093 | 68.3489
731.604 | 7308.197 | 68.3528
731.702 | 7309.696 | 68.3538
731.815 | 7310.19 | 68.3564
731.926 | 7311.64 | 68.3615
732.025 | 7312.266 | 68.3653
732.11 | 7312.958 | 68.3682
732.232 | 7314.687 | 68.3714
732.315 | 7315.132 | 68.3746
732.424 | 7316.73 | 68.3801
732.536 | 7317.323 | 68.3801
732.606 | 7318.064 | 68.3838
732.702 | 7319.003 | 68.385
732.83 | 7320.683 | 68.3906
732.916 | 7320.683 | 68.3928
733.001 | 7322.051 | 68.3934
733.134 | 7323.467 | 68.3941
733.232 | 7324.834 | 68.3941
733.32 | 7325.362 | 68.3936
733.413 | 7326.119 | 68.3979
733.53 | 7327.783 | 68.3986
733.615 | 7328.36 | 68.4006
733.718 | 7329.513 | 68.4068
733.818 | 7330.139 | 68.409
733.933 | 7331.259 | 68.4103
734.009 | 7332.017 | 68.4133
734.118 | 7333.68 | 68.4189
734.218 | 7334.158 | 68.4223
734.328 | 7335.641 | 68.4266
734.425 | 7336.892 | 68.4307
734.521 | 7337.453 | 68.4352
734.615 | 7338.803 | 68.4388
734.728 | 7339.594 | 68.4429
734.82 | 7340.846 | 68.4449
734.923 | 7341.604 | 68.4493
735.031 | 7342.246 | 68.4531
735.113 | 7343.778 | 68.4542
735.236 | 7344.371 | 68.4559
735.319 | 7345.508 | 68.4614
735.414 | 7346.628 | 68.4653
735.507 | 7347.237 | 68.4684
735.629 | 7348.291 | 68.4723
735.72 | 7349.725 | 68.4786
735.824 | 7350.367 | 68.4807
735.917 | 7350.911 | 68.4838
736.01 | 7352.591 | 68.4892
736.125 | 7353.134 | 68.4926
736.222 | 7354.156 | 68.4964
736.306 | 7354.913 | 68.499
736.409 | 7356.577 | 68.5041
736.533 | 7357.137 | 68.5071
736.621 | 7358.241 | 68.5103
736.725 | 7358.916 | 68.5146
736.81 | 7360.564 | 68.5145
736.925 | 7361.371 | 68.5212
737.001 | 7361.947 | 68.525
737.111 | 7363.595 | 68.5244
737.207 | 7364.385 | 68.5295
737.323 | 7365.588 | 68.5346
737.414 | 7366.444 | 68.5379
737.51 | 7367.729 | 68.5399
737.608 | 7368.438 | 68.5452
737.726 | 7369.245 | 68.5503
737.821 | 7369.986 | 68.5532
737.91 | 7370.875 | 68.5594
738.03 | 7372.506 | 68.5651
738.103 | 7373.676 | 68.5667
738.201 | 7374.45 | 68.5719
738.309 | 7375.735 | 68.5753
738.403 | 7376.509 | 68.5771
738.502 | 7377.333 | 68.5821
738.611 | 7378.469 | 68.5872
738.703 | 7378.914 | 68.5925
738.806 | 7380.71 | 68.5934
738.903 | 7381.517 | 68.5958
739 | 7382.077 | 68.6039
739.135 | 7384.037 | 68.6057
739.21 | 7384.037 | 68.6081
739.302 | 7385.503 | 68.6125
739.409 | 7386.31 | 68.617
739.506 | 7387.727 | 68.6235
739.608 | 7388.452 | 68.6253
739.708 | 7389.21 | 68.6296
739.809 | 7390.313 | 68.6353
739.933 | 7391.318 | 68.6383
740.006 | 7391.993 | 68.6452
740.141 | 7393.789 | 68.6465
740.231 | 7394.448 | 68.651
740.32 | 7395.14 | 68.651
740.412 | 7396.49 | 68.6561
740.534 | 7397.561 | 68.6621
740.615 | 7398.187 | 68.6637
740.727 | 7399.62 | 68.6707
740.803 | 7400.23 | 68.6728
740.909 | 7401.07 | 68.6797
741.005 | 7401.762 | 68.6805
741.126 | 7403.623 | 68.6818
741.231 | 7404.809 | 68.6861
741.311 | 7404.809 | 68.6864
741.402 | 7405.781 | 68.6914
741.54 | 7407.346 | 68.6954
741.604 | 7408.433 | 68.6976
741.719 | 7409.833 | 68.7041
741.803 | 7410.426 | 68.7053
741.909 | 7411.464 | 68.7089
742.004 | 7412.205 | 68.7107
742.117 | 7413.655 | 68.7153
742.209 | 7414.231 | 68.7181
742.324 | 7415.385 | 68.7234
742.42 | 7416.851 | 68.726
742.538 | 7417.328 | 68.7295
742.628 | 7418.778 | 68.7313
742.704 | 7419.321 | 68.7342
742.819 | 7420.837 | 68.7391
742.925 | 7420.837 | 68.739
743.036 | 7422.336 | 68.7404
743.122 | 7423.851 | 68.7455
743.22 | 7424.362 | 68.7464
743.312 | 7425.795 | 68.7548
743.419 | 7426.471 | 68.7558
743.524 | 7427.195 | 68.7612
743.622 | 7428.876 | 68.7581
743.714 | 7429.419 | 68.7629
743.826 | 7430.078 | 68.7602
743.915 | 7431.198 | 68.7687
744.02 | 7432.648 | 68.7717
744.116 | 7433.356 | 68.7725
744.211 | 7434.592 | 68.7773
744.322 | 7435.152 | 68.781
744.42 | 7436.848 | 68.7826
744.527 | 7437.359 | 68.7853
744.62 | 7438.265 | 68.7848
744.713 | 7438.842 | 68.7864
744.807 | 7440.522 | 68.7899
744.92 | 7441.296 | 68.7907
745.01 | 7441.872 | 68.7925
745.118 | 7443.487 | 68.7981
745.205 | 7444.525 | 68.8032
745.321 | 7445.085 | 68.8026
745.41 | 7446.781 | 68.8058
745.52 | 7447.391 | 68.8079
745.621 | 7448.313 | 68.8039
745.721 | 7449.055 | 68.8101
745.808 | 7450.768 | 68.8093
745.907 | 7451.558 | 68.8092
746.003 | 7452.349 | 68.8102
746.104 | 7453.519 | 68.8109
746.207 | 7454.738 | 68.7853
746.32 | 7455.232 | 68.7824
746.4 | 7456.648 | 68.7826
746.501 | 7457.505 | 68.7819
746.623 | 7458.213 | 68.7834
746.711 | 7458.922 | 68.781
746.801 | 7460.635 | 68.7807
746.916 | 7461.145 | 68.7856
747.004 | 7461.854 | 68.7827
747.109 | 7463.369 | 68.7847
747.201 | 7464.341 | 68.7881
747.308 | 7464.802 | 68.7851
747.424 | 7466.4 | 68.7896
747.508 | 7467.372 | 68.7902
747.602 | 7468.492 | 68.7911
747.706 | 7469.003 | 68.7916
747.824 | 7470.403 | 68.7968
747.908 | 7471.375 | 68.7962
748.002 | 7472.495 | 68.8003
748.105 | 7472.989 | 68.801
748.213 | 7474.258 | 68.8024
748.313 | 7475.131 | 68.8018
748.431 | 7476.597 | 68.8062
748.544 | 7477.272 | 68.807
748.611 | 7478.096 | 68.8097
748.731 | 7479.661 | 68.8175
748.807 | 7479.661 | 68.8134
748.943 | 7481.572 | 68.8184
749.034 | 7482.823 | 68.8187
749.108 | 7483.367 | 68.8177
749.226 | 7484.257 | 68.8237
749.305 | 7484.932 | 68.8226
749.43 | 7486.645 | 68.8229
749.521 | 7487.255 | 68.8269
749.609 | 7487.946 | 68.8276
749.7 | 7489.627 | 68.8284
749.8 | 7490.104 | 68.8324
749.931 | 7491.636 | 68.8332
750.021 | 7492.542 | 68.8368
750.143 | 7493.251 | 68.8406
750.224 | 7494.848 | 68.8407
750.324 | 7495.606 | 68.844
750.413 | 7496.298 | 68.8459
750.536 | 7497.468 | 68.8471
750.631 | 7498.028 | 68.85
750.725 | 7499.708 | 68.8535
750.814 | 7500.268 | 68.8524
750.903 | 7501.405 | 68.8492
751.026 | 7502.228 | 68.8455
751.124 | 7503.859 | 68.8459
751.206 | 7504.337 | 68.8508
751.315 | 7505.622 | 68.8481
751.425 | 7506.182 | 68.8476
751.521 | 7507.697 | 68.8482
751.632 | 7508.29 | 68.852
751.736 | 7509.328 | 68.8521
751.824 | 7510.86 | 68.8515
751.932 | 7511.371 | 68.8555
752.017 | 7512.293 | 68.8525
752.125 | 7513.018 | 68.8564
752.207 | 7513.891 | 68.8591
752.328 | 7515.637 | 68.8625
752.425 | 7516.625 | 68.8657
752.513 | 7517.35 | 68.8683
752.618 | 7518.503 | 68.8687
752.718 | 7519.524 | 68.8722
752.814 | 7520.002 | 68.8743
752.928 | 7520.776 | 68.8753
753.013 | 7522.753 | 68.8776
753.134 | 7523.313 | 68.8777
753.23 | 7524.483 | 68.8823
753.312 | 7525.735 | 68.8804
753.407 | 7526.311 | 68.886
753.519 | 7527.464 | 68.8901
753.615 | 7528.486 | 68.8902
753.726 | 7529.441 | 68.8916
753.809 | 7530.429 | 68.8977
753.905 | 7531.484 | 68.899
754.015 | 7532.801 | 68.8973
754.11 | 7533.477 | 68.9007
754.209 | 7534.712 | 68.9053
754.318 | 7535.239 | 68.9077
754.409 | 7535.882 | 68.9072
754.523 | 7537.414 | 68.9098
754.608 | 7538.435 | 68.9117
754.703 | 7539.209 | 68.9149
754.804 | 7539.901 | 68.9163
754.917 | 7541.548 | 68.9174
755.001 | 7542.421 | 68.9178
755.104 | 7543.344 | 68.9229
755.201 | 7544.481 | 68.921
755.308 | 7545.749 | 68.924
755.411 | 7546.474 | 68.9283
755.515 | 7547.363 | 68.9285
755.632 | 7548.632 | 68.9302
755.716 | 7549.093 | 68.9356
755.809 | 7550.559 | 68.9395
755.916 | 7551.333 | 68.9378
756.002 | 7552.47 | 68.9424
756.107 | 7553.277 | 68.9455
756.213 | 7553.87 | 68.9491
756.31 | 7554.759 | 68.9505
756.4 | 7556.291 | 68.9517
756.528 | 7557.741 | 68.9556
756.618 | 7558.35 | 68.9563
756.712 | 7559.454 | 68.9579
756.817 | 7560.162 | 68.9646
756.928 | 7561.612 | 68.9665
757.015 | 7562.09 | 68.9691
757.127 | 7563.622 | 68.9732
757.231 | 7564.61 | 68.9761
757.321 | 7565.088 | 68.9793
757.413 | 7565.878 | 68.981
757.502 | 7566.801 | 68.9822
757.632 | 7568.778 | 68.9868
757.701 | 7569.371 | 68.9882
757.823 | 7570.524 | 68.9876
757.914 | 7571.034 | 68.9953
758.031 | 7572.566 | 68.9968
758.123 | 7573.868 | 69.0033
758.222 | 7574.691 | 69.0028
758.31 | 7575.284 | 69.0045
758.423 | 7576.322 | 69.0121
758.518 | 7577.805 | 69.0113
758.636 | 7578.381 | 69.0128
758.72 | 7579.831 | 69.0174
758.804 | 7580.424 | 69.0189
758.926 | 7581.56 | 69.0149
759.02 | 7582.071 | 69.0202
759.119 | 7583.652 | 69.0234
759.217 | 7584.163 | 69.0248
759.307 | 7584.822 | 69.0287
759.428 | 7586.354 | 69.031
759.52 | 7587.82 | 69.0322
759.628 | 7588.298 | 69.0349
759.723 | 7589.5 | 69.0389
759.821 | 7590.521 | 69.0418
759.916 | 7591.79 | 69.0425
760.014 | 7592.284 | 69.0461
760.13 | 7593.651 | 69.0476
760.208 | 7594.36 | 69.0505
760.325 | 7595.315 | 69.0537
760.412 | 7596.781 | 69.0543
760.514 | 7597.473 | 69.056
760.637 | 7598.148 | 69.0584
760.726 | 7599.236 | 69.0623
760.826 | 7600.438 | 69.0624
760.909 | 7601.443 | 69.0656
761.001 | 7601.855 | 69.0675
761.117 | 7603.65 | 69.0718
761.214 | 7604.161 | 69.0734
761.311 | 7605.726 | 69.0764
761.417 | 7606.829 | 69.0783
761.531 | 7607.307 | 69.0783
761.621 | 7608.312 | 69.0808
761.722 | 7609.383 | 69.0854
761.815 | 7610.239 | 69.0867
761.91 | 7610.783 | 69.0886
762.015 | 7612.792 | 69.0894
762.109 | 7613.336 | 69.0907
762.217 | 7614.489 | 69.0918
762.314 | 7615.362 | 69.0938
762.412 | 7616.746 | 69.098
762.506 | 7617.339 | 69.0984
762.618 | 7618.459 | 69.0973
762.703 | 7619.382 | 69.0998
762.82 | 7620.271 | 69.0993
762.925 | 7620.881 | 69.0997
763.02 | 7622.314 | 69.1016
763.109 | 7623.006 | 69.1016
763.22 | 7624.373 | 69.1001
763.309 | 7625.427 | 69.1024
763.407 | 7626.564 | 69.1104
763.501 | 7627.354 | 69.1125
763.619 | 7628.063 | 69.1147
763.722 | 7629.38 | 69.1151
763.812 | 7630.188 | 69.1161
763.931 | 7631.654 | 69.115
764.015 | 7632.115 | 69.1147
764.116 | 7632.84 | 69.1128
764.212 | 7633.828 | 69.1144
764.308 | 7634.767 | 69.114
764.414 | 7636.464 | 69.116
764.508 | 7637.37 | 69.1175
764.612 | 7637.897 | 69.117
764.7 | 7639.659 | 69.1214
764.828 | 7640.895 | 69.1216
764.907 | 7640.895 | 69.1189
765.006 | 7642.443 | 69.1217
765.133 | 7643.778 | 69.1355
765.215 | 7644.272 | 69.1328
765.325 | 7645.721 | 69.1329
765.414 | 7646.298 | 69.1272
765.511 | 7647.319 | 69.1293
765.605 | 7647.929 | 69.1311
765.71 | 7648.703 | 69.1335
765.83 | 7650.367 | 69.1282
765.906 | 7650.96 | 69.1273
766.003 | 7651.931 | 69.1333
766.123 | 7653.546 | 69.1336
766.217 | 7654.122 | 69.131
766.306 | 7655.028 | 69.1336
766.426 | 7656.643 | 69.1334
766.526 | 7657.17 | 69.1385
766.635 | 7658.718 | 69.1392
766.719 | 7659.509 | 69.135
766.807 | 7660.217 | 69.1413
766.922 | 7661.832 | 69.1423
767.005 | 7662.425 | 69.1443
767.139 | 7663.495 | 69.1442
767.224 | 7664.895 | 69.1452
767.337 | 7665.357 | 69.1448
767.418 | 7666.526 | 69.1471
767.535 | 7667.086 | 69.1517
767.601 | 7667.992 | 69.1525
767.718 | 7669.64 | 69.1538
767.807 | 7670.331 | 69.1569
767.923 | 7671.287 | 69.1568
768.025 | 7672.72 | 69.1611
768.137 | 7673.346 | 69.1638
768.219 | 7674.515 | 69.1616
768.328 | 7675.438 | 69.1639
768.423 | 7676.459 | 69.1651
768.527 | 7677.744 | 69.1672
768.62 | 7678.535 | 69.1668
768.711 | 7679.721 | 69.1702
768.816 | 7680.429 | 69.1694
768.922 | 7681.154 | 69.1716
769.02 | 7682.785 | 69.1709
769.12 | 7683.411 | 69.1734
769.21 | 7684.415 | 69.1739
769.31 | 7684.992 | 69.1736
769.417 | 7686.82 | 69.1784
769.525 | 7687.397 | 69.1785
769.61 | 7688.402 | 69.1823
769.708 | 7689.522 | 69.1809
769.819 | 7690.313 | 69.1814
769.908 | 7690.972 | 69.1833
770.012 | 7692.734 | 69.1863
770.106 | 7693.294 | 69.1875
770.2 | 7693.97 | 69.1903
770.313 | 7695.782 | 69.1924
770.426 | 7696.325 | 69.1929
770.516 | 7697.231 | 69.1923
770.605 | 7698.664 | 69.1939
770.703 | 7699.323 | 69.1988
770.81 | 7699.999 | 69.1978
770.908 | 7701.531 | 69.2019
771.025 | 7702.107 | 69.2046
771.116 | 7703.754 | 69.2039
771.202 | 7704.446 | 69.211
771.322 | 7704.99 | 69.21
771.412 | 7706.588 | 69.2112
771.528 | 7707.23 | 69.2134
771.608 | 7708.317 | 69.2149
771.705 | 7708.976 | 69.2169
771.819 | 7710.294 | 69.2177
771.921 | 7711.151 | 69.2171
772.009 | 7712.732 | 69.2173
772.109 | 7713.407 | 69.2183
772.204 | 7714.264 | 69.2224
772.322 | 7715.368 | 69.2254
772.409 | 7716.438 | 69.2254
772.503 | 7717.262 | 69.228
772.601 | 7717.954 | 69.2291
772.712 | 7719.37 | 69.2294
772.806 | 7720.26 | 69.2336
772.901 | 7720.754 | 69.2322
773 | 7722.204 | 69.2356
773.131 | 7723.752 | 69.2375
773.22 | 7724.362 | 69.2362
773.312 | 7725.482 | 69.236
773.404 | 7726.371 | 69.2408
773.526 | 7727.87 | 69.2418
773.627 | 7728.727 | 69.2436
773.749 | 7729.303 | 69.2491
773.817 | 7730.143 | 69.2463
773.927 | 7731.593 | 69.2491
774.004 | 7732.186 | 69.2504
774.122 | 7733.669 | 69.2538
774.235 | 7734.262 | 69.2498
774.316 | 7735.135 | 69.2543
774.4 | 7736.041 | 69.2559
774.522 | 7737.573 | 69.2586
774.616 | 7738.166 | 69.2579
774.734 | 7739.401 | 69.2628
774.806 | 7739.994 | 69.2603
774.919 | 7741.51 | 69.2623
775.012 | 7742.07 | 69.2615
775.122 | 7743.289 | 69.2647
775.234 | 7744.689 | 69.2705
775.323 | 7745.545 | 69.2727
775.42 | 7746.814 | 69.2559
775.502 | 7747.374 | 69.2518
775.616 | 7748.494 | 69.2491
775.719 | 7749.532 | 69.2446
775.813 | 7750.075 | 69.2446
775.936 | 7751.212 | 69.2411
776.003 | 7752.036 | 69.2438
776.128 | 7753.222 | 69.2358
776.216 | 7754.77 | 69.2364
776.313 | 7755.462 | 69.2379
776.424 | 7756.846 | 69.2359
776.519 | 7757.472 | 69.2345
776.615 | 7758.756 | 69.2344
776.715 | 7759.58 | 69.2358
776.827 | 7760.14 | 69.2338
776.919 | 7761.046 | 69.2361
777.012 | 7762.743 | 69.235
777.126 | 7763.517 | 69.233
777.221 | 7764.407 | 69.2323
777.319 | 7765.807 | 69.2377
777.413 | 7766.301 | 69.2358
777.511 | 7767.042 | 69.2373
777.605 | 7767.981 | 69.2378
777.701 | 7769.151 | 69.2393
777.815 | 7770.37 | 69.2389
777.909 | 7771.737 | 69.2388
778.02 | 7772.313 | 69.204
778.107 | 7773.351 | 69.2019
778.222 | 7774.274 | 69.2029
778.31 | 7775.74 | 69.1997
778.421 | 7776.316 | 69.1993
778.506 | 7777.7 | 69.1979
778.626 | 7778.441 | 69.1955
778.727 | 7779.067 | 69.1967
778.822 | 7779.924 | 69.1925
778.922 | 7781.571 | 69.1929
779.013 | 7782.428 | 69.1904
779.104 | 7783.663 | 69.1889
779.213 | 7784.454 | 69.1886
779.322 | 7785.129 | 69.1808
779.422 | 7786.2 | 69.1746
779.511 | 7787.732 | 69.1741
779.606 | 7788.391 | 69.1698
779.713 | 7788.967 | 69.1718
779.801 | 7790.631 | 69.167
779.904 | 7791.356 | 69.166
780.003 | 7792.015 | 69.1661
780.107 | 7792.772 | 69.1619
780.203 | 7794.453 | 69.1605
780.317 | 7794.996 | 69.1616
780.401 | 7796.644 | 69.1583
780.503 | 7797.451 | 69.1592
780.612 | 7798.291 | 69.1557
780.708 | 7799.394 | 69.1538
780.804 | 7800.696 | 69.1593
780.9 | 7801.239 | 69.1554
781.03 | 7802.59 | 69.1532
781.122 | 7803.068 | 69.1518
781.213 | 7804.468 | 69.1497
781.305 | 7805.374 | 69.1491
781.4 | 7806.066 | 69.1475
781.509 | 7806.807 | 69.1471
781.631 | 7808.356 | 69.1475
781.717 | 7808.916 | 69.1479
781.805 | 7810.052 | 69.1445
781.9 | 7810.711 | 69.1422
782.005 | 7812.391 | 69.1416
782.127 | 7813.215 | 69.1407
782.236 | 7814.615 | 69.139
782.334 | 7815.389 | 69.1364
782.416 | 7815.982 | 69.1314
782.512 | 7816.79 | 69.1275
782.629 | 7818.585 | 69.1194
782.725 | 7819.853 | 69.1157
782.823 | 7820.512 | 69.1135
782.917 | 7821.501 | 69.1087
783.041 | 7822.571 | 69.0926
783.126 | 7823.214 | 69.0898
783.202 | 7824.021 | 69.0824
783.301 | 7824.795 | 69.0722
783.437 | 7826.311 | 69.0482
783.514 | 7827.003 | 69.0459
783.603 | 7828.139 | 69.0423
783.72 | 7829.605 | 69.0415
783.818 | 7830.116 | 69.0403
783.9 | 7830.841 | 69.039
784.022 | 7832.537 | 69.0375
784.134 | 7833.262 | 69.0379
784.235 | 7834.283 | 69.0357
784.309 | 7834.975 | 69.0352
784.423 | 7836.524 | 69.0353
784.512 | 7836.985 | 69.0349
784.625 | 7838.402 | 69.0372
784.715 | 7838.995 | 69.0321
784.815 | 7839.802 | 69.0342
784.921 | 7841.68 | 69.0321
785.03 | 7842.207 | 69.0335
785.12 | 7843.096 | 69.0327
785.223 | 7844.842 | 69.0327
785.319 | 7845.435 | 69.033
785.412 | 7846.407 | 69.0325
785.513 | 7847.544 | 69.0304
785.617 | 7848.137 | 69.0277
785.715 | 7849.768 | 69.0234
785.827 | 7850.245 | 69.0245
785.91 | 7851.267 | 69.019
786.012 | 7851.942 | 69.0236
786.116 | 7853.458 | 69.0207
786.214 | 7854.71 | 69.0171
786.324 | 7855.22 | 69.0219
786.428 | 7856.604 | 69.0182
786.525 | 7857.576 | 69.0141
786.612 | 7858.383 | 69.0163
786.717 | 7858.861 | 69.0145
786.82 | 7860.442 | 69.0149
786.916 | 7861.43 | 69.0142
787.015 | 7862.748 | 69.0173
787.122 | 7863.308 | 69.0129
787.214 | 7864.148 | 69.0159
787.325 | 7865.384 | 69.0114
787.413 | 7866.323 | 69.0082
787.51 | 7867.509 | 69.0126
787.605 | 7868.349 | 69.0072
787.722 | 7869.518 | 69.0104
787.803 | 7870.359 | 69.0086
787.908 | 7871.297 | 69.0094
788.004 | 7872.681 | 69.006
788.109 | 7873.142 | 69.0032
788.209 | 7874.707 | 69.0032
788.301 | 7875.416 | 69.0022
788.401 | 7876.635 | 69.0035
788.516 | 7877.129 | 69.0017
788.606 | 7877.804 | 69.0061
788.721 | 7879.336 | 69.0009
788.802 | 7880.176 | 68.9997
788.939 | 7881.445 | 68.9944
789.001 | 7882.005 | 68.9934
789.105 | 7883.668 | 68.9919
789.202 | 7884.459 | 68.9861
789.332 | 7885.563 | 68.987
789.419 | 7886.073 | 68.9857
789.504 | 7886.831 | 68.9836
789.603 | 7888.347 | 68.9827
789.739 | 7889.714 | 68.9844
789.828 | 7890.373 | 68.9802
789.899 | 7891.015 | 68.986
790.012 | 7891.789 | 68.9883
790.13 | 7893.618 | 68.9855
790.224 | 7894.129 | 68.9826
790.331 | 7895.265 | 68.9838
790.416 | 7895.941 | 68.9849
790.506 | 7896.781 | 68.9827
790.626 | 7898.576 | 68.9843
790.724 | 7899.12 | 68.9846
790.841 | 7900.223 | 68.9869
790.934 | 7901.788 | 68.9841
791.022 | 7902.315 | 68.9874
791.123 | 7903.485 | 68.9889
791.231 | 7904.753 | 68.9875
791.327 | 7905.561 | 68.9895
791.413 | 7906.236 | 68.991
791.523 | 7907.653 | 68.9944
791.646 | 7908.262 | 68.9903
791.724 | 7909.135 | 68.9918
791.803 | 7909.843 | 68.9941
791.927 | 7911.59 | 68.9935
792.004 | 7912.15 | 68.995
792.105 | 7913.006 | 68.9956
792.227 | 7914.555 | 68.995
792.321 | 7915.806 | 68.9972
792.406 | 7916.317 | 68.9987
792.535 | 7917.701 | 69.0007
792.626 | 7918.689 | 68.9992
792.727 | 7919.332 | 69.0013
792.82 | 7920.798 | 69.0008
792.932 | 7920.798 | 69.0025
793.015 | 7922.725 | 69.0041
793.122 | 7923.499 | 69.0033
793.217 | 7924.751 | 69.0049
793.314 | 7925.361 | 69.0053
793.431 | 7926.547 | 69.0081
793.521 | 7927.486 | 69.0079
793.618 | 7928.77 | 69.008
793.715 | 7929.578 | 69.011
793.805 | 7930.171 | 69.0132
793.914 | 7931.192 | 69.0128
794.01 | 7931.785 | 69.0132
794.115 | 7933.564 | 69.0155
794.21 | 7934.404 | 69.0168
794.31 | 7935.524 | 69.0179
794.424 | 7936.249 | 69.015
794.501 | 7936.859 | 69.0177
794.611 | 7938.506 | 69.0182
794.725 | 7939.082 | 69.02
794.827 | 7940.202 | 69.0214
794.921 | 7940.894 | 69.0234
795.012 | 7942.706 | 69.0223
795.121 | 7943.168 | 69.0221
795.224 | 7944.535 | 69.0219
795.312 | 7945.54 | 69.0259
795.41 | 7946.38 | 69.0284
795.506 | 7947.467 | 69.0271
795.631 | 7948.06 | 69.028
795.721 | 7949.164 | 69.0301
795.809 | 7950.696 | 69.0287
795.906 | 7951.503 | 69.0259
796.011 | 7952.722 | 69.0276
796.103 | 7953.315 | 69.0253
796.207 | 7954.171 | 69.0249
796.305 | 7955.209 | 69.0209
796.402 | 7956.428 | 69.0195
796.526 | 7957.037 | 69.0092
796.616 | 7958.092 | 68.9965
796.704 | 7959.64 | 68.9997
796.837 | 7960.793 | 69.0003
796.915 | 7961.222 | 69.0035
797.018 | 7962.111 | 69.0029
797.105 | 7963.659 | 69.0077
797.2 | 7964.401 | 69.007
797.324 | 7965.373 | 69.0118
797.409 | 7966.394 | 69.0121
797.505 | 7967.333 | 69.0095
797.63 | 7968.255 | 69.0121
797.739 | 7969.26 | 68.9995
797.816 | 7969.968 | 69.002
797.902 | 7971.204 | 68.9983
798.001 | 7971.764 | 68.9978
798.139 | 7973.411 | 68.9946
798.222 | 7973.988 | 68.9963
798.312 | 7975.075 | 68.998
798.432 | 7976.623 | 68.9947
798.523 | 7977.068 | 68.9967
798.625 | 7978.534 | 68.9979
798.743 | 7979.77 | 68.9964
798.81 | 7979.77 | 68.9985
798.904 | 7980.709 | 69.0002
799.026 | 7982.537 | 69.0027
799.138 | 7983.756 | 69.0016
799.2 | 7984.563 | 69.0031
799.302 | 7985.321 | 69.002
799.424 | 7986.639 | 68.9991
799.548 | 7987.281 | 68.9979
799.631 | 7988.484 | 68.9967
799.702 | 7989.06 | 69.0001
799.825 | 7990.51 | 68.9962
799.923 | 7991.795 | 68.9981
800.005 | 7992.355 | 68.9973
800.127 | 7993.475 | 68.9987
800.231 | 7994.348 | 69.0004
800.307 | 7994.925 | 69.0015
800.407 | 7996.012 | 69.0019
800.528 | 7997.61 | 69.0065
800.623 | 7998.532 | 69.0086
800.719 | 7999.784 | 69.0097
800.829 | 8000.871 | 69.0064
800.933 | 8001.481 | 69.0085
801.023 | 8002.485 | 69.0154
801.127 | 8003.293 | 69.0112
801.2 | 8003.869 | 69.0136
801.321 | 8005.5 | 69.0118
801.421 | 8006.521 | 69.0153
801.525 | 8007.263 | 69.0208
801.618 | 8008.416 | 69.0169
801.703 | 8009.157 | 69.0176
801.832 | 8010.211 | 69.0208
801.926 | 8010.952 | 69.0227
802.001 | 8011.891 | 69.0226
802.112 | 8013.555 | 69.0253
802.235 | 8014.132 | 69.0263
802.31 | 8015.664 | 69.0269
802.416 | 8016.257 | 69.0284
802.525 | 8017.36 | 69.0326
802.621 | 8018.167 | 69.0333
802.722 | 8019.798 | 69.0344
802.816 | 8020.243 | 69.0348
802.928 | 8020.885 | 69.0348
803.03 | 8022.286 | 69.0417
803.101 | 8022.895 | 69.0407
803.217 | 8024.592 | 69.0359
803.312 | 8025.119 | 69.0442
803.407 | 8026.486 | 69.0433
803.535 | 8027.079 | 69.0462
803.624 | 8028.166 | 69.0464
803.718 | 8028.842 | 69.049
803.814 | 8029.781 | 69.049
803.911 | 8030.736 | 69.0521
804.019 | 8032.4 | 69.0525
804.11 | 8033.372 | 69.0531
804.209 | 8034.624 | 69.0577
804.303 | 8035.431 | 69.0613
804.413 | 8036.716 | 69.0594
804.502 | 8037.391 | 69.0645
804.651 | 8038.593 | 69.0627
804.704 | 8039.285 | 69.0664
804.8 | 8040.587 | 69.0684
804.9 | 8041.328 | 69.0705
805.02 | 8042.119 | 69.0739
805.118 | 8043.255 | 69.076
805.21 | 8044.128 | 69.077
805.334 | 8045.94 | 69.0771
805.419 | 8045.94 | 69.0802
805.508 | 8046.764 | 69.0789
805.619 | 8048.329 | 69.0803
805.707 | 8049.235 | 69.0839
805.805 | 8049.943 | 69.0859
805.908 | 8051.063 | 69.0883
806.024 | 8051.689 | 69.0895
806.133 | 8053.369 | 69.0906
806.236 | 8054.77 | 69.094
806.304 | 8055.626 | 69.0932
806.432 | 8056.73 | 69.0961
806.518 | 8057.29 | 69.0985
806.605 | 8058.377 | 69.0981
806.733 | 8059.744 | 69.1008
806.826 | 8060.255 | 69.1032
806.928 | 8061.688 | 69.1078
807.015 | 8062.265 | 69.1092
807.101 | 8063.286 | 69.1122
807.2 | 8064.39 | 69.1134
807.324 | 8065.658 | 69.1152
807.439 | 8066.251 | 69.1183
807.502 | 8067.305 | 69.1204
807.63 | 8068.705 | 69.1218
807.738 | 8069.298 | 69.1265
807.814 | 8070.27 | 69.1263
807.9 | 8071.308 | 69.1259
808.035 | 8072.016 | 69.1313
808.112 | 8072.955 | 69.1334
808.221 | 8074.636 | 69.1381
808.314 | 8075.212 | 69.138
808.437 | 8076.266 | 69.1417
808.511 | 8076.975 | 69.1433
808.603 | 8078.095 | 69.1454
808.724 | 8079.528 | 69.1486
808.84 | 8080.17 | 69.1478
808.931 | 8081.34 | 69.1509
809.004 | 8081.933 | 69.1522
809.138 | 8083.696 | 69.1542
809.217 | 8084.206 | 69.1567
809.333 | 8085.145 | 69.1593
809.417 | 8086.792 | 69.1625
809.53 | 8087.336 | 69.1639
809.635 | 8088.39 | 69.1666
809.722 | 8089.79 | 69.1701
809.832 | 8090.301 | 69.1694
809.924 | 8091.224 | 69.1709
810.017 | 8092.459 | 69.1716
810.123 | 8093.497 | 69.173
810.221 | 8094.765 | 69.1746
810.328 | 8095.276 | 69.1768
810.42 | 8096.231 | 69.1779
810.522 | 8097.648 | 69.184
810.631 | 8098.274 | 69.1812
810.723 | 8099.196 | 69.187
810.812 | 8099.839 | 69.1907
810.929 | 8101.585 | 69.193
811.02 | 8102.408 | 69.1942
811.115 | 8103.413 | 69.1973
811.209 | 8104.698 | 69.1983
811.322 | 8105.176 | 69.2015
811.425 | 8106.56 | 69.2043
811.518 | 8107.482 | 69.2082
811.623 | 8108.372 | 69.2099
811.726 | 8108.997 | 69.2121
811.803 | 8109.871 | 69.2128
811.91 | 8110.974 | 69.2205
812.015 | 8112.506 | 69.2209
812.119 | 8113.313 | 69.2214
812.209 | 8113.956 | 69.2232
812.322 | 8115.521 | 69.2267
812.405 | 8116.328 | 69.2251
812.503 | 8117.217 | 69.2296
812.626 | 8118.387 | 69.2352
812.713 | 8119.359 | 69.2337
812.811 | 8120.693 | 69.2378
812.901 | 8120.693 | 69.2406
813.001 | 8122.604 | 69.2428
813.142 | 8123.296 | 69.2501
813.218 | 8124.004 | 69.2493
813.306 | 8125.239 | 69.2542
813.406 | 8126.458 | 69.2561
813.549 | 8127.793 | 69.2604
813.615 | 8127.793 | 69.2611
813.706 | 8129.325 | 69.2635
813.809 | 8130.362 | 69.267
813.931 | 8131.565 | 69.2661
814.022 | 8132.076 | 69.2743
814.131 | 8133.575 | 69.2744
814.203 | 8134.596 | 69.2822
814.304 | 8135.304 | 69.2823
814.405 | 8135.963 | 69.2831
814.501 | 8137.627 | 69.2883
814.605 | 8138.302 | 69.2913
814.72 | 8139.027 | 69.2928
814.806 | 8140.18 | 69.2986
814.9 | 8140.823 | 69.2997
815.003 | 8142.42 | 69.3038
815.11 | 8143.244 | 69.3068
815.2 | 8144.381 | 69.3054
815.301 | 8144.924 | 69.312
815.402 | 8146.621 | 69.3136
815.536 | 8147.263 | 69.3198
815.631 | 8147.973 | 69.3236
815.721 | 8148.928 | 69.3222
815.833 | 8150.938 | 69.3301
815.906 | 8150.938 | 69.329
816.032 | 8152.371 | 69.3324
816.107 | 8152.915 | 69.3351
816.2 | 8154.265 | 69.3358
816.323 | 8154.858 | 69.3403
816.402 | 8155.83 | 69.3434
816.522 | 8157.461 | 69.3476
816.621 | 8158.021 | 69.3477
816.705 | 8159.388 | 69.3528
816.839 | 8160.476 | 69.3563
816.926 | 8161.645 | 69.3585
817.026 | 8162.304 | 69.3621
817.11 | 8162.831 | 69.3585
817.227 | 8164.676 | 69.3667
817.336 | 8165.269 | 69.3683
817.418 | 8166.422 | 69.3721
817.537 | 8167.476 | 69.3724
817.623 | 8168.531 | 69.3754
817.719 | 8169.75 | 69.3779
817.801 | 8170.31 | 69.3832
817.932 | 8171.627 | 69.3856
818.013 | 8172.171 | 69.3873
818.117 | 8173.094 | 69.3917
818.233 | 8174.626 | 69.3948
818.314 | 8175.532 | 69.3989
818.415 | 8176.092 | 69.4003
818.526 | 8177.624 | 69.4022
818.605 | 8178.085 | 69.4042
818.712 | 8179.732 | 69.4118
818.824 | 8180.16 | 69.4147
818.921 | 8181.626 | 69.4165
819.031 | 8182.236 | 69.4202
819.114 | 8183.372 | 69.4203
819.212 | 8184.69 | 69.4259
819.322 | 8185.168 | 69.4269
819.42 | 8186.733 | 69.4278
819.529 | 8187.359 | 69.4326
819.617 | 8188.215 | 69.4366
819.707 | 8189.632 | 69.4381
819.82 | 8190.11 | 69.4425
819.926 | 8191.345 | 69.4414
820.01 | 8192.367 | 69.4447
820.134 | 8193.091 | 69.4493
820.224 | 8194.146 | 69.4506
820.312 | 8195.71 | 69.4533
820.408 | 8196.287 | 69.4558
820.519 | 8197.374 | 69.4593
820.603 | 8198.297 | 69.4616
820.719 | 8199.203 | 69.464
820.806 | 8200.652 | 69.4634
820.904 | 8201.245 | 69.4653
821.003 | 8202.415 | 69.4673
821.117 | 8203.173 | 69.4709
821.209 | 8204.688 | 69.4757
821.32 | 8205.133 | 69.4749
821.403 | 8206.599 | 69.4793
821.538 | 8207.983 | 69.4782
821.613 | 8207.983 | 69.4836
821.704 | 8209.449 | 69.485
821.811 | 8210.272 | 69.4873
821.909 | 8210.832 | 69.4892
822.033 | 8212.348 | 69.4911
822.12 | 8212.891 | 69.4956
822.231 | 8214.555 | 69.497
822.331 | 8215.132 | 69.4992
822.401 | 8216.285 | 69.501
822.515 | 8217.174 | 69.5022
822.607 | 8217.899 | 69.5028
822.729 | 8219.184 | 69.5061
822.801 | 8219.859 | 69.5084
822.912 | 8220.584 | 69.5095
823.031 | 8222.561 | 69.5117
823.104 | 8223.022 | 69.515
823.237 | 8224.241 | 69.5178
823.305 | 8225.246 | 69.5164
823.431 | 8226.679 | 69.5216
823.528 | 8227.519 | 69.5269
823.618 | 8227.98 | 69.5245
823.738 | 8229.677 | 69.5294
823.83 | 8230.237 | 69.5298
823.933 | 8231.127 | 69.5304
824.001 | 8231.917 | 69.5336
824.128 | 8233.532 | 69.5377
824.205 | 8233.532 | 69.5328
824.34 | 8235.492 | 69.5412
824.407 | 8236.003 | 69.5402
824.53 | 8237.419 | 69.5422
824.604 | 8237.996 | 69.5435
824.726 | 8239.495 | 69.5464
824.816 | 8239.956 | 69.5467
824.919 | 8241.438 | 69.5456
825.025 | 8241.9 | 69.5495
825.129 | 8243.728 | 69.5506
825.206 | 8244.272 | 69.5508
825.318 | 8245.573 | 69.5509
825.418 | 8246.051 | 69.5481
825.527 | 8247.649 | 69.548
825.624 | 8248.456 | 69.5511
825.718 | 8249.741 | 69.5526
825.817 | 8250.581 | 69.5534
825.908 | 8251.108 | 69.5533
826.024 | 8252.277 | 69.5577
826.119 | 8253.76 | 69.5614
826.226 | 8254.501 | 69.5621
826.313 | 8255.424 | 69.5655
826.424 | 8256.775 | 69.5645
826.521 | 8257.269 | 69.5687
826.617 | 8258.718 | 69.5699
826.705 | 8259.147 | 69.5719
826.83 | 8260.283 | 69.5757
826.9 | 8260.893 | 69.5744
827.014 | 8262.54 | 69.5774
827.127 | 8263.116 | 69.5834
827.223 | 8264.599 | 69.5849
827.332 | 8265.192 | 69.5889
827.416 | 8266.378 | 69.5864
827.507 | 8266.889 | 69.5875
827.62 | 8268.305 | 69.5945
827.71 | 8268.767 | 69.5934
827.817 | 8270.743 | 69.5979
827.911 | 8271.501 | 69.6006
828.01 | 8272.654 | 69.599
828.121 | 8273.082 | 69.6066
828.214 | 8274.532 | 69.6072
828.312 | 8275.339 | 69.6112
828.408 | 8276.443 | 69.6145
828.525 | 8277.25 | 69.6147
828.621 | 8277.859 | 69.6198
828.717 | 8278.782 | 69.6262
828.812 | 8279.77 | 69.6273
828.904 | 8281.401 | 69.6304
829.012 | 8282.702 | 69.6312
829.125 | 8283.18 | 69.6332
829.201 | 8283.839 | 69.6355
829.304 | 8285.404 | 69.6374
829.421 | 8286.244 | 69.6359
829.517 | 8286.804 | 69.6375
829.603 | 8288.616 | 69.6397
829.717 | 8289.226 | 69.6414
829.82 | 8289.917 | 69.6461
829.909 | 8291.696 | 69.6469
830.021 | 8292.141 | 69.6469
830.132 | 8293.541 | 69.6509
830.226 | 8294.019 | 69.6499
830.317 | 8294.81 | 69.6505
830.406 | 8296.457 | 69.6583
830.513 | 8297.248 | 69.6578
830.605 | 8297.874 | 69.6769
830.723 | 8299.159 | 69.6751
830.811 | 8299.867 | 69.6766
830.901 | 8301.382 | 69.6806
831.007 | 8301.877 | 69.6802
831.124 | 8303.161 | 69.6792
831.212 | 8304.018 | 69.68
831.309 | 8304.693 | 69.6874
831.404 | 8305.665 | 69.6828
831.511 | 8307.296 | 69.6939
831.632 | 8308.317 | 69.6786
831.708 | 8308.877 | 69.6797
831.828 | 8310.492 | 69.6797
831.927 | 8311.085 | 69.6801
832.045 | 8312.205 | 69.6828
832.101 | 8313.012 | 69.6839
832.229 | 8314.676 | 69.6821
832.319 | 8315.269 | 69.6803
832.403 | 8316.323 | 69.6789
832.539 | 8317.015 | 69.6772
832.624 | 8317.954 | 69.6796
832.725 | 8319.634 | 69.6808
832.848 | 8320.244 | 69.6796
832.91 | 8321.364 | 69.6801
833.016 | 8322.171 | 69.6799
833.106 | 8323.093 | 69.6819
833.2 | 8323.093 | 69.6807
833.339 | 8325.416 | 69.6802
833.421 | 8325.96 | 69.6805
833.532 | 8327.59 | 69.6856
833.603 | 8327.59 | 69.6881
833.728 | 8329.188 | 69.6862
833.816 | 8329.962 | 69.6845
833.932 | 8331.115 | 69.691
834.028 | 8332.664 | 69.6923
834.133 | 8333.208 | 69.6957
834.235 | 8334.245 | 69.6946
834.309 | 8334.954 | 69.6991
834.423 | 8336.601 | 69.6982
834.518 | 8337.721 | 69.6985
834.617 | 8338.199 | 69.7017
834.701 | 8338.742 | 69.7039
834.821 | 8340.423 | 69.706
834.911 | 8340.9 | 69.7081
835.037 | 8342.333 | 69.7068
835.103 | 8342.959 | 69.709
835.226 | 8344.145 | 69.7124
835.311 | 8344.821 | 69.714
835.412 | 8346.484 | 69.7151
835.524 | 8347.061 | 69.717
835.622 | 8348.609 | 69.7189
835.714 | 8349.697 | 69.7225
835.812 | 8350.504 | 69.7268
835.928 | 8351.097 | 69.7246
836.027 | 8352.184 | 69.7266
836.118 | 8353.732 | 69.729
836.213 | 8354.507 | 69.7279
836.324 | 8355.083 | 69.7304
836.426 | 8356.17 | 69.7351
836.521 | 8356.846 | 69.7382
836.612 | 8358.509 | 69.7371
836.722 | 8359.053 | 69.7381
836.827 | 8360.354 | 69.7388
836.912 | 8361.392 | 69.7404
837.018 | 8362.183 | 69.7409
837.102 | 8362.759 | 69.7443
837.205 | 8364.423 | 69.7457
837.321 | 8365.23 | 69.7496
837.409 | 8366.663 | 69.749
837.522 | 8367.141 | 69.753
837.61 | 8367.817 | 69.7509
837.702 | 8369.381 | 69.751
837.816 | 8369.974 | 69.7523
837.903 | 8371.589 | 69.7543
838.017 | 8372.083 | 69.7547
838.143 | 8373.549 | 69.7558
838.218 | 8374.01 | 69.7555
838.304 | 8375.592 | 69.7554
838.402 | 8376.3 | 69.7613
838.501 | 8377.371 | 69.7612
838.609 | 8378.145 | 69.7624
838.707 | 8379.463 | 69.7636
838.813 | 8380.22 | 69.7638
838.906 | 8380.863 | 69.766
839.019 | 8382.263 | 69.7696
839.106 | 8383.433 | 69.7711
839.202 | 8384.24 | 69.773
839.337 | 8385.343 | 69.7777
839.425 | 8385.936 | 69.7782
839.515 | 8387.057 | 69.7798
839.602 | 8387.732 | 69.7807
839.72 | 8389.264 | 69.7823
839.81 | 8390.4 | 69.7856
839.931 | 8391.306 | 69.7869
840.008 | 8391.85 | 69.7911
840.128 | 8393.58 | 69.7946
840.253 | 8394.255 | 69.794
840.344 | 8395.441 | 69.7958
840.417 | 8396.034 | 69.798
840.504 | 8397.055 | 69.799
840.624 | 8398.472 | 69.8004
840.746 | 8399.708 | 69.8024
840.806 | 8399.708 | 69.8049
840.936 | 8401.371 | 69.8063
841.044 | 8402.689 | 69.8088
841.123 | 8403.612 | 69.8118
841.244 | 8404.188 | 69.8097
841.335 | 8405.308 | 69.813
841.425 | 8406.791 | 69.8182
841.534 | 8407.301 | 69.8171
841.62 | 8408.537 | 69.8177
841.721 | 8409.064 | 69.8222
841.826 | 8410.481 | 69.8218
841.923 | 8411.765 | 69.8239
842.018 | 8412.227 | 69.8292
842.126 | 8413.446 | 69.8252
842.224 | 8414.385 | 69.8294
842.321 | 8415.768 | 69.8293
842.404 | 8416.246 | 69.8335
842.522 | 8417.152 | 69.8366
842.625 | 8418.272 | 69.8375
842.724 | 8419.755 | 69.8416
842.804 | 8420.232 | 69.8419
842.922 | 8421.748 | 69.8437
843.038 | 8422.275 | 69.8465
843.122 | 8423.758 | 69.8492
843.215 | 8424.301 | 69.8499
843.317 | 8424.977 | 69.8532
843.407 | 8425.701 | 69.8527
843.527 | 8427.085 | 69.8578
843.624 | 8427.859 | 69.8614
843.715 | 8429.523 | 69.8628
843.806 | 8430.083 | 69.8649
843.926 | 8431.137 | 69.8701
844.019 | 8432.57 | 69.8728
844.113 | 8433.213 | 69.8714
844.212 | 8434.498 | 69.8747
844.334 | 8435.058 | 69.8755
844.423 | 8436.145 | 69.8746
844.511 | 8436.804 | 69.8781
844.611 | 8438.632 | 69.8709
844.709 | 8439.308 | 69.8706
844.814 | 8440.675 | 69.8711
844.913 | 8441.515 | 69.8752
845.008 | 8442.273 | 69.8775
845.116 | 8443.36 | 69.8833
845.227 | 8444.365 | 69.8838
845.319 | 8444.974 | 69.8876
845.406 | 8446.605 | 69.8873
845.505 | 8447.379 | 69.8893
845.63 | 8448.005 | 69.894
845.718 | 8449.076 | 69.8954
845.815 | 8449.751 | 69.8992
845.912 | 8450.69 | 69.9011
846.017 | 8451.679 | 69.9066
846.114 | 8453.375 | 69.9076
846.214 | 8454.15 | 69.9116
846.317 | 8455.237 | 69.9159
846.401 | 8456.192 | 69.9199
846.518 | 8457.444 | 69.9232
846.619 | 8458.268 | 69.9209
846.708 | 8458.91 | 69.9276
846.804 | 8460.393 | 69.9316
846.906 | 8461.612 | 69.9306
847.021 | 8462.122 | 69.9352
847.117 | 8463.259 | 69.938
847.234 | 8464.692 | 69.94
847.303 | 8465.269 | 69.946
847.407 | 8466.422 | 69.9475
847.503 | 8467.229 | 69.9483
847.601 | 8468.365 | 69.9516
847.705 | 8468.827 | 69.9545
847.812 | 8470.26 | 69.9552
847.903 | 8471.265 | 69.9582
848.003 | 8472.385 | 69.9599
848.145 | 8473.719 | 69.9642
848.21 | 8473.719 | 69.969
848.304 | 8475.399 | 69.9674
848.41 | 8476.173 | 69.9703
848.527 | 8477.64 | 69.9706
848.641 | 8478.216 | 69.9757
848.702 | 8479.287 | 69.9785
848.812 | 8479.995 | 69.9824
848.927 | 8481.461 | 69.9865
849.017 | 8481.939 | 69.9882
849.102 | 8482.713 | 69.9911
849.208 | 8484.311 | 69.9961
849.311 | 8485.151 | 69.9973
849.432 | 8486.238 | 70.0023
849.53 | 8486.881 | 70.0087
849.614 | 8487.803 | 70.0102
849.729 | 8489.648 | 70.0147
849.817 | 8490.208 | 70.0137
849.919 | 8491.707 | 70.0231
850.002 | 8492.284 | 70.0197
850.124 | 8493.371 | 70.028
850.23 | 8494.293 | 70.0295
850.305 | 8494.853 | 70.0309
850.417 | 8496.698 | 70.0332
850.54 | 8497.242 | 70.0359
850.623 | 8498.428 | 70.0407
850.716 | 8498.906 | 70.0424
850.822 | 8500.454 | 70.0483
850.9 | 8501.261 | 70.048
851.023 | 8502.414 | 70.0548
851.118 | 8503.699 | 70.0601
851.214 | 8504.276 | 70.0583
851.302 | 8504.803 | 70.0637
851.421 | 8506.401 | 70.0659
851.518 | 8507.686 | 70.0697
851.629 | 8508.196 | 70.0701
851.724 | 8509.382 | 70.0751
851.821 | 8510.469 | 70.0775
851.917 | 8511.688 | 70.0807
852.018 | 8512.413 | 70.0847
852.133 | 8513.303 | 70.087
852.223 | 8513.912 | 70.0859
852.318 | 8515.395 | 70.0918
852.412 | 8516.696 | 70.0936
852.525 | 8517.124 | 70.0991
852.609 | 8518.623 | 70.1019
852.721 | 8519.085 | 70.1046
852.808 | 8520.633 | 70.1057
852.913 | 8521.358 | 70.1085
853.017 | 8522.264 | 70.1107
853.123 | 8522.873 | 70.1167
853.22 | 8523.779 | 70.1201
853.315 | 8524.801 | 70.1223
853.419 | 8525.674 | 70.1257
853.515 | 8527.107 | 70.1286
853.624 | 8528.276 | 70.134
853.709 | 8529.429 | 70.1351
853.803 | 8530.138 | 70.1434
853.912 | 8530.813 | 70.1426
854.013 | 8532.493 | 70.1456
854.108 | 8533.301 | 70.1471
854.206 | 8534.404 | 70.1515
854.322 | 8535.195 | 70.1515
854.411 | 8535.771 | 70.1551
854.517 | 8536.908 | 70.159
854.605 | 8537.715 | 70.1618
854.72 | 8539.461 | 70.1626
854.837 | 8540.236 | 70.1675
854.914 | 8540.878 | 70.1687
855.012 | 8541.702 | 70.1726
855.102 | 8543.53 | 70.1749
855.237 | 8544.947 | 70.181
855.312 | 8544.947 | 70.1828
855.407 | 8546.413 | 70.1797
855.5 | 8547.203 | 70.187
855.616 | 8548.422 | 70.1911
855.732 | 8549.164 | 70.1951
855.81 | 8549.839 | 70.1973
855.935 | 8551.7 | 70.1991
856.022 | 8552.261 | 70.2044
856.146 | 8553.249 | 70.2046
856.216 | 8554.007 | 70.2108
856.339 | 8555.143 | 70.2133
856.423 | 8555.983 | 70.2147
856.546 | 8557.466 | 70.2193
856.604 | 8558.009 | 70.223
856.732 | 8559.508 | 70.2275
856.802 | 8559.986 | 70.2307
856.937 | 8561.452 | 70.2346
857.034 | 8562.688 | 70.2367
857.104 | 8562.688 | 70.2401
857.226 | 8564.78 | 70.2418
857.309 | 8564.78 | 70.2424
857.434 | 8566.872 | 70.2494
857.506 | 8566.872 | 70.2506
857.635 | 8568.338 | 70.2557
857.709 | 8568.914 | 70.2563
857.82 | 8570.71 | 70.2619
857.918 | 8571.188 | 70.2635
858.034 | 8572.061 | 70.2661
858.121 | 8573.724 | 70.2681
858.224 | 8574.564 | 70.2724
858.334 | 8575.125 | 70.2756
858.423 | 8576.063 | 70.2759
858.524 | 8577.595 | 70.2803
858.631 | 8578.057 | 70.2833
858.72 | 8579.358 | 70.284
858.804 | 8580.083 | 70.2865
858.93 | 8581.236 | 70.2893
859.023 | 8582.554 | 70.2914
859.143 | 8583.13 | 70.2944
859.225 | 8584.794 | 70.2966
859.322 | 8585.371 | 70.3001
859.415 | 8586.705 | 70.3047
859.517 | 8587.182 | 70.3065
859.613 | 8588.649 | 70.3104
859.736 | 8589.225 | 70.3116
859.819 | 8590.428 | 70.3123
859.919 | 8591.696 | 70.3159
860.014 | 8592.487 | 70.3186
860.127 | 8593.047 | 70.3201
860.217 | 8594.134 | 70.3214
860.315 | 8595.666 | 70.3159
860.41 | 8596.77 | 70.3212
860.52 | 8597.264 | 70.3249
860.624 | 8598.236 | 70.3281
860.722 | 8598.796 | 70.3298
860.818 | 8599.735 | 70.334
860.909 | 8601.415 | 70.3364
861.035 | 8601.991 | 70.3451
861.114 | 8603.128 | 70.344
861.211 | 8604.446 | 70.3458
861.307 | 8605.269 | 70.3498
861.407 | 8606.406 | 70.353
861.519 | 8606.983 | 70.3583
861.615 | 8608.482 | 70.3588
861.707 | 8609.042 | 70.3656
861.825 | 8610.145 | 70.3687
861.913 | 8611.694 | 70.3714
862.026 | 8612.155 | 70.3727
862.108 | 8613.39 | 70.376
862.225 | 8614 | 70.3814
862.313 | 8614.84 | 70.3863
862.413 | 8616.619 | 70.3864
862.506 | 8617.212 | 70.3924
862.619 | 8618.233 | 70.3969
862.72 | 8619.057 | 70.3966
862.808 | 8619.732 | 70.403
862.9 | 8621.511 | 70.4092
863.016 | 8622.401 | 70.4102
863.117 | 8623.027 | 70.4155
863.21 | 8624.444 | 70.4193
863.306 | 8625.267 | 70.4251
863.419 | 8625.745 | 70.4258
863.531 | 8627.639 | 70.4292
863.62 | 8628.249 | 70.4304
863.706 | 8629.303 | 70.4377
863.814 | 8630.209 | 70.439
863.901 | 8631.346 | 70.4444
864.017 | 8632.153 | 70.4487
864.113 | 8632.729 | 70.4513
864.203 | 8633.685 | 70.4588
864.317 | 8635.151 | 70.4576
864.417 | 8636.04 | 70.4627
864.511 | 8636.732 | 70.4634
864.627 | 8638.495 | 70.4705
864.729 | 8639.17 | 70.4743
864.806 | 8640.093 | 70.4763
864.945 | 8641.279 | 70.48
865.012 | 8641.987 | 70.4856
865.103 | 8643.255 | 70.4908
865.204 | 8644.145 | 70.4893
865.304 | 8644.705 | 70.4971
865.439 | 8646.122 | 70.5008
865.511 | 8646.929 | 70.5
865.628 | 8648.625 | 70.5069
865.742 | 8649.202 | 70.5095
865.803 | 8650.273 | 70.5131
865.924 | 8651.772 | 70.5173
866.008 | 8651.772 | 70.5193
866.129 | 8653.254 | 70.5244
866.23 | 8654.457 | 70.5272
866.328 | 8655.494 | 70.5312
866.432 | 8656.071 | 70.5336
866.517 | 8656.862 | 70.538
866.626 | 8658.443 | 70.5421
866.702 | 8658.443 | 70.5445
866.831 | 8660.304 | 70.548
866.925 | 8661.738 | 70.5524
867.019 | 8662.429 | 70.5573
867.14 | 8663.138 | 70.5589
867.226 | 8664.571 | 70.5635
867.334 | 8665.197 | 70.5692
867.411 | 8666.136 | 70.5699
867.535 | 8667.585 | 70.5757
867.638 | 8668.244 | 70.5786
867.72 | 8669.397 | 70.5816
867.812 | 8669.875 | 70.5858
867.9 | 8670.649 | 70.5889
868.022 | 8672.741 | 70.594
868.133 | 8673.203 | 70.5975
868.226 | 8674.372 | 70.6023
868.326 | 8674.932 | 70.6032
868.411 | 8676.464 | 70.6083
868.506 | 8676.876 | 70.6076
868.622 | 8677.963 | 70.6159
868.712 | 8679.446 | 70.6216
868.821 | 8679.973 | 70.621
868.927 | 8681.521 | 70.6288
869.018 | 8682.411 | 70.6289
869.139 | 8683.07 | 70.6282
869.231 | 8684.256 | 70.6324
869.326 | 8684.865 | 70.6317
869.417 | 8686.496 | 70.6391
869.511 | 8687.303 | 70.6375
869.607 | 8688.588 | 70.6407
869.719 | 8689.362 | 70.6443
869.808 | 8689.84 | 70.6475
869.92 | 8691.24 | 70.6497
870.01 | 8692.327 | 70.6541
870.115 | 8693.217 | 70.6552
870.212 | 8694.37 | 70.6564
870.31 | 8695.622 | 70.6622
870.406 | 8696.215 | 70.6685
870.526 | 8697.318 | 70.6684
870.605 | 8698.373 | 70.6724
870.722 | 8699.229 | 70.675
870.811 | 8700.597 | 70.6792
870.902 | 8701.107 | 70.6827
871.028 | 8702.343 | 70.6854
871.109 | 8703.183 | 70.6873
871.214 | 8704.072 | 70.6925
871.301 | 8705.555 | 70.6944
871.405 | 8706.214 | 70.6964
871.518 | 8707.153 | 70.6998
871.614 | 8707.746 | 70.7022
871.71 | 8708.668 | 70.7042
871.807 | 8709.624 | 70.7116
871.913 | 8710.612 | 70.7109
872.005 | 8712.226 | 70.7158
872.108 | 8713.297 | 70.7178
872.201 | 8714.335 | 70.721
872.303 | 8714.829 | 70.7244
872.406 | 8716.394 | 70.728
872.502 | 8717.234 | 70.7347
872.602 | 8718.321 | 70.7309
872.746 | 8719.705 | 70.7356
872.809 | 8720.578 | 70.7375
872.928 | 8721.813 | 70.7437
873.042 | 8722.324 | 70.7441
873.109 | 8723.098 | 70.7476
873.213 | 8723.955 | 70.7494
873.326 | 8725.47 | 70.7564
873.44 | 8725.47 | 70.7547
873.525 | 8727.776 | 70.7619
873.612 | 8728.336 | 70.765
873.734 | 8729.407 | 70.7709
873.816 | 8730.017 | 70.7715
873.922 | 8731.713 | 70.7788
874.01 | 8731.713 | 70.7803
874.129 | 8733.212 | 70.7827
874.229 | 8734.613 | 70.7833
874.325 | 8735.469 | 70.7909
874.41 | 8736.013 | 70.7916
874.511 | 8736.952 | 70.797
874.631 | 8738.467 | 70.7985
874.724 | 8739.752 | 70.803
874.804 | 8740.279 | 70.8042
874.927 | 8741.828 | 70.8116
875.017 | 8742.305 | 70.8153
875.131 | 8743.261 | 70.8159
875.225 | 8744.595 | 70.8204
875.33 | 8745.83 | 70.8253
875.406 | 8746.275 | 70.8283
875.526 | 8747.461 | 70.8315
875.619 | 8748.68 | 70.8353
875.716 | 8749.388 | 70.8403
875.815 | 8750.657 | 70.8394
875.923 | 8751.102 | 70.8471
876.015 | 8752.683 | 70.8519
876.132 | 8753.54 | 70.852
876.203 | 8754.264 | 70.8543
876.322 | 8755.434 | 70.8584
876.408 | 8755.895 | 70.8583
876.525 | 8756.982 | 70.8655
876.626 | 8758.317 | 70.8699
876.732 | 8759.14 | 70.8713
876.802 | 8759.882 | 70.8752
876.919 | 8761.529 | 70.8793
877.015 | 8762.039 | 70.8808
877.122 | 8763.555 | 70.8876
877.22 | 8764.164 | 70.8895
877.317 | 8765.367 | 70.895
877.424 | 8766.388 | 70.8963
877.511 | 8767.393 | 70.9028
877.617 | 8768.711 | 70.9038
877.718 | 8769.172 | 70.9072
877.812 | 8770.605 | 70.9114
877.908 | 8771.182 | 70.9115
878.012 | 8771.709 | 70.9196
878.114 | 8773.34 | 70.9221
878.211 | 8774.608 | 70.9238
878.308 | 8775.415 | 70.9315
878.418 | 8776.025 | 70.9325
878.524 | 8777.26 | 70.9381
878.614 | 8778.38 | 70.9391
878.719 | 8779.286 | 70.9425
878.803 | 8779.83 | 70.9458
878.924 | 8780.785 | 70.9495
879.011 | 8781.757 | 70.9517
879.11 | 8783.586 | 70.957
879.203 | 8784.245 | 70.9599
879.302 | 8785.496 | 70.9652
879.402 | 8786.188 | 70.9667
879.504 | 8786.913 | 70.9708
879.62 | 8788.297 | 70.9746
879.703 | 8789.236 | 70.9777
879.818 | 8789.878 | 70.983
879.921 | 8791.245 | 70.9849
880.011 | 8792.086 | 70.9861
880.117 | 8792.646 | 70.9855
880.237 | 8794.293 | 70.9875
880.314 | 8794.902 | 70.9878
880.403 | 8796.138 | 70.9874
880.512 | 8796.797 | 70.9925
880.608 | 8797.736 | 70.9977
880.707 | 8799.284 | 71.001
880.802 | 8800.536 | 71.0041
880.9 | 8801.294 | 71.0089
881.004 | 8801.986 | 71.0136
881.123 | 8803.254 | 71.0128
881.202 | 8804.111 | 71.0157
881.347 | 8805.428 | 71.0182
881.401 | 8806.334 | 71.0218
881.505 | 8807.257 | 71.0221
881.611 | 8807.751 | 71.0245
881.732 | 8809.514 | 71.0283
881.85 | 8810.683 | 71.0317
881.914 | 8810.683 | 71.0327
882.029 | 8812.479 | 71.0367
882.105 | 8813.269 | 71.0347
882.227 | 8814.439 | 71.0416
882.318 | 8814.933 | 71.0404
882.426 | 8816.416 | 71.0448
882.511 | 8817.091 | 71.0474
882.633 | 8818.162 | 71.0496
882.727 | 8818.837 | 71.0544
882.822 | 8820.715 | 71.0576
882.919 | 8821.16 | 71.0606
883.026 | 8822.758 | 71.0655
883.125 | 8823.565 | 71.0695
883.227 | 8824.075 | 71.071
883.329 | 8825.64 | 71.0711
883.403 | 8825.64 | 71.0726
883.505 | 8826.876 | 71.0773
883.617 | 8828.391 | 71.0809
883.728 | 8829.61 | 71.0806
883.823 | 8830.203 | 71.0879
883.923 | 8830.977 | 71.0925
884.018 | 8832.509 | 71.0921
884.139 | 8833.317 | 71.0956
884.2 | 8833.91 | 71.0977
884.316 | 8835.474 | 71.1
884.413 | 8836.315 | 71.1025
884.519 | 8837.023 | 71.1077
884.623 | 8838.44 | 71.1053
884.72 | 8839.724 | 71.1128
884.831 | 8840.186 | 71.1147
884.914 | 8841.306 | 71.117
885.012 | 8842.607 | 71.1197
885.119 | 8843.381 | 71.1219
885.231 | 8843.974 | 71.123
885.329 | 8844.831 | 71.1282
885.411 | 8846.412 | 71.1298
885.527 | 8846.972 | 71.1368
885.601 | 8847.812 | 71.136
885.715 | 8849.443 | 71.1384
885.814 | 8849.921 | 71.1437
885.927 | 8851.502 | 71.1479
886.02 | 8852.309 | 71.1489
886.12 | 8853.183 | 71.1528
886.234 | 8854.369 | 71.1562
886.323 | 8855.456 | 71.1596
886.409 | 8856.378 | 71.1614
886.505 | 8856.922 | 71.1655
886.61 | 8858.569 | 71.1696
886.717 | 8859.376 | 71.1729
886.832 | 8860.134 | 71.1745
886.912 | 8861.188 | 71.1775
887.016 | 8862.111 | 71.1797
887.119 | 8862.704 | 71.1836
887.204 | 8863.659 | 71.1886
887.311 | 8865.323 | 71.1901
887.411 | 8866.591 | 71.1949
887.504 | 8867.151 | 71.198
887.627 | 8868.271 | 71.1984
887.712 | 8869.326 | 71.2034
887.809 | 8870.265 | 71.2052
887.906 | 8871.368 | 71.209
888.001 | 8872.044 | 71.2104
888.102 | 8873.329 | 71.2137
888.215 | 8873.872 | 71.2185
888.304 | 8874.679 | 71.2202
888.448 | 8876.475 | 71.2238
888.516 | 8877.134 | 71.2251
888.615 | 8878.007 | 71.2263
888.704 | 8878.682 | 71.2307
888.847 | 8880.461 | 71.231
888.916 | 8881.169 | 71.2323
889.006 | 8882.257 | 71.2351
889.14 | 8883.607 | 71.2433
889.224 | 8884.25 | 71.2442
889.312 | 8885.354 | 71.2469
889.433 | 8886.161 | 71.2492
889.511 | 8886.82 | 71.2522
889.605 | 8887.857 | 71.2543
889.736 | 8889.291 | 71.2585
889.839 | 8890.444 | 71.2587
889.92 | 8891.07 | 71.2623
890.033 | 8892.486 | 71.2651
890.125 | 8893.755 | 71.2653
890.221 | 8894.216 | 71.2681
890.328 | 8895.204 | 71.2713
890.406 | 8895.814 | 71.2759
890.5 | 8897.296 | 71.2773
890.626 | 8898.598 | 71.2814
890.736 | 8899.174 | 71.2849
890.809 | 8899.998 | 71.2827
890.923 | 8901.694 | 71.2904
891.042 | 8902.6 | 71.2926
891.151 | 8903.309 | 71.2969
891.222 | 8904.396 | 71.2971
891.334 | 8905.269 | 71.3002
891.419 | 8906.653 | 71.3028
891.536 | 8907.575 | 71.3033
891.619 | 8908.382 | 71.3082
891.729 | 8909.008 | 71.3096
891.826 | 8910.738 | 71.3132
891.919 | 8911.265 | 71.3197
892.012 | 8911.858 | 71.3171
892.102 | 8912.649 | 71.3225
892.222 | 8914.411 | 71.3256
892.329 | 8915.218 | 71.3272
892.422 | 8915.778 | 71.3308
892.515 | 8917.64 | 71.3362
892.614 | 8918.612 | 71.3371
892.721 | 8919.337 | 71.3406
892.807 | 8920.061 | 71.3421
892.936 | 8921.182 | 71.3469
893.014 | 8921.89 | 71.3472
893.119 | 8923.488 | 71.3558
893.22 | 8924.015 | 71.3581
893.313 | 8925.58 | 71.3555
893.403 | 8925.58 | 71.3578
893.517 | 8927.672 | 71.3644
893.628 | 8928.116 | 71.3649
893.721 | 8929.138 | 71.368
893.815 | 8929.698 | 71.3712
893.919 | 8931.345 | 71.3755
894.014 | 8932.63 | 71.3802
894.125 | 8933.108 | 71.3842
894.212 | 8933.8 | 71.3844
894.303 | 8934.64 | 71.3838
894.42 | 8936.402 | 71.3894
894.514 | 8937.424 | 71.3926
894.607 | 8937.984 | 71.3926
894.728 | 8939.104 | 71.3939
894.82 | 8939.779 | 71.3971
894.91 | 8941.41 | 71.4018
895.007 | 8942.266 | 71.4024
895.119 | 8943.14 | 71.4048
895.222 | 8943.848 | 71.408
895.31 | 8945.61 | 71.408
895.405 | 8946.154 | 71.4108
895.508 | 8947.274 | 71.4139
895.604 | 8948.312 | 71.4168
895.709 | 8948.872 | 71.418
895.805 | 8950.519 | 71.4218
895.901 | 8951.639 | 71.4206
896.015 | 8952.348 | 71.4283
896.108 | 8953.254 | 71.4312
896.208 | 8954.539 | 71.4345
896.332 | 8955.132 | 71.4334
896.401 | 8956.169 | 71.4381
896.519 | 8956.845 | 71.4422
896.608 | 8958.393 | 71.4444
896.702 | 8959.085 | 71.4469
896.822 | 8960.222 | 71.4485
896.901 | 8961.194 | 71.4514
897.017 | 8962.248 | 71.455
897.133 | 8963.5 | 71.4595
897.218 | 8963.961 | 71.4603
897.308 | 8965.575 | 71.4658
897.408 | 8966.251 | 71.4661
897.534 | 8967.799 | 71.4678
897.61 | 8967.799 | 71.4694
897.735 | 8969.265 | 71.475
897.812 | 8969.825 | 71.4748
897.909 | 8970.616 | 71.4791
898.002 | 8972.345 | 71.4805
898.104 | 8972.757 | 71.4849
898.227 | 8974.47 | 71.4855
898.317 | 8975.146 | 71.4824
898.428 | 8976.744 | 71.482
898.509 | 8976.744 | 71.4819
898.609 | 8978.292 | 71.4815
898.702 | 8979.182 | 71.4825
898.801 | 8980.318 | 71.4875
898.934 | 8981.257 | 71.4873
899.026 | 8981.817 | 71.4915
899.141 | 8983.629 | 71.4908
899.2 | 8983.629 | 71.4918
899.333 | 8985.244 | 71.4915
899.441 | 8986.611 | 71.4958
899.514 | 8987.253 | 71.4979
899.634 | 8988.159 | 71.4995
899.719 | 8989.642 | 71.5067
899.834 | 8990.169 | 71.5046
899.939 | 8991.207 | 71.5084
900.003 | 8991.931 | 71.5107
900.125 | 8993.414 | 71.5115
900.216 | 8993.859 | 71.5111
900.329 | 8995.308 | 71.4799
900.402 | 8995.77 | 71.4767
900.524 | 8997.302 | 71.4693
900.621 | 8998.669 | 71.47
900.718 | 8999.146 | 71.4683
900.815 | 9000.613 | 71.4692
900.922 | 9001.074 | 71.4653
901.027 | 9002.079 | 71.4671
901.119 | 9003.314 | 71.4692
901.203 | 9004.055 | 71.4648
901.333 | 9005.143 | 71.4672
901.426 | 9005.818 | 71.4678
901.513 | 9007.613 | 71.4638
901.626 | 9008.091 | 71.4666
901.723 | 9009.541 | 71.4671
901.833 | 9010.15 | 71.4686
901.92 | 9011.386 | 71.4678
902.013 | 9012.275 | 71.469
902.122 | 9013.313 | 71.4684
902.219 | 9014.351 | 71.467
902.316 | 9015.603 | 71.4685
902.427 | 9016.229 | 71.4734
902.503 | 9016.904 | 71.4695
902.626 | 9018.452 | 71.4682
902.729 | 9019.292 | 71.4711
902.823 | 9020.264 | 71.4721
902.908 | 9021.385 | 71.4746
903.019 | 9022.653 | 71.4744
903.13 | 9023.131 | 71.4715
903.207 | 9023.822 | 71.4774
903.319 | 9025.305 | 71.4789
903.419 | 9025.305 | 71.4798
903.523 | 9027.43 | 71.4796
903.625 | 9028.105 | 71.4817
903.709 | 9029.538 | 71.4811
903.82 | 9030.016 | 71.4818
903.903 | 9031.515 | 71.4863
904.025 | 9032.224 | 71.4863
904.106 | 9033.261 | 71.4873
904.212 | 9034.431 | 71.4876
904.301 | 9035.205 | 71.4904
904.418 | 9036.111 | 71.4915
904.505 | 9037.561 | 71.4934
904.602 | 9038.104 | 71.4907
904.701 | 9039.307 | 71.4997
904.812 | 9040.41 | 71.4939
904.92 | 9041.218 | 71.4994
905.01 | 9041.794 | 71.5
905.113 | 9042.601 | 71.5004
905.218 | 9044.38 | 71.5029
905.309 | 9045.286 | 71.5048
905.403 | 9046.126 | 71.5013
905.501 | 9047.279 | 71.5065
905.63 | 9048.597 | 71.5051
905.7 | 9049.141 | 71.506
905.806 | 9050.261 | 71.5061
905.932 | 9051.612 | 71.5075
906.019 | 9052.188 | 71.5092
906.109 | 9053.292 | 71.5096
906.2 | 9054.182 | 71.5119
906.305 | 9054.775 | 71.514
906.417 | 9056.208 | 71.5137
906.505 | 9057.262 | 71.5152
906.626 | 9058.761 | 71.5154
906.707 | 9059.255 | 71.5184
906.827 | 9060.425 | 71.5155
906.908 | 9060.919 | 71.5203
907.039 | 9062.352 | 71.5156
907.123 | 9063.719 | 71.5132
907.201 | 9063.719 | 71.5141
907.301 | 9064.74 | 71.5156
907.426 | 9066.19 | 71.5147
907.538 | 9067.59 | 71.5155
907.625 | 9068.447 | 71.5126
907.726 | 9069.007 | 71.5125
907.842 | 9070.111 | 71.5146
907.904 | 9070.918 | 71.5108
908.025 | 9072.285 | 71.5106
908.132 | 9073.207 | 71.5078
908.223 | 9073.784 | 71.4966
908.331 | 9075.497 | 71.4951
908.4 | 9076.205 | 71.4966
908.522 | 9077.326 | 71.4978
908.62 | 9078.66 | 71.4966
908.703 | 9079.236 | 71.4997
908.826 | 9080.406 | 71.5001
908.922 | 9081.691 | 71.5029
909.006 | 9082.185 | 71.5057
909.122 | 9083.107 | 71.5066
909.224 | 9084.557 | 71.5049
909.321 | 9085.381 | 71.5046
909.417 | 9086.616 | 71.5079
909.518 | 9087.143 | 71.5096
909.626 | 9088.51 | 71.509
909.721 | 9089.367 | 71.5106
909.825 | 9090.141 | 71.5063
909.913 | 9091.574 | 71.5128
910.023 | 9092.052 | 71.5097
910.121 | 9093.304 | 71.5141
910.217 | 9094.292 | 71.5114
910.313 | 9095.61 | 71.5222
910.425 | 9096.17 | 71.5174
910.523 | 9097.669 | 71.5268
910.621 | 9098.295 | 71.53
910.721 | 9099.119 | 71.5277
910.823 | 9099.695 | 71.5291
910.902 | 9100.684 | 71.5307
911.022 | 9102.413 | 71.5337
911.124 | 9103.105 | 71.5369
911.218 | 9103.896 | 71.5415
911.323 | 9104.67 | 71.5379
911.416 | 9106.317 | 71.5423
911.513 | 9107.569 | 71.5419
911.608 | 9108.096 | 71.5452
911.716 | 9109.019 | 71.5456
911.814 | 9110.172 | 71.545
911.919 | 9110.781 | 71.5493
912.015 | 9112.429 | 71.5486
912.134 | 9113.154 | 71.5525
912.204 | 9114.158 | 71.5543
912.32 | 9114.9 | 71.5577
912.411 | 9116.399 | 71.5583
912.505 | 9117.156 | 71.5616
912.601 | 9118.309 | 71.5623
912.719 | 9118.902 | 71.5599
912.816 | 9119.677 | 71.5569
912.91 | 9120.632 | 71.5612
913.016 | 9122.329 | 71.5612
913.119 | 9123.119 | 71.5643
913.209 | 9124.553 | 71.562
913.32 | 9125.014 | 71.5648
913.431 | 9125.689 | 71.5647
913.511 | 9127.04 | 71.5669
913.604 | 9127.88 | 71.5677
913.709 | 9128.638 | 71.5697
913.805 | 9130.351 | 71.5715
913.909 | 9131.257 | 71.5702
914.006 | 9132.575 | 71.5712
914.107 | 9133.217 | 71.5745
914.213 | 9133.926 | 71.5746
914.301 | 9135.276 | 71.5772
914.415 | 9135.705 | 71.5788
914.505 | 9136.643 | 71.5787
914.617 | 9138.11 | 71.5824
914.719 | 9138.966 | 71.5837
914.805 | 9140.531 | 71.5847
914.942 | 9141.124 | 71.5856
915.002 | 9141.915 | 71.5865
915.113 | 9143.035 | 71.5879
915.204 | 9144.517 | 71.5848
915.317 | 9144.995 | 71.5831
915.406 | 9145.687 | 71.5886
915.51 | 9146.544 | 71.5894
915.631 | 9148.223 | 71.5923
915.71 | 9148.8 | 71.5918
915.83 | 9150.414 | 71.5895
915.908 | 9150.875 | 71.5932
916.001 | 9151.897 | 71.5934
916.102 | 9153.198 | 71.5922
916.228 | 9154.763 | 71.5962
916.31 | 9154.763 | 71.5952
916.411 | 9156.295 | 71.5974
916.518 | 9157.02 | 71.5956
916.631 | 9158.601 | 71.5945
916.7 | 9159.194 | 71.5964
916.807 | 9160.248 | 71.5948
916.928 | 9161.055 | 71.5941
917.005 | 9161.731 | 71.5973
917.124 | 9163.543 | 71.596
917.24 | 9164.119 | 71.5946
917.319 | 9165.19 | 71.5964
917.412 | 9165.783 | 71.5941
917.526 | 9167.298 | 71.5929
917.621 | 9168.649 | 71.5889
917.741 | 9169.259 | 71.5881
917.805 | 9169.901 | 71.586
917.93 | 9171.499 | 71.5833
918.035 | 9172.158 | 71.5844
918.117 | 9173.278 | 71.586
918.211 | 9173.822 | 71.589
918.332 | 9175.222 | 71.5866
918.403 | 9175.798 | 71.5847
918.525 | 9177.413 | 71.5843
918.618 | 9178.467 | 71.5837
918.731 | 9179.011 | 71.583
918.828 | 9180.197 | 71.5829
918.92 | 9181.63 | 71.5837
919.03 | 9182.107 | 71.5805
919.114 | 9183.59 | 71.5784
919.222 | 9184.479 | 71.5768
919.317 | 9185.303 | 71.5775
919.416 | 9185.913 | 71.5738
919.532 | 9187.016 | 71.5557
919.607 | 9187.807 | 71.5565
919.718 | 9189.454 | 71.5579
919.817 | 9189.932 | 71.5625
919.926 | 9191.217 | 71.5611
920.016 | 9192.073 | 71.5618
920.12 | 9193.473 | 71.5631
920.213 | 9194.215 | 71.5655
920.324 | 9195.335 | 71.5685
920.419 | 9196.34 | 71.567
920.524 | 9197.13 | 71.5689
920.614 | 9198.58 | 71.5718
920.722 | 9199.189 | 71.5684
920.808 | 9200.244 | 71.572
920.923 | 9200.903 | 71.5718
921.012 | 9202.599 | 71.5767
921.111 | 9203.374 | 71.5725
921.222 | 9203.934 | 71.5754
921.304 | 9205.499 | 71.577
921.42 | 9206.108 | 71.5794
921.516 | 9206.668 | 71.5793
921.604 | 9208.546 | 71.5791
921.718 | 9208.974 | 71.58
921.82 | 9209.65 | 71.5839
921.908 | 9211.56 | 71.5831
922.022 | 9212.038 | 71.5837
922.113 | 9212.697 | 71.5826
922.211 | 9214.558 | 71.59
922.307 | 9215.349 | 71.5875
922.411 | 9216.041 | 71.5891
922.501 | 9217.458 | 71.5927
922.603 | 9218.166 | 71.5907
922.715 | 9218.825 | 71.5989
922.804 | 9220.522 | 71.6003
922.903 | 9221.279 | 71.6006
923.007 | 9221.773 | 71.6019
923.124 | 9223.009 | 71.6019
923.211 | 9223.734 | 71.608
923.331 | 9225.463 | 71.6087
923.427 | 9225.463 | 71.6106
923.51 | 9227.259 | 71.6134
923.628 | 9228.099 | 71.6121
923.707 | 9228.758 | 71.6162
923.829 | 9230.405 | 71.6194
923.9 | 9230.883 | 71.6215
924.003 | 9232.464 | 71.6233
924.13 | 9233.617 | 71.6269
924.215 | 9234.095 | 71.6272
924.347 | 9235.627 | 71.6302
924.436 | 9236.451 | 71.6312
924.503 | 9237.324 | 71.6323
924.602 | 9238.147 | 71.635
924.725 | 9239.514 | 71.6363
924.818 | 9240.108 | 71.6382
924.925 | 9241.705 | 71.6448
925.014 | 9242.232 | 71.6428
925.122 | 9243.649 | 71.6466
925.218 | 9244.275 | 71.6485
925.301 | 9245.181 | 71.6481
925.403 | 9245.741 | 71.6495
925.523 | 9247.372 | 71.6518
925.622 | 9248.64 | 71.6597
925.709 | 9249.102 | 71.6578
925.834 | 9250.222 | 71.6613
925.91 | 9250.815 | 71.6615
926.003 | 9251.951 | 71.664
926.123 | 9253.006 | 71.6678
926.202 | 9254.208 | 71.6686
926.323 | 9255.279 | 71.6722
926.419 | 9256.613 | 71.673
926.527 | 9257.107 | 71.6758
926.609 | 9257.849 | 71.6794
926.726 | 9259.512 | 71.6829
926.833 | 9260.105 | 71.683
926.915 | 9261.604 | 71.6868
927 | 9262.164 | 71.6878
927.122 | 9263.235 | 71.6907
927.22 | 9264.635 | 71.6946
927.319 | 9265.327 | 71.6966
927.434 | 9266.101 | 71.6983
927.524 | 9267.683 | 71.6993
927.62 | 9268.16 | 71.7023
927.718 | 9269.61 | 71.7061
927.813 | 9270.071 | 71.7077
927.929 | 9271.455 | 71.7033
928.023 | 9272.361 | 71.7077
928.126 | 9273.25 | 71.7078
928.223 | 9274.272 | 71.7088
928.31 | 9275.375 | 71.7123
928.426 | 9276.117 | 71.7117
928.515 | 9277.599 | 71.7158
928.624 | 9278.176 | 71.7191
928.707 | 9279.675 | 71.718
928.819 | 9280.235 | 71.7194
928.912 | 9281.19 | 71.7196
929.011 | 9282.343 | 71.7227
929.108 | 9283.15 | 71.728
929.217 | 9284.271 | 71.7274
929.313 | 9285.275 | 71.7273
929.41 | 9286.544 | 71.7292
929.508 | 9287.335 | 71.7318
929.61 | 9287.812 | 71.7318
929.704 | 9289.46 | 71.7346
929.814 | 9290.3 | 71.7335
929.903 | 9291.469 | 71.7352
930.019 | 9291.98 | 71.7384
930.104 | 9293.462 | 71.7378
930.215 | 9294.286 | 71.7387
930.305 | 9295.159 | 71.7437
930.405 | 9295.769 | 71.7479
930.52 | 9297.35 | 71.7474
930.612 | 9298.272 | 71.7498
930.706 | 9299.096 | 71.7486
930.803 | 9300.298 | 71.7536
930.921 | 9301.089 | 71.7527
931.007 | 9302.539 | 71.7546
931.119 | 9303 | 71.7565
931.233 | 9304.45 | 71.7579
931.348 | 9305.652 | 71.7617
931.422 | 9306.196 | 71.7629
931.518 | 9307.151 | 71.7643
931.626 | 9308.205 | 71.7662
931.742 | 9309.441 | 71.7687
931.818 | 9309.886 | 71.7716
931.911 | 9310.627 | 71.7696
932.014 | 9312.142 | 71.7738
932.132 | 9313.575 | 71.7742
932.222 | 9314.152 | 71.7791
932.304 | 9315.305 | 71.7765
932.408 | 9315.915 | 71.7761
932.504 | 9316.738 | 71.7786
932.624 | 9318.369 | 71.7827
932.715 | 9318.863 | 71.7846
932.836 | 9320.543 | 71.789
932.924 | 9321.663 | 71.7865
933.021 | 9321.663 | 71.7909
933.132 | 9323.344 | 71.7954
933.202 | 9323.904 | 71.7948
933.304 | 9324.892 | 71.7998
933.404 | 9325.502 | 71.7972
933.53 | 9327.182 | 71.7982
933.608 | 9327.742 | 71.8024
933.703 | 9328.516 | 71.8045
933.823 | 9330.345 | 71.8033
933.923 | 9330.954 | 71.8034
934.025 | 9332.074 | 71.8032
934.12 | 9333.606 | 71.7994
934.222 | 9334.314 | 71.8057
934.302 | 9334.94 | 71.8054
934.44 | 9336.077 | 71.8042
934.515 | 9336.884 | 71.8082
934.603 | 9338.037 | 71.8073
934.72 | 9339.454 | 71.8109
934.826 | 9340.278 | 71.813
934.914 | 9340.838 | 71.8112
935.03 | 9341.974 | 71.8138
935.123 | 9343.654 | 71.8116
935.204 | 9344.182 | 71.8156
935.326 | 9345.73 | 71.817
935.422 | 9346.29 | 71.8171
935.531 | 9347.196 | 71.8215
935.62 | 9347.937 | 71.8219
935.713 | 9349.403 | 71.8268
935.826 | 9349.947 | 71.8281
935.924 | 9350.869 | 71.8276
936.043 | 9352.253 | 71.8289
936.125 | 9353.225 | 71.8366
936.225 | 9354.51 | 71.8393
936.335 | 9355.07 | 71.8414
936.414 | 9356.174 | 71.8433
936.519 | 9356.915 | 71.8465
936.61 | 9358.513 | 71.8486
936.733 | 9359.106 | 71.8486
936.814 | 9360.308 | 71.8528
936.912 | 9361.379 | 71.8526
937.01 | 9361.923 | 71.8548
937.107 | 9363.339 | 71.8585
937.231 | 9363.916 | 71.8607
937.319 | 9364.789 | 71.861
937.407 | 9366.518 | 71.8623
937.517 | 9366.996 | 71.8655
937.622 | 9367.655 | 71.8681
937.717 | 9369.418 | 71.8681
937.806 | 9369.945 | 71.8689
937.924 | 9371.427 | 71.8711
938.018 | 9372.3 | 71.875
938.111 | 9373.19 | 71.8795
938.208 | 9374.343 | 71.8816
938.304 | 9375.018 | 71.8816
938.415 | 9376.435 | 71.8863
938.525 | 9376.979 | 71.8851
938.614 | 9377.736 | 71.8896
938.702 | 9379.499 | 71.888
938.818 | 9379.96 | 71.8885
938.909 | 9381.541 | 71.8926
939.02 | 9382.151 | 71.8916
939.104 | 9383.288 | 71.895
939.21 | 9384.078 | 71.8939
939.318 | 9385.347 | 71.8955
939.409 | 9386.22 | 71.8995
939.51 | 9386.813 | 71.9022
939.612 | 9388.295 | 71.9028
939.7 | 9389.119 | 71.9045
939.806 | 9390.486 | 71.909
939.907 | 9391.194 | 71.9106
940.031 | 9392.545 | 71.9132
940.118 | 9393.138 | 71.9179
940.207 | 9394.225 | 71.919
940.316 | 9394.917 | 71.9171
940.406 | 9395.642 | 71.9216
940.513 | 9397.207 | 71.9248
940.605 | 9398.146 | 71.9247
940.701 | 9399.48 | 71.928
940.801 | 9400.123 | 71.9304
940.904 | 9400.749 | 71.932
941.01 | 9402.149 | 71.9366
941.126 | 9403.038 | 71.936
941.209 | 9403.681 | 71.9372
941.302 | 9404.521 | 71.9405
941.431 | 9406.201 | 71.944
941.525 | 9407.684 | 71.9461
941.601 | 9407.684 | 71.9476
941.734 | 9409.199 | 71.9491
941.808 | 9409.792 | 71.9529
941.934 | 9411.439 | 71.9544
942.016 | 9411.983 | 71.9552
942.132 | 9413.021 | 71.9581
942.209 | 9413.762 | 71.9565
942.331 | 9415.426 | 71.965
942.418 | 9415.953 | 71.9618
942.528 | 9417.551 | 71.9684
942.638 | 9418.111 | 71.9638
942.7 | 9419.181 | 71.9701
942.824 | 9419.972 | 71.975
942.9 | 9421.158 | 71.9733
943.022 | 9422.212 | 71.9774
943.119 | 9423.596 | 71.979
943.217 | 9424.321 | 71.9776
943.337 | 9424.98 | 71.9812
943.423 | 9424.98 | 71.982
943.519 | 9427.319 | 71.9866
943.621 | 9427.928 | 71.9844
943.714 | 9429.362 | 71.9867
943.82 | 9430.613 | 71.9928
943.916 | 9431.355 | 71.996
944.009 | 9431.717 | 71.9941
944.13 | 9433.463 | 71.997
944.221 | 9434.106 | 71.9991
944.317 | 9435.275 | 72.0017
944.412 | 9436.577 | 72.0056
944.512 | 9437.235 | 72.0073
944.637 | 9437.96 | 72.0072
944.724 | 9439.031 | 72.0134
944.82 | 9439.706 | 72.0141
944.916 | 9440.629 | 72.0146
945.028 | 9442.408 | 72.0169
945.13 | 9443.083 | 72.0153
945.216 | 9444.418 | 72.019
945.309 | 9445.175 | 72.0201
945.424 | 9445.62 | 72.0246
945.519 | 9447.234 | 72.0263
945.613 | 9448.256 | 72.0273
945.716 | 9448.684 | 72.0308
945.82 | 9449.606 | 72.0303
945.925 | 9451.385 | 72.0361
946.029 | 9452.061 | 72.0376
946.109 | 9453.082 | 72.0394
946.219 | 9454.235 | 72.0429
946.305 | 9455.158 | 72.0458
946.42 | 9456.08 | 72.0472
946.525 | 9457.381 | 72.0474
946.62 | 9458.073 | 72.0504
946.702 | 9459.012 | 72.0535
946.809 | 9460.231 | 72.0566
946.904 | 9461.516 | 72.0606
947.007 | 9462.307 | 72.0601
947.111 | 9463.114 | 72.0624
947.212 | 9463.674 | 72.0622
947.303 | 9464.58 | 72.068
947.428 | 9466.227 | 72.0716
947.514 | 9467.314 | 72.0707
947.635 | 9468.105 | 72.0775
947.714 | 9468.781 | 72.0766
947.802 | 9470.082 | 72.0785
947.903 | 9471.268 | 72.0814
948.017 | 9471.828 | 72.0825
948.139 | 9473.376 | 72.0881
948.219 | 9473.953 | 72.0878
948.306 | 9474.645 | 72.0891
948.425 | 9476.193 | 72.0944
948.531 | 9477.198 | 72.0957
948.61 | 9477.758 | 72.0968
948.734 | 9479.57 | 72.0978
948.82 | 9480.163 | 72.1041
948.906 | 9481.217 | 72.1045
949.029 | 9482.14 | 72.108
949.146 | 9483.639 | 72.1088
949.211 | 9483.639 | 72.1104
949.333 | 9485.171 | 72.1112
949.419 | 9485.764 | 72.1135
949.506 | 9486.884 | 72.1172
949.602 | 9488.152 | 72.12
949.706 | 9489.223 | 72.1208
949.827 | 9490.014 | 72.1217
949.929 | 9491.546 | 72.1263
950 | 9492.238 | 72.1307
950.108 | 9492.765 | 72.1277
950.209 | 9493.868 | 72.1314
950.3 | 9494.56 | 72.134
950.434 | 9496.158 | 72.1374
950.525 | 9497.509 | 72.1384
950.628 | 9498.168 | 72.1423
950.705 | 9498.744 | 72.1444
950.826 | 9500.375 | 72.1415
950.933 | 9500.836 | 72.1442
951.028 | 9502.516 | 72.1495
951.132 | 9503.077 | 72.1511
951.201 | 9503.785 | 72.1538
951.327 | 9505.416 | 72.1578
951.423 | 9506.371 | 72.159
951.503 | 9507.178 | 72.1608
951.632 | 9507.985 | 72.1641
951.716 | 9508.809 | 72.1649
951.832 | 9510.456 | 72.1659
951.918 | 9511.066 | 72.168
952.024 | 9512.268 | 72.1745
952.123 | 9513.323 | 72.1752
952.205 | 9513.866 | 72.1755
952.315 | 9515.398 | 72.1772
952.407 | 9515.958 | 72.1784
952.529 | 9517.045 | 72.1809
952.62 | 9518.594 | 72.1847
952.715 | 9519.055 | 72.1834
952.822 | 9520.274 | 72.1825
952.919 | 9521.312 | 72.186
953.025 | 9522.102 | 72.1895
953.121 | 9522.695 | 72.19
953.223 | 9524.162 | 72.1907
953.329 | 9525.035 | 72.1936
953.435 | 9525.759 | 72.1937
953.513 | 9526.797 | 72.1964
953.618 | 9527.818 | 72.1988
953.722 | 9529.235 | 72.2014
953.817 | 9530.273 | 72.2022
953.916 | 9531.558 | 72.204
954.025 | 9532.019 | 72.2059
954.121 | 9533.238 | 72.2069
954.215 | 9534.16 | 72.2107
954.309 | 9534.72 | 72.2112
954.41 | 9536.335 | 72.2135
954.515 | 9537.01 | 72.2135
954.62 | 9537.587 | 72.2165
954.714 | 9539.399 | 72.2186
954.81 | 9540.206 | 72.2184
954.906 | 9541.293 | 72.218
955.003 | 9542.001 | 72.2215
955.103 | 9543.253 | 72.224
955.216 | 9544.011 | 72.2263
955.303 | 9545.477 | 72.2271
955.405 | 9546.268 | 72.2251
955.52 | 9546.844 | 72.2224
955.606 | 9548.096 | 72.2239
955.703 | 9549.48 | 72.2215
955.817 | 9549.925 | 72.2075
955.929 | 9551.193 | 72.2127
956.033 | 9552.083 | 72.2148
956.136 | 9553.615 | 72.2182
956.214 | 9554.092 | 72.2162
956.306 | 9554.916 | 72.2212
956.438 | 9556.366 | 72.2214
956.517 | 9557.123 | 72.2229
956.641 | 9558.128 | 72.2281
956.748 | 9559.627 | 72.2241
956.81 | 9560.484 | 72.2299
956.902 | 9561.159 | 72.2304
957.032 | 9562.411 | 72.2318
957.116 | 9562.905 | 72.2348
957.216 | 9563.63 | 72.2356
957.311 | 9564.585 | 72.2372
957.4 | 9566.266 | 72.2407
957.53 | 9567.534 | 72.2423
957.619 | 9568.127 | 72.244
957.705 | 9569.198 | 72.2442
957.833 | 9570.4 | 72.2476
957.917 | 9570.894 | 72.2489
958.001 | 9571.866 | 72.2527
958.125 | 9573.365 | 72.2521
958.208 | 9573.925 | 72.2543
958.323 | 9575.622 | 72.2564
958.403 | 9576.133 | 72.2576
958.506 | 9576.841 | 72.2564
958.607 | 9577.648 | 72.2628
958.704 | 9578.521 | 72.2658
958.8 | 9579.51 | 72.2649
958.932 | 9581.305 | 72.2665
959.007 | 9581.865 | 72.2693
959.101 | 9582.722 | 72.2696
959.223 | 9584.369 | 72.2721
959.319 | 9585.308 | 72.2758
959.401 | 9585.852 | 72.2755
959.503 | 9586.856 | 72.2784
959.631 | 9588.421 | 72.2863
959.722 | 9589.311 | 72.2836
959.816 | 9590.25 | 72.2889
959.902 | 9590.727 | 72.2864
960.03 | 9592.177 | 72.2881
960.103 | 9592.754 | 72.2906
960.223 | 9594.351 | 72.2937
960.315 | 9595.373 | 72.2989
960.422 | 9596.641 | 72.303
960.52 | 9597.234 | 72.3006
960.624 | 9598.091 | 72.3083
960.71 | 9598.651 | 72.3073
960.826 | 9600.397 | 72.3124
960.92 | 9601.286 | 72.3142
961.016 | 9602.538 | 72.316
961.126 | 9603.032 | 72.3187
961.223 | 9604.482 | 72.3208
961.333 | 9605.059 | 72.3219
961.416 | 9606.228 | 72.3265
961.525 | 9607.184 | 72.326
961.63 | 9608.057 | 72.3282
961.701 | 9608.748 | 72.3292
961.815 | 9610.379 | 72.3334
961.939 | 9610.956 | 72.3347
962.011 | 9612.208 | 72.3393
962.126 | 9613.097 | 72.3387
962.215 | 9613.674 | 72.3434
962.314 | 9615.535 | 72.3446
962.417 | 9616.095 | 72.3485
962.507 | 9617.15 | 72.3492
962.622 | 9618.072 | 72.3518
962.711 | 9619.522 | 72.3538
962.82 | 9620.032 | 72.3552
962.905 | 9621.449 | 72.358
963.003 | 9622.124 | 72.3604
963.114 | 9623.524 | 72.3589
963.208 | 9624.183 | 72.3689
963.302 | 9624.908 | 72.3711
963.421 | 9624.908 | 72.3682
963.501 | 9626.44 | 72.3726
963.61 | 9628.219 | 72.375
963.702 | 9629.142 | 72.3778
963.82 | 9629.833 | 72.3791
963.911 | 9631.497 | 72.3822
964.006 | 9632.189 | 72.382
964.134 | 9633.424 | 72.3888
964.22 | 9633.902 | 72.3903
964.307 | 9635.5 | 72.3905
964.446 | 9636.109 | 72.3967
964.515 | 9636.9 | 72.3968
964.63 | 9638.531 | 72.399
964.719 | 9639.14 | 72.3994
964.806 | 9640.195 | 72.4022
964.9 | 9641.447 | 72.4035
965.001 | 9642.106 | 72.4054
965.118 | 9642.764 | 72.405
965.212 | 9643.588 | 72.4081
965.309 | 9644.543 | 72.4122
965.428 | 9646.405 | 72.4157
965.522 | 9646.883 | 72.4173
965.612 | 9647.657 | 72.4173
965.725 | 9649.37 | 72.4236
965.843 | 9649.947 | 72.4245
965.925 | 9651.462 | 72.4274
966.037 | 9652.071 | 72.4316
966.119 | 9652.928 | 72.4337
966.208 | 9653.851 | 72.4364
966.324 | 9655.333 | 72.4398
966.423 | 9655.91 | 72.4415
966.515 | 9656.634 | 72.4409
966.635 | 9658.183 | 72.4452
966.7 | 9658.792 | 72.4458
966.822 | 9660.275 | 72.45
966.915 | 9660.753 | 72.4494
967.022 | 9662.285 | 72.451
967.118 | 9663.125 | 72.4541
967.204 | 9664.162 | 72.4579
967.326 | 9665.019 | 72.4587
967.428 | 9666.534 | 72.464
967.538 | 9667.127 | 72.4653
967.622 | 9668.33 | 72.464
967.733 | 9669.022 | 72.4688
967.836 | 9669.928 | 72.4732
967.927 | 9671.657 | 72.475
968.024 | 9672.135 | 72.474
968.101 | 9672.794 | 72.4788
968.234 | 9674.474 | 72.481
968.312 | 9675.166 | 72.4831
968.426 | 9676.105 | 72.4851
968.522 | 9676.682 | 72.4859
968.631 | 9678.444 | 72.4897
968.703 | 9678.444 | 72.4913
968.814 | 9680.586 | 72.4918
968.929 | 9681.195 | 72.4922
969.024 | 9682.216 | 72.4908
969.129 | 9683.419 | 72.4928
969.222 | 9684.358 | 72.4941
969.316 | 9685.231 | 72.4946
969.425 | 9686.186 | 72.4956
969.531 | 9687.125 | 72.494
969.608 | 9687.718 | 72.4973
969.715 | 9689.563 | 72.4994
969.825 | 9690.14 | 72.5038
969.91 | 9691.227 | 72.5017
970.026 | 9691.902 | 72.5029
970.123 | 9692.693 | 72.5033
970.207 | 9693.665 | 72.5059
970.309 | 9695.312 | 72.5053
970.42 | 9696.564 | 72.5082
970.527 | 9697.206 | 72.5089
970.611 | 9698.211 | 72.5095
970.715 | 9698.788 | 72.5085
970.808 | 9700.32 | 72.5142
970.923 | 9701.045 | 72.5115
971.013 | 9702.544 | 72.5152
971.121 | 9703.12 | 72.5146
971.208 | 9704.257 | 72.52
971.312 | 9705.558 | 72.5169
971.415 | 9706.266 | 72.52
971.515 | 9707.008 | 72.5231
971.607 | 9708.276 | 72.521
971.725 | 9708.836 | 72.5262
971.819 | 9709.66 | 72.5256
971.915 | 9710.582 | 72.5239
972.001 | 9712.427 | 72.5243
972.102 | 9713.119 | 72.5241
972.219 | 9713.811 | 72.5265
972.307 | 9715.475 | 72.5244
972.404 | 9716.265 | 72.524
972.52 | 9716.842 | 72.526
972.611 | 9717.946 | 72.5235
972.713 | 9718.687 | 72.5245
972.806 | 9720.285 | 72.524
972.933 | 9721.537 | 72.5252
973.022 | 9722.146 | 72.5232
973.108 | 9723.2 | 72.5201
973.214 | 9723.991 | 72.523
973.309 | 9724.716 | 72.5234
973.422 | 9725.49 | 72.5225
973.506 | 9726.841 | 72.523
973.602 | 9728.455 | 72.5208
973.739 | 9729.081 | 72.5248
973.823 | 9729.789 | 72.5224
973.913 | 9730.596 | 72.5243
974.01 | 9731.552 | 72.5246
974.131 | 9733.397 | 72.5233
974.214 | 9733.907 | 72.5238
974.336 | 9735.439 | 72.5233
974.419 | 9735.917 | 72.5253
974.51 | 9736.84 | 72.5258
974.625 | 9738.339 | 72.5212
974.719 | 9738.833 | 72.5253
974.809 | 9739.623 | 72.5266
974.906 | 9740.497 | 72.5243
975.025 | 9742.358 | 72.5277
975.127 | 9742.918 | 72.5283
975.232 | 9744.532 | 72.5277
975.305 | 9745.158 | 72.5292
975.426 | 9746.196 | 72.527
975.507 | 9746.806 | 72.5274
975.619 | 9748.716 | 72.5308
975.706 | 9748.716 | 72.525
975.825 | 9750.215 | 72.53
975.904 | 9750.924 | 72.5309
976.029 | 9752.027 | 72.5298
976.103 | 9752.835 | 72.5275
976.203 | 9753.773 | 72.5279
976.3 | 9754.432 | 72.5306
976.417 | 9756.228 | 72.5303
976.51 | 9756.739 | 72.5328
976.628 | 9758.402 | 72.5323
976.704 | 9759.177 | 72.5296
976.834 | 9759.901 | 72.523
976.919 | 9760.758 | 72.5216
977.023 | 9762.356 | 72.5165
977.122 | 9763.575 | 72.5173
977.208 | 9764.069 | 72.5153
977.315 | 9765.354 | 72.5112
977.426 | 9765.93 | 72.5131
977.518 | 9767.61 | 72.5106
977.618 | 9768.072 | 72.5042
977.715 | 9769.521 | 72.5014
977.823 | 9769.999 | 72.4986
977.921 | 9771.284 | 72.5042
978.018 | 9772.552 | 72.5066
978.13 | 9773.046 | 72.5052
978.217 | 9773.722 | 72.5024
978.32 | 9775.435 | 72.5052
978.414 | 9776.242 | 72.5029
978.508 | 9777.461 | 72.5066
978.622 | 9778.169 | 72.5057
978.727 | 9779.141 | 72.5061
978.822 | 9779.701 | 72.5062
978.916 | 9781.365 | 72.5092
979.01 | 9782.123 | 72.5074
979.119 | 9783.194 | 72.5118
979.226 | 9784.116 | 72.5086
979.311 | 9785.566 | 72.5113
979.425 | 9786.076 | 72.5112
979.504 | 9787.015 | 72.5131
979.624 | 9788.168 | 72.5138
979.713 | 9789.239 | 72.5119
979.808 | 9790.145 | 72.5135
979.914 | 9790.606 | 72.5178
980.002 | 9792.451 | 72.5207
980.102 | 9793.094 | 72.5199
980.221 | 9793.917 | 72.516
980.304 | 9794.972 | 72.5203
980.423 | 9796.141 | 72.5181
980.511 | 9797.195 | 72.5192
980.626 | 9797.92 | 72.5212
980.704 | 9799.057 | 72.5196
980.824 | 9800.144 | 72.5221
980.91 | 9801.313 | 72.524
981.005 | 9801.923 | 72.5244
981.102 | 9802.994 | 72.5259
981.208 | 9803.718 | 72.5281
981.305 | 9804.509 | 72.528
981.411 | 9806.239 | 72.5261
981.535 | 9807.342 | 72.5266
981.646 | 9808.545 | 72.5308
981.701 | 9808.545 | 72.5309
981.815 | 9810.258 | 72.5305
981.908 | 9811.246 | 72.5358
982.01 | 9812.07 | 72.5279
982.148 | 9813.569 | 72.5311
982.212 | 9814.096 | 72.5323
982.328 | 9815.118 | 72.5318
982.412 | 9815.711 | 72.5363
982.535 | 9817.177 | 72.5348
982.612 | 9817.737 | 72.5378
982.701 | 9819.203 | 72.5388
982.833 | 9820.537 | 72.5372
982.922 | 9821.13 | 72.5416
983.024 | 9822.283 | 72.5404
983.144 | 9823.535 | 72.5419
983.224 | 9824.26 | 72.5419
983.309 | 9825.199 | 72.5453
983.422 | 9826.451 | 72.5443
983.529 | 9827.011 | 72.5482
983.626 | 9827.67 | 72.5495
983.73 | 9829.498 | 72.5543
983.823 | 9829.992 | 72.5521
983.914 | 9830.849 | 72.5559
984.03 | 9832.381 | 72.5571
984.119 | 9832.875 | 72.5614
984.224 | 9834.44 | 72.563
984.346 | 9835.066 | 72.5663
984.417 | 9836.285 | 72.5668
984.533 | 9836.944 | 72.5688
984.617 | 9837.751 | 72.569
984.735 | 9838.558 | 72.5706
984.816 | 9840.37 | 72.569
984.906 | 9840.947 | 72.5719
985.029 | 9842.001 | 72.5741
985.118 | 9843.566 | 72.577
985.215 | 9844.653 | 72.5734
985.324 | 9845.131 | 72.5777
985.43 | 9846.103 | 72.5794
985.502 | 9846.712 | 72.5804
985.613 | 9848.508 | 72.5853
985.713 | 9849.216 | 72.5834
985.84 | 9849.924 | 72.5873
985.918 | 9851.044 | 72.5855
986.016 | 9852.527 | 72.5896
986.132 | 9853.103 | 72.5916
986.221 | 9853.729 | 72.5922
986.324 | 9854.882 | 72.5949
986.416 | 9856.513 | 72.5954
986.528 | 9857.007 | 72.5991
986.621 | 9858.441 | 72.5976
986.734 | 9859.017 | 72.6012
986.813 | 9860.121 | 72.6071
986.915 | 9860.813 | 72.6064
987.008 | 9862.279 | 72.6075
987.125 | 9863.119 | 72.6099
987.211 | 9864.502 | 72.6095
987.323 | 9865.128 | 72.6098
987.419 | 9866.117 | 72.6148
987.526 | 9867.155 | 72.6107
987.611 | 9868.225 | 72.6162
987.708 | 9869.51 | 72.6167
987.82 | 9869.988 | 72.6203
987.911 | 9870.63 | 72.6211
988.019 | 9872.179 | 72.6208
988.109 | 9873.151 | 72.6234
988.22 | 9874.32 | 72.6259
988.331 | 9875.029 | 72.6292
988.402 | 9876.083 | 72.6259
988.51 | 9877.302 | 72.6339
988.606 | 9878.01 | 72.6344
988.712 | 9879.328 | 72.6355
988.815 | 9880.25 | 72.6395
988.907 | 9881.156 | 72.6386
989.019 | 9882.079 | 72.6424
989.101 | 9883.133 | 72.6444
989.22 | 9884.039 | 72.6435
989.308 | 9884.599 | 72.6478
989.414 | 9885.719 | 72.647
989.502 | 9886.526 | 72.652
989.607 | 9888.289 | 72.651
989.736 | 9889.063 | 72.6572
989.808 | 9889.92 | 72.6581
989.934 | 9891.386 | 72.6586
990.016 | 9891.847 | 72.6579
990.103 | 9893.099 | 72.6593
990.206 | 9894.137 | 72.6612
990.301 | 9895.059 | 72.6653
990.405 | 9895.537 | 72.6678
990.508 | 9896.426 | 72.667
990.612 | 9898.205 | 72.6691
990.709 | 9898.897 | 72.6727
990.81 | 9899.985 | 72.6761
990.936 | 9901.319 | 72.6785
991.018 | 9901.862 | 72.6807
991.132 | 9903.378 | 72.6824
991.218 | 9903.839 | 72.6828
991.3 | 9904.811 | 72.6869
991.423 | 9906.294 | 72.6911
991.538 | 9907.183 | 72.6921
991.622 | 9907.809 | 72.6965
991.728 | 9909.456 | 72.6973
991.823 | 9909.934 | 72.7
991.933 | 9911.532 | 72.7012
992.002 | 9912.125 | 72.7012
992.124 | 9913.278 | 72.7051
992.227 | 9913.772 | 72.7066
992.321 | 9915.386 | 72.7081
992.4 | 9916.078 | 72.7094
992.522 | 9917.215 | 72.712
992.619 | 9918.566 | 72.7135
992.731 | 9919.027 | 72.7139
992.814 | 9920.131 | 72.7167
992.93 | 9921.07 | 72.7218
993.027 | 9922.486 | 72.7219
993.13 | 9923.046 | 72.721
993.227 | 9924.364 | 72.725
993.325 | 9925.599 | 72.7224
993.412 | 9925.599 | 72.7228
993.525 | 9927.346 | 72.7272
993.616 | 9928.252 | 72.7254
993.723 | 9929.619 | 72.7262
993.82 | 9930.377 | 72.7298
993.902 | 9931.085 | 72.7301
994.019 | 9932.617 | 72.7316
994.125 | 9933.325 | 72.732
994.234 | 9934.017 | 72.7361
994.326 | 9935.071 | 72.7367
994.416 | 9935.813 | 72.7399
994.509 | 9937.476 | 72.7418
994.63 | 9938.036 | 72.7414
994.722 | 9939.025 | 72.7417
994.829 | 9940.392 | 72.7431
994.916 | 9940.392 | 72.7475
995.013 | 9942.533 | 72.747
995.13 | 9943.028 | 72.7511
995.224 | 9944.181 | 72.7551
995.307 | 9945.021 | 72.7536
995.413 | 9945.564 | 72.758
995.516 | 9947.393 | 72.7589
995.61 | 9948.2 | 72.7615
995.717 | 9948.974 | 72.7608
995.804 | 9950.259 | 72.765
995.932 | 9950.803 | 72.7675
996.01 | 9951.939 | 72.7691
996.119 | 9953.191 | 72.771
996.205 | 9954.114 | 72.7758
996.321 | 9954.805 | 72.7752
996.417 | 9955.613 | 72.7786
996.504 | 9957.441 | 72.7802
996.611 | 9957.902 | 72.7805
996.713 | 9959.319 | 72.7814
996.812 | 9960.11 | 72.7831
996.904 | 9961.444 | 72.7879
997.03 | 9961.922 | 72.788
997.152 | 9963.355 | 72.7953
997.212 | 9963.898 | 72.7948
997.304 | 9965.414 | 72.7948
997.406 | 9966.122 | 72.7976
997.508 | 9966.814 | 72.8017
997.642 | 9968.346 | 72.8021
997.722 | 9968.939 | 72.7999
997.804 | 9969.647 | 72.8061
997.907 | 9971.295 | 72.8071
998.009 | 9972.168 | 72.8109
998.104 | 9972.909 | 72.814
998.202 | 9974.078 | 72.817
998.317 | 9975.017 | 72.8189
998.427 | 9976.467 | 72.8202
998.516 | 9977.043 | 72.8209
998.628 | 9978.658 | 72.8217
998.717 | 9979.168 | 72.8235
998.834 | 9980.091 | 72.8247
998.909 | 9980.717 | 72.8209
999.008 | 9982.166 | 72.8263
999.117 | 9982.842 | 72.8283
999.202 | 9983.797 | 72.8289
999.31 | 9985.197 | 72.8309
999.44 | 9986.515 | 72.831
999.53 | 9987.306 | 72.8317
999.624 | 9988.294 | 72.8347
999.722 | 9989.579 | 72.8372
999.809 | 9990.073 | 72.8392
999.928 | 9991.457 | 72.8395
1000.024 | 9992.281 | 72.8421
1000.116 | 9992.758 | 72.8393
1000.234 | 9994.323 | 72.8402
1000.302 | 9994.867 | 72.8411
1000.425 | 9996.267 | 72.8463
1000.535 | 9997.535 | 72.8458
1000.62 | 9998.343 | 72.8447
1000.717 | 9998.82 | 72.8442
1000.826 | 10000.451 | 72.8506
1000.926 | 10001.374 | 72.8485
1001.036 | 10002 | 72.8548
1001.127 | 10003.663 | 72.8563
1001.224 | 10004.437 | 72.8572
1001.31 | 10005.014 | 72.8546
1001.425 | 10006.052 | 72.8588
1001.522 | 10006.628 | 72.8584
1001.601 | 10007.617 | 72.8599
1001.72 | 10009.231 | 72.8604
1001.817 | 10010.499 | 72.8637
1001.9 | 10011.059 | 72.8647
1002.019 | 10011.965 | 72.8652
1002.126 | 10013.415 | 72.8628
1002.217 | 10014.206 | 72.8659
1002.312 | 10015.326 | 72.865
1002.4 | 10016.084 | 72.8652
1002.517 | 10017.55 | 72.8674
1002.626 | 10018.176 | 72.8694
1002.714 | 10019.312 | 72.8693
1002.829 | 10019.889 | 72.8716
1002.918 | 10021.553 | 72.8717
1003.032 | 10021.997 | 72.8731
1003.12 | 10023.035 | 72.8726
1003.212 | 10024.468 | 72.8743
1003.321 | 10024.913 | 72.8754
1003.423 | 10025.621 | 72.8755
1003.519 | 10026.626 | 72.8762
1003.611 | 10028.273 | 72.8772
1003.709 | 10028.751 | 72.8769
1003.813 | 10030.201 | 72.8805
1003.908 | 10030.761 | 72.8805
1004.009 | 10032.424 | 72.8822
1004.116 | 10033.528 | 72.8844
1004.227 | 10034.138 | 72.8859
1004.315 | 10035.225 | 72.888
1004.407 | 10036.098 | 72.8864
1004.511 | 10036.658 | 72.8911
1004.623 | 10038.322 | 72.8902
1004.728 | 10038.981 | 72.8938
1004.817 | 10039.656 | 72.8949
1004.917 | 10041.171 | 72.8942
1005.005 | 10042.077 | 72.8971
1005.104 | 10042.637 | 72.8975
1005.214 | 10043.461 | 72.8986
1005.309 | 10045.257 | 72.9026
1005.41 | 10045.8 | 72.9021
1005.5 | 10046.624 | 72.9014
1005.606 | 10048.123 | 72.9046
1005.712 | 10048.897 | 72.9056
1005.8 | 10050.347 | 72.908
1005.919 | 10051.006 | 72.9102
1006.015 | 10051.582 | 72.9079
1006.111 | 10052.505 | 72.9117
1006.23 | 10054.333 | 72.9123
1006.322 | 10054.811 | 72.9117
1006.407 | 10056.425 | 72.9122
1006.505 | 10057.216 | 72.9159
1006.631 | 10058.336 | 72.9178
1006.718 | 10058.896 | 72.9223
1006.814 | 10059.884 | 72.9225
1006.911 | 10060.543 | 72.925
1007.03 | 10062.355 | 72.9249
1007.146 | 10063.525 | 72.9278
1007.221 | 10064.085 | 72.9304
1007.303 | 10065.04 | 72.9288
1007.425 | 10066.309 | 72.9324
1007.502 | 10067.05 | 72.9324
1007.625 | 10068.121 | 72.9334
1007.734 | 10069.471 | 72.9333
1007.832 | 10070.328 | 72.9373
1007.921 | 10070.822 | 72.9381
1008.028 | 10072.354 | 72.9425
1008.135 | 10073.013 | 72.948
1008.236 | 10073.919 | 72.9511
1008.341 | 10075.517 | 72.9525
1008.402 | 10076.209 | 72.9501
1008.503 | 10076.209 | 72.9518
1008.605 | 10078.12 | 72.9552
1008.735 | 10078.927 | 72.9585
1008.81 | 10079.75 | 72.9614
1008.92 | 10081.365 | 72.9601
1009.017 | 10081.842 | 72.964
1009.102 | 10082.765 | 72.9628
1009.223 | 10084.264 | 72.9605
1009.32 | 10085.565 | 72.9661
1009.417 | 10086.224 | 72.964
1009.508 | 10086.899 | 72.9636
1009.619 | 10088.563 | 72.9775
1009.705 | 10089.123 | 72.98
1009.819 | 10090.243 | 72.9761
1009.902 | 10091.1 | 72.975
1010.021 | 10092.385 | 72.9867
1010.134 | 10092.994 | 72.9866
1010.235 | 10094.049 | 72.983
1010.325 | 10094.74 | 72.9891
1010.429 | 10095.877 | 72.981
1010.523 | 10097.211 | 72.9817
1010.612 | 10098.134 | 72.9863
1010.713 | 10099.303 | 72.9849
1010.829 | 10100.061 | 72.9854
1010.924 | 10100.654 | 72.9881
1011.02 | 10101.626 | 72.9886
1011.111 | 10103.471 | 72.9912
1011.234 | 10104.031 | 72.9932
1011.319 | 10105.201 | 72.9951
1011.409 | 10106.42 | 72.9951
1011.522 | 10107.095 | 72.9964
1011.628 | 10107.968 | 73.002
1011.711 | 10108.676 | 73.0017
1011.827 | 10110.373 | 73.0029
1011.912 | 10111.18 | 73.0031
1012.017 | 10112.547 | 73.0077
1012.127 | 10113.14 | 73.0093
1012.214 | 10114.211 | 73.0078
1012.309 | 10115.117 | 73.0096
1012.426 | 10116.336 | 73.0139
1012.526 | 10117.127 | 73.0138
1012.614 | 10118.181 | 73.0131
1012.709 | 10119.136 | 73.0186
1012.807 | 10120.224 | 73.0198
1012.916 | 10121.146 | 73.018
1013.011 | 10122.167 | 73.0237
1013.122 | 10123.106 | 73.0253
1013.214 | 10123.93 | 73.0278
1013.316 | 10124.506 | 73.0297
1013.425 | 10125.511 | 73.0281
1013.512 | 10127.307 | 73.0284
1013.618 | 10127.933 | 73.0315
1013.701 | 10129.333 | 73.0305
1013.8 | 10130.058 | 73.0338
1013.916 | 10130.717 | 73.0335
1014.002 | 10132.397 | 73.0328
1014.132 | 10133.484 | 73.0354
1014.223 | 10134.077 | 73.0353
1014.308 | 10135.148 | 73.0384
1014.404 | 10135.971 | 73.0411
1014.515 | 10137.124 | 73.0387
1014.636 | 10138.129 | 73.0448
1014.715 | 10138.739 | 73.0438
1014.811 | 10139.941 | 73.0427
1014.931 | 10141.358 | 73.0237
1015.017 | 10141.852 | 73.0252
1015.104 | 10143.384 | 73.0263
1015.229 | 10144.652 | 73.0309
1015.317 | 10144.652 | 73.0306
1015.448 | 10146.58 | 73.0336
1015.511 | 10146.58 | 73.035
1015.604 | 10148.226 | 73.0394
1015.726 | 10149.627 | 73.041
1015.811 | 10149.627 | 73.0437
1015.932 | 10151.702 | 73.0437
1016.009 | 10151.702 | 73.047
1016.124 | 10153.251 | 73.0497
1016.221 | 10154.074 | 73.0474
1016.307 | 10155.145 | 73.0483
1016.429 | 10155.952 | 73.052
1016.533 | 10157.501 | 73.0536
1016.618 | 10158.077 | 73.053
1016.732 | 10159.115 | 73.0595
1016.81 | 10159.658 | 73.0603
1016.925 | 10161.289 | 73.0622
1017 | 10162.08 | 73.0642
1017.133 | 10163.118 | 73.0689
1017.224 | 10163.694 | 73.07
1017.319 | 10165.358 | 73.0698
1017.403 | 10166.099 | 73.0698
1017.53 | 10167.088 | 73.0697
1017.623 | 10167.664 | 73.0735
1017.718 | 10169.509 | 73.0743
1017.8 | 10169.509 | 73.0752
1017.924 | 10171.239 | 73.0754
1018.013 | 10171.733 | 73.0791
1018.14 | 10173.166 | 73.0811
1018.214 | 10173.759 | 73.0835
1018.329 | 10174.896 | 73.0844
1018.404 | 10175.653 | 73.0877
1018.517 | 10177.35 | 73.0867
1018.62 | 10177.877 | 73.09
1018.73 | 10179.36 | 73.0912
1018.82 | 10180.167 | 73.0934
1018.913 | 10181.188 | 73.095
1019.014 | 10182.275 | 73.0964
1019.13 | 10183.116 | 73.095
1019.236 | 10184.549 | 73.0978
1019.317 | 10185.224 | 73.1008
1019.427 | 10185.883 | 73.101
1019.516 | 10186.822 | 73.1032
1019.619 | 10188.337 | 73.1065
1019.722 | 10188.864 | 73.1067
1019.813 | 10190.298 | 73.1077
1019.926 | 10190.841 | 73.1089
1020.03 | 10191.994 | 73.1098
1020.131 | 10193.526 | 73.1109
1020.212 | 10194.152 | 73.1122
1020.308 | 10195.124 | 73.112
1020.424 | 10195.799 | 73.1141
1020.513 | 10196.59 | 73.1143
1020.612 | 10198.27 | 73.1136
1020.715 | 10198.946 | 73.1182
1020.807 | 10200.198 | 73.1181
1020.913 | 10200.955 | 73.1219
1021.015 | 10201.746 | 73.1232
1021.104 | 10203.377 | 73.1214
1021.222 | 10204.085 | 73.124
1021.313 | 10205.156 | 73.1253
1021.413 | 10206.276 | 73.1272
1021.506 | 10207.067 | 73.1315
1021.628 | 10208.121 | 73.1316
1021.724 | 10209.274 | 73.131
1021.823 | 10209.933 | 73.1329
1021.914 | 10210.625 | 73.1348
1022.002 | 10212.19 | 73.1366
1022.106 | 10212.667 | 73.1374
1022.21 | 10214.084 | 73.1395
1022.305 | 10215.072 | 73.1402
1022.426 | 10216.11 | 73.1388
1022.531 | 10217.313 | 73.1429
1022.622 | 10217.79 | 73.142
1022.712 | 10219.191 | 73.1392
1022.806 | 10220.097 | 73.1399
1022.931 | 10221.447 | 73.1379
1023.014 | 10222.057 | 73.1348
1023.104 | 10223.062 | 73.1374
1023.225 | 10224.132 | 73.1358
1023.302 | 10225.17 | 73.1367
1023.439 | 10226.142 | 73.1391
1023.505 | 10227.097 | 73.137
1023.631 | 10228.662 | 73.1378
1023.713 | 10228.662 | 73.1386
1023.812 | 10230.161 | 73.1403
1023.945 | 10231.529 | 73.1419
1024.009 | 10231.529 | 73.1404
1024.101 | 10233.143 | 73.1412
1024.225 | 10234.428 | 73.136
1024.31 | 10235.004 | 73.1415
1024.44 | 10235.976 | 73.1381
1024.516 | 10236.783 | 73.141
1024.608 | 10237.887 | 73.1435
1024.742 | 10239.238 | 73.1423
1024.82 | 10239.798 | 73.1413
1024.935 | 10240.967 | 73.1467
1025.012 | 10241.709 | 73.1429
1025.104 | 10242.812 | 73.149
1025.24 | 10244.212 | 73.1472
1025.328 | 10244.74 | 73.1466
1025.425 | 10246.403 | 73.1504
1025.539 | 10246.996 | 73.1507
1025.639 | 10248.067 | 73.1521
1025.722 | 10248.775 | 73.1509
1025.835 | 10249.566 | 73.1523
1025.927 | 10251.312 | 73.1547
1026.024 | 10251.312 | 73.1563
1026.125 | 10253.239 | 73.1569
1026.222 | 10254.277 | 73.1576
1026.318 | 10255.496 | 73.1582
1026.436 | 10256.402 | 73.1574
1026.525 | 10257.275 | 73.1583
1026.624 | 10258.577 | 73.1612
1026.731 | 10259.038 | 73.1604
1026.815 | 10260.504 | 73.1633
1026.9 | 10260.504 | 73.1603
1027.024 | 10262.25 | 73.165
1027.121 | 10263.535 | 73.1642
1027.217 | 10264.078 | 73.1656
1027.316 | 10265.297 | 73.1666
1027.423 | 10266.549 | 73.1707
1027.518 | 10267.208 | 73.1674
1027.615 | 10268.295 | 73.1684
1027.711 | 10269.597 | 73.1719
1027.81 | 10270.058 | 73.171
1027.918 | 10270.816 | 73.1731
1028.019 | 10272.496 | 73.17
1028.124 | 10273.105 | 73.1765
1028.224 | 10274.209 | 73.1747
1028.319 | 10275.494 | 73.1783
1028.415 | 10276.087 | 73.1806
1028.507 | 10277.405 | 73.179
1028.62 | 10278.097 | 73.1788
1028.726 | 10279.085 | 73.1812
1028.823 | 10279.645 | 73.1816
1028.91 | 10281.474 | 73.1791
1029.023 | 10281.918 | 73.186
1029.105 | 10282.61 | 73.1835
1029.221 | 10283.977 | 73.178
1029.317 | 10284.966 | 73.1825
1029.412 | 10285.542 | 73.1825
1029.505 | 10287.371 | 73.185
1029.603 | 10288.161 | 73.187
1029.72 | 10288.754 | 73.1885
1029.805 | 10290.385 | 73.1901
1029.912 | 10291.11 | 73.1933
1030.004 | 10292.033 | 73.1961
1030.108 | 10293.449 | 73.1964
1030.208 | 10294.24 | 73.1957
1030.303 | 10294.981 | 73.1992
1030.419 | 10296.266 | 73.1993
1030.524 | 10296.991 | 73.1969
1030.609 | 10298.243 | 73.2012
1030.702 | 10299.05 | 73.2024
1030.838 | 10300.121 | 73.2021
1030.917 | 10300.714 | 73.205
1031.001 | 10301.471 | 73.2076
1031.105 | 10303.201 | 73.2063
1031.214 | 10303.761 | 73.208
1031.317 | 10305.211 | 73.2116
1031.408 | 10306.117 | 73.2117
1031.509 | 10306.891 | 73.2117
1031.649 | 10308.538 | 73.2165
1031.713 | 10308.538 | 73.2177
1031.813 | 10310.185 | 73.2196
1031.942 | 10310.993 | 73.2208
1032.017 | 10311.783 | 73.2222
1032.109 | 10312.903 | 73.222
1032.228 | 10314.287 | 73.2228
1032.309 | 10315.028 | 73.2256
1032.428 | 10316.428 | 73.2292
1032.505 | 10316.939 | 73.2312
1032.606 | 10317.812 | 73.2333
1032.702 | 10319.163 | 73.2338
1032.831 | 10320.448 | 73.2386
1032.918 | 10321.041 | 73.2394
1033.03 | 10322.095 | 73.2387
1033.108 | 10322.639 | 73.2444
1033.223 | 10324.582 | 73.2436
1033.342 | 10325.472 | 73.2451
1033.405 | 10325.472 | 73.2443
1033.504 | 10326.642 | 73.2484
1033.629 | 10328.272 | 73.2479
1033.728 | 10329.59 | 73.2505
1033.802 | 10329.59 | 73.2547
1033.925 | 10331.023 | 73.2548
1034.029 | 10332.44 | 73.2572
1034.126 | 10333.247 | 73.2589
1034.219 | 10334.482 | 73.2597
1034.318 | 10335.01 | 73.2597
1034.419 | 10336.311 | 73.2666
1034.527 | 10336.822 | 73.2681
1034.625 | 10338.551 | 73.2708
1034.706 | 10339.012 | 73.2716
1034.823 | 10340.594 | 73.2729
1034.911 | 10341.088 | 73.277
1035.017 | 10342.505 | 73.2777
1035.131 | 10342.999 | 73.2787
1035.215 | 10344.465 | 73.2824
1035.313 | 10344.926 | 73.2837
1035.429 | 10345.816 | 73.287
1035.501 | 10346.639 | 73.2863
1035.633 | 10348.385 | 73.2896
1035.725 | 10349.044 | 73.2937
1035.821 | 10350.51 | 73.2952
1035.915 | 10351.318 | 73.2947
1036.023 | 10351.993 | 73.298
1036.119 | 10352.536 | 73.3016
1036.221 | 10354.25 | 73.3034
1036.32 | 10354.859 | 73.3052
1036.417 | 10356.457 | 73.309
1036.525 | 10356.918 | 73.3087
1036.614 | 10357.61 | 73.3118
1036.718 | 10359.471 | 73.316
1036.811 | 10359.999 | 73.3176
1036.913 | 10360.756 | 73.3133
1037.008 | 10362.239 | 73.3203
1037.117 | 10363.046 | 73.3201
1037.214 | 10364.446 | 73.3234
1037.324 | 10365.023 | 73.3269
1037.415 | 10365.698 | 73.3292
1037.516 | 10367.312 | 73.3321
1037.626 | 10368.037 | 73.3341
1037.711 | 10369.404 | 73.3325
1037.818 | 10369.882 | 73.3367
1037.903 | 10371.348 | 73.3398
1038.005 | 10372.073 | 73.3423
1038.125 | 10372.88 | 73.3431
1038.215 | 10373.901 | 73.3466
1038.313 | 10375.466 | 73.3483
1038.422 | 10376.076 | 73.349
1038.51 | 10377.114 | 73.3502
1038.604 | 10378.053 | 73.3531
1038.702 | 10379.156 | 73.3579
1038.812 | 10379.996 | 73.3612
1038.914 | 10380.655 | 73.3608
1039.003 | 10382.385 | 73.3658
1039.119 | 10382.846 | 73.3673
1039.211 | 10383.522 | 73.3703
1039.315 | 10385.169 | 73.374
1039.406 | 10386.19 | 73.3757
1039.5 | 10386.981 | 73.3796
1039.6 | 10388.134 | 73.3838
1039.707 | 10388.677 | 73.3848
1039.803 | 10389.649 | 73.3849
1039.931 | 10391.313 | 73.389
1040.024 | 10391.758 | 73.3902
1040.106 | 10393.356 | 73.3913
1040.204 | 10394.163 | 73.3928
1040.3 | 10394.97 | 73.397
1040.436 | 10396.123 | 73.4009
1040.521 | 10396.683 | 73.4012
1040.61 | 10397.803 | 73.4037
1040.702 | 10399.154 | 73.4043
1040.807 | 10399.961 | 73.4074
1040.904 | 10400.554 | 73.4085
1041.027 | 10402.037 | 73.4121
1041.131 | 10403.47 | 73.4141
1041.227 | 10404.244 | 73.4191
1041.332 | 10404.689 | 73.4217
1041.401 | 10405.628 | 73.4229
1041.523 | 10407.226 | 73.4274
1041.6 | 10408.148 | 73.4291
1041.731 | 10409.054 | 73.4364
1041.826 | 10409.664 | 73.4366
1041.901 | 10410.553 | 73.4371
1042.003 | 10411.525 | 73.4419
1042.129 | 10413.288 | 73.4418
1042.222 | 10414.243 | 73.4441
1042.317 | 10414.787 | 73.444
1042.425 | 10416.401 | 73.4503
1042.535 | 10417.01 | 73.4519
1042.618 | 10418.18 | 73.4535
1042.719 | 10419.498 | 73.4541
1042.829 | 10420.321 | 73.4551
1042.935 | 10421.013 | 73.4581
1043.016 | 10422.496 | 73.4586
1043.13 | 10422.973 | 73.4625
1043.226 | 10424.39 | 73.4621
1043.337 | 10425 | 73.4661
1043.422 | 10425 | 73.4657
1043.5 | 10427.042 | 73.4668
1043.619 | 10427.948 | 73.4696
1043.723 | 10429.513 | 73.4742
1043.807 | 10429.991 | 73.4752
1043.923 | 10430.93 | 73.4759
1044.014 | 10431.572 | 73.4769
1044.112 | 10433.219 | 73.4784
1044.221 | 10433.812 | 73.4808
1044.314 | 10435.279 | 73.4854
1044.425 | 10436.036 | 73.4885
1044.522 | 10436.745 | 73.4902
1044.619 | 10438.178 | 73.4931
1044.724 | 10439.133 | 73.4935
1044.824 | 10439.726 | 73.4977
1044.908 | 10441.225 | 73.5005
1045.025 | 10442.016 | 73.5026
1045.108 | 10442.609 | 73.5039
1045.217 | 10443.795 | 73.5092
1045.307 | 10445.393 | 73.5088
1045.418 | 10445.854 | 73.5126
1045.519 | 10447.106 | 73.5139
1045.608 | 10448.094 | 73.5174
1045.71 | 10448.704 | 73.5175
1045.825 | 10450.269 | 73.5224
1045.917 | 10451.323 | 73.5264
1046.009 | 10452.031 | 73.528
1046.12 | 10453.135 | 73.5323
1046.205 | 10454.041 | 73.5345
1046.32 | 10454.947 | 73.5339
1046.416 | 10455.556 | 73.5394
1046.51 | 10456.495 | 73.5419
1046.614 | 10457.467 | 73.5511
1046.717 | 10459.213 | 73.5507
1046.81 | 10460.07 | 73.5528
1046.901 | 10461.305 | 73.5565
1047.005 | 10461.997 | 73.5603
1047.111 | 10462.738 | 73.5622
1047.207 | 10463.71 | 73.5635
1047.304 | 10464.666 | 73.5654
1047.452 | 10466.56 | 73.5696
1047.514 | 10467.433 | 73.5685
1047.601 | 10468.043 | 73.5727
1047.706 | 10469.047 | 73.5782
1047.827 | 10470.052 | 73.5775
1047.952 | 10471.255 | 73.5818
1048.022 | 10471.831 | 73.5829
1048.102 | 10472.951 | 73.586
1048.236 | 10474.385 | 73.5886
1048.32 | 10475.043 | 73.592
1048.408 | 10476.131 | 73.5951
1048.504 | 10476.921 | 73.5987
1048.605 | 10478.058 | 73.6011
1048.703 | 10479.145 | 73.6016
1048.819 | 10479.771 | 73.6015
1048.938 | 10481.32 | 73.6021
1049.017 | 10481.863 | 73.6033
1049.103 | 10482.736 | 73.6097
1049.209 | 10484.12 | 73.6101
1049.336 | 10485.471 | 73.6118
1049.406 | 10486.08 | 73.6153
1049.528 | 10487.283 | 73.6188
1049.621 | 10487.744 | 73.6208
1049.733 | 10489.177 | 73.6222
1049.83 | 10490.445 | 73.6253
1049.926 | 10491.236 | 73.6257
1050.022 | 10492.521 | 73.6317
1050.129 | 10493.312 | 73.6323
1050.206 | 10493.312 | 73.634
1050.328 | 10495.255 | 73.6379
1050.44 | 10496.425 | 73.6424
1050.5 | 10496.425 | 73.643
1050.6 | 10498.023 | 73.643
1050.726 | 10499.258 | 73.6479
1050.825 | 10500.527 | 73.6496
1050.923 | 10501.218 | 73.6539
1051.039 | 10502.124 | 73.6529
1051.103 | 10502.734 | 73.6571
1051.224 | 10504.216 | 73.6627
1051.318 | 10505.452 | 73.6619
1051.401 | 10505.452 | 73.6662
1051.52 | 10507.198 | 73.6704
1051.625 | 10508.219 | 73.6735
1051.718 | 10509.471 | 73.6743
1051.817 | 10509.982 | 73.6786
1051.901 | 10510.641 | 73.6804
1052.021 | 10512.239 | 73.685
1052.126 | 10513.029 | 73.687
1052.234 | 10514.265 | 73.6908
1052.314 | 10515.138 | 73.6955
1052.421 | 10516.522 | 73.6958
1052.518 | 10517.115 | 73.6983
1052.615 | 10518.103 | 73.7019
1052.709 | 10518.646 | 73.7032
1052.811 | 10520.195 | 73.7053
1052.926 | 10521.019 | 73.713
1053 | 10521.595 | 73.7121
1053.118 | 10523.176 | 73.716
1053.23 | 10523.819 | 73.7194
1053.317 | 10524.824 | 73.7212
1053.424 | 10525.483 | 73.7276
1053.508 | 10527.393 | 73.7269
1053.621 | 10527.888 | 73.7338
1053.723 | 10529.238 | 73.7323
1053.814 | 10530.144 | 73.7369
1053.913 | 10531.232 | 73.74
1054.023 | 10531.808 | 73.743
1054.126 | 10532.879 | 73.7463
1054.213 | 10534.444 | 73.7498
1054.327 | 10534.921 | 73.7516
1054.412 | 10535.613 | 73.753
1054.523 | 10537.244 | 73.7577
1054.612 | 10537.985 | 73.7601
1054.711 | 10539.369 | 73.7593
1054.821 | 10539.88 | 73.7644
1054.902 | 10540.555 | 73.7673
1055.022 | 10542.021 | 73.7672
1055.11 | 10543.224 | 73.7731
1055.218 | 10544.047 | 73.7738
1055.31 | 10544.657 | 73.7749
1055.422 | 10546.057 | 73.7801
1055.512 | 10547.144 | 73.7839
1055.606 | 10548.034 | 73.7847
1055.725 | 10549.088 | 73.7912
1055.801 | 10550.06 | 73.7919
1055.908 | 10551.443 | 73.7971
1056.008 | 10552.086 | 73.7984
1056.111 | 10552.844 | 73.8011
1056.241 | 10554.277 | 73.8047
1056.312 | 10554.837 | 73.8046
1056.413 | 10555.792 | 73.8088
1056.509 | 10556.468 | 73.8119
1056.629 | 10558.296 | 73.8177
1056.737 | 10558.84 | 73.818
1056.805 | 10560.075 | 73.819
1056.902 | 10560.965 | 73.823
1057.045 | 10562.217 | 73.8263
1057.137 | 10562.908 | 73.8313
1057.212 | 10563.666 | 73.8343
1057.338 | 10565.495 | 73.8394
1057.424 | 10566.055 | 73.8429
1057.535 | 10567.092 | 73.8448
1057.6 | 10567.636 | 73.8465
1057.706 | 10568.657 | 73.8504
1057.8 | 10570.123 | 73.8528
1057.905 | 10570.898 | 73.8582
1058.029 | 10572.051 | 73.8584
1058.107 | 10572.594 | 73.8608
1058.204 | 10573.632 | 73.8672
1058.328 | 10575.246 | 73.8713
1058.407 | 10575.856 | 73.8708
1058.533 | 10577.306 | 73.8768
1058.603 | 10577.783 | 73.8768
1058.725 | 10579.216 | 73.8821
1058.82 | 10580.485 | 73.8869
1058.933 | 10580.979 | 73.8881
1059.007 | 10581.654 | 73.8916
1059.132 | 10583.087 | 73.8956
1059.207 | 10583.647 | 73.8992
1059.316 | 10585.295 | 73.9034
1059.435 | 10586.085 | 73.906
1059.503 | 10586.678 | 73.9085
1059.627 | 10587.881 | 73.9107
1059.72 | 10589.462 | 73.9168
1059.846 | 10590.039 | 73.9159
1059.916 | 10591.159 | 73.9187
1060.036 | 10591.933 | 73.924
1060.127 | 10593.004 | 73.9292
1060.227 | 10593.778 | 73.9325
1060.325 | 10595.261 | 73.9361
1060.422 | 10596.496 | 73.9385
1060.53 | 10597.106 | 73.9411
1060.612 | 10598.242 | 73.9457
1060.728 | 10598.802 | 73.9463
1060.818 | 10600.499 | 73.9505
1060.931 | 10600.927 | 73.9553
1061.01 | 10601.982 | 73.954
1061.111 | 10603.25 | 73.959
1061.217 | 10604.485 | 73.9629
1061.317 | 10604.947 | 73.9659
1061.425 | 10606.067 | 73.9678
1061.53 | 10606.989 | 73.9692
1061.626 | 10607.632 | 73.9739
1061.71 | 10609.411 | 73.978
1061.829 | 10609.921 | 73.9797
1061.916 | 10610.63 | 73.9876
1062.021 | 10612.475 | 73.9884
1062.106 | 10613.051 | 73.9888
1062.211 | 10614.105 | 73.994
1062.312 | 10614.6 | 73.9981
1062.406 | 10616.148 | 74.0004
1062.522 | 10616.955 | 74.0034
1062.612 | 10617.532 | 74.0074
1062.708 | 10619.195 | 74.0124
1062.804 | 10620.036 | 74.0149
1062.921 | 10620.711 | 74.0171
1063.011 | 10621.518 | 74.0209
1063.121 | 10623.132 | 74.0249
1063.203 | 10624.121 | 74.0235
1063.321 | 10624.747 | 74.0279
1063.424 | 10625.521 | 74.0311
1063.507 | 10627.053 | 74.035
1063.629 | 10628.107 | 74.0385
1063.715 | 10629.161 | 74.0412
1063.808 | 10630.084 | 74.0453
1063.907 | 10631.204 | 74.0494
1064.002 | 10631.978 | 74.05
1064.102 | 10633.131 | 74.0562
1064.204 | 10633.592 | 74.0597
1064.301 | 10635.306 | 74.0615
1064.405 | 10636.063 | 74.065
1064.528 | 10636.755 | 74.0688
1064.618 | 10637.809 | 74.0685
1064.714 | 10638.485 | 74.0738
1064.805 | 10639.473 | 74.0756
1064.928 | 10640.923 | 74.0795
1065.036 | 10641.977 | 74.0838
1065.111 | 10642.652 | 74.0884
1065.247 | 10644.267 | 74.089
1065.317 | 10644.794 | 74.0899
1065.429 | 10646.26 | 74.0926
1065.521 | 10646.886 | 74.0986
1065.609 | 10647.759 | 74.101
1065.731 | 10649.241 | 74.1039
1065.816 | 10649.785 | 74.1066
1065.908 | 10650.823 | 74.1097
1066.008 | 10651.548 | 74.1101
1066.106 | 10652.404 | 74.1159
1066.201 | 10653.376 | 74.1156
1066.336 | 10655.007 | 74.1208
1066.422 | 10656.506 | 74.1223
1066.503 | 10657.05 | 74.1234
1066.626 | 10658.252 | 74.1284
1066.708 | 10658.697 | 74.1285
1066.84 | 10660.146 | 74.1344
1066.903 | 10660.723 | 74.1347
1067.027 | 10662.205 | 74.1398
1067.123 | 10663.49 | 74.14
1067.204 | 10664.034 | 74.1411
1067.324 | 10664.973 | 74.1452
1067.419 | 10666.439 | 74.1472
1067.521 | 10667.131 | 74.1506
1067.618 | 10668.432 | 74.1523
1067.705 | 10669.042 | 74.1546
1067.825 | 10670.112 | 74.1566
1067.931 | 10670.804 | 74.1595
1068.018 | 10672.451 | 74.1608
1068.109 | 10672.896 | 74.1674
1068.232 | 10673.95 | 74.166
1068.328 | 10674.626 | 74.1718
1068.425 | 10675.581 | 74.1737
1068.501 | 10676.537 | 74.1769
1068.614 | 10678.415 | 74.1788
1068.719 | 10679.09 | 74.1841
1068.818 | 10680.095 | 74.1841
1068.925 | 10681.165 | 74.1862
1069.012 | 10682.22 | 74.1883
1069.128 | 10682.829 | 74.1923
1069.213 | 10683.587 | 74.193
1069.314 | 10685.251 | 74.1945
1069.424 | 10685.811 | 74.2003
1069.522 | 10687.491 | 74.2019
1069.619 | 10688.282 | 74.201
1069.714 | 10689.089 | 74.2072
1069.813 | 10690.225 | 74.2093
1069.913 | 10690.687 | 74.212
1070.025 | 10692.054 | 74.2136
1070.118 | 10693.141 | 74.2182
1070.209 | 10694.064 | 74.2174
1070.308 | 10695.151 | 74.2211
1070.417 | 10696.452 | 74.2215
1070.53 | 10696.913 | 74.2251
1070.61 | 10697.935 | 74.2288
1070.729 | 10699.071 | 74.229
1070.807 | 10700.043 | 74.2303
1070.924 | 10701.097 | 74.2347
1071.023 | 10701.707 | 74.2305
1071.11 | 10702.992 | 74.2377
1071.216 | 10703.766 | 74.2418
1071.324 | 10704.87 | 74.2393
1071.415 | 10705.693 | 74.2424
1071.508 | 10707.176 | 74.2461
1071.618 | 10707.752 | 74.2501
1071.728 | 10709.07 | 74.252
1071.807 | 10709.943 | 74.2525
1071.903 | 10710.618 | 74.2552
1072.009 | 10711.607 | 74.2578
1072.125 | 10713.04 | 74.2582
1072.208 | 10714.177 | 74.2607
1072.312 | 10714.671 | 74.2614
1072.402 | 10716.269 | 74.269
1072.502 | 10716.96 | 74.2675
1072.609 | 10718.196 | 74.2704
1072.71 | 10718.69 | 74.2722
1072.832 | 10720.288 | 74.2742
1072.917 | 10720.766 | 74.2778
1073.016 | 10721.507 | 74.2803
1073.107 | 10723.088 | 74.2827
1073.215 | 10724.159 | 74.2828
1073.308 | 10724.851 | 74.2896
1073.428 | 10724.851 | 74.2874
1073.51 | 10726.58 | 74.2941
1073.633 | 10728.244 | 74.2946
1073.729 | 10729.414 | 74.297
1073.831 | 10729.875 | 74.3024
1073.903 | 10730.6 | 74.3008
1074.029 | 10732.56 | 74.303
1074.133 | 10733.219 | 74.306
1074.239 | 10733.977 | 74.3069
1074.319 | 10734.883 | 74.3109
1074.405 | 10735.739 | 74.3121
1074.528 | 10737.238 | 74.3141
1074.616 | 10737.699 | 74.3167
1074.738 | 10739.396 | 74.3197
1074.817 | 10739.94 | 74.3189
1074.922 | 10741.505 | 74.3219
1075.038 | 10742.378 | 74.3235
1075.102 | 10743.037 | 74.3238
1075.207 | 10743.646 | 74.3284
1075.325 | 10745.557 | 74.3262
1075.436 | 10746.002 | 74.3303
1075.526 | 10747.023 | 74.3321
1075.621 | 10747.534 | 74.3334
1075.705 | 10748.473 | 74.3344
1075.822 | 10750.219 | 74.3362
1075.921 | 10750.795 | 74.3377
1076.036 | 10751.915 | 74.3402
1076.118 | 10752.657 | 74.3435
1076.238 | 10754.386 | 74.3459
1076.319 | 10755.16 | 74.3474
1076.41 | 10755.622 | 74.3512
1076.502 | 10757.055 | 74.3515
1076.629 | 10757.928 | 74.3541
1076.714 | 10758.603 | 74.3562
1076.821 | 10759.559 | 74.3594
1076.925 | 10761.255 | 74.3606
1077.038 | 10761.964 | 74.3628
1077.1 | 10763.018 | 74.3634
1077.224 | 10763.743 | 74.3668
1077.311 | 10765.374 | 74.3698
1077.422 | 10766.164 | 74.3725
1077.517 | 10767.416 | 74.3755
1077.618 | 10768.174 | 74.3767
1077.726 | 10768.816 | 74.3771
1077.821 | 10770.299 | 74.3768
1077.931 | 10770.925 | 74.3846
1078.021 | 10772.16 | 74.3839
1078.121 | 10772.951 | 74.3855
1078.222 | 10774.466 | 74.3868
1078.319 | 10775.158 | 74.3898
1078.413 | 10776.048 | 74.3912
1078.507 | 10777.366 | 74.396
1078.607 | 10778.156 | 74.3958
1078.735 | 10778.766 | 74.399
1078.825 | 10779.886 | 74.4018
1078.91 | 10781.187 | 74.4032
1079.019 | 10781.813 | 74.4075
1079.104 | 10783.329 | 74.406
1079.228 | 10783.938 | 74.41
1079.315 | 10785.239 | 74.4128
1079.421 | 10785.767 | 74.416
1079.503 | 10787.299 | 74.4171
1079.618 | 10787.776 | 74.4211
1079.711 | 10789.374 | 74.4199
1079.804 | 10789.934 | 74.4225
1079.911 | 10791.219 | 74.4215
1080.017 | 10791.96 | 74.423
1080.108 | 10793.031 | 74.4295
1080.204 | 10794.349 | 74.4316
1080.309 | 10794.81 | 74.4306
1080.411 | 10795.815 | 74.4366
1080.511 | 10797.083 | 74.4352
1080.611 | 10797.709 | 74.4384
1080.716 | 10798.401 | 74.4396
1080.816 | 10800.147 | 74.4384
1080.909 | 10800.954 | 74.444
1081.011 | 10801.547 | 74.4438
1081.1 | 10803.277 | 74.4459
1081.238 | 10803.952 | 74.4488
1081.324 | 10804.644 | 74.4502
1081.405 | 10805.764 | 74.4511
1081.524 | 10807.016 | 74.4519
1081.602 | 10808.087 | 74.4538
1081.738 | 10809.224 | 74.457
1081.819 | 10809.85 | 74.4584
1081.933 | 10811.316 | 74.4603
1082.032 | 10812.271 | 74.4623
1082.128 | 10812.897 | 74.4642
1082.211 | 10813.622 | 74.4624
1082.325 | 10815.203 | 74.4613
1082.413 | 10816.027 | 74.4594
1082.534 | 10816.933 | 74.4589
1082.61 | 10817.608 | 74.4585
1082.707 | 10818.366 | 74.4587
1082.827 | 10820.244 | 74.4579
1082.922 | 10820.82 | 74.4607
1083.023 | 10822.484 | 74.4613
1083.113 | 10822.929 | 74.4627
1083.236 | 10823.868 | 74.4668
1083.312 | 10824.642 | 74.4646
1083.402 | 10825.795 | 74.466
1083.525 | 10826.833 | 74.4681
1083.603 | 10827.541 | 74.4689
1083.724 | 10829.32 | 74.4706
1083.847 | 10829.946 | 74.4744
1083.929 | 10831.132 | 74.4727
1084.024 | 10831.808 | 74.4743
1084.137 | 10833.471 | 74.4737
1084.219 | 10834.163 | 74.4743
1084.312 | 10834.624 | 74.4787
1084.433 | 10836.091 | 74.4818
1084.528 | 10836.634 | 74.4826
1084.603 | 10837.54 | 74.4848
1084.72 | 10839.187 | 74.4877
1084.802 | 10839.747 | 74.4872
1084.924 | 10841.181 | 74.4887
1085.02 | 10842.449 | 74.49
1085.129 | 10842.927 | 74.4929
1085.216 | 10844.228 | 74.4947
1085.33 | 10844.821 | 74.493
1085.424 | 10846.122 | 74.4946
1085.513 | 10847.44 | 74.4979
1085.626 | 10847.885 | 74.4986
1085.717 | 10848.56 | 74.5007
1085.811 | 10850.356 | 74.5021
1085.914 | 10851.097 | 74.5034
1086.018 | 10851.657 | 74.5031
1086.111 | 10853.189 | 74.5046
1086.235 | 10853.766 | 74.5042
1086.321 | 10854.639 | 74.5072
1086.415 | 10856.237 | 74.5087
1086.526 | 10856.813 | 74.5104
1086.626 | 10857.884 | 74.511
1086.719 | 10859.284 | 74.5158
1086.812 | 10859.861 | 74.5123
1086.916 | 10860.585 | 74.5163
1087.007 | 10862.134 | 74.5149
1087.12 | 10862.727 | 74.518
1087.217 | 10863.452 | 74.5201
1087.305 | 10865.313 | 74.5222
1087.425 | 10865.906 | 74.5225
1087.521 | 10866.548 | 74.5253
1087.625 | 10868.262 | 74.5252
1087.716 | 10868.822 | 74.5263
1087.804 | 10870.288 | 74.5271
1087.914 | 10871.078 | 74.5273
1088.013 | 10872.215 | 74.5297
1088.107 | 10872.94 | 74.5291
1088.204 | 10874.109 | 74.53
1088.321 | 10874.719 | 74.5331
1088.413 | 10876.366 | 74.535
1088.51 | 10876.959 | 74.5334
1088.601 | 10877.947 | 74.5375
1088.714 | 10878.54 | 74.5377
1088.804 | 10879.397 | 74.5398
1088.92 | 10881.11 | 74.5422
1089.003 | 10882.132 | 74.5379
1089.142 | 10883.219 | 74.5442
1089.22 | 10883.713 | 74.5452
1089.312 | 10884.471 | 74.5478
1089.4 | 10885.377 | 74.5462
1089.537 | 10887.09 | 74.5516
1089.616 | 10887.65 | 74.5494
1089.713 | 10888.671 | 74.5536
1089.804 | 10889.412 | 74.5552
1089.907 | 10891.159 | 74.5544
1090.034 | 10891.966 | 74.5595
1090.112 | 10892.658 | 74.5594
1090.229 | 10893.909 | 74.5579
1090.328 | 10894.7 | 74.5593
1090.426 | 10896.347 | 74.5618
1090.551 | 10896.94 | 74.5623
1090.624 | 10898.505 | 74.5634
1090.704 | 10899.032 | 74.5672
1090.826 | 10900.07 | 74.5668
1090.936 | 10901.437 | 74.5672
1091.003 | 10902.261 | 74.5683
1091.1 | 10902.953 | 74.57
1091.22 | 10903.645 | 74.5678
1091.325 | 10905.292 | 74.5719
1091.433 | 10905.918 | 74.5711
1091.536 | 10906.791 | 74.5698
1091.608 | 10907.631 | 74.5713
1091.721 | 10909.443 | 74.5746
1091.803 | 10910.02 | 74.5753
1091.926 | 10911.14 | 74.5755
1092.024 | 10912.491 | 74.5784
1092.121 | 10912.985 | 74.575
1092.23 | 10914.22 | 74.5803
1092.328 | 10915.225 | 74.5796
1092.431 | 10915.802 | 74.5778
1092.524 | 10917.498 | 74.5834
1092.63 | 10918.058 | 74.5805
1092.728 | 10919.228 | 74.5801
1092.825 | 10920.496 | 74.5704
1092.919 | 10921.155 | 74.5648
1093.021 | 10921.765 | 74.5599
1093.136 | 10923.346 | 74.5584
1093.211 | 10924.005 | 74.56
1093.316 | 10924.927 | 74.5611
1093.433 | 10925.537 | 74.5605
1093.513 | 10926.954 | 74.5568
1093.629 | 10928.255 | 74.5592
1093.712 | 10929.095 | 74.5536
1093.818 | 10930.429 | 74.5564
1093.916 | 10931.121 | 74.5561
1094 | 10931.78 | 74.5536
1094.128 | 10932.851 | 74.5536
1094.214 | 10934.449 | 74.5552
1094.3 | 10934.976 | 74.554
1094.414 | 10936.079 | 74.5574
1094.535 | 10936.903 | 74.5525
1094.616 | 10938.007 | 74.5539
1094.723 | 10939.324 | 74.5512
1094.821 | 10939.983 | 74.5503
1094.913 | 10940.626 | 74.5502
1095.016 | 10942.24 | 74.5484
1095.112 | 10942.932 | 74.5476
1095.209 | 10944.151 | 74.5478
1095.306 | 10945.469 | 74.5474
1095.429 | 10945.946 | 74.5498
1095.511 | 10947.034 | 74.5455
1095.607 | 10948.319 | 74.5476
1095.707 | 10949.06 | 74.5467
1095.823 | 10949.933 | 74.545
1095.919 | 10950.526 | 74.5449
1096.015 | 10951.481 | 74.5461
1096.122 | 10953.31 | 74.5456
1096.214 | 10953.853 | 74.5441
1096.312 | 10954.693 | 74.5449
1096.408 | 10956.143 | 74.5437
1096.503 | 10956.753 | 74.5463
1096.613 | 10958.07 | 74.5464
1096.708 | 10959.355 | 74.5405
1096.809 | 10960.179 | 74.5456
1096.904 | 10960.986 | 74.546
1097.01 | 10961.694 | 74.5419
1097.117 | 10962.485 | 74.5461
1097.202 | 10964.28 | 74.5399
1097.32 | 10964.808 | 74.54
1097.408 | 10965.499 | 74.5425
1097.509 | 10967.18 | 74.538
1097.604 | 10968.036 | 74.539
1097.71 | 10968.596 | 74.5354
1097.819 | 10970.079 | 74.5357
1097.938 | 10971.627 | 74.5323
1098.013 | 10971.627 | 74.5273
1098.105 | 10973.093 | 74.5255
1098.233 | 10974.395 | 74.5255
1098.32 | 10974.971 | 74.5267
1098.408 | 10976.042 | 74.5254
1098.528 | 10977.557 | 74.5248
1098.646 | 10978.052 | 74.5244
1098.711 | 10978.727 | 74.5265
1098.814 | 10979.748 | 74.5228
1098.903 | 10980.424 | 74.5249
1099.005 | 10982.005 | 74.5251
1099.127 | 10983.224 | 74.5291
1099.209 | 10983.652 | 74.5238
1099.302 | 10985.118 | 74.5218
1099.431 | 10986.403 | 74.5215
1099.501 | 10986.98 | 74.5256
1099.607 | 10988.067 | 74.5216
1099.727 | 10988.825 | 74.5249
1099.822 | 10990.456 | 74.5262
1099.91 | 10990.456 | 74.5244
1100.031 | 10992.004 | 74.5239
1100.135 | 10993.305 | 74.5269
1100.201 | 10994.228 | 74.5282
1100.334 | 10994.985 | 74.5285
1100.402 | 10995.611 | 74.5274
1100.526 | 10996.863 | 74.5273
1100.631 | 10998.165 | 74.5285
1100.725 | 10999.202 | 74.5284
1100.823 | 10999.779 | 74.5267
1100.919 | 11001.262 | 74.5254
1101.025 | 11002.53 | 74.5251
1101.128 | 11003.123 | 74.5244
1101.222 | 11004.161 | 74.5223
1101.313 | 11004.638 | 74.5228
1101.435 | 11006.286 | 74.5235
1101.516 | 11007.06 | 74.5205
1101.623 | 11007.768 | 74.5231
1101.72 | 11009.234 | 74.5197
1101.819 | 11009.728 | 74.5227
1101.901 | 11010.486 | 74.5217
1102.015 | 11011.524 | 74.5251
1102.12 | 11013.254 | 74.5221
1102.218 | 11013.764 | 74.5202
1102.319 | 11014.44 | 74.5234
1102.413 | 11015.428 | 74.5213
1102.522 | 11017.289 | 74.5228
1102.628 | 11017.998 | 74.5231
1102.711 | 11019.068 | 74.522
1102.829 | 11019.744 | 74.5254
1102.926 | 11020.65 | 74.5212
1103.014 | 11022.363 | 74.5168
1103.108 | 11022.923 | 74.5211
1103.221 | 11024.076 | 74.5196
1103.317 | 11025.114 | 74.5201
1103.43 | 11025.559 | 74.52
1103.509 | 11026.959 | 74.5165
1103.62 | 11028.046 | 74.5175
1103.716 | 11029.084 | 74.5192
1103.817 | 11030.056 | 74.5202
1103.908 | 11030.962 | 74.5168
1104.011 | 11031.456 | 74.5168
1104.104 | 11033.268 | 74.5176
1104.219 | 11033.762 | 74.5153
1104.307 | 11035.327 | 74.514
1104.42 | 11035.821 | 74.5089
1104.52 | 11036.447 | 74.5121
1104.606 | 11038.012 | 74.508
1104.712 | 11039.033 | 74.5077
1104.806 | 11040.104 | 74.5051
1104.923 | 11040.961 | 74.5018
1105.004 | 11041.537 | 74.498
1105.114 | 11042.328 | 74.4963
1105.218 | 11044.156 | 74.4925
1105.329 | 11044.865 | 74.4922
1105.436 | 11046.067 | 74.4887
1105.524 | 11046.627 | 74.4903
1105.613 | 11047.731 | 74.4877
1105.709 | 11049.18 | 74.4857
1105.8 | 11050.086 | 74.4851
1105.909 | 11050.828 | 74.4831
1106.006 | 11052.146 | 74.4805
1106.1 | 11052.953 | 74.477
1106.21 | 11054.056 | 74.4695
1106.307 | 11055.045 | 74.4695
1106.411 | 11055.654 | 74.4677
1106.503 | 11057.087 | 74.467
1106.627 | 11058.372 | 74.4673
1106.717 | 11058.949 | 74.4648
1106.809 | 11060.019 | 74.4624
1106.9 | 11060.942 | 74.4647
1107 | 11062.046 | 74.4627
1107.114 | 11062.589 | 74.4655
1107.202 | 11064.269 | 74.4603
1107.303 | 11064.945 | 74.4647
1107.433 | 11066.295 | 74.4639
1107.512 | 11066.987 | 74.4632
1107.629 | 11067.827 | 74.4622
1107.706 | 11068.519 | 74.461
1107.809 | 11070.084 | 74.4573
1107.908 | 11070.694 | 74.4574
1108.027 | 11071.962 | 74.4599
1108.132 | 11073.379 | 74.4574
1108.24 | 11073.972 | 74.4563
1108.334 | 11075.191 | 74.4569
1108.424 | 11075.734 | 74.4514
1108.53 | 11077.382 | 74.4537
1108.6 | 11077.975 | 74.4534
1108.706 | 11079.012 | 74.4542
1108.816 | 11079.622 | 74.4541
1108.905 | 11080.445 | 74.4533
1109.028 | 11082.241 | 74.4482
1109.121 | 11083.196 | 74.4503
1109.207 | 11083.756 | 74.4502
1109.316 | 11085.223 | 74.4472
1109.414 | 11085.848 | 74.4454
1109.529 | 11086.771 | 74.4418
1109.622 | 11088.451 | 74.4452
1109.743 | 11088.912 | 74.4409
1109.833 | 11089.917 | 74.44
1109.909 | 11090.593 | 74.4395
1110.025 | 11091.762 | 74.4391
1110.12 | 11092.536 | 74.4352
1110.217 | 11094.233 | 74.4371
1110.31 | 11094.826 | 74.4357
1110.426 | 11095.716 | 74.4328
1110.522 | 11096.539 | 74.4325
1110.619 | 11097.511 | 74.4284
1110.704 | 11098.401 | 74.4302
1110.817 | 11100.394 | 74.4291
1110.931 | 11100.888 | 74.4265
1111.02 | 11101.563 | 74.4255
1111.115 | 11103.161 | 74.4248
1111.226 | 11103.771 | 74.4232
1111.32 | 11105.286 | 74.4187
1111.423 | 11105.83 | 74.4169
1111.522 | 11107.065 | 74.4119
1111.617 | 11108.119 | 74.4117
1111.713 | 11109.371 | 74.411
1111.809 | 11110.146 | 74.4084
1111.908 | 11111.315 | 74.4084
1112.006 | 11111.974 | 74.3999
1112.12 | 11112.682 | 74.3982
1112.217 | 11113.44 | 74.3995
1112.31 | 11115.137 | 74.3957
1112.425 | 11115.928 | 74.3929
1112.513 | 11116.537 | 74.3912
1112.612 | 11118.201 | 74.3848
1112.704 | 11119.304 | 74.383
1112.805 | 11119.996 | 74.3799
1112.921 | 11120.523 | 74.373
1113.017 | 11121.462 | 74.3753
1113.103 | 11123.274 | 74.3745
1113.206 | 11124.098 | 74.3722
1113.319 | 11124.674 | 74.3689
1113.427 | 11125.696 | 74.3684
1113.508 | 11126.981 | 74.3673
1113.6 | 11128.051 | 74.3639
1113.706 | 11128.562 | 74.3617
1113.81 | 11130.308 | 74.3606
1113.909 | 11131.049 | 74.3606
1114.001 | 11131.807 | 74.3576
1114.138 | 11133.043 | 74.3566
1114.203 | 11133.603 | 74.3553
1114.307 | 11135.118 | 74.3487
1114.413 | 11135.925 | 74.3477
1114.51 | 11136.568 | 74.3435
1114.608 | 11138.034 | 74.3403
1114.711 | 11138.61 | 74.3344
1114.809 | 11139.368 | 74.3331
1114.928 | 11141.18 | 74.3267
1115.018 | 11141.658 | 74.3273
1115.111 | 11142.416 | 74.3255
1115.219 | 11143.898 | 74.323
1115.328 | 11145.331 | 74.3123
1115.421 | 11145.941 | 74.3122
1115.504 | 11146.978 | 74.3079
1115.601 | 11147.935 | 74.3069
1115.736 | 11149.022 | 74.2998
1115.823 | 11149.648 | 74.3002
1115.91 | 11150.719 | 74.2978
1116.03 | 11152.119 | 74.2945
1116.117 | 11152.679 | 74.2914
1116.223 | 11154.145 | 74.2878
1116.305 | 11154.705 | 74.2862
1116.431 | 11156.583 | 74.284
1116.531 | 11157.011 | 74.2764
1116.637 | 11158.412 | 74.276
1116.705 | 11159.005 | 74.2729
1116.826 | 11159.828 | 74.2693
1116.922 | 11161.426 | 74.2683
1117.027 | 11162.2 | 74.2658
1117.148 | 11162.909 | 74.2578
1117.24 | 11164.111 | 74.2572
1117.302 | 11164.671 | 74.255
1117.431 | 11166.236 | 74.253
1117.521 | 11166.944 | 74.2484
1117.617 | 11168.377 | 74.2489
1117.726 | 11169.168 | 74.2445
1117.836 | 11169.778 | 74.2453
1117.927 | 11170.964 | 74.2368
1118.025 | 11171.507 | 74.2349
1118.126 | 11173.237 | 74.2325
1118.238 | 11173.945 | 74.2323
1118.32 | 11175.098 | 74.23
1118.415 | 11176.383 | 74.2267
1118.515 | 11177.059 | 74.2236
1118.631 | 11177.965 | 74.2179
1118.725 | 11178.558 | 74.2156
1118.814 | 11180.337 | 74.2134
1118.927 | 11180.946 | 74.2086
1119.024 | 11182.297 | 74.2082
1119.127 | 11182.956 | 74.2072
1119.201 | 11183.516 | 74.2039
1119.31 | 11185.278 | 74.2015
1119.425 | 11186.069 | 74.1954
1119.51 | 11187.008 | 74.1914
1119.622 | 11187.898 | 74.1886
1119.72 | 11188.458 | 74.1842
1119.81 | 11190.319 | 74.1821
1119.933 | 11190.879 | 74.1757
1120.015 | 11191.933 | 74.1751
1120.111 | 11193.366 | 74.1706
1120.209 | 11194.124 | 74.1683
1120.319 | 11195.409 | 74.1611
1120.416 | 11196.101 | 74.16
1120.512 | 11197.023 | 74.1557
1120.621 | 11197.946 | 74.1549
1120.716 | 11198.984 | 74.1508
1120.821 | 11199.873 | 74.1437
1120.914 | 11201.224 | 74.1445
1121.021 | 11201.817 | 74.1417
1121.103 | 11203.266 | 74.1351
1121.204 | 11203.942 | 74.1307
1121.311 | 11205.144 | 74.1285
1121.413 | 11205.787 | 74.1189
1121.501 | 11207.269 | 74.1182
1121.602 | 11207.945 | 74.1147
1121.716 | 11208.604 | 74.1114
1121.809 | 11210.152 | 74.1126
1121.902 | 11210.91 | 74.111
1122.022 | 11211.964 | 74.1025
1122.136 | 11213.595 | 74.1026
1122.211 | 11213.595 | 74.0997
1122.305 | 11215.094 | 74.096
1122.409 | 11215.654 | 74.0945
1122.506 | 11217.318 | 74.0912
1122.619 | 11217.845 | 74.0925
1122.702 | 11218.932 | 74.0878
1122.838 | 11220.019 | 74.0853
1122.916 | 11220.579 | 74.0817
1123 | 11222.226 | 74.081
1123.118 | 11222.721 | 74.0792
1123.221 | 11223.445 | 74.0764
1123.303 | 11224.516 | 74.0749
1123.431 | 11225.257 | 74.0752
1123.52 | 11226.509 | 74.0703
1123.629 | 11228.223 | 74.0683
1123.727 | 11228.717 | 74.0675
1123.82 | 11229.524 | 74.0633
1123.909 | 11231.039 | 74.0642
1124 | 11231.945 | 74.0649
1124.125 | 11233.148 | 74.0564
1124.217 | 11233.626 | 74.0603
1124.334 | 11235.223 | 74.0539
1124.417 | 11235.701 | 74.0562
1124.528 | 11237.332 | 74.0549
1124.64 | 11237.925 | 74.0505
1124.705 | 11238.979 | 74.05
1124.83 | 11240.346 | 74.0443
1124.919 | 11240.939 | 74.0469
1125.004 | 11241.994 | 74.0431
1125.121 | 11243.427 | 74.0404
1125.211 | 11243.97 | 74.0393
1125.333 | 11244.942 | 74.0354
1125.408 | 11245.568 | 74.0365
1125.518 | 11247.232 | 74.0358
1125.63 | 11247.792 | 74.0363
1125.726 | 11249.472 | 74.0331
1125.809 | 11249.933 | 74.0316
1125.926 | 11250.872 | 74.0307
1126.01 | 11251.482 | 74.0295
1126.118 | 11253.113 | 74.0271
1126.234 | 11253.903 | 74.0258
1126.327 | 11254.958 | 74.0238
1126.403 | 11255.501 | 74.0245
1126.514 | 11257.066 | 74.02
1126.62 | 11258.4 | 74.0233
1126.72 | 11258.895 | 74.0194
1126.822 | 11259.586 | 74.0199
1126.918 | 11260.459 | 74.0201
1127.023 | 11262.288 | 74.0194
1127.121 | 11262.749 | 74.0154
1127.208 | 11263.441 | 74.0146
1127.319 | 11264.676 | 74.0126
1127.4 | 11265.401 | 74.0115
1127.515 | 11266.933 | 74.0098
1127.618 | 11267.658 | 74.0062
1127.713 | 11269.173 | 74.0039
1127.835 | 11269.717 | 74.0013
1127.915 | 11270.804 | 74.004
1128.013 | 11272.188 | 74.001
1128.108 | 11272.732 | 74.0011
1128.209 | 11274.148 | 74.0007
1128.323 | 11274.692 | 73.9973
1128.42 | 11275.466 | 73.9948
1128.517 | 11276.421 | 73.9945
1128.619 | 11278.135 | 73.9912
1128.713 | 11279.074 | 73.9876
1128.811 | 11280.342 | 73.9863
1128.909 | 11281.133 | 73.9814
1129.004 | 11281.693 | 73.9749
1129.116 | 11282.846 | 73.9713
1129.208 | 11283.554 | 73.97
1129.309 | 11284.427 | 73.9645
1129.422 | 11286.041 | 73.9639
1129.504 | 11286.98 | 73.9652
1129.618 | 11287.853 | 73.9579
1129.701 | 11289.237 | 73.9578
1129.809 | 11290.127 | 73.9577
1129.908 | 11290.654 | 73.954
1130.022 | 11291.494 | 73.9539
1130.115 | 11292.416 | 73.9531
1130.205 | 11293.388 | 73.9511
1130.326 | 11295.003 | 73.9501
1130.413 | 11296.057 | 73.9475
1130.525 | 11296.765 | 73.948
1130.615 | 11297.852 | 73.9469
1130.709 | 11298.511 | 73.9455
1130.825 | 11300.01 | 73.9482
1130.908 | 11300.966 | 73.9457
1131.028 | 11302.003 | 73.9455
1131.104 | 11303.074 | 73.945
1131.237 | 11303.881 | 73.9448
1131.314 | 11304.573 | 73.9419
1131.41 | 11305.611 | 73.9426
1131.524 | 11306.978 | 73.942
1131.61 | 11308.049 | 73.9404
1131.732 | 11308.84 | 73.9393
1131.813 | 11309.548 | 73.9386
1131.93 | 11311.343 | 73.9368
1132.022 | 11311.953 | 73.9386
1132.107 | 11313.007 | 73.9381
1132.233 | 11314.374 | 73.9332
1132.329 | 11314.852 | 73.94
1132.406 | 11315.791 | 73.9379
1132.531 | 11317.01 | 73.9335
1132.611 | 11317.537 | 73.9343
1132.724 | 11318.773 | 73.9354
1132.833 | 11320.337 | 73.9356
1132.943 | 11321.359 | 73.937
1133.016 | 11321.902 | 73.9328
1133.123 | 11322.907 | 73.935
1133.201 | 11323.467 | 73.9349
1133.321 | 11325.098 | 73.9312
1133.404 | 11325.098 | 73.9327
1133.53 | 11327.058 | 73.9311
1133.625 | 11328.491 | 73.931
1133.736 | 11328.92 | 73.9197
1133.819 | 11330.056 | 73.9173
1133.911 | 11330.6 | 73.912
1134.025 | 11332.017 | 73.9056
1134.124 | 11333.433 | 73.9052
1134.218 | 11334.026 | 73.9064
1134.318 | 11335.36 | 73.9029
1134.44 | 11335.937 | 73.9005
1134.523 | 11337.107 | 73.8997
1134.624 | 11338.243 | 73.9003
1134.709 | 11338.787 | 73.8968
1134.833 | 11339.858 | 73.8913
1134.915 | 11341.389 | 73.8909
1135.019 | 11341.9 | 73.888
1135.129 | 11343.119 | 73.8867
1135.214 | 11344.058 | 73.8837
1135.325 | 11344.717 | 73.883
1135.44 | 11345.606 | 73.8813
1135.514 | 11347.171 | 73.8794
1135.629 | 11347.748 | 73.8777
1135.728 | 11348.67 | 73.8786
1135.82 | 11350.4 | 73.8752
1135.918 | 11351.092 | 73.8758
1136.008 | 11351.784 | 73.8732
1136.129 | 11352.97 | 73.8719
1136.225 | 11353.546 | 73.8724
1136.319 | 11355.21 | 73.8725
1136.412 | 11356.149 | 73.8713
1136.537 | 11356.709 | 73.8701
1136.617 | 11357.829 | 73.8676
1136.715 | 11359.345 | 73.8665
1136.808 | 11359.905 | 73.8645
1136.911 | 11361.157 | 73.8627
1137.03 | 11361.848 | 73.8606
1137.112 | 11363.034 | 73.8612
1137.213 | 11364.336 | 73.8566
1137.318 | 11364.879 | 73.8606
1137.416 | 11366.033 | 73.8576
1137.515 | 11367.35 | 73.8565
1137.608 | 11367.861 | 73.8558
1137.714 | 11369.195 | 73.8546
1137.805 | 11369.969 | 73.851
1137.912 | 11370.793 | 73.8522
1138.011 | 11372.292 | 73.8509
1138.103 | 11372.885 | 73.8515
1138.201 | 11374.038 | 73.8467
1138.311 | 11375.34 | 73.846
1138.411 | 11376.147 | 73.844
1138.504 | 11376.937 | 73.8421
1138.603 | 11378.058 | 73.842
1138.725 | 11378.683 | 73.8448
1138.815 | 11380.1 | 73.8417
1138.908 | 11380.99 | 73.8396
1139.03 | 11382.34 | 73.8365
1139.104 | 11382.933 | 73.8377
1139.209 | 11384.119 | 73.839
1139.32 | 11384.712 | 73.8331
1139.408 | 11385.437 | 73.8328
1139.505 | 11386.31 | 73.8378
1139.619 | 11387.266 | 73.8349
1139.727 | 11389.177 | 73.8357
1139.831 | 11390.148 | 73.8384
1139.933 | 11390.758 | 73.8326
1140.009 | 11391.516 | 73.8346
1140.1 | 11392.339 | 73.8334
1140.232 | 11394.184 | 73.8314
1140.322 | 11394.662 | 73.8301
1140.4 | 11395.469 | 73.8298
1140.505 | 11397.232 | 73.8288
1140.632 | 11397.858 | 73.8271
1140.707 | 11398.681 | 73.8239
1140.845 | 11400.394 | 73.826
1140.929 | 11401.119 | 73.8239
1141 | 11402.206 | 73.8244
1141.124 | 11403.458 | 73.8251
1141.209 | 11403.936 | 73.8231
1141.333 | 11405.336 | 73.8231
1141.404 | 11405.962 | 73.8235
1141.525 | 11407.082 | 73.8196
1141.621 | 11407.758 | 73.8217
1141.729 | 11408.812 | 73.8198
1141.806 | 11409.52 | 73.8218
1141.933 | 11411.382 | 73.8169
1142.022 | 11411.942 | 73.8229
1142.106 | 11412.667 | 73.8218
1142.205 | 11413.638 | 73.8176
1142.319 | 11415.22 | 73.8179
1142.437 | 11415.895 | 73.8147
1142.504 | 11416.966 | 73.817
1142.618 | 11418.201 | 73.8166
1142.702 | 11418.679 | 73.8165
1142.824 | 11420.112 | 73.8154
1142.917 | 11420.573 | 73.8163
1143.018 | 11422.007 | 73.8156
1143.126 | 11423.291 | 73.8136
1143.223 | 11424.115 | 73.8142
1143.321 | 11425.383 | 73.8158
1143.433 | 11425.383 | 73.8146
1143.52 | 11426.833 | 73.8122
1143.628 | 11428.101 | 73.8113
1143.725 | 11428.925 | 73.8137
1143.833 | 11429.996 | 73.8134
1143.933 | 11430.885 | 73.8094
1144.014 | 11432.401 | 73.8052
1144.12 | 11433.01 | 73.8092
1144.222 | 11433.883 | 73.8073
1144.32 | 11434.443 | 73.8082
1144.413 | 11436.305 | 73.8063
1144.523 | 11437.046 | 73.804
1144.613 | 11438.067 | 73.8054
1144.712 | 11439.138 | 73.8
1144.808 | 11440.439 | 73.8014
1144.932 | 11440.868 | 73.8001
1145.014 | 11441.922 | 73.8018
1145.108 | 11443.289 | 73.8008
1145.221 | 11443.899 | 73.7992
1145.309 | 11444.59 | 73.7921
1145.417 | 11446.073 | 73.787
1145.51 | 11446.995 | 73.7872
1145.62 | 11448 | 73.7821
1145.726 | 11448.923 | 73.7807
1145.813 | 11450.339 | 73.7797
1145.904 | 11450.916 | 73.7782
1146.005 | 11451.838 | 73.7742
1146.105 | 11453.074 | 73.7734
1146.229 | 11453.667 | 73.7741
1146.309 | 11454.589 | 73.7703
1146.412 | 11455.594 | 73.7716
1146.503 | 11457.258 | 73.7735
1146.602 | 11457.9 | 73.7695
1146.719 | 11458.576 | 73.7676
1146.803 | 11460.239 | 73.769
1146.901 | 11460.816 | 73.767
1147.021 | 11461.442 | 73.7652
1147.105 | 11462.447 | 73.7649
1147.206 | 11464.078 | 73.7667
1147.302 | 11464.885 | 73.7664
1147.438 | 11466.005 | 73.7646
1147.515 | 11466.565 | 73.7644
1147.607 | 11468.08 | 73.7623
1147.702 | 11468.888 | 73.7595
1147.802 | 11470.024 | 73.7589
1147.916 | 11470.782 | 73.756
1148.013 | 11471.375 | 73.755
1148.109 | 11472.363 | 73.7541
1148.202 | 11473.302 | 73.7557
1148.308 | 11474.999 | 73.7535
1148.43 | 11475.905 | 73.7491
1148.5 | 11476.514 | 73.7524
1148.63 | 11478.162 | 73.7496
1148.72 | 11478.606 | 73.752
1148.813 | 11479.48 | 73.7477
1148.911 | 11480.336 | 73.7463
1149.005 | 11481.324 | 73.747
1149.102 | 11482.28 | 73.7456
1149.235 | 11483.828 | 73.7447
1149.332 | 11485.344 | 73.7456
1149.403 | 11485.344 | 73.7424
1149.524 | 11487.419 | 73.7449
1149.623 | 11487.913 | 73.742
1149.734 | 11489.363 | 73.7424
1149.829 | 11490.154 | 73.7411
1149.923 | 11491.439 | 73.7419
1150.032 | 11492.015 | 73.7396
1150.101 | 11492.625 | 73.7416
1150.228 | 11494.173 | 73.7409
1150.3 | 11494.618 | 73.7397
1150.43 | 11496.183 | 73.7392
1150.519 | 11497.188 | 73.737
1150.631 | 11497.764 | 73.7366
1150.727 | 11499.428 | 73.7359
1150.804 | 11499.971 | 73.7372
1150.926 | 11500.877 | 73.7323
1151.004 | 11501.438 | 73.7348
1151.118 | 11503.348 | 73.7312
1151.234 | 11503.875 | 73.7307
1151.302 | 11504.913 | 73.7299
1151.418 | 11505.605 | 73.7261
1151.533 | 11506.742 | 73.7233
1151.6 | 11507.549 | 73.7194
1151.725 | 11508.768 | 73.7198
1151.814 | 11510.333 | 73.7157
1151.938 | 11510.893 | 73.7127
1152.023 | 11512.095 | 73.7143
1152.118 | 11513.051 | 73.7091
1152.21 | 11513.759 | 73.7079
1152.319 | 11514.797 | 73.7072
1152.419 | 11516.213 | 73.6995
1152.514 | 11517.037 | 73.6934
1152.62 | 11517.597 | 73.6855
1152.709 | 11519.294 | 73.679
1152.816 | 11519.837 | 73.6819
1152.929 | 11521.023 | 73.6772
1153.011 | 11522.028 | 73.6729
1153.111 | 11523.264 | 73.6703
1153.232 | 11523.857 | 73.6651
1153.317 | 11524.911 | 73.6657
1153.433 | 11525.471 | 73.664
1153.507 | 11526.937 | 73.666
1153.623 | 11528.14 | 73.6611
1153.712 | 11529.029 | 73.6584
1153.816 | 11529.606 | 73.6587
1153.906 | 11530.347 | 73.6569
1154.009 | 11531.961 | 73.6539
1154.117 | 11533.065 | 73.6563
1154.226 | 11533.773 | 73.6537
1154.307 | 11534.828 | 73.6534
1154.403 | 11536.047 | 73.6514
1154.521 | 11536.837 | 73.6505
1154.607 | 11537.414 | 73.6521
1154.711 | 11538.402 | 73.649
1154.808 | 11540.049 | 73.6487
1154.911 | 11540.857 | 73.6488
1155.012 | 11542.01 | 73.6494
1155.106 | 11543.229 | 73.6473
1155.22 | 11543.723 | 73.643
1155.302 | 11545.205 | 73.6441
1155.409 | 11546.095 | 73.6444
1155.517 | 11546.935 | 73.6435
1155.639 | 11548.286 | 73.643
1155.722 | 11548.945 | 73.6445
1155.811 | 11550.032 | 73.6425
1155.906 | 11550.921 | 73.642
1156.011 | 11551.35 | 73.6416
1156.101 | 11553.013 | 73.6428
1156.204 | 11553.491 | 73.6419
1156.306 | 11555.089 | 73.6417
1156.428 | 11555.913 | 73.6426
1156.505 | 11556.489 | 73.6463
1156.63 | 11558.318 | 73.6452
1156.718 | 11558.894 | 73.6445
1156.804 | 11559.948 | 73.6441
1156.929 | 11561.151 | 73.6428
1157.029 | 11561.744 | 73.645
1157.136 | 11562.847 | 73.644
1157.236 | 11564.363 | 73.6465
1157.313 | 11565.038 | 73.6461
1157.426 | 11566.439 | 73.6469
1157.536 | 11566.933 | 73.6469
1157.603 | 11567.592 | 73.6438
1157.736 | 11568.992 | 73.6454
1157.815 | 11569.585 | 73.6475
1157.907 | 11570.705 | 73.6474
1158.039 | 11572.286 | 73.6437
1158.127 | 11573.077 | 73.6456
1158.237 | 11574.098 | 73.6445
1158.31 | 11574.757 | 73.6422
1158.434 | 11576.19 | 73.6479
1158.518 | 11576.701 | 73.6463
1158.601 | 11577.623 | 73.6484
1158.73 | 11578.925 | 73.6434
1158.826 | 11579.468 | 73.6445
1158.918 | 11581.182 | 73.6437
1159.039 | 11581.742 | 73.6417
1159.122 | 11583.372 | 73.6413
1159.206 | 11583.883 | 73.6416
1159.323 | 11584.707 | 73.6378
1159.406 | 11585.399 | 73.6381
1159.504 | 11586.98 | 73.6403
1159.626 | 11587.754 | 73.6391
1159.719 | 11588.446 | 73.6378
1159.805 | 11589.385 | 73.6395
1159.923 | 11590.95 | 73.6391
1160.017 | 11592.35 | 73.6376
1160.113 | 11592.844 | 73.6356
1160.206 | 11593.602 | 73.6354
1160.322 | 11595.249 | 73.6371
1160.423 | 11595.727 | 73.6349
1160.518 | 11597.193 | 73.6357
1160.614 | 11598.017 | 73.6327
1160.723 | 11599.384 | 73.6152
1160.819 | 11599.845 | 73.6134
1160.916 | 11601.328 | 73.6095
1161.021 | 11602.069 | 73.6095
1161.121 | 11602.744 | 73.6058
1161.22 | 11604.342 | 73.6066
1161.326 | 11604.935 | 73.6009
1161.417 | 11605.61 | 73.6029
1161.508 | 11607.076 | 73.5975
1161.633 | 11607.637 | 73.6005
1161.711 | 11608.757 | 73.5994
1161.811 | 11610.256 | 73.6007
1161.918 | 11611.013 | 73.5971
1162.021 | 11611.672 | 73.5968
1162.114 | 11613.138 | 73.5931
1162.208 | 11613.946 | 73.5932
1162.32 | 11615.016 | 73.5939
1162.415 | 11616.021 | 73.5946
1162.501 | 11616.466 | 73.5959
1162.617 | 11617.57 | 73.5934
1162.713 | 11618.36 | 73.5933
1162.802 | 11620.172 | 73.5913
1162.912 | 11620.996 | 73.5901
1163.01 | 11622.248 | 73.5869
1163.118 | 11622.742 | 73.5896
1163.203 | 11624.224 | 73.5878
1163.323 | 11624.933 | 73.5902
1163.435 | 11626.036 | 73.5886
1163.518 | 11627.091 | 73.5892
1163.601 | 11628.013 | 73.587
1163.718 | 11628.623 | 73.5893
1163.807 | 11629.38 | 73.5875
1163.926 | 11631.011 | 73.588
1164.015 | 11632.065 | 73.5856
1164.137 | 11632.971 | 73.5877
1164.214 | 11633.532 | 73.5856
1164.309 | 11635.08 | 73.5829
1164.432 | 11636.315 | 73.5848
1164.522 | 11636.908 | 73.582
1164.606 | 11638.078 | 73.5852
1164.704 | 11638.803 | 73.5831
1164.847 | 11640.121 | 73.5837
1164.913 | 11641.06 | 73.5857
1165.032 | 11641.834 | 73.5813
1165.109 | 11642.493 | 73.5796
1165.205 | 11644.025 | 73.5761
1165.326 | 11645.425 | 73.5796
1165.421 | 11645.919 | 73.5743
1165.501 | 11646.874 | 73.572
1165.6 | 11647.962 | 73.5736
1165.729 | 11649.279 | 73.5687
1165.818 | 11649.872 | 73.5698
1165.903 | 11650.927 | 73.5677
1166.038 | 11651.866 | 73.5665
1166.135 | 11652.574 | 73.5643
1166.203 | 11653.513 | 73.5614
1166.327 | 11655.144 | 73.5593
1166.404 | 11655.144 | 73.5602
1166.523 | 11657.417 | 73.5576
1166.608 | 11657.417 | 73.5583
1166.72 | 11659.031 | 73.5585
1166.806 | 11659.509 | 73.5538
1166.926 | 11661.255 | 73.5519
1167.018 | 11661.864 | 73.5499
1167.13 | 11663.067 | 73.5511
1167.212 | 11663.611 | 73.5475
1167.327 | 11665.274 | 73.5339
1167.439 | 11665.851 | 73.5288
1167.518 | 11666.905 | 73.5292
1167.623 | 11667.63 | 73.5253
1167.726 | 11669.244 | 73.5242
1167.836 | 11669.87 | 73.5186
1167.93 | 11671.073 | 73.5221
1168.021 | 11671.649 | 73.5193
1168.128 | 11673.165 | 73.52
1168.211 | 11673.758 | 73.517
1168.316 | 11675.339 | 73.5162
1168.41 | 11675.899 | 73.5123
1168.533 | 11676.855 | 73.5117
1168.608 | 11677.546 | 73.5097
1168.712 | 11679.325 | 73.4973
1168.827 | 11679.968 | 73.4862
1168.918 | 11680.792 | 73.4836
1169.025 | 11682.422 | 73.4794
1169.121 | 11683.065 | 73.4756
1169.213 | 11683.971 | 73.4735
1169.31 | 11685.091 | 73.4701
1169.417 | 11685.684 | 73.4662
1169.523 | 11686.475 | 73.4603
1169.629 | 11688.089 | 73.4576
1169.713 | 11689.011 | 73.4597
1169.811 | 11689.571 | 73.4545
1169.915 | 11691.054 | 73.4524
1170.012 | 11692.289 | 73.4496
1170.11 | 11692.998 | 73.4487
1170.229 | 11693.92 | 73.4469
1170.324 | 11694.464 | 73.4441
1170.41 | 11696.309 | 73.4423
1170.511 | 11697.099 | 73.4392
1170.605 | 11697.94 | 73.4359
1170.723 | 11698.648 | 73.4333
1170.812 | 11700.328 | 73.4297
1170.926 | 11700.773 | 73.4281
1171.017 | 11701.465 | 73.4276
1171.102 | 11703.161 | 73.4235
1171.204 | 11703.903 | 73.4242
1171.309 | 11704.874 | 73.4169
1171.419 | 11706.077 | 73.4139
1171.519 | 11706.835 | 73.413
1171.62 | 11707.724 | 73.4078
1171.713 | 11708.4 | 73.4071
1171.82 | 11709.981 | 73.4027
1171.9 | 11710.986 | 73.4003
1172.021 | 11711.826 | 73.3979
1172.11 | 11712.402 | 73.3948
1172.208 | 11713.901 | 73.3912
1172.3 | 11714.873 | 73.3911
1172.438 | 11715.862 | 73.3857
1172.515 | 11716.554 | 73.3878
1172.61 | 11717.558 | 73.3825
1172.731 | 11719.206 | 73.377
1172.802 | 11719.617 | 73.3748
1172.939 | 11721.133 | 73.3732
1173.02 | 11721.726 | 73.3736
1173.107 | 11722.632 | 73.3718
1173.206 | 11723.274 | 73.3685
1173.313 | 11724.922 | 73.365
1173.422 | 11725.894 | 73.3613
1173.538 | 11726.816 | 73.3578
1173.632 | 11727.59 | 73.3563
1173.701 | 11728.529 | 73.3553
1173.829 | 11730.16 | 73.3494
1173.905 | 11730.16 | 73.3477
1174.027 | 11732.104 | 73.3342
1174.118 | 11732.631 | 73.3301
1174.211 | 11733.405 | 73.3254
1174.331 | 11735.151 | 73.3179
1174.417 | 11735.662 | 73.3137
1174.5 | 11736.584 | 73.3055
1174.642 | 11737.919 | 73.2985
1174.706 | 11738.627 | 73.2918
1174.822 | 11740.406 | 73.2711
1174.91 | 11740.9 | 73.2674
1175.028 | 11741.757 | 73.2667
1175.111 | 11742.449 | 73.2623
1175.203 | 11743.618 | 73.2596
1175.322 | 11745.068 | 73.2531
1175.431 | 11746.32 | 73.248
1175.505 | 11746.946 | 73.2495
1175.625 | 11748.115 | 73.2429
1175.724 | 11749.4 | 73.2375
1175.82 | 11749.878 | 73.2355
1175.92 | 11751.344 | 73.229
1176.025 | 11751.937 | 73.2279
1176.13 | 11752.925 | 73.2174
1176.216 | 11754.342 | 73.2155
1176.302 | 11754.902 | 73.2127
1176.401 | 11754.902 | 73.208
1176.531 | 11756.879 | 73.201
1176.633 | 11758.345 | 73.1962
1176.701 | 11758.905 | 73.1926
1176.821 | 11759.432 | 73.1894
1176.922 | 11761.392 | 73.1887
1177.019 | 11762.002 | 73.1806
1177.12 | 11762.496 | 73.1799
1177.225 | 11764.143 | 73.1748
1177.316 | 11764.736 | 73.1671
1177.408 | 11765.51 | 73.1678
1177.514 | 11767.322 | 73.1602
1177.62 | 11767.866 | 73.1579
1177.71 | 11769.118 | 73.1501
1177.825 | 11769.661 | 73.1494
1177.923 | 11770.436 | 73.1464
1178.02 | 11771.407 | 73.1388
1178.117 | 11772.396 | 73.1385
1178.202 | 11773.302 | 73.1355
1178.32 | 11775.097 | 73.1295
1178.414 | 11776.102 | 73.1211
1178.52 | 11776.893 | 73.1145
1178.629 | 11777.964 | 73.1056
1178.715 | 11779.034 | 73.0963
1178.811 | 11779.858 | 73.0773
1178.905 | 11781.225 | 73.072
1179.018 | 11781.686 | 73.0668
1179.104 | 11783.152 | 73.0632
1179.21 | 11783.844 | 73.0573
1179.323 | 11784.997 | 73.0527
1179.404 | 11786.019 | 73.047
1179.531 | 11786.628 | 73.0458
1179.61 | 11787.715 | 73.0418
1179.702 | 11789.181 | 73.0371
1179.805 | 11789.906 | 73.0319
1179.913 | 11790.582 | 73.0285
1180.01 | 11792.097 | 73.0218
1180.108 | 11792.904 | 73.0162
1180.227 | 11793.942 | 73.0102
1180.317 | 11795.029 | 73.0069
1180.408 | 11795.919 | 73.0057
1180.509 | 11797.237 | 72.9955
1180.605 | 11797.945 | 72.9897
1180.742 | 11799.263 | 72.9847
1180.843 | 11799.954 | 72.9761
1180.906 | 11801.223 | 72.9734
1181.009 | 11801.684 | 72.9676
1181.131 | 11803.134 | 72.9429
1181.202 | 11803.628 | 72.9456
1181.315 | 11804.369 | 72.944
1181.434 | 11806.214 | 72.9368
1181.517 | 11806.675 | 72.9353
1181.606 | 11807.384 | 72.9379
1181.703 | 11809.212 | 72.9336
1181.82 | 11809.838 | 72.9304
1181.909 | 11810.744 | 72.929
1182.026 | 11812.243 | 72.9251
1182.142 | 11812.869 | 72.926
1182.21 | 11813.759 | 72.9234
1182.328 | 11815.422 | 72.9187
1182.41 | 11815.422 | 72.9164
1182.533 | 11816.872 | 72.915
1182.635 | 11818.338 | 72.9137
1182.709 | 11818.783 | 72.9135
1182.801 | 11819.853 | 72.9098
1182.931 | 11820.858 | 72.9073
1183.008 | 11821.484 | 72.905
1183.111 | 11822.588 | 72.9047
1183.233 | 11823.939 | 72.9007
1183.309 | 11824.499 | 72.8996
1183.431 | 11825.652 | 72.8984
1183.536 | 11826.854 | 72.8976
1183.62 | 11828.353 | 72.8941
1183.737 | 11829.243 | 72.8927
1183.801 | 11829.243 | 72.8911
1183.93 | 11831.104 | 72.8873
1184.035 | 11832.356 | 72.8856
1184.121 | 11833.064 | 72.8826
1184.227 | 11834.003 | 72.8794
1184.315 | 11834.547 | 72.8806
1184.424 | 11836.211 | 72.8779
1184.518 | 11836.705 | 72.8782
1184.617 | 11838.155 | 72.8768
1184.719 | 11838.665 | 72.8729
1184.826 | 11840.263 | 72.874
1184.919 | 11841.037 | 72.8721
1185.015 | 11841.482 | 72.8684
1185.113 | 11843.294 | 72.8653
1185.21 | 11843.854 | 72.8656
1185.327 | 11844.809 | 72.864
1185.422 | 11845.468 | 72.8645
1185.527 | 11846.391 | 72.8608
1185.624 | 11848.137 | 72.8604
1185.733 | 11848.829 | 72.8595
1185.816 | 11849.982 | 72.8578
1185.915 | 11851.3 | 72.8549
1186.021 | 11852.37 | 72.8545
1186.133 | 11852.832 | 72.8548
1186.217 | 11854.298 | 72.8525
1186.308 | 11854.891 | 72.8529
1186.408 | 11855.912 | 72.8507
1186.508 | 11857.049 | 72.852
1186.622 | 11857.823 | 72.8524
1186.711 | 11859.289 | 72.851
1186.824 | 11859.75 | 72.8477
1186.905 | 11861.233 | 72.8473
1187.027 | 11861.925 | 72.849
1187.11 | 11862.962 | 72.8451
1187.208 | 11864.033 | 72.8475
1187.317 | 11864.692 | 72.8435
1187.423 | 11865.4 | 72.843
1187.518 | 11866.389 | 72.836
1187.607 | 11867.377 | 72.8396
1187.708 | 11868.942 | 72.8366
1187.815 | 11870.128 | 72.8352
1187.917 | 11870.622 | 72.8332
1188.014 | 11871.363 | 72.8354
1188.12 | 11872.961 | 72.8354
1188.202 | 11873.966 | 72.8311
1188.319 | 11874.74 | 72.8289
1188.412 | 11875.35 | 72.8283
1188.502 | 11876.997 | 72.8299
1188.632 | 11878.282 | 72.8289
1188.725 | 11878.776 | 72.8278
1188.814 | 11879.666 | 72.8282
1188.902 | 11881.181 | 72.8261
1189.001 | 11881.856 | 72.8256
1189.11 | 11883.24 | 72.8275
1189.21 | 11883.932 | 72.8275
1189.32 | 11884.657 | 72.8243
1189.431 | 11886.288 | 72.8211
1189.522 | 11886.881 | 72.8195
1189.608 | 11887.951 | 72.822
1189.702 | 11888.857 | 72.8183
1189.838 | 11890.274 | 72.8185
1189.93 | 11891.065 | 72.8159
1190.05 | 11891.822 | 72.8178
1190.106 | 11893.008 | 72.8112
1190.228 | 11894.441 | 72.8099
1190.344 | 11894.886 | 72.809
1190.402 | 11895.628 | 72.8088
1190.501 | 11896.435 | 72.806
1190.606 | 11897.308 | 72.8062
1190.725 | 11899.103 | 72.7973
1190.818 | 11899.548 | 72.7952
1190.927 | 11901.129 | 72.793
1191 | 11901.805 | 72.7943
1191.101 | 11902.595 | 72.7929
1191.224 | 11904.127 | 72.7987
1191.314 | 11904.803 | 72.7944
1191.4 | 11905.841 | 72.7926
1191.525 | 11907.092 | 72.79
1191.606 | 11907.669 | 72.7948
1191.709 | 11908.674 | 72.7926
1191.829 | 11910.14 | 72.7919
1191.9 | 11910.585 | 72.7919
1192.03 | 11912.15 | 72.7927
1192.147 | 11912.957 | 72.7904
1192.219 | 11914.027 | 72.7876
1192.333 | 11914.917 | 72.7914
1192.409 | 11915.494 | 72.7916
1192.518 | 11917.124 | 72.7889
1192.618 | 11917.651 | 72.7901
1192.717 | 11919.117 | 72.7884
1192.81 | 11919.628 | 72.7864
1192.918 | 11921.144 | 72.7859
1193.018 | 11921.638 | 72.7854
1193.124 | 11923.203 | 72.7874
1193.22 | 11924.01 | 72.7895
1193.319 | 11925.311 | 72.7822
1193.429 | 11925.805 | 72.7845
1193.533 | 11926.958 | 72.785
1193.639 | 11927.519 | 72.7827
1193.718 | 11928.836 | 72.7812
1193.815 | 11930.105 | 72.7815
1193.933 | 11930.928 | 72.7809
1194.02 | 11932.329 | 72.781
1194.116 | 11932.872 | 72.7846
1194.215 | 11934.272 | 72.7851
1194.339 | 11934.865 | 72.7852
1194.409 | 11936.051 | 72.7834
1194.523 | 11936.99 | 72.7807
1194.612 | 11937.946 | 72.7821
1194.719 | 11938.407 | 72.7822
1194.815 | 11939.329 | 72.7841
1194.92 | 11941.191 | 72.7852
1195.025 | 11941.883 | 72.7846
1195.113 | 11942.986 | 72.7828
1195.21 | 11943.563 | 72.7855
1195.306 | 11944.996 | 72.7827
1195.419 | 11945.803 | 72.783
1195.509 | 11947.253 | 72.782
1195.604 | 11947.813 | 72.7854
1195.706 | 11948.916 | 72.7846
1195.813 | 11950.086 | 72.7827
1195.909 | 11950.877 | 72.7869
1196.005 | 11952.03 | 72.7849
1196.114 | 11952.82 | 72.7885
1196.216 | 11953.974 | 72.7882
1196.308 | 11954.945 | 72.7897
1196.405 | 11956 | 72.7879
1196.503 | 11956.576 | 72.7901
1196.61 | 11957.976 | 72.7892
1196.705 | 11959.195 | 72.7879
1196.836 | 11959.805 | 72.7891
1196.905 | 11960.892 | 72.7877
1197.02 | 11961.765 | 72.7908
1197.116 | 11962.358 | 72.7903
1197.212 | 11963.347 | 72.7902
1197.299 | 11965.126 | 72.792
1197.4 | 11965.834 | 72.7939
1197.507 | 11967.201 | 72.794
1197.603 | 11967.778 | 72.7973
1197.736 | 11969.31 | 72.7991
1197.822 | 11969.87 | 72.7983
1197.911 | 11970.957 | 72.7999
1198.002 | 11971.78 | 72.7984
1198.101 | 11972.95 | 72.8005
1198.207 | 11973.774 | 72.8018
1198.308 | 11974.367 | 72.7979
1198.403 | 11975.997 | 72.8041
1198.51 | 11976.607 | 72.8041
1198.627 | 11977.744 | 72.8057
1198.734 | 11978.781 | 72.806
1198.819 | 11979.473 | 72.809
1198.9 | 11980.61 | 72.8088
1199.011 | 11981.961 | 72.8087
1199.131 | 11982.916 | 72.8102
1199.209 | 11983.46 | 72.8102
1199.307 | 11984.464 | 72.8101
1199.426 | 11986.112 | 72.8114
1199.524 | 11986.672 | 72.8132
1199.604 | 11987.611 | 72.8148
1199.706 | 11988.418 | 72.8176
1199.802 | 11989.225 | 72.818
1199.929 | 11991.136 | 72.818
1200.022 | 11992.075 | 72.8221
1200.13 | 11993.458 | 72.8234
1200.202 | 11993.887 | 72.823
1200.321 | 11994.908 | 72.8237
1200.422 | 11996.341 | 72.8256
1200.532 | 11996.802 | 72.8294
1200.627 | 11998.219 | 72.8284
1200.721 | 11999.043 | 72.8294
1200.827 | 11999.833 | 72.8304
1200.91 | 12000.41 | 72.8272
1201.034 | 12001.711 | 72.8316
1201.101 | 12002.518 | 72.8344
1201.215 | 12004.281 | 72.8337
1201.32 | 12005.022 | 72.836
1201.426 | 12005.764 | 72.8372
1201.524 | 12007.361 | 72.8352
1201.618 | 12007.856 | 72.8366
1201.715 | 12009.107 | 72.8356
1201.824 | 12009.668 | 72.8215
1201.927 | 12011.134 | 72.8214
1202.023 | 12011.776 | 72.8207
1202.12 | 12012.534 | 72.8179
1202.215 | 12014.099 | 72.8187
1202.321 | 12014.642 | 72.8188
1202.421 | 12016.339 | 72.8179
1202.528 | 12016.915 | 72.8159
1202.611 | 12017.937 | 72.817
1202.727 | 12018.629 | 72.8134
1202.819 | 12019.798 | 72.8107
1202.929 | 12021.034 | 72.812
1203.009 | 12021.923 | 72.8124
1203.122 | 12022.994 | 72.8112
1203.22 | 12024.295 | 72.8117
1203.316 | 12024.789 | 72.8132
1203.413 | 12025.514 | 72.8099
1203.519 | 12026.947 | 72.8129
1203.644 | 12026.947 | 72.8112
1203.714 | 12028.413 | 72.8147
1203.812 | 12030.225 | 72.8199
1203.905 | 12030.769 | 72.8168
1204.026 | 12031.906 | 72.8177
1204.115 | 12032.993 | 72.8196
1204.209 | 12033.948 | 72.82
1204.31 | 12034.541 | 72.8178
1204.416 | 12036.024 | 72.8249
1204.511 | 12036.946 | 72.8242
1204.614 | 12037.539 | 72.827
1204.708 | 12039.071 | 72.8282
1204.801 | 12039.812 | 72.8258
1204.917 | 12041.031 | 72.8305
1205.01 | 12041.954 | 72.8302
1205.104 | 12042.646 | 72.8315
1205.225 | 12043.898 | 72.8298
1205.312 | 12044.985 | 72.8303
1205.426 | 12045.677 | 72.8333
1205.503 | 12046.764 | 72.8327
1205.609 | 12047.456 | 72.8361
1205.729 | 12048.741 | 72.8374
1205.836 | 12050.52 | 72.8384
1205.91 | 12050.52 | 72.8386
1206.046 | 12052.085 | 72.8427
1206.116 | 12052.793 | 72.8425
1206.216 | 12053.649 | 72.8416
1206.304 | 12055.198 | 72.8411
1206.402 | 12055.972 | 72.8421
1206.504 | 12056.433 | 72.8415
1206.624 | 12057.85 | 72.8402
1206.729 | 12058.756 | 72.845
1206.836 | 12060.304 | 72.8436
1206.91 | 12060.766 | 72.8463
1207.001 | 12061.606 | 72.8474
1207.124 | 12063.055 | 72.8487
1207.218 | 12063.615 | 72.853
1207.331 | 12065.263 | 72.8538
1207.409 | 12065.839 | 72.853
1207.531 | 12066.811 | 72.8534
1207.626 | 12067.454 | 72.8528
1207.735 | 12069.216 | 72.8524
1207.813 | 12069.875 | 72.8545
1207.93 | 12070.765 | 72.858
1208.022 | 12072.313 | 72.8584
1208.118 | 12072.922 | 72.8575
1208.231 | 12073.861 | 72.8591
1208.336 | 12075.212 | 72.8587
1208.421 | 12076.036 | 72.8593
1208.516 | 12076.563 | 72.862
1208.625 | 12078.21 | 72.8614
1208.707 | 12078.721 | 72.8643
1208.829 | 12080.104 | 72.8639
1208.902 | 12080.566 | 72.8672
1209.023 | 12082.032 | 72.8704
1209.116 | 12083.3 | 72.8671
1209.204 | 12083.877 | 72.8711
1209.317 | 12085.079 | 72.8709
1209.433 | 12085.639 | 72.8705
1209.501 | 12086.496 | 72.8741
1209.615 | 12088.094 | 72.8726
1209.724 | 12089.395 | 72.8744
1209.81 | 12089.856 | 72.8781
1209.915 | 12091.24 | 72.8809
1210.027 | 12091.767 | 72.8779
1210.111 | 12092.558 | 72.8823
1210.218 | 12093.629 | 72.8835
1210.32 | 12095.029 | 72.8845
1210.415 | 12096.248 | 72.8881
1210.513 | 12096.94 | 72.8875
1210.624 | 12097.829 | 72.891
1210.72 | 12099.295 | 72.8899
1210.831 | 12099.806 | 72.8898
1210.92 | 12100.794 | 72.8894
1211 | 12101.354 | 72.8906
1211.118 | 12103.117 | 72.8923
1211.216 | 12103.94 | 72.894
1211.313 | 12105.061 | 72.8955
1211.409 | 12105.752 | 72.8956
1211.517 | 12107.004 | 72.899
1211.621 | 12107.433 | 72.8999
1211.719 | 12108.339 | 72.9005
1211.815 | 12109.327 | 72.901
1211.918 | 12111.024 | 72.8973
1212.012 | 12111.847 | 72.904
1212.114 | 12113.099 | 72.8985
1212.227 | 12113.593 | 72.9053
1212.326 | 12114.763 | 72.9079
1212.413 | 12116.245 | 72.9059
1212.525 | 12116.74 | 72.9107
1212.604 | 12118.206 | 72.9101
1212.702 | 12118.733 | 72.9199
1212.813 | 12119.375 | 72.9223
1212.902 | 12120.94 | 72.9236
1213.009 | 12121.665 | 72.9213
1213.108 | 12122.999 | 72.9188
1213.222 | 12123.773 | 72.9262
1213.318 | 12124.383 | 72.923
1213.404 | 12126.195 | 72.9283
1213.516 | 12126.821 | 72.9276
1213.608 | 12127.644 | 72.9312
1213.709 | 12128.649 | 72.9218
1213.806 | 12129.506 | 72.9218
1213.9 | 12131.153 | 72.9223
1214.002 | 12131.829 | 72.9257
1214.103 | 12132.455 | 72.9284
1214.206 | 12134.003 | 72.9288
1214.303 | 12134.86 | 72.9326
1214.443 | 12136.21 | 72.9311
1214.514 | 12136.886 | 72.9314
1214.618 | 12137.874 | 72.9366
1214.701 | 12139.142 | 72.9348
1214.803 | 12139.834 | 72.9386
1214.949 | 12141.07 | 72.9335
1215.006 | 12141.613 | 72.9327
1215.139 | 12143.228 | 72.9315
1215.217 | 12143.919 | 72.9319
1215.335 | 12144.891 | 72.9336
1215.412 | 12145.468 | 72.9335
1215.501 | 12146.489 | 72.9357
1215.604 | 12147.593 | 72.9372
1215.724 | 12149.075 | 72.9376
1215.817 | 12149.503 | 72.9398
1215.939 | 12150.936 | 72.9373
1216.03 | 12151.546 | 72.9373
1216.108 | 12152.485 | 72.9369
1216.223 | 12154.165 | 72.9409
1216.333 | 12154.774 | 72.9424
1216.408 | 12155.614 | 72.9427
1216.526 | 12157.081 | 72.9484
1216.622 | 12158.316 | 72.9434
1216.721 | 12159.024 | 72.944
1216.831 | 12159.716 | 72.9463
1216.941 | 12161.232 | 72.9483
1217.002 | 12161.232 | 72.9484
1217.139 | 12162.862 | 72.9499
1217.227 | 12163.538 | 72.9497
1217.327 | 12165.202 | 72.9518
1217.448 | 12165.811 | 72.9506
1217.518 | 12166.997 | 72.9519
1217.629 | 12167.672 | 72.9521
1217.723 | 12169.353 | 72.9571
1217.824 | 12169.913 | 72.9566
1217.931 | 12170.753 | 72.9598
1218.035 | 12171.84 | 72.9563
1218.115 | 12172.499 | 72.9602
1218.226 | 12173.29 | 72.9609
1218.331 | 12175.167 | 72.9635
1218.426 | 12175.711 | 72.9635
1218.513 | 12177.276 | 72.9648
1218.634 | 12177.803 | 72.9685
1218.718 | 12178.956 | 72.9645
1218.827 | 12179.895 | 72.9655
1218.912 | 12180.949 | 72.9689
1219.027 | 12181.822 | 72.9688
1219.113 | 12183.256 | 72.9686
1219.211 | 12183.881 | 72.9701
1219.321 | 12184.853 | 72.9718
1219.414 | 12186.303 | 72.9725
1219.52 | 12186.764 | 72.9734
1219.607 | 12187.456 | 72.973
1219.708 | 12189.169 | 72.9749
1219.808 | 12189.861 | 72.9767
1219.922 | 12190.586 | 72.9776
1220.018 | 12191.36 | 72.98
1220.113 | 12193.057 | 72.9778
1220.21 | 12193.485 | 72.9817
1220.313 | 12194.968 | 72.9827
1220.411 | 12196.236 | 72.9799
1220.51 | 12197.027 | 72.9815
1220.609 | 12197.488 | 72.9809
1220.715 | 12199.086 | 72.9832
1220.826 | 12199.646 | 72.9832
1220.906 | 12201.161 | 72.984
1221.018 | 12201.672 | 72.9864
1221.105 | 12202.973 | 72.9855
1221.217 | 12203.698 | 72.9824
1221.306 | 12205.214 | 72.9868
1221.405 | 12205.971 | 72.9857
1221.523 | 12206.795 | 72.9883
1221.612 | 12208.212 | 72.9886
1221.71 | 12208.903 | 72.9867
1221.811 | 12209.496 | 72.9902
1221.905 | 12210.995 | 72.9874
1222.019 | 12211.77 | 72.9888
1222.107 | 12213.203 | 72.9892
1222.232 | 12213.796 | 72.9899
1222.302 | 12214.916 | 72.9887
1222.42 | 12215.492 | 72.9868
1222.513 | 12216.333 | 72.9859
1222.601 | 12218.128 | 72.9861
1222.73 | 12219.413 | 72.985
1222.842 | 12219.907 | 72.9828
1222.936 | 12221.077 | 72.9741
1223.004 | 12221.077 | 72.9596
1223.124 | 12222.856 | 72.9576
1223.237 | 12223.91 | 72.9571
1223.316 | 12224.487 | 72.9557
1223.432 | 12226.447 | 72.9561
1223.517 | 12226.908 | 72.9534
1223.641 | 12227.798 | 72.9554
1223.715 | 12228.885 | 72.9561
1223.804 | 12229.972 | 72.9596
1223.925 | 12231.405 | 72.9621
1224.043 | 12232.262 | 72.9609
1224.106 | 12232.262 | 72.9615
1224.236 | 12234.271 | 72.9626
1224.303 | 12234.848 | 72.9618
1224.427 | 12236.067 | 72.9633
1224.518 | 12236.544 | 72.9631
1224.609 | 12237.319 | 72.9616
1224.728 | 12239.114 | 72.9642
1224.808 | 12239.674 | 72.9646
1224.921 | 12240.745 | 72.9672
1225.02 | 12242.293 | 72.9692
1225.105 | 12242.87 | 72.9721
1225.226 | 12243.957 | 72.9723
1225.316 | 12244.517 | 72.9761
1225.427 | 12246.066 | 72.973
1225.527 | 12247.07 | 72.9737
1225.602 | 12247.861 | 72.9745
1225.729 | 12248.833 | 72.9726
1225.826 | 12249.41 | 72.975
1225.929 | 12251.106 | 72.9743
1226 | 12251.815 | 72.9756
1226.122 | 12253.034 | 72.9766
1226.223 | 12254.121 | 72.9787
1226.308 | 12254.648 | 72.9797
1226.433 | 12255.785 | 72.9819
1226.514 | 12256.46 | 72.983
1226.618 | 12258.321 | 72.98
1226.701 | 12258.321 | 72.9829
1226.826 | 12260.018 | 72.9836
1226.924 | 12261.319 | 72.9856
1227.021 | 12262.011 | 72.9867
1227.126 | 12262.785 | 72.9888
1227.223 | 12263.971 | 72.9912
1227.311 | 12264.91 | 72.9919
1227.425 | 12265.783 | 72.9916
1227.51 | 12267.249 | 72.9923
1227.625 | 12267.727 | 72.994
1227.715 | 12268.419 | 72.9971
1227.823 | 12269.243 | 72.9954
1227.927 | 12271.104 | 72.9985
1228.026 | 12271.714 | 73.0035
1228.115 | 12272.405 | 73.0008
1228.21 | 12273.245 | 73.0042
1228.308 | 12275.222 | 73.0004
1228.423 | 12275.683 | 73.0054
1228.518 | 12277.281 | 73.0063
1228.626 | 12277.907 | 73.0062
1228.716 | 12278.945 | 73.0114
1228.807 | 12280.197 | 73.0109
1228.904 | 12280.757 | 73.0127
1229.026 | 12281.861 | 73.0145
1229.11 | 12282.931 | 73.0155
1229.205 | 12283.524 | 73.0156
1229.312 | 12284.282 | 73.0195
1229.41 | 12285.271 | 73.0226
1229.51 | 12286.934 | 73.023
1229.607 | 12288.17 | 73.024
1229.705 | 12288.878 | 73.0256
1229.806 | 12289.883 | 73.0249
1229.923 | 12291.003 | 73.0299
1230.022 | 12291.827 | 73.0274
1230.116 | 12292.716 | 73.0307
1230.206 | 12293.968 | 73.0336
1230.327 | 12294.528 | 73.0348
1230.416 | 12295.599 | 73.0362
1230.504 | 12297.164 | 73.0371
1230.65 | 12298.35 | 73.0421
1230.715 | 12298.35 | 73.0421
1230.815 | 12299.948 | 73.0451
1230.903 | 12300.804 | 73.0447
1231.05 | 12302.089 | 73.0497
1231.103 | 12302.748 | 73.0466
1231.202 | 12303.39 | 73.0508
1231.348 | 12305.021 | 73.053
1231.4 | 12305.762 | 73.0557
1231.529 | 12307.212 | 73.0546
1231.617 | 12307.772 | 73.0567
1231.705 | 12308.975 | 73.0572
1231.831 | 12310.408 | 73.0619
1231.903 | 12310.408 | 73.0648
1232.005 | 12311.89 | 73.0629
1232.118 | 12312.483 | 73.0679
1232.238 | 12313.949 | 73.067
1232.314 | 12314.509 | 73.0657
1232.402 | 12315.597 | 73.0716
1232.502 | 12316.272 | 73.0697
1232.602 | 12317.82 | 73.0728
1232.729 | 12319.204 | 73.0737
1232.818 | 12319.797 | 73.0768
1232.904 | 12320.868 | 73.0757
1233.029 | 12321.56 | 73.0783
1233.127 | 12323.207 | 73.0789
1233.218 | 12323.8 | 73.0845
1233.302 | 12324.854 | 73.0854
1233.424 | 12325.793 | 73.0859
1233.504 | 12326.337 | 73.0894
1233.65 | 12327.375 | 73.0918
1233.703 | 12328.594 | 73.0884
1233.828 | 12330.093 | 73.0953
1233.9 | 12330.537 | 73.0952
1234.027 | 12332.086 | 73.0941
1234.135 | 12332.761 | 73.0996
1234.238 | 12333.832 | 73.0987
1234.301 | 12334.524 | 73.0984
1234.422 | 12335.99 | 73.1028
1234.521 | 12337.308 | 73.1019
1234.602 | 12337.835 | 73.1007
1234.715 | 12339.054 | 73.1034
1234.829 | 12339.63 | 73.102
1234.93 | 12341.228 | 73.106
1235.025 | 12342.052 | 73.1055
1235.114 | 12342.958 | 73.1065
1235.222 | 12343.666 | 73.1078
1235.312 | 12344.638 | 73.1118
1235.413 | 12346.236 | 73.1104
1235.524 | 12346.713 | 73.1156
1235.611 | 12347.389 | 73.117
1235.732 | 12348.871 | 73.1171
1235.809 | 12349.761 | 73.1166
1235.924 | 12350.865 | 73.1191
1236.02 | 12352.133 | 73.1159
1236.134 | 12352.759 | 73.111
1236.213 | 12353.846 | 73.1068
1236.311 | 12355.016 | 73.1078
1236.421 | 12355.592 | 73.1064
1236.515 | 12356.844 | 73.1058
1236.621 | 12357.734 | 73.1058
1236.709 | 12359.2 | 73.1064
1236.823 | 12359.661 | 73.1047
1236.91 | 12360.353 | 73.1033
1237.014 | 12362.066 | 73.1037
1237.125 | 12362.626 | 73.1046
1237.215 | 12363.4 | 73.1039
1237.303 | 12365.113 | 73.1029
1237.404 | 12365.822 | 73.1017
1237.509 | 12366.629 | 73.1021
1237.617 | 12367.815 | 73.105
1237.715 | 12369.248 | 73.1068
1237.831 | 12369.709 | 73.1051
1237.921 | 12370.665 | 73.1049
1238.011 | 12371.488 | 73.1067
1238.106 | 12372.954 | 73.1067
1238.22 | 12373.778 | 73.1071
1238.311 | 12374.338 | 73.1074
1238.419 | 12375.919 | 73.108
1238.501 | 12376.825 | 73.1075
1238.632 | 12378.226 | 73.108
1238.721 | 12378.819 | 73.11
1238.806 | 12379.955 | 73.1094
1238.9 | 12380.664 | 73.1122
1239.018 | 12382.014 | 73.1104
1239.133 | 12382.871 | 73.1138
1239.22 | 12383.431 | 73.1141
1239.325 | 12384.337 | 73.114
1239.43 | 12386.034 | 73.1133
1239.502 | 12386.528 | 73.1162
1239.614 | 12387.944 | 73.1171
1239.732 | 12388.735 | 73.1174
1239.802 | 12389.806 | 73.1194
1239.938 | 12391.157 | 73.1231
1240.029 | 12391.667 | 73.1212
1240.141 | 12393.265 | 73.1221
1240.203 | 12393.265 | 73.1225
1240.336 | 12395.011 | 73.1263
1240.425 | 12395.588 | 73.1247
1240.541 | 12396.724 | 73.1193
1240.624 | 12398.322 | 73.1279
1240.711 | 12398.833 | 73.1268
1240.83 | 12399.706 | 73.1289
1240.918 | 12400.381 | 73.1268
1241.028 | 12402.226 | 73.1301
1241.119 | 12402.803 | 73.1296
1241.204 | 12403.84 | 73.1334
1241.324 | 12404.779 | 73.1342
1241.439 | 12405.965 | 73.1359
1241.506 | 12405.965 | 73.1349
1241.639 | 12407.745 | 73.1334
1241.742 | 12408.815 | 73.1372
1241.816 | 12409.507 | 73.1383
1241.927 | 12411.171 | 73.1389
1242.016 | 12411.731 | 73.1399
1242.1 | 12412.818 | 73.1433
1242.227 | 12414.037 | 73.1401
1242.301 | 12414.498 | 73.1403
1242.428 | 12416.063 | 73.1436
1242.505 | 12416.837 | 73.1435
1242.617 | 12417.941 | 73.1484
1242.726 | 12419.341 | 73.1481
1242.804 | 12419.852 | 73.1492
1242.925 | 12420.791 | 73.1502
1243.021 | 12421.367 | 73.1549
1243.125 | 12423.015 | 73.1521
1243.22 | 12424.267 | 73.1575
1243.307 | 12424.761 | 73.1559
1243.426 | 12425.733 | 73.1564
1243.527 | 12426.326 | 73.159
1243.602 | 12427.347 | 73.161
1243.715 | 12428.599 | 73.1582
1243.825 | 12429.851 | 73.1612
1243.911 | 12431.004 | 73.1626
1244.026 | 12431.547 | 73.1626
1244.1 | 12432.371 | 73.165
1244.214 | 12434.051 | 73.1661
1244.326 | 12434.611 | 73.1663
1244.428 | 12435.55 | 73.1671
1244.517 | 12437.066 | 73.1664
1244.619 | 12437.543 | 73.1675
1244.703 | 12438.301 | 73.1708
1244.826 | 12440.047 | 73.1706
1244.915 | 12441.069 | 73.174
1245.023 | 12441.892 | 73.1737
1245.112 | 12442.485 | 73.1738
1245.206 | 12443.968 | 73.1736
1245.324 | 12444.544 | 73.1751
1245.419 | 12445.286 | 73.1738
1245.509 | 12446.29 | 73.1762
1245.612 | 12447.213 | 73.175
1245.718 | 12449.256 | 73.1772
1245.814 | 12449.931 | 73.176
1245.907 | 12450.853 | 73.1808
1246.009 | 12451.891 | 73.1789
1246.118 | 12452.962 | 73.1781
1246.209 | 12453.637 | 73.1822
1246.307 | 12454.708 | 73.1838
1246.403 | 12456.125 | 73.1813
1246.503 | 12456.784 | 73.1827
1246.61 | 12457.459 | 73.1842
1246.711 | 12459.156 | 73.1829
1246.832 | 12459.732 | 73.1863
1246.903 | 12460.819 | 73.1875
1247.01 | 12462.17 | 73.1893
1247.106 | 12462.763 | 73.1913
1247.24 | 12464.196 | 73.1912
1247.313 | 12464.196 | 73.1915
1247.405 | 12465.975 | 73.1935
1247.519 | 12466.733 | 73.1941
1247.602 | 12467.804 | 73.1929
1247.738 | 12468.891 | 73.1956
1247.805 | 12469.451 | 73.1972
1247.913 | 12470.373 | 73.1984
1248.005 | 12471.971 | 73.1981
1248.101 | 12472.778 | 73.1996
1248.203 | 12473.355 | 73.2021
1248.33 | 12475.101 | 73.2024
1248.405 | 12476.122 | 73.2027
1248.526 | 12477.374 | 73.2043
1248.626 | 12477.852 | 73.2083
1248.716 | 12478.494 | 73.2091
1248.803 | 12480.125 | 73.2075
1248.901 | 12480.817 | 73.2066
1249.027 | 12482.168 | 73.2042
1249.14 | 12482.761 | 73.2063
1249.215 | 12483.667 | 73.204
1249.331 | 12485.199 | 73.2052
1249.413 | 12485.693 | 73.2036
1249.522 | 12487.126 | 73.2026
1249.634 | 12487.736 | 73.2014
1249.703 | 12488.576 | 73.2006
1249.824 | 12489.992 | 73.2008
1249.939 | 12491.195 | 73.1997
1250.034 | 12491.788 | 73.1959
1250.126 | 12493.04 | 73.1961
1250.232 | 12493.847 | 73.1901
1250.309 | 12494.456 | 73.1928
1250.439 | 12496.186 | 73.1925
1250.517 | 12496.894 | 73.1922
1250.631 | 12497.636 | 73.1939
1250.705 | 12498.426 | 73.1943
1250.838 | 12500.222 | 73.1942
1250.915 | 12501.045 | 73.1938
1251.024 | 12501.82 | 73.1941
1251.136 | 12503.17 | 73.1963
1251.201 | 12503.17 | 73.198
1251.314 | 12505.361 | 73.1971
1251.424 | 12505.938 | 73.1961
1251.521 | 12506.943 | 73.1996
1251.618 | 12508.228 | 73.2013
1251.718 | 12508.936 | 73.2013
1251.822 | 12509.891 | 73.2012
1251.923 | 12511.324 | 73.205
1252.019 | 12511.983 | 73.2026
1252.112 | 12512.873 | 73.2022
1252.229 | 12513.334 | 73.2045
1252.318 | 12515.08 | 73.2067
1252.415 | 12515.92 | 73.2074
1252.509 | 12517.189 | 73.2087
1252.612 | 12517.897 | 73.2099
1252.721 | 12519.264 | 73.2098
1252.818 | 12519.973 | 73.2113
1252.913 | 12520.911 | 73.2125
1253.016 | 12521.554 | 73.2144
1253.127 | 12523.086 | 73.2134
1253.222 | 12524.074 | 73.2158
1253.312 | 12524.865 | 73.2165
1253.411 | 12526.002 | 73.2163
1253.51 | 12526.479 | 73.2147
1253.638 | 12527.155 | 73.2104
1253.71 | 12528.456 | 73.2114
1253.815 | 12529.658 | 73.2116
1253.904 | 12530.268 | 73.2115
1254.004 | 12531.899 | 73.211
1254.111 | 12533.217 | 73.2121
1254.203 | 12533.777 | 73.2119
1254.313 | 12534.468 | 73.211
1254.401 | 12536.066 | 73.2063
1254.504 | 12536.791 | 73.2099
1254.627 | 12537.615 | 73.2121
1254.718 | 12538.735 | 73.215
1254.812 | 12539.657 | 73.2116
1254.95 | 12541.041 | 73.2103
1255.007 | 12541.601 | 73.211
1255.104 | 12542.771 | 73.212
1255.224 | 12543.825 | 73.2112
1255.31 | 12544.912 | 73.2144
1255.414 | 12545.522 | 73.214
1255.511 | 12546.246 | 73.2124
1255.631 | 12548.075 | 73.216
1255.722 | 12548.52 | 73.214
1255.807 | 12550.15 | 73.2124
1255.906 | 12550.925 | 73.2165
1256.033 | 12552.193 | 73.2168
1256.121 | 12552.802 | 73.2175
1256.231 | 12553.84 | 73.2189
1256.334 | 12555.224 | 73.2196
1256.43 | 12556.081 | 73.219
1256.521 | 12556.542 | 73.2182
1256.602 | 12558.074 | 73.2168
1256.705 | 12558.831 | 73.2205
1256.832 | 12560.232 | 73.2188
1256.917 | 12560.693 | 73.2219
1257.02 | 12561.582 | 73.223
1257.126 | 12562.999 | 73.2245
1257.205 | 12562.999 | 73.2204
1257.31 | 12564.91 | 73.2247
1257.425 | 12565.618 | 73.2275
1257.5 | 12566.755 | 73.225
1257.606 | 12567.381 | 73.2284
1257.726 | 12569.012 | 73.2284
1257.818 | 12569.456 | 73.23
1257.9 | 12570.906 | 73.2297
1258.025 | 12572.339 | 73.2294
1258.102 | 12572.817 | 73.2308
1258.206 | 12573.871 | 73.2313
1258.322 | 12574.579 | 73.2276
1258.42 | 12576.259 | 73.23
1258.514 | 12576.836 | 73.2324
1258.629 | 12577.791 | 73.2276
1258.722 | 12579.274 | 73.2301
1258.817 | 12579.933 | 73.2313
1258.929 | 12580.625 | 73.2297
1259.004 | 12581.514 | 73.23
1259.129 | 12583.194 | 73.231
1259.233 | 12584.117 | 73.2305
1259.316 | 12584.924 | 73.2275
1259.425 | 12585.583 | 73.225
1259.508 | 12586.473 | 73.2245
1259.615 | 12588.037 | 73.2253
1259.706 | 12588.597 | 73.2209
1259.822 | 12589.784 | 73.2198
1259.921 | 12591.25 | 73.2207
1260 | 12591.777 | 73.2169
1260.124 | 12593.045 | 73.2154
1260.236 | 12593.753 | 73.1965
1260.32 | 12594.939 | 73.1995
1260.415 | 12595.928 | 73.1988
1260.508 | 12596.603 | 73.1981
1260.621 | 12597.756 | 73.2009
1260.735 | 12598.58 | 73.2008
1260.821 | 12599.436 | 73.1991
1260.905 | 12600.26 | 73.1974
1261.027 | 12602.072 | 73.1988
1261.121 | 12602.978 | 73.1974
1261.225 | 12603.884 | 73.1969
1261.315 | 12605.185 | 73.1986
1261.414 | 12605.894 | 73.2001
1261.518 | 12606.602 | 73.1994
1261.613 | 12608.019 | 73.1956
1261.71 | 12608.809 | 73.1991
1261.821 | 12609.897 | 73.1995
1261.917 | 12610.868 | 73.1993
1262.01 | 12611.379 | 73.1987
1262.117 | 12612.318 | 73.1986
1262.214 | 12613.241 | 73.1983
1262.303 | 12614.163 | 73.2024
1262.419 | 12615.959 | 73.1983
1262.512 | 12616.996 | 73.1997
1262.623 | 12617.556 | 73.1991
1262.711 | 12618.331 | 73.2021
1262.813 | 12620.027 | 73.2005
1262.909 | 12620.719 | 73.1976
1263.018 | 12621.79 | 73.1984
1263.101 | 12622.745 | 73.1996
1263.216 | 12623.964 | 73.1966
1263.308 | 12624.821 | 73.1982
1263.413 | 12625.266 | 73.2005
1263.51 | 12627.012 | 73.1979
1263.612 | 12627.901 | 73.1989
1263.714 | 12627.901 | 73.198
1263.808 | 12629.944 | 73.1994
1263.9 | 12630.751 | 73.1984
1264.008 | 12631.344 | 73.2038
1264.11 | 12633.139 | 73.2003
1264.206 | 12633.831 | 73.2029
1264.334 | 12635.232 | 73.2043
1264.424 | 12635.808 | 73.2042
1264.507 | 12636.961 | 73.2065
1264.61 | 12637.455 | 73.2056
1264.731 | 12639.07 | 73.204
1264.811 | 12639.893 | 73.2049
1264.926 | 12641.31 | 73.207
1265.018 | 12641.854 | 73.2061
1265.126 | 12643.32 | 73.2061
1265.204 | 12643.32 | 73.2062
1265.302 | 12644.357 | 73.2067
1265.442 | 12645.972 | 73.2085
1265.519 | 12646.515 | 73.2078
1265.628 | 12648.163 | 73.2072
1265.703 | 12648.673 | 73.2091
1265.81 | 12649.563 | 73.2091
1265.931 | 12651.078 | 73.209
1266.001 | 12651.078 | 73.2103
1266.123 | 12652.989 | 73.2101
1266.224 | 12654.29 | 73.2136
1266.305 | 12654.29 | 73.2113
1266.428 | 12655.987 | 73.2109
1266.517 | 12656.465 | 73.2117
1266.62 | 12658.063 | 73.2109
1266.725 | 12658.573 | 73.2113
1266.828 | 12660.039 | 73.2141
1266.925 | 12661.308 | 73.2133
1267.019 | 12661.934 | 73.214
1267.118 | 12663.235 | 73.2179
1267.24 | 12663.812 | 73.216
1267.336 | 12664.882 | 73.2173
1267.421 | 12665.986 | 73.2179
1267.537 | 12666.628 | 73.2172
1267.617 | 12667.897 | 73.2176
1267.722 | 12669.28 | 73.2163
1267.831 | 12669.857 | 73.2168
1267.915 | 12671.01 | 73.2181
1268.023 | 12672.344 | 73.2136
1268.139 | 12672.773 | 73.2171
1268.218 | 12673.481 | 73.2199
1268.323 | 12674.535 | 73.2187
1268.418 | 12675.293 | 73.2178
1268.522 | 12677.006 | 73.2208
1268.632 | 12677.731 | 73.2198
1268.715 | 12678.884 | 73.2226
1268.814 | 12680.185 | 73.223
1268.92 | 12680.943 | 73.2218
1269.02 | 12682.244 | 73.2239
1269.13 | 12682.722 | 73.2242
1269.21 | 12684.155 | 73.223
1269.31 | 12684.864 | 73.2206
1269.425 | 12685.555 | 73.2215
1269.522 | 12686.544 | 73.2241
1269.609 | 12688.158 | 73.222
1269.722 | 12688.636 | 73.2252
1269.827 | 12689.822 | 73.2223
1269.908 | 12690.843 | 73.2247
1270.011 | 12691.864 | 73.22
1270.121 | 12693.083 | 73.2217
1270.225 | 12693.676 | 73.2229
1270.317 | 12695.208 | 73.2226
1270.412 | 12695.884 | 73.2217
1270.506 | 12696.856 | 73.2226
1270.627 | 12697.844 | 73.2235
1270.716 | 12698.915 | 73.2209
1270.808 | 12699.755 | 73.2225
1270.905 | 12700.397 | 73.2239
1271.013 | 12701.386 | 73.2225
1271.12 | 12702.325 | 73.2234
1271.217 | 12703.939 | 73.2224
1271.309 | 12704.944 | 73.2218
1271.402 | 12705.767 | 73.2236
1271.522 | 12706.789 | 73.221
1271.611 | 12707.991 | 73.2238
1271.706 | 12708.716 | 73.2252
1271.8 | 12710.083 | 73.2238
1271.902 | 12710.791 | 73.2261
1272.016 | 12711.45 | 73.2263
1272.105 | 12712.241 | 73.2256
1272.207 | 12713.839 | 73.2275
1272.315 | 12714.91 | 73.2262
1272.435 | 12715.733 | 73.2231
1272.52 | 12716.425 | 73.2243
1272.601 | 12717.348 | 73.2237
1272.729 | 12719.028 | 73.2197
1272.825 | 12719.637 | 73.2179
1272.905 | 12720.576 | 73.204
1273.026 | 12721.828 | 73.2017
1273.113 | 12722.932 | 73.2018
1273.236 | 12724.414 | 73.2038
1273.312 | 12724.414 | 73.2054
1273.408 | 12725.189 | 73.2062
1273.505 | 12726.144 | 73.2044
1273.61 | 12727.099 | 73.2075
1273.703 | 12728.763 | 73.2046
1273.805 | 12729.208 | 73.2052
1273.928 | 12730.13 | 73.2071
1274.009 | 12731.366 | 73.2058
1274.134 | 12732.964 | 73.2065
1274.232 | 12734.199 | 73.2096
1274.303 | 12734.809 | 73.2063
1274.438 | 12735.995 | 73.2062
1274.517 | 12736.456 | 73.2071
1274.621 | 12738.037 | 73.209
1274.716 | 12738.531 | 73.2086
1274.828 | 12740.129 | 73.2115
1274.91 | 12740.64 | 73.2061
1275.001 | 12741.513 | 73.2015
1275.103 | 12742.254 | 73.193
1275.219 | 12743.737 | 73.194
1275.334 | 12744.939 | 73.1766
1275.416 | 12745.417 | 73.1727
1275.504 | 12746.224 | 73.1702
1275.627 | 12748.036 | 73.1666
1275.72 | 12748.711 | 73.1647
1275.825 | 12749.552 | 73.1635
1275.902 | 12750.309 | 73.1626
1276.026 | 12751.858 | 73.1581
1276.123 | 12753.258 | 73.1554
1276.206 | 12753.719 | 73.1548
1276.321 | 12754.559 | 73.1516
1276.406 | 12755.268 | 73.1495
1276.526 | 12756.75 | 73.1468
1276.624 | 12757.31 | 73.1492
1276.716 | 12759.205 | 73.145
1276.808 | 12759.748 | 73.1454
1276.927 | 12760.72 | 73.1411
1277.032 | 12761.313 | 73.1435
1277.112 | 12763.191 | 73.1375
1277.207 | 12763.734 | 73.1348
1277.327 | 12764.657 | 73.1299
1277.401 | 12765.316 | 73.1299
1277.513 | 12766.996 | 73.1298
1277.635 | 12767.573 | 73.1275
1277.727 | 12768.726 | 73.1256
1277.8 | 12769.352 | 73.1272
1277.912 | 12771.18 | 73.1312
1278.025 | 12771.625 | 73.1297
1278.113 | 12772.317 | 73.1266
1278.218 | 12774.195 | 73.1287
1278.307 | 12774.771 | 73.1269
1278.407 | 12775.694 | 73.1246
1278.52 | 12776.978 | 73.1278
1278.619 | 12777.555 | 73.1245
1278.711 | 12779.186 | 73.1259
1278.825 | 12779.631 | 73.1258
1278.904 | 12780.322 | 73.1259
1279.026 | 12781.821 | 73.1238
1279.118 | 12782.942 | 73.1254
1279.206 | 12783.765 | 73.1256
1279.329 | 12784.852 | 73.1238
1279.417 | 12785.956 | 73.126
1279.5 | 12786.73 | 73.126
1279.605 | 12788.13 | 73.1271
1279.706 | 12788.789 | 73.1258
1279.814 | 12790.19 | 73.1247
1279.91 | 12790.766 | 73.1222
1280.005 | 12791.705 | 73.1221
1280.114 | 12792.627 | 73.1221
1280.232 | 12793.682 | 73.1216
1280.316 | 12794.39 | 73.1241
1280.414 | 12795.922 | 73.1234
1280.507 | 12796.795 | 73.1214
1280.606 | 12797.437 | 73.1221
1280.703 | 12799.101 | 73.1199
1280.821 | 12799.645 | 73.1186
1280.942 | 12801.193 | 73.1197
1281.017 | 12801.852 | 73.1166
1281.134 | 12802.709 | 73.1148
1281.202 | 12803.384 | 73.1156
1281.301 | 12804.323 | 73.1076
1281.426 | 12806.3 | 73.1119
1281.529 | 12806.81 | 73.1061
1281.619 | 12807.469 | 73.1089
1281.701 | 12808.869 | 73.1056
1281.827 | 12810.336 | 73.1086
1281.943 | 12810.78 | 73.1054
1282.009 | 12811.489 | 73.1068
1282.134 | 12813.07 | 73.1068
1282.218 | 12813.515 | 73.1053
1282.325 | 12814.981 | 73.1084
1282.418 | 12815.475 | 73.1101
1282.509 | 12816.266 | 73.1112
1282.629 | 12818.028 | 73.1074
1282.726 | 12819.297 | 73.1069
1282.822 | 12819.758 | 73.11
1282.932 | 12821.191 | 73.1111
1283 | 12821.191 | 73.1093
1283.124 | 12823.283 | 73.1117
1283.226 | 12823.909 | 73.1117
1283.313 | 12824.667 | 73.1124
1283.436 | 12825.737 | 73.1171
1283.513 | 12826.429 | 73.1152
1283.628 | 12827.566 | 73.113
1283.721 | 12829.246 | 73.1157
1283.802 | 12829.806 | 73.1146
1283.9 | 12829.806 | 73.1184
1284.028 | 12832.046 | 73.1155
1284.133 | 12832.705 | 73.1176
1284.204 | 12833.397 | 73.1165
1284.319 | 12834.353 | 73.1179
1284.421 | 12836.066 | 73.1213
1284.53 | 12836.675 | 73.1204
1284.636 | 12837.762 | 73.1244
1284.705 | 12838.421 | 73.1213
1284.817 | 12839.657 | 73.1193
1284.921 | 12841.222 | 73.1209
1285.03 | 12841.666 | 73.1169
1285.118 | 12842.358 | 73.1205
1285.224 | 12844.253 | 73.1187
1285.318 | 12844.912 | 73.1182
1285.43 | 12845.949 | 73.1202
1285.512 | 12846.987 | 73.1192
1285.617 | 12848.223 | 73.1215
1285.729 | 12848.816 | 73.1219
1285.812 | 12849.969 | 73.1237
1285.906 | 12850.562 | 73.1235
1286.014 | 12851.534 | 73.1259
1286.11 | 12853.148 | 73.1243
1286.217 | 12853.922 | 73.1237
1286.309 | 12854.795 | 73.1262
1286.422 | 12855.866 | 73.121
1286.516 | 12856.887 | 73.1261
1286.614 | 12857.991 | 73.1236
1286.709 | 12858.831 | 73.1238
1286.821 | 12859.869 | 73.1291
1286.914 | 12860.907 | 73.1253
1287.01 | 12862.175 | 73.1269
1287.114 | 12862.883 | 73.1301
1287.205 | 12863.789 | 73.1296
1287.326 | 12864.811 | 73.1306
1287.415 | 12865.881 | 73.1314
1287.505 | 12867.1 | 73.1298
1287.622 | 12867.594 | 73.1328
1287.704 | 12868.303 | 73.1323
1287.81 | 12869.851 | 73.1316
1287.916 | 12870.279 | 73.1353
1288.018 | 12871.729 | 73.1361
1288.112 | 12872.717 | 73.1345
1288.212 | 12873.887 | 73.1366
1288.309 | 12874.842 | 73.1361
1288.41 | 12875.419 | 73.1339
1288.504 | 12876.901 | 73.1395
1288.629 | 12877.462 | 73.1371
1288.716 | 12878.549 | 73.134
1288.808 | 12879.949 | 73.138
1288.952 | 12881.25 | 73.136
1289.012 | 12881.25 | 73.1363
1289.132 | 12882.815 | 73.1381
1289.219 | 12883.342 | 73.137
1289.333 | 12884.973 | 73.1385
1289.422 | 12885.78 | 73.1403
1289.508 | 12886.818 | 73.1362
1289.601 | 12887.74 | 73.139
1289.725 | 12888.778 | 73.1373
1289.827 | 12889.981 | 73.1418
1289.91 | 12890.475 | 73.1375
1290.003 | 12891.776 | 73.1368
1290.106 | 12892.402 | 73.1328
1290.212 | 12893.753 | 73.1264
1290.331 | 12894.774 | 73.1228
1290.421 | 12895.351 | 73.1236
1290.508 | 12896.504 | 73.1182
1290.6 | 12897.855 | 73.1174
1290.701 | 12898.266 | 73.1156
1290.822 | 12899.963 | 73.1114
1290.918 | 12900.523 | 73.1096
1291.002 | 12901.248 | 73.109
1291.128 | 12902.994 | 73.0991
1291.223 | 12903.966 | 73.0989
1291.324 | 12904.543 | 73.0982
1291.427 | 12905.992 | 73.0981
1291.518 | 12906.42 | 73.0952
1291.629 | 12908.018 | 73.0968
1291.704 | 12908.792 | 73.0964
1291.824 | 12909.88 | 73.0995
1291.938 | 12911.148 | 73.097
1292.008 | 12911.725 | 73.1001
1292.106 | 12912.565 | 73.0954
1292.226 | 12913.998 | 73.0957
1292.321 | 12915.233 | 73.0935
1292.406 | 12915.694 | 73.0939
1292.537 | 12917.095 | 73.0968
1292.626 | 12917.885 | 73.0978
1292.734 | 12918.808 | 73.0941
1292.827 | 12920.126 | 73.0931
1292.93 | 12920.686 | 73.0965
1293.024 | 12921.872 | 73.0944
1293.129 | 12922.531 | 73.0932
1293.222 | 12924.227 | 73.096
1293.321 | 12924.705 | 73.0956
1293.419 | 12925.397 | 73.0958
1293.512 | 12927.176 | 73.097
1293.618 | 12927.703 | 73.0982
1293.717 | 12929.153 | 73.0956
1293.825 | 12929.647 | 73.0961
1293.914 | 12930.339 | 73.0991
1294.003 | 12931.179 | 73.0986
1294.121 | 12933.007 | 73.097
1294.215 | 12933.847 | 73.0956
1294.33 | 12934.77 | 73.0989
1294.4 | 12935.33 | 73.097
1294.52 | 12936.532 | 73.0981
1294.608 | 12938.147 | 73.0965
1294.721 | 12938.608 | 73.1011
1294.825 | 12939.283 | 73.0994
1294.92 | 12940.305 | 73.0994
1295.008 | 12942.15 | 73.0987
1295.122 | 12942.611 | 73.0985
1295.213 | 12943.253 | 73.1002
1295.314 | 12945.148 | 73.0994
1295.412 | 12945.823 | 73.1044
1295.504 | 12947.091 | 73.1043
1295.606 | 12947.816 | 73.1034
1295.71 | 12948.706 | 73.1032
1295.815 | 12949.414 | 73.1019
1295.904 | 12951.094 | 73.1025
1296.002 | 12951.868 | 73.1045
1296.112 | 12953.186 | 73.1052
1296.209 | 12953.944 | 73.1052
1296.302 | 12955.064 | 73.1035
1296.407 | 12955.789 | 73.1061
1296.5 | 12956.761 | 73.109
1296.608 | 12957.403 | 73.1107
1296.705 | 12958.902 | 73.1127
1296.81 | 12959.38 | 73.1049
1296.916 | 12960.121 | 73.1106
1297.006 | 12961.917 | 73.1131
1297.105 | 12962.74 | 73.1078
1297.212 | 12963.679 | 73.1088
1297.306 | 12964.783 | 73.1111
1297.433 | 12965.705 | 73.1084
1297.503 | 12966.348 | 73.1089
1297.614 | 12967.88 | 73.1101
1297.701 | 12968.72 | 73.109
1297.815 | 12969.659 | 73.111
1297.905 | 12971.108 | 73.1106
1298.004 | 12971.751 | 73.1152
1298.129 | 12973.118 | 73.116
1298.223 | 12973.645 | 73.1137
1298.304 | 12974.535 | 73.1159
1298.408 | 12975.227 | 73.1176
1298.503 | 12976.116 | 73.1191
1298.612 | 12977.763 | 73.1225
1298.728 | 12978.752 | 73.1208
1298.832 | 12980.168 | 73.1202
1298.928 | 12980.992 | 73.125
1299.042 | 12981.437 | 73.1249
1299.116 | 12982.425 | 73.1254
1299.224 | 12983.661 | 73.1263
1299.328 | 12985.127 | 73.1239
1299.432 | 12986.181 | 73.1307
1299.535 | 12986.741 | 73.1257
1299.608 | 12987.416 | 73.1303
1299.73 | 12989.162 | 73.1326
1299.819 | 12990.233 | 73.1326
1299.909 | 12990.233 | 73.1314
1300.029 | 12992.342 | 73.1318
1300.115 | 12992.786 | 73.1342
1300.23 | 12993.659 | 73.133
1300.301 | 12994.368 | 73.1386
1300.423 | 12995.933 | 73.1388
1300.528 | 12996.575 | 73.1407
1300.617 | 12998.173 | 73.143
1300.719 | 12998.848 | 73.144
1300.814 | 12999.392 | 73.1454
1300.921 | 13000.924 | 73.1473
1301.037 | 13001.715 | 73.1493
1301.122 | 13002.934 | 73.15
1301.215 | 13003.889 | 73.1531
1301.331 | 13004.284 | 73.1523
1301.425 | 13005.932 | 73.1574
1301.52 | 13007.2 | 73.1569
1301.629 | 13007.793 | 73.1585
1301.713 | 13008.864 | 73.1603
1301.8 | 13009.523 | 73.1604
1301.913 | 13010.61 | 73.1642
1302 | 13011.137 | 73.1641
1302.126 | 13012.751 | 73.1664
1302.229 | 13013.558 | 73.168
1302.321 | 13014.679 | 73.1685
1302.414 | 13016.145 | 73.1694
1302.526 | 13016.639 | 73.1717
1302.609 | 13018.121 | 73.1726
1302.732 | 13018.681 | 73.1766
1302.828 | 13019.801 | 73.1756
1302.912 | 13020.839 | 73.1783
1303.03 | 13021.548 | 73.1793
1303.1 | 13022.338 | 73.1812
1303.223 | 13023.458 | 73.181
1303.318 | 13024.282 | 73.1834
1303.416 | 13025.237 | 73.1848
1303.511 | 13026.176 | 73.1871
1303.622 | 13027.84 | 73.1886
1303.717 | 13028.68 | 73.1919
1303.81 | 13030.08 | 73.1965
1303.921 | 13030.08 | 73.196
1304.01 | 13031.299 | 73.196
1304.124 | 13032.798 | 73.1993
1304.207 | 13033.754 | 73.1988
1304.303 | 13034.874 | 73.201
1304.421 | 13035.45 | 73.2008
1304.508 | 13037.114 | 73.2045
1304.62 | 13037.724 | 73.2051
1304.706 | 13038.761 | 73.2086
1304.821 | 13039.552 | 73.2072
1304.908 | 13040.26 | 73.212
1305.015 | 13041.348 | 73.2119
1305.111 | 13042.188 | 73.2127
1305.216 | 13043.16 | 73.2153
1305.317 | 13044.922 | 73.2154
1305.41 | 13045.845 | 73.2172
1305.502 | 13046.602 | 73.2176
1305.613 | 13047.92 | 73.2099
1305.739 | 13049.255 | 73.2042
1305.813 | 13049.255 | 73.2029
1305.9 | 13051.083 | 73.2045
1306.002 | 13051.725 | 73.2041
1306.107 | 13052.434 | 73.207
1306.205 | 13053.389 | 73.2058
1306.309 | 13054.526 | 73.2069
1306.405 | 13055.135 | 73.2071
1306.514 | 13056.618 | 73.2097
1306.617 | 13057.524 | 73.212
1306.733 | 13059.006 | 73.2147
1306.804 | 13059.501 | 73.2127
1306.926 | 13060.934 | 73.216
1307.017 | 13061.411 | 73.2171
1307.127 | 13062.993 | 73.2173
1307.23 | 13063.981 | 73.2214
1307.321 | 13064.475 | 73.2214
1307.425 | 13066.057 | 73.2226
1307.55 | 13066.65 | 73.2249
1307.604 | 13067.737 | 73.228
1307.723 | 13069.236 | 73.2308
1307.812 | 13069.829 | 73.2304
1307.903 | 13071.015 | 73.2297
1308.038 | 13071.69 | 73.2357
1308.129 | 13072.399 | 73.2351
1308.234 | 13073.996 | 73.2382
1308.322 | 13074.935 | 73.2401
1308.405 | 13075.561 | 73.2412
1308.524 | 13076.681 | 73.2448
1308.636 | 13077.884 | 73.2448
1308.73 | 13078.839 | 73.2463
1308.827 | 13079.894 | 73.2482
1308.924 | 13080.931 | 73.2531
1309.02 | 13082.2 | 73.2513
1309.117 | 13082.71 | 73.2542
1309.21 | 13083.435 | 73.2577
1309.332 | 13084.654 | 73.2595
1309.426 | 13086.071 | 73.2606
1309.544 | 13086.598 | 73.2637
1309.636 | 13087.817 | 73.2645
1309.726 | 13089.234 | 73.2669
1309.81 | 13089.711 | 73.2667
1309.916 | 13091.161 | 73.2685
1310.017 | 13091.886 | 73.2701
1310.122 | 13093.269 | 73.2744
1310.222 | 13094.06 | 73.274
1310.322 | 13094.521 | 73.2775
1310.429 | 13096.037 | 73.2779
1310.525 | 13096.597 | 73.279
1310.622 | 13098.063 | 73.2819
1310.715 | 13098.854 | 73.2824
1310.828 | 13099.447 | 73.2889
1310.913 | 13100.353 | 73.287
1311.008 | 13101.901 | 73.2898
1311.123 | 13102.346 | 73.292
1311.208 | 13104.108 | 73.2939
1311.316 | 13104.603 | 73.2966
1311.413 | 13105.393 | 73.3006
1311.52 | 13106.826 | 73.2998
1311.611 | 13107.798 | 73.3005
1311.707 | 13109.083 | 73.3049
1311.807 | 13109.808 | 73.3072
1311.923 | 13110.714 | 73.3067
1312.007 | 13112.098 | 73.3087
1312.122 | 13112.608 | 73.3125
1312.229 | 13113.811 | 73.3142
1312.308 | 13114.766 | 73.3159
1312.411 | 13115.804 | 73.3163
1312.502 | 13116.298 | 73.3197
1312.611 | 13117.435 | 73.3191
1312.704 | 13118.851 | 73.3229
1312.812 | 13119.263 | 73.3267
1312.92 | 13120.845 | 73.326
1313.006 | 13121.8 | 73.3288
1313.13 | 13122.459 | 73.3334
1313.207 | 13124.123 | 73.3356
1313.307 | 13124.716 | 73.3368
1313.45 | 13125.984 | 73.3356
1313.501 | 13126.659 | 73.3429
1313.618 | 13127.648 | 73.338
1313.709 | 13128.224 | 73.3412
1313.809 | 13129.114 | 73.3434
1313.94 | 13129.839 | 73.3481
1314.025 | 13131.387 | 73.351
1314.106 | 13132.524 | 73.3505
1314.202 | 13134.039 | 73.3535
1314.303 | 13134.715 | 73.36
1314.429 | 13136.115 | 73.3591
1314.52 | 13136.691 | 73.3621
1314.605 | 13137.795 | 73.3628
1314.71 | 13138.717 | 73.3608
1314.804 | 13139.294 | 73.3663
1314.913 | 13140.727 | 73.3692
1315.001 | 13141.732 | 73.3721
1315.129 | 13143 | 73.3739
1315.203 | 13143.462 | 73.3777
1315.346 | 13144.911 | 73.3795
1315.434 | 13145.488 | 73.3821
1315.533 | 13147.168 | 73.383
1315.627 | 13147.925 | 73.3873
1315.71 | 13148.37 | 73.3863
1315.839 | 13149.902 | 73.3905
1315.903 | 13150.412 | 73.3913
1316.027 | 13151.944 | 73.3947
1316.124 | 13153.229 | 73.3962
1316.236 | 13153.69 | 73.3979
1316.304 | 13154.382 | 73.3998
1316.432 | 13156.013 | 73.4021
1316.524 | 13156.853 | 73.4034
1316.64 | 13157.891 | 73.406
1316.718 | 13158.418 | 73.4058
1316.833 | 13159.555 | 73.4142
1316.903 | 13160.378 | 73.4135
1317.025 | 13161.943 | 73.4166
1317.133 | 13162.47 | 73.4165
1317.227 | 13163.969 | 73.4209
1317.337 | 13164.694 | 73.422
1317.417 | 13165.732 | 73.425
1317.509 | 13166.308 | 73.4247
1317.626 | 13167.923 | 73.4309
1317.725 | 13169.257 | 73.4301
1317.829 | 13169.702 | 73.4324
1317.921 | 13170.476 | 73.433
1318.02 | 13171.234 | 73.4366
1318.119 | 13173.013 | 73.4394
1318.236 | 13173.606 | 73.4404
1318.314 | 13174.726 | 73.4419
1318.429 | 13176.044 | 73.445
1318.51 | 13176.818 | 73.4482
1318.631 | 13177.625 | 73.45
1318.713 | 13178.811 | 73.4533
1318.814 | 13179.289 | 73.4537
1318.903 | 13180.113 | 73.4557
1319.021 | 13181.925 | 73.4562
1319.113 | 13182.863 | 73.4594
1319.21 | 13183.934 | 73.4631
1319.327 | 13184.511 | 73.4629
1319.411 | 13185.285 | 73.4677
1319.528 | 13187.015 | 73.4696
1319.638 | 13187.739 | 73.4703
1319.721 | 13188.925 | 73.4736
1319.814 | 13189.848 | 73.4742
1319.912 | 13191.116 | 73.4786
1320.015 | 13191.825 | 73.4781
1320.115 | 13192.483 | 73.4849
1320.205 | 13193.274 | 73.4854
1320.323 | 13194.724 | 73.4871
1320.416 | 13195.844 | 73.4918
1320.504 | 13196.602 | 73.4923
1320.616 | 13197.887 | 73.496
1320.71 | 13198.793 | 73.4972
1320.816 | 13199.6 | 73.4957
1320.91 | 13200.193 | 73.5033
1321.006 | 13201.856 | 73.5058
1321.127 | 13202.416 | 73.5065
1321.22 | 13203.57 | 73.5076
1321.301 | 13205.019 | 73.5093
1321.405 | 13205.876 | 73.5091
1321.519 | 13206.386 | 73.5123
1321.608 | 13208.083 | 73.5196
1321.722 | 13208.561 | 73.5216
1321.802 | 13209.236 | 73.522
1321.93 | 13210.62 | 73.5237
1322.009 | 13211.575 | 73.5276
1322.136 | 13212.992 | 73.5305
1322.218 | 13213.503 | 73.532
1322.32 | 13214.244 | 73.5343
1322.431 | 13215.973 | 73.5388
1322.553 | 13216.665 | 73.5375
1322.6 | 13217.555 | 73.5405
1322.711 | 13218.23 | 73.5449
1322.833 | 13220.339 | 73.5443
1322.91 | 13220.339 | 73.5464
1323.033 | 13222.019 | 73.549
1323.125 | 13222.464 | 73.5526
1323.227 | 13224.045 | 73.5478
1323.347 | 13224.655 | 73.5461
1323.402 | 13225.857 | 73.5459
1323.529 | 13227.076 | 73.5461
1323.62 | 13227.685 | 73.5485
1323.703 | 13228.756 | 73.5462
1323.815 | 13229.432 | 73.5457
1323.916 | 13230.799 | 73.5468
1324.032 | 13231.672 | 73.5495
1324.11 | 13232.298 | 73.5478
1324.228 | 13234.291 | 73.5479
1324.315 | 13234.769 | 73.5481
1324.432 | 13235.708 | 73.5513
1324.511 | 13236.301 | 73.5498
1324.609 | 13237.075 | 73.5511
1324.703 | 13238.063 | 73.5523
1324.833 | 13240.023 | 73.5542
1324.904 | 13240.023 | 73.5576
1325.029 | 13242.297 | 73.5467
1325.128 | 13242.774 | 73.5456
1325.24 | 13244.109 | 73.5469
1325.304 | 13244.109 | 73.5491
1325.425 | 13245.657 | 73.5487
1325.504 | 13246.25 | 73.5486
1325.622 | 13248.046 | 73.5461
1325.712 | 13248.622 | 73.5486
1325.8 | 13249.709 | 73.5495
1325.919 | 13250.401 | 73.5513
1326.022 | 13252.032 | 73.5516
1326.131 | 13252.642 | 73.5492
1326.215 | 13254.157 | 73.5533
1326.354 | 13254.701 | 73.5544
1326.413 | 13255.92 | 73.5546
1326.516 | 13257.172 | 73.5552
1326.628 | 13257.748 | 73.5497
1326.713 | 13258.802 | 73.5512
1326.829 | 13259.758 | 73.553
1326.924 | 13260.318 | 73.5538
1327 | 13261.257 | 73.554
1327.131 | 13263.019 | 73.5564
1327.234 | 13263.843 | 73.5559
1327.31 | 13264.881 | 73.5609
1327.431 | 13265.441 | 73.5603
1327.516 | 13266.33 | 73.559
1327.61 | 13267.912 | 73.5643
1327.723 | 13268.472 | 73.564
1327.821 | 13269.213 | 73.5679
1327.926 | 13270.959 | 73.5643
1328.013 | 13271.799 | 73.571
1328.115 | 13272.722 | 73.5737
1328.221 | 13273.43 | 73.5748
1328.317 | 13274.451 | 73.5749
1328.425 | 13275.176 | 73.5781
1328.524 | 13276.972 | 73.5763
1328.614 | 13277.96 | 73.5754
1328.709 | 13278.685 | 73.5828
1328.81 | 13279.706 | 73.5814
1328.916 | 13280.48 | 73.5855
1329.021 | 13281.353 | 73.5844
1329.118 | 13282.243 | 73.5874
1329.211 | 13283.89 | 73.5916
1329.316 | 13284.681 | 73.5928
1329.403 | 13285.817 | 73.5937
1329.505 | 13286.361 | 73.5922
1329.615 | 13287.975 | 73.5984
1329.717 | 13288.881 | 73.599
1329.801 | 13289.804 | 73.6018
1329.915 | 13290.397 | 73.599
1330.008 | 13291.879 | 73.6016
1330.1 | 13292.703 | 73.6066
1330.204 | 13293.856 | 73.6057
1330.333 | 13294.762 | 73.6078
1330.412 | 13295.339 | 73.6066
1330.534 | 13297.002 | 73.6085
1330.6 | 13297.414 | 73.6082
1330.712 | 13298.205 | 73.6145
1330.81 | 13299.127 | 73.6122
1330.901 | 13301.005 | 73.617
1331.025 | 13301.483 | 73.6174
1331.115 | 13302.274 | 73.6194
1331.228 | 13303.954 | 73.6193
1331.317 | 13304.794 | 73.6195
1331.437 | 13305.749 | 73.6223
1331.54 | 13306.952 | 73.6242
1331.624 | 13307.545 | 73.6262
1331.731 | 13309.307 | 73.6279
1331.804 | 13309.769 | 73.6272
1331.909 | 13310.806 | 73.6341
1332.029 | 13311.614 | 73.6341
1332.135 | 13313.195 | 73.6343
1332.227 | 13313.953 | 73.6364
1332.311 | 13314.381 | 73.6348
1332.434 | 13315.863 | 73.6399
1332.532 | 13317.099 | 73.6435
1332.602 | 13317.774 | 73.6429
1332.724 | 13318.911 | 73.6467
1332.823 | 13320.179 | 73.6505
1332.9 | 13321.003 | 73.6514
1333.004 | 13321.761 | 73.6509
1333.13 | 13322.535 | 73.6526
1333.226 | 13323.342 | 73.6557
1333.301 | 13324.265 | 73.6559
1333.405 | 13325.022 | 73.6585
1333.53 | 13327.015 | 73.6609
1333.623 | 13327.839 | 73.6609
1333.709 | 13328.58 | 73.6578
1333.835 | 13329.684 | 73.6566
1333.912 | 13330.821 | 73.6591
1334 | 13331.578 | 73.658
1334.125 | 13332.567 | 73.6604
1334.204 | 13333.259 | 73.6566
1334.324 | 13335.054 | 73.6616
1334.433 | 13335.647 | 73.6629
1334.515 | 13336.668 | 73.6658
1334.628 | 13337.443 | 73.6648
1334.724 | 13338.925 | 73.6678
1334.808 | 13339.535 | 73.6668
1334.9 | 13340.457 | 73.6703
1335.016 | 13341.94 | 73.672
1335.124 | 13342.483 | 73.6727
1335.212 | 13344.081 | 73.6706
1335.328 | 13344.756 | 73.6745
1335.414 | 13345.794 | 73.6769
1335.522 | 13346.503 | 73.6778
1335.618 | 13347.606 | 73.6802
1335.718 | 13348.924 | 73.6808
1335.811 | 13349.583 | 73.6838
1335.912 | 13351.065 | 73.6829
1336.033 | 13351.626 | 73.6868
1336.118 | 13352.877 | 73.6857
1336.211 | 13353.767 | 73.6873
1336.323 | 13354.821 | 73.6917
1336.416 | 13355.859 | 73.6888
1336.522 | 13356.65 | 73.6937
1336.614 | 13357.226 | 73.6942
1336.713 | 13358.89 | 73.6936
1336.81 | 13359.384 | 73.6981
1336.912 | 13360.834 | 73.6961
1337.01 | 13362.053 | 73.6982
1337.125 | 13362.563 | 73.7026
1337.213 | 13363.272 | 73.7042
1337.304 | 13364.079 | 73.7031
1337.412 | 13365.808 | 73.7032
1337.507 | 13366.616 | 73.7044
1337.628 | 13367.752 | 73.7067
1337.717 | 13368.889 | 73.71
1337.808 | 13369.778 | 73.7134
1337.911 | 13370.866 | 73.7106
1338.014 | 13371.673 | 73.7144
1338.113 | 13372.282 | 73.7143
1338.235 | 13373.781 | 73.7175
1338.313 | 13374.358 | 73.7188
1338.4 | 13375.989 | 73.7202
1338.503 | 13376.697 | 73.7204
1338.61 | 13377.389 | 73.7221
1338.714 | 13378.542 | 73.7261
1338.802 | 13379.151 | 73.7255
1338.938 | 13380.799 | 73.7281
1339.018 | 13381.342 | 73.728
1339.116 | 13382.133 | 73.7289
1339.211 | 13383.154 | 73.7317
1339.329 | 13384.933 | 73.7327
1339.422 | 13385.46 | 73.7351
1339.501 | 13386.992 | 73.7364
1339.601 | 13387.635 | 73.7387
1339.728 | 13389.101 | 73.742
1339.823 | 13389.694 | 73.7418
1339.907 | 13390.748 | 73.7431
1340.002 | 13391.703 | 73.7457
1340.124 | 13392.692 | 73.7457
1340.21 | 13393.795 | 73.7482
1340.332 | 13394.734 | 73.7502
1340.405 | 13395.294 | 73.7493
1340.529 | 13397.09 | 73.7538
1340.623 | 13397.716 | 73.7519
1340.706 | 13398.77 | 73.7553
1340.826 | 13399.676 | 73.7572
1340.906 | 13400.269 | 73.7583
1341.024 | 13402.015 | 73.7628
1341.141 | 13402.641 | 73.7623
1341.215 | 13403.399 | 73.7622
1341.328 | 13405.277 | 73.7677
1341.415 | 13405.722 | 73.7676
1341.53 | 13406.694 | 73.7675
1341.624 | 13407.27 | 73.7707
1341.731 | 13409.099 | 73.7706
1341.808 | 13409.675 | 73.7702
1341.92 | 13411.158 | 73.7751
1342.016 | 13411.652 | 73.7752
1342.137 | 13412.657 | 73.7793
1342.213 | 13413.381 | 73.7795
1342.3 | 13414.551 | 73.7847
1342.415 | 13415.819 | 73.7822
1342.516 | 13417.121 | 73.7885
1342.638 | 13417.697 | 73.7862
1342.72 | 13418.784 | 73.7886
1342.821 | 13419.789 | 73.7906
1342.907 | 13420.564 | 73.7906
1343.033 | 13421.634 | 73.7952
1343.133 | 13422.31 | 73.7972
1343.217 | 13424.122 | 73.7945
1343.315 | 13424.616 | 73.8006
1343.406 | 13425.291 | 73.8005
1343.512 | 13427.103 | 73.803
1343.643 | 13427.614 | 73.8043
1343.713 | 13428.783 | 73.8062
1343.812 | 13429.261 | 73.8084
1343.901 | 13430.101 | 73.8089
1344.009 | 13431.765 | 73.8091
1344.119 | 13432.424 | 73.8115
1344.217 | 13433.198 | 73.8088
1344.321 | 13434.17 | 73.8099
1344.42 | 13435.784 | 73.8074
1344.511 | 13436.789 | 73.8082
1344.614 | 13437.81 | 73.8084
1344.719 | 13438.98 | 73.8064
1344.831 | 13439.589 | 73.8089
1344.911 | 13440.66 | 73.8108
1345.006 | 13442.027 | 73.8103
1345.108 | 13442.752 | 73.8111
1345.215 | 13443.428 | 73.8118
1345.308 | 13444.449 | 73.8101
1345.422 | 13445.816 | 73.8143
1345.508 | 13446.739 | 73.8174
1345.615 | 13447.414 | 73.8174
1345.719 | 13448.583 | 73.8206
1345.815 | 13449.209 | 73.8181
1345.903 | 13451.021 | 73.8186
1346.013 | 13451.779 | 73.8201
1346.116 | 13452.389 | 73.8249
1346.201 | 13453.146 | 73.8256
1346.302 | 13454.975 | 73.8254
1346.404 | 13455.7 | 73.8271
1346.522 | 13456.639 | 73.8301
1346.614 | 13457.363 | 73.8317
1346.708 | 13458.895 | 73.8311
1346.805 | 13459.719 | 73.8349
1346.94 | 13461.086 | 73.8341
1347.01 | 13461.877 | 73.8384
1347.103 | 13462.684 | 73.8382
1347.203 | 13463.821 | 73.8421
1347.338 | 13465.056 | 73.8418
1347.42 | 13465.699 | 73.8425
1347.502 | 13466.703 | 73.844
1347.605 | 13467.856 | 73.8458
1347.736 | 13468.746 | 73.8486
1347.814 | 13469.306 | 73.8488
1347.936 | 13470.97 | 73.8484
1348.019 | 13471.48 | 73.8496
1348.149 | 13473.161 | 73.856
1348.228 | 13474.215 | 73.8564
1348.308 | 13474.215 | 73.8568
1348.403 | 13475.796 | 73.8574
1348.526 | 13476.883 | 73.8625
1348.625 | 13477.476 | 73.8597
1348.741 | 13478.63 | 73.8635
1348.8 | 13479.404 | 73.8642
1348.934 | 13481.002 | 73.8661
1349.012 | 13481.792 | 73.8693
1349.106 | 13482.748 | 73.8699
1349.225 | 13483.522 | 73.8731
1349.306 | 13484.23 | 73.8745
1349.43 | 13485.943 | 73.8763
1349.524 | 13486.915 | 73.877
1349.631 | 13487.591 | 73.8802
1349.702 | 13488.414 | 73.8827
1349.833 | 13489.996 | 73.88
1349.903 | 13489.996 | 73.8848
1350.038 | 13491.775 | 73.8883
1350.126 | 13493.208 | 73.8895
1350.212 | 13493.702 | 73.8922
1350.326 | 13494.674 | 73.8916
1350.429 | 13495.876 | 73.8936
1350.525 | 13496.898 | 73.8972
1350.625 | 13498.199 | 73.8958
1350.721 | 13498.792 | 73.9005
1350.829 | 13500.225 | 73.9001
1350.929 | 13501.049 | 73.9057
1351.023 | 13501.839 | 73.9054
1351.119 | 13503.141 | 73.9077
1351.217 | 13503.651 | 73.9101
1351.319 | 13504.294 | 73.9094
1351.415 | 13506.089 | 73.9146
1351.521 | 13506.864 | 73.9158
1351.63 | 13507.523 | 73.9163
1351.725 | 13509.236 | 73.9194
1351.818 | 13509.812 | 73.9234
1351.916 | 13510.801 | 73.9247
1352.017 | 13511.772 | 73.9235
1352.103 | 13512.514 | 73.9288
1352.228 | 13513.601 | 73.9301
1352.32 | 13515.001 | 73.9337
1352.4 | 13515.66 | 73.9326
1352.509 | 13517.027 | 73.9379
1352.625 | 13517.538 | 73.9396
1352.719 | 13518.971 | 73.9415
1352.813 | 13519.646 | 73.946
1352.922 | 13521.03 | 73.9451
1353.011 | 13521.771 | 73.9483
1353.131 | 13522.595 | 73.9503
1353.213 | 13523.797 | 73.9533
1353.312 | 13524.885 | 73.9586
1353.427 | 13525.461 | 73.957
1353.519 | 13526.631 | 73.9615
1353.61 | 13528.064 | 73.9623
1353.723 | 13528.69 | 73.9646
1353.809 | 13529.744 | 73.9675
1353.914 | 13529.744 | 73.9677
1354.014 | 13531.82 | 73.9707
1354.11 | 13532.759 | 73.9728
1354.204 | 13533.467 | 73.977
1354.301 | 13534.258 | 73.979
1354.411 | 13535.361 | 73.9818
1354.513 | 13537.091 | 73.9839
1354.61 | 13537.651 | 73.9824
1354.711 | 13538.524 | 73.9877
1354.82 | 13539.199 | 73.9854
1354.905 | 13540.171 | 73.9908
1355.005 | 13541.819 | 73.9927
1355.101 | 13542.659 | 73.9947
1355.221 | 13543.713 | 73.9951
1355.3 | 13544.932 | 73.9999
1355.411 | 13545.739 | 73.9998
1355.501 | 13546.645 | 74.0024
1355.606 | 13547.156 | 74.0076
1355.715 | 13548.852 | 74.0095
1355.809 | 13549.758 | 74.0137
1355.901 | 13550.664 | 74.0148
1356.027 | 13551.702 | 74.016
1356.111 | 13552.789 | 74.0206
1356.202 | 13553.564 | 74.0194
1356.301 | 13554.799 | 74.0246
1356.404 | 13555.277 | 74.0283
1356.518 | 13556.627 | 74.0274
1356.605 | 13557.731 | 74.0316
1356.731 | 13558.934 | 74.0314
1356.817 | 13559.444 | 74.0345
1356.905 | 13560.169 | 74.0382
1357.005 | 13561.717 | 74.0395
1357.131 | 13562.936 | 74.0426
1357.223 | 13564.205 | 74.0494
1357.324 | 13564.683 | 74.0492
1357.403 | 13565.836 | 74.0491
1357.539 | 13566.544 | 74.0522
1357.631 | 13568.109 | 74.057
1357.707 | 13568.109 | 74.0583
1357.835 | 13569.773 | 74.0618
1357.932 | 13570.86 | 74.0613
1358 | 13571.403 | 74.0624
1358.1 | 13572.211 | 74.065
1358.207 | 13573.742 | 74.0722
1358.325 | 13574.616 | 74.0729
1358.401 | 13575.209 | 74.0737
1358.522 | 13577.004 | 74.0799
1358.607 | 13577.482 | 74.0817
1358.717 | 13578.931 | 74.084
1358.838 | 13579.524 | 74.0855
1358.93 | 13580.71 | 74.0892
1359.002 | 13581.254 | 74.091
1359.115 | 13583.099 | 74.0977
1359.24 | 13583.675 | 74.0945
1359.323 | 13584.878 | 74.1034
1359.42 | 13586.13 | 74.1013
1359.529 | 13586.624 | 74.1064
1359.606 | 13587.283 | 74.1041
1359.729 | 13588.98 | 74.1108
1359.808 | 13589.655 | 74.1096
1359.921 | 13590.512 | 74.116
1360.018 | 13591.731 | 74.1194
1360.123 | 13592.834 | 74.1213
1360.222 | 13594.02 | 74.1235
1360.308 | 13594.547 | 74.1236
1360.41 | 13595.635 | 74.1263
1360.536 | 13597.167 | 74.1322
1360.622 | 13597.875 | 74.1324
1360.714 | 13598.781 | 74.1358
1360.829 | 13599.703 | 74.1395
1360.929 | 13600.609 | 74.1401
1361.012 | 13602.075 | 74.1424
1361.119 | 13602.833 | 74.1443
1361.208 | 13604.052 | 74.1492
1361.335 | 13604.629 | 74.1491
1361.409 | 13605.749 | 74.1494
1361.511 | 13606.787 | 74.1552
1361.616 | 13607.363 | 74.1558
1361.721 | 13608.879 | 74.1587
1361.806 | 13609.702 | 74.16
1361.913 | 13611.119 | 74.1608
1362.003 | 13611.679 | 74.164
1362.105 | 13612.568 | 74.1664
1362.21 | 13614.067 | 74.1693
1362.312 | 13614.759 | 74.1727
1362.409 | 13615.879 | 74.1754
1362.522 | 13616.637 | 74.1794
1362.609 | 13617.362 | 74.1783
1362.702 | 13618.795 | 74.1823
1362.809 | 13620.047 | 74.1823
1362.909 | 13620.838 | 74.1874
1363.013 | 13621.661 | 74.1904
1363.106 | 13622.271 | 74.1892
1363.203 | 13623.012 | 74.1933
1363.308 | 13625.022 | 74.1976
1363.415 | 13625.615 | 74.2012
1363.531 | 13627.097 | 74.2001
1363.622 | 13627.674 | 74.206
1363.707 | 13628.761 | 74.2062
1363.8 | 13629.947 | 74.2105
1363.917 | 13629.947 | 74.2111
1364.002 | 13631.133 | 74.2164
1364.105 | 13632.83 | 74.2194
1364.213 | 13633.67 | 74.2216
1364.322 | 13634.691 | 74.2264
1364.409 | 13635.778 | 74.23
1364.531 | 13636.586 | 74.2314
1364.601 | 13637.244 | 74.2319
1364.732 | 13639.089 | 74.2361
1364.822 | 13639.666 | 74.2376
1364.904 | 13640.704 | 74.2386
1365.028 | 13642.219 | 74.2407
1365.144 | 13643.092 | 74.2447
1365.226 | 13643.899 | 74.2486
1365.321 | 13644.525 | 74.2471
1365.434 | 13645.958 | 74.2494
1365.518 | 13646.403 | 74.2506
1365.625 | 13647.869 | 74.2535
1365.726 | 13648.363 | 74.2545
1365.833 | 13649.879 | 74.2619
1365.927 | 13650.917 | 74.2636
1366 | 13651.378 | 74.2661
1366.14 | 13653.075 | 74.2695
1366.233 | 13653.602 | 74.2688
1366.303 | 13654.31 | 74.2719
1366.425 | 13655.875 | 74.2737
1366.522 | 13657.143 | 74.2759
1366.622 | 13657.852 | 74.2813
1366.708 | 13658.511 | 74.2789
1366.823 | 13660.174 | 74.2831
1366.934 | 13660.636 | 74.2852
1367.002 | 13661.706 | 74.2898
1367.122 | 13662.596 | 74.2905
1367.23 | 13663.156 | 74.2949
1367.336 | 13665.017 | 74.2964
1367.421 | 13665.841 | 74.2971
1367.504 | 13666.417 | 74.2989
1367.62 | 13668.147 | 74.3051
1367.726 | 13669.02 | 74.3028
1367.82 | 13669.943 | 74.3087
1367.906 | 13670.486 | 74.3115
1368.031 | 13671.573 | 74.3142
1368.113 | 13673.105 | 74.3145
1368.233 | 13673.995 | 74.3189
1368.316 | 13674.819 | 74.32
1368.426 | 13675.461 | 74.3229
1368.524 | 13676.993 | 74.325
1368.629 | 13677.734 | 74.3274
1368.711 | 13678.723 | 74.3308
1368.811 | 13679.876 | 74.332
1368.921 | 13681.16 | 74.3364
1369.029 | 13681.754 | 74.3401
1369.112 | 13682.758 | 74.3418
1369.212 | 13684.043 | 74.3456
1369.322 | 13684.488 | 74.3473
1369.42 | 13685.74 | 74.3486
1369.51 | 13686.613 | 74.3519
1369.606 | 13687.206 | 74.3514
1369.713 | 13688.919 | 74.3569
1369.819 | 13689.875 | 74.3609
1369.912 | 13690.731 | 74.3607
1370.011 | 13692.065 | 74.3653
1370.107 | 13692.724 | 74.3694
1370.214 | 13693.746 | 74.3726
1370.31 | 13694.207 | 74.3724
1370.405 | 13696.002 | 74.3795
1370.503 | 13696.777 | 74.3785
1370.621 | 13697.403 | 74.3833
1370.708 | 13699.05 | 74.3845
1370.812 | 13699.758 | 74.3862
1370.91 | 13700.335 | 74.3894
1371.014 | 13701.801 | 74.3882
1371.111 | 13702.723 | 74.3893
1371.206 | 13704.024 | 74.3906
1371.305 | 13704.799 | 74.3924
1371.423 | 13705.606 | 74.3935
1371.519 | 13706.199 | 74.3951
1371.614 | 13707.154 | 74.3986
1371.702 | 13708.983 | 74.3966
1371.801 | 13709.658 | 74.399
1371.904 | 13710.202 | 74.4046
1372.012 | 13712.03 | 74.4069
1372.104 | 13712.673 | 74.409
1372.232 | 13714.089 | 74.41
1372.323 | 13714.649 | 74.4125
1372.409 | 13715.753 | 74.4156
1372.5 | 13716.544 | 74.4193
1372.614 | 13717.812 | 74.4207
1372.701 | 13718.619 | 74.4222
1372.802 | 13719.97 | 74.4232
1372.942 | 13720.579 | 74.4265
1373.035 | 13721.37 | 74.4283
1373.102 | 13722.293 | 74.4307
1373.201 | 13723.182 | 74.4301
1373.335 | 13724.829 | 74.4325
1373.417 | 13725.455 | 74.4352
1373.526 | 13727.02 | 74.4376
1373.617 | 13727.613 | 74.4402
1373.703 | 13728.7 | 74.4446
1373.836 | 13730.035 | 74.4428
1373.91 | 13730.035 | 74.4434
1374.026 | 13731.237 | 74.4493
1374.123 | 13733.148 | 74.4524
1374.222 | 13733.889 | 74.4529
1374.305 | 13733.889 | 74.4529
1374.429 | 13735.932 | 74.4566
1374.538 | 13736.822 | 74.4591
1374.602 | 13737.349 | 74.4602
1374.724 | 13738.848 | 74.4622
1374.826 | 13739.474 | 74.4673
1374.922 | 13741.137 | 74.4664
1375.003 | 13741.681 | 74.4697
1375.127 | 13742.85 | 74.4707
1375.223 | 13744.135 | 74.4729
1375.302 | 13744.679 | 74.4769
1375.423 | 13745.618 | 74.4804
1375.504 | 13746.161 | 74.4793
1375.629 | 13747.924 | 74.4824
1375.728 | 13748.649 | 74.4843
1375.81 | 13749.357 | 74.4857
1375.916 | 13750.56 | 74.487
1376.021 | 13751.845 | 74.4907
1376.12 | 13752.767 | 74.4889
1376.238 | 13753.624 | 74.492
1376.312 | 13754.332 | 74.4926
1376.42 | 13755.979 | 74.4947
1376.517 | 13756.556 | 74.4982
1376.607 | 13757.528 | 74.4969
1376.717 | 13758.532 | 74.5026
1376.825 | 13760.163 | 74.5036
1376.919 | 13760.806 | 74.5071
1377.013 | 13761.745 | 74.5061
1377.121 | 13762.832 | 74.5083
1377.209 | 13763.705 | 74.5083
1377.323 | 13764.397 | 74.5137
1377.419 | 13765.187 | 74.5151
1377.524 | 13766.901 | 74.5126
1377.624 | 13767.494 | 74.5165
1377.716 | 13768.251 | 74.5175
1377.816 | 13770.08 | 74.5184
1377.925 | 13770.525 | 74.5235
1378.008 | 13771.991 | 74.5227
1378.116 | 13772.765 | 74.5251
1378.22 | 13773.292 | 74.5261
1378.303 | 13774.165 | 74.5279
1378.406 | 13775.812 | 74.5318
1378.532 | 13776.438 | 74.5316
1378.612 | 13777.492 | 74.5356
1378.708 | 13778.843 | 74.5389
1378.804 | 13779.436 | 74.5409
1378.925 | 13780.573 | 74.5415
1379.019 | 13781.182 | 74.5436
1379.115 | 13782.187 | 74.5452
1379.212 | 13783.093 | 74.5486
1379.305 | 13784.79 | 74.5482
1379.418 | 13785.564 | 74.5505
1379.511 | 13786.865 | 74.5549
1379.621 | 13787.491 | 74.5552
1379.732 | 13788.908 | 74.5582
1379.817 | 13789.386 | 74.559
1379.915 | 13790.16 | 74.5603
1380.011 | 13791.099 | 74.5596
1380.142 | 13792.911 | 74.5642
1380.239 | 13793.52 | 74.5635
1380.308 | 13794.723 | 74.5663
1380.402 | 13795.546 | 74.5664
1380.5 | 13796.09 | 74.5703
1380.6 | 13797.737 | 74.57
1380.724 | 13798.462 | 74.5742
1380.803 | 13799.434 | 74.5745
1380.948 | 13800.851 | 74.5762
1381.018 | 13801.608 | 74.5778
1381.107 | 13802.728 | 74.5791
1381.218 | 13803.437 | 74.5817
1381.332 | 13804.952 | 74.5817
1381.426 | 13806.188 | 74.5834
1381.521 | 13806.633 | 74.5875
1381.603 | 13807.687 | 74.5913
1381.73 | 13809.038 | 74.5925
1381.811 | 13809.631 | 74.5938
1381.931 | 13811.261 | 74.596
1382.011 | 13811.261 | 74.5988
1382.106 | 13812.036 | 74.6006
1382.227 | 13813.913 | 74.6025
1382.32 | 13814.605 | 74.6034
1382.405 | 13815.676 | 74.6026
1382.538 | 13816.384 | 74.6083
1382.6 | 13817.356 | 74.6125
1382.723 | 13819.003 | 74.6126
1382.84 | 13819.794 | 74.6145
1382.924 | 13821.211 | 74.6145
1383.038 | 13821.705 | 74.6156
1383.12 | 13823.105 | 74.622
1383.218 | 13823.599 | 74.6191
1383.323 | 13824.621 | 74.621
1383.41 | 13825.181 | 74.6227
1383.53 | 13826.927 | 74.6223
1383.618 | 13827.783 | 74.6262
1383.704 | 13828.343 | 74.6283
1383.826 | 13829.892 | 74.6309
1383.926 | 13831.012 | 74.6344
1384.002 | 13831.671 | 74.6362
1384.128 | 13832.89 | 74.6396
1384.233 | 13833.483 | 74.6354
1384.306 | 13834.257 | 74.6395
1384.416 | 13836.086 | 74.6377
1384.501 | 13836.086 | 74.6397
1384.614 | 13837.749 | 74.6459
1384.728 | 13838.458 | 74.6439
1384.82 | 13840.088 | 74.6433
1384.92 | 13840.747 | 74.6452
1385.013 | 13842.049 | 74.6467
1385.135 | 13842.592 | 74.6461
1385.217 | 13843.762 | 74.65
1385.322 | 13844.388 | 74.6514
1385.415 | 13845.87 | 74.6533
1385.523 | 13846.348 | 74.6578
1385.617 | 13847.798 | 74.6544
1385.711 | 13849.05 | 74.6584
1385.818 | 13849.791 | 74.661
1385.91 | 13850.829 | 74.6608
1386.033 | 13851.405 | 74.6633
1386.129 | 13852.344 | 74.6623
1386.209 | 13853.81 | 74.6633
1386.32 | 13854.403 | 74.6621
1386.417 | 13855.82 | 74.6547
1386.512 | 13856.512 | 74.6571
1386.609 | 13857.632 | 74.6583
1386.719 | 13858.653 | 74.661
1386.814 | 13860.086 | 74.6599
1386.914 | 13860.679 | 74.6629
1387.009 | 13861.7 | 74.6633
1387.111 | 13862.294 | 74.6666
1387.207 | 13863.809 | 74.6661
1387.319 | 13864.369 | 74.6702
1387.416 | 13865.094 | 74.6724
1387.501 | 13866.099 | 74.6722
1387.603 | 13867.779 | 74.6728
1387.711 | 13869.064 | 74.6746
1387.816 | 13869.69 | 74.6771
1387.904 | 13870.612 | 74.6784
1388.001 | 13871.765 | 74.6798
1388.113 | 13873.034 | 74.684
1388.209 | 13873.791 | 74.6839
1388.312 | 13874.302 | 74.6872
1388.434 | 13875.933 | 74.6895
1388.518 | 13876.394 | 74.6896
1388.617 | 13877.119 | 74.6927
1388.713 | 13878.14 | 74.6975
1388.802 | 13879.738 | 74.6959
1388.932 | 13881.072 | 74.698
1389.02 | 13881.616 | 74.699
1389.108 | 13882.687 | 74.7031
1389.201 | 13883.527 | 74.7039
1389.337 | 13885.322 | 74.7066
1389.414 | 13885.322 | 74.7107
1389.511 | 13886.047 | 74.7111
1389.632 | 13887.908 | 74.7212
1389.717 | 13888.386 | 74.7181
1389.846 | 13889.869 | 74.7211
1389.926 | 13890.379 | 74.7223
1390.013 | 13891.598 | 74.7236
1390.1 | 13892.735 | 74.7224
1390.227 | 13893.987 | 74.7269
1390.341 | 13894.81 | 74.7328
1390.411 | 13895.387 | 74.7306
1390.5 | 13896.639 | 74.7336
1390.624 | 13897.94 | 74.7324
1390.747 | 13898.566 | 74.7382
1390.801 | 13899.752 | 74.7361
1390.935 | 13900.329 | 74.7385
1391.04 | 13902.025 | 74.7427
1391.149 | 13902.734 | 74.744
1391.221 | 13903.821 | 74.7457
1391.333 | 13904.529 | 74.745
1391.429 | 13905.287 | 74.7461
1391.504 | 13906.21 | 74.7472
1391.629 | 13908.236 | 74.7484
1391.738 | 13908.697 | 74.7486
1391.831 | 13909.652 | 74.7535
1391.935 | 13910.245 | 74.7543
1392.019 | 13911.893 | 74.7555
1392.14 | 13912.453 | 74.7594
1392.224 | 13913.985 | 74.7581
1392.307 | 13914.479 | 74.7604
1392.421 | 13915.928 | 74.7661
1392.54 | 13916.637 | 74.7684
1392.624 | 13917.872 | 74.7694
1392.718 | 13918.778 | 74.7746
1392.829 | 13919.832 | 74.775
1392.926 | 13920.837 | 74.7769
1393.022 | 13922.122 | 74.7764
1393.117 | 13922.814 | 74.7816
1393.221 | 13923.407 | 74.7807
1393.311 | 13924.099 | 74.7836
1393.423 | 13925.828 | 74.7817
1393.521 | 13927.097 | 74.7823
1393.631 | 13927.575 | 74.7844
1393.712 | 13928.579 | 74.7868
1393.81 | 13929.98 | 74.7897
1393.919 | 13929.98 | 74.7898
1394.016 | 13931.907 | 74.7927
1394.122 | 13932.582 | 74.7945
1394.221 | 13933.291 | 74.7942
1394.325 | 13934.411 | 74.7955
1394.412 | 13936.074 | 74.7976
1394.524 | 13936.667 | 74.7986
1394.61 | 13937.788 | 74.8005
1394.706 | 13938.397 | 74.8036
1394.817 | 13939.896 | 74.8031
1394.91 | 13940.703 | 74.8065
1395.017 | 13941.955 | 74.8055
1395.11 | 13942.861 | 74.8122
1395.211 | 13943.734 | 74.813
1395.313 | 13945.052 | 74.8153
1395.405 | 13945.612 | 74.819
1395.506 | 13946.765 | 74.8173
1395.623 | 13947.325 | 74.8225
1395.707 | 13949.022 | 74.8236
1395.809 | 13949.615 | 74.8255
1395.915 | 13950.389 | 74.828
1396.013 | 13951.377 | 74.8307
1396.11 | 13952.316 | 74.8322
1396.21 | 13953.997 | 74.8327
1396.311 | 13954.441 | 74.8323
1396.407 | 13955.249 | 74.8373
1396.516 | 13955.99 | 74.8409
1396.612 | 13957.752 | 74.8455
1396.707 | 13958.691 | 74.8451
1396.819 | 13959.383 | 74.8501
1396.917 | 13960.141 | 74.8488
1397.003 | 13962.019 | 74.8542
1397.106 | 13962.793 | 74.8523
1397.248 | 13964.111 | 74.8569
1397.314 | 13964.786 | 74.859
1397.438 | 13965.857 | 74.8588
1397.52 | 13966.433 | 74.862
1397.638 | 13968.13 | 74.8644
1397.723 | 13968.641 | 74.8651
1397.844 | 13969.563 | 74.8667
1397.901 | 13970.37 | 74.8684
1398.029 | 13972.018 | 74.8729
1398.119 | 13972.611 | 74.8741
1398.207 | 13973.714 | 74.877
1398.341 | 13974.505 | 74.8781
1398.427 | 13975.345 | 74.8818
1398.506 | 13976.185 | 74.8846
1398.61 | 13977.734 | 74.8874
1398.703 | 13978.656 | 74.8879
1398.836 | 13979.579 | 74.8909
1398.933 | 13980.287 | 74.8943
1399.035 | 13981.885 | 74.8989
1399.103 | 13982.923 | 74.8969
1399.235 | 13983.483 | 74.9001
1399.33 | 13984.29 | 74.8988
1399.404 | 13985.179 | 74.9019
1399.521 | 13986.777 | 74.905
1399.602 | 13987.37 | 74.9061
1399.724 | 13988.869 | 74.9098
1399.809 | 13989.446 | 74.9135
1399.907 | 13990.368 | 74.9138
1400.026 | 13991.884 | 74.9175
1400.131 | 13992.477 | 74.9206
1400.224 | 13994.124 | 74.9211
1400.306 | 13994.569 | 74.9242
1400.421 | 13995.458 | 74.9253
1400.541 | 13996.628 | 74.9211
1400.634 | 13997.731 | 74.9208
1400.703 | 13998.654 | 74.9214
1400.821 | 13999.445 | 74.9247
1400.927 | 14001.158 | 74.9249
1401.002 | 14001.158 | 74.9221
1401.116 | 14003.052 | 74.9258
1401.23 | 14003.546 | 74.9301
1401.318 | 14004.238 | 74.9302
1401.423 | 14005.951 | 74.9328
1401.523 | 14006.413 | 74.9318
1401.608 | 14007.154 | 74.9354
1401.723 | 14008.966 | 74.9389
1401.819 | 14009.46 | 74.9393
1401.912 | 14010.382 | 74.9415
1402.026 | 14011.667 | 74.9427
1402.11 | 14012.59 | 74.9442
1402.219 | 14013.792 | 74.9466
1402.303 | 14014.204 | 74.9486
1402.42 | 14015.374 | 74.9506
1402.509 | 14016.971 | 74.9515
1402.633 | 14017.565 | 74.9544
1402.727 | 14018.767 | 74.9569
1402.831 | 14019.344 | 74.9547
1402.915 | 14020.233 | 74.9579
1403.024 | 14021.073 | 74.9588
1403.119 | 14022.869 | 74.9607
1403.229 | 14023.412 | 74.9633
1403.316 | 14024.219 | 74.9685
1403.412 | 14025.076 | 74.9683
1403.517 | 14027.069 | 74.972
1403.624 | 14027.662 | 74.9723
1403.712 | 14028.716 | 74.9733
1403.803 | 14029.935 | 74.9744
1403.932 | 14031.039 | 74.9793
1404.013 | 14031.747 | 74.9812
1404.108 | 14032.686 | 74.9835
1404.219 | 14033.675 | 74.9822
1404.305 | 14034.647 | 74.9861
1404.423 | 14035.586 | 74.9859
1404.514 | 14036.327 | 74.9871
1404.609 | 14037.793 | 74.9918
1404.736 | 14038.369 | 74.9935
1404.803 | 14039.275 | 74.9923
1404.917 | 14040.791 | 74.9946
1405.003 | 14041.565 | 74.9957
1405.141 | 14043.015 | 74.9979
1405.212 | 14044.003 | 75.0027
1405.303 | 14044.003 | 75.0037
1405.404 | 14045.766 | 75.0083
1405.532 | 14047.034 | 75.0064
1405.62 | 14047.611 | 75.0089
1405.709 | 14048.731 | 75.0118
1405.8 | 14049.67 | 75.0164
1405.929 | 14050.856 | 75.0151
1406.027 | 14051.449 | 75.0181
1406.13 | 14052.552 | 75.019
1406.235 | 14054.068 | 75.0224
1406.3 | 14054.908 | 75.0268
1406.436 | 14056.11 | 75.0275
1406.54 | 14057.115 | 75.0276
1406.604 | 14057.922 | 75.0305
1406.737 | 14058.697 | 75.0328
1406.82 | 14059.29 | 75.0351
1406.925 | 14060.953 | 75.0409
1407.034 | 14061.546 | 75.0421
1407.1 | 14062.387 | 75.0424
1407.21 | 14063.704 | 75.0436
1407.323 | 14064.528 | 75.044
1407.416 | 14065.286 | 75.0478
1407.535 | 14066.719 | 75.049
1407.601 | 14067.279 | 75.0515
1407.722 | 14068.943 | 75.0499
1407.845 | 14069.536 | 75.0554
1407.929 | 14070.755 | 75.0559
1408 | 14071.348 | 75.0584
1408.13 | 14072.896 | 75.059
1408.234 | 14073.604 | 75.0606
1408.304 | 14074.444 | 75.0646
1408.419 | 14075.532 | 75.0673
1408.525 | 14076.965 | 75.0697
1408.617 | 14077.772 | 75.0707
1408.704 | 14078.217 | 75.0711
1408.834 | 14079.946 | 75.0734
1408.923 | 14080.951 | 75.074
1409.001 | 14081.61 | 75.0812
1409.104 | 14082.22 | 75.079
1409.216 | 14083.719 | 75.083
1409.337 | 14084.41 | 75.0822
1409.422 | 14085.3 | 75.0849
1409.519 | 14086.931 | 75.0873
1409.638 | 14087.623 | 75.0913
1409.724 | 14088.792 | 75.0916
1409.818 | 14090.077 | 75.0959
1409.917 | 14090.868 | 75.0973
1410.032 | 14091.675 | 75.0978
1410.116 | 14092.268 | 75.1007
1410.224 | 14093.174 | 75.1023
1410.302 | 14094.195 | 75.1035
1410.409 | 14095.809 | 75.1041
1410.538 | 14096.386 | 75.1054
1410.619 | 14097.556 | 75.106
1410.714 | 14099.022 | 75.1127
1410.811 | 14099.829 | 75.1153
1410.917 | 14101.114 | 75.1173
1411.03 | 14101.542 | 75.1168
1411.115 | 14102.744 | 75.1194
1411.209 | 14103.519 | 75.1227
1411.325 | 14104.869 | 75.1241
1411.414 | 14105.742 | 75.1263
1411.516 | 14106.912 | 75.1303
1411.608 | 14107.653 | 75.1275
1411.72 | 14108.708 | 75.1325
1411.807 | 14109.647 | 75.136
1411.911 | 14110.272 | 75.1371
1412.015 | 14111.294 | 75.1364
1412.105 | 14112.941 | 75.1392
1412.219 | 14113.419 | 75.1405
1412.311 | 14114.835 | 75.1439
1412.41 | 14115.643 | 75.1476
1412.533 | 14116.697 | 75.1459
1412.605 | 14117.751 | 75.1492
1412.702 | 14118.591 | 75.1513
1412.827 | 14119.431 | 75.1552
1412.904 | 14120.65 | 75.1544
1413.024 | 14121.655 | 75.1629
1413.114 | 14122.775 | 75.1606
1413.234 | 14123.632 | 75.1637
1413.321 | 14124.208 | 75.1647
1413.432 | 14125.905 | 75.1703
1413.519 | 14126.366 | 75.1697
1413.609 | 14127.091 | 75.1716
1413.728 | 14128.705 | 75.1736
1413.817 | 14129.793 | 75.1751
1413.902 | 14129.793 | 75.1774
1414.035 | 14131.67 | 75.1818
1414.12 | 14132.23 | 75.1828
1414.209 | 14133.136 | 75.1813
1414.317 | 14134.504 | 75.1847
1414.419 | 14135.41 | 75.1849
1414.508 | 14136.266 | 75.182
1414.606 | 14137.716 | 75.1875
1414.707 | 14138.539 | 75.1909
1414.802 | 14139.116 | 75.1915
1414.902 | 14140.944 | 75.1912
1415.004 | 14141.62 | 75.1928
1415.127 | 14142.839 | 75.1968
1415.221 | 14143.284 | 75.1983
1415.324 | 14144.914 | 75.2012
1415.412 | 14145.54 | 75.1997
1415.5 | 14146.578 | 75.2051
1415.633 | 14147.55 | 75.2005
1415.704 | 14148.21 | 75.206
1415.837 | 14149.693 | 75.208
1415.932 | 14150.286 | 75.208
1416.009 | 14151.208 | 75.2086
1416.113 | 14152.312 | 75.2119
1416.207 | 14153.053 | 75.2134
1416.33 | 14154.848 | 75.215
1416.422 | 14155.82 | 75.217
1416.507 | 14156.43 | 75.2188
1416.607 | 14157.303 | 75.2189
1416.728 | 14158.868 | 75.2235
1416.823 | 14159.807 | 75.2257
1416.922 | 14161.108 | 75.2297
1417.029 | 14161.915 | 75.2294
1417.106 | 14162.525 | 75.2324
1417.231 | 14163.431 | 75.2337
1417.316 | 14165.045 | 75.2345
1417.43 | 14165.803 | 75.2358
1417.516 | 14166.775 | 75.2355
1417.601 | 14167.401 | 75.2395
1417.725 | 14168.57 | 75.2435
1417.817 | 14170.036 | 75.2469
1417.914 | 14170.712 | 75.2443
1418.024 | 14171.387 | 75.2477
1418.124 | 14172.277 | 75.2492
1418.229 | 14173.891 | 75.252
1418.316 | 14174.698 | 75.2556
1418.434 | 14175.653 | 75.2576
1418.507 | 14176.411 | 75.2581
1418.621 | 14177.334 | 75.2582
1418.709 | 14178.124 | 75.2578
1418.811 | 14179.788 | 75.2614
1418.926 | 14180.562 | 75.2688
1419.031 | 14181.155 | 75.2661
1419.11 | 14182.803 | 75.2691
1419.221 | 14183.379 | 75.2727
1419.311 | 14184.153 | 75.2742
1419.417 | 14185.735 | 75.2727
1419.522 | 14186.69 | 75.2767
1419.613 | 14187.267 | 75.2753
1419.718 | 14188.897 | 75.2798
1419.813 | 14189.721 | 75.2843
1419.911 | 14190.808 | 75.2841
1420.006 | 14191.615 | 75.285
1420.125 | 14192.208 | 75.2866
1420.201 | 14193.18 | 75.2869
1420.316 | 14194.267 | 75.2914
1420.409 | 14195.964 | 75.2933
1420.511 | 14196.409 | 75.2965
1420.613 | 14197.826 | 75.2965
1420.722 | 14198.649 | 75.2976
1420.819 | 14199.588 | 75.3033
1420.911 | 14200.428 | 75.303
1421.012 | 14201.828 | 75.3053
1421.1 | 14202.553 | 75.3079
1421.205 | 14203.393 | 75.3093
1421.302 | 14204.728 | 75.3126
1421.419 | 14205.271 | 75.3121
1421.508 | 14206.095 | 75.3149
1421.631 | 14207.89 | 75.3198
1421.723 | 14208.533 | 75.3172
1421.831 | 14210.015 | 75.3224
1421.91 | 14210.575 | 75.3225
1422.002 | 14211.531 | 75.3254
1422.108 | 14212.074 | 75.3284
1422.243 | 14213.672 | 75.3264
1422.306 | 14214.348 | 75.3297
1422.411 | 14215.468 | 75.3332
1422.515 | 14216.753 | 75.3371
1422.601 | 14217.576 | 75.3375
1422.734 | 14218.515 | 75.3402
1422.812 | 14219.224 | 75.3406
1422.928 | 14220.525 | 75.341
1423.023 | 14221.316 | 75.3426
1423.102 | 14222.123 | 75.3445
1423.218 | 14223.589 | 75.3458
1423.311 | 14224.462 | 75.3508
1423.431 | 14226.01 | 75.3523
1423.525 | 14226.521 | 75.354
1423.613 | 14227.427 | 75.3546
1423.732 | 14228.876 | 75.3559
1423.817 | 14229.371 | 75.3561
1423.925 | 14230.326 | 75.361
1424.021 | 14231.529 | 75.3613
1424.13 | 14233.011 | 75.3641
1424.201 | 14233.604 | 75.3671
1424.323 | 14234.741 | 75.3666
1424.423 | 14236.075 | 75.3677
1424.533 | 14236.553 | 75.3698
1424.602 | 14237.245 | 75.3681
1424.728 | 14238.958 | 75.3713
1424.817 | 14239.551 | 75.3757
1424.9 | 14240.621 | 75.3758
1425.024 | 14242.153 | 75.3779
1425.11 | 14242.615 | 75.3782
1425.227 | 14243.587 | 75.3796
1425.317 | 14245.036 | 75.381
1425.402 | 14245.613 | 75.3812
1425.524 | 14246.782 | 75.3866
1425.622 | 14248.067 | 75.3857
1425.731 | 14248.528 | 75.3872
1425.809 | 14249.253 | 75.3885
1425.931 | 14250.472 | 75.3917
1426.001 | 14251.197 | 75.3909
1426.122 | 14252.811 | 75.3938
1426.214 | 14253.833 | 75.3946
1426.34 | 14254.409 | 75.3956
1426.427 | 14255.579 | 75.4002
1426.518 | 14257.045 | 75.3982
1426.643 | 14257.638 | 75.4017
1426.715 | 14258.741 | 75.4017
1426.818 | 14259.417 | 75.4017
1426.918 | 14260.866 | 75.4035
1427.011 | 14261.673 | 75.4057
1427.121 | 14262.827 | 75.4101
1427.22 | 14263.782 | 75.4081
1427.315 | 14264.688 | 75.4133
1427.409 | 14265.973 | 75.4126
1427.509 | 14266.78 | 75.4112
1427.633 | 14267.34 | 75.4161
1427.71 | 14268.526 | 75.418
1427.806 | 14269.119 | 75.4166
1427.909 | 14270.799 | 75.422
1428.035 | 14271.376 | 75.4223
1428.115 | 14272.512 | 75.4215
1428.216 | 14273.155 | 75.424
1428.323 | 14274.835 | 75.4255
1428.407 | 14275.659 | 75.4269
1428.53 | 14276.334 | 75.4281
1428.611 | 14277.471 | 75.428
1428.709 | 14278.937 | 75.431
1428.819 | 14279.398 | 75.4302
1428.913 | 14281.029 | 75.433
1429.002 | 14281.852 | 75.4342
1429.108 | 14282.577 | 75.4389
1429.229 | 14283.648 | 75.4381
1429.314 | 14284.735 | 75.4375
1429.402 | 14285.592 | 75.4377
1429.512 | 14286.3 | 75.4419
1429.602 | 14287.881 | 75.4393
1429.703 | 14288.606 | 75.4439
1429.806 | 14289.282 | 75.4445
1429.906 | 14290.945 | 75.4485
1430.021 | 14291.423 | 75.4469
1430.114 | 14292.115 | 75.4489
1430.21 | 14293.795 | 75.4521
1430.306 | 14294.487 | 75.4535
1430.449 | 14295.838 | 75.4537
1430.504 | 14296.744 | 75.4558
1430.607 | 14297.633 | 75.4575
1430.712 | 14298.226 | 75.4449
1430.802 | 14299.017 | 75.44
1430.912 | 14300.697 | 75.4354
1431.034 | 14301.537 | 75.4305
1431.114 | 14302.213 | 75.4332
1431.208 | 14302.987 | 75.4298
1431.328 | 14304.865 | 75.4309
1431.422 | 14305.342 | 75.4282
1431.512 | 14306.133 | 75.4284
1431.6 | 14307.896 | 75.4281
1431.701 | 14308.588 | 75.4254
1431.827 | 14309.955 | 75.4262
1431.949 | 14310.564 | 75.4228
1432.001 | 14311.701 | 75.4239
1432.109 | 14312.31 | 75.4257
1432.201 | 14313.595 | 75.426
1432.331 | 14314.518 | 75.4268
1432.408 | 14315.16 | 75.4229
1432.536 | 14316.956 | 75.4242
1432.613 | 14317.615 | 75.4234
1432.731 | 14318.883 | 75.4264
1432.821 | 14319.805 | 75.4258
1432.912 | 14320.431 | 75.4208
1433.023 | 14322.128 | 75.4217
1433.135 | 14322.573 | 75.4186
1433.219 | 14324.039 | 75.4125
1433.329 | 14324.83 | 75.3982
1433.425 | 14326.081 | 75.4003
1433.528 | 14326.839 | 75.403
1433.622 | 14327.416 | 75.4043
1433.718 | 14329.014 | 75.4045
1433.839 | 14329.574 | 75.4066
1433.934 | 14330.776 | 75.4058
1434.019 | 14332.028 | 75.4039
1434.174 | 14332.572 | 75.4051
1434.206 | 14332.572 | 75.4062
1434.3 | 14333.939 | 75.4031
1434.424 | 14335.833 | 75.4072
1434.526 | 14336.657 | 75.403
1434.631 | 14337.332 | 75.4051
1434.717 | 14338.205 | 75.405
1434.82 | 14339.902 | 75.4078
1434.918 | 14340.347 | 75.4089
1435.012 | 14341.978 | 75.4082
1435.121 | 14342.719 | 75.4097
1435.218 | 14344.037 | 75.4096
1435.316 | 14344.514 | 75.4118
1435.406 | 14345.19 | 75.4115
1435.514 | 14346.343 | 75.4131
1435.621 | 14348.056 | 75.412
1435.742 | 14348.632 | 75.4153
1435.811 | 14349.769 | 75.4171
1435.928 | 14350.609 | 75.4188
1436.018 | 14351.878 | 75.4163
1436.111 | 14352.536 | 75.4201
1436.223 | 14353.278 | 75.4198
1436.327 | 14354.365 | 75.4215
1436.424 | 14355.172 | 75.4215
1436.512 | 14356.984 | 75.4202
1436.613 | 14357.676 | 75.4251
1436.719 | 14359.06 | 75.4239
1436.827 | 14359.62 | 75.4254
1436.914 | 14360.69 | 75.4231
1437.007 | 14361.531 | 75.426
1437.116 | 14362.552 | 75.4283
1437.214 | 14363.606 | 75.4265
1437.325 | 14364.66 | 75.427
1437.414 | 14365.484 | 75.4297
1437.5 | 14366.011 | 75.4279
1437.622 | 14367.807 | 75.4299
1437.713 | 14368.828 | 75.429
1437.804 | 14369.635 | 75.4308
1437.91 | 14370.212 | 75.4307
1438.016 | 14370.986 | 75.4322
1438.118 | 14372.781 | 75.4322
1438.209 | 14373.786 | 75.4305
1438.31 | 14374.412 | 75.4348
1438.417 | 14375.005 | 75.4323
1438.536 | 14376.652 | 75.433
1438.624 | 14377.245 | 75.4312
1438.703 | 14378.382 | 75.4316
1438.83 | 14379.799 | 75.4343
1438.921 | 14380.326 | 75.4359
1439.013 | 14381.726 | 75.4363
1439.104 | 14382.747 | 75.4378
1439.228 | 14383.966 | 75.4355
1439.323 | 14384.592 | 75.4386
1439.446 | 14385.614 | 75.4377
1439.535 | 14386.338 | 75.4384
1439.609 | 14387.508 | 75.4395
1439.726 | 14388.809 | 75.4403
1439.845 | 14390.045 | 75.442
1439.915 | 14390.045 | 75.4404
1440 | 14391.659 | 75.4358
1440.134 | 14392.944 | 75.4349
1440.238 | 14393.57 | 75.4365
1440.302 | 14394.278 | 75.4367
1440.405 | 14395.052 | 75.4345
1440.526 | 14396.815 | 75.4367
1440.617 | 14397.276 | 75.4381
1440.722 | 14398.775 | 75.4368
1440.817 | 14399.335 | 75.4382
1440.901 | 14400.307 | 75.4366
1441.018 | 14401.559 | 75.439
1441.102 | 14402.63 | 75.4379
1441.224 | 14403.519 | 75.4405
1441.3 | 14404.112 | 75.4381
1441.419 | 14406.04 | 75.4409
1441.536 | 14406.534 | 75.4379
1441.603 | 14407.242 | 75.438
1441.723 | 14408.708 | 75.4406
1441.837 | 14409.4 | 75.4388
1441.918 | 14410.29 | 75.4385
1442.017 | 14412.036 | 75.4332
1442.118 | 14412.036 | 75.4183
1442.224 | 14413.782 | 75.4228
1442.316 | 14414.523 | 75.4236
1442.428 | 14415.66 | 75.4241
1442.509 | 14416.154 | 75.4225
1442.621 | 14417.735 | 75.4269
1442.719 | 14419.004 | 75.4277
1442.829 | 14419.63 | 75.4321
1442.9 | 14420.321 | 75.4308
1443.019 | 14421.771 | 75.4347
1443.145 | 14422.693 | 75.4345
1443.214 | 14423.698 | 75.4357
1443.308 | 14424.176 | 75.4398
1443.42 | 14425.56 | 75.4434
1443.52 | 14427.042 | 75.4449
1443.626 | 14427.635 | 75.4448
1443.715 | 14428.311 | 75.4455
1443.81 | 14429.777 | 75.4502
1443.934 | 14430.468 | 75.4512
1444.024 | 14431.556 | 75.4548
1444.119 | 14433.071 | 75.4545
1444.222 | 14433.664 | 75.4574
1444.316 | 14434.718 | 75.4594
1444.442 | 14435.196 | 75.4583
1444.524 | 14436.563 | 75.4622
1444.635 | 14437.387 | 75.4588
1444.722 | 14438.26 | 75.463
1444.827 | 14439.858 | 75.4666
1444.909 | 14440.566 | 75.4679
1445.018 | 14442.049 | 75.4708
1445.13 | 14442.526 | 75.4751
1445.226 | 14443.548 | 75.473
1445.324 | 14444.684 | 75.476
1445.413 | 14445.656 | 75.4768
1445.523 | 14446.365 | 75.4768
1445.614 | 14448.012 | 75.4795
1445.724 | 14448.473 | 75.4839
1445.82 | 14449.89 | 75.4831
1445.93 | 14450.483 | 75.4857
1446.025 | 14451.669 | 75.4851
1446.122 | 14452.674 | 75.4915
1446.219 | 14453.711 | 75.4896
1446.319 | 14454.271 | 75.4923
1446.42 | 14455.095 | 75.4981
1446.508 | 14456.956 | 75.499
1446.619 | 14457.434 | 75.5021
1446.717 | 14458.867 | 75.4997
1446.818 | 14459.378 | 75.501
1446.908 | 14460.185 | 75.5033
1447.004 | 14461.338 | 75.5037
1447.104 | 14462.722 | 75.51
1447.22 | 14463.134 | 75.5101
1447.316 | 14464.056 | 75.5123
1447.411 | 14465.045 | 75.5124
1447.516 | 14466.741 | 75.515
1447.609 | 14467.664 | 75.516
1447.715 | 14468.273 | 75.5212
1447.807 | 14469.278 | 75.5212
1447.904 | 14470.728 | 75.5212
1448.012 | 14471.634 | 75.524
1448.104 | 14472.902 | 75.529
1448.221 | 14473.429 | 75.5282
1448.312 | 14474.121 | 75.5307
1448.437 | 14476.229 | 75.5327
1448.514 | 14476.229 | 75.5365
1448.618 | 14477.761 | 75.5389
1448.729 | 14478.486 | 75.5367
1448.801 | 14479.54 | 75.5396
1448.914 | 14480.216 | 75.537
1449.01 | 14481.007 | 75.5443
1449.115 | 14482.736 | 75.5414
1449.248 | 14484.037 | 75.5469
1449.321 | 14484.565 | 75.5465
1449.404 | 14485.454 | 75.5458
1449.501 | 14486.64 | 75.5392
1449.607 | 14487.513 | 75.5434
1449.707 | 14488.073 | 75.5423
1449.805 | 14489.605 | 75.5432
1449.939 | 14490.314 | 75.542
1450.003 | 14491.236 | 75.5461
1450.127 | 14492.784 | 75.5433
1450.214 | 14493.493 | 75.545
1450.301 | 14494.679 | 75.5482
1450.435 | 14495.947 | 75.5485
1450.538 | 14496.573 | 75.5492
1450.624 | 14497.776 | 75.5489
1450.704 | 14497.776 | 75.5509
1450.8 | 14499.67 | 75.5507
1450.93 | 14500.856 | 75.5519
1451.024 | 14501.811 | 75.5537
1451.1 | 14502.816 | 75.5512
1451.234 | 14503.508 | 75.5516
1451.338 | 14504.974 | 75.5553
1451.425 | 14505.765 | 75.553
1451.532 | 14506.407 | 75.5561
1451.601 | 14507.33 | 75.5538
1451.724 | 14508.878 | 75.5582
1451.831 | 14509.998 | 75.5592
1451.915 | 14510.608 | 75.5597
1452.033 | 14511.514 | 75.5584
1452.102 | 14512.173 | 75.5599
1452.226 | 14513.474 | 75.5617
1452.323 | 14514.149 | 75.5655
1452.4 | 14515.055 | 75.565
1452.503 | 14516.209 | 75.5644
1452.602 | 14517.576 | 75.5672
1452.728 | 14519.141 | 75.5679
1452.825 | 14519.701 | 75.5663
1452.919 | 14520.656 | 75.569
1453.025 | 14521.562 | 75.5704
1453.122 | 14522.122 | 75.5713
1453.214 | 14523.802 | 75.5712
1453.325 | 14524.379 | 75.5763
1453.424 | 14525.268 | 75.577
1453.518 | 14526.85 | 75.5763
1453.627 | 14527.377 | 75.5811
1453.717 | 14528.283 | 75.5812
1453.825 | 14529.14 | 75.5846
1453.911 | 14530.968 | 75.5817
1454.009 | 14531.643 | 75.587
1454.122 | 14532.698 | 75.5869
1454.216 | 14533.719 | 75.5883
1454.311 | 14534.954 | 75.5912
1454.402 | 14534.954 | 75.5887
1454.51 | 14536.75 | 75.5903
1454.618 | 14538.018 | 75.5952
1454.712 | 14538.809 | 75.5915
1454.824 | 14539.567 | 75.5953
1454.914 | 14540.259 | 75.5955
1455.023 | 14541.692 | 75.5999
1455.119 | 14542.515 | 75.5977
1455.214 | 14543.042 | 75.6027
1455.32 | 14544.772 | 75.6048
1455.405 | 14545.629 | 75.6021
1455.528 | 14546.288 | 75.6079
1455.622 | 14547.589 | 75.6073
1455.712 | 14548.429 | 75.6095
1455.818 | 14548.989 | 75.6109
1455.903 | 14550.669 | 75.6117
1456.016 | 14551.443 | 75.6128
1456.102 | 14552.877 | 75.616
1456.208 | 14553.618 | 75.6145
1456.319 | 14554.145 | 75.6183
1456.416 | 14555.067 | 75.6187
1456.504 | 14556.879 | 75.6216
1456.63 | 14557.489 | 75.6228
1456.702 | 14558.56 | 75.6266
1456.818 | 14559.235 | 75.629
1456.912 | 14560.026 | 75.6321
1457.002 | 14560.998 | 75.6318
1457.11 | 14562.777 | 75.634
1457.222 | 14563.386 | 75.6405
1457.308 | 14564.622 | 75.6378
1457.432 | 14566.022 | 75.6421
1457.521 | 14566.582 | 75.6422
1457.609 | 14567.653 | 75.6435
1457.701 | 14568.559 | 75.6482
1457.807 | 14569.712 | 75.6448
1457.928 | 14570.782 | 75.6494
1458.021 | 14571.293 | 75.653
1458.111 | 14572.084 | 75.6526
1458.232 | 14573.846 | 75.6537
1458.318 | 14574.307 | 75.6554
1458.401 | 14575.296 | 75.6548
1458.525 | 14576.795 | 75.6586
1458.624 | 14578.08 | 75.66
1458.744 | 14578.722 | 75.6595
1458.803 | 14579.43 | 75.6599
1458.944 | 14580.501 | 75.6643
1459 | 14581.325 | 75.6642
1459.103 | 14582.28 | 75.6673
1459.211 | 14583.582 | 75.6663
1459.328 | 14584.521 | 75.6682
1459.429 | 14585.97 | 75.6714
1459.5 | 14586.58 | 75.6705
1459.622 | 14588.046 | 75.6736
1459.736 | 14588.523 | 75.675
1459.812 | 14589.232 | 75.6759
1459.928 | 14590.797 | 75.6793
1460.025 | 14592.098 | 75.6796
1460.119 | 14592.691 | 75.6808
1460.218 | 14593.992 | 75.6832
1460.3 | 14594.585 | 75.6839
1460.423 | 14595.755 | 75.6829
1460.525 | 14596.891 | 75.686
1460.624 | 14597.353 | 75.6871
1460.716 | 14599 | 75.692
1460.823 | 14599.708 | 75.6952
1460.918 | 14600.614 | 75.6942
1461.03 | 14601.273 | 75.6938
1461.117 | 14602.838 | 75.6951
1461.237 | 14603.53 | 75.6981
1461.319 | 14604.683 | 75.6995
1461.42 | 14605.638 | 75.6991
1461.504 | 14606.38 | 75.7015
1461.632 | 14607.5 | 75.6994
1461.721 | 14609.032 | 75.7045
1461.828 | 14609.608 | 75.7041
1461.934 | 14610.498 | 75.7051
1462.011 | 14611.223 | 75.706
1462.1 | 14612.359 | 75.7074
1462.214 | 14613.529 | 75.7076
1462.317 | 14614.122 | 75.7051
1462.413 | 14615.753 | 75.7079
1462.534 | 14616.461 | 75.7082
1462.613 | 14617.581 | 75.7118
1462.711 | 14618.767 | 75.7064
1462.831 | 14619.871 | 75.7078
1462.922 | 14620.777 | 75.7029
1463.021 | 14621.518 | 75.7044
1463.114 | 14622.968 | 75.6975
1463.225 | 14623.412 | 75.6959
1463.315 | 14624.104 | 75.6958
1463.418 | 14626.015 | 75.6921
1463.509 | 14626.542 | 75.6924
1463.608 | 14627.712 | 75.6911
1463.706 | 14628.568 | 75.6935
1463.813 | 14629.244 | 75.6903
1463.913 | 14630.957 | 75.6952
1464.004 | 14631.418 | 75.6918
1464.103 | 14632.835 | 75.6963
1464.203 | 14633.56 | 75.696
1464.307 | 14634.4 | 75.6934
1464.41 | 14634.4 | 75.6965
1464.505 | 14636.574 | 75.6964
1464.611 | 14637.529 | 75.6998
1464.716 | 14638.139 | 75.7009
1464.82 | 14639.77 | 75.7029
1464.906 | 14640.593 | 75.7039
1465 | 14641.269 | 75.7074
1465.122 | 14642.537 | 75.7068
1465.208 | 14643.624 | 75.7076
1465.301 | 14644.3 | 75.7091
1465.445 | 14645.947 | 75.711
1465.507 | 14646.474 | 75.7119
1465.644 | 14647.512 | 75.7124
1465.722 | 14648.303 | 75.7133
1465.83 | 14649.95 | 75.7157
1465.921 | 14650.543 | 75.717
1466.008 | 14651.614 | 75.7187
1466.114 | 14652.52 | 75.7199
1466.201 | 14653.656 | 75.7186
1466.336 | 14654.463 | 75.7249
1466.421 | 14655.172 | 75.7227
1466.502 | 14656.341 | 75.7231
1466.605 | 14657.017 | 75.7284
1466.713 | 14658.581 | 75.7261
1466.831 | 14659.553 | 75.7263
1466.933 | 14660.772 | 75.7269
1467.028 | 14661.81 | 75.7309
1467.124 | 14663.046 | 75.7309
1467.211 | 14663.046 | 75.7332
1467.326 | 14664.825 | 75.7359
1467.404 | 14665.483 | 75.733
1467.534 | 14666.999 | 75.7366
1467.639 | 14667.954 | 75.7399
1467.706 | 14667.954 | 75.7392
1467.828 | 14669.799 | 75.7422
1467.92 | 14670.261 | 75.7425
1468.029 | 14671.809 | 75.7482
1468.122 | 14672.731 | 75.7489
1468.203 | 14673.292 | 75.7494
1468.325 | 14674.675 | 75.7502
1468.421 | 14676.026 | 75.7523
1468.5 | 14676.026 | 75.7519
1468.635 | 14677.607 | 75.7557
1468.731 | 14678.2 | 75.7584
1468.803 | 14679.156 | 75.7614
1468.916 | 14680.82 | 75.761
1469.03 | 14681.347 | 75.7634
1469.117 | 14682.17 | 75.7655
1469.204 | 14683.01 | 75.7697
1469.3 | 14684.575 | 75.7696
1469.425 | 14685.91 | 75.774
1469.537 | 14686.519 | 75.7744
1469.627 | 14687.573 | 75.7788
1469.724 | 14688.133 | 75.7773
1469.816 | 14689.797 | 75.7783
1469.925 | 14690.357 | 75.7835
1470.023 | 14692.037 | 75.7823
1470.114 | 14692.564 | 75.785
1470.221 | 14693.882 | 75.7859
1470.316 | 14694.376 | 75.7888
1470.426 | 14695.002 | 75.7916
1470.51 | 14696.913 | 75.7898
1470.625 | 14697.605 | 75.7979
1470.72 | 14698.61 | 75.796
1470.819 | 14699.73 | 75.7953
1470.927 | 14700.653 | 75.7997
1471.024 | 14701.279 | 75.7993
1471.124 | 14702.053 | 75.7985
1471.214 | 14703.091 | 75.8022
1471.32 | 14703.98 | 75.8012
1471.416 | 14705.792 | 75.803
1471.518 | 14706.583 | 75.8048
1471.6 | 14707.176 | 75.8039
1471.708 | 14708.246 | 75.8012
1471.824 | 14709.597 | 75.8014
1471.913 | 14710.668 | 75.8026
1472.012 | 14711.212 | 75.8038
1472.117 | 14712.711 | 75.8081
1472.22 | 14713.485 | 75.8115
1472.304 | 14714.885 | 75.8129
1472.418 | 14715.478 | 75.814
1472.522 | 14716.417 | 75.8146
1472.61 | 14717.932 | 75.8177
1472.706 | 14718.558 | 75.8195
1472.805 | 14719.678 | 75.8228
1472.911 | 14720.502 | 75.8235
1473.012 | 14721.655 | 75.8242
1473.107 | 14722.446 | 75.8254
1473.229 | 14723.615 | 75.8293
1473.313 | 14724.703 | 75.8296
1473.434 | 14725.526 | 75.8335
1473.513 | 14726.152 | 75.8346
1473.61 | 14726.992 | 75.8386
1473.731 | 14728.821 | 75.8404
1473.823 | 14729.266 | 75.8434
1473.905 | 14730.682 | 75.8454
1474.002 | 14731.539 | 75.8434
1474.124 | 14732.577 | 75.8452
1474.21 | 14733.647 | 75.8466
1474.332 | 14734.586 | 75.8505
1474.416 | 14735.146 | 75.8524
1474.538 | 14736.612 | 75.857
1474.616 | 14737.205 | 75.8557
1474.706 | 14738.342 | 75.8552
1474.826 | 14739.792 | 75.8598
1474.931 | 14740.846 | 75.8632
1475.028 | 14741.439 | 75.8669
1475.101 | 14742.394 | 75.8708
1475.204 | 14742.987 | 75.8706
1475.302 | 14744.569 | 75.8723
1475.411 | 14745.656 | 75.8761
1475.543 | 14746.99 | 75.8783
1475.609 | 14746.99 | 75.8827
1475.729 | 14748.802 | 75.885
1475.807 | 14749.395 | 75.8859
1475.901 | 14750.383 | 75.8907
1476.034 | 14751.849 | 75.8922
1476.132 | 14752.377 | 75.8924
1476.23 | 14753.925 | 75.8959
1476.305 | 14754.584 | 75.9011
1476.427 | 14755.506 | 75.9003
1476.505 | 14756.099 | 75.9026
1476.629 | 14757.944 | 75.9049
1476.724 | 14758.768 | 75.9089
1476.816 | 14759.427 | 75.911
1476.905 | 14760.596 | 75.9135
1477.017 | 14761.338 | 75.9148
1477.139 | 14762.936 | 75.9182
1477.217 | 14763.842 | 75.921
1477.315 | 14765.077 | 75.9223
1477.415 | 14765.588 | 75.9244
1477.518 | 14767.021 | 75.924
1477.645 | 14767.449 | 75.9295
1477.725 | 14769.113 | 75.9314
1477.827 | 14769.903 | 75.9348
1477.919 | 14771.024 | 75.9375
1478.021 | 14771.485 | 75.9406
1478.122 | 14772.177 | 75.9404
1478.223 | 14773.89 | 75.9446
1478.335 | 14774.499 | 75.9446
1478.417 | 14775.685 | 75.9487
1478.533 | 14776.591 | 75.9513
1478.6 | 14777.53 | 75.9525
1478.72 | 14778.832 | 75.9534
1478.833 | 14779.425 | 75.9556
1478.913 | 14780.528 | 75.9581
1479.011 | 14781.747 | 75.9635
1479.117 | 14783.032 | 75.9665
1479.221 | 14783.625 | 75.9662
1479.312 | 14784.63 | 75.9734
1479.408 | 14785.915 | 75.9706
1479.522 | 14786.376 | 75.9733
1479.624 | 14787.068 | 75.9755
1479.712 | 14788.748 | 75.9792
1479.808 | 14789.358 | 75.9799
1479.918 | 14790.675 | 75.9829
1480.015 | 14791.977 | 75.9889
1480.106 | 14792.586 | 75.9888
1480.209 | 14793.608 | 75.9935
1480.319 | 14794.645 | 75.9962
1480.406 | 14795.667 | 75.9972
1480.512 | 14796.952 | 75.9993
1480.624 | 14797.528 | 76.0029
1480.704 | 14798.401 | 76.0052
1480.821 | 14799.735 | 76.0068
1480.912 | 14800.493 | 76.0086
1481.022 | 14801.564 | 76.0122
1481.103 | 14802.486 | 76.017
1481.202 | 14803.656 | 76.0178
1481.319 | 14804.48 | 76.0207
1481.407 | 14805.913 | 76.0222
1481.521 | 14806.374 | 76.0225
1481.609 | 14807.049 | 76.0257
1481.728 | 14808.614 | 76.029
1481.811 | 14809.652 | 76.0327
1481.904 | 14810.459 | 76.035
1482.019 | 14811.48 | 76.0362
1482.119 | 14812.37 | 76.0369
1482.207 | 14813.902 | 76.0406
1482.306 | 14814.561 | 76.0443
1482.431 | 14816.126 | 76.0482
1482.512 | 14816.126 | 76.0475
1482.607 | 14817.707 | 76.0527
1482.704 | 14818.498 | 76.0537
1482.823 | 14819.568 | 76.0572
1482.914 | 14820.672 | 76.0595
1483.032 | 14821.578 | 76.0661
1483.111 | 14822.155 | 76.064
1483.202 | 14823.176 | 76.0679
1483.313 | 14824.658 | 76.0681
1483.433 | 14825.597 | 76.0731
1483.51 | 14826.141 | 76.0749
1483.64 | 14827.459 | 76.0771
1483.707 | 14828.25 | 76.0786
1483.8 | 14829.501 | 76.0839
1483.903 | 14830.177 | 76.084
1484 | 14831.297 | 76.0859
1484.134 | 14832.598 | 76.0883
1484.213 | 14833.175 | 76.0923
1484.33 | 14834.904 | 76.0934
1484.423 | 14834.904 | 76.096
1484.53 | 14836.107 | 76.0991
1484.637 | 14837.902 | 76.1014
1484.722 | 14838.858 | 76.1036
1484.823 | 14839.336 | 76.1057
1484.918 | 14840.999 | 76.1085
1485.021 | 14841.526 | 76.1093
1485.122 | 14843.009 | 76.1135
1485.204 | 14843.586 | 76.1148
1485.324 | 14844.656 | 76.117
1485.418 | 14845.315 | 76.124
1485.52 | 14846.995 | 76.1239
1485.619 | 14847.704 | 76.1273
1485.71 | 14848.379 | 76.1281
1485.821 | 14849.582 | 76.1337
1485.926 | 14850.306 | 76.1351
1486.029 | 14851.921 | 76.1356
1486.1 | 14851.921 | 76.1364
1486.222 | 14853.716 | 76.1399
1486.319 | 14854.985 | 76.1438
1486.413 | 14856.088 | 76.145
1486.528 | 14856.797 | 76.1484
1486.623 | 14857.373 | 76.149
1486.724 | 14858.642 | 76.1557
1486.813 | 14859.432 | 76.1598
1486.911 | 14860.717 | 76.1603
1487.029 | 14861.557 | 76.1604
1487.121 | 14862.644 | 76.1637
1487.212 | 14863.633 | 76.1665
1487.324 | 14864.588 | 76.1698
1487.43 | 14865.264 | 76.1728
1487.502 | 14866.137 | 76.1764
1487.61 | 14867.949 | 76.1759
1487.727 | 14868.426 | 76.1819
1487.803 | 14869.118 | 76.1823
1487.924 | 14870.387 | 76.1848
1488.021 | 14871.062 | 76.1889
1488.107 | 14872.923 | 76.1915
1488.235 | 14873.483 | 76.1937
1488.316 | 14874.702 | 76.1942
1488.412 | 14875.411 | 76.1975
1488.512 | 14876.547 | 76.1993
1488.635 | 14877.602 | 76.2056
1488.706 | 14878.656 | 76.2055
1488.82 | 14879.446 | 76.2062
1488.911 | 14880.007 | 76.2101
1489.018 | 14881.538 | 76.2147
1489.124 | 14882.362 | 76.2182
1489.22 | 14883.054 | 76.2189
1489.308 | 14884.915 | 76.2202
1489.407 | 14885.69 | 76.2242
1489.512 | 14886.266 | 76.2276
1489.606 | 14887.567 | 76.228
1489.706 | 14888.49 | 76.2314
1489.801 | 14889.824 | 76.234
1489.916 | 14890.45 | 76.2408
1490 | 14891.488 | 76.2367
1490.115 | 14892.18 | 76.2422
1490.204 | 14893.003 | 76.2409
1490.307 | 14894.585 | 76.2448
1490.4 | 14895.804 | 76.2465
1490.534 | 14896.463 | 76.2512
1490.621 | 14897.138 | 76.2518
1490.704 | 14898.077 | 76.2548
1490.823 | 14899.527 | 76.2556
1490.909 | 14900.63 | 76.2592
1491.005 | 14901.586 | 76.2594
1491.099 | 14902.278 | 76.264
1491.23 | 14903.941 | 76.2676
1491.32 | 14904.518 | 76.269
1491.434 | 14906.182 | 76.2706
1491.515 | 14906.182 | 76.2714
1491.628 | 14907.763 | 76.2766
1491.721 | 14908.241 | 76.2774
1491.811 | 14909.048 | 76.2809
1491.933 | 14910.695 | 76.2844
1492.029 | 14912.079 | 76.2854
1492.114 | 14912.079 | 76.2854
1492.242 | 14913.693 | 76.288
1492.322 | 14914.253 | 76.2881
1492.408 | 14915.439 | 76.2922
1492.507 | 14916.592 | 76.2949
1492.643 | 14917.449 | 76.297
1492.705 | 14918.289 | 76.2989
1492.801 | 14919.096 | 76.3023
1492.928 | 14920.793 | 76.3052
1493.051 | 14921.468 | 76.3096
1493.105 | 14922.539 | 76.31
1493.201 | 14923.214 | 76.3099
1493.332 | 14924.812 | 76.3112
1493.419 | 14925.619 | 76.3027
1493.502 | 14926.558 | 76.3052
1493.603 | 14927.118 | 76.3061
1493.723 | 14928.733 | 76.3117
1493.821 | 14930.001 | 76.3125
1493.945 | 14930.561 | 76.3168
1494.016 | 14931.665 | 76.3196
1494.129 | 14932.357 | 76.3205
1494.218 | 14933.279 | 76.3232
1494.316 | 14934.794 | 76.3276
1494.404 | 14934.794 | 76.3286
1494.516 | 14936.936 | 76.3349
1494.633 | 14937.48 | 76.3377
1494.719 | 14938.682 | 76.3387
1494.822 | 14939.324 | 76.3409
1494.907 | 14940.165 | 76.3413
1495.027 | 14941.268 | 76.3451
1495.131 | 14942.916 | 76.3498
1495.212 | 14943.657 | 76.3546
1495.319 | 14945.024 | 76.3565
1495.422 | 14945.617 | 76.3568
1495.516 | 14946.655 | 76.3635
1495.611 | 14947.478 | 76.3632
1495.72 | 14948.697 | 76.3641
1495.821 | 14949.966 | 76.3677
1495.929 | 14950.476 | 76.3714
1496.013 | 14951.58 | 76.3779
1496.108 | 14952.881 | 76.3759
1496.219 | 14953.326 | 76.3776
1496.319 | 14954.611 | 76.3824
1496.41 | 14955.599 | 76.3831
1496.513 | 14956.143 | 76.3897
1496.619 | 14957.691 | 76.3934
1496.706 | 14958.499 | 76.397
1496.81 | 14959.734 | 76.399
1496.908 | 14960.574 | 76.401
1497.005 | 14961.628 | 76.4021
1497.121 | 14962.452 | 76.404
1497.203 | 14963.029 | 76.4083
1497.307 | 14964.692 | 76.4139
1497.418 | 14965.252 | 76.4018
1497.522 | 14966.438 | 76.4033
1497.609 | 14967.888 | 76.4069
1497.726 | 14968.382 | 76.4055
1497.8 | 14969.091 | 76.4068
1497.923 | 14970.211 | 76.4112
1498.007 | 14971.891 | 76.4147
1498.106 | 14972.484 | 76.4155
1498.22 | 14973.604 | 76.4212
1498.301 | 14974.51 | 76.4208
1498.418 | 14975.054 | 76.4261
1498.538 | 14976.783 | 76.4306
1498.608 | 14977.36 | 76.4321
1498.73 | 14978.908 | 76.4345
1498.822 | 14979.534 | 76.4379
1498.909 | 14980.588 | 76.44
1499.002 | 14981.396 | 76.4414
1499.123 | 14982.516 | 76.4432
1499.212 | 14983.636 | 76.444
1499.306 | 14984.558 | 76.4466
1499.402 | 14985.283 | 76.4485
1499.532 | 14986.914 | 76.4524
1499.611 | 14987.507 | 76.4543
1499.703 | 14988.528 | 76.4608
1499.802 | 14989.352 | 76.463
1499.912 | 14990.637 | 76.4645
1500.001 | 14991.477 | 76.4703
1500.131 | 14992.416 | 76.4749
1500.209 | 14993.108 | 76.4744
1500.308 | 14994.36 | 76.4765
1500.426 | 14995.875 | 76.4825
1500.522 | 14996.369 | 76.4821
1500.614 | 14997.275 | 76.4902
1500.728 | 14998.659 | 76.4893
1500.82 | 14999.219 | 76.4921
1500.922 | 15000.8 | 76.4963
1501.028 | 15001.327 | 76.4963
1501.104 | 15002.135 | 76.4994
1501.225 | 15003.716 | 76.503
1501.317 | 15004.194 | 76.5032
1501.439 | 15005.676 | 76.5084
1501.517 | 15006.236 | 76.5091
1501.625 | 15007.884 | 76.5153
1501.734 | 15008.477 | 76.5152
1501.811 | 15009.416 | 76.52
1501.935 | 15010.585 | 76.5211
1502.021 | 15012.018 | 76.5276
1502.134 | 15012.496 | 76.5278
1502.216 | 15013.632 | 76.5348
1502.313 | 15014.127 | 76.5346
1502.424 | 15015.593 | 76.5369
1502.527 | 15016.186 | 76.5408
1502.619 | 15017.948 | 76.5466
1502.716 | 15018.673 | 76.5471
1502.818 | 15020.04 | 76.5501
1502.921 | 15020.6 | 76.5493
1503.017 | 15021.638 | 76.5556
1503.127 | 15022.676 | 76.5555
1503.212 | 15023.714 | 76.5595
1503.318 | 15024.982 | 76.5608
1503.419 | 15025.46 | 76.5652
1503.511 | 15026.893 | 76.5685
1503.613 | 15027.618 | 76.5731
1503.713 | 15028.26 | 76.5714
1503.823 | 15029.743 | 76.5777
1503.915 | 15030.748 | 76.5802
1504.026 | 15031.291 | 76.5844
1504.113 | 15032.065 | 76.5828
1504.209 | 15033.894 | 76.5902
1504.316 | 15034.685 | 76.5883
1504.418 | 15034.685 | 76.5895
1504.51 | 15035.969 | 76.5856
1504.614 | 15037.584 | 76.5866
1504.71 | 15038.918 | 76.591
1504.812 | 15039.725 | 76.5891
1504.918 | 15040.977 | 76.5915
1505.031 | 15041.587 | 76.596
1505.113 | 15042.624 | 76.5953
1505.219 | 15043.431 | 76.5978
1505.301 | 15044.14 | 76.5991
1505.422 | 15045.211 | 76.6039
1505.519 | 15046.051 | 76.6055
1505.606 | 15047.863 | 76.606
1505.721 | 15048.357 | 76.6119
1505.808 | 15049.032 | 76.6123
1505.919 | 15050.581 | 76.6139
1506.006 | 15051.404 | 76.6149
1506.101 | 15052.821 | 76.6178
1506.204 | 15053.546 | 76.6249
1506.318 | 15054.172 | 76.6283
1506.414 | 15055.012 | 76.6277
1506.506 | 15055.951 | 76.6307
1506.603 | 15057.532 | 76.6306
1506.712 | 15058.619 | 76.6352
1506.804 | 15059.525 | 76.6364
1506.904 | 15060.645 | 76.642
1507.033 | 15061.881 | 76.6451
1507.122 | 15062.507 | 76.6473
1507.209 | 15063.61 | 76.6497
1507.303 | 15064.533 | 76.6542
1507.413 | 15065.653 | 76.66
1507.5 | 15066.477 | 76.6603
1507.616 | 15067.152 | 76.6639
1507.71 | 15067.943 | 76.6636
1507.806 | 15068.915 | 76.6697
1507.904 | 15069.903 | 76.6688
1508.02 | 15071.517 | 76.6738
1508.1 | 15072.44 | 76.6767
1508.214 | 15073.642 | 76.6767
1508.336 | 15074.449 | 76.6805
1508.413 | 15075.125 | 76.6857
1508.536 | 15076.756 | 76.6885
1508.619 | 15077.266 | 76.6916
1508.727 | 15078.716 | 76.6959
1508.819 | 15079.194 | 76.6966
1508.923 | 15080.693 | 76.6998
1509.019 | 15081.269 | 76.7022
1509.101 | 15081.994 | 76.707
1509.206 | 15083.575 | 76.7087
1509.341 | 15084.91 | 76.7141
1509.428 | 15085.585 | 76.7216
1509.5 | 15086.227 | 76.7154
1509.625 | 15087.825 | 76.722
1509.715 | 15088.418 | 76.7269
1509.8 | 15089.505 | 76.7264
1509.933 | 15090.428 | 76.7339
1510.01 | 15091.12 | 76.7334
1510.119 | 15092.8 | 76.7372
1510.221 | 15093.278 | 76.7401
1510.327 | 15094.908 | 76.7451
1510.435 | 15095.518 | 76.7456
1510.52 | 15096.622 | 76.7508
1510.618 | 15097.939 | 76.7529
1510.725 | 15098.73 | 76.7563
1510.822 | 15099.982 | 76.761
1510.909 | 15100.476 | 76.7623
1511.016 | 15101.629 | 76.7658
1511.132 | 15102.321 | 76.7695
1511.205 | 15103.128 | 76.7699
1511.317 | 15104.924 | 76.7771
1511.432 | 15105.418 | 76.7785
1511.529 | 15106.126 | 76.7811
1511.622 | 15107.691 | 76.7846
1511.717 | 15108.96 | 76.7908
1511.817 | 15109.651 | 76.7919
1511.929 | 15110.327 | 76.7975
1512.017 | 15111.43 | 76.799
1512.122 | 15112.979 | 76.8017
1512.231 | 15113.424 | 76.8035
1512.326 | 15114.116 | 76.8082
1512.421 | 15115.845 | 76.8123
1512.517 | 15116.323 | 76.815
1512.614 | 15117.756 | 76.8192
1512.709 | 15118.547 | 76.8212
1512.819 | 15119.568 | 76.8248
1512.915 | 15120.655 | 76.8287
1513.019 | 15121.182 | 76.832
1513.114 | 15122.895 | 76.837
1513.235 | 15123.456 | 76.8415
1513.307 | 15124.526 | 76.8403
1513.422 | 15125.07 | 76.8459
1513.511 | 15126.701 | 76.8467
1513.616 | 15127.508 | 76.8484
1513.72 | 15128.71 | 76.8555
1513.81 | 15129.583 | 76.8585
1513.905 | 15130.852 | 76.8619
1514.022 | 15131.329 | 76.8661
1514.1 | 15132.054 | 76.8683
1514.207 | 15133.158 | 76.8713
1514.312 | 15134.739 | 76.8735
1514.418 | 15134.739 | 76.8773
1514.501 | 15136.255 | 76.8816
1514.6 | 15137.77 | 76.8828
1514.706 | 15138.544 | 76.8887
1514.807 | 15139.648 | 76.894
1514.909 | 15140.126 | 76.8963
1515.016 | 15140.884 | 76.8974
1515.12 | 15142.663 | 76.9015
1515.207 | 15143.569 | 76.9033
1515.3 | 15144.227 | 76.9074
1515.419 | 15145.035 | 76.9144
1515.506 | 15146.83 | 76.9144
1515.619 | 15147.324 | 76.9181
1515.725 | 15148.526 | 76.9212
1515.812 | 15149.63 | 76.9284
1515.938 | 15150.981 | 76.9296
1516.008 | 15151.574 | 76.9343
1516.104 | 15152.793 | 76.9397
1516.225 | 15153.369 | 76.94
1516.335 | 15154.473 | 76.9445
1516.419 | 15155.264 | 76.9434
1516.506 | 15156.268 | 76.9477
1516.616 | 15157.553 | 76.9526
1516.732 | 15158.393 | 76.9569
1516.802 | 15159.085 | 76.9611
1516.907 | 15160.271 | 76.9617
1517.002 | 15160.848 | 76.97
1517.142 | 15162.512 | 76.9719
1517.206 | 15163.236 | 76.9738
1517.31 | 15164.225 | 76.9795
1517.401 | 15165.065 | 76.98
1517.544 | 15166.91 | 76.9847
1517.638 | 15167.882 | 76.9871
1517.722 | 15168.705 | 76.9901
1517.802 | 15169.496 | 76.9938
1517.923 | 15170.682 | 76.9958
1518.023 | 15171.983 | 77.0014
1518.104 | 15172.527 | 77.0055
1518.22 | 15173.68 | 77.0093
1518.322 | 15174.388 | 77.0103
1518.429 | 15175.904 | 77.0168
1518.524 | 15176.843 | 77.0209
1518.627 | 15177.683 | 77.0232
1518.725 | 15179.001 | 77.0275
1518.834 | 15179.594 | 77.031
1518.926 | 15180.269 | 77.0356
1519.001 | 15181.01 | 77.0371
1519.117 | 15182.954 | 77.0433
1519.221 | 15183.58 | 77.0422
1519.307 | 15184.371 | 77.0469
1519.423 | 15185.474 | 77.0491
1519.516 | 15186.891 | 77.0547
1519.62 | 15187.698 | 77.0586
1519.711 | 15188.357 | 77.0607
1519.82 | 15189.411 | 77.0643
1519.925 | 15190.614 | 77.0693
1520.017 | 15191.635 | 77.0748
1520.121 | 15192.442 | 77.0775
1520.211 | 15193.892 | 77.0801
1520.336 | 15194.435 | 77.0828
1520.417 | 15195.638 | 77.0869
1520.51 | 15196.215 | 77.0903
1520.617 | 15196.989 | 77.0897
1520.711 | 15198.702 | 77.0969
1520.836 | 15199.262 | 77.0985
1520.909 | 15200.399 | 77.1038
1521.017 | 15200.992 | 77.1055
1521.115 | 15201.963 | 77.1123
1521.217 | 15203.775 | 77.1164
1521.311 | 15204.533 | 77.1182
1521.413 | 15205.703 | 77.1233
1521.506 | 15206.477 | 77.1265
1521.622 | 15206.988 | 77.1306
1521.715 | 15208.618 | 77.1335
1521.81 | 15209.557 | 77.134
1521.908 | 15210.678 | 77.1394
1522.005 | 15211.501 | 77.1443
1522.113 | 15212.177 | 77.1478
1522.213 | 15213.873 | 77.1513
1522.307 | 15214.549 | 77.154
1522.402 | 15215.356 | 77.1571
1522.502 | 15216.591 | 77.1631
1522.618 | 15217.382 | 77.1643
1522.701 | 15218.799 | 77.1664
1522.801 | 15219.919 | 77.1725
1522.914 | 15220.594 | 77.1744
1523.035 | 15221.566 | 77.1824
1523.121 | 15222.11 | 77.1835
1523.214 | 15222.999 | 77.185
1523.311 | 15224.58 | 77.1933
1523.408 | 15225.832 | 77.1928
1523.51 | 15226.541 | 77.1945
1523.601 | 15227.233 | 77.2006
1523.739 | 15228.847 | 77.205
1523.811 | 15229.868 | 77.2091
1523.906 | 15230.543 | 77.2125
1524.006 | 15231.499 | 77.2163
1524.139 | 15233.014 | 77.2196
1524.238 | 15233.723 | 77.225
1524.313 | 15233.723 | 77.2274
1524.427 | 15234.892 | 77.2309
1524.531 | 15236.902 | 77.2363
1524.621 | 15237.478 | 77.2402
1524.705 | 15238.549 | 77.243
1524.832 | 15239.9 | 77.2459
1524.916 | 15240.411 | 77.2474
1525.004 | 15241.333 | 77.2515
1525.103 | 15241.976 | 77.257
1525.203 | 15243.475 | 77.2599
1525.305 | 15244.068 | 77.2619
1525.424 | 15245.978 | 77.2697
1525.507 | 15246.571 | 77.2742
1525.63 | 15247.659 | 77.2782
1525.702 | 15248.235 | 77.2817
1525.806 | 15249.059 | 77.2845
1525.916 | 15250.409 | 77.2848
1526.001 | 15251.497 | 77.2877
1526.101 | 15252.436 | 77.2919
1526.231 | 15253.16 | 77.2983
1526.34 | 15254.89 | 77.2991
1526.421 | 15255.681 | 77.3039
1526.542 | 15256.34 | 77.309
1526.627 | 15258.02 | 77.3149
1526.72 | 15258.679 | 77.3161
1526.814 | 15259.387 | 77.3197
1526.925 | 15260.606 | 77.3228
1527.024 | 15261.578 | 77.3251
1527.124 | 15262.962 | 77.3287
1527.231 | 15263.555 | 77.3336
1527.301 | 15264.263 | 77.3354
1527.424 | 15265.828 | 77.3382
1527.533 | 15266.421 | 77.3462
1527.601 | 15267.492 | 77.3455
1527.714 | 15268.727 | 77.3521
1527.802 | 15269.287 | 77.3549
1527.926 | 15270.374 | 77.3573
1528.02 | 15271.577 | 77.3602
1528.109 | 15272.351 | 77.3598
1528.232 | 15273.488 | 77.3718
1528.312 | 15274.097 | 77.3737
1528.412 | 15275.86 | 77.3741
1528.525 | 15276.552 | 77.3796
1528.612 | 15277.556 | 77.3836
1528.72 | 15278.94 | 77.3837
1528.816 | 15279.401 | 77.3883
1528.913 | 15280.703 | 77.3925
1529.01 | 15282.004 | 77.3968
1529.133 | 15282.416 | 77.4035
1529.229 | 15283.618 | 77.4058
1529.325 | 15284.557 | 77.4111
1529.408 | 15285.397 | 77.4146
1529.526 | 15286.106 | 77.4208
1529.618 | 15287.753 | 77.4216
1529.715 | 15288.28 | 77.4263
1529.805 | 15289.071 | 77.4276
1529.912 | 15290.191 | 77.4305
1530.021 | 15290.866 | 77.4352
1530.104 | 15292.761 | 77.4377
1530.222 | 15293.337 | 77.4426
1530.304 | 15294.803 | 77.4442
1530.405 | 15295.479 | 77.4527
1530.518 | 15296.006 | 77.4553
1530.605 | 15297.851 | 77.4566
1530.719 | 15298.312 | 77.4613
1530.804 | 15299.004 | 77.4702
1530.923 | 15300.486 | 77.4704
1531.011 | 15301.557 | 77.4735
1531.103 | 15302.479 | 77.481
1531.219 | 15303.682 | 77.4821
1531.303 | 15304.44 | 77.4874
1531.427 | 15305.28 | 77.4924
1531.503 | 15306.449 | 77.4929
1531.625 | 15307.487 | 77.4944
1531.712 | 15308.607 | 77.5007
1531.804 | 15309.513 | 77.5049
1531.903 | 15310.6 | 77.5096
1532.029 | 15311.902 | 77.5134
1532.122 | 15312.462 | 77.5141
1532.208 | 15313.566 | 77.5185
1532.302 | 15314.504 | 77.5218
1532.438 | 15315.213 | 77.5292
1532.504 | 15316.152 | 77.5285
1532.604 | 15317.173 | 77.5314
1532.734 | 15318.771 | 77.539
1532.819 | 15319.216 | 77.5422
1532.926 | 15320.846 | 77.5458
1533.021 | 15321.423 | 77.5488
1533.104 | 15322.51 | 77.552
1533.236 | 15323.449 | 77.5575
1533.336 | 15324.948 | 77.5602
1533.441 | 15325.904 | 77.5654
1533.506 | 15325.904 | 77.5646
1533.601 | 15327.452 | 77.5712
1533.726 | 15328.819 | 77.5743
1533.838 | 15329.396 | 77.5767
1533.922 | 15330.302 | 77.5812
1534.004 | 15331.257 | 77.583
1534.132 | 15332.773 | 77.5926
1534.227 | 15333.728 | 77.5908
1534.315 | 15334.42 | 77.5942
1534.417 | 15335.54 | 77.5984
1534.532 | 15336.446 | 77.6027
1534.63 | 15337.121 | 77.6032
1534.701 | 15338.027 | 77.6077
1534.804 | 15338.818 | 77.6094
1534.9 | 15339.823 | 77.6146
1535.019 | 15341.767 | 77.6193
1535.144 | 15342.393 | 77.6249
1535.217 | 15343.595 | 77.6292
1535.325 | 15344.584 | 77.6328
1535.421 | 15345.951 | 77.6368
1535.517 | 15346.428 | 77.6413
1535.618 | 15347.647 | 77.6414
1535.725 | 15348.817 | 77.648
1535.836 | 15349.41 | 77.6494
1535.932 | 15350.547 | 77.654
1536.014 | 15351.469 | 77.6569
1536.126 | 15352.721 | 77.6599
1536.234 | 15353.429 | 77.662
1536.315 | 15354.517 | 77.6679
1536.409 | 15355.192 | 77.6714
1536.517 | 15356.345 | 77.6726
1536.622 | 15357.959 | 77.6775
1536.721 | 15358.635 | 77.679
1536.813 | 15359.442 | 77.685
1536.923 | 15360.595 | 77.6906
1537.011 | 15361.55 | 77.693
1537.124 | 15362.44 | 77.6972
1537.21 | 15363.856 | 77.7004
1537.338 | 15364.449 | 77.7031
1537.417 | 15365.619 | 77.7075
1537.522 | 15366.064 | 77.7079
1537.614 | 15366.97 | 77.7132
1537.722 | 15368.601 | 77.7156
1537.81 | 15369.54 | 77.7194
1537.916 | 15370.478 | 77.7238
1538.027 | 15371.648 | 77.7282
1538.112 | 15372.554 | 77.7298
1538.223 | 15373.262 | 77.7327
1538.312 | 15374.893 | 77.7355
1538.406 | 15375.503 | 77.7403
1538.511 | 15376.656 | 77.7399
1538.604 | 15377.265 | 77.7432
1538.716 | 15378.369 | 77.7493
1538.819 | 15379.061 | 77.7503
1538.915 | 15379.95 | 77.7538
1539.014 | 15380.906 | 77.7581
1539.102 | 15381.878 | 77.7604
1539.218 | 15383.64 | 77.7645
1539.313 | 15384.546 | 77.7666
1539.421 | 15385.238 | 77.7716
1539.502 | 15385.963 | 77.7736
1539.609 | 15387.692 | 77.7767
1539.719 | 15388.516 | 77.7808
1539.8 | 15389.768 | 77.7807
1539.901 | 15390.608 | 77.7841
1540.004 | 15391.036 | 77.7903
1540.137 | 15392.42 | 77.7914
1540.212 | 15393.524 | 77.7941
1540.332 | 15394.874 | 77.797
1540.423 | 15395.467 | 77.798
1540.508 | 15396.555 | 77.8026
1540.643 | 15397.362 | 77.8076
1540.737 | 15398.185 | 77.8095
1540.812 | 15399.141 | 77.8141
1540.914 | 15400.014 | 77.8173
1541.002 | 15401.809 | 77.8181
1541.104 | 15402.468 | 77.8225
1541.205 | 15403.028 | 77.825
1541.321 | 15404.445 | 77.8299
1541.443 | 15405.466 | 77.8312
1541.527 | 15407.048 | 77.8364
1541.613 | 15407.048 | 77.84
1541.745 | 15408.646 | 77.8446
1541.818 | 15409.206 | 77.8467
1541.91 | 15410.194 | 77.8465
1542.026 | 15411.693 | 77.8555
1542.128 | 15412.27 | 77.8534
1542.234 | 15413.917 | 77.8602
1542.301 | 15413.917 | 77.8645
1542.427 | 15415.679 | 77.8663
1542.52 | 15416.174 | 77.8679
1542.622 | 15417.755 | 77.8757
1542.72 | 15418.233 | 77.8775
1542.801 | 15419.221 | 77.8816
1542.921 | 15420.951 | 77.888
1543.046 | 15421.428 | 77.8893
1543.137 | 15422.614 | 77.8909
1543.219 | 15423.141 | 77.8956
1543.324 | 15424.953 | 77.8969
1543.404 | 15425.497 | 77.9007
1543.538 | 15426.37 | 77.9045
1543.601 | 15427.161 | 77.9067
1543.728 | 15428.742 | 77.9079
1543.825 | 15429.681 | 77.9137
1543.931 | 15430.307 | 77.9169
1544.002 | 15431.164 | 77.9208
1544.121 | 15432.811 | 77.922
1544.237 | 15433.355 | 77.9276
1544.3 | 15434.475 | 77.9309
1544.423 | 15435.512 | 77.9369
1544.529 | 15436.484 | 77.9396
1544.625 | 15437.061 | 77.9404
1544.73 | 15438.758 | 77.9407
1544.839 | 15439.466 | 77.9451
1544.922 | 15440.635 | 77.9469
1545.021 | 15441.937 | 77.9501
1545.13 | 15442.382 | 77.9533
1545.214 | 15443.09 | 77.9558
1545.321 | 15444.556 | 77.9587
1545.409 | 15445.511 | 77.9624
1545.509 | 15446.038 | 77.9625
1545.62 | 15447.224 | 77.9649
1545.717 | 15447.933 | 77.9707
1545.803 | 15448.888 | 77.9729
1545.914 | 15450.7 | 77.9748
1546.025 | 15451.26 | 77.9836
1546.131 | 15452.364 | 77.9822
1546.225 | 15453.056 | 77.9844
1546.321 | 15453.995 | 77.9835
1546.405 | 15454.967 | 77.9876
1546.506 | 15456.614 | 77.9903
1546.625 | 15457.421 | 77.994
1546.703 | 15458.03 | 77.9978
1546.805 | 15459.151 | 78.0026
1546.909 | 15460.633 | 78.0035
1547.013 | 15461.902 | 78.0016
1547.128 | 15462.363 | 78.0061
1547.212 | 15463.038 | 78.012
1547.322 | 15464.554 | 78.0148
1547.406 | 15465.493 | 78.02
1547.521 | 15466.086 | 78.0195
1547.608 | 15466.959 | 78.0253
1547.71 | 15468.54 | 78.0263
1547.804 | 15469.759 | 78.0305
1547.928 | 15470.303 | 78.0322
1548 | 15471.439 | 78.0321
1548.105 | 15472.395 | 78.0394
1548.233 | 15473.729 | 78.0429
1548.327 | 15474.256 | 78.0436
1548.408 | 15475.277 | 78.047
1548.506 | 15476.612 | 78.0475
1548.6 | 15477.435 | 78.0518
1548.711 | 15478.572 | 78.055
1548.839 | 15479.956 | 78.0592
1548.909 | 15479.956 | 78.0597
1549 | 15481.702 | 78.0629
1549.111 | 15482.344 | 78.0684
1549.238 | 15484.14 | 78.0705
1549.31 | 15484.14 | 78.073
1549.404 | 15485.606 | 78.0761
1549.529 | 15486.841 | 78.0796
1549.624 | 15487.319 | 78.0793
1549.717 | 15488.258 | 78.0845
1549.826 | 15489.016 | 78.0869
1549.903 | 15490.004 | 78.0886
1550.001 | 15491.025 | 78.0912
1550.124 | 15492.656 | 78.0953
1550.219 | 15493.216 | 78.096
1550.326 | 15494.682 | 78.1014
1550.429 | 15495.292 | 78.1035
1550.523 | 15496.988 | 78.1077
1550.605 | 15497.515 | 78.1091
1550.701 | 15498.471 | 78.1119
1550.84 | 15499.855 | 78.1162
1550.925 | 15500.662 | 78.1205
1551.036 | 15501.93 | 78.1218
1551.101 | 15501.93 | 78.1245
1551.206 | 15503.528 | 78.1243
1551.328 | 15504.45 | 78.1292
1551.426 | 15505.027 | 78.1306
1551.519 | 15506.905 | 78.1364
1551.636 | 15507.432 | 78.1372
1551.719 | 15508.618 | 78.1443
1551.813 | 15509.096 | 78.1417
1551.931 | 15510.776 | 78.144
1552.012 | 15511.484 | 78.1453
1552.127 | 15512.44 | 78.1498
1552.22 | 15513 | 78.153
1552.317 | 15514.729 | 78.1547
1552.436 | 15515.405 | 78.157
1552.519 | 15516.607 | 78.1608
1552.63 | 15517.53 | 78.1624
1552.724 | 15518.683 | 78.1675
1552.825 | 15519.968 | 78.1703
1552.923 | 15520.659 | 78.1723
1553.031 | 15521.335 | 78.1726
1553.119 | 15522.076 | 78.1767
1553.213 | 15523.674 | 78.1798
1553.332 | 15524.382 | 78.1786
1553.415 | 15525.585 | 78.1845
1553.513 | 15526.837 | 78.1902
1553.62 | 15527.281 | 78.1904
1553.717 | 15528.385 | 78.1932
1553.825 | 15529.456 | 78.1951
1553.909 | 15530.988 | 78.2008
1554.013 | 15531.465 | 78.2017
1554.117 | 15532.19 | 78.2087
1554.219 | 15533.047 | 78.2095
1554.326 | 15534.694 | 78.2115
1554.403 | 15534.694 | 78.2125
1554.513 | 15536.704 | 78.2155
1554.629 | 15537.396 | 78.2223
1554.706 | 15538.038 | 78.2203
1554.815 | 15539.191 | 78.2254
1554.906 | 15540.773 | 78.227
1555.011 | 15541.448 | 78.2294
1555.108 | 15542.832 | 78.2339
1555.209 | 15543.606 | 78.2345
1555.335 | 15544.199 | 78.2386
1555.41 | 15545.863 | 78.2392
1555.504 | 15546.456 | 78.2412
1555.606 | 15547.395 | 78.2461
1555.715 | 15548.399 | 78.2496
1555.82 | 15549.091 | 78.2507
1555.907 | 15550.837 | 78.2543
1556.013 | 15551.282 | 78.2554
1556.104 | 15552.106 | 78.2589
1556.22 | 15553.654 | 78.2621
1556.311 | 15554.626 | 78.2662
1556.413 | 15555.12 | 78.2704
1556.5 | 15556.751 | 78.2689
1556.6 | 15557.443 | 78.2739
1556.716 | 15558.102 | 78.276
1556.813 | 15558.925 | 78.28
1556.901 | 15560.737 | 78.2785
1557.002 | 15561.429 | 78.2818
1557.109 | 15562.813 | 78.286
1557.206 | 15563.505 | 78.2852
1557.301 | 15564.444 | 78.2898
1557.4 | 15565.514 | 78.2935
1557.534 | 15566.371 | 78.2978
1557.612 | 15567.063 | 78.2946
1557.728 | 15568.99 | 78.2995
1557.836 | 15569.946 | 78.305
1557.915 | 15570.489 | 78.3048
1558.019 | 15571.247 | 78.307
1558.114 | 15572.416 | 78.3116
1558.201 | 15573.553 | 78.3109
1558.301 | 15573.998 | 78.3134
1558.424 | 15575.662 | 78.3158
1558.516 | 15576.386 | 78.3144
1558.637 | 15577.539 | 78.3175
1558.732 | 15578.132 | 78.3225
1558.811 | 15579.038 | 78.3212
1558.93 | 15580.719 | 78.3226
1559.031 | 15581.18 | 78.3261
1559.104 | 15582.333 | 78.329
1559.227 | 15583.717 | 78.3316
1559.321 | 15584.672 | 78.3355
1559.429 | 15585.677 | 78.3359
1559.526 | 15586.962 | 78.3389
1559.636 | 15587.588 | 78.3408
1559.722 | 15588.263 | 78.3453
1559.823 | 15588.955 | 78.3485
1559.93 | 15590.816 | 78.3496
1560.034 | 15591.426 | 78.352
1560.124 | 15592.431 | 78.353
1560.225 | 15593.6 | 78.3555
1560.324 | 15594.556 | 78.3573
1560.422 | 15595.923 | 78.3596
1560.532 | 15596.401 | 78.3603
1560.626 | 15597.554 | 78.3634
1560.708 | 15598.262 | 78.3691
1560.819 | 15599.909 | 78.3676
1560.919 | 15600.354 | 78.3699
1561.007 | 15601.062 | 78.3715
1561.125 | 15602.792 | 78.377
1561.219 | 15603.616 | 78.3787
1561.319 | 15604.884 | 78.3799
1561.423 | 15605.477 | 78.386
1561.525 | 15606.96 | 78.3845
1561.62 | 15607.569 | 78.3891
1561.719 | 15608.887 | 78.3951
1561.831 | 15609.381 | 78.3944
1561.906 | 15610.073 | 78.3959
1562.026 | 15611.226 | 78.4003
1562.124 | 15612 | 78.4042
1562.219 | 15612.989 | 78.4074
1562.311 | 15614.801 | 78.4103
1562.435 | 15615.377 | 78.4101
1562.518 | 15616.596 | 78.414
1562.611 | 15617.403 | 78.4189
1562.725 | 15618.556 | 78.4179
1562.819 | 15619.594 | 78.4246
1562.918 | 15620.879 | 78.4274
1563.011 | 15621.406 | 78.4275
1563.106 | 15622.773 | 78.4305
1563.208 | 15623.498 | 78.4349
1563.322 | 15624.157 | 78.4348
1563.419 | 15624.981 | 78.4408
1563.506 | 15625.952 | 78.4402
1563.616 | 15627.402 | 78.4445
1563.713 | 15628.868 | 78.4453
1563.805 | 15629.494 | 78.4548
1563.907 | 15630.499 | 78.454
1564.01 | 15631.108 | 78.4563
1564.104 | 15632.574 | 78.4547
1564.202 | 15633.398 | 78.4611
1564.312 | 15634.073 | 78.4657
1564.419 | 15634.881 | 78.4656
1564.52 | 15636.297 | 78.4677
1564.609 | 15637.846 | 78.4701
1564.721 | 15638.422 | 78.4755
1564.805 | 15639.592 | 78.4786
1564.939 | 15640.844 | 78.479
1565.014 | 15640.844 | 78.4827
1565.1 | 15642.705 | 78.4835
1565.204 | 15643.611 | 78.4853
1565.332 | 15644.814 | 78.4922
1565.423 | 15645.473 | 78.4917
1565.508 | 15646.527 | 78.4949
1565.602 | 15647.449 | 78.5007
1565.728 | 15648.849 | 78.507
1565.824 | 15649.459 | 78.5053
1565.907 | 15650.497 | 78.5098
1566.027 | 15651.436 | 78.5134
1566.105 | 15652.029 | 78.5144
1566.205 | 15653.033 | 78.5164
1566.344 | 15654.631 | 78.5182
1566.408 | 15655.158 | 78.5226
1566.536 | 15656.328 | 78.5266
1566.637 | 15657.926 | 78.5275
1566.71 | 15657.926 | 78.5292
1566.805 | 15659.754 | 78.5307
1566.905 | 15660.216 | 78.5394
1567.028 | 15661.78 | 78.5392
1567.14 | 15662.39 | 78.5416
1567.203 | 15663.494 | 78.5424
1567.309 | 15664.153 | 78.5478
1567.432 | 15665.437 | 78.5491
1567.526 | 15666.063 | 78.5522
1567.622 | 15667.908 | 78.5568
1567.704 | 15668.485 | 78.5576
1567.825 | 15669.654 | 78.5639
1567.922 | 15670.939 | 78.5638
1568.022 | 15671.631 | 78.5684
1568.143 | 15672.29 | 78.5692
1568.229 | 15673.838 | 78.5711
1568.304 | 15674.497 | 78.5717
1568.426 | 15675.321 | 78.5778
1568.525 | 15675.996 | 78.5807
1568.61 | 15676.952 | 78.5808
1568.723 | 15678.78 | 78.5868
1568.824 | 15679.274 | 78.5877
1568.917 | 15680.707 | 78.59
1569.013 | 15681.119 | 78.5943
1569.122 | 15682.767 | 78.5953
1569.23 | 15683.36 | 78.6016
1569.336 | 15684.529 | 78.6047
1569.4 | 15685.122 | 78.6047
1569.521 | 15686.736 | 78.6084
1569.644 | 15687.313 | 78.6105
1569.712 | 15688.548 | 78.6136
1569.807 | 15689.01 | 78.6139
1569.925 | 15690.69 | 78.6191
1570.021 | 15691.728 | 78.6203
1570.113 | 15692.535 | 78.6209
1570.225 | 15693.589 | 78.6242
1570.322 | 15694.643 | 78.6259
1570.418 | 15695.582 | 78.6326
1570.511 | 15696.521 | 78.6285
1570.613 | 15697.658 | 78.6319
1570.738 | 15698.201 | 78.6335
1570.83 | 15699.387 | 78.6367
1570.908 | 15700.046 | 78.6389
1571.012 | 15701.809 | 78.6447
1571.12 | 15702.287 | 78.6454
1571.224 | 15702.962 | 78.647
1571.316 | 15703.95 | 78.6526
1571.412 | 15705.812 | 78.6542
1571.523 | 15706.289 | 78.6561
1571.616 | 15706.965 | 78.6611
1571.71 | 15708.53 | 78.6624
1571.816 | 15708.975 | 78.6686
1571.904 | 15710.737 | 78.6696
1572.019 | 15711.248 | 78.6737
1572.12 | 15711.94 | 78.6774
1572.212 | 15712.928 | 78.6796
1572.333 | 15714.41 | 78.6823
1572.403 | 15715.547 | 78.6854
1572.512 | 15716.832 | 78.6903
1572.607 | 15717.474 | 78.6926
1572.701 | 15718.726 | 78.6971
1572.807 | 15719.517 | 78.6974
1572.91 | 15720.818 | 78.6996
1573.012 | 15721.543 | 78.7043
1573.117 | 15722.383 | 78.7099
1573.251 | 15723.932 | 78.7097
1573.317 | 15723.932 | 78.7153
1573.407 | 15725.76 | 78.7179
1573.504 | 15726.567 | 78.7193
1573.632 | 15727.704 | 78.7264
1573.723 | 15728.198 | 78.7264
1573.802 | 15729.73 | 78.729
1573.942 | 15730.389 | 78.7341
1574.021 | 15731.147 | 78.7372
1574.13 | 15732.81 | 78.7433
1574.21 | 15733.403 | 78.7423
1574.304 | 15734.425 | 78.7462
1574.405 | 15734.869 | 78.7475
1574.537 | 15736.912 | 78.7512
1574.611 | 15736.912 | 78.7545
1574.703 | 15738.708 | 78.7619
1574.82 | 15739.235 | 78.7647
1574.903 | 15740.174 | 78.763
1575.037 | 15741.656 | 78.7689
1575.135 | 15742.875 | 78.7725
1575.224 | 15743.633 | 78.776
1575.315 | 15744.457 | 78.7761
1575.407 | 15745.511 | 78.7797
1575.528 | 15746.318 | 78.7864
1575.607 | 15746.993 | 78.7858
1575.724 | 15748.575 | 78.7914
1575.826 | 15749.234 | 78.7925
1575.928 | 15750.42 | 78.7986
1576.006 | 15750.996 | 78.8015
1576.12 | 15752.891 | 78.804
1576.212 | 15753.418 | 78.8068
1576.328 | 15754.373 | 78.8115
1576.429 | 15755.609 | 78.8165
1576.526 | 15756.663 | 78.8159
1576.623 | 15757.898 | 78.8204
1576.726 | 15758.656 | 78.8239
1576.822 | 15759.611 | 78.8265
1576.93 | 15760.254 | 78.8295
1577.026 | 15761.95 | 78.8328
1577.119 | 15762.395 | 78.8356
1577.22 | 15763.021 | 78.8392
1577.315 | 15764.668 | 78.84
1577.426 | 15765.212 | 78.8431
1577.524 | 15766.102 | 78.8477
1577.624 | 15766.925 | 78.8507
1577.701 | 15767.914 | 78.8536
1577.814 | 15768.968 | 78.8579
1577.917 | 15770.549 | 78.8641
1578.021 | 15771.159 | 78.8634
1578.115 | 15772.658 | 78.8697
1578.229 | 15773.218 | 78.8735
1578.318 | 15774.354 | 78.8746
1578.428 | 15775.475 | 78.8782
1578.515 | 15776.529 | 78.8829
1578.615 | 15777.221 | 78.8852
1578.72 | 15777.896 | 78.8886
1578.827 | 15779.494 | 78.8949
1578.91 | 15780.515 | 78.8978
1579.015 | 15781.833 | 78.9
1579.109 | 15782.607 | 78.9024
1579.214 | 15783.497 | 78.9073
1579.304 | 15784.007 | 78.909
1579.414 | 15785.16 | 78.917
1579.509 | 15786.626 | 78.9186
1579.624 | 15787.532 | 78.9232
1579.725 | 15788.126 | 78.9273
1579.813 | 15789.015 | 78.931
1579.917 | 15790.613 | 78.9328
1580.014 | 15791.502 | 78.933
1580.124 | 15792.441 | 78.9367
1580.216 | 15793.331 | 78.9412
1580.309 | 15794.039 | 78.9461
1580.416 | 15795.835 | 78.9457
1580.512 | 15796.609 | 78.9527
1580.606 | 15797.465 | 78.9555
1580.723 | 15798.174 | 78.9555
1580.811 | 15799.821 | 78.9622
1580.912 | 15800.546 | 78.9706
1581.017 | 15801.435 | 78.9722
1581.118 | 15802.49 | 78.9753
1581.201 | 15803.527 | 78.9793
1581.308 | 15804.779 | 78.9808
1581.409 | 15805.471 | 78.9842
1581.551 | 15806.954 | 78.9879
1581.626 | 15807.497 | 78.9871
1581.748 | 15808.387 | 78.9975
1581.824 | 15809.227 | 78.9999
1581.9 | 15810.38 | 79.0009
1582.011 | 15811.55 | 79.0021
1582.147 | 15812.505 | 79.0058
1582.206 | 15813.213 | 79.0102
1582.302 | 15814.136 | 79.0135
1582.411 | 15815.536 | 79.015
1582.548 | 15816.887 | 79.022
1582.636 | 15817.892 | 79.0258
1582.702 | 15818.699 | 79.0268
1582.837 | 15819.407 | 79.0325
1582.903 | 15820.082 | 79.0346
1583.009 | 15821.071 | 79.0369
1583.104 | 15822.454 | 79.0422
1583.202 | 15822.454 | 79.0432
1583.332 | 15824.448 | 79.0497
1583.42 | 15825.024 | 79.0527
1583.507 | 15825.996 | 79.0545
1583.6 | 15826.787 | 79.0569
1583.708 | 15828.516 | 79.0635
1583.843 | 15829.851 | 79.0646
1583.92 | 15830.477 | 79.0681
1584.034 | 15831.498 | 79.075
1584.122 | 15832.898 | 79.0762
1584.22 | 15833.392 | 79.0802
1584.33 | 15834.545 | 79.0811
1584.409 | 15835.32 | 79.0866
1584.531 | 15836.72 | 79.0909
1584.626 | 15837.692 | 79.0937
1584.732 | 15838.351 | 79.0979
1584.809 | 15839.059 | 79.1026
1584.922 | 15840.756 | 79.1056
1585.047 | 15841.365 | 79.1081
1585.118 | 15842.568 | 79.1102
1585.209 | 15843.259 | 79.1111
1585.332 | 15844.38 | 79.1196
1585.422 | 15845.911 | 79.1214
1585.519 | 15846.356 | 79.1277
1585.606 | 15847.015 | 79.1287
1585.73 | 15848.728 | 79.1397
1585.825 | 15849.651 | 79.1387
1585.92 | 15850.689 | 79.144
1586.012 | 15851.282 | 79.1458
1586.125 | 15852.418 | 79.1494
1586.225 | 15853.094 | 79.1531
1586.33 | 15854.724 | 79.1544
1586.441 | 15855.4 | 79.1602
1586.513 | 15856.52 | 79.164
1586.618 | 15857.162 | 79.1627
1586.714 | 15858.151 | 79.1684
1586.83 | 15859.452 | 79.1726
1586.922 | 15860.374 | 79.1743
1587.021 | 15861.89 | 79.1784
1587.128 | 15862.499 | 79.1834
1587.222 | 15863.34 | 79.1842
1587.314 | 15864.097 | 79.1914
1587.408 | 15865.613 | 79.1907
1587.515 | 15866.519 | 79.1942
1587.624 | 15867.441 | 79.1982
1587.71 | 15868.479 | 79.2046
1587.817 | 15869.879 | 79.2094
1587.926 | 15870.456 | 79.2115
1588.009 | 15871.51 | 79.2134
1588.122 | 15872.515 | 79.2174
1588.209 | 15873.47 | 79.2211
1588.304 | 15874.426 | 79.224
1588.438 | 15875.216 | 79.2257
1588.51 | 15876.501 | 79.2315
1588.605 | 15877.44 | 79.2348
1588.712 | 15878.84 | 79.2385
1588.815 | 15879.549 | 79.2391
1588.906 | 15880.422 | 79.2449
1589.03 | 15881.476 | 79.2505
1589.113 | 15882.563 | 79.2509
1589.201 | 15883.37 | 79.2533
1589.322 | 15884.21 | 79.2596
1589.411 | 15884.968 | 79.259
1589.501 | 15885.792 | 79.2619
1589.61 | 15887.39 | 79.2695
1589.706 | 15888.46 | 79.2717
1589.802 | 15889.366 | 79.2756
1589.939 | 15890.503 | 79.2824
1590.017 | 15891.096 | 79.2835
1590.101 | 15892.381 | 79.2896
1590.204 | 15893.435 | 79.2898
1590.329 | 15894.786 | 79.296
1590.425 | 15895.412 | 79.2994
1590.509 | 15896.499 | 79.302
1590.602 | 15897.372 | 79.3063
1590.738 | 15898.492 | 79.3117
1590.819 | 15899.069 | 79.3146
1590.913 | 15899.859 | 79.3184
1591.005 | 15900.831 | 79.3222
1591.128 | 15902.627 | 79.3232
1591.23 | 15903.253 | 79.3311
1591.312 | 15903.978 | 79.3319
1591.427 | 15905.279 | 79.335
1591.505 | 15905.971 | 79.3372
1591.634 | 15907.766 | 79.3416
1591.721 | 15908.392 | 79.3448
1591.841 | 15909.298 | 79.349
1591.919 | 15910.122 | 79.3541
1592.004 | 15911.291 | 79.357
1592.102 | 15911.901 | 79.3591
1592.203 | 15913.433 | 79.3625
1592.323 | 15914.899 | 79.3681
1592.43 | 15915.805 | 79.3717
1592.538 | 15916.365 | 79.3748
1592.61 | 15917.238 | 79.3815
1592.731 | 15918.803 | 79.3823
1592.84 | 15919.396 | 79.3873
1592.906 | 15920.45 | 79.3867
1593.021 | 15921.191 | 79.3936
1593.123 | 15921.966 | 79.3947
1593.231 | 15922.905 | 79.3974
1593.336 | 15924.782 | 79.4022
1593.432 | 15925.474 | 79.4073
1593.504 | 15926.183 | 79.41
1593.625 | 15927.599 | 79.4164
1593.722 | 15928.835 | 79.4161
1593.82 | 15929.592 | 79.4207
1593.91 | 15930.251 | 79.4254
1594.024 | 15931.47 | 79.4313
1594.102 | 15932.179 | 79.4322
1594.216 | 15933.678 | 79.4373
1594.322 | 15934.188 | 79.4394
1594.423 | 15935.144 | 79.4457
1594.523 | 15936.445 | 79.4462
1594.62 | 15937.022 | 79.4516
1594.729 | 15938.702 | 79.4563
1594.816 | 15939.525 | 79.459
1594.909 | 15940.25 | 79.4614
1595.017 | 15941.683 | 79.4681
1595.128 | 15942.178 | 79.4681
1595.21 | 15943.001 | 79.4717
1595.322 | 15944.5 | 79.4755
1595.416 | 15945.571 | 79.4791
1595.514 | 15946.823 | 79.4837
1595.622 | 15947.383 | 79.4856
1595.725 | 15948.075 | 79.4887
1595.821 | 15948.964 | 79.4951
1595.926 | 15950.677 | 79.4996
1596.023 | 15951.386 | 79.4998
1596.109 | 15952.555 | 79.5054
1596.214 | 15953.395 | 79.51
1596.329 | 15954.087 | 79.5132
1596.406 | 15955.043 | 79.5143
1596.516 | 15956.542 | 79.5201
1596.627 | 15957.019 | 79.5235
1596.711 | 15958.831 | 79.5264
1596.811 | 15959.474 | 79.5298
1596.92 | 15960.199 | 79.5319
1597.002 | 15961.714 | 79.5389
1597.108 | 15962.406 | 79.5407
1597.207 | 15963.477 | 79.5416
1597.304 | 15964.416 | 79.5437
1597.421 | 15965.107 | 79.5452
1597.501 | 15966.738 | 79.5505
1597.609 | 15967.611 | 79.5515
1597.713 | 15968.072 | 79.5544
1597.803 | 15968.781 | 79.5584
1597.91 | 15970.626 | 79.5613
1598.013 | 15971.103 | 79.5644
1598.12 | 15971.861 | 79.5679
1598.208 | 15972.866 | 79.571
1598.314 | 15973.756 | 79.5752
1598.406 | 15975.568 | 79.5768
1598.502 | 15976.276 | 79.5775
1598.61 | 15976.836 | 79.5815
1598.714 | 15977.791 | 79.5862
1598.806 | 15979.554 | 79.5791
1598.902 | 15980.394 | 79.5826
1599.047 | 15981.629 | 79.5822
1599.112 | 15982.519 | 79.585
1599.231 | 15983.376 | 79.585
1599.335 | 15984.66 | 79.5915
1599.401 | 15984.66 | 79.5891
1599.512 | 15986.538 | 79.5901
1599.632 | 15987.313 | 79.5961
1599.71 | 15987.988 | 79.5969
1599.831 | 15989.816 | 79.5986
1599.925 | 15990.278 | 79.6005
1600.013 | 15991.249 | 79.6083
1600.109 | 15991.859 | 79.6074
1600.206 | 15992.781 | 79.6125
1600.331 | 15994.709 | 79.613
1600.426 | 15995.252 | 79.615
1600.543 | 15996.603 | 79.6215
1600.602 | 15996.603 | 79.6212
1600.726 | 15998.613 | 79.6272
1600.819 | 15999.074 | 79.6265
1600.92 | 16000.573 | 79.6315
1601.026 | 16001.199 | 79.6325
1601.126 | 16002.616 | 79.637
1601.224 | 16003.884 | 79.6416
1601.322 | 16004.576 | 79.6396
1601.412 | 16005.268 | 79.6426
1601.525 | 16006.487 | 79.648
1601.623 | 16007.87 | 79.6504
1601.724 | 16008.496 | 79.6531
1601.809 | 16009.287 | 79.6546
1601.932 | 16010.341 | 79.6583
1602.026 | 16011.758 | 79.6622
1602.135 | 16012.302 | 79.6649
1602.238 | 16013.389 | 79.6672
1602.307 | 16014.081 | 79.667
1602.416 | 16015.283 | 79.6724
1602.532 | 16015.975 | 79.6784
1602.615 | 16017.853 | 79.6823
1602.718 | 16018.281 | 79.683
1602.819 | 16019.681 | 79.6856
1602.915 | 16020.291 | 79.6858
1603.014 | 16021.477 | 79.6897
1603.122 | 16022.531 | 79.695
1603.213 | 16023.503 | 79.7005
1603.317 | 16024.458 | 79.7009
1603.41 | 16025.76 | 79.7056
1603.531 | 16026.419 | 79.7076
1603.605 | 16026.995 | 79.709
1603.711 | 16028.807 | 79.7129
1603.815 | 16029.45 | 79.7137
1603.91 | 16030.603 | 79.7151
1604.024 | 16031.097 | 79.7176
1604.116 | 16032.513 | 79.7153
1604.21 | 16033.798 | 79.716
1604.324 | 16034.292 | 79.7236
1604.432 | 16034.951 | 79.7218
1604.514 | 16036.434 | 79.7285
1604.611 | 16037.801 | 79.7304
1604.713 | 16038.592 | 79.7348
1604.823 | 16039.152 | 79.7379
1604.915 | 16040.651 | 79.741
1605.012 | 16041.244 | 79.7445
1605.11 | 16042.578 | 79.746
1605.207 | 16043.451 | 79.7511
1605.315 | 16044.127 | 79.7527
1605.411 | 16045.115 | 79.7573
1605.513 | 16046.795 | 79.7632
1605.601 | 16047.355 | 79.7643
1605.724 | 16048.36 | 79.7648
1605.823 | 16048.937 | 79.7721
1605.916 | 16049.909 | 79.7741
1606.02 | 16051.473 | 79.7749
1606.106 | 16052.396 | 79.7815
1606.219 | 16052.972 | 79.7866
1606.316 | 16053.895 | 79.789
1606.404 | 16055.723 | 79.7947
1606.503 | 16056.531 | 79.7947
1606.61 | 16057.766 | 79.8
1606.709 | 16058.491 | 79.8018
1606.812 | 16059.051 | 79.8079
1606.905 | 16060.55 | 79.8079
1607.029 | 16061.802 | 79.8129
1607.124 | 16062.296 | 79.814
1607.204 | 16063.169 | 79.8174
1607.326 | 16064.421 | 79.8198
1607.413 | 16065.508 | 79.8266
1607.532 | 16066.315 | 79.8308
1607.62 | 16066.974 | 79.8296
1607.733 | 16068.819 | 79.8379
1607.823 | 16069.396 | 79.8389
1607.91 | 16070.516 | 79.842
1608.001 | 16071.372 | 79.8462
1608.111 | 16072.311 | 79.8528
1608.202 | 16073.415 | 79.8533
1608.332 | 16074.403 | 79.8564
1608.412 | 16074.98 | 79.8611
1608.507 | 16075.771 | 79.8673
1608.6 | 16076.792 | 79.8681
1608.734 | 16078.686 | 79.8743
1608.817 | 16079.362 | 79.8727
1608.939 | 16080.268 | 79.8776
1609.021 | 16081.931 | 79.8846
1609.124 | 16082.409 | 79.8881
1609.227 | 16083.051 | 79.8904
1609.3 | 16083.908 | 79.8915
1609.435 | 16085.473 | 79.8957
1609.505 | 16086.033 | 79.8982
1609.62 | 16087.697 | 79.9079
1609.737 | 16088.52 | 79.9069
1609.817 | 16089.064 | 79.9143
1609.924 | 16090.728 | 79.9141
1610.017 | 16091.321 | 79.9191
1610.12 | 16092.556 | 79.9227
1610.233 | 16093.215 | 79.9273
1610.307 | 16094.006 | 79.9294
1610.421 | 16095.686 | 79.9363
1610.521 | 16096.18 | 79.9382
1610.629 | 16097.663 | 79.9444
1610.723 | 16098.585 | 79.9491
1610.821 | 16099.837 | 79.9512
1610.931 | 16100.315 | 79.9509
1611.033 | 16101.353 | 79.9576
1611.128 | 16102.044 | 79.9592
1611.217 | 16103.659 | 79.9648
1611.313 | 16104.351 | 79.9706
1611.417 | 16104.911 | 79.9753
1611.511 | 16106.591 | 79.9744
1611.633 | 16107.167 | 79.978
1611.715 | 16108.798 | 79.9811
1611.818 | 16109.523 | 79.988
1611.909 | 16110.511 | 79.9918
1612.018 | 16111.384 | 79.9901
1612.128 | 16112.801 | 79.9975
1612.211 | 16113.493 | 79.9981
1612.321 | 16114.185 | 80.0011
1612.436 | 16115.47 | 80.004
1612.515 | 16116.524 | 80.007
1612.625 | 16117.38 | 80.0138
1612.71 | 16118.105 | 80.0148
1612.819 | 16119.555 | 80.0208
1612.913 | 16120.494 | 80.0261
1613.013 | 16121.795 | 80.0273
1613.111 | 16122.487 | 80.034
1613.216 | 16123.838 | 80.0387
1613.314 | 16124.628 | 80.0415
1613.408 | 16125.205 | 80.0453
1613.504 | 16126.72 | 80.0476
1613.609 | 16127.445 | 80.0485
1613.719 | 16128.088 | 80.0516
1613.807 | 16129.751 | 80.0554
1613.911 | 16130.575 | 80.0592
1614.002 | 16131.333 | 80.0652
1614.113 | 16132.502 | 80.0671
1614.221 | 16133.408 | 80.0696
1614.308 | 16134.545 | 80.0746
1614.414 | 16135.649 | 80.0809
1614.509 | 16136.242 | 80.0805
1614.615 | 16136.868 | 80.0848
1614.711 | 16138.614 | 80.0886
1614.805 | 16139.388 | 80.0941
1614.931 | 16140.804 | 80.0994
1615.02 | 16141.397 | 80.1009
1615.144 | 16142.336 | 80.1053
1615.222 | 16143.144 | 80.1088
1615.33 | 16144.824 | 80.115
1615.446 | 16145.598 | 80.1192
1615.521 | 16146.142 | 80.1191
1615.6 | 16146.965 | 80.1236
1615.748 | 16148.876 | 80.1289
1615.802 | 16149.403 | 80.13
1615.907 | 16150.424 | 80.1356
1616.033 | 16151.824 | 80.1399
1616.122 | 16152.401 | 80.1419
1616.208 | 16153.471 | 80.1479
1616.329 | 16154.295 | 80.1507
1616.401 | 16154.937 | 80.1527
1616.513 | 16156.486 | 80.1562
1616.634 | 16157.326 | 80.1619
1616.703 | 16158.018 | 80.165
1616.802 | 16158.94 | 80.1685
1616.922 | 16160.604 | 80.1698
1617.009 | 16161.345 | 80.1733
1617.13 | 16162.268 | 80.1774
1617.225 | 16162.976 | 80.1807
1617.312 | 16163.899 | 80.1849
1617.415 | 16164.821 | 80.1888
1617.52 | 16166.567 | 80.1955
1617.632 | 16167.786 | 80.1929
1617.702 | 16168.396 | 80.1977
1617.823 | 16169.516 | 80.2021
1617.923 | 16170.866 | 80.2036
1618.021 | 16171.542 | 80.2068
1618.101 | 16172.102 | 80.2104
1618.223 | 16173.601 | 80.2151
1618.318 | 16174.029 | 80.2189
1618.419 | 16175.644 | 80.2221
1618.519 | 16176.154 | 80.2248
1618.626 | 16177.752 | 80.2293
1618.733 | 16178.312 | 80.2311
1618.817 | 16179.482 | 80.2364
1618.902 | 16179.976 | 80.2373
1619.029 | 16181.689 | 80.2449
1619.125 | 16182.611 | 80.246
1619.223 | 16183.567 | 80.2471
1619.318 | 16184.539 | 80.2544
1619.435 | 16185.181 | 80.2525
1619.501 | 16186.071 | 80.2561
1619.615 | 16187.438 | 80.2534
1619.72 | 16187.932 | 80.2577
1619.825 | 16189.612 | 80.26
1619.935 | 16190.288 | 80.263
1620.029 | 16191.424 | 80.2623
1620.113 | 16192.363 | 80.2643
1620.224 | 16193.615 | 80.2649
1620.333 | 16194.323 | 80.2671
1620.429 | 16195.444 | 80.2718
1620.511 | 16196.448 | 80.2742
1620.614 | 16196.893 | 80.2797
1620.719 | 16198.573 | 80.2794
1620.815 | 16199.496 | 80.2818
1620.915 | 16200.797 | 80.289
1621.022 | 16201.341 | 80.2912
1621.11 | 16202.033 | 80.2949
1621.208 | 16203.548 | 80.2984
1621.322 | 16204.454 | 80.3024
1621.414 | 16205.047 | 80.3032
1621.506 | 16206.513 | 80.3036
1621.632 | 16207.106 | 80.3114
1621.722 | 16208.243 | 80.3094
1621.813 | 16209.066 | 80.3143
1621.914 | 16210.631 | 80.3211
1622.014 | 16211.62 | 80.3234
1622.113 | 16212.476 | 80.3269
1622.209 | 16213.465 | 80.3309
1622.305 | 16214.14 | 80.3324
1622.401 | 16215.623 | 80.3397
1622.509 | 16216.446 | 80.3432
1622.624 | 16217.468 | 80.344
1622.707 | 16218.489 | 80.3478
1622.821 | 16219.131 | 80.3536
1622.906 | 16219.905 | 80.3548
1623.014 | 16221.092 | 80.3576
1623.1 | 16222.656 | 80.3628
1623.201 | 16223.348 | 80.3637
1623.308 | 16224.765 | 80.371
1623.413 | 16225.506 | 80.3702
1623.502 | 16226.346 | 80.373
1623.623 | 16227.384 | 80.3777
1623.714 | 16228.521 | 80.383
1623.812 | 16229.048 | 80.385
1623.91 | 16229.789 | 80.3849
1624.029 | 16231.618 | 80.3884
1624.124 | 16232.26 | 80.3911
1624.23 | 16233.314 | 80.3923
1624.311 | 16233.99 | 80.3938
1624.423 | 16235.571 | 80.398
1624.545 | 16236.395 | 80.4026
1624.621 | 16237.119 | 80.4011
1624.713 | 16238.124 | 80.4062
1624.804 | 16238.948 | 80.4076
1624.914 | 16240.216 | 80.409
1625.007 | 16241.155 | 80.4143
1625.102 | 16242.539 | 80.4178
1625.232 | 16243.774 | 80.4194
1625.312 | 16244.351 | 80.4234
1625.431 | 16245.389 | 80.4284
1625.509 | 16245.998 | 80.4273
1625.6 | 16247.629 | 80.4309
1625.705 | 16248.255 | 80.4356
1625.832 | 16249.523 | 80.4365
1625.902 | 16250.1 | 80.442
1626.029 | 16251.615 | 80.4431
1626.101 | 16252.06 | 80.4478
1626.221 | 16253.543 | 80.4516
1626.318 | 16254.004 | 80.4522
1626.427 | 16255.486 | 80.4565
1626.508 | 16256.178 | 80.4581
1626.628 | 16257.364 | 80.4598
1626.702 | 16257.924 | 80.4624
1626.803 | 16259.028 | 80.4687
1626.925 | 16260.609 | 80.4723
1627.023 | 16261.318 | 80.4736
1627.122 | 16262.042 | 80.4777
1627.217 | 16263.657 | 80.4813
1627.308 | 16264.349 | 80.4868
1627.427 | 16265.288 | 80.4878
1627.514 | 16266.803 | 80.4915
1627.627 | 16267.396 | 80.4961
1627.727 | 16268.895 | 80.4952
1627.81 | 16269.356 | 80.4978
1627.903 | 16270.394 | 80.5017
1628.022 | 16271.317 | 80.5084
1628.128 | 16272.008 | 80.5105
1628.21 | 16273.557 | 80.5128
1628.323 | 16274.331 | 80.5174
1628.414 | 16275.616 | 80.5163
1628.53 | 16276.242 | 80.5218
1628.625 | 16276.967 | 80.5275
1628.708 | 16278.713 | 80.5311
1628.841 | 16279.388 | 80.5328
1628.915 | 16280.459 | 80.5368
1629.024 | 16281.019 | 80.538
1629.125 | 16282.6 | 80.5414
1629.214 | 16283.473 | 80.5456
1629.324 | 16284.165 | 80.5493
1629.401 | 16284.956 | 80.5509
1629.522 | 16286.191 | 80.5564
1629.614 | 16287.789 | 80.558
1629.723 | 16288.349 | 80.5588
1629.815 | 16289.387 | 80.5645
1629.914 | 16289.898 | 80.5682
1630.014 | 16291.463 | 80.5724
1630.108 | 16292.402 | 80.5744
1630.22 | 16293.439 | 80.5801
1630.306 | 16294.378 | 80.58
1630.422 | 16295.334 | 80.5828
1630.514 | 16296.058 | 80.5863
1630.619 | 16297.541 | 80.5858
1630.703 | 16298.381 | 80.5915
1630.81 | 16299.765 | 80.5926
1630.913 | 16300.572 | 80.5965
1631.003 | 16301.363 | 80.601
1631.1 | 16302.615 | 80.6024
1631.201 | 16303.339 | 80.6042
1631.32 | 16304.179 | 80.6103
1631.406 | 16305.398 | 80.6133
1631.501 | 16306.37 | 80.6161
1631.617 | 16307.046 | 80.6227
1631.72 | 16308.363 | 80.6208
1631.805 | 16309.368 | 80.6265
1631.907 | 16309.846 | 80.632
1632.011 | 16310.719 | 80.6303
1632.106 | 16312.548 | 80.6383
1632.203 | 16313.338 | 80.6408
1632.32 | 16314.277 | 80.6386
1632.428 | 16315.743 | 80.645
1632.511 | 16316.336 | 80.648
1632.601 | 16317.358 | 80.652
1632.731 | 16318.758 | 80.6556
1632.818 | 16319.252 | 80.6613
1632.913 | 16320.207 | 80.662
1633.01 | 16320.817 | 80.6631
1633.106 | 16321.756 | 80.6669
1633.225 | 16323.568 | 80.6732
1633.318 | 16324.045 | 80.6774
1633.4 | 16325.479 | 80.6794
1633.533 | 16326.796 | 80.683
1633.602 | 16327.356 | 80.6823
1633.705 | 16328.411 | 80.6897
1633.821 | 16329.103 | 80.6916
1633.905 | 16330.107 | 80.6946
1634.033 | 16331.672 | 80.7002
1634.121 | 16332.463 | 80.7013
1634.218 | 16333.089 | 80.7041
1634.332 | 16334.786 | 80.7112
1634.425 | 16334.786 | 80.7139
1634.529 | 16336.614 | 80.7169
1634.635 | 16337.256 | 80.7209
1634.722 | 16338.179 | 80.7245
1634.809 | 16338.871 | 80.7253
1634.921 | 16340.518 | 80.7284
1635.02 | 16341.803 | 80.7315
1635.118 | 16342.281 | 80.7349
1635.227 | 16343.763 | 80.7362
1635.335 | 16344.307 | 80.7384
1635.419 | 16345.526 | 80.7426
1635.53 | 16346.234 | 80.7472
1635.607 | 16347.107 | 80.7485
1635.716 | 16348.804 | 80.7566
1635.825 | 16349.496 | 80.7597
1635.913 | 16350.896 | 80.7619
1636 | 16350.896 | 80.7653
1636.122 | 16352.543 | 80.7696
1636.219 | 16353.811 | 80.7753
1636.318 | 16354.553 | 80.776
1636.419 | 16355.08 | 80.7795
1636.513 | 16355.805 | 80.7833
1636.629 | 16357.403 | 80.786
1636.717 | 16358.621 | 80.7874
1636.811 | 16359.462 | 80.7919
1636.928 | 16360.153 | 80.793
1637.025 | 16360.928 | 80.798
1637.111 | 16362.756 | 80.8032
1637.226 | 16363.234 | 80.8044
1637.305 | 16363.942 | 80.8048
1637.425 | 16365.112 | 80.8115
1637.512 | 16365.886 | 80.8178
1637.61 | 16367.533 | 80.817
1637.709 | 16368.406 | 80.8217
1637.823 | 16369.115 | 80.827
1637.92 | 16369.872 | 80.8293
1638.007 | 16371.734 | 80.8293
1638.12 | 16372.31 | 80.8338
1638.22 | 16373.002 | 80.8386
1638.317 | 16374.616 | 80.8394
1638.409 | 16375.407 | 80.8432
1638.504 | 16376.132 | 80.8503
1638.605 | 16376.939 | 80.8521
1638.707 | 16377.713 | 80.8525
1638.815 | 16378.685 | 80.8612
1638.901 | 16380.596 | 80.8623
1639.021 | 16381.568 | 80.8653
1639.119 | 16382.276 | 80.8724
1639.21 | 16383.116 | 80.8726
1639.322 | 16384.566 | 80.8778
1639.415 | 16385.521 | 80.8823
1639.5 | 16386.345 | 80.8837
1639.615 | 16387.004 | 80.8877
1639.712 | 16387.811 | 80.8938
1639.8 | 16389.606 | 80.8954
1639.901 | 16390.348 | 80.8985
1640.007 | 16391.155 | 80.9038
1640.106 | 16391.979 | 80.9068
1640.207 | 16393.395 | 80.9116
1640.301 | 16393.395 | 80.9144
1640.405 | 16395.504 | 80.9158
1640.506 | 16396.41 | 80.9202
1640.614 | 16397.102 | 80.9225
1640.749 | 16398.848 | 80.9287
1640.833 | 16399.572 | 80.9317
1640.906 | 16399.572 | 80.9334
1641.025 | 16401.368 | 80.9372
1641.102 | 16401.368 | 80.9447
1641.247 | 16403.559 | 80.9458
1641.327 | 16404.119 | 80.9459
1641.4 | 16405.321 | 80.9514
1641.502 | 16406.442 | 80.9552
1641.606 | 16406.969 | 80.9567
1641.701 | 16408.221 | 80.9607
1641.831 | 16409.753 | 80.9665
1641.924 | 16410.346 | 80.9715
1642.009 | 16411.449 | 80.9742
1642.129 | 16412.948 | 80.9796
1642.207 | 16413.426 | 80.9807
1642.327 | 16414.497 | 80.9848
1642.402 | 16415.057 | 80.9874
1642.522 | 16416.655 | 80.9934
1642.626 | 16417.116 | 80.9941
1642.727 | 16418.895 | 80.9999
1642.84 | 16419.389 | 81.0015
1642.916 | 16420.048 | 81.0038
1643.029 | 16421.942 | 81.0113
1643.129 | 16422.535 | 81.0136
1643.221 | 16423.54 | 81.0167
1643.321 | 16424.809 | 81.0241
1643.404 | 16425.402 | 81.0268
1643.517 | 16426.456 | 81.0276
1643.634 | 16427.148 | 81.0302
1643.717 | 16428.795 | 81.0347
1643.803 | 16429.371 | 81.0382
1643.903 | 16429.371 | 81.0403
1644.022 | 16431.43 | 81.0447
1644.114 | 16432.781 | 81.0492
1644.219 | 16433.292 | 81.0535
1644.308 | 16433.984 | 81.058
1644.411 | 16433.984 | 81.0578
1644.525 | 16436.306 | 81.0643
1644.619 | 16436.932 | 81.0659
1644.717 | 16438.629 | 81.0753
1644.836 | 16439.321 | 81.0758
1644.929 | 16440.49 | 81.0797
1645.032 | 16441.083 | 81.0814
1645.117 | 16441.973 | 81.0863
1645.221 | 16443.67 | 81.0908
1645.331 | 16444.279 | 81.0962
1645.413 | 16445.399 | 81.0988
1645.523 | 16446.371 | 81.1038
1645.608 | 16447.409 | 81.1073
1645.72 | 16448.809 | 81.1091
1645.818 | 16449.484 | 81.1124
1645.91 | 16450.407 | 81.1151
1646.006 | 16451.675 | 81.1198
1646.107 | 16452.384 | 81.1254
1646.22 | 16453.076 | 81.1294
1646.316 | 16453.85 | 81.131
1646.423 | 16455.579 | 81.1342
1646.506 | 16456.419 | 81.1383
1646.611 | 16457.309 | 81.1407
1646.715 | 16457.902 | 81.1457
1646.823 | 16459.549 | 81.1484
1646.925 | 16460.274 | 81.1547
1647.021 | 16460.9 | 81.1587
1647.113 | 16461.839 | 81.1621
1647.221 | 16463.453 | 81.1671
1647.308 | 16464.409 | 81.1688
1647.419 | 16465.035 | 81.1711
1647.509 | 16466.731 | 81.1746
1647.624 | 16467.193 | 81.1783
1647.717 | 16467.901 | 81.1828
1647.813 | 16469.614 | 81.1857
1647.908 | 16470.174 | 81.1921
1648.005 | 16470.998 | 81.1927
1648.101 | 16472.447 | 81.1982
1648.219 | 16472.958 | 81.2008
1648.316 | 16473.848 | 81.2039
1648.405 | 16474.786 | 81.2082
1648.506 | 16476.384 | 81.2113
1648.616 | 16477.471 | 81.2132
1648.736 | 16478.987 | 81.2193
1648.813 | 16478.987 | 81.2218
1648.908 | 16479.728 | 81.2258
1649.027 | 16481.392 | 81.2247
1649.111 | 16482.446 | 81.2305
1649.222 | 16483.171 | 81.2355
1649.307 | 16484.159 | 81.238
1649.428 | 16485.56 | 81.2451
1649.522 | 16486.153 | 81.2468
1649.629 | 16487.372 | 81.2517
1649.738 | 16488.805 | 81.2554
1649.829 | 16489.595 | 81.2627
1649.921 | 16490.057 | 81.2609
1650.024 | 16491.638 | 81.2659
1650.144 | 16492.264 | 81.2684
1650.236 | 16493.433 | 81.2739
1650.341 | 16494.768 | 81.2785
1650.428 | 16495.591 | 81.2791
1650.508 | 16496.415 | 81.2874
1650.601 | 16497.601 | 81.2855
1650.742 | 16498.738 | 81.2927
1650.811 | 16499.331 | 81.296
1650.903 | 16500.385 | 81.2977
1651.034 | 16501.044 | 81.2995
1651.12 | 16501.966 | 81.3009
1651.228 | 16503.235 | 81.3088
1651.322 | 16503.927 | 81.3126
1651.429 | 16505.623 | 81.3173
1651.538 | 16506.332 | 81.3169
1651.62 | 16507.287 | 81.3206
1651.716 | 16507.979 | 81.3252
1651.803 | 16508.802 | 81.3249
1651.917 | 16510.466 | 81.3314
1652.016 | 16511.257 | 81.3337
1652.103 | 16512.41 | 81.3377
1652.234 | 16513.151 | 81.3438
1652.325 | 16513.975 | 81.3416
1652.416 | 16515.161 | 81.3473
1652.502 | 16515.77 | 81.3509
1652.614 | 16517.582 | 81.3557
1652.721 | 16518.406 | 81.3599
1652.836 | 16519.147 | 81.3581
1652.923 | 16520.053 | 81.3624
1653.028 | 16521.635 | 81.3676
1653.121 | 16522.326 | 81.3676
1653.223 | 16523.545 | 81.3746
1653.317 | 16524.451 | 81.3784
1653.416 | 16524.913 | 81.3802
1653.532 | 16526.642 | 81.3819
1653.622 | 16527.449 | 81.3847
1653.709 | 16528.388 | 81.3902
1653.811 | 16529.443 | 81.3913
1653.909 | 16530.662 | 81.3952
1654.033 | 16531.288 | 81.3985
1654.115 | 16532.457 | 81.4018
1654.217 | 16532.918 | 81.4064
1654.325 | 16534.599 | 81.4103
1654.42 | 16534.599 | 81.412
1654.523 | 16535.9 | 81.4146
1654.619 | 16536.855 | 81.4197
1654.703 | 16537.827 | 81.4204
1654.811 | 16539.013 | 81.4254
1654.917 | 16540.628 | 81.4265
1655.015 | 16541.155 | 81.4275
1655.108 | 16541.912 | 81.4273
1655.204 | 16543.461 | 81.4319
1655.311 | 16543.955 | 81.4378
1655.408 | 16545.718 | 81.4415
1655.506 | 16546.327 | 81.4451
1655.602 | 16546.953 | 81.4439
1655.701 | 16548.633 | 81.4476
1655.811 | 16549.44 | 81.452
1655.92 | 16550.099 | 81.4537
1656.005 | 16551.351 | 81.4639
1656.128 | 16552.356 | 81.4631
1656.211 | 16553.46 | 81.4671
1656.305 | 16554.152 | 81.469
1656.44 | 16555.7 | 81.4764
1656.521 | 16556.458 | 81.4735
1656.615 | 16557.496 | 81.4784
1656.709 | 16558.385 | 81.482
1656.82 | 16559.093 | 81.4855
1656.914 | 16559.851 | 81.4869
1657.022 | 16561.317 | 81.4914
1657.109 | 16562.487 | 81.4933
1657.216 | 16563.228 | 81.5002
1657.319 | 16564.381 | 81.5012
1657.401 | 16565.32 | 81.5029
1657.504 | 16566.242 | 81.5068
1657.61 | 16566.803 | 81.5092
1657.731 | 16568.615 | 81.5138
1657.85 | 16569.801 | 81.5176
1657.918 | 16569.801 | 81.5187
1658.013 | 16570.772 | 81.5236
1658.106 | 16571.728 | 81.5235
1658.225 | 16573.573 | 81.5326
1658.319 | 16574.051 | 81.5328
1658.408 | 16574.825 | 81.5376
1658.528 | 16576.587 | 81.5402
1658.623 | 16577.18 | 81.5402
1658.743 | 16578.35 | 81.5456
1658.802 | 16579.075 | 81.5514
1658.93 | 16580.738 | 81.5537
1659.038 | 16581.331 | 81.5574
1659.104 | 16582.386 | 81.5619
1659.216 | 16582.979 | 81.5617
1659.304 | 16583.786 | 81.5672
1659.424 | 16585.581 | 81.571
1659.502 | 16586.141 | 81.5714
1659.626 | 16587.295 | 81.5784
1659.705 | 16587.904 | 81.5794
1659.805 | 16588.925 | 81.582
1659.906 | 16590.375 | 81.5897
1660.017 | 16591.248 | 81.5931
1660.117 | 16592.582 | 81.5976
1660.231 | 16593.126 | 81.5968
1660.327 | 16593.949 | 81.6031
1660.419 | 16595.778 | 81.6039
1660.517 | 16596.519 | 81.6068
1660.625 | 16597.145 | 81.6071
1660.726 | 16598.002 | 81.6135
1660.801 | 16598.858 | 81.6163
1660.933 | 16600.637 | 81.6192
1661.013 | 16601.197 | 81.6187
1661.121 | 16602.647 | 81.6263
1661.223 | 16603.141 | 81.6307
1661.32 | 16604.607 | 81.6334
1661.415 | 16605.118 | 81.6365
1661.515 | 16605.909 | 81.6421
1661.631 | 16607.655 | 81.6389
1661.731 | 16608.248 | 81.6415
1661.819 | 16608.94 | 81.6428
1661.904 | 16609.763 | 81.6434
1662.023 | 16611.542 | 81.6482
1662.118 | 16612.514 | 81.6529
1662.208 | 16613.404 | 81.6526
1662.327 | 16613.947 | 81.6554
1662.422 | 16614.853 | 81.6559
1662.517 | 16615.842 | 81.66
1662.624 | 16617.538 | 81.665
1662.722 | 16618.148 | 81.6641
1662.823 | 16618.873 | 81.6668
1662.919 | 16619.877 | 81.6713
1663.01 | 16620.8 | 81.6721
1663.122 | 16622.414 | 81.6781
1663.216 | 16623.485 | 81.6807
1663.313 | 16624.457 | 81.6826
1663.407 | 16625.363 | 81.6864
1663.522 | 16626.401 | 81.6912
1663.616 | 16627.438 | 81.6929
1663.718 | 16627.965 | 81.6972
1663.815 | 16628.806 | 81.6979
1663.913 | 16629.761 | 81.7023
1664.01 | 16631.54 | 81.704
1664.107 | 16631.54 | 81.7071
1664.221 | 16633.336 | 81.7108
1664.304 | 16634.192 | 81.713
1664.423 | 16634.769 | 81.7146
1664.51 | 16636.712 | 81.7168
1664.609 | 16637.503 | 81.7194
1664.711 | 16637.964 | 81.7263
1664.82 | 16639.414 | 81.7252
1664.902 | 16640.303 | 81.7312
1665.024 | 16640.995 | 81.7336
1665.11 | 16642.115 | 81.735
1665.232 | 16643.614 | 81.7388
1665.35 | 16644.817 | 81.7402
1665.404 | 16644.817 | 81.7448
1665.501 | 16646.612 | 81.7491
1665.612 | 16647.123 | 81.7495
1665.706 | 16648.128 | 81.7511
1665.814 | 16648.787 | 81.7571
1665.91 | 16649.775 | 81.7592
1666.006 | 16650.714 | 81.7602
1666.127 | 16652.394 | 81.763
1666.201 | 16653.037 | 81.7652
1666.303 | 16653.86 | 81.7688
1666.404 | 16655.359 | 81.772
1666.527 | 16656.677 | 81.7762
1666.62 | 16657.303 | 81.7782
1666.706 | 16658.407 | 81.7777
1666.8 | 16659.313 | 81.7828
1666.934 | 16660.268 | 81.7849
1667.029 | 16660.944 | 81.7882
1667.143 | 16662.607 | 81.7896
1667.223 | 16663.497 | 81.7909
1667.301 | 16664.337 | 81.7926
1667.401 | 16665.292 | 81.796
1667.542 | 16666.248 | 81.7984
1667.604 | 16667.039 | 81.801
1667.724 | 16668.554 | 81.8052
1667.812 | 16669.163 | 81.8052
1667.918 | 16670.613 | 81.8079
1668.042 | 16671.206 | 81.8126
1668.133 | 16672.392 | 81.8128
1668.206 | 16672.969 | 81.816
1668.302 | 16674.056 | 81.8148
1668.435 | 16675.654 | 81.8195
1668.516 | 16676.362 | 81.8215
1668.636 | 16677.433 | 81.8257
1668.734 | 16678.405 | 81.8287
1668.826 | 16679.113 | 81.83
1668.907 | 16679.97 | 81.8313
1669.024 | 16681.666 | 81.834
1669.131 | 16682.226 | 81.8376
1669.224 | 16683.857 | 81.8392
1669.315 | 16683.857 | 81.8427
1669.421 | 16685.504 | 81.836
1669.534 | 16686.674 | 81.8315
1669.613 | 16687.399 | 81.8323
1669.728 | 16687.942 | 81.8334
1669.815 | 16689.573 | 81.8321
1669.945 | 16690.232 | 81.8373
1670.014 | 16691.434 | 81.8359
1670.124 | 16692.571 | 81.837
1670.209 | 16693.494 | 81.84
1670.332 | 16694.054 | 81.8399
1670.422 | 16695.52 | 81.8452
1670.516 | 16696.459 | 81.8462
1670.611 | 16697.414 | 81.8458
1670.72 | 16698.765 | 81.8496
1670.829 | 16699.358 | 81.853
1670.914 | 16700.445 | 81.8535
1671.015 | 16701.005 | 81.8554
1671.105 | 16702.685 | 81.8597
1671.226 | 16703.344 | 81.862
1671.313 | 16704.53 | 81.8647
1671.407 | 16705.222 | 81.8657
1671.517 | 16706.606 | 81.8672
1671.629 | 16707.116 | 81.8724
1671.707 | 16707.907 | 81.8745
1671.813 | 16709.077 | 81.8763
1671.931 | 16710.263 | 81.8819
1672.002 | 16711.3 | 81.8809
1672.125 | 16711.976 | 81.8814
1672.204 | 16713.607 | 81.8855
1672.308 | 16714.364 | 81.8867
1672.404 | 16715.303 | 81.8863
1672.526 | 16716.143 | 81.8911
1672.604 | 16717.247 | 81.8936
1672.71 | 16717.922 | 81.8919
1672.816 | 16718.713 | 81.8968
1672.913 | 16720.426 | 81.9001
1673.017 | 16721.316 | 81.9015
1673.126 | 16722.354 | 81.9074
1673.243 | 16723.573 | 81.9061
1673.321 | 16724.034 | 81.9092
1673.412 | 16725.45 | 81.9079
1673.515 | 16726.472 | 81.9124
1673.601 | 16727.262 | 81.9149
1673.741 | 16728.679 | 81.9171
1673.824 | 16729.157 | 81.9161
1673.932 | 16730.573 | 81.9239
1674.026 | 16731.068 | 81.9243
1674.129 | 16732.682 | 81.9262
1674.204 | 16733.473 | 81.9271
1674.3 | 16734.313 | 81.93
1674.421 | 16735.4 | 81.9308
1674.509 | 16736.405 | 81.9353
1674.628 | 16737.245 | 81.9415
1674.724 | 16738.826 | 81.9423
1674.826 | 16739.535 | 81.9422
1674.941 | 16740.358 | 81.9466
1675.034 | 16741.923 | 81.9453
1675.119 | 16742.417 | 81.9472
1675.201 | 16743.29 | 81.9494
1675.341 | 16744.74 | 81.9539
1675.417 | 16745.283 | 81.9564
1675.527 | 16746.206 | 81.9606
1675.621 | 16747.837 | 81.9622
1675.713 | 16748.347 | 81.9639
1675.805 | 16749.369 | 81.9661
1675.904 | 16750.044 | 81.9686
1676.028 | 16751.708 | 81.9708
1676.124 | 16752.268 | 81.9707
1676.232 | 16753.454 | 81.9782
1676.314 | 16753.965 | 81.9783
1676.402 | 16754.805 | 81.979
1676.529 | 16756.567 | 81.9836
1676.634 | 16757.16 | 81.9852
1676.71 | 16757.951 | 81.9861
1676.82 | 16759.104 | 81.9905
1676.925 | 16760.669 | 81.9895
1677.018 | 16761.311 | 81.9929
1677.124 | 16761.904 | 81.9936
1677.218 | 16762.827 | 81.9968
1677.324 | 16764.54 | 81.9999
1677.418 | 16765.479 | 82.0015
1677.542 | 16766.154 | 82.0061
1677.615 | 16767.439 | 82.0091
1677.701 | 16768.098 | 82.0107
1677.825 | 16769.284 | 82.0127
1677.919 | 16770.783 | 82.0153
1678.03 | 16771.211 | 82.0187
1678.128 | 16771.92 | 82.0205
1678.228 | 16772.842 | 82.0231
1678.322 | 16773.864 | 82.0266
1678.42 | 16774.819 | 82.0234
1678.516 | 16775.807 | 82.0254
1678.619 | 16777.603 | 82.0288
1678.718 | 16778.13 | 82.0347
1678.816 | 16778.937 | 82.0346
1678.922 | 16780.518 | 82.0377
1679.032 | 16781.227 | 82.0416
1679.112 | 16782.347 | 82.0454
1679.208 | 16783.681 | 82.0471
1679.313 | 16784.422 | 82.0513
1679.406 | 16785.378 | 82.0529
1679.527 | 16786.169 | 82.0531
1679.613 | 16787.42 | 82.0559
1679.706 | 16788.343 | 82.0564
1679.813 | 16788.755 | 82.059
1679.905 | 16790.649 | 82.0638
1680.009 | 16791.324 | 82.0619
1680.111 | 16791.819 | 82.0684
1680.218 | 16793.482 | 82.071
1680.304 | 16794.306 | 82.0709
1680.409 | 16794.932 | 82.0734
1680.502 | 16796.629 | 82.0769
1680.611 | 16797.518 | 82.0807
1680.703 | 16797.518 | 82.0798
1680.811 | 16799.396 | 82.0823
1680.919 | 16800.319 | 82.0857
1681.029 | 16801.356 | 82.0833
1681.116 | 16802.46 | 82.0891
1681.235 | 16803.284 | 82.0921
1681.311 | 16803.943 | 82.0908
1681.4 | 16804.733 | 82.0939
1681.505 | 16805.82 | 82.0976
1681.614 | 16806.677 | 82.098
1681.709 | 16808.456 | 82.0999
1681.802 | 16809.263 | 82.1006
1681.906 | 16810.499 | 82.1011
1682 | 16811.256 | 82.1044
1682.112 | 16812.179 | 82.1054
1682.226 | 16813.348 | 82.1072
1682.344 | 16814.469 | 82.1121
1682.401 | 16814.469 | 82.1139
1682.531 | 16816.874 | 82.1148
1682.636 | 16817.763 | 82.1166
1682.726 | 16818.323 | 82.1197
1682.81 | 16819.41 | 82.1186
1682.93 | 16820.217 | 82.1239
1683.009 | 16820.876 | 82.1218
1683.126 | 16822.853 | 82.1259
1683.214 | 16823.331 | 82.1274
1683.329 | 16824.336 | 82.1274
1683.424 | 16825.802 | 82.13
1683.542 | 16826.395 | 82.1288
1683.611 | 16827.4 | 82.1328
1683.728 | 16828.091 | 82.1316
1683.826 | 16829.277 | 82.1369
1683.932 | 16830.727 | 82.1381
1684.006 | 16831.139 | 82.1391
1684.129 | 16832.177 | 82.1437
1684.23 | 16833.709 | 82.1421
1684.313 | 16834.302 | 82.1425
1684.403 | 16834.302 | 82.1432
1684.52 | 16836.344 | 82.1478
1684.624 | 16836.904 | 82.1496
1684.728 | 16838.584 | 82.152
1684.841 | 16839.293 | 82.1509
1684.905 | 16840.364 | 82.1538
1685.015 | 16840.94 | 82.1566
1685.103 | 16841.78 | 82.1573
1685.227 | 16843.559 | 82.1598
1685.321 | 16844.498 | 82.1618
1685.416 | 16845.206 | 82.1631
1685.525 | 16846.854 | 82.1656
1685.626 | 16847.43 | 82.1669
1685.72 | 16848.452 | 82.1688
1685.813 | 16848.946 | 82.1728
1685.921 | 16850.478 | 82.1759
1686.038 | 16851.268 | 82.1777
1686.117 | 16852.389 | 82.1779
1686.219 | 16853.723 | 82.1792
1686.333 | 16854.201 | 82.1852
1686.409 | 16854.909 | 82.1841
1686.525 | 16856.573 | 82.1859
1686.62 | 16857.495 | 82.1878
1686.711 | 16858.137 | 82.1906
1686.831 | 16859.225 | 82.1881
1686.926 | 16859.917 | 82.1923
1687.003 | 16860.855 | 82.1961
1687.114 | 16862.536 | 82.198
1687.235 | 16863.112 | 82.2008
1687.317 | 16864.315 | 82.2001
1687.415 | 16865.715 | 82.2054
1687.518 | 16866.44 | 82.2047
1687.607 | 16867.082 | 82.1959
1687.733 | 16867.906 | 82.2006
1687.827 | 16869.224 | 82.1996
1687.919 | 16870.014 | 82.2038
1688.023 | 16871.546 | 82.2053
1688.133 | 16872.238 | 82.2068
1688.204 | 16873.309 | 82.2093
1688.32 | 16874.001 | 82.2102
1688.425 | 16875.533 | 82.2138
1688.519 | 16876.224 | 82.212
1688.605 | 16877.312 | 82.214
1688.708 | 16878.679 | 82.219
1688.811 | 16879.387 | 82.2226
1688.903 | 16880.59 | 82.2243
1689.009 | 16881.347 | 82.2244
1689.101 | 16882.369 | 82.2298
1689.226 | 16882.945 | 82.233
1689.303 | 16884.098 | 82.232
1689.409 | 16885.515 | 82.237
1689.528 | 16886.223 | 82.2398
1689.614 | 16887.162 | 82.2444
1689.722 | 16888.529 | 82.2477
1689.803 | 16889.435 | 82.2486
1689.905 | 16889.864 | 82.2492
1690.021 | 16891.626 | 82.2553
1690.106 | 16892.351 | 82.2551
1690.233 | 16893.735 | 82.2579
1690.323 | 16894.311 | 82.2623
1690.411 | 16895.448 | 82.2608
1690.54 | 16896.206 | 82.264
1690.637 | 16897.062 | 82.2661
1690.722 | 16897.919 | 82.2662
1690.812 | 16898.825 | 82.2695
1690.902 | 16900.62 | 82.2735
1691.003 | 16901.279 | 82.2733
1691.137 | 16902.531 | 82.2775
1691.224 | 16903.157 | 82.2761
1691.328 | 16904.673 | 82.278
1691.431 | 16905.71 | 82.2793
1691.507 | 16906.172 | 82.282
1691.623 | 16907.621 | 82.288
1691.734 | 16908.231 | 82.2863
1691.804 | 16909.071 | 82.2899
1691.926 | 16910.685 | 82.295
1692.02 | 16911.245 | 82.293
1692.14 | 16912.448 | 82.297
1692.219 | 16912.991 | 82.2968
1692.305 | 16914.194 | 82.299
1692.422 | 16915.446 | 82.3025
1692.516 | 16915.923 | 82.3053
1692.604 | 16916.78 | 82.3075
1692.725 | 16918.411 | 82.314
1692.823 | 16919.811 | 82.3156
1692.94 | 16920.371 | 82.3193
1693.019 | 16920.964 | 82.3203
1693.104 | 16922.183 | 82.3256
1693.228 | 16923.534 | 82.3272
1693.304 | 16924.324 | 82.3309
1693.435 | 16925.165 | 82.3325
1693.5 | 16925.972 | 82.3337
1693.615 | 16927.734 | 82.3362
1693.722 | 16928.393 | 82.341
1693.835 | 16929.069 | 82.3401
1693.915 | 16930.749 | 82.345
1694.01 | 16931.276 | 82.3483
1694.124 | 16932.165 | 82.3506
1694.218 | 16932.824 | 82.3534
1694.325 | 16934.554 | 82.356
1694.412 | 16934.554 | 82.3586
1694.515 | 16936.432 | 82.3628
1694.618 | 16937.008 | 82.3629
1694.718 | 16938.145 | 82.3695
1694.816 | 16939.71 | 82.3713
1694.907 | 16940.237 | 82.3725
1695.02 | 16941.11 | 82.375
1695.114 | 16941.802 | 82.3772
1695.218 | 16943.433 | 82.3789
1695.323 | 16944.059 | 82.3831
1695.421 | 16944.833 | 82.3849
1695.513 | 16945.772 | 82.3885
1695.62 | 16947.501 | 82.3929
1695.708 | 16948.325 | 82.3912
1695.813 | 16949.363 | 82.3959
1695.907 | 16950.681 | 82.3972
1696.009 | 16951.34 | 82.4009
1696.122 | 16952.048 | 82.4018
1696.22 | 16952.789 | 82.408
1696.326 | 16954.469 | 82.4074
1696.408 | 16955.375 | 82.4106
1696.524 | 16956.298 | 82.4107
1696.603 | 16956.841 | 82.4149
1696.709 | 16958.489 | 82.4202
1696.828 | 16959.049 | 82.4228
1696.923 | 16960.235 | 82.4267
1697.019 | 16960.828 | 82.4302
1697.115 | 16961.783 | 82.4308
1697.208 | 16962.739 | 82.4339
1697.324 | 16964.32 | 82.4357
1697.401 | 16965.572 | 82.4374
1697.508 | 16966.231 | 82.4401
1697.605 | 16967.318 | 82.4425
1697.729 | 16968.323 | 82.4474
1697.813 | 16969.394 | 82.4483
1697.908 | 16970.118 | 82.4475
1698.012 | 16970.794 | 82.4508
1698.116 | 16972.441 | 82.4569
1698.203 | 16973.298 | 82.4585
1698.306 | 16974.105 | 82.46
1698.406 | 16975.439 | 82.4645
1698.532 | 16976.724 | 82.4639
1698.624 | 16977.284 | 82.4662
1698.708 | 16978.371 | 82.47
1698.817 | 16979.047 | 82.4697
1698.93 | 16980.677 | 82.4742
1699.049 | 16981.534 | 82.4782
1699.124 | 16982.061 | 82.4797
1699.209 | 16983.066 | 82.4827
1699.332 | 16984.581 | 82.4871
1699.425 | 16985.833 | 82.4878
1699.524 | 16986.278 | 82.489
1699.603 | 16987.332 | 82.4937
1699.71 | 16988.271 | 82.4939
1699.802 | 16988.848 | 82.496
1699.94 | 16990.314 | 82.5006
1700.014 | 16990.973 | 82.5049
1700.106 | 16992.06 | 82.5074
1700.233 | 16993.592 | 82.5102
1700.324 | 16994.514 | 82.5159
1700.418 | 16995.223 | 82.5141
1700.501 | 16996.26 | 82.5171
1700.624 | 16997.792 | 82.5216
1700.742 | 16998.698 | 82.5229
1700.802 | 16999.555 | 82.5262
1700.902 | 17000.296 | 82.5269
1701.034 | 17001.301 | 82.5295
1701.104 | 17001.927 | 82.5307
1701.226 | 17003.525 | 82.5323
1701.316 | 17004.184 | 82.5282
1701.423 | 17005.815 | 82.522
1701.525 | 17006.408 | 82.5221
1701.617 | 17007.445 | 82.5232
1701.719 | 17008.714 | 82.524
1701.817 | 17009.521 | 82.5251
1701.927 | 17010.065 | 82.5244
1702.047 | 17011.514 | 82.5294
1702.133 | 17012.634 | 82.5337
1702.201 | 17013.293 | 82.5344
1702.326 | 17014.512 | 82.5372
1702.432 | 17015.188 | 82.5402
1702.514 | 17016.374 | 82.5401
1702.627 | 17017.411 | 82.5438
1702.714 | 17018.433 | 82.5495
1702.813 | 17019.388 | 82.5493
1702.915 | 17020.146 | 82.551
1703.026 | 17021.134 | 82.5551
1703.112 | 17022.683 | 82.5575
1703.231 | 17023.341 | 82.56
1703.316 | 17024.527 | 82.5601
1703.41 | 17025.121 | 82.566
1703.523 | 17026.537 | 82.567
1703.606 | 17027.196 | 82.5683
1703.721 | 17028.135 | 82.5746
1703.83 | 17029.453 | 82.5715
1703.913 | 17030.359 | 82.5776
1704.021 | 17031.446 | 82.583
1704.113 | 17032.253 | 82.5844
1704.211 | 17032.961 | 82.5859
1704.323 | 17034.395 | 82.5861
1704.417 | 17034.395 | 82.5884
1704.514 | 17036.487 | 82.5946
1704.621 | 17037.244 | 82.5962
1704.713 | 17037.936 | 82.6014
1704.809 | 17039.468 | 82.6055
1704.916 | 17040.407 | 82.6064
1705.009 | 17041.346 | 82.6107
1705.107 | 17042.614 | 82.6128
1705.221 | 17043.076 | 82.616
1705.321 | 17043.817 | 82.6204
1705.417 | 17044.789 | 82.6196
1705.504 | 17046.65 | 82.6229
1705.619 | 17047.095 | 82.6268
1705.71 | 17048.643 | 82.6284
1705.826 | 17049.154 | 82.636
1705.906 | 17049.862 | 82.6328
1706.005 | 17051.312 | 82.6407
1706.115 | 17052.416 | 82.6422
1706.235 | 17053.338 | 82.649
1706.321 | 17053.915 | 82.6525
1706.432 | 17055.727 | 82.6521
1706.531 | 17056.171 | 82.6587
1706.623 | 17056.929 | 82.6556
1706.702 | 17058.576 | 82.66
1706.805 | 17059.301 | 82.6667
1706.905 | 17060.059 | 82.6692
1707.004 | 17060.932 | 82.6721
1707.112 | 17061.723 | 82.6781
1707.207 | 17063.436 | 82.6752
1707.311 | 17064.045 | 82.6776
1707.414 | 17065.067 | 82.678
1707.533 | 17066.599 | 82.6788
1707.619 | 17067.043 | 82.6824
1707.728 | 17068.509 | 82.6816
1707.801 | 17069.004 | 82.6834
1707.904 | 17070.585 | 82.6841
1708.001 | 17071.31 | 82.6867
1708.124 | 17072.776 | 82.6863
1708.211 | 17072.776 | 82.6927
1708.302 | 17074.604 | 82.6916
1708.402 | 17075.378 | 82.6928
1708.523 | 17075.955 | 82.6951
1708.623 | 17077.8 | 82.7002
1708.747 | 17078.212 | 82.7011
1708.8 | 17079.052 | 82.7009
1708.929 | 17080.683 | 82.7041
1709.037 | 17081.259 | 82.7066
1709.104 | 17082.297 | 82.7092
1709.238 | 17083.154 | 82.7112
1709.32 | 17084.784 | 82.7145
1709.413 | 17085.328 | 82.716
1709.529 | 17086.152 | 82.7197
1709.62 | 17087.733 | 82.7215
1709.721 | 17088.59 | 82.7269
1709.813 | 17089.265 | 82.7292
1709.928 | 17090.253 | 82.7312
1710.032 | 17091.472 | 82.7331
1710.126 | 17092.527 | 82.7367
1710.223 | 17093.367 | 82.7367
1710.321 | 17094.734 | 82.7391
1710.409 | 17095.212 | 82.7424
1710.534 | 17096.249 | 82.7469
1710.615 | 17096.925 | 82.7477
1710.722 | 17098.572 | 82.7502
1710.828 | 17099.198 | 82.7525
1710.936 | 17100.219 | 82.7559
1711.023 | 17100.911 | 82.756
1711.112 | 17102.097 | 82.762
1711.216 | 17103.53 | 82.7653
1711.326 | 17104.09 | 82.7673
1711.42 | 17105.359 | 82.7743
1711.521 | 17106.726 | 82.7749
1711.614 | 17107.352 | 82.778
1711.72 | 17107.978 | 82.7783
1711.811 | 17108.736 | 82.7824
1711.918 | 17110.465 | 82.7837
1712.015 | 17111.388 | 82.7852
1712.129 | 17112.524 | 82.7916
1712.21 | 17113.48 | 82.7925
1712.32 | 17114.715 | 82.7957
1712.417 | 17115.423 | 82.7983
1712.51 | 17116.362 | 82.8006
1712.62 | 17117.252 | 82.8061
1712.727 | 17117.944 | 82.8089
1712.822 | 17118.817 | 82.809
1712.906 | 17119.772 | 82.8128
1713.014 | 17121.024 | 82.8182
1713.122 | 17122.358 | 82.82
1713.204 | 17123.297 | 82.824
1713.319 | 17123.808 | 82.8272
1713.422 | 17125.505 | 82.8296
1713.52 | 17126.081 | 82.8315
1713.624 | 17126.806 | 82.8365
1713.708 | 17128.635 | 82.839
1713.823 | 17129.112 | 82.8417
1713.9 | 17129.804 | 82.8398
1714.007 | 17130.974 | 82.8469
1714.103 | 17131.633 | 82.8499
1714.211 | 17132.604 | 82.8546
1714.319 | 17134.466 | 82.8584
1714.418 | 17134.466 | 82.861
1714.511 | 17136.36 | 82.8639
1714.623 | 17137.365 | 82.8648
1714.701 | 17138.205 | 82.8681
1714.804 | 17139.408 | 82.8731
1714.934 | 17140.33 | 82.8772
1715.024 | 17140.89 | 82.8823
1715.141 | 17142.653 | 82.8798
1715.246 | 17143.312 | 82.8852
1715.303 | 17144.02 | 82.8866
1715.437 | 17145.502 | 82.8865
1715.508 | 17146.046 | 82.8896
1715.611 | 17147.166 | 82.8934
1715.735 | 17148.222 | 82.8943
1715.812 | 17148.88 | 82.8971
1715.909 | 17149.671 | 82.8993
1716.029 | 17151.648 | 82.9023
1716.11 | 17152.257 | 82.9009
1716.228 | 17153.163 | 82.9042
1716.311 | 17154.366 | 82.9072
1716.401 | 17155.535 | 82.9114
1716.523 | 17156.128 | 82.9137
1716.645 | 17157.199 | 82.9155
1716.712 | 17158.023 | 82.9179
1716.803 | 17159.308 | 82.9207
1716.92 | 17160.016 | 82.9227
1717.022 | 17161.449 | 82.9281
1717.133 | 17162.685 | 82.9276
1717.203 | 17162.685 | 82.9297
1717.307 | 17164.381 | 82.9343
1717.431 | 17165.287 | 82.9352
1717.526 | 17165.831 | 82.938
1717.628 | 17167.527 | 82.9396
1717.732 | 17168.318 | 82.9419
1717.802 | 17168.862 | 82.9464
1717.937 | 17170.641 | 82.9516
1718.001 | 17170.641 | 82.951
1718.125 | 17172.486 | 82.9556
1718.227 | 17172.947 | 82.9552
1718.301 | 17173.82 | 82.9575
1718.426 | 17175.5 | 82.959
1718.525 | 17176.011 | 82.9602
1718.621 | 17177.592 | 82.9656
1718.716 | 17178.202 | 82.9685
1718.815 | 17179.388 | 82.9729
1718.925 | 17180.343 | 82.9754
1719.026 | 17180.936 | 82.98
1719.102 | 17181.793 | 82.9789
1719.205 | 17182.583 | 82.983
1719.333 | 17184.28 | 82.9876
1719.416 | 17184.857 | 82.9913
1719.5 | 17185.664 | 82.9912
1719.615 | 17187.476 | 82.9935
1719.701 | 17188.052 | 82.9986
1719.827 | 17189.172 | 82.9979
1719.922 | 17189.831 | 83.002
1720.019 | 17191.545 | 83.0049
1720.128 | 17192.154 | 83.0075
1720.225 | 17192.862 | 83.0098
1720.3 | 17193.801 | 83.0101
1720.415 | 17195.416 | 83.0175
1720.51 | 17196.338 | 83.0175
1720.637 | 17197.046 | 83.0226
1720.723 | 17198.199 | 83.0263
1720.821 | 17198.809 | 83.0254
1720.923 | 17200.489 | 83.0297
1721.008 | 17201.329 | 83.0316
1721.112 | 17202.68 | 83.0339
1721.216 | 17203.405 | 83.0362
1721.308 | 17204.294 | 83.0402
1721.419 | 17205.447 | 83.0427
1721.507 | 17206.304 | 83.0449
1721.625 | 17207.292 | 83.0431
1721.707 | 17208.165 | 83.0487
1721.829 | 17209.351 | 83.0521
1721.915 | 17210.537 | 83.0564
1722.01 | 17211.674 | 83.0594
1722.12 | 17212.267 | 83.0601
1722.203 | 17213.14 | 83.0647
1722.312 | 17214.376 | 83.0671
1722.41 | 17214.952 | 83.0729
1722.514 | 17216.105 | 83.0729
1722.607 | 17216.715 | 83.0737
1722.719 | 17218.214 | 83.0781
1722.817 | 17219.136 | 83.0778
1722.912 | 17219.746 | 83.0849
1723.01 | 17220.668 | 83.0852
1723.131 | 17222.53 | 83.0901
1723.219 | 17223.057 | 83.0906
1723.306 | 17223.996 | 83.0956
1723.401 | 17225.593 | 83.0967
1723.501 | 17226.269 | 83.0991
1723.643 | 17227.636 | 83.1031
1723.723 | 17228.147 | 83.1033
1723.809 | 17229.086 | 83.1044
1723.905 | 17229.662 | 83.1082
1724.025 | 17231.277 | 83.1128
1724.11 | 17232.347 | 83.1152
1724.202 | 17233.253 | 83.1203
1724.305 | 17233.698 | 83.1204
1724.418 | 17234.637 | 83.1225
1724.502 | 17236.004 | 83.1256
1724.64 | 17237.174 | 83.1307
1724.702 | 17237.997 | 83.1326
1724.806 | 17238.706 | 83.136
1724.909 | 17240.353 | 83.14
1725.026 | 17241.275 | 83.1421
1725.133 | 17242.741 | 83.1467
1725.23 | 17243.664 | 83.1467
1725.306 | 17244.356 | 83.1508
1725.402 | 17245.278 | 83.1526
1725.505 | 17245.871 | 83.1596
1725.601 | 17246.613 | 83.1578
1725.729 | 17248.556 | 83.1626
1725.834 | 17249.512 | 83.1662
1725.931 | 17250.055 | 83.1672
1726.019 | 17251.719 | 83.1716
1726.122 | 17252.427 | 83.1761
1726.22 | 17253.136 | 83.181
1726.312 | 17253.861 | 83.1817
1726.423 | 17255.36 | 83.1901
1726.524 | 17256.76 | 83.1907
1726.618 | 17257.369 | 83.1942
1726.73 | 17258.44 | 83.1958
1726.823 | 17259.494 | 83.2012
1726.917 | 17260.038 | 83.1987
1727.034 | 17261.372 | 83.2039
1727.11 | 17262.031 | 83.2084
1727.214 | 17263.365 | 83.2114
1727.328 | 17264.255 | 83.2117
1727.422 | 17264.914 | 83.2173
1727.513 | 17266.643 | 83.2213
1727.628 | 17267.121 | 83.2242
1727.727 | 17267.862 | 83.2238
1727.822 | 17268.521 | 83.2261
1727.929 | 17270.58 | 83.2295
1728.015 | 17271.387 | 83.2333
1728.139 | 17272.063 | 83.2366
1728.223 | 17273.199 | 83.2354
1728.326 | 17274.303 | 83.2406
1728.432 | 17275.193 | 83.245
1728.523 | 17276.757 | 83.2476
1728.621 | 17277.449 | 83.2497
1728.715 | 17278.372 | 83.2539
1728.831 | 17279.047 | 83.2568
1728.928 | 17280.25 | 83.2585
1729.017 | 17281.699 | 83.263
1729.129 | 17282.292 | 83.2635
1729.213 | 17283.33 | 83.2659
1729.317 | 17284.269 | 83.2712
1729.419 | 17285.439 | 83.273
1729.524 | 17286.328 | 83.2749
1729.616 | 17286.938 | 83.2807
1729.719 | 17288.453 | 83.2831
1729.805 | 17289.31 | 83.2871
1729.914 | 17290.216 | 83.2915
1730.016 | 17290.858 | 83.2946
1730.113 | 17291.731 | 83.2957
1730.218 | 17293.428 | 83.3
1730.302 | 17294.35 | 83.3052
1730.404 | 17294.894 | 83.3054
1730.521 | 17296.228 | 83.3095
1730.602 | 17297.249 | 83.3116
1730.71 | 17298.666 | 83.3138
1730.814 | 17299.358 | 83.3195
1730.911 | 17299.934 | 83.3202
1731.01 | 17301.631 | 83.3226
1731.128 | 17302.175 | 83.326
1731.215 | 17303.114 | 83.3316
1731.336 | 17304.497 | 83.3355
1731.42 | 17305.107 | 83.3346
1731.509 | 17305.733 | 83.34
1731.609 | 17307.331 | 83.3443
1731.707 | 17308.237 | 83.3454
1731.828 | 17309.274 | 83.3488
1731.912 | 17310.362 | 83.3532
1732.048 | 17311.218 | 83.3576
1732.115 | 17311.992 | 83.3607
1732.206 | 17313.31 | 83.3604
1732.326 | 17313.986 | 83.3643
1732.428 | 17315.6 | 83.3691
1732.536 | 17316.209 | 83.371
1732.636 | 17317.725 | 83.3731
1732.72 | 17318.318 | 83.3764
1732.833 | 17319.174 | 83.3814
1732.92 | 17319.866 | 83.3824
1733.006 | 17321.019 | 83.3853
1733.126 | 17322.469 | 83.39
1733.229 | 17323.062 | 83.3942
1733.301 | 17323.853 | 83.3952
1733.432 | 17325.698 | 83.4006
1733.501 | 17326.225 | 83.4022
1733.61 | 17327.328 | 83.4078
1733.743 | 17328.152 | 83.4102
1733.804 | 17328.943 | 83.4126
1733.902 | 17329.75 | 83.4143
1734.007 | 17331.331 | 83.4172
1734.132 | 17332.171 | 83.426
1734.221 | 17333.72 | 83.427
1734.332 | 17334.543 | 83.4273
1734.421 | 17335.779 | 83.434
1734.52 | 17336.224 | 83.438
1734.631 | 17337.426 | 83.4396
1734.728 | 17338.48 | 83.4408
1734.824 | 17339.732 | 83.4453
1734.921 | 17340.441 | 83.4475
1735.017 | 17341.38 | 83.4491
1735.131 | 17342.071 | 83.4574
1735.212 | 17342.977 | 83.4583
1735.321 | 17344.559 | 83.463
1735.423 | 17345.037 | 83.4655
1735.527 | 17346.503 | 83.4672
1735.636 | 17347.227 | 83.4713
1735.719 | 17348.397 | 83.475
1735.814 | 17348.875 | 83.4755
1735.918 | 17350.39 | 83.4785
1736.023 | 17351.033 | 83.4829
1736.129 | 17352.416 | 83.485
1736.223 | 17353.438 | 83.4889
1736.315 | 17354.36 | 83.4915
1736.42 | 17355.052 | 83.4934
1736.519 | 17356.156 | 83.4957
1736.618 | 17357.687 | 83.4977
1736.709 | 17358.215 | 83.5029
1736.812 | 17358.874 | 83.5056
1736.911 | 17360.076 | 83.5078
1737.029 | 17361.657 | 83.5113
1737.109 | 17362.234 | 83.5129
1737.229 | 17362.86 | 83.5209
1737.3 | 17363.848 | 83.5209
1737.422 | 17364.968 | 83.5267
1737.512 | 17366.632 | 83.5259
1737.616 | 17367.209 | 83.5314
1737.701 | 17367.818 | 83.5292
1737.819 | 17369.054 | 83.5358
1737.923 | 17370.273 | 83.5363
1738.016 | 17371.146 | 83.5415
1738.125 | 17371.837 | 83.545
1738.203 | 17372.809 | 83.5469
1738.304 | 17374.588 | 83.5493
1738.404 | 17375.264 | 83.5526
1738.506 | 17375.807 | 83.5558
1738.619 | 17376.598 | 83.5585
1738.707 | 17378.608 | 83.5638
1738.823 | 17379.069 | 83.5637
1738.913 | 17379.777 | 83.5686
1739.053 | 17381.49 | 83.5699
1739.129 | 17382.067 | 83.5743
1739.216 | 17383.253 | 83.5787
1739.3 | 17383.846 | 83.5827
1739.409 | 17385.625 | 83.5811
1739.51 | 17386.35 | 83.5848
1739.605 | 17387.239 | 83.5899
1739.728 | 17388.277 | 83.5938
1739.812 | 17389.364 | 83.5957
1739.938 | 17390.221 | 83.5921
1740.036 | 17391.72 | 83.5959
1740.102 | 17392.527 | 83.596
1740.203 | 17393.235 | 83.6001
1740.314 | 17393.894 | 83.6046
1740.404 | 17395.575 | 83.6047
1740.508 | 17396.036 | 83.6065
1740.631 | 17397.65 | 83.6101
1740.72 | 17398.227 | 83.6088
1740.809 | 17399.314 | 83.6143
1740.938 | 17400.137 | 83.6179
1741.009 | 17400.945 | 83.6177
1741.145 | 17402.691 | 83.6174
1741.218 | 17403.201 | 83.6193
1741.3 | 17404.206 | 83.6249
1741.4 | 17405.326 | 83.6277
1741.504 | 17406.133 | 83.6299
1741.604 | 17407.27 | 83.6315
1741.739 | 17408.127 | 83.6349
1741.809 | 17408.934 | 83.6378
1741.932 | 17410.219 | 83.6444
1742.029 | 17410.828 | 83.6441
1742.105 | 17411.8 | 83.6457
1742.207 | 17412.97 | 83.6481
1742.323 | 17414.452 | 83.6478
1742.424 | 17415.721 | 83.6556
1742.505 | 17415.721 | 83.6562
1742.63 | 17417.483 | 83.6589
1742.703 | 17417.977 | 83.6615
1742.828 | 17419.18 | 83.6665
1742.937 | 17419.839 | 83.6697
1743.035 | 17421.601 | 83.6727
1743.124 | 17422.26 | 83.6749
1743.221 | 17423.562 | 83.6782
1743.322 | 17424.039 | 83.68
1743.428 | 17425.505 | 83.682
1743.537 | 17426.214 | 83.6874
1743.619 | 17427.433 | 83.6869
1743.715 | 17427.861 | 83.6906
1743.802 | 17428.701 | 83.6947
1743.914 | 17430.332 | 83.6977
1744.033 | 17431.205 | 83.7001
1744.119 | 17432.391 | 83.7029
1744.219 | 17432.967 | 83.7074
1744.324 | 17434.483 | 83.7091
1744.423 | 17434.483 | 83.7144
1744.521 | 17436.328 | 83.7158
1744.611 | 17437.217 | 83.7177
1744.729 | 17437.876 | 83.7221
1744.801 | 17438.848 | 83.7221
1744.916 | 17440.495 | 83.7267
1745.038 | 17441.039 | 83.7342
1745.109 | 17442.307 | 83.7343
1745.226 | 17443.016 | 83.738
1745.317 | 17444.037 | 83.7391
1745.428 | 17445.52 | 83.7418
1745.523 | 17446.113 | 83.7438
1745.601 | 17446.788 | 83.7447
1745.721 | 17448.089 | 83.7488
1745.829 | 17449.391 | 83.7496
1745.912 | 17450.33 | 83.7517
1746.011 | 17450.906 | 83.7554
1746.116 | 17452.372 | 83.7569
1746.211 | 17453.278 | 83.7635
1746.305 | 17454.563 | 83.7617
1746.409 | 17455.288 | 83.7688
1746.522 | 17455.798 | 83.7712
1746.618 | 17456.754 | 83.7739
1746.723 | 17458.451 | 83.7754
1746.809 | 17459.324 | 83.7808
1746.928 | 17460.131 | 83.7802
1747.008 | 17461.3 | 83.7823
1747.121 | 17462.453 | 83.7828
1747.205 | 17463.392 | 83.7865
1747.3 | 17464.199 | 83.7898
1747.409 | 17464.924 | 83.7904
1747.507 | 17466.39 | 83.796
1747.605 | 17467.313 | 83.7973
1747.701 | 17468.235 | 83.8018
1747.815 | 17468.894 | 83.8035
1747.904 | 17470.574 | 83.8068
1748.021 | 17471.052 | 83.8089
1748.113 | 17471.744 | 83.81
1748.208 | 17473.441 | 83.8146
1748.305 | 17474.034 | 83.8129
1748.401 | 17475.104 | 83.8174
1748.529 | 17476.62 | 83.8221
1748.624 | 17477.229 | 83.8229
1748.709 | 17478.317 | 83.8268
1748.801 | 17479.223 | 83.8257
1748.929 | 17480.524 | 83.8317
1749.026 | 17481.035 | 83.8337
1749.13 | 17482.171 | 83.8358
1749.239 | 17483.687 | 83.8418
1749.3 | 17484.51 | 83.8449
1749.436 | 17485.301 | 83.8484
1749.522 | 17485.845 | 83.8463
1749.609 | 17486.981 | 83.8501
1749.728 | 17488.48 | 83.8566
1749.833 | 17489.073 | 83.8573
1749.932 | 17489.847 | 83.8604
1750.019 | 17490.819 | 83.8661
1750.103 | 17491.972 | 83.8622
1750.223 | 17493.718 | 83.8687
1750.309 | 17493.718 | 83.8727
1750.423 | 17495.432 | 83.876
1750.536 | 17496.107 | 83.8784
1750.6 | 17496.881 | 83.8806
1750.721 | 17498.331 | 83.8827
1750.818 | 17498.874 | 83.8896
1750.905 | 17499.731 | 83.8912
1751.002 | 17500.588 | 83.8923
1751.121 | 17502.4 | 83.8955
1751.215 | 17502.877 | 83.8975
1751.319 | 17504.36 | 83.903
1751.416 | 17505.085 | 83.9044
1751.501 | 17506.056 | 83.9098
1751.603 | 17507.242 | 83.9102
1751.728 | 17508.445 | 83.9137
1751.83 | 17508.923 | 83.916
1751.905 | 17509.779 | 83.9201
1752.021 | 17511.377 | 83.9201
1752.121 | 17511.987 | 83.9231
1752.215 | 17513.469 | 83.9263
1752.338 | 17513.98 | 83.9291
1752.424 | 17514.919 | 83.9324
1752.529 | 17516.517 | 83.937
1752.6 | 17517.208 | 83.9383
1752.721 | 17518.411 | 83.945
1752.823 | 17518.872 | 83.944
1752.93 | 17520.503 | 83.944
1753.015 | 17521.36 | 83.9507
1753.123 | 17522.694 | 83.9523
1753.221 | 17523.402 | 83.9547
1753.332 | 17524.061 | 83.9597
1753.431 | 17525.296 | 83.9624
1753.501 | 17525.857 | 83.9639
1753.617 | 17527.487 | 83.9661
1753.723 | 17528.294 | 83.9692
1753.815 | 17528.904 | 83.9712
1753.907 | 17530.584 | 83.9719
1754.028 | 17531.293 | 83.9776
1754.11 | 17532.314 | 83.9797
1754.207 | 17533.566 | 83.9816
1754.307 | 17534.274 | 83.9855
1754.43 | 17535.312 | 83.9914
1754.515 | 17536.383 | 83.9935
1754.607 | 17537.289 | 83.9918
1754.705 | 17537.75 | 83.9955
1754.828 | 17539.265 | 83.9985
1754.915 | 17540.369 | 84.0023
1755.006 | 17541.291 | 84.0061
1755.125 | 17542.461 | 84.0084
1755.204 | 17542.461 | 84.0114
1755.312 | 17544.454 | 84.0134
1755.407 | 17545.245 | 84.0155
1755.529 | 17546.316 | 84.0211
1755.618 | 17547.419 | 84.0249
1755.702 | 17548.193 | 84.0255
1755.824 | 17549.05 | 84.0284
1755.902 | 17549.808 | 84.0337
1756.049 | 17551.735 | 84.0369
1756.118 | 17551.735 | 84.0396
1756.205 | 17553.547 | 84.0414
1756.311 | 17554.305 | 84.045
1756.405 | 17555.26 | 84.05
1756.518 | 17555.787 | 84.0514
1756.614 | 17556.677 | 84.0554
1756.708 | 17557.698 | 84.0577
1756.828 | 17559.131 | 84.0609
1756.9 | 17560.202 | 84.0624
1757.044 | 17561.289 | 84.0659
1757.119 | 17561.932 | 84.0691
1757.23 | 17563.497 | 84.0744
1757.324 | 17563.974 | 84.072
1757.436 | 17565.556 | 84.0765
1757.519 | 17566.05 | 84.0813
1757.625 | 17567.746 | 84.0838
1757.727 | 17568.241 | 84.0892
1757.837 | 17569.723 | 84.0883
1757.916 | 17570.168 | 84.0907
1758.033 | 17571.65 | 84.0946
1758.121 | 17572.227 | 84.0961
1758.21 | 17573.314 | 84.0981
1758.301 | 17574.237 | 84.1069
1758.437 | 17574.994 | 84.1072
1758.508 | 17575.884 | 84.1083
1758.625 | 17577.597 | 84.1166
1758.734 | 17578.157 | 84.1159
1758.837 | 17579.03 | 84.1204
1758.907 | 17579.887 | 84.1221
1759.022 | 17581.518 | 84.1258
1759.134 | 17582.127 | 84.1262
1759.201 | 17583.247 | 84.1294
1759.307 | 17583.807 | 84.1311
1759.435 | 17585.339 | 84.1354
1759.524 | 17586.064 | 84.1401
1759.625 | 17586.756 | 84.1418
1759.711 | 17587.711 | 84.1453
1759.823 | 17589.556 | 84.1466
1759.925 | 17590.001 | 84.1499
1760.03 | 17591.516 | 84.1493
1760.139 | 17592.225 | 84.1557
1760.235 | 17593.345 | 84.1585
1760.319 | 17594.399 | 84.1611
1760.419 | 17594.992 | 84.162
1760.52 | 17595.717 | 84.1676
1760.607 | 17596.672 | 84.1709
1760.713 | 17598.649 | 84.1744
1760.812 | 17599.292 | 84.1776
1760.926 | 17600.478 | 84.178
1761.019 | 17601.384 | 84.1825
1761.135 | 17601.96 | 84.187
1761.221 | 17602.916 | 84.1864
1761.311 | 17604.596 | 84.1907
1761.435 | 17605.172 | 84.193
1761.517 | 17606.259 | 84.2001
1761.63 | 17606.852 | 84.2018
1761.705 | 17607.808 | 84.2053
1761.815 | 17608.747 | 84.2103
1761.921 | 17610.691 | 84.2095
1762.017 | 17611.382 | 84.2123
1762.109 | 17612.288 | 84.2155
1762.207 | 17613.573 | 84.2215
1762.33 | 17614.15 | 84.2231
1762.418 | 17615.352 | 84.225
1762.511 | 17615.995 | 84.2272
1762.6 | 17616.769 | 84.2311
1762.709 | 17617.889 | 84.2342
1762.825 | 17619.207 | 84.2376
1762.915 | 17620.376 | 84.24
1763.01 | 17621.282 | 84.2403
1763.106 | 17622.304 | 84.2454
1763.219 | 17622.88 | 84.247
1763.308 | 17624.61 | 84.2496
1763.406 | 17625.186 | 84.2555
1763.521 | 17626.422 | 84.2588
1763.624 | 17627.295 | 84.2616
1763.725 | 17628.333 | 84.263
1763.81 | 17629.321 | 84.2652
1763.901 | 17630.211 | 84.2678
1764.012 | 17630.919 | 84.2699
1764.116 | 17632.072 | 84.2743
1764.214 | 17632.665 | 84.2795
1764.307 | 17633.604 | 84.2797
1764.415 | 17634.576 | 84.2815
1764.504 | 17636.042 | 84.2878
1764.612 | 17636.684 | 84.2927
1764.716 | 17638.365 | 84.2926
1764.802 | 17639.221 | 84.2943
1764.908 | 17639.864 | 84.2993
1765.012 | 17640.704 | 84.3019
1765.1 | 17641.626 | 84.3055
1765.213 | 17643.339 | 84.3104
1765.338 | 17644.69 | 84.3124
1765.422 | 17645.3 | 84.3139
1765.503 | 17646.239 | 84.3158
1765.628 | 17647.606 | 84.3204
1765.703 | 17648.1 | 84.323
1765.842 | 17649.187 | 84.3261
1765.907 | 17649.912 | 84.3279
1766.037 | 17651.674 | 84.333
1766.112 | 17651.674 | 84.3348
1766.229 | 17653.223 | 84.3354
1766.309 | 17653.799 | 84.3401
1766.425 | 17655.743 | 84.3455
1766.544 | 17656.221 | 84.3462
1766.609 | 17656.946 | 84.3522
1766.707 | 17657.967 | 84.3534
1766.826 | 17659.45 | 84.359
1766.924 | 17660.026 | 84.3607
1767.029 | 17661.113 | 84.3641
1767.106 | 17661.822 | 84.3625
1767.23 | 17663.601 | 84.367
1767.321 | 17664.177 | 84.3687
1767.405 | 17665.264 | 84.3759
1767.524 | 17666.105 | 84.3777
1767.602 | 17666.747 | 84.3812
1767.722 | 17668.361 | 84.3837
1767.818 | 17668.855 | 84.3899
1767.929 | 17670.486 | 84.3903
1768.021 | 17671.738 | 84.393
1768.101 | 17672.199 | 84.3989
1768.234 | 17673.303 | 84.3985
1768.327 | 17673.978 | 84.403
1768.418 | 17674.703 | 84.4088
1768.525 | 17676.565 | 84.408
1768.633 | 17677.141 | 84.4126
1768.714 | 17678.212 | 84.4184
1768.821 | 17678.755 | 84.4213
1768.915 | 17680.633 | 84.4253
1769.035 | 17681.144 | 84.4263
1769.113 | 17682.215 | 84.4328
1769.212 | 17682.791 | 84.4282
1769.319 | 17684.373 | 84.4341
1769.42 | 17685.658 | 84.4377
1769.513 | 17686.267 | 84.4428
1769.628 | 17687.502 | 84.4435
1769.735 | 17688.178 | 84.4464
1769.82 | 17689.397 | 84.4504
1769.917 | 17690.352 | 84.4532
1770.01 | 17691.242 | 84.4582
1770.123 | 17692.444 | 84.4575
1770.231 | 17693.169 | 84.4612
1770.325 | 17694.207 | 84.4658
1770.412 | 17695.442 | 84.4666
1770.52 | 17696.711 | 84.4749
1770.621 | 17697.287 | 84.4738
1770.712 | 17698.341 | 84.4776
1770.824 | 17699.56 | 84.4804
1770.921 | 17700.17 | 84.4827
1771.019 | 17700.878 | 84.4872
1771.107 | 17702.377 | 84.4909
1771.221 | 17703.283 | 84.4913
1771.313 | 17703.893 | 84.4952
1771.405 | 17704.634 | 84.5001
1771.525 | 17706.215 | 84.5003
1771.613 | 17707.418 | 84.5033
1771.706 | 17708.11 | 84.5074
1771.81 | 17709.279 | 84.5102
1771.918 | 17710.366 | 84.5102
1772.002 | 17711.24 | 84.5148
1772.105 | 17712.096 | 84.5198
1772.203 | 17713.315 | 84.5243
1772.312 | 17714.6 | 84.5257
1772.414 | 17715.341 | 84.5282
1772.505 | 17716.198 | 84.5305
1772.627 | 17717.236 | 84.5339
1772.716 | 17718.389 | 84.5368
1772.81 | 17719.295 | 84.5421
1772.905 | 17720.102 | 84.5405
1773 | 17720.81 | 84.547
1773.13 | 17722.606 | 84.5492
1773.22 | 17723.182 | 84.5525
1773.309 | 17724.236 | 84.5542
1773.401 | 17725.175 | 84.5548
1773.505 | 17725.785 | 84.5617
1773.607 | 17727.383 | 84.5662
1773.706 | 17728.256 | 84.5672
1773.839 | 17728.964 | 84.5729
1773.91 | 17729.903 | 84.575
1774.026 | 17731.567 | 84.5762
1774.153 | 17732.176 | 84.5838
1774.23 | 17733.049 | 84.5848
1774.302 | 17734.186 | 84.5869
1774.414 | 17734.779 | 84.5904
1774.512 | 17736.064 | 84.5909
1774.608 | 17736.64 | 84.5972
1774.704 | 17737.596 | 84.5979
1774.811 | 17739.309 | 84.6011
1774.922 | 17740.693 | 84.605
1775.021 | 17741.154 | 84.6057
1775.131 | 17742.603 | 84.613
1775.22 | 17743.18 | 84.6131
1775.305 | 17744.267 | 84.6177
1775.44 | 17745.091 | 84.6218
1775.529 | 17745.898 | 84.623
1775.625 | 17747.545 | 84.6289
1775.72 | 17748.155 | 84.632
1775.83 | 17749.374 | 84.6349
1775.901 | 17749.917 | 84.6362
1776.032 | 17751.532 | 84.6418
1776.124 | 17752.322 | 84.6443
1776.23 | 17753.788 | 84.6507
1776.332 | 17754.381 | 84.6545
1776.423 | 17755.419 | 84.6565
1776.504 | 17756.226 | 84.6591
1776.624 | 17757.182 | 84.6639
1776.723 | 17757.725 | 84.6684
1776.811 | 17758.664 | 84.6656
1776.927 | 17760.443 | 84.67
1777.018 | 17761.349 | 84.675
1777.127 | 17762.766 | 84.6772
1777.224 | 17763.342 | 84.6842
1777.317 | 17764.281 | 84.6876
1777.418 | 17765.665 | 84.6872
1777.518 | 17766.373 | 84.6894
1777.624 | 17766.999 | 84.6908
1777.704 | 17767.856 | 84.6942
1777.817 | 17769.47 | 84.7018
1777.911 | 17770.261 | 84.7022
1778.017 | 17770.936 | 84.7059
1778.104 | 17771.645 | 84.7114
1778.222 | 17773.407 | 84.7121
1778.32 | 17774.363 | 84.7184
1778.417 | 17775.335 | 84.7194
1778.52 | 17776.389 | 84.7243
1778.616 | 17777.344 | 84.7242
1778.711 | 17777.756 | 84.7325
1778.808 | 17779.584 | 84.7361
1778.933 | 17780.128 | 84.7382
1779.02 | 17781.331 | 84.7412
1779.11 | 17782.022 | 84.7417
1779.216 | 17783.472 | 84.7488
1779.309 | 17784.279 | 84.7521
1779.422 | 17784.971 | 84.7534
1779.518 | 17785.696 | 84.7577
1779.605 | 17787.524 | 84.7623
1779.707 | 17788.249 | 84.7674
1779.814 | 17789.6 | 84.7699
1779.91 | 17790.209 | 84.7723
1780.011 | 17791.56 | 84.7745
1780.12 | 17792.021 | 84.7837
1780.222 | 17792.697 | 84.7826
1780.306 | 17793.718 | 84.7831
1780.413 | 17794.937 | 84.7861
1780.529 | 17796.271 | 84.7879
1780.615 | 17797.342 | 84.7925
1780.703 | 17798.264 | 84.7984
1780.807 | 17799.22 | 84.8014
1780.905 | 17800.34 | 84.8042
1781 | 17801.164 | 84.8068
1781.117 | 17801.855 | 84.8128
1781.214 | 17802.679 | 84.8162
1781.31 | 17803.651 | 84.8205
1781.431 | 17805.496 | 84.8245
1781.506 | 17805.974 | 84.8289
1781.608 | 17806.896 | 84.8314
1781.708 | 17808.395 | 84.838
1781.803 | 17809.202 | 84.8378
1781.923 | 17809.944 | 84.8398
1782.013 | 17810.784 | 84.8456
1782.108 | 17811.607 | 84.847
1782.206 | 17812.579 | 84.8469
1782.343 | 17814.226 | 84.8528
1782.414 | 17814.918 | 84.8572
1782.501 | 17815.627 | 84.8597
1782.644 | 17817.373 | 84.8657
1782.718 | 17818.065 | 84.8649
1782.802 | 17819.514 | 84.87
1782.907 | 17820.272 | 84.8712
1783.002 | 17821.211 | 84.8718
1783.133 | 17822.133 | 84.8812
1783.23 | 17822.842 | 84.8831
1783.308 | 17823.731 | 84.8849
1783.432 | 17825.609 | 84.8894
1783.5 | 17825.609 | 84.8885
1783.624 | 17827.372 | 84.8949
1783.717 | 17827.882 | 84.897
1783.805 | 17828.706 | 84.898
1783.929 | 17830.485 | 84.9053
1784.013 | 17831.061 | 84.9073
1784.126 | 17832.033 | 84.9102
1784.23 | 17833.615 | 84.9108
1784.3 | 17834.29 | 84.9115
1784.401 | 17834.29 | 84.9154
1784.539 | 17836.333 | 84.9202
1784.603 | 17836.86 | 84.9249
1784.725 | 17838.524 | 84.9309
1784.835 | 17839.149 | 84.9297
1784.902 | 17840.22 | 84.9325
1785 | 17840.764 | 84.9349
1785.114 | 17842.296 | 84.9402
1785.225 | 17842.955 | 84.9408
1785.323 | 17843.861 | 84.9462
1785.418 | 17844.717 | 84.9495
1785.508 | 17845.673 | 84.9518
1785.619 | 17847.501 | 84.9551
1785.73 | 17848.094 | 84.9548
1785.812 | 17849.264 | 84.9621
1785.928 | 17849.857 | 84.9672
1786.011 | 17851.405 | 84.9711
1786.132 | 17852.097 | 84.9715
1786.228 | 17853.184 | 84.9748
1786.321 | 17854.667 | 84.9779
1786.427 | 17855.21 | 84.9812
1786.515 | 17856.347 | 84.9853
1786.621 | 17856.89 | 84.9855
1786.723 | 17858.472 | 84.9904
1786.833 | 17859.131 | 84.9944
1786.914 | 17860.317 | 84.9966
1787.028 | 17861.256 | 85.001
1787.101 | 17861.256 | 85.0027
1787.209 | 17863.232 | 85.0066
1787.319 | 17864.501 | 85.0076
1787.441 | 17865.193 | 85.0119
1787.512 | 17866.395 | 85.0142
1787.636 | 17866.988 | 85.0186
1787.723 | 17868.141 | 85.0223
1787.819 | 17868.701 | 85.0251
1787.915 | 17869.706 | 85.0273
1788.024 | 17870.629 | 85.0273
1788.115 | 17872.441 | 85.032
1788.204 | 17873.215 | 85.0372
1788.31 | 17874.022 | 85.0364
1788.403 | 17875.076 | 85.0421
1788.513 | 17876.411 | 85.0451
1788.604 | 17877.201 | 85.0472
1788.728 | 17878.008 | 85.0497
1788.814 | 17879.194 | 85.0528
1788.947 | 17880.611 | 85.0566
1789.018 | 17881.105 | 85.0592
1789.11 | 17881.929 | 85.0635
1789.223 | 17883.395 | 85.0657
1789.322 | 17883.955 | 85.0675
1789.408 | 17885.569 | 85.0715
1789.51 | 17886.278 | 85.0747
1789.604 | 17887.233 | 85.0792
1789.729 | 17888.567 | 85.0812
1789.825 | 17889.21 | 85.0822
1789.909 | 17890.281 | 85.0858
1790.01 | 17891.203 | 85.0846
1790.132 | 17892.603 | 85.0934
1790.224 | 17893.18 | 85.0919
1790.307 | 17894.267 | 85.093
1790.443 | 17895.091 | 85.104
1790.547 | 17896.655 | 85.1057
1790.628 | 17897.38 | 85.1084
1790.722 | 17897.874 | 85.1093
1790.802 | 17899.291 | 85.1087
1790.901 | 17900.115 | 85.1131
1791.021 | 17901.185 | 85.116
1791.108 | 17902.388 | 85.1195
1791.21 | 17902.833 | 85.1226
1791.302 | 17903.59 | 85.127
1791.412 | 17905.155 | 85.1245
1791.531 | 17906.226 | 85.1303
1791.609 | 17906.803 | 85.1329
1791.732 | 17908.615 | 85.1355
1791.84 | 17909.158 | 85.1364
1791.909 | 17910.245 | 85.1411
1792.02 | 17911.052 | 85.1415
1792.133 | 17912.584 | 85.1456
1792.225 | 17913.425 | 85.151
1792.323 | 17914.001 | 85.1515
1792.432 | 17915.451 | 85.1548
1792.524 | 17915.994 | 85.1594
1792.628 | 17917.559 | 85.1628
1792.739 | 17918.152 | 85.1638
1792.805 | 17918.861 | 85.1665
1792.918 | 17920.64 | 85.1694
1793.04 | 17921.167 | 85.1732
1793.122 | 17922.369 | 85.1746
1793.221 | 17923.671 | 85.1759
1793.337 | 17924.231 | 85.1792
1793.401 | 17924.824 | 85.1838
1793.521 | 17926.487 | 85.186
1793.646 | 17927.097 | 85.1863
1793.719 | 17928.349 | 85.1876
1793.801 | 17928.909 | 85.1933
1793.92 | 17930.474 | 85.194
1794.034 | 17931.083 | 85.1979
1794.125 | 17932.236 | 85.2015
1794.218 | 17932.912 | 85.2026
1794.312 | 17934.559 | 85.2036
1794.425 | 17934.559 | 85.2053
1794.514 | 17936.206 | 85.2113
1794.615 | 17936.75 | 85.2125
1794.711 | 17938.364 | 85.2172
1794.837 | 17938.908 | 85.2199
1794.919 | 17940.094 | 85.2199
1795.012 | 17941.543 | 85.224
1795.108 | 17942.35 | 85.2266
1795.225 | 17943.125 | 85.2293
1795.302 | 17943.734 | 85.2319
1795.412 | 17945.414 | 85.2332
1795.525 | 17945.991 | 85.2381
1795.616 | 17947.078 | 85.239
1795.72 | 17947.77 | 85.2349
1795.827 | 17949.434 | 85.2325
1795.909 | 17950.224 | 85.2359
1796.024 | 17950.916 | 85.2369
1796.121 | 17951.74 | 85.2394
1796.216 | 17952.662 | 85.243
1796.316 | 17953.618 | 85.2468
1796.403 | 17954.59 | 85.2486
1796.517 | 17956.336 | 85.2474
1796.61 | 17957.225 | 85.2543
1796.715 | 17957.719 | 85.2573
1796.82 | 17958.625 | 85.258
1796.908 | 17960.52 | 85.2637
1797.016 | 17961.294 | 85.2635
1797.106 | 17962.216 | 85.2711
1797.211 | 17962.826 | 85.2703
1797.326 | 17964.226 | 85.2744
1797.406 | 17965.231 | 85.2763
1797.51 | 17966.368 | 85.2803
1797.62 | 17966.944 | 85.2816
1797.723 | 17967.685 | 85.283
1797.812 | 17968.69 | 85.2876
1797.912 | 17969.58 | 85.2875
1798.032 | 17971.474 | 85.2931
1798.12 | 17971.952 | 85.294
1798.208 | 17973.385 | 85.2939
1798.302 | 17974.209 | 85.3013
1798.4 | 17975.444 | 85.303
1798.502 | 17976.185 | 85.3058
1798.627 | 17976.976 | 85.3069
1798.711 | 17977.981 | 85.3138
1798.832 | 17979.463 | 85.3173
1798.919 | 17979.941 | 85.3174
1799.038 | 17981.391 | 85.3213
1799.137 | 17982.643 | 85.3249
1799.206 | 17982.643 | 85.324
1799.312 | 17984.273 | 85.3254
1799.449 | 17985.657 | 85.3304
1799.53 | 17985.657 | 85.3347
1799.604 | 17986.711 | 85.3375
1799.712 | 17987.65 | 85.3424
1799.811 | 17989.133 | 85.345
1799.928 | 17990.072 | 85.3473
1800.005 | 17990.764 | 85.3496
1800.103 | 17991.554 | 85.3506
1800.225 | 17993.416 | 85.3543
1800.324 | 17994.651 | 85.3547
1800.406 | 17994.651 | 85.3564
1800.53 | 17996.414 | 85.3631
1800.627 | 17997.682 | 85.3628
1800.705 | 17998.209 | 85.3682
1800.827 | 17999.758 | 85.3672
1800.915 | 18000.219 | 85.3679
1801.029 | 18001.158 | 85.375
1801.122 | 18002.657 | 85.3759
1801.221 | 18003.365 | 85.3767
1801.316 | 18004.057 | 85.3785
1801.426 | 18005.539 | 85.3825
1801.532 | 18006.1 | 85.3891
1801.618 | 18007.319 | 85.3871
1801.725 | 18008.719 | 85.3914
1801.815 | 18009.575 | 85.3937
1801.926 | 18010.317 | 85.3967
1802 | 18010.317 | 85.397
1802.114 | 18012.26 | 85.4032
1802.23 | 18013.183 | 85.4022
1802.325 | 18013.792 | 85.4058
1802.427 | 18014.731 | 85.4099
1802.512 | 18016.56 | 85.412
1802.622 | 18017.367 | 85.4137
1802.732 | 18018.108 | 85.4162
1802.814 | 18019.162 | 85.4173
1802.911 | 18020.398 | 85.4217
1803.029 | 18020.991 | 85.4247
1803.1 | 18021.782 | 85.4226
1803.22 | 18022.968 | 85.4303
1803.324 | 18024.219 | 85.4284
1803.429 | 18025.076 | 85.4339
1803.526 | 18025.768 | 85.4355
1803.613 | 18027.563 | 85.4406
1803.715 | 18028.371 | 85.4406
1803.829 | 18028.914 | 85.4425
1803.925 | 18030.183 | 85.4469
1804.002 | 18030.726 | 85.4468
1804.111 | 18032.39 | 85.4501
1804.206 | 18033.098 | 85.4545
1804.31 | 18034.35 | 85.4574
1804.418 | 18035.619 | 85.4606
1804.509 | 18036.261 | 85.4611
1804.613 | 18037.365 | 85.4645
1804.726 | 18038.139 | 85.4669
1804.802 | 18038.732 | 85.4686
1804.91 | 18040.363 | 85.4702
1805.017 | 18041.186 | 85.4738
1805.115 | 18041.779 | 85.4771
1805.201 | 18043.443 | 85.4776
1805.301 | 18044.135 | 85.4799
1805.429 | 18044.975 | 85.4851
1805.502 | 18046.145 | 85.4858
1805.639 | 18047.281 | 85.4895
1805.725 | 18047.841 | 85.4933
1805.805 | 18048.961 | 85.494
1805.902 | 18050.296 | 85.4958
1806.013 | 18050.889 | 85.5
1806.134 | 18052.108 | 85.5038
1806.211 | 18052.783 | 85.5036
1806.316 | 18054.331 | 85.5053
1806.402 | 18055.155 | 85.5085
1806.519 | 18055.814 | 85.5137
1806.613 | 18056.638 | 85.5134
1806.704 | 18057.609 | 85.5174
1806.823 | 18059.174 | 85.5208
1806.911 | 18060.262 | 85.5239
1807.044 | 18061.217 | 85.5273
1807.102 | 18061.909 | 85.5264
1807.226 | 18063.721 | 85.5298
1807.312 | 18063.721 | 85.5313
1807.442 | 18065.352 | 85.5358
1807.506 | 18065.879 | 85.5411
1807.631 | 18067.559 | 85.5411
1807.722 | 18068.152 | 85.5421
1807.809 | 18069.272 | 85.5453
1807.94 | 18070.096 | 85.5484
1808.035 | 18070.903 | 85.5507
1808.134 | 18071.809 | 85.5542
1808.205 | 18072.764 | 85.5524
1808.332 | 18074.412 | 85.5565
1808.429 | 18075.746 | 85.5604
1808.513 | 18076.174 | 85.5617
1808.629 | 18077.064 | 85.562
1808.717 | 18077.772 | 85.5656
1808.804 | 18078.645 | 85.5669
1808.924 | 18080.391 | 85.5673
1809.023 | 18081.643 | 85.572
1809.121 | 18082.351 | 85.5738
1809.213 | 18083.027 | 85.5779
1809.332 | 18084.213 | 85.58
1809.429 | 18084.773 | 85.5815
1809.504 | 18085.712 | 85.5835
1809.604 | 18086.931 | 85.5861
1809.73 | 18088.463 | 85.5901
1809.81 | 18089.155 | 85.5906
1809.925 | 18090.011 | 85.5931
1810.016 | 18091.56 | 85.5967
1810.124 | 18092.153 | 85.5984
1810.222 | 18093.306 | 85.5994
1810.317 | 18094.64 | 85.603
1810.401 | 18095.167 | 85.6042
1810.531 | 18096.106 | 85.6081
1810.612 | 18097.605 | 85.6097
1810.729 | 18098.099 | 85.6146
1810.815 | 18099.269 | 85.6151
1810.93 | 18099.928 | 85.6186
1811.004 | 18100.768 | 85.6201
1811.124 | 18101.888 | 85.624
1811.225 | 18103.222 | 85.6238
1811.333 | 18104.194 | 85.6294
1811.401 | 18104.787 | 85.631
1811.523 | 18105.907 | 85.6341
1811.609 | 18107.489 | 85.6374
1811.721 | 18108.164 | 85.638
1811.816 | 18109.63 | 85.6439
1811.932 | 18110.075 | 85.647
1812.01 | 18111.129 | 85.6481
1812.114 | 18111.689 | 85.652
1812.22 | 18113.336 | 85.6543
1812.322 | 18113.962 | 85.6565
1812.418 | 18114.671 | 85.6575
1812.507 | 18116.516 | 85.6597
1812.61 | 18117.24 | 85.6635
1812.722 | 18117.866 | 85.6627
1812.816 | 18119.431 | 85.6683
1812.913 | 18120.255 | 85.6705
1813.022 | 18120.98 | 85.6743
1813.126 | 18121.655 | 85.6757
1813.219 | 18122.726 | 85.6762
1813.315 | 18123.632 | 85.679
1813.413 | 18124.571 | 85.684
1813.523 | 18126.267 | 85.6884
1813.612 | 18127.256 | 85.6876
1813.707 | 18128.063 | 85.6909
1813.813 | 18128.771 | 85.6937
1813.92 | 18129.562 | 85.6976
1814.012 | 18131.275 | 85.6996
1814.1 | 18132.099 | 85.7001
1814.201 | 18133.466 | 85.7055
1814.303 | 18134.174 | 85.7059
1814.403 | 18135.196 | 85.7077
1814.538 | 18136.398 | 85.7118
1814.602 | 18137.106 | 85.7137
1814.701 | 18138.062 | 85.7143
1814.81 | 18139.248 | 85.7189
1814.906 | 18140.17 | 85.7212
1815.029 | 18141.208 | 85.7218
1815.105 | 18142.328 | 85.7269
1815.201 | 18143.152 | 85.7313
1815.306 | 18143.844 | 85.7349
1815.435 | 18145.359 | 85.7382
1815.519 | 18145.952 | 85.7359
1815.605 | 18146.693 | 85.7396
1815.714 | 18147.501 | 85.7381
1815.812 | 18148.571 | 85.7426
1815.906 | 18149.526 | 85.7464
1816.004 | 18150.515 | 85.7458
1816.147 | 18152.31 | 85.7484
1816.202 | 18152.903 | 85.7511
1816.306 | 18153.941 | 85.7528
1816.426 | 18155.374 | 85.758
1816.521 | 18155.802 | 85.7602
1816.6 | 18156.675 | 85.7587
1816.704 | 18158.158 | 85.7632
1816.826 | 18159.492 | 85.7648
1816.9 | 18160.003 | 85.7697
1817.041 | 18161.073 | 85.7702
1817.104 | 18161.897 | 85.7705
1817.226 | 18163.495 | 85.7772
1817.311 | 18163.973 | 85.7754
1817.419 | 18165.488 | 85.7813
1817.524 | 18165.933 | 85.7848
1817.611 | 18166.641 | 85.7853
1817.729 | 18168.42 | 85.7878
1817.808 | 18169.129 | 85.7913
1817.902 | 18170.166 | 85.7924
1818.032 | 18171.122 | 85.7946
1818.11 | 18171.781 | 85.8022
1818.227 | 18173.56 | 85.804
1818.333 | 18174.499 | 85.8054
1818.424 | 18175.256 | 85.8069
1818.508 | 18175.816 | 85.8109
1818.615 | 18177.563 | 85.8139
1818.72 | 18178.238 | 85.8168
1818.814 | 18179.259 | 85.8171
1818.928 | 18180.165 | 85.8185
1819.001 | 18180.709 | 85.8213
1819.113 | 18182.373 | 85.8273
1819.241 | 18182.966 | 85.8325
1819.317 | 18184.613 | 85.8313
1819.431 | 18185.222 | 85.8353
1819.514 | 18186.359 | 85.8365
1819.627 | 18186.985 | 85.8375
1819.716 | 18188.089 | 85.8415
1819.823 | 18188.731 | 85.8444
1819.918 | 18190.428 | 85.8463
1820.025 | 18190.988 | 85.8477
1820.109 | 18191.729 | 85.8515
1820.218 | 18193.607 | 85.8547
1820.31 | 18194.068 | 85.8595
1820.409 | 18194.76 | 85.8547
1820.523 | 18196.358 | 85.8607
1820.614 | 18197.28 | 85.865
1820.72 | 18198.055 | 85.8694
1820.813 | 18198.648 | 85.869
1820.912 | 18199.554 | 85.8693
1821.004 | 18201.448 | 85.8713
1821.126 | 18201.975 | 85.8755
1821.205 | 18202.766 | 85.8755
1821.312 | 18204.001 | 85.8777
1821.415 | 18205.418 | 85.8814
1821.504 | 18206.126 | 85.8862
1821.609 | 18206.999 | 85.8863
1821.715 | 18208.037 | 85.8895
1821.829 | 18209.207 | 85.8899
1821.914 | 18210.31 | 85.8932
1822.007 | 18211.183 | 85.8951
1822.103 | 18212.468 | 85.8976
1822.204 | 18213.176 | 85.8985
1822.311 | 18214.527 | 85.9019
1822.413 | 18215.235 | 85.9041
1822.517 | 18216.092 | 85.9067
1822.6 | 18216.998 | 85.9075
1822.713 | 18218.283 | 85.9086
1822.808 | 18219.205 | 85.9126
1822.919 | 18219.914 | 85.9133
1823.032 | 18221.446 | 85.9158
1823.142 | 18222.714 | 85.9206
1823.215 | 18222.714 | 85.9202
1823.312 | 18223.554 | 85.9244
1823.432 | 18225.399 | 85.928
1823.526 | 18225.877 | 85.9271
1823.639 | 18227.392 | 85.9294
1823.717 | 18228.002 | 85.931
1823.802 | 18229.138 | 85.9328
1823.938 | 18230.489 | 85.9324
1824.027 | 18231.115 | 85.9361
1824.104 | 18232.12 | 85.9375
1824.23 | 18233.438 | 85.9404
1824.325 | 18233.883 | 85.9385
1824.421 | 18234.706 | 85.9385
1824.511 | 18235.793 | 85.9394
1824.608 | 18236.568 | 85.9398
1824.701 | 18237.506 | 85.9374
1824.84 | 18239.088 | 85.9433
1824.916 | 18239.994 | 85.943
1825.024 | 18241.114 | 85.9444
1825.122 | 18242.613 | 85.9458
1825.201 | 18242.613 | 85.9491
1825.336 | 18244.26 | 85.9454
1825.421 | 18244.952 | 85.9478
1825.528 | 18246.451 | 85.9527
1825.622 | 18247.258 | 85.9563
1825.722 | 18248.609 | 85.9586
1825.803 | 18249.202 | 85.9573
1825.902 | 18249.202 | 85.9589
1826.008 | 18251.08 | 85.9624
1826.128 | 18252.035 | 85.9657
1826.231 | 18253.353 | 85.9672
1826.327 | 18254.391 | 85.9704
1826.407 | 18255.132 | 85.9711
1826.502 | 18255.923 | 85.9692
1826.634 | 18257.488 | 85.9721
1826.74 | 18258.147 | 85.9719
1826.825 | 18259.366 | 85.9753
1826.919 | 18260.025 | 85.9766
1827.014 | 18260.832 | 85.978
1827.124 | 18261.952 | 85.9776
1827.226 | 18263.5 | 85.9805
1827.301 | 18263.5 | 85.9854
1827.413 | 18265.246 | 85.9863
1827.516 | 18265.691 | 85.9868
1827.624 | 18267.371 | 85.9917
1827.732 | 18268.047 | 85.9958
1827.813 | 18269.183 | 85.9959
1827.925 | 18270.369 | 85.9969
1828.01 | 18271.325 | 85.9971
1828.12 | 18272.593 | 86.002
1828.213 | 18273.252 | 86.0022
1828.315 | 18273.845 | 86.0033
1828.408 | 18275.459 | 86.0087
1828.507 | 18275.937 | 86.0111
1828.617 | 18277.403 | 86.0148
1828.719 | 18277.947 | 86.0135
1828.808 | 18279.611 | 86.0187
1828.931 | 18280.088 | 86.0238
1829.027 | 18281.241 | 86.0259
1829.106 | 18282.477 | 86.0262
1829.209 | 18283.218 | 86.031
1829.325 | 18283.893 | 86.032
1829.412 | 18285.59 | 86.0354
1829.527 | 18286.035 | 86.0382
1829.605 | 18286.743 | 86.0412
1829.706 | 18288.292 | 86.0423
1829.813 | 18289.544 | 86.0465
1829.912 | 18290.334 | 86.0492
1830.004 | 18291.174 | 86.0497
1830.127 | 18292.196 | 86.0562
1830.218 | 18293.316 | 86.0561
1830.326 | 18294.024 | 86.0579
1830.401 | 18294.749 | 86.0592
1830.502 | 18296.429 | 86.0626
1830.603 | 18297.121 | 86.0653
1830.708 | 18298.472 | 86.0688
1830.823 | 18298.966 | 86.0726
1830.935 | 18300.448 | 86.0758
1831.02 | 18300.893 | 86.0807
1831.111 | 18301.618 | 86.0827
1831.224 | 18303.249 | 86.087
1831.307 | 18304.155 | 86.0852
1831.43 | 18305.44 | 86.0888
1831.54 | 18306.131 | 86.0917
1831.623 | 18306.955 | 86.096
1831.708 | 18307.91 | 86.0972
1831.806 | 18309.475 | 86.099
1831.91 | 18310.085 | 86.1031
1832.035 | 18311.782 | 86.1073
1832.12 | 18312.226 | 86.1108
1832.201 | 18313.116 | 86.1105
1832.346 | 18314.351 | 86.1152
1832.404 | 18314.895 | 86.1161
1832.5 | 18316.097 | 86.116
1832.601 | 18317.25 | 86.1219
1832.735 | 18318.354 | 86.1226
1832.835 | 18318.898 | 86.1269
1832.9 | 18320.084 | 86.1313
1833.001 | 18321.204 | 86.1304
1833.123 | 18322.621 | 86.1352
1833.243 | 18323.296 | 86.1372
1833.31 | 18324.07 | 86.14
1833.401 | 18325.141 | 86.1415
1833.524 | 18326.475 | 86.1442
1833.636 | 18327.068 | 86.1442
1833.724 | 18327.958 | 86.1521
1833.831 | 18329.44 | 86.1531
1833.939 | 18330.083 | 86.1538
1834.005 | 18330.84 | 86.1587
1834.106 | 18331.845 | 86.1584
1834.203 | 18333.18 | 86.1625
1834.337 | 18334.25 | 86.1664
1834.418 | 18335.552 | 86.168
1834.52 | 18336.425 | 86.1713
1834.6 | 18336.853 | 86.1746
1834.723 | 18338.451 | 86.1783
1834.846 | 18339.044 | 86.183
1834.926 | 18340.263 | 86.1853
1835 | 18340.839 | 86.1884
1835.124 | 18342.487 | 86.1888
1835.219 | 18343.277 | 86.1901
1835.323 | 18344.496 | 86.1958
1835.43 | 18345.04 | 86.1958
1835.504 | 18345.781 | 86.2032
1835.62 | 18347.445 | 86.2019
1835.72 | 18348.318 | 86.2059
1835.812 | 18348.993 | 86.2088
1835.921 | 18350.64 | 86.2139
1836.018 | 18351.069 | 86.2146
1836.121 | 18352.205 | 86.2198
1836.211 | 18353.655 | 86.2223
1836.32 | 18354.149 | 86.2241
1836.423 | 18355.615 | 86.2292
1836.52 | 18356.34 | 86.2291
1836.627 | 18356.95 | 86.2337
1836.719 | 18358.053 | 86.2373
1836.818 | 18359.305 | 86.2393
1836.915 | 18360.228 | 86.239
1837.012 | 18361.512 | 86.2461
1837.124 | 18362.007 | 86.2484
1837.206 | 18363.473 | 86.2536
1837.318 | 18364.016 | 86.2555
1837.408 | 18365.532 | 86.2581
1837.505 | 18366.092 | 86.2616
1837.618 | 18367.327 | 86.2666
1837.717 | 18368.233 | 86.2667
1837.822 | 18369.205 | 86.2682
1837.914 | 18369.815 | 86.2757
1838.005 | 18371.462 | 86.2734
1838.106 | 18372.137 | 86.2794
1838.227 | 18372.977 | 86.2809
1838.304 | 18373.735 | 86.2804
1838.424 | 18374.954 | 86.2874
1838.504 | 18375.712 | 86.2873
1838.623 | 18376.98 | 86.2925
1838.705 | 18378.183 | 86.2924
1838.804 | 18379.27 | 86.2947
1838.945 | 18380.505 | 86.2971
1839.027 | 18381.032 | 86.3016
1839.113 | 18381.955 | 86.3039
1839.209 | 18382.564 | 86.3065
1839.328 | 18384.195 | 86.3108
1839.411 | 18385.249 | 86.3153
1839.503 | 18386.139 | 86.3164
1839.618 | 18387.193 | 86.3209
1839.739 | 18388.231 | 86.3225
1839.826 | 18388.791 | 86.3241
1839.913 | 18389.977 | 86.3287
1840.009 | 18390.587 | 86.331
1840.105 | 18391.526 | 86.3364
1840.224 | 18393.156 | 86.3347
1840.308 | 18394.194 | 86.3378
1840.427 | 18395.133 | 86.3421
1840.506 | 18395.693 | 86.3418
1840.635 | 18397.456 | 86.3457
1840.709 | 18397.456 | 86.3495
1840.803 | 18399.399 | 86.3499
1840.904 | 18399.877 | 86.3551
1841.035 | 18401.442 | 86.3608
1841.119 | 18402.117 | 86.3579
1841.24 | 18403.122 | 86.3645
1841.303 | 18403.847 | 86.3643
1841.425 | 18405.33 | 86.3678
1841.521 | 18405.791 | 86.3729
1841.609 | 18406.664 | 86.3744
1841.729 | 18408.295 | 86.3791
1841.821 | 18408.838 | 86.3812
1841.923 | 18410.436 | 86.384
1842.019 | 18410.914 | 86.3859
1842.104 | 18411.919 | 86.3846
1842.226 | 18413.368 | 86.39
1842.321 | 18414.587 | 86.3961
1842.403 | 18415.18 | 86.3951
1842.504 | 18416.169 | 86.3983
1842.6 | 18416.844 | 86.4024
1842.721 | 18418.442 | 86.4001
1842.814 | 18419.035 | 86.4046
1842.928 | 18420.237 | 86.4092
1843.022 | 18421.242 | 86.4122
1843.123 | 18422.593 | 86.4153
1843.217 | 18423.713 | 86.4176
1843.306 | 18424.174 | 86.4183
1843.418 | 18425.261 | 86.4206
1843.536 | 18426.052 | 86.4254
1843.628 | 18427.156 | 86.4271
1843.721 | 18427.848 | 86.4318
1843.823 | 18429.462 | 86.434
1843.92 | 18430.302 | 86.4364
1844.019 | 18431.571 | 86.4377
1844.121 | 18432.048 | 86.4418
1844.222 | 18433.63 | 86.4444
1844.334 | 18434.091 | 86.4463
1844.413 | 18434.091 | 86.4476
1844.531 | 18436.43 | 86.4511
1844.622 | 18437.188 | 86.454
1844.72 | 18438.176 | 86.4574
1844.82 | 18439.56 | 86.4585
1844.911 | 18440.169 | 86.4614
1845.013 | 18441.487 | 86.4639
1845.148 | 18442.064 | 86.4679
1845.219 | 18443.299 | 86.4703
1845.324 | 18444.205 | 86.4697
1845.411 | 18445.309 | 86.4768
1845.506 | 18446.149 | 86.4753
1845.622 | 18446.89 | 86.4801
1845.719 | 18447.631 | 86.4806
1845.817 | 18448.603 | 86.4833
1845.919 | 18450.316 | 86.487
1846.02 | 18450.926 | 86.49
1846.11 | 18452.507 | 86.4947
1846.226 | 18452.968 | 86.4944
1846.311 | 18453.677 | 86.4988
1846.415 | 18455.357 | 86.4989
1846.511 | 18456.164 | 86.5014
1846.619 | 18457.037 | 86.5038
1846.712 | 18457.746 | 86.5058
1846.826 | 18459.146 | 86.5091
1846.915 | 18460.249 | 86.5124
1847.008 | 18461.139 | 86.515
1847.113 | 18462.061 | 86.5185
1847.205 | 18463.149 | 86.5189
1847.319 | 18463.659 | 86.5213
1847.405 | 18465.455 | 86.5258
1847.52 | 18465.949 | 86.528
1847.623 | 18466.608 | 86.5315
1847.708 | 18468.502 | 86.5326
1847.81 | 18469.21 | 86.534
1847.905 | 18470.1 | 86.5387
1848.025 | 18471.138 | 86.5427
1848.103 | 18472.208 | 86.546
1848.207 | 18473.164 | 86.5459
1848.308 | 18473.889 | 86.5513
1848.412 | 18475.025 | 86.5543
1848.518 | 18475.734 | 86.5594
1848.613 | 18476.574 | 86.557
1848.71 | 18477.579 | 86.5632
1848.805 | 18478.501 | 86.5647
1848.943 | 18480.165 | 86.5669
1849.02 | 18480.857 | 86.5699
1849.127 | 18482.01 | 86.5736
1849.246 | 18483.591 | 86.5739
1849.311 | 18483.591 | 86.5777
1849.444 | 18485.304 | 86.577
1849.502 | 18485.881 | 86.5813
1849.625 | 18486.951 | 86.5847
1849.701 | 18487.627 | 86.5854
1849.808 | 18489.208 | 86.5856
1849.941 | 18490.526 | 86.5905
1850.019 | 18491.201 | 86.5892
1850.122 | 18492.635 | 86.5946
1850.209 | 18493.178 | 86.5977
1850.325 | 18494.331 | 86.5998
1850.43 | 18495.007 | 86.6028
1850.5 | 18495.863 | 86.6046
1850.622 | 18497.445 | 86.6078
1850.726 | 18497.906 | 86.6083
1850.823 | 18498.664 | 86.6145
1850.9 | 18499.635 | 86.6146
1851.04 | 18501.497 | 86.6152
1851.147 | 18502.172 | 86.6183
1851.205 | 18502.172 | 86.6195
1851.323 | 18504.231 | 86.623
1851.428 | 18504.89 | 86.6234
1851.508 | 18505.829 | 86.6283
1851.621 | 18506.9 | 86.63
1851.719 | 18507.608 | 86.6328
1851.829 | 18508.597 | 86.6331
1851.933 | 18510.458 | 86.6379
1852.043 | 18511.166 | 86.6395
1852.114 | 18512.221 | 86.6423
1852.22 | 18513.604 | 86.6426
1852.331 | 18514.197 | 86.6468
1852.415 | 18515.235 | 86.6454
1852.526 | 18515.844 | 86.65
1852.628 | 18517.393 | 86.654
1852.722 | 18518.315 | 86.6551
1852.829 | 18519.155 | 86.6586
1852.911 | 18520.21 | 86.6585
1853.028 | 18520.885 | 86.6625
1853.119 | 18521.956 | 86.6641
1853.212 | 18523.537 | 86.6646
1853.328 | 18523.982 | 86.6692
1853.402 | 18524.707 | 86.6716
1853.524 | 18525.86 | 86.6724
1853.61 | 18527.507 | 86.6762
1853.725 | 18528.001 | 86.679
1853.81 | 18528.71 | 86.6793
1853.93 | 18530.176 | 86.6827
1854.017 | 18531.23 | 86.6833
1854.12 | 18532.152 | 86.6848
1854.213 | 18532.762 | 86.6894
1854.321 | 18533.52 | 86.6901
1854.425 | 18534.557 | 86.6938
1854.522 | 18536.122 | 86.6951
1854.603 | 18537.045 | 86.6962
1854.717 | 18538.297 | 86.6993
1854.813 | 18539.252 | 86.7013
1854.908 | 18540.175 | 86.7041
1855.002 | 18541.459 | 86.7074
1855.114 | 18542.283 | 86.71
1855.202 | 18543.222 | 86.707
1855.314 | 18543.782 | 86.7109
1855.41 | 18544.573 | 86.7159
1855.519 | 18546.302 | 86.7177
1855.6 | 18547.208 | 86.7182
1855.716 | 18547.637 | 86.722
1855.821 | 18549.169 | 86.7222
1855.902 | 18550.19 | 86.7267
1856.028 | 18550.816 | 86.7273
1856.115 | 18551.672 | 86.73
1856.212 | 18552.562 | 86.7361
1856.305 | 18554.242 | 86.7356
1856.437 | 18555.082 | 86.7382
1856.524 | 18555.791 | 86.7392
1856.604 | 18556.927 | 86.7435
1856.739 | 18558.212 | 86.7426
1856.809 | 18558.805 | 86.7473
1856.904 | 18560.436 | 86.7476
1857.017 | 18561.078 | 86.7504
1857.141 | 18562.495 | 86.7495
1857.229 | 18563.5 | 86.75
1857.324 | 18563.994 | 86.7559
1857.411 | 18564.9 | 86.7577
1857.532 | 18566.35 | 86.7595
1857.618 | 18566.91 | 86.7639
1857.702 | 18567.832 | 86.7634
1857.826 | 18569.331 | 86.7684
1857.921 | 18569.891 | 86.767
1858.003 | 18570.863 | 86.7695
1858.1 | 18571.44 | 86.7726
1858.217 | 18573.103 | 86.7741
1858.3 | 18574.075 | 86.778
1858.422 | 18575.607 | 86.7802
1858.524 | 18576.101 | 86.7835
1858.606 | 18576.76 | 86.7853
1858.731 | 18578.276 | 86.7868
1858.8 | 18578.836 | 86.7872
1858.914 | 18579.659 | 86.7871
1859.033 | 18581.406 | 86.7919
1859.119 | 18582.246 | 86.7938
1859.209 | 18582.921 | 86.7976
1859.319 | 18584.14 | 86.7994
1859.434 | 18584.7 | 86.7997
1859.519 | 18586.561 | 86.8054
1859.602 | 18587.154 | 86.8072
1859.723 | 18588.308 | 86.8107
1859.823 | 18589.592 | 86.8132
1859.919 | 18590.054 | 86.8134
1860.008 | 18590.762 | 86.8148
1860.129 | 18592.014 | 86.8191
1860.223 | 18593.579 | 86.8202
1860.319 | 18593.991 | 86.8236
1860.414 | 18595.539 | 86.8255
1860.536 | 18596.214 | 86.8294
1860.622 | 18597.269 | 86.8299
1860.714 | 18598.224 | 86.8309
1860.817 | 18599.344 | 86.8317
1860.923 | 18599.937 | 86.8343
1861.019 | 18601.403 | 86.8397
1861.123 | 18601.897 | 86.8434
1861.217 | 18603.38 | 86.8449
1861.313 | 18604.187 | 86.8461
1861.424 | 18604.731 | 86.8491
1861.53 | 18606.427 | 86.8526
1861.629 | 18606.988 | 86.8523
1861.704 | 18607.712 | 86.8535
1861.824 | 18608.964 | 86.8558
1861.922 | 18609.64 | 86.8583
1862.006 | 18610.612 | 86.856
1862.12 | 18612.275 | 86.862
1862.235 | 18612.835 | 86.8644
1862.32 | 18614.005 | 86.8678
1862.418 | 18614.614 | 86.8724
1862.507 | 18615.57 | 86.869
1862.624 | 18617.332 | 86.8718
1862.725 | 18618.189 | 86.8731
1862.817 | 18618.798 | 86.8752
1862.923 | 18620.33 | 86.8797
1863.007 | 18621.154 | 86.8767
1863.121 | 18622.011 | 86.8842
1863.21 | 18622.587 | 86.885
1863.305 | 18624.465 | 86.8874
1863.419 | 18625.009 | 86.8904
1863.522 | 18625.733 | 86.8918
1863.617 | 18626.623 | 86.8946
1863.703 | 18628.418 | 86.8947
1863.82 | 18628.913 | 86.8965
1863.91 | 18629.604 | 86.8971
1864.011 | 18631.252 | 86.901
1864.107 | 18632.158 | 86.9037
1864.22 | 18632.883 | 86.9066
1864.327 | 18634.151 | 86.9071
1864.414 | 18634.151 | 86.9117
1864.511 | 18635.568 | 86.9146
1864.6 | 18636.506 | 86.917
1864.715 | 18638.22 | 86.9183
1864.8 | 18639.06 | 86.9212
1864.904 | 18639.883 | 86.9212
1865.026 | 18641.135 | 86.9271
1865.113 | 18642.239 | 86.9285
1865.222 | 18642.914 | 86.9278
1865.342 | 18644.034 | 86.9345
1865.406 | 18644.792 | 86.9349
1865.528 | 18646.489 | 86.9381
1865.642 | 18647.049 | 86.941
1865.72 | 18647.823 | 86.9432
1865.839 | 18649.009 | 86.9482
1865.938 | 18649.8 | 86.9453
1866.019 | 18650.739 | 86.9518
1866.125 | 18652.287 | 86.9525
1866.22 | 18652.897 | 86.9521
1866.303 | 18653.852 | 86.953
1866.423 | 18655.269 | 86.9575
1866.523 | 18656.57 | 86.9625
1866.606 | 18657.163 | 86.9636
1866.728 | 18658.316 | 86.9656
1866.83 | 18658.794 | 86.9675
1866.904 | 18659.683 | 86.9701
1867.031 | 18661.364 | 86.9754
1867.116 | 18661.891 | 86.9756
1867.203 | 18663.011 | 86.9801
1867.319 | 18664.246 | 86.982
1867.418 | 18665.531 | 86.9826
1867.502 | 18666.141 | 86.981
1867.623 | 18667.211 | 86.9845
1867.724 | 18667.755 | 86.9871
1867.801 | 18668.595 | 86.9873
1867.925 | 18670.292 | 86.9912
1868.03 | 18671.132 | 86.9951
1868.127 | 18671.692 | 86.996
1868.218 | 18673.553 | 86.9968
1868.3 | 18674.113 | 87.0026
1868.418 | 18675.201 | 87.0049
1868.533 | 18676.024 | 87.0048
1868.616 | 18677.112 | 87.0081
1868.716 | 18678.512 | 87.01
1868.806 | 18678.512 | 87.0087
1868.914 | 18680.34 | 87.0132
1869.014 | 18681.197 | 87.0185
1869.125 | 18682.152 | 87.016
1869.219 | 18682.844 | 87.0213
1869.301 | 18683.684 | 87.0191
1869.414 | 18685.513 | 87.0212
1869.528 | 18686.106 | 87.0231
1869.612 | 18687.292 | 87.0265
1869.725 | 18687.852 | 87.0301
1869.803 | 18688.642 | 87.0275
1869.912 | 18690.306 | 87.031
1870.028 | 18690.899 | 87.033
1870.119 | 18692.036 | 87.0331
1870.221 | 18692.711 | 87.0367
1870.309 | 18694.292 | 87.0384
1870.408 | 18694.869 | 87.0388
1870.528 | 18696.055 | 87.0413
1870.622 | 18696.665 | 87.0453
1870.718 | 18697.603 | 87.047
1870.805 | 18699.465 | 87.0471
1870.907 | 18700.157 | 87.051
1871.031 | 18700.816 | 87.0494
1871.111 | 18701.952 | 87.0547
1871.208 | 18703.254 | 87.0561
1871.313 | 18704.077 | 87.0582
1871.404 | 18704.637 | 87.0608
1871.508 | 18706.186 | 87.0618
1871.605 | 18706.976 | 87.0656
1871.707 | 18707.668 | 87.0674
1871.821 | 18708.92 | 87.0665
1871.908 | 18710.485 | 87.0706
1872.005 | 18711.111 | 87.0744
1872.1 | 18712.379 | 87.0763
1872.206 | 18713.104 | 87.0791
1872.324 | 18713.944 | 87.0817
1872.417 | 18715.114 | 87.0845
1872.52 | 18715.723 | 87.0866
1872.622 | 18716.629 | 87.0867
1872.708 | 18718.277 | 87.0897
1872.809 | 18719.15 | 87.0917
1872.935 | 18720.698 | 87.0932
1873.021 | 18721.192 | 87.098
1873.113 | 18722.214 | 87.0976
1873.204 | 18723.103 | 87.0999
1873.306 | 18723.564 | 87.101
1873.432 | 18725.343 | 87.102
1873.523 | 18725.821 | 87.1071
1873.635 | 18727.32 | 87.1114
1873.717 | 18728.028 | 87.1128
1873.802 | 18729.066 | 87.1104
1873.939 | 18730.318 | 87.1162
1874.026 | 18731.57 | 87.1157
1874.115 | 18732.064 | 87.117
1874.213 | 18732.954 | 87.1191
1874.303 | 18733.662 | 87.1242
1874.429 | 18734.37 | 87.1243
1874.501 | 18735.688 | 87.1255
1874.631 | 18737.352 | 87.1291
1874.719 | 18738.06 | 87.1304
1874.822 | 18739.164 | 87.1378
1874.933 | 18740.515 | 87.1386
1875.003 | 18740.515 | 87.1384
1875.133 | 18742.162 | 87.1395
1875.211 | 18742.706 | 87.1422
1875.32 | 18744.386 | 87.1463
1875.419 | 18744.863 | 87.1459
1875.526 | 18746.445 | 87.1514
1875.638 | 18747.054 | 87.1533
1875.705 | 18748.125 | 87.1538
1875.835 | 18748.784 | 87.1534
1875.909 | 18749.723 | 87.1577
1876.003 | 18750.859 | 87.1587
1876.13 | 18752.655 | 87.1637
1876.22 | 18753.199 | 87.1639
1876.317 | 18754.203 | 87.1644
1876.432 | 18755.175 | 87.1691
1876.525 | 18755.867 | 87.1667
1876.603 | 18756.592 | 87.1718
1876.706 | 18757.762 | 87.1715
1876.82 | 18759.112 | 87.1726
1876.916 | 18759.705 | 87.1773
1877.016 | 18761.32 | 87.1794
1877.138 | 18761.863 | 87.1783
1877.225 | 18763.593 | 87.182
1877.316 | 18764.12 | 87.1825
1877.42 | 18764.795 | 87.1847
1877.511 | 18766.476 | 87.1891
1877.634 | 18767.036 | 87.1911
1877.717 | 18768.106 | 87.1925
1877.813 | 18768.699 | 87.1947
1877.924 | 18770.297 | 87.1931
1878.011 | 18770.907 | 87.1968
1878.111 | 18772.505 | 87.1996
1878.219 | 18773.246 | 87.2017
1878.309 | 18774.135 | 87.201
1878.422 | 18775.305 | 87.2029
1878.53 | 18775.98 | 87.206
1878.616 | 18777.199 | 87.206
1878.708 | 18778.566 | 87.2092
1878.821 | 18779.159 | 87.2094
1878.919 | 18780.197 | 87.2111
1879.02 | 18780.708 | 87.2106
1879.111 | 18781.564 | 87.211
1879.205 | 18783.409 | 87.2132
1879.307 | 18784.134 | 87.2108
1879.42 | 18784.628 | 87.211
1879.506 | 18786.457 | 87.2107
1879.623 | 18786.918 | 87.2144
1879.714 | 18788.483 | 87.2125
1879.83 | 18789.01 | 87.2148
1879.913 | 18789.933 | 87.2159
1880.003 | 18790.559 | 87.2157
1880.118 | 18792.288 | 87.2192
1880.202 | 18793.178 | 87.2186
1880.325 | 18793.87 | 87.2203
1880.4 | 18794.66 | 87.2188
1880.522 | 18795.896 | 87.2221
1880.618 | 18796.587 | 87.2238
1880.704 | 18798.416 | 87.2231
1880.802 | 18799.042 | 87.2262
1880.916 | 18800.261 | 87.2267
1881.037 | 18801.134 | 87.2304
1881.125 | 18801.71 | 87.2297
1881.209 | 18802.864 | 87.2313
1881.302 | 18803.49 | 87.2305
1881.44 | 18805.318 | 87.2333
1881.52 | 18805.796 | 87.2354
1881.601 | 18807.361 | 87.2388
1881.713 | 18808.217 | 87.24
1881.802 | 18809.074 | 87.2432
1881.904 | 18810.079 | 87.2422
1882.002 | 18811.396 | 87.2429
1882.102 | 18812.105 | 87.2441
1882.225 | 18812.797 | 87.2456
1882.327 | 18814.427 | 87.2514
1882.403 | 18815.202 | 87.2512
1882.51 | 18815.91 | 87.2555
1882.625 | 18817.31 | 87.2565
1882.719 | 18817.788 | 87.2534
1882.81 | 18818.578 | 87.2612
1882.905 | 18819.468 | 87.2618
1883.004 | 18820.423 | 87.2638
1883.139 | 18822.071 | 87.2671
1883.203 | 18823.141 | 87.2667
1883.306 | 18823.685 | 87.2719
1883.401 | 18824.426 | 87.2688
1883.532 | 18826.354 | 87.2705
1883.624 | 18827.292 | 87.2738
1883.703 | 18827.292 | 87.2728
1883.826 | 18829.302 | 87.2698
1883.929 | 18829.747 | 87.2736
1884.002 | 18830.636 | 87.2726
1884.105 | 18831.411 | 87.2729
1884.225 | 18833.289 | 87.2762
1884.327 | 18833.766 | 87.2775
1884.413 | 18834.606 | 87.2783
1884.504 | 18836.105 | 87.2792
1884.641 | 18836.929 | 87.2825
1884.724 | 18838.56 | 87.2801
1884.811 | 18839.054 | 87.2841
1884.937 | 18840.042 | 87.2847
1885.014 | 18841.508 | 87.2843
1885.138 | 18842.052 | 87.2859
1885.231 | 18843.156 | 87.2916
1885.3 | 18844.062 | 87.2893
1885.418 | 18844.902 | 87.2954
1885.54 | 18846.351 | 87.2962
1885.622 | 18847.257 | 87.2968
1885.713 | 18848.196 | 87.3015
1885.8 | 18848.625 | 87.2998
1885.919 | 18850.371 | 87.3047
1886.033 | 18850.997 | 87.3081
1886.113 | 18852.067 | 87.3093
1886.223 | 18853.27 | 87.308
1886.323 | 18854.571 | 87.3105
1886.421 | 18855.263 | 87.312
1886.512 | 18856.202 | 87.3112
1886.63 | 18856.927 | 87.3153
1886.721 | 18858.03 | 87.3163
1886.824 | 18858.722 | 87.3213
1886.93 | 18860.337 | 87.3211
1887.022 | 18861.061 | 87.3256
1887.128 | 18862 | 87.3268
1887.205 | 18862.676 | 87.3274
1887.307 | 18864.455 | 87.3313
1887.423 | 18865.311 | 87.3311
1887.514 | 18865.904 | 87.3312
1887.615 | 18867.502 | 87.3357
1887.726 | 18867.963 | 87.3365
1887.809 | 18869.133 | 87.3361
1887.907 | 18870.237 | 87.3389
1888.002 | 18871.077 | 87.3431
1888.119 | 18871.769 | 87.3452
1888.216 | 18872.559 | 87.3422
1888.314 | 18873.548 | 87.3461
1888.408 | 18874.454 | 87.3492
1888.5 | 18876.348 | 87.3493
1888.606 | 18877.139 | 87.3516
1888.706 | 18878.209 | 87.3547
1888.8 | 18878.819 | 87.3515
1888.92 | 18879.626 | 87.352
1889.012 | 18880.598 | 87.3541
1889.118 | 18882.064 | 87.3569
1889.203 | 18883.069 | 87.3576
1889.325 | 18883.761 | 87.3599
1889.407 | 18885.424 | 87.363
1889.511 | 18886.116 | 87.3656
1889.601 | 18886.792 | 87.3659
1889.731 | 18888.455 | 87.369
1889.82 | 18889.032 | 87.3724
1889.908 | 18890.168 | 87.374
1890 | 18891.042 | 87.3761
1890.113 | 18892.178 | 87.3761
1890.233 | 18893.117 | 87.3738
1890.312 | 18893.677 | 87.3761
1890.433 | 18895.341 | 87.382
1890.531 | 18895.868 | 87.3823
1890.614 | 18896.939 | 87.3851
1890.711 | 18897.548 | 87.3879
1890.831 | 18899.327 | 87.3916
1890.918 | 18899.821 | 87.3898
1891.001 | 18900.777 | 87.3936
1891.127 | 18902.325 | 87.3954
1891.219 | 18902.836 | 87.3987
1891.328 | 18904.335 | 87.4008
1891.422 | 18904.763 | 87.4032
1891.524 | 18906.378 | 87.403
1891.634 | 18906.971 | 87.4086
1891.72 | 18907.827 | 87.4082
1891.824 | 18909.293 | 87.4116
1891.923 | 18909.919 | 87.4149
1892.03 | 18911.27 | 87.4179
1892.129 | 18912.341 | 87.42
1892.224 | 18913.313 | 87.4218
1892.326 | 18913.873 | 87.4225
1892.436 | 18914.63 | 87.4212
1892.534 | 18916.459 | 87.4235
1892.639 | 18917.052 | 87.4239
1892.704 | 18918.106 | 87.4288
1892.825 | 18918.699 | 87.4337
1892.902 | 18919.572 | 87.4305
1893.027 | 18921.598 | 87.4326
1893.147 | 18922.06 | 87.4333
1893.203 | 18923.064 | 87.4374
1893.327 | 18924.448 | 87.4425
1893.423 | 18925.008 | 87.4435
1893.519 | 18926.211 | 87.4487
1893.62 | 18926.705 | 87.4493
1893.714 | 18928.451 | 87.4487
1893.824 | 18928.929 | 87.4514
1893.927 | 18930.345 | 87.4535
1894.014 | 18931.301 | 87.457
1894.12 | 18931.778 | 87.458
1894.212 | 18932.536 | 87.4584
1894.318 | 18934.2 | 87.4608
1894.42 | 18935.04 | 87.4631
1894.518 | 18935.715 | 87.4651
1894.623 | 18937.264 | 87.4682
1894.708 | 18937.873 | 87.4716
1894.818 | 18939.306 | 87.4721
1894.911 | 18939.998 | 87.475
1895.014 | 18940.608 | 87.4752
1895.119 | 18942.238 | 87.4761
1895.215 | 18943.161 | 87.4783
1895.327 | 18944.1 | 87.4802
1895.409 | 18945.204 | 87.482
1895.526 | 18945.928 | 87.4841
1895.612 | 18946.62 | 87.4894
1895.705 | 18947.526 | 87.4889
1895.812 | 18949.19 | 87.4896
1895.905 | 18950.079 | 87.4904
1896.011 | 18951.035 | 87.4934
1896.107 | 18952.452 | 87.4962
1896.223 | 18952.929 | 87.4992
1896.314 | 18953.605 | 87.4987
1896.414 | 18955.334 | 87.4992
1896.507 | 18956.125 | 87.5033
1896.615 | 18956.668 | 87.5079
1896.711 | 18957.509 | 87.5097
1896.812 | 18959.288 | 87.5109
1896.909 | 18960.111 | 87.5135
1897.01 | 18961.166 | 87.5146
1897.109 | 18962.269 | 87.5187
1897.228 | 18962.829 | 87.5189
1897.307 | 18964.411 | 87.5237
1897.409 | 18965.218 | 87.5238
1897.501 | 18966.025 | 87.5252
1897.614 | 18967.178 | 87.5273
1897.706 | 18968.117 | 87.5287
1897.837 | 18969.287 | 87.53
1897.92 | 18969.88 | 87.5331
1898.009 | 18970.588 | 87.5338
1898.115 | 18971.56 | 87.5361
1898.236 | 18973.273 | 87.539
1898.328 | 18974.64 | 87.5425
1898.407 | 18975.151 | 87.5405
1898.537 | 18976.716 | 87.5438
1898.611 | 18976.716 | 87.5477
1898.732 | 18978.314 | 87.546
1898.824 | 18978.824 | 87.5463
1898.904 | 18979.615 | 87.5522
1899.012 | 18980.504 | 87.5553
1899.133 | 18982.349 | 87.5586
1899.226 | 18983.618 | 87.5587
1899.312 | 18983.618 | 87.5603
1899.4 | 18985.183 | 87.5616
1899.515 | 18985.99 | 87.5647
1899.601 | 18987.044 | 87.5656
1899.733 | 18987.983 | 87.5694
1899.81 | 18988.691 | 87.5679
1899.908 | 18989.466 | 87.5705
1900.035 | 18990.899 | 87.5754
1900.127 | 18992.579 | 87.5766
1900.237 | 18993.155 | 87.5754
1900.3 | 18994.374 | 87.5786
1900.4 | 18995.017 | 87.5785
1900.524 | 18996.252 | 87.5798
1900.624 | 18997.57 | 87.584
1900.705 | 18997.57 | 87.5806
1900.819 | 18999.184 | 87.5869
1900.929 | 18999.876 | 87.5868
1901.027 | 19000.799 | 87.5884
1901.136 | 19001.639 | 87.5926
1901.219 | 19003.319 | 87.5887
1901.331 | 19003.846 | 87.5926
1901.409 | 19004.818 | 87.5944
1901.516 | 19006.317 | 87.5936
1901.603 | 19007.058 | 87.5968
1901.721 | 19008.557 | 87.5988
1901.809 | 19009.019 | 87.6024
1901.924 | 19009.99 | 87.6041
1902.013 | 19010.567 | 87.6054
1902.117 | 19012.181 | 87.6063
1902.233 | 19012.988 | 87.6099
1902.316 | 19014.207 | 87.6115
1902.423 | 19015.377 | 87.6115
1902.514 | 19016.184 | 87.6093
1902.633 | 19017.008 | 87.6149
1902.718 | 19018.194 | 87.6174
1902.812 | 19019.034 | 87.6211
1902.91 | 19020.269 | 87.6193
1903.026 | 19020.813 | 87.6207
1903.117 | 19021.851 | 87.6245
1903.209 | 19023.416 | 87.6234
1903.322 | 19024.025 | 87.6252
1903.426 | 19024.98 | 87.6228
1903.51 | 19025.656 | 87.6201
1903.612 | 19027.27 | 87.6225
1903.728 | 19027.847 | 87.6247
1903.826 | 19029 | 87.625
1903.925 | 19029.609 | 87.6287
1904.01 | 19031.454 | 87.6329
1904.127 | 19031.915 | 87.632
1904.205 | 19032.607 | 87.6359
1904.328 | 19034.106 | 87.637
1904.422 | 19034.106 | 87.6366
1904.515 | 19035.523 | 87.6401
1904.613 | 19036.495 | 87.6393
1904.701 | 19037.434 | 87.6419
1904.819 | 19039.262 | 87.6461
1904.911 | 19040.02 | 87.6455
1905.018 | 19040.794 | 87.6488
1905.108 | 19041.684 | 87.6504
1905.224 | 19043.1 | 87.6538
1905.32 | 19044.006 | 87.6546
1905.406 | 19045.094 | 87.6579
1905.502 | 19046.115 | 87.6583
1905.618 | 19046.576 | 87.6591
1905.707 | 19048.421 | 87.6604
1905.832 | 19048.998 | 87.663
1905.905 | 19050.068 | 87.664
1906.027 | 19050.892 | 87.6646
1906.1 | 19051.996 | 87.6679
1906.203 | 19053.066 | 87.6663
1906.312 | 19053.775 | 87.6693
1906.44 | 19055.422 | 87.6734
1906.522 | 19056.048 | 87.6743
1906.606 | 19057.184 | 87.676
1906.731 | 19058.469 | 87.6814
1906.814 | 19059.062 | 87.6813
1906.904 | 19060.067 | 87.6829
1907.01 | 19060.512 | 87.6866
1907.115 | 19062.192 | 87.6911
1907.234 | 19063.032 | 87.6876
1907.305 | 19063.658 | 87.695
1907.41 | 19064.531 | 87.6944
1907.531 | 19066.294 | 87.6998
1907.633 | 19066.821 | 87.698
1907.704 | 19068.369 | 87.6991
1907.802 | 19069.308 | 87.6996
1907.918 | 19069.852 | 87.6999
1908.027 | 19071.252 | 87.7041
1908.124 | 19072.537 | 87.7017
1908.204 | 19072.537 | 87.7059
1908.337 | 19074.118 | 87.7102
1908.416 | 19074.728 | 87.7103
1908.524 | 19076.425 | 87.7144
1908.634 | 19076.968 | 87.7148
1908.728 | 19078.615 | 87.7179
1908.829 | 19079.208 | 87.7207
1908.92 | 19080.23 | 87.7213
1909.016 | 19080.691 | 87.7209
1909.105 | 19081.547 | 87.7255
1909.224 | 19083.244 | 87.729
1909.304 | 19083.821 | 87.728
1909.426 | 19085.007 | 87.7311
1909.52 | 19086.489 | 87.7339
1909.618 | 19087.214 | 87.7349
1909.705 | 19087.214 | 87.7362
1909.803 | 19089.059 | 87.7398
1909.904 | 19089.652 | 87.7429
1910.001 | 19090.393 | 87.7439
1910.121 | 19092.222 | 87.7487
1910.221 | 19093.523 | 87.747
1910.319 | 19093.968 | 87.7466
1910.407 | 19094.643 | 87.7483
1910.514 | 19096.455 | 87.7537
1910.625 | 19097.164 | 87.7549
1910.716 | 19098.168 | 87.7566
1910.826 | 19098.794 | 87.7551
1910.918 | 19100.211 | 87.7586
1911.02 | 19101.496 | 87.7636
1911.117 | 19101.957 | 87.7639
1911.206 | 19102.632 | 87.7652
1911.327 | 19103.917 | 87.7677
1911.423 | 19104.642 | 87.7706
1911.5 | 19105.581 | 87.7693
1911.609 | 19107.245 | 87.7722
1911.71 | 19107.673 | 87.7785
1911.823 | 19108.876 | 87.7809
1911.919 | 19109.584 | 87.782
1912.008 | 19111.396 | 87.7832
1912.134 | 19111.989 | 87.7811
1912.21 | 19113.126 | 87.7871
1912.315 | 19114.13 | 87.7863
1912.408 | 19115.102 | 87.7881
1912.52 | 19116.124 | 87.7897
1912.605 | 19117.161 | 87.7935
1912.718 | 19117.754 | 87.7915
1912.811 | 19118.545 | 87.7975
1912.923 | 19120.143 | 87.799
1913.005 | 19121.197 | 87.8032
1913.118 | 19121.971 | 87.8027
1913.208 | 19123.421 | 87.8085
1913.323 | 19123.866 | 87.8088
1913.412 | 19124.59 | 87.8098
1913.503 | 19125.431 | 87.81
1913.608 | 19127.21 | 87.8135
1913.703 | 19127.934 | 87.8116
1913.821 | 19128.989 | 87.8149
1913.911 | 19129.977 | 87.8203
1914.015 | 19130.57 | 87.8219
1914.109 | 19131.476 | 87.8245
1914.205 | 19133.057 | 87.8235
1914.314 | 19134.145 | 87.828
1914.409 | 19135.232 | 87.8317
1914.504 | 19136.171 | 87.8314
1914.63 | 19137.324 | 87.8359
1914.718 | 19137.802 | 87.8357
1914.804 | 19139.366 | 87.8376
1914.906 | 19140.19 | 87.8394
1915.012 | 19140.75 | 87.8422
1915.135 | 19141.969 | 87.8427
1915.215 | 19142.661 | 87.847
1915.31 | 19143.452 | 87.8473
1915.406 | 19144.424 | 87.8501
1915.504 | 19145.395 | 87.8511
1915.611 | 19146.384 | 87.8549
1915.736 | 19148.31 | 87.8578
1915.82 | 19148.805 | 87.8608
1915.902 | 19149.793 | 87.8608
1916.045 | 19151.243 | 87.8665
1916.116 | 19151.803 | 87.8674
1916.231 | 19153.433 | 87.8701
1916.3 | 19154.092 | 87.873
1916.406 | 19155.114 | 87.874
1916.54 | 19155.937 | 87.8749
1916.637 | 19156.761 | 87.8795
1916.711 | 19157.716 | 87.8804
1916.823 | 19159.38 | 87.8826
1916.946 | 19159.957 | 87.8861
1917.012 | 19160.83 | 87.8882
1917.134 | 19162.378 | 87.8906
1917.212 | 19163.037 | 87.8917
1917.329 | 19163.927 | 87.8916
1917.419 | 19165.491 | 87.8923
1917.501 | 19165.491 | 87.895
1917.629 | 19167.32 | 87.901
1917.725 | 19167.847 | 87.8977
1917.804 | 19168.555 | 87.9016
1917.926 | 19170.384 | 87.9041
1918.035 | 19171.043 | 87.9055
1918.12 | 19172.229 | 87.9107
1918.227 | 19173.596 | 87.9067
1918.315 | 19174.453 | 87.9087
1918.427 | 19175.243 | 87.9118
1918.514 | 19176.446 | 87.9122
1918.623 | 19177.154 | 87.9132
1918.715 | 19178.274 | 87.9161
1918.829 | 19179.032 | 87.9184
1918.901 | 19179.625 | 87.9164
1919.014 | 19181.256 | 87.9217
1919.128 | 19181.849 | 87.925
1919.228 | 19182.788 | 87.9251
1919.325 | 19183.628 | 87.9275
1919.411 | 19185.44 | 87.9279
1919.526 | 19185.95 | 87.9293
1919.603 | 19186.593 | 87.9337
1919.725 | 19188.29 | 87.9362
1919.819 | 19189.196 | 87.9387
1919.932 | 19189.822 | 87.9366
1920.02 | 19191.535 | 87.9404
1920.131 | 19192.095 | 87.9413
1920.207 | 19193.067 | 87.9441
1920.309 | 19194.022 | 87.9443
1920.407 | 19195.356 | 87.947
1920.531 | 19195.933 | 87.9503
1920.617 | 19197.168 | 87.9483
1920.709 | 19198.091 | 87.9535
1920.816 | 19198.519 | 87.9568
1920.902 | 19199.474 | 87.955
1921.02 | 19201.204 | 87.9597
1921.114 | 19202.16 | 87.9618
1921.212 | 19203.131 | 87.9599
1921.322 | 19204.103 | 87.9627
1921.41 | 19205.158 | 87.9676
1921.514 | 19205.701 | 87.9658
1921.606 | 19206.475 | 87.9692
1921.705 | 19208.073 | 87.9706
1921.814 | 19209.127 | 87.9741
1921.912 | 19210.149 | 87.978
1922.002 | 19210.742 | 87.9761
1922.1 | 19211.78 | 87.9808
1922.22 | 19212.554 | 87.9816
1922.3 | 19213.526 | 87.9829
1922.407 | 19215.189 | 87.9847
1922.5 | 19216.013 | 87.9856
1922.62 | 19216.458 | 87.9891
1922.709 | 19218.385 | 87.9938
1922.807 | 19219.126 | 87.9954
1922.901 | 19220.016 | 87.9963
1923.03 | 19221.301 | 87.9992
1923.125 | 19221.894 | 87.9997
1923.212 | 19222.849 | 88.0006
1923.306 | 19223.459 | 88.0066
1923.426 | 19224.908 | 88.0041
1923.5 | 19225.979 | 88.0057
1923.613 | 19226.605 | 88.0099
1923.731 | 19228.302 | 88.0129
1923.82 | 19228.763 | 88.0146
1923.947 | 19230.492 | 88.0183
1924.037 | 19231.267 | 88.0186
1924.132 | 19232.206 | 88.0203
1924.203 | 19232.766 | 88.0215
1924.338 | 19234.364 | 88.0253
1924.414 | 19234.364 | 88.0264
1924.533 | 19236.307 | 88.0293
1924.62 | 19236.818 | 88.0294
1924.726 | 19238.35 | 88.0327
1924.838 | 19238.976 | 88.0329
1924.902 | 19240.047 | 88.0348
1925.001 | 19240.722 | 88.0381
1925.133 | 19242.468 | 88.041
1925.229 | 19243.176 | 88.0463
1925.304 | 19243.176 | 88.0453
1925.434 | 19245.104 | 88.0463
1925.53 | 19245.664 | 88.0504
1925.604 | 19246.57 | 88.0512
1925.707 | 19247.393 | 88.0513
1925.803 | 19248.415 | 88.0568
1925.929 | 19250.325 | 88.058
1926.026 | 19251.264 | 88.0596
1926.12 | 19252.203 | 88.0628
1926.217 | 19253.175 | 88.0637
1926.324 | 19253.818 | 88.0674
1926.416 | 19255.465 | 88.0676
1926.502 | 19256.058 | 88.0691
1926.619 | 19257.162 | 88.0715
1926.724 | 19258.249 | 88.0731
1926.819 | 19259.188 | 88.0774
1926.922 | 19260.094 | 88.0767
1927.007 | 19260.884 | 88.078
1927.123 | 19262.087 | 88.0809
1927.214 | 19263.471 | 88.0836
1927.331 | 19263.981 | 88.0906
1927.433 | 19265.019 | 88.0863
1927.528 | 19265.629 | 88.0888
1927.624 | 19266.584 | 88.0953
1927.72 | 19267.572 | 88.0933
1927.817 | 19269.318 | 88.0963
1927.91 | 19270.241 | 88.0988
1928.008 | 19270.784 | 88.0998
1928.116 | 19272.283 | 88.106
1928.221 | 19273.124 | 88.1101
1928.324 | 19274.145 | 88.1087
1928.418 | 19275.183 | 88.1109
1928.514 | 19276.039 | 88.1119
1928.611 | 19277.242 | 88.1168
1928.709 | 19278.082 | 88.1202
1928.819 | 19279.284 | 88.122
1928.923 | 19279.779 | 88.1269
1929.007 | 19281.393 | 88.1283
1929.123 | 19281.887 | 88.1302
1929.225 | 19282.546 | 88.1307
1929.321 | 19283.567 | 88.1307
1929.417 | 19284.539 | 88.1359
1929.515 | 19285.495 | 88.1389
1929.606 | 19286.433 | 88.1406
1929.714 | 19288.262 | 88.139
1929.803 | 19289.102 | 88.1437
1929.906 | 19290.074 | 88.1461
1930.001 | 19291.326 | 88.1459
1930.104 | 19292.034 | 88.1531
1930.216 | 19292.627 | 88.1555
1930.303 | 19294.34 | 88.1566
1930.416 | 19295.197 | 88.1561
1930.503 | 19296.021 | 88.1585
1930.609 | 19297.388 | 88.1636
1930.709 | 19298.096 | 88.1596
1930.801 | 19298.64 | 88.1609
1930.903 | 19300.139 | 88.1676
1931.016 | 19300.913 | 88.1658
1931.109 | 19301.473 | 88.172
1931.221 | 19302.972 | 88.172
1931.329 | 19304.422 | 88.1743
1931.425 | 19305.015 | 88.1729
1931.508 | 19306.052 | 88.1778
1931.601 | 19307.024 | 88.1816
1931.73 | 19308.408 | 88.1794
1931.814 | 19309.05 | 88.186
1931.946 | 19309.973 | 88.1835
1932.023 | 19310.764 | 88.1908
1932.136 | 19311.983 | 88.1941
1932.229 | 19313.564 | 88.1944
1932.335 | 19314.239 | 88.1913
1932.41 | 19314.239 | 88.1983
1932.528 | 19316.249 | 88.2004
1932.604 | 19316.875 | 88.2024
1932.726 | 19318.226 | 88.2024
1932.803 | 19318.226 | 88.2018
1932.925 | 19320.219 | 88.2071
1933.028 | 19320.927 | 88.2109
1933.143 | 19321.948 | 88.2116
1933.201 | 19322.805 | 88.2118
1933.31 | 19323.744 | 88.2157
1933.425 | 19324.666 | 88.2186
1933.528 | 19326.281 | 88.2218
1933.644 | 19326.281 | 88.2245
1933.734 | 19327.549 | 88.2255
1933.828 | 19328.34 | 88.221
1933.92 | 19328.34 | 88.2104
1934.018 | 19328.34 | 88.2058
1934.136 | 19328.34 | 88.1987
1934.151 | 19328.34 | 88.1952
1934.202 | 19328.34 | 88.1951
1934.332 | 19328.34 | 88.1842
1934.401 | 19328.34 | 88.1816
1934.522 | 19328.34 | 88.1766