## EVA5k
Time (sec) | Position (microns) | Load (N) | Disp to subtract (mm) | Disp recorded (mm) | Disp corrected (mm) | Load (N) | Recorded "a" (mm) | "a" (mm) | Gc calculation (J/m2) | Mark | Notes | Gc_avg_plateau (cell side delamination (marks 1 to 7) | Gc_stdDev_plateau (cell side) (marks 1 to 7) | Gc_avg_plateau (mixed cell/glass side delamination) marks 10 to 15 | Gc_stdDev_plateau (mixed cell and glass side) marks 10 to 15
0.105 | 0 | 0.0641 | 0.002991323 | 1.3 | 1.297009 | 42.1738 | 5.04 | 19.41 | 690.6919 | 1 | Cell side delam | 1621.781 | 54.31362 | 1392.761 | 21.45777
0.22 | 0 | 0.0637 |  | 2.3 | 2.297009 | 58.4425 | 8.07 | 22.44 | 1268.223 | 2 | Cell side delam
0.322 | 0 | 0.0647 | "a" to add (mm) | 2.9 | 2.897009 | 65.0332 | 9.78 | 24.15 | 1536.74 | 3 | Cell side delam |  |  | I think technically, we should report the lowest of the two moeasured Gc's to be accurate
0.422 | 0 | 0.0626 | 14.37 | 3.4 | 3.397009 | 66.4287 | 11.46 | 25.83 | 1608.99 | 4 | Cell side delam
0.522 | 0 | 0.0652 |  | 3.7 | 3.697009 | 66.287 | 12.39 | 26.76 | 1628.008 | 5 | Cell side delam
0.622 | 0 | 0.0646 |  | 4.2 | 4.197009 | 66.6629 | 13.96 | 28.33 | 1658.367 | 6 | Cell side delam
0.721 | 0 | 0.0685 |  | 4.75 | 4.747009 | 67.1395 | 15.7 | 30.07 | 1676.799 | 7 | Cell side delam
0.824 | 0 | 0.0668 |  | 5.2 | 5.197009 | 67.641 | 19.09 | 33.46 | 1493.693 | 8 | Glass side delam
0.937 | 0 | 0.0643 |  | 5.5 | 5.497009 | 38.7405 | 36.02 | 50.39 | 398.9815 | 9 | Glass side delam
1.032 | 0 | 0.0657 |  | 11 | 10.99701 | 62.482 | 38.4 | 52.77 | 1173.83 | 10 | Mixed cell and glass
1.131 | 0 | 0.0672 |  | 14 | 13.99701 | 70.2517 | 43.64 | 58.01 | 1390.068 | 11 | Mixed cell and glass
1.232 | 0 | 0.0643 |  | 15.3 | 15.29701 | 71.9428 | 46.82 | 61.19 | 1398.243 | 12 | Mixed cell and glass
1.321 | 0 | 0.0662 |  | 16 | 15.99701 | 72.7813 | 48.07 | 62.44 | 1420.635 | 13 | Mixed cell and glass
1.423 | 0 | 0.0659 |  | 17.7 | 17.69701 | 71.1753 | 51.19 | 65.56 | 1394.123 | 14 | Mixed cell and glass
1.521 | 0 | 0.0641 |  | 18.6 | 18.59701 | 72.8256 | 54.44 | 68.81 | 1360.736 | 15 | Mixed cell and glass
1.632 | 0 | 0.0642 | [9 empty] | Note: This adhesion test was performed on the cell in a region WITHOUT busbars. WITH 2 weeks vacuum desiccator preconditioning
1.721 | 0 | 0.0674 | Coupon v-1-1
1.823 | 0 | 0.0683 | Take compliance from 60 to 160
1.922 | 0 | 0.0645
2.032 | 0 | 0.0648
2.104 | 0 | 0.0669
2.22 | 0 | 0.0663
2.323 | 0 | 0.0657
2.425 | 0 | 0.0665
2.521 | 0 | 0.0641
2.621 | 0 | 0.0675
2.722 | 0 | 0.0659
2.831 | 0 | 0.0651
2.92 | 0 | 0.0658
3.016 | 0 | 0.0708
3.113 | 0.692 | 0.0927
3.21 | 2.207 | 0.1135
3.309 | 2.668 | 0.1273
3.416 | 3.739 | 0.1581
3.502 | 4.447 | 0.1717
3.612 | 6.045 | 0.2047
3.719 | 6.589 | 0.223
3.824 | 7.808 | 0.2511
3.911 | 9.225 | 0.2798
4.025 | 10.065 | 0.3121
4.109 | 10.658 | 0.3382
4.224 | 11.712 | 0.3814
4.32 | 12.354 | 0.4196
4.413 | 13.31 | 0.4492
4.516 | 14.693 | 0.5113
4.615 | 15.418 | 0.5418
4.714 | 17.049 | 0.6039
4.818 | 17.626 | 0.6292
4.912 | 18.943 | 0.6876
5.024 | 19.586 | 0.7339
5.11 | 20.376 | 0.7598
5.218 | 21.678 | 0.8214
5.325 | 22.287 | 0.8679
5.408 | 23.325 | 0.9078
5.532 | 24.165 | 0.9554
5.616 | 25.401 | 0.9996
5.71 | 26.257 | 1.0461
5.815 | 27.196 | 1.0921
5.902 | 28.217 | 1.1258
6.008 | 30.178 | 1.1906
6.118 | 30.639 | 1.2352
6.203 | 31.825 | 1.2831
6.311 | 32.533 | 1.3314
6.407 | 33.39 | 1.3765
6.509 | 34.988 | 1.4246
6.609 | 35.548 | 1.4545
6.729 | 37.195 | 1.5296
6.801 | 37.805 | 1.5571
6.901 | 39.089 | 1.6068
7.001 | 39.748 | 1.6554
7.101 | 40.654 | 1.7009
7.227 | 42.054 | 1.7661
7.308 | 42.73 | 1.7957
7.439 | 43.735 | 1.8608
7.54 | 44.509 | 1.9092
7.662 | 45.481 | 1.9577
7.708 | 46.683 | 1.9908
7.804 | 47.869 | 2.0366
7.911 | 48.578 | 2.082
8.025 | 50.175 | 2.14
8.124 | 50.719 | 2.1727
8.206 | 51.889 | 2.2201
8.312 | 52.548 | 2.2673
8.403 | 53.701 | 2.3159
8.5 | 54.277 | 2.3637
8.622 | 56.007 | 2.4274
8.711 | 56.007 | 2.4556
8.839 | 57.951 | 2.5161
8.929 | 58.642 | 2.5685
9.061 | 60.059 | 2.6145
9.124 | 60.059 | 2.6457
9.201 | 61.311 | 2.6927
9.322 | 62.711 | 2.756
9.42 | 64.012 | 2.8033
9.506 | 64.012 | 2.8343
9.617 | 65.956 | 2.8987
9.727 | 67.043 | 2.9444
9.812 | 67.735 | 2.9717
9.933 | 68.806 | 3.0331
10.004 | 69.465 | 3.0646
10.123 | 71.129 | 3.12
10.205 | 71.573 | 3.149
10.305 | 71.573 | 3.1949
10.422 | 74.143 | 3.2499
10.505 | 74.143 | 3.2791
10.613 | 75.708 | 3.3426
10.708 | 76.482 | 3.372
10.815 | 78.261 | 3.4366
10.925 | 79.085 | 3.4856
11.022 | 79.744 | 3.533
11.112 | 81.21 | 3.5806
11.211 | 82.034 | 3.6289
11.344 | 82.742 | 3.679
11.423 | 83.994 | 3.7263
11.51 | 84.9 | 3.7719
11.609 | 85.987 | 3.8228
11.718 | 86.563 | 3.8563
11.814 | 87.881 | 3.9172
11.908 | 89.166 | 3.9661
12.027 | 89.842 | 4.0125
12.111 | 90.385 | 4.0435
12.22 | 91.769 | 4.1033
12.308 | 93.185 | 4.1547
12.409 | 93.861 | 4.2
12.506 | 95.129 | 4.2456
12.616 | 96.101 | 4.2788
12.703 | 96.826 | 4.3392
12.804 | 97.584 | 4.3868
12.903 | 99.116 | 4.4309
13.012 | 99.56 | 4.4763
13.109 | 100.681 | 4.5237
13.212 | 101.356 | 4.5662
13.321 | 103.02 | 4.6121
13.42 | 103.744 | 4.6568
13.521 | 104.601 | 4.7022
13.626 | 106.018 | 4.7516
13.716 | 106.578 | 4.7975
13.807 | 107.434 | 4.8427
13.91 | 109.164 | 4.8871
14.004 | 109.642 | 4.9359
14.101 | 110.943 | 4.9809
14.2 | 111.503 | 5.0126
14.315 | 112.623 | 5.0798
14.41 | 114.023 | 5.1263
14.54 | 114.913 | 5.191
14.608 | 115.522 | 5.2221
14.715 | 116.379 | 5.269
14.829 | 118.026 | 5.3321
14.943 | 118.718 | 5.3774
15.041 | 120.332 | 5.4274
15.108 | 121.156 | 5.4604
15.203 | 121.93 | 5.5039
15.314 | 122.573 | 5.5504
15.412 | 123.676 | 5.5972
15.501 | 125.109 | 5.6447
15.618 | 125.604 | 5.6864
15.706 | 126.608 | 5.7306
15.825 | 128.009 | 5.7889
15.939 | 129.145 | 5.8348
16.043 | 130.002 | 5.8778
16.114 | 130.529 | 5.9099
16.23 | 132.209 | 5.9681
16.314 | 132.917 | 5.9981
16.444 | 133.758 | 6.0573
16.517 | 134.532 | 6.0882
16.627 | 136.047 | 6.146
16.725 | 137.151 | 6.1943
16.83 | 137.645 | 6.2369
16.929 | 139.391 | 6.282
17 | 139.902 | 6.313
17.103 | 140.709 | 6.3569
17.212 | 141.302 | 6.4035
17.327 | 143.032 | 6.4508
17.428 | 144.036 | 6.496
17.5 | 144.531 | 6.5199
17.607 | 145.091 | 6.5717
17.709 | 146.853 | 6.6103
17.827 | 148.171 | 6.6693
17.918 | 148.945 | 6.7146
18.027 | 149.621 | 6.7616
18.135 | 151.004 | 6.8056
18.219 | 151.976 | 6.8522
18.305 | 152.487 | 6.8785
18.401 | 153.591 | 6.9281
18.526 | 155.024 | 6.9887
18.634 | 155.897 | 7.0344
18.705 | 156.457 | 7.0639
18.821 | 158.121 | 7.1246
18.916 | 158.911 | 7.1725
19.013 | 160.015 | 7.2168
19.13 | 160.624 | 7.2613
19.226 | 162.074 | 7.3056
19.319 | 163.079 | 7.351
19.411 | 163.853 | 7.396
19.506 | 164.43 | 7.4222
19.625 | 166.06 | 7.4828
19.711 | 166.868 | 7.5278
19.81 | 167.642 | 7.5571
19.916 | 168.647 | 7.6142
20.018 | 169.948 | 7.6612
20.118 | 170.524 | 7.7068
20.241 | 171.958 | 7.751
20.308 | 172.979 | 7.7965
20.413 | 174.231 | 7.8367
20.545 | 174.923 | 7.8796
20.618 | 175.73 | 7.9242
20.709 | 176.998 | 7.9692
20.818 | 177.558 | 8.0085
20.904 | 178.448 | 8.0387
21.011 | 179.864 | 8.0987
21.11 | 181.001 | 8.1359
21.216 | 181.561 | 8.1803
21.315 | 182.665 | 8.2289
21.405 | 184.164 | 8.272
21.507 | 184.839 | 8.2647
21.619 | 185.976 | 8.3068
21.706 | 186.865 | 8.3469
21.824 | 187.64 | 8.3914
21.907 | 188.793 | 8.4331
22.022 | 190.028 | 8.4743
22.122 | 190.736 | 8.5179
22.205 | 191.346 | 8.5534
22.307 | 192.828 | 8.5907
22.408 | 193.965 | 8.634
22.501 | 194.871 | 8.6698
22.609 | 195.497 | 8.7096
22.706 | 196.963 | 8.7492
22.816 | 197.556 | 8.7888
22.932 | 199.203 | 8.8458
23.015 | 199.945 | 8.8687
23.132 | 201.378 | 8.9226
23.252 | 202.037 | 8.9604
23.329 | 203.041 | 9.0004
23.411 | 203.519 | 9.0281
23.527 | 205.035 | 9.0784
23.603 | 205.726 | 9.1036
23.729 | 207.044 | 9.1596
23.83 | 208.362 | 9.2006
23.901 | 209.07 | 9.2285
24 | 209.911 | 9.2656
24.105 | 210.586 | 9.313
24.226 | 212.003 | 9.3642
24.313 | 212.48 | 9.3884
24.402 | 213.93 | 9.4324
24.511 | 214.523 | 9.4734
24.61 | 215.643 | 9.5155
24.731 | 216.681 | 9.5672
24.802 | 217.373 | 9.5979
24.93 | 219.02 | 9.654
25.041 | 219.992 | 9.6974
25.129 | 220.799 | 9.7371
25.237 | 222.001 | 9.7787
25.322 | 223.006 | 9.8193
25.422 | 223.962 | 9.8653
25.503 | 224.752 | 9.8939
25.639 | 225.741 | 9.9444
25.724 | 226.498 | 9.9728
25.825 | 228.146 | 10.0298
25.925 | 229.035 | 10.0675
26.029 | 230.386 | 10.1063
26.135 | 230.88 | 10.1455
26.222 | 231.77 | 10.1827
26.332 | 232.593 | 10.2236
26.424 | 233.565 | 10.2593
26.51 | 234.323 | 10.2847
26.623 | 235.987 | 10.3379
26.722 | 236.596 | 10.3748
26.823 | 237.996 | 10.4142
26.915 | 238.935 | 10.4499
27.021 | 240.303 | 10.4865
27.102 | 240.303 | 10.5131
27.224 | 241.983 | 10.5622
27.311 | 243.334 | 10.603
27.431 | 244.108 | 10.6395
27.519 | 244.816 | 10.6788
27.615 | 245.706 | 10.7169
27.711 | 247.188 | 10.756
27.821 | 247.995 | 10.7974
27.919 | 248.588 | 10.8363
28.017 | 249.708 | 10.8759
28.113 | 251.026 | 10.9118
28.208 | 252.163 | 10.9539
28.326 | 252.624 | 10.9918
28.409 | 253.365 | 11.0331
28.521 | 254.156 | 11.0728
28.607 | 256.166 | 11.1121
28.718 | 256.594 | 11.1491
28.815 | 257.698 | 11.1926
28.905 | 258.373 | 11.228
29.015 | 259.921 | 11.2685
29.117 | 260.811 | 11.309
29.204 | 262.096 | 11.3465
29.311 | 262.656 | 11.3846
29.411 | 263.974 | 11.4221
29.52 | 264.567 | 11.4412
29.608 | 265.572 | 11.4698
29.711 | 266.84 | 11.5128
29.809 | 267.351 | 11.55
29.901 | 269.064 | 11.5875
30.023 | 269.756 | 11.6281
30.11 | 271.189 | 11.6674
30.208 | 271.848 | 11.7045
30.305 | 272.951 | 11.7454
30.414 | 273.495 | 11.7856
30.518 | 274.631 | 11.8227
30.602 | 275.603 | 11.8595
30.742 | 276.74 | 11.9065
30.808 | 277.498 | 11.9353
30.909 | 279.145 | 11.9683
31.008 | 279.82 | 12.0069
31.134 | 281.056 | 12.06
31.239 | 282.044 | 12.0981
31.31 | 282.967 | 12.1207
31.404 | 283.576 | 12.1615
31.501 | 284.564 | 12.1969
31.649 | 285.998 | 12.2514
31.738 | 286.739 | 12.2904
31.823 | 287.612 | 12.3134
31.91 | 288.617 | 12.3517
32.002 | 290.066 | 12.3913
32.109 | 290.528 | 12.4287
32.229 | 291.812 | 12.4799
32.333 | 293.097 | 12.5159
32.404 | 293.839 | 12.5386
32.527 | 295.156 | 12.5934
32.612 | 295.914 | 12.6153
32.745 | 296.738 | 12.6606
32.806 | 297.858 | 12.6867
32.935 | 298.665 | 12.7369
33.039 | 300.115 | 12.7732
33.101 | 301.054 | 12.7982
33.241 | 301.696 | 12.8454
33.301 | 302.52 | 12.8657
33.423 | 304.315 | 12.9075
33.522 | 304.974 | 12.9448
33.628 | 306.358 | 12.9758
33.727 | 307.017 | 13.0123
33.806 | 307.494 | 13.0308
33.941 | 308.911 | 13.0758
34.013 | 309.504 | 13.0978
34.13 | 311.102 | 13.1408
34.231 | 311.81 | 13.174
34.327 | 313.177 | 13.2067
34.424 | 313.968 | 13.2377
34.533 | 314.841 | 13.2743
34.617 | 315.418 | 13.2938
34.721 | 317.065 | 13.3427
34.836 | 317.625 | 13.3778
34.932 | 319.124 | 13.4093
35.021 | 319.964 | 13.4426
35.127 | 320.392 | 13.4807
35.226 | 321.348 | 13.5162
35.305 | 322.32 | 13.5366
35.423 | 324.115 | 13.5826
35.514 | 324.873 | 13.6142
35.627 | 325.861 | 13.6483
35.73 | 327.097 | 13.6843
35.819 | 327.953 | 13.7201
35.911 | 329.189 | 13.7536
36.017 | 329.897 | 13.7858
36.12 | 330.605 | 13.8211
36.21 | 332.154 | 13.8584
36.325 | 333.027 | 13.8901
36.41 | 333.702 | 13.9278
36.522 | 335.119 | 13.9579
36.621 | 335.91 | 13.9892
36.725 | 336.453 | 14.0245
36.821 | 337.326 | 14.0622
36.927 | 339.056 | 14.0936
37.007 | 339.945 | 14.1314
37.116 | 340.555 | 14.1664
37.207 | 341.972 | 14.2007
37.306 | 343.092 | 14.238
37.406 | 344.097 | 14.2731
37.513 | 344.591 | 14.3082
37.612 | 346.007 | 14.3486
37.71 | 346.6 | 14.3841
37.805 | 347.935 | 14.4216
37.916 | 348.511 | 14.4571
38.006 | 349.401 | 14.4907
38.103 | 351.114 | 14.5283
38.219 | 351.592 | 14.5588
38.322 | 352.646 | 14.5922
38.411 | 354.211 | 14.6263
38.511 | 354.87 | 14.6562
38.605 | 356.105 | 14.6913
38.717 | 356.55 | 14.7289
38.821 | 357.588 | 14.7585
38.908 | 359.136 | 14.794
39.011 | 359.894 | 14.8313
39.101 | 360.586 | 14.8645
39.208 | 361.228 | 14.8943
39.338 | 363.04 | 14.9464
39.403 | 363.913 | 14.9681
39.514 | 364.687 | 15.0044
39.611 | 365.445 | 15.0402
39.738 | 367.01 | 15.0833
39.818 | 367.57 | 15.1028
39.908 | 368.591 | 15.1357
40.012 | 369.893 | 15.1683
40.106 | 370.585 | 15.1935
40.205 | 371.935 | 15.2259
40.327 | 372.528 | 15.2594
40.43 | 374.176 | 15.3052
40.502 | 374.752 | 15.3257
40.606 | 375.806 | 15.3586
40.733 | 377.19 | 15.4022
40.818 | 377.19 | 15.4217
40.907 | 378.08 | 15.4285
41.043 | 379.941 | 15.4459
41.113 | 380.518 | 15.4654
41.226 | 382.297 | 15.5072
41.323 | 382.988 | 15.5345
41.408 | 383.45 | 15.5551
41.506 | 384.174 | 15.5891
41.623 | 386.299 | 15.6298
41.723 | 386.975 | 15.663
41.823 | 388.095 | 15.6964
41.907 | 388.82 | 15.714
42.023 | 390.335 | 15.7576
42.103 | 390.335 | 15.7767
42.219 | 391.917 | 15.8245
42.304 | 392.427 | 15.8466
42.433 | 393.663 | 15.8907
42.522 | 395.096 | 15.9208
42.618 | 395.919 | 15.9526
42.717 | 397.04 | 15.9855
42.808 | 397.484 | 16.0079
42.918 | 398.703 | 16.0522
43.014 | 399.362 | 16.0741
43.117 | 401.042 | 16.1152
43.232 | 401.603 | 16.1486
43.323 | 403.118 | 16.1821
43.42 | 403.678 | 16.2163
43.521 | 404.963 | 16.2506
43.636 | 405.869 | 16.2817
43.702 | 406.445 | 16.3011
43.825 | 408.027 | 16.3453
43.923 | 408.537 | 16.3803
44.039 | 409.987 | 16.4108
44.122 | 410.959 | 16.4442
44.218 | 412.063 | 16.4774
44.327 | 412.82 | 16.5108
44.432 | 414.072 | 16.5425
44.516 | 414.896 | 16.576
44.624 | 415.753 | 16.6149
44.71 | 417.136 | 16.6449
44.821 | 417.861 | 16.6801
44.908 | 419.146 | 16.7102
45.018 | 419.871 | 16.7425
45.117 | 421.04 | 16.7765
45.21 | 421.6 | 16.7986
45.323 | 422.72 | 16.8438
45.426 | 423.478 | 16.878
45.513 | 425.01 | 16.907
45.616 | 425.488 | 16.936
45.705 | 426.921 | 16.9736
45.817 | 427.53 | 17.0046
45.903 | 428.371 | 17.0301
46.011 | 429.985 | 17.0726
46.106 | 430.545 | 17.1027
46.22 | 431.962 | 17.1342
46.304 | 432.785 | 17.1709
46.404 | 434.119 | 17.1909
46.504 | 434.614 | 17.2214
46.61 | 435.338 | 17.2564
46.726 | 436.969 | 17.2873
46.809 | 437.826 | 17.3201
46.903 | 439.111 | 17.3534
47.015 | 439.555 | 17.3854
47.121 | 440.956 | 17.4161
47.237 | 441.713 | 17.4516
47.311 | 442.866 | 17.4817
47.401 | 443.558 | 17.5176
47.509 | 444.81 | 17.5513
47.608 | 445.815 | 17.5872
47.704 | 446.556 | 17.6155
47.801 | 448.072 | 17.6469
47.908 | 448.813 | 17.6781
48.034 | 449.686 | 17.7279
48.113 | 450.411 | 17.746
48.233 | 452.025 | 17.7919
48.308 | 452.503 | 17.8123
48.406 | 453.277 | 17.8425
48.512 | 454.891 | 17.8845
48.601 | 455.699 | 17.9128
48.705 | 456.39 | 17.9485
48.809 | 457.857 | 17.9819
48.906 | 458.548 | 18.0109
49.008 | 459.257 | 18.0476
49.128 | 461.019 | 18.0952
49.209 | 461.481 | 18.1174
49.327 | 463.029 | 18.1608
49.409 | 463.523 | 18.1839
49.504 | 464.347 | 18.2162
49.626 | 465.978 | 18.2586
49.735 | 467.081 | 18.2885
49.827 | 467.542 | 18.312
49.93 | 469.173 | 18.3533
50.032 | 469.799 | 18.3864
50.105 | 470.359 | 18.41
50.223 | 471.99 | 18.4554
50.339 | 472.995 | 18.4886
50.431 | 473.621 | 18.5227
50.534 | 474.362 | 18.5519
50.638 | 476.141 | 18.5843
50.719 | 476.948 | 18.6194
50.818 | 476.948 | 18.641
50.9 | 478.217 | 18.6714
51.024 | 479.979 | 18.7163
51.128 | 481.001 | 18.7492
51.2 | 481.478 | 18.7715
51.317 | 483.191 | 18.8177
51.416 | 483.9 | 18.8508
51.525 | 485.003 | 18.8866
51.63 | 485.58 | 18.919
51.741 | 487.013 | 18.9522
51.815 | 487.985 | 18.983
51.925 | 489.303 | 19.0146
52.049 | 489.945 | 19.0496
52.125 | 490.999 | 19.0811
52.213 | 492.186 | 19.1141
52.325 | 492.976 | 19.1477
52.401 | 493.586 | 19.1686
52.519 | 495.052 | 19.2097
52.615 | 495.842 | 19.2463
52.73 | 497.078 | 19.2747
52.81 | 497.934 | 19.311
52.915 | 499.219 | 19.3388
53.015 | 499.878 | 19.3774
53.109 | 501.114 | 19.4085
53.221 | 501.937 | 19.4387
53.322 | 503.057 | 19.47
53.426 | 503.848 | 19.4996
53.51 | 504.474 | 19.5346
53.609 | 506.121 | 19.5705
53.72 | 506.879 | 19.6007
53.811 | 507.456 | 19.6269
53.912 | 508.971 | 19.6602
54.008 | 509.762 | 19.6956
54.109 | 510.915 | 19.7303
54.221 | 511.475 | 19.7615
54.318 | 512.266 | 19.7966
54.406 | 514.127 | 19.8288
54.518 | 514.555 | 19.8609
54.621 | 515.956 | 19.8949
54.708 | 516.746 | 19.9282
54.81 | 517.932 | 19.9613
54.903 | 519.085 | 19.9955
55.02 | 519.514 | 20.0255
55.108 | 521.128 | 20.0591
55.206 | 521.919 | 20.091
55.302 | 522.709 | 20.1245
55.418 | 523.961 | 20.1591
55.511 | 524.801 | 20.1914
55.622 | 525.971 | 20.225
55.716 | 526.547 | 20.2565
55.808 | 527.536 | 20.2971
55.91 | 529.15 | 20.3297
56.031 | 530.353 | 20.375
56.11 | 530.353 | 20.3978
56.208 | 531.374 | 20.4306
56.303 | 532.115 | 20.4613
56.412 | 533.104 | 20.4933
56.505 | 534.916 | 20.5255
56.613 | 535.476 | 20.5591
56.704 | 536.497 | 20.5905
56.836 | 537.963 | 20.625
56.932 | 539.38 | 20.656
57.01 | 539.38 | 20.6757
57.113 | 540.895 | 20.7038
57.204 | 541.422 | 20.7375
57.324 | 542.756 | 20.7781
57.429 | 544.157 | 20.8114
57.525 | 545.293 | 20.848
57.634 | 545.969 | 20.8801
57.739 | 546.66 | 20.915
57.828 | 548.143 | 20.9473
57.925 | 548.95 | 20.9826
58 | 549.444 | 21.0049
58.108 | 550.202 | 21.0399
58.205 | 551.141 | 21.0721
58.3 | 552.129 | 21.1044
58.423 | 553.958 | 21.1488
58.54 | 554.913 | 21.1815
58.613 | 555.473 | 21.202
58.701 | 556.511 | 21.2408
58.819 | 558.224 | 21.281
58.939 | 558.883 | 21.3114
59.022 | 559.443 | 21.3474
59.122 | 561.288 | 21.3747
59.221 | 561.931 | 21.4119
59.338 | 563.133 | 21.4397
59.429 | 563.973 | 21.4752
59.518 | 564.484 | 21.5061
59.632 | 565.999 | 21.5388
59.715 | 566.872 | 21.5741
59.817 | 567.449 | 21.6039
59.9 | 568.207 | 21.6269
60.027 | 570.035 | 21.6689
60.121 | 570.925 | 21.7044
60.228 | 571.798 | 21.731
60.306 | 572.605 | 21.7511
60.414 | 573.577 | 21.7907
60.518 | 575.043 | 21.8205
60.618 | 575.916 | 21.8524
60.719 | 576.74 | 21.8855
60.803 | 577.547 | 21.9085
60.9 | 578.864 | 21.9439
61.011 | 579.968 | 21.9885
61.118 | 580.462 | 22.0222
61.212 | 581.22 | 22.0464
61.314 | 583.164 | 22.0872
61.412 | 583.839 | 22.1226
61.508 | 585.108 | 22.1556
61.617 | 585.882 | 22.1886
61.717 | 587.035 | 22.2229
61.811 | 587.628 | 22.257
61.902 | 588.303 | 22.2789
62.022 | 589.983 | 22.3246
62.116 | 590.873 | 22.3593
62.214 | 591.993 | 22.3923
62.306 | 593.13 | 22.4221
62.417 | 593.558 | 22.4576
62.516 | 594.497 | 22.4896
62.616 | 595.897 | 22.5213
62.707 | 596.787 | 22.5562
62.819 | 597.956 | 22.587
62.913 | 599.175 | 22.6231
63.009 | 599.867 | 22.6548
63.111 | 600.938 | 22.6908
63.202 | 601.514 | 22.7256
63.326 | 602.865 | 22.7556
63.405 | 604.117 | 22.789
63.506 | 604.809 | 22.8208
63.623 | 605.962 | 22.8503
63.71 | 607.164 | 22.8853
63.817 | 607.922 | 22.9157
63.9 | 608.746 | 22.948
64.005 | 609.899 | 22.9772
64.15 | 611.25 | 23.0177
64.208 | 611.25 | 23.0353
64.3 | 612.09 | 23.0688
64.402 | 614.017 | 23.1015
64.529 | 615.302 | 23.1479
64.604 | 616.076 | 23.1697
64.732 | 616.801 | 23.2137
64.803 | 617.328 | 23.2357
64.9 | 619.008 | 23.2731
65.029 | 620.128 | 23.314
65.112 | 620.639 | 23.3369
65.203 | 621.364 | 23.3675
65.344 | 622.962 | 23.4153
65.437 | 623.67 | 23.4494
65.514 | 624.905 | 23.4717
65.627 | 625.993 | 23.5148
65.704 | 626.8 | 23.5371
65.835 | 627.706 | 23.583
65.946 | 629.057 | 23.6153
66.004 | 629.057 | 23.6388
66.126 | 630.621 | 23.6779
66.226 | 632.104 | 23.7089
66.337 | 632.911 | 23.7417
66.448 | 633.669 | 23.7738
66.539 | 634.558 | 23.8117
66.627 | 636.272 | 23.8432
66.722 | 636.93 | 23.874
66.811 | 637.54 | 23.8969
66.904 | 638.462 | 23.9277
67.031 | 639.83 | 23.9704
67.137 | 640.357 | 24.0082
67.233 | 642.086 | 24.0381
67.33 | 642.877 | 24.0723
67.428 | 644.113 | 24.1047
67.518 | 644.59 | 24.1374
67.638 | 645.974 | 24.1653
67.723 | 646.962 | 24.1983
67.802 | 646.962 | 24.2201
67.921 | 648.692 | 24.2641
68.027 | 650.142 | 24.2976
68.122 | 650.916 | 24.3289
68.215 | 651.855 | 24.3631
68.321 | 652.563 | 24.3964
68.426 | 653.518 | 24.4279
68.52 | 654.935 | 24.4648
68.62 | 655.907 | 24.4961
68.72 | 657.225 | 24.5327
68.818 | 657.9 | 24.5649
68.916 | 659.004 | 24.6008
69.032 | 659.58 | 24.6324
69.124 | 660.997 | 24.6695
69.224 | 661.755 | 24.7032
69.311 | 663.155 | 24.7363
69.411 | 663.929 | 24.7736
69.52 | 665.247 | 24.8048
69.619 | 665.873 | 24.8361
69.711 | 667.125 | 24.872
69.809 | 667.899 | 24.9026
69.927 | 668.558 | 24.9359
70.024 | 669.332 | 24.9723
70.108 | 671.111 | 25.0042
70.209 | 671.82 | 25.0338
70.32 | 672.544 | 25.0617
70.418 | 674.01 | 25.0913
70.508 | 674.785 | 25.1229
70.608 | 675.559 | 25.1243
70.706 | 676.893 | 25.1525
70.811 | 677.503 | 25.1682
70.916 | 678.87 | 25.2064
71.008 | 679.545 | 25.2332
71.113 | 680.385 | 25.2614
71.204 | 681.868 | 25.2913
71.31 | 683.153 | 25.323
71.402 | 683.729 | 25.3517
71.523 | 684.685 | 25.3806
71.623 | 685.426 | 25.4112
71.712 | 686.958 | 25.44
71.816 | 687.452 | 25.4684
71.912 | 688.21 | 25.5013
72.005 | 690.038 | 25.5302
72.118 | 690.598 | 25.5599
72.207 | 692.114 | 25.5921
72.306 | 692.559 | 25.6228
72.432 | 693.975 | 25.6577
72.519 | 694.469 | 25.6828
72.606 | 696.1 | 25.7063
72.708 | 696.776 | 25.7432
72.833 | 698.159 | 25.7838
72.929 | 699.296 | 25.8121
73.005 | 699.774 | 25.8231
73.102 | 700.614 | 25.8511
73.203 | 702.03 | 25.8839
73.329 | 703.134 | 25.9202
73.403 | 703.694 | 25.9417
73.511 | 704.6 | 25.9728
73.638 | 705.835 | 26.0134
73.738 | 706.445 | 26.0431
73.806 | 707.384 | 26.0623
73.91 | 708.455 | 26.094
74.03 | 709.921 | 26.1355
74.107 | 710.464 | 26.1543
74.229 | 712.029 | 26.1964
74.303 | 712.54 | 26.2139
74.4 | 713.825 | 26.2495
74.508 | 714.451 | 26.2805
74.625 | 716.098 | 26.3221
74.733 | 717.399 | 26.3555
74.838 | 718.108 | 26.3826
74.942 | 718.931 | 26.4177
75.031 | 719.771 | 26.4489
75.103 | 720.348 | 26.4694
75.221 | 721.929 | 26.5121
75.323 | 722.802 | 26.545
75.407 | 723.379 | 26.5615
75.524 | 724.977 | 26.6046
75.636 | 725.636 | 26.638
75.724 | 727.299 | 26.6679
75.822 | 727.81 | 26.7006
75.939 | 729.128 | 26.7304
76.022 | 729.935 | 26.7568
76.124 | 730.726 | 26.7911
76.23 | 731.714 | 26.8198
76.3 | 732.356 | 26.8402
76.421 | 733.938 | 26.8837
76.526 | 734.943 | 26.9125
76.618 | 736.227 | 26.9445
76.718 | 736.903 | 26.9766
76.816 | 738.007 | 27.0035
76.933 | 738.781 | 27.0325
77.004 | 739.39 | 27.0562
77.12 | 741.038 | 27.0938
77.225 | 741.812 | 27.1266
77.308 | 742.438 | 27.1479
77.427 | 744.019 | 27.188
77.513 | 744.843 | 27.2204
77.622 | 745.617 | 27.2532
77.718 | 746.441 | 27.2804
77.802 | 747.231 | 27.3024
77.918 | 748.878 | 27.3411
78.009 | 750.097 | 27.3749
78.119 | 750.888 | 27.4051
78.219 | 751.909 | 27.4332
78.317 | 752.502 | 27.4628
78.418 | 753.919 | 27.4937
78.511 | 754.891 | 27.5237
78.621 | 755.533 | 27.5591
78.711 | 756.406 | 27.5894
78.812 | 757.115 | 27.62
78.915 | 758.96 | 27.6541
79.017 | 759.52 | 27.6852
79.105 | 761.052 | 27.7149
79.213 | 762.188 | 27.7487
79.31 | 762.913 | 27.7806
79.405 | 763.539 | 27.8139
79.512 | 764.956 | 27.8439
79.62 | 765.664 | 27.8779
79.716 | 766.455 | 27.9086
79.805 | 768.053 | 27.9453
79.902 | 769.156 | 27.9691
80 | 769.996 | 28.0028
80.115 | 770.573 | 28.0324
80.219 | 771.677 | 28.0637
80.301 | 772.664 | 28.0953
80.421 | 773.916 | 28.125
80.509 | 774.658 | 28.1528
80.612 | 775.498 | 28.1887
80.701 | 776.157 | 28.2153
80.812 | 777.063 | 28.2392
80.949 | 779.237 | 28.2896
81.008 | 779.896 | 28.3112
81.109 | 780.785 | 28.3421
81.231 | 782.136 | 28.3843
81.306 | 782.647 | 28.4043
81.405 | 783.866 | 28.436
81.501 | 784.376 | 28.4659
81.63 | 786.287 | 28.5058
81.729 | 786.979 | 28.5367
81.812 | 787.852 | 28.5559
81.9 | 788.544 | 28.5842
82.037 | 789.796 | 28.6259
82.111 | 790.422 | 28.6496
82.213 | 791.46 | 28.6808
82.308 | 792.151 | 28.7124
82.404 | 793.14 | 28.7436
82.501 | 794.095 | 28.7748
82.611 | 795.858 | 28.805
82.739 | 796.649 | 28.8421
82.802 | 797.406 | 28.8665
82.902 | 798.279 | 28.8941
83.03 | 800.322 | 28.9339
83.112 | 800.322 | 28.9563
83.236 | 801.804 | 28.9985
83.304 | 802.414 | 29.0199
83.44 | 804.127 | 29.0627
83.538 | 805.115 | 29.0898
83.605 | 805.115 | 29.1107
83.732 | 806.763 | 29.1532
83.802 | 807.389 | 29.1722
83.918 | 809.019 | 29.2117
84.035 | 809.794 | 29.2418
84.123 | 811.062 | 29.2709
84.236 | 811.836 | 29.3039
84.325 | 812.561 | 29.3355
84.404 | 813.269 | 29.3574
84.529 | 815.016 | 29.3927
84.62 | 815.889 | 29.425
84.701 | 816.383 | 29.442
84.82 | 817.865 | 29.4846
84.922 | 819.233 | 29.519
85.022 | 819.891 | 29.547
85.127 | 821.127 | 29.5842
85.241 | 821.835 | 29.6105
85.33 | 822.461 | 29.6418
85.401 | 823.334 | 29.6667
85.524 | 824.965 | 29.7077
85.6 | 824.965 | 29.73
85.719 | 826.695 | 29.7757
85.802 | 827.321 | 29.7954
85.923 | 828.638 | 29.8404
86.01 | 830.121 | 29.8693
86.131 | 830.763 | 29.8986
86.212 | 831.323 | 29.9275
86.313 | 832.164 | 29.9625
86.409 | 834.074 | 29.9913
86.52 | 834.783 | 30.0207
86.631 | 835.689 | 30.0511
86.723 | 836.496 | 30.0816
86.819 | 837.237 | 30.1102
86.912 | 839.098 | 30.1363
87.017 | 839.856 | 30.1691
87.118 | 841.009 | 30.2
87.225 | 841.569 | 30.2329
87.305 | 843.068 | 30.2612
87.417 | 843.843 | 30.2892
87.51 | 845.144 | 30.3224
87.611 | 845.803 | 30.35
87.709 | 846.89 | 30.3788
87.82 | 847.911 | 30.4095
87.913 | 848.817 | 30.4394
88.01 | 849.427 | 30.468
88.103 | 851.025 | 30.4986
88.219 | 851.519 | 30.5279
88.322 | 852.655 | 30.5564
88.413 | 853.94 | 30.5845
88.52 | 854.517 | 30.6164
88.606 | 855.752 | 30.6462
88.704 | 856.329 | 30.6787
88.818 | 857.91 | 30.7055
88.906 | 858.586 | 30.7353
89.035 | 860.002 | 30.7747
89.106 | 860.529 | 30.79
89.216 | 861.337 | 30.8146
89.337 | 863.033 | 30.8588
89.401 | 864.005 | 30.8784
89.504 | 864.845 | 30.9096
89.637 | 866.377 | 30.9519
89.731 | 867.02 | 30.9822
89.809 | 867.02 | 31.0005
89.931 | 869.029 | 31.0432
90.01 | 869.836 | 31.0596
90.104 | 870.429 | 31.0896
90.231 | 871.928 | 31.1304
90.335 | 873.147 | 31.1615
90.404 | 873.707 | 31.1827
90.509 | 874.795 | 31.2136
90.618 | 875.487 | 31.2387
90.733 | 877.134 | 31.2807
90.803 | 877.134 | 31.2871
90.943 | 878.929 | 31.333
91.009 | 879.456 | 31.3487
91.104 | 880.329 | 31.3756
91.225 | 881.927 | 31.4109
91.345 | 883.015 | 31.4343
91.405 | 883.015 | 31.4549
91.535 | 884.777 | 31.4861
91.624 | 885.37 | 31.5063
91.702 | 886.457 | 31.528
91.84 | 887.61 | 31.5526
91.933 | 888.434 | 31.5755
92.004 | 889.307 | 31.5926
92.132 | 890.872 | 31.6262
92.222 | 892.042 | 31.6569
92.311 | 892.453 | 31.6769
92.434 | 894.035 | 31.7126
92.501 | 894.035 | 31.7293
92.634 | 895.781 | 31.7661
92.728 | 897.099 | 31.7985
92.836 | 897.807 | 31.825
92.902 | 898.532 | 31.8427
93.023 | 899.948 | 31.8826
93.126 | 900.953 | 31.9133
93.202 | 901.431 | 31.9307
93.32 | 903.012 | 31.9656
93.43 | 903.787 | 31.992
93.527 | 905.269 | 32.0205
93.628 | 905.862 | 32.0496
93.713 | 906.85 | 32.0776
93.815 | 908.168 | 32.105
93.912 | 908.827 | 32.1289
94.03 | 909.997 | 32.1578
94.114 | 910.804 | 32.1868
94.222 | 911.677 | 32.205
94.311 | 912.237 | 32.2325
94.41 | 913.917 | 32.2606
94.532 | 914.51 | 32.289
94.616 | 915.63 | 32.3168
94.714 | 916.932 | 32.3415
94.832 | 917.525 | 32.3723
94.913 | 918.315 | 32.3985
95.013 | 920.127 | 32.4297
95.112 | 920.803 | 32.4533
95.206 | 922.038 | 32.4803
95.301 | 922.532 | 32.4982
95.418 | 923.998 | 32.5331
95.511 | 925.119 | 32.5631
95.609 | 925.761 | 32.5897
95.718 | 926.898 | 32.6213
95.829 | 927.787 | 32.6471
95.918 | 928.347 | 32.6759
96.007 | 929.879 | 32.7022
96.12 | 930.489 | 32.7333
96.21 | 932.103 | 32.7594
96.315 | 932.828 | 32.786
96.421 | 933.52 | 32.8193
96.513 | 934.541 | 32.846
96.607 | 935.15 | 32.8758
96.717 | 936.864 | 32.9023
96.807 | 937.753 | 32.9331
96.911 | 938.511 | 32.9586
97.002 | 940.01 | 32.9895
97.118 | 940.471 | 33.0144
97.211 | 941.838 | 33.0469
97.301 | 941.838 | 33.071
97.419 | 943.897 | 33.0983
97.536 | 944.672 | 33.1405
97.619 | 945.38 | 33.1575
97.703 | 946.484 | 33.1865
97.843 | 947.95 | 33.2233
97.943 | 949.136 | 33.2535
98.008 | 950.042 | 33.271
98.118 | 950.552 | 33.2951
98.234 | 952.134 | 33.3372
98.33 | 953.303 | 33.3649
98.405 | 953.303 | 33.3793
98.535 | 954.983 | 33.4135
98.613 | 955.461 | 33.4327
98.704 | 956.482 | 33.463
98.835 | 958.377 | 33.4981
98.944 | 958.986 | 33.5293
99.001 | 958.986 | 33.5465
99.136 | 960.782 | 33.5859
99.226 | 962.05 | 33.6144
99.331 | 962.594 | 33.641
99.444 | 963.961 | 33.6744
99.529 | 964.9 | 33.7051
99.646 | 965.971 | 33.7344
99.734 | 966.976 | 33.7404
99.812 | 967.47 | 33.7558
99.906 | 968.606 | 33.776
100.005 | 969.232 | 33.8032
100.141 | 970.863 | 33.8365
100.233 | 971.407 | 33.8602
100.304 | 972.296 | 33.8786
100.423 | 973.894 | 33.912
100.519 | 974.998 | 33.9356
100.6 | 975.574 | 33.9572
100.726 | 977.09 | 33.9897
100.811 | 977.09 | 34.0057
100.9 | 978.095 | 34.0341
101.004 | 979.561 | 34.0587
101.125 | 981.06 | 34.0938
101.222 | 981.867 | 34.1177
101.315 | 983.135 | 34.1446
101.418 | 983.959 | 34.1711
101.535 | 984.535 | 34.2016
101.622 | 986.018 | 34.2263
101.726 | 986.512 | 34.2514
101.824 | 987.879 | 34.2771
101.926 | 988.917 | 34.3045
102.015 | 989.378 | 34.334
102.126 | 990.96 | 34.3563
102.241 | 991.75 | 34.3822
102.324 | 992.739 | 34.4082
102.412 | 993.908 | 34.4301
102.517 | 994.452 | 34.4587
102.638 | 995.885 | 34.4861
102.715 | 996.939 | 34.5097
102.821 | 997.483 | 34.5378
102.921 | 998.998 | 34.5648
103.013 | 999.773 | 34.59
103.109 | 1000.893 | 34.617
103.22 | 1001.93 | 34.6397
103.329 | 1002.836 | 34.668
103.413 | 1003.446 | 34.6944
103.518 | 1004.583 | 34.72
103.608 | 1006.065 | 34.7482
103.707 | 1006.839 | 34.7782
103.814 | 1007.416 | 34.8076
103.926 | 1008.734 | 34.836
104.006 | 1009.59 | 34.8645
104.105 | 1010.826 | 34.8948
104.213 | 1011.435 | 34.9188
104.308 | 1012.539 | 34.9512
104.409 | 1013.906 | 34.9726
104.519 | 1014.433 | 35.0012
104.604 | 1015.356 | 35.0249
104.703 | 1016.838 | 35.0512
104.805 | 1017.629 | 35.0789
104.91 | 1018.93 | 35.1028
105.003 | 1019.704 | 35.1299
105.109 | 1020.38 | 35.1541
105.21 | 1021.879 | 35.1822
105.317 | 1022.884 | 35.209
105.41 | 1024.136 | 35.2345
105.502 | 1024.679 | 35.2593
105.643 | 1025.667 | 35.2972
105.735 | 1027.331 | 35.3261
105.817 | 1027.875 | 35.3421
105.94 | 1028.946 | 35.3756
106.011 | 1029.539 | 35.3938
106.107 | 1030.296 | 35.4191
106.251 | 1031.976 | 35.4562
106.306 | 1032.537 | 35.4721
106.412 | 1033.261 | 35.499
106.528 | 1034.925 | 35.537
106.628 | 1035.913 | 35.5633
106.714 | 1036.408 | 35.5824
106.811 | 1037.132 | 35.6078
106.907 | 1038.137 | 35.6312
107.027 | 1039.966 | 35.6657
107.114 | 1040.41 | 35.6834
107.203 | 1042.008 | 35.7042
107.3 | 1042.618 | 35.7325
107.426 | 1043.952 | 35.7638
107.532 | 1044.512 | 35.791
107.61 | 1045.286 | 35.8058
107.707 | 1046.094 | 35.8354
107.826 | 1047.922 | 35.864
107.903 | 1048.383 | 35.8893
108.024 | 1050.047 | 35.9185
108.137 | 1050.574 | 35.9469
108.227 | 1052.073 | 35.9714
108.334 | 1052.847 | 35.9967
108.403 | 1053.457 | 36.0131
108.532 | 1055.104 | 36.0493
108.627 | 1055.878 | 36.0728
108.734 | 1056.965 | 36.1018
108.819 | 1058.316 | 36.1222
108.919 | 1058.975 | 36.1488
109.024 | 1060.244 | 36.1766
109.122 | 1060.787 | 36.1996
109.22 | 1061.495 | 36.2274
109.338 | 1063.077 | 36.2493
109.417 | 1063.95 | 36.2785
109.523 | 1064.526 | 36.3032
109.622 | 1066.025 | 36.3287
109.715 | 1066.8 | 36.3559
109.824 | 1067.936 | 36.3848
109.938 | 1068.892 | 36.4096
110.015 | 1070.127 | 36.4291
110.126 | 1070.802 | 36.4589
110.21 | 1071.412 | 36.4772
110.329 | 1072.993 | 36.5124
110.401 | 1073.669 | 36.5291
110.513 | 1074.608 | 36.5578
110.633 | 1076.008 | 36.5841
110.722 | 1076.914 | 36.6119
110.812 | 1076.914 | 36.6278
110.916 | 1079.121 | 36.6637
111.02 | 1079.599 | 36.6932
111.119 | 1081.016 | 36.7232
111.21 | 1081.79 | 36.7469
111.314 | 1082.762 | 36.7772
111.422 | 1084.03 | 36.8019
111.51 | 1084.903 | 36.8264
111.602 | 1085.644 | 36.8462
111.722 | 1086.929 | 36.8798
111.814 | 1087.786 | 36.9066
111.921 | 1088.494 | 36.9328
112.011 | 1090.108 | 36.9602
112.116 | 1090.8 | 36.9865
112.206 | 1092.036 | 37.0113
112.305 | 1092.991 | 37.0374
112.404 | 1093.716 | 37.0653
112.513 | 1094.424 | 37.0929
112.637 | 1095.759 | 37.122
112.717 | 1096.714 | 37.1489
112.815 | 1097.307 | 37.1715
112.919 | 1098.905 | 37.2005
113.003 | 1099.695 | 37.2258
113.102 | 1101.013 | 37.2513
113.206 | 1101.87 | 37.2791
113.313 | 1102.43 | 37.3066
113.418 | 1103.385 | 37.3307
113.503 | 1105 | 37.3602
113.634 | 1106.301 | 37.3902
113.755 | 1106.795 | 37.4197
113.824 | 1107.536 | 37.4379
113.906 | 1108.69 | 37.4573
114.002 | 1109.81 | 37.4838
114.113 | 1110.403 | 37.5077
114.217 | 1111.506 | 37.531
114.3 | 1112.182 | 37.5586
114.447 | 1113.928 | 37.5999
114.534 | 1115.279 | 37.6184
114.615 | 1115.279 | 37.6401
114.731 | 1116.975 | 37.6758
114.83 | 1117.947 | 37.7022
114.913 | 1118.837 | 37.7207
115.004 | 1119.413 | 37.7458
115.106 | 1120.83 | 37.7685
115.215 | 1121.456 | 37.7944
115.307 | 1122.461 | 37.8191
115.403 | 1123.828 | 37.8431
115.545 | 1125.146 | 37.8785
115.604 | 1125.986 | 37.8939
115.728 | 1127.073 | 37.9318
115.803 | 1127.814 | 37.9479
115.902 | 1128.687 | 37.9742
116.006 | 1129.33 | 38.0027
116.106 | 1130.055 | 38.0314
116.202 | 1131.043 | 38.055
116.332 | 1132.855 | 38.0924
116.414 | 1133.431 | 38.1122
116.539 | 1135.062 | 38.1467
116.624 | 1135.803 | 38.1786
116.741 | 1137.105 | 38.2
116.825 | 1137.945 | 38.2274
116.902 | 1138.719 | 38.2427
117.025 | 1139.889 | 38.2804
117.119 | 1141.141 | 38.3097
117.24 | 1141.832 | 38.3319
117.327 | 1142.393 | 38.3514
117.423 | 1143.892 | 38.3837
117.53 | 1145.111 | 38.4087
117.617 | 1145.819 | 38.4357
117.732 | 1147.021 | 38.4687
117.828 | 1147.96 | 38.4925
117.921 | 1148.85 | 38.5182
118.019 | 1149.97 | 38.5454
118.103 | 1150.728 | 38.5612
118.206 | 1151.354 | 38.5902
118.327 | 1152.935 | 38.6248
118.416 | 1153.825 | 38.6509
118.534 | 1155.011 | 38.6784
118.628 | 1155.917 | 38.7027
118.72 | 1156.823 | 38.7285
118.819 | 1157.976 | 38.7548
118.923 | 1158.536 | 38.782
119.011 | 1160.068 | 38.807
119.121 | 1160.809 | 38.8344
119.21 | 1162.094 | 38.86
119.312 | 1162.769 | 38.8876
119.429 | 1163.988 | 38.9176
119.519 | 1164.878 | 38.9353
119.612 | 1165.586 | 38.9598
119.728 | 1166.723 | 38.9834
119.809 | 1168.024 | 39.0084
119.919 | 1168.798 | 39.0365
120.017 | 1170.132 | 39.0939
120.119 | 1170.857 | 39.1438
120.209 | 1171.846 | 39.1812
120.319 | 1172.455 | 39.2195
120.408 | 1173.295 | 39.2311
120.511 | 1175.058 | 39.2576
120.606 | 1175.865 | 39.2873
120.717 | 1176.474 | 39.3091
120.833 | 1177.298 | 39.291
120.924 | 1178.731 | 39.2972
121.005 | 1179.588 | 39.3106
121.103 | 1180.823 | 39.3158
121.214 | 1181.416 | 39.3342
121.311 | 1182.569 | 39.3573
121.404 | 1183.245 | 39.3623
121.505 | 1184.842 | 39.4105
121.614 | 1185.403 | 39.4268
121.711 | 1186.885 | 39.4433
121.82 | 1187.495 | 39.6209
121.916 | 1188.631 | 39.6505
122.017 | 1189.867 | 39.6568
122.11 | 1190.707 | 39.681
122.209 | 1191.876 | 39.6444
122.301 | 1192.436 | 39.6596
122.405 | 1193.128 | 39.7242
122.508 | 1194.743 | 39.7109
122.609 | 1195.879 | 39.7949
122.701 | 1196.439 | 39.735
122.81 | 1197.708 | 39.7599
122.917 | 1198.581 | 39.7809
123.005 | 1200.014 | 39.8078
123.115 | 1200.475 | 39.8322
123.239 | 1201.76 | 39.8643
123.31 | 1202.353 | 39.8803
123.412 | 1203.424 | 39.9069
123.5 | 1204.939 | 39.9319
123.631 | 1206.092 | 39.9649
123.726 | 1206.883 | 39.9881
123.812 | 1207.377 | 40.003
123.909 | 1208.118 | 40.0307
124.029 | 1209.947 | 40.0639
124.123 | 1211.215 | 40.0903
124.244 | 1211.874 | 40.117
124.332 | 1213.11 | 40.1415
124.43 | 1213.9 | 40.1636
124.501 | 1214.411 | 40.1823
124.626 | 1216.025 | 40.2121
124.708 | 1216.766 | 40.2255
124.831 | 1218.282 | 40.2553
124.924 | 1218.908 | 40.2835
125.021 | 1220.012 | 40.3124
125.139 | 1220.786 | 40.3358
125.232 | 1222.087 | 40.3578
125.325 | 1222.845 | 40.3841
125.444 | 1223.949 | 40.4046
125.502 | 1223.949 | 40.4188
125.603 | 1225.711 | 40.4513
125.731 | 1226.551 | 40.4802
125.821 | 1227.82 | 40.5058
125.926 | 1228.396 | 40.5302
126.006 | 1229.236 | 40.5497
126.123 | 1231.213 | 40.58
126.221 | 1231.888 | 40.603
126.338 | 1233.041 | 40.63
126.421 | 1233.882 | 40.6553
126.516 | 1234.919 | 40.6496
126.62 | 1235.479 | 40.6739
126.733 | 1236.797 | 40.6989
126.821 | 1237.637 | 40.7221
126.915 | 1238.906 | 40.7489
127.02 | 1240.174 | 40.7697
127.128 | 1240.899 | 40.7992
127.213 | 1241.624 | 40.8214
127.329 | 1242.974 | 40.8439
127.427 | 1243.518 | 40.8677
127.512 | 1244.259 | 40.8913
127.615 | 1245.923 | 40.9158
127.731 | 1246.516 | 40.9359
127.804 | 1247.29 | 40.9553
127.915 | 1248.921 | 40.9838
128.021 | 1249.415 | 41.0104
128.1 | 1250.189 | 41.0273
128.22 | 1251.82 | 41.0545
128.323 | 1252.446 | 41.0748
128.409 | 1253.22 | 41.0978
128.511 | 1254.884 | 41.1215
128.632 | 1255.477 | 41.1435
128.727 | 1256.597 | 41.1674
128.814 | 1257.421 | 41.1893
128.909 | 1258.854 | 41.2125
129.004 | 1260.024 | 41.2363
129.116 | 1260.765 | 41.2586
129.215 | 1261.934 | 41.2856
129.322 | 1262.478 | 41.3101
129.412 | 1263.532 | 41.334
129.502 | 1264.982 | 41.359
129.611 | 1266.085 | 41.3829
129.72 | 1266.728 | 41.4065
129.82 | 1267.881 | 41.4306
129.912 | 1268.474 | 41.4529
130.019 | 1269.215 | 41.4726
130.115 | 1270.154 | 41.4973
130.201 | 1271.983 | 41.5175
130.311 | 1272.444 | 41.5406
130.418 | 1273.235 | 41.5625
130.507 | 1275.03 | 41.5844
130.603 | 1275.788 | 41.6087
130.717 | 1276.43 | 41.6299
130.803 | 1277.419 | 41.6448
130.902 | 1279 | 41.6776
131.003 | 1279.478 | 41.6993
131.107 | 1280.466 | 41.7239
131.23 | 1281.965 | 41.7575
131.315 | 1282.838 | 41.7721
131.404 | 1283.579 | 41.7976
131.532 | 1284.914 | 41.8313
131.609 | 1285.424 | 41.8429
131.713 | 1286.792 | 41.8658
131.81 | 1287.78 | 41.8916
131.931 | 1288.735 | 41.9142
132.004 | 1289.427 | 41.9326
132.146 | 1290.877 | 41.9637
132.201 | 1291.42 | 41.981
132.327 | 1293.232 | 42.0122
132.45 | 1293.743 | 42.037
132.504 | 1294.501 | 42.0534
132.642 | 1295.621 | 42.0846
132.706 | 1296.412 | 42.1005
132.802 | 1297.252 | 42.1252
132.902 | 1297.977 | 42.1513
133 | 1299.64 | 42.1738
133.125 | 1300.876 | 42.2053
133.201 | 1300.876 | 42.22
133.312 | 1302.77 | 42.2469
133.431 | 1304.071 | 42.2757
133.538 | 1304.796 | 42.3
133.608 | 1305.373 | 42.315
133.704 | 1306.476 | 42.3396
133.822 | 1307.992 | 42.368
133.907 | 1308.717 | 42.3845
134.022 | 1309.409 | 42.4177
134.131 | 1310.94 | 42.4406
134.237 | 1311.649 | 42.4627
134.304 | 1312.291 | 42.48
134.427 | 1313.856 | 42.5141
134.502 | 1314.383 | 42.5288
134.619 | 1315.8 | 42.5618
134.72 | 1316.953 | 42.5853
134.834 | 1317.694 | 42.6087
134.908 | 1318.304 | 42.6273
135.026 | 1319.885 | 42.6577
135.115 | 1320.725 | 42.6815
135.202 | 1321.252 | 42.6942
135.328 | 1322.965 | 42.7271
135.418 | 1323.855 | 42.7484
135.513 | 1324.53 | 42.7738
135.608 | 1325.338 | 42.7841
135.728 | 1326.491 | 42.8186
135.803 | 1327.248 | 42.84
135.915 | 1328.912 | 42.8696
136.035 | 1329.489 | 42.8948
136.115 | 1330.312 | 42.9211
136.216 | 1332.075 | 42.9448
136.324 | 1332.783 | 42.9729
136.408 | 1333.376 | 42.995
136.509 | 1335.023 | 43.0185
136.61 | 1335.748 | 43.0442
136.72 | 1336.555 | 43.0656
136.819 | 1337.346 | 43.0907
136.921 | 1339.158 | 43.1167
137.006 | 1339.801 | 43.1416
137.119 | 1340.394 | 43.1656
137.205 | 1341.991 | 43.1875
137.305 | 1343.144 | 43.2101
137.405 | 1343.82 | 43.2293
137.519 | 1344.38 | 43.2518
137.609 | 1345.154 | 43.2749
137.705 | 1346.999 | 43.2992
137.825 | 1347.477 | 43.3193
137.922 | 1348.202 | 43.35
138.003 | 1349.997 | 43.3695
138.108 | 1350.722 | 43.393
138.228 | 1351.414 | 43.4199
138.309 | 1353.077 | 43.4413
138.418 | 1353.638 | 43.4653
138.512 | 1354.791 | 43.4907
138.602 | 1355.762 | 43.5151
138.714 | 1356.388 | 43.5345
138.803 | 1358.003 | 43.5573
138.904 | 1358.48 | 43.5821
139.032 | 1359.897 | 43.61
139.108 | 1360.408 | 43.6288
139.205 | 1362.006 | 43.6499
139.304 | 1362.5 | 43.6741
139.432 | 1363.933 | 43.7065
139.543 | 1364.888 | 43.7299
139.606 | 1365.514 | 43.7474
139.728 | 1366.914 | 43.7788
139.847 | 1367.573 | 43.8009
139.93 | 1369.056 | 43.8273
140.013 | 1369.55 | 43.8407
140.112 | 1370.291 | 43.8669
140.2 | 1371.955 | 43.8926
140.329 | 1373.059 | 43.9224
140.403 | 1373.619 | 43.9383
140.505 | 1374.64 | 43.9647
140.606 | 1375.217 | 43.9862
140.728 | 1376.93 | 44.0233
140.804 | 1376.93 | 44.0357
140.929 | 1378.956 | 44.0656
141.031 | 1379.911 | 44.0898
141.103 | 1379.911 | 44.1074
141.2 | 1381.773 | 44.1297
141.309 | 1382.316 | 44.1578
141.407 | 1383.074 | 44.1787
141.503 | 1384.03 | 44.1997
141.63 | 1385.71 | 44.2331
141.742 | 1386.912 | 44.2527
141.826 | 1387.901 | 44.2774
141.935 | 1388.741 | 44.3024
142.019 | 1390.124 | 44.3223
142.102 | 1390.124 | 44.3404
142.226 | 1391.607 | 44.3729
142.306 | 1392.183 | 44.3876
142.418 | 1393.814 | 44.4233
142.51 | 1394.605 | 44.4391
142.616 | 1395.758 | 44.468
142.726 | 1396.895 | 44.4916
142.805 | 1397.339 | 44.51
142.921 | 1398.756 | 44.5413
143.028 | 1400.057 | 44.5633
143.127 | 1400.848 | 44.5888
143.229 | 1401.392 | 44.6158
143.341 | 1402.891 | 44.639
143.416 | 1403.797 | 44.6631
143.515 | 1404.9 | 44.6866
143.629 | 1405.51 | 44.7115
143.7 | 1406.268 | 44.7251
143.818 | 1407.931 | 44.7548
143.92 | 1408.393 | 44.7763
144.031 | 1409.957 | 44.801
144.111 | 1410.732 | 44.825
144.215 | 1411.736 | 44.8478
144.322 | 1412.972 | 44.8643
144.425 | 1413.812 | 44.8896
144.516 | 1414.702 | 44.9107
144.616 | 1415.904 | 44.9331
144.722 | 1416.711 | 44.9584
144.804 | 1417.321 | 44.978
144.911 | 1418.358 | 45.0019
145.015 | 1419.792 | 45.0309
145.114 | 1420.895 | 45.0503
145.224 | 1421.455 | 45.0677
145.31 | 1422.493 | 45.0953
145.409 | 1424.025 | 45.1176
145.511 | 1424.733 | 45.1371
145.623 | 1425.886 | 45.1569
145.716 | 1426.792 | 45.1741
145.813 | 1427.402 | 45.1996
145.914 | 1428.917 | 45.222
146.007 | 1429.313 | 45.2416
146.114 | 1430.894 | 45.2622
146.205 | 1431.685 | 45.2827
146.317 | 1432.36 | 45.308
146.414 | 1433.134 | 45.3311
146.511 | 1434.123 | 45.3545
146.617 | 1435.77 | 45.3723
146.703 | 1436.693 | 45.3904
146.819 | 1437.45 | 45.4106
146.903 | 1438.587 | 45.4327
147.013 | 1439.855 | 45.4561
147.126 | 1440.498 | 45.4805
147.212 | 1441.519 | 45.502
147.347 | 1442.903 | 45.5296
147.406 | 1443.43 | 45.5465
147.517 | 1444.83 | 45.5656
147.605 | 1445.818 | 45.5879
147.702 | 1446.593 | 45.6099
147.829 | 1447.894 | 45.6437
147.905 | 1448.405 | 45.6588
148.002 | 1449.969 | 45.6815
148.109 | 1450.76 | 45.7034
148.234 | 1452.061 | 45.7306
148.301 | 1452.638 | 45.7447
148.417 | 1453.676 | 45.7649
148.503 | 1454.285 | 45.7855
148.63 | 1455.883 | 45.8122
148.704 | 1456.394 | 45.8271
148.808 | 1456.97 | 45.8472
148.909 | 1458.7 | 45.868
149.011 | 1459.392 | 45.8913
149.101 | 1460.397 | 45.9114
149.246 | 1461.83 | 45.9413
149.301 | 1462.406 | 45.9555
149.405 | 1463.279 | 45.9764
149.525 | 1464.861 | 46.0041
149.606 | 1465.338 | 46.0205
149.723 | 1466.87 | 46.0346
149.813 | 1467.397 | 46.049
149.933 | 1468.962 | 46.0751
150.021 | 1469.819 | 46.0947
150.107 | 1470.297 | 46.1077
150.205 | 1471.021 | 46.1272
150.325 | 1472.833 | 46.153
150.402 | 1473.328 | 46.1665
150.501 | 1474.398 | 46.1863
150.629 | 1475.864 | 46.207
150.701 | 1476.375 | 46.2181
150.828 | 1477.907 | 46.2404
150.931 | 1478.797 | 46.2632
151.017 | 1479.9 | 46.2803
151.131 | 1480.707 | 46.299
151.227 | 1481.646 | 46.3208
151.318 | 1483.096 | 46.3391
151.418 | 1483.771 | 46.3528
151.521 | 1485.155 | 46.3776
151.62 | 1485.732 | 46.392
151.72 | 1486.934 | 46.4138
151.826 | 1488.202 | 46.4325
151.935 | 1488.977 | 46.4508
152.02 | 1489.817 | 46.4708
152.118 | 1490.92 | 46.4891
152.228 | 1491.678 | 46.5054
152.31 | 1493.045 | 46.5259
152.426 | 1493.474 | 46.5461
152.537 | 1494.841 | 46.5707
152.619 | 1495.829 | 46.5909
152.718 | 1496.785 | 46.6102
152.813 | 1497.575 | 46.631
152.916 | 1498.745 | 46.6509
153.008 | 1500.013 | 46.6742
153.107 | 1500.82 | 46.6953
153.218 | 1501.446 | 46.7164
153.318 | 1502.847 | 46.7329
153.42 | 1503.835 | 46.7531
153.506 | 1504.708 | 46.7724
153.619 | 1505.861 | 46.7932
153.71 | 1506.751 | 46.8123
153.819 | 1507.426 | 46.8338
153.905 | 1509.007 | 46.8558
154.004 | 1509.452 | 46.8759
154.118 | 1510.836 | 46.8962
154.206 | 1511.495 | 46.9167
154.307 | 1512.631 | 46.9364
154.419 | 1513.85 | 46.9595
154.517 | 1514.707 | 46.9805
154.62 | 1515.283 | 47.0046
154.703 | 1516.98 | 47.0255
154.803 | 1517.458 | 47.0465
154.92 | 1518.874 | 47.0664
155.011 | 1519.599 | 47.0887
155.114 | 1520.423 | 47.1062
155.201 | 1521.115 | 47.1188
155.339 | 1522.729 | 47.1482
155.404 | 1523.322 | 47.1648
155.52 | 1524.854 | 47.1835
155.616 | 1525.398 | 47.2037
155.753 | 1527.16 | 47.2329
155.811 | 1527.869 | 47.2411
155.907 | 1528.692 | 47.2612
156 | 1529.153 | 47.2817
156.13 | 1530.867 | 47.3075
156.246 | 1532.053 | 47.3284
156.305 | 1532.975 | 47.3425
156.418 | 1533.436 | 47.3651
156.538 | 1535.018 | 47.3926
156.627 | 1535.907 | 47.3971
156.704 | 1536.599 | 47.4143
156.801 | 1537.62 | 47.4297
156.941 | 1538.856 | 47.4544
157.024 | 1539.482 | 47.4652
157.113 | 1540.519 | 47.4877
157.2 | 1541.92 | 47.5055
157.337 | 1542.546 | 47.5328
157.405 | 1543.649 | 47.5447
157.53 | 1544.489 | 47.5699
157.629 | 1545.873 | 47.5904
157.729 | 1546.894 | 47.6076
157.823 | 1548.146 | 47.6294
157.902 | 1548.146 | 47.64
158.042 | 1549.711 | 47.6682
158.13 | 1551.045 | 47.6854
158.222 | 1552.166 | 47.7063
158.325 | 1552.874 | 47.7182
158.426 | 1553.451 | 47.7372
158.505 | 1554.208 | 47.745
158.628 | 1556.004 | 47.772
158.705 | 1556.58 | 47.781
158.84 | 1558.03 | 47.8115
158.944 | 1558.738 | 47.8304
159.022 | 1560.171 | 47.8515
159.122 | 1560.83 | 47.8667
159.22 | 1561.934 | 47.8884
159.323 | 1562.395 | 47.9086
159.429 | 1563.878 | 47.9227
159.516 | 1564.784 | 47.9462
159.617 | 1565.426 | 47.9612
159.715 | 1567.057 | 47.9802
159.801 | 1567.057 | 47.9948
159.92 | 1568.605 | 48.0205
160.014 | 1570.055 | 48.0387
160.114 | 1570.747 | 48.0582
160.207 | 1571.307 | 48.0697
160.327 | 1572.921 | 48.096
160.416 | 1573.91 | 48.1203
160.521 | 1574.568 | 48.136
160.615 | 1575.128 | 48.1587
160.713 | 1576.825 | 48.1757
160.828 | 1577.566 | 48.1958
160.911 | 1579.032 | 48.2163
161.01 | 1579.741 | 48.2371
161.114 | 1580.762 | 48.2536
161.217 | 1581.767 | 48.2773
161.318 | 1582.904 | 48.2965
161.407 | 1583.48 | 48.3075
161.529 | 1584.452 | 48.3355
161.612 | 1585.226 | 48.3529
161.707 | 1587.005 | 48.376
161.809 | 1587.681 | 48.3916
161.909 | 1588.834 | 48.4091
162.016 | 1589.377 | 48.4288
162.112 | 1591.008 | 48.4484
162.209 | 1591.716 | 48.4635
162.309 | 1592.837 | 48.4812
162.418 | 1593.38 | 48.4992
162.514 | 1594.896 | 48.5163
162.624 | 1595.456 | 48.5364
162.712 | 1596.477 | 48.5555
162.802 | 1597.054 | 48.5729
162.905 | 1598.651 | 48.5911
163.011 | 1599.837 | 48.6107
163.119 | 1600.414 | 48.6293
163.223 | 1601.518 | 48.648
163.307 | 1603.017 | 48.6691
163.435 | 1603.708 | 48.6885
163.516 | 1604.302 | 48.7031
163.61 | 1605.273 | 48.7239
163.713 | 1607.019 | 48.7406
163.807 | 1607.794 | 48.7604
163.905 | 1608.617 | 48.7752
164.01 | 1609.836 | 48.79
164.138 | 1610.726 | 48.8122
164.214 | 1611.286 | 48.822
164.308 | 1612.801 | 48.8398
164.432 | 1614.053 | 48.8667
164.505 | 1614.646 | 48.8757
164.606 | 1615.799 | 48.8926
164.717 | 1616.425 | 48.9121
164.815 | 1617.529 | 48.9288
164.929 | 1618.863 | 48.9555
165.015 | 1619.341 | 48.9688
165.111 | 1620.082 | 48.9828
165.231 | 1621.878 | 49.0062
165.331 | 1623.212 | 49.0215
165.426 | 1623.855 | 49.0392
165.502 | 1624.761 | 49.051
165.6 | 1625.551 | 49.0707
165.741 | 1626.82 | 49.0941
165.837 | 1627.989 | 49.1127
165.923 | 1628.829 | 49.1296
166.046 | 1629.538 | 49.1515
166.139 | 1630.954 | 49.1716
166.208 | 1631.712 | 49.1843
166.317 | 1632.387 | 49.2033
166.438 | 1633.557 | 49.2282
166.509 | 1634.331 | 49.2395
166.607 | 1635.451 | 49.2623
166.72 | 1636.786 | 49.2821
166.807 | 1637.263 | 49.293
166.903 | 1638.021 | 49.316
167 | 1638.96 | 49.335
167.119 | 1640.788 | 49.3563
167.238 | 1642.007 | 49.3714
167.318 | 1642.798 | 49.3875
167.431 | 1643.655 | 49.4013
167.505 | 1644.198 | 49.4174
167.608 | 1645.285 | 49.4283
167.728 | 1646.9 | 49.4521
167.831 | 1647.657 | 49.4696
167.918 | 1649.107 | 49.4914
168.014 | 1649.766 | 49.5069
168.132 | 1650.474 | 49.5271
168.203 | 1651.265 | 49.54
168.321 | 1652.945 | 49.5684
168.413 | 1653.489 | 49.5817
168.503 | 1654.197 | 49.5917
168.628 | 1655.943 | 49.6157
168.713 | 1656.717 | 49.6335
168.821 | 1657.574 | 49.6525
168.911 | 1658.118 | 49.6653
169.026 | 1659.913 | 49.6851
169.111 | 1660.704 | 49.701
169.225 | 1661.758 | 49.7166
169.31 | 1662.993 | 49.7315
169.409 | 1663.685 | 49.7512
169.515 | 1665.102 | 49.7708
169.613 | 1665.86 | 49.7857
169.708 | 1666.469 | 49.8066
169.808 | 1667.968 | 49.8147
169.916 | 1669.105 | 49.8327
170.026 | 1669.747 | 49.85
170.112 | 1670.867 | 49.8636
170.214 | 1671.296 | 49.8747
170.311 | 1672.07 | 49.8874
170.412 | 1674.014 | 49.9045
170.52 | 1674.689 | 49.9192
170.607 | 1675.282 | 49.9279
170.715 | 1676.896 | 49.9398
170.812 | 1677.506 | 49.9572
170.91 | 1678.824 | 49.974
171.023 | 1679.417 | 49.9878
171.104 | 1680.619 | 49.9973
171.207 | 1682.019 | 50.0139
171.308 | 1682.827 | 50.0245
171.404 | 1683.42 | 50.0405
171.501 | 1684.935 | 49.9949
171.61 | 1686.022 | 50.0042
171.709 | 1686.681 | 50.0144
171.809 | 1687.818 | 50.0253
171.901 | 1688.361 | 50.0404
172.01 | 1689.712 | 50.0548
172.108 | 1690.338 | 50.0629
172.204 | 1691.442 | 50.0734
172.302 | 1692.216 | 50.088
172.438 | 1693.682 | 50.1063
172.508 | 1694.308 | 50.1166
172.607 | 1695.823 | 50.1246
172.702 | 1696.367 | 50.1358
172.829 | 1698.212 | 50.1547
172.914 | 1698.805 | 50.1691
173.003 | 1699.909 | 50.1817
173.112 | 1700.419 | 50.1952
173.23 | 1702.034 | 50.2159
173.305 | 1702.775 | 50.226
173.41 | 1703.5 | 50.2417
173.528 | 1704.867 | 50.2594
173.628 | 1705.822 | 50.2718
173.7 | 1706.349 | 50.2853
173.803 | 1707.766 | 50.2979
173.934 | 1708.837 | 50.3198
174.04 | 1709.973 | 50.3307
174.123 | 1710.846 | 50.3482
174.201 | 1711.934 | 50.354
174.327 | 1712.395 | 50.3714
174.428 | 1714.009 | 50.3927
174.54 | 1714.783 | 50.4053
174.629 | 1715.492 | 50.4194
174.73 | 1717.221 | 50.4343
174.826 | 1717.798 | 50.4474
174.903 | 1718.325 | 50.4544
175.033 | 1719.906 | 50.4754
175.139 | 1720.763 | 50.4908
175.209 | 1721.34 | 50.5019
175.3 | 1722.361 | 50.518
175.423 | 1723.827 | 50.5411
175.53 | 1724.502 | 50.5522
175.627 | 1725.837 | 50.5775
175.73 | 1726.907 | 50.5942
175.824 | 1727.945 | 50.6075
175.938 | 1728.522 | 50.6222
176.03 | 1729.329 | 50.6362
176.128 | 1730.91 | 50.6514
176.22 | 1731.767 | 50.6651
176.322 | 1732.903 | 50.679
176.442 | 1733.991 | 50.6936
176.521 | 1734.929 | 50.7088
176.616 | 1735.572 | 50.7227
176.715 | 1736.725 | 50.7376
176.815 | 1737.862 | 50.7496
176.93 | 1738.438 | 50.7635
177.026 | 1739.245 | 50.7722
177.132 | 1740.958 | 50.7898
177.212 | 1741.733 | 50.805
177.3 | 1742.424 | 50.8178
177.417 | 1743.907 | 50.84
177.515 | 1744.698 | 50.8549
177.613 | 1745.867 | 50.8724
177.73 | 1746.427 | 50.8871
177.819 | 1747.91 | 50.9028
177.915 | 1748.75 | 50.9184
178.015 | 1749.87 | 50.9367
178.107 | 1751.106 | 50.9479
178.211 | 1751.83 | 50.9633
178.321 | 1752.506 | 50.9744
178.419 | 1753.313 | 50.9897
178.506 | 1754.977 | 51.0025
178.6 | 1755.421 | 51.0119
178.714 | 1756.855 | 51.0344
178.811 | 1757.695 | 51.0476
178.913 | 1758.815 | 51.0646
179.018 | 1759.375 | 51.0829
179.104 | 1760.923 | 51.0965
179.211 | 1761.681 | 51.118
179.311 | 1762.801 | 51.1312
179.418 | 1763.378 | 51.1506
179.508 | 1764.251 | 51.1689
179.603 | 1764.959 | 51.1859
179.731 | 1766.738 | 51.2003
179.806 | 1767.776 | 51.2163
179.914 | 1768.369 | 51.2385
180.022 | 1769.456 | 51.2518
180.106 | 1770.988 | 51.2697
180.203 | 1771.416 | 51.282
180.312 | 1772.701 | 51.2982
180.443 | 1773.87 | 51.3181
180.503 | 1774.447 | 51.3293
180.602 | 1775.583 | 51.3409
180.719 | 1776.802 | 51.3597
180.817 | 1777.544 | 51.3725
180.904 | 1778.944 | 51.3879
181.016 | 1779.405 | 51.4031
181.115 | 1780.871 | 51.4176
181.205 | 1781.415 | 51.4386
181.316 | 1782.106 | 51.4509
181.429 | 1783.853 | 51.4713
181.512 | 1784.66 | 51.4814
181.628 | 1785.978 | 51.5001
181.712 | 1786.752 | 51.5099
181.847 | 1787.559 | 51.5314
181.932 | 1789.041 | 51.5426
182.006 | 1789.585 | 51.5507
182.114 | 1790.442 | 51.5688
182.236 | 1791.858 | 51.5843
182.31 | 1792.418 | 51.599
182.426 | 1793.835 | 51.6189
182.512 | 1794.28 | 51.6324
182.6 | 1795.054 | 51.6462
182.701 | 1796.718 | 51.6655
182.807 | 1797.294 | 51.6831
182.901 | 1798.283 | 51.7006
183.033 | 1799.864 | 51.7268
183.134 | 1800.523 | 51.7394
183.2 | 1801.215 | 51.7562
183.325 | 1802.961 | 51.7761
183.426 | 1803.439 | 51.7945
183.523 | 1804.147 | 51.8096
183.601 | 1805.119 | 51.8231
183.73 | 1806.881 | 51.8432
183.818 | 1807.903 | 51.8634
183.928 | 1808.463 | 51.8766
184.028 | 1809.896 | 51.8946
184.119 | 1811.082 | 51.9119
184.217 | 1811.757 | 51.9296
184.316 | 1812.861 | 51.9438
184.43 | 1813.454 | 51.957
184.528 | 1814.903 | 51.9761
184.621 | 1815.925 | 51.9951
184.734 | 1816.468 | 52.0123
184.807 | 1817.259 | 52.0235
184.927 | 1818.873 | 52.0507
185.014 | 1820.059 | 52.0648
185.112 | 1820.587 | 52.0833
185.208 | 1821.278 | 52.0929
185.324 | 1822.959 | 52.1169
185.423 | 1823.37 | 52.1288
185.513 | 1824.836 | 52.143
185.623 | 1825.792 | 52.1549
185.719 | 1826.401 | 52.1744
185.817 | 1827.357 | 52.1922
185.919 | 1828.773 | 52.2107
186.01 | 1829.795 | 52.231
186.119 | 1830.437 | 52.2495
186.222 | 1831.36 | 52.2656
186.314 | 1833.023 | 52.2847
186.411 | 1833.715 | 52.3017
186.519 | 1834.407 | 52.3216
186.615 | 1835.494 | 52.3396
186.713 | 1836.334 | 52.3558
186.816 | 1837.718 | 52.3725
186.907 | 1838.789 | 52.3908
187.022 | 1839.365 | 52.4063
187.119 | 1840.123 | 52.4215
187.206 | 1842.001 | 52.436
187.316 | 1842.413 | 52.4536
187.422 | 1843.846 | 52.4718
187.515 | 1844.735 | 52.4862
187.621 | 1845.394 | 52.4994
187.713 | 1846.449 | 52.514
187.803 | 1847.042 | 52.5237
187.917 | 1848.788 | 52.5482
188.005 | 1849.578 | 52.569
188.121 | 1850.567 | 52.5828
188.207 | 1851.242 | 52.5977
188.306 | 1852.972 | 52.6156
188.406 | 1853.664 | 52.6294
188.517 | 1854.8 | 52.6461
188.64 | 1855.706 | 52.6669
188.722 | 1856.283 | 52.6748
188.819 | 1857.436 | 52.6918
188.905 | 1858.918 | 52.7075
189 | 1859.413 | 52.7211
189.118 | 1860.78 | 52.7365
189.213 | 1861.488 | 52.7521
189.31 | 1862.246 | 52.7658
189.432 | 1863.91 | 52.7887
189.506 | 1864.519 | 52.7974
189.613 | 1865.26 | 52.8148
189.711 | 1866.051 | 52.8343
189.838 | 1867.682 | 52.8538
189.905 | 1868.275 | 52.865
190.003 | 1869.939 | 52.8836
190.102 | 1870.4 | 52.8975
190.227 | 1871.833 | 52.924
190.308 | 1872.607 | 52.935
190.425 | 1873.941 | 52.9542
190.501 | 1874.716 | 52.968
190.63 | 1876.017 | 52.9901
190.726 | 1876.824 | 53.0018
190.826 | 1877.944 | 53.021
190.933 | 1879.246 | 53.0342
191.001 | 1879.872 | 53.044
191.127 | 1880.843 | 53.0647
191.244 | 1881.865 | 53.0768
191.333 | 1882.886 | 53.0941
191.406 | 1883.364 | 53.1036
191.525 | 1884.813 | 53.1219
191.627 | 1885.933 | 53.1396
191.74 | 1886.494 | 53.1517
191.83 | 1888.009 | 53.1648
191.923 | 1888.783 | 53.18
192.037 | 1889.755 | 53.1949
192.12 | 1891.073 | 53.2051
192.23 | 1891.831 | 53.2183
192.332 | 1892.391 | 53.2341
192.429 | 1893.231 | 53.2483
192.518 | 1894.878 | 53.2606
192.617 | 1895.751 | 53.2755
192.732 | 1896.41 | 53.2907
192.806 | 1897.234 | 53.305
192.928 | 1898.98 | 53.322
193.014 | 1899.721 | 53.3375
193.124 | 1900.561 | 53.3555
193.216 | 1901.747 | 53.3682
193.311 | 1902.505 | 53.3782
193.422 | 1903.559 | 53.4027
193.506 | 1904.103 | 53.4133
193.626 | 1905.849 | 53.4359
193.714 | 1906.705 | 53.4487
193.815 | 1907.496 | 53.4639
193.902 | 1908.139 | 53.4754
194.027 | 1909.868 | 53.498
194.118 | 1910.774 | 53.5128
194.205 | 1911.483 | 53.5232
194.318 | 1912.52 | 53.5413
194.41 | 1913.789 | 53.5579
194.514 | 1914.513 | 53.5725
194.627 | 1915.634 | 53.5842
194.711 | 1916.424 | 53.6008
194.828 | 1917.874 | 53.6206
194.914 | 1918.665 | 53.6336
195.019 | 1919.521 | 53.647
195.105 | 1920.098 | 53.6617
195.226 | 1921.86 | 53.6803
195.317 | 1922.783 | 53.695
195.413 | 1923.705 | 53.7131
195.505 | 1924.941 | 53.7278
195.606 | 1925.715 | 53.7441
195.725 | 1926.357 | 53.7615
195.806 | 1927.132 | 53.7763
195.905 | 1928.976 | 53.7956
196.004 | 1929.438 | 53.8117
196.107 | 1930.064 | 53.8278
196.214 | 1931.859 | 53.8441
196.322 | 1932.419 | 53.8585
196.405 | 1933.572 | 53.8738
196.524 | 1934.824 | 53.8917
196.62 | 1935.516 | 53.9033
196.707 | 1936.933 | 53.9207
196.818 | 1937.41 | 53.9387
196.91 | 1938.432 | 53.9498
197 | 1939.7 | 53.9634
197.111 | 1940.112 | 53.9802
197.205 | 1941.891 | 53.9938
197.3 | 1942.715 | 54.007
197.414 | 1943.308 | 54.0205
197.501 | 1944.181 | 54.0361
197.602 | 1944.889 | 54.0513
197.733 | 1946.866 | 54.0727
197.804 | 1947.343 | 54.0822
197.908 | 1948.925 | 54.0967
198.002 | 1949.468 | 54.1108
198.132 | 1950.869 | 54.1316
198.242 | 1951.824 | 54.1448
198.332 | 1952.483 | 54.1595
198.405 | 1953.735 | 54.174
198.502 | 1954.707 | 54.1894
198.61 | 1955.3 | 54.2059
198.707 | 1956.403 | 54.2164
198.803 | 1957.902 | 54.2343
198.901 | 1958.364 | 54.2479
199.029 | 1959.813 | 54.2706
199.1 | 1960.307 | 54.2798
199.204 | 1960.867 | 54.3004
199.307 | 1962.679 | 54.3111
199.426 | 1964.113 | 54.3298
199.538 | 1964.623 | 54.3488
199.637 | 1965.957 | 54.3619
199.731 | 1966.847 | 54.377
199.808 | 1967.325 | 54.3894
199.925 | 1968.758 | 54.4108
200.02 | 1969.894 | 54.4277
200.114 | 1970.339 | 54.44
200.219 | 1972.102 | 54.4574
200.324 | 1972.81 | 54.4755
200.403 | 1973.403 | 54.4865
200.523 | 1974.803 | 54.507
200.638 | 1975.693 | 54.5205
200.729 | 1976.451 | 54.5352
200.827 | 1977.867 | 54.5472
200.919 | 1978.872 | 54.5665
201.002 | 1979.63 | 54.573
201.101 | 1979.63 | 54.5863
201.221 | 1981.804 | 54.6072
201.312 | 1982.348 | 54.615
201.421 | 1983.468 | 54.6346
201.505 | 1984.077 | 54.6415
201.618 | 1985.708 | 54.6606
201.71 | 1986.186 | 54.6692
201.824 | 1987.668 | 54.6923
201.919 | 1988.772 | 54.7026
202.02 | 1989.892 | 54.7195
202.112 | 1991.012 | 54.7345
202.215 | 1991.721 | 54.7479
202.315 | 1992.297 | 54.7611
202.421 | 1993.912 | 54.7755
202.514 | 1994.356 | 54.7892
202.613 | 1995.789 | 54.8043
202.701 | 1996.415 | 54.8143
202.816 | 1998.03 | 54.832
202.914 | 1998.705 | 54.8516
203.011 | 1999.809 | 54.8648
203.118 | 2000.385 | 54.8781
203.201 | 2001.061 | 54.8893
203.31 | 2002.51 | 54.9084
203.426 | 2003.861 | 54.9194
203.507 | 2004.734 | 54.9355
203.606 | 2005.937 | 54.9446
203.706 | 2006.645 | 54.9588
203.805 | 2007.6 | 54.9717
203.905 | 2008.935 | 54.9784
204.014 | 2009.363 | 54.9853
204.119 | 2010.812 | 54.9927
204.21 | 2011.636 | 55.0076
204.312 | 2012.114 | 55.0216
204.423 | 2013.843 | 55.0354
204.51 | 2014.535 | 55.0454
204.616 | 2015.771 | 55.0591
204.705 | 2016.43 | 55.0706
204.812 | 2017.385 | 55.0866
204.908 | 2018.983 | 55.0968
205.009 | 2019.675 | 55.1112
205.119 | 2020.383 | 55.1237
205.212 | 2021.536 | 55.1323
205.312 | 2022.146 | 55.1416
205.401 | 2023.546 | 55.1562
205.505 | 2024.584 | 55.1643
205.621 | 2025.803 | 55.1764
205.744 | 2026.544 | 55.1948
205.807 | 2027.746 | 55.2025
205.905 | 2028.619 | 55.2116
206 | 2029.838 | 55.2255
206.129 | 2031.14 | 55.2416
206.205 | 2031.749 | 55.2468
206.305 | 2032.705 | 55.2624
206.427 | 2033.331 | 55.2793
206.509 | 2034.138 | 55.2879
206.605 | 2035.752 | 55.3041
206.712 | 2036.279 | 55.3126
206.805 | 2037.729 | 55.3251
206.91 | 2038.305 | 55.3339
207.003 | 2039.327 | 55.3451
207.106 | 2040.908 | 55.3581
207.202 | 2041.583 | 55.3686
207.312 | 2042.308 | 55.3794
207.402 | 2043.329 | 55.3892
207.502 | 2044.581 | 55.4052
207.632 | 2045.833 | 55.4247
207.703 | 2046.327 | 55.4326
207.808 | 2047.678 | 55.4456
207.939 | 2048.98 | 55.4641
208.021 | 2049.787 | 55.474
208.124 | 2051.137 | 55.4836
208.231 | 2051.615 | 55.4957
208.319 | 2053.065 | 55.5161
208.43 | 2054.185 | 55.5257
208.542 | 2054.646 | 55.5422
208.645 | 2055.865 | 55.5527
208.721 | 2056.788 | 55.5594
208.81 | 2057.364 | 55.5738
208.904 | 2058.303 | 55.5809
209.023 | 2059.769 | 55.5579
209.122 | 2060.922 | 55.565
209.229 | 2061.68 | 55.5721
209.327 | 2062.833 | 55.5796
209.406 | 2063.278 | 55.5758
209.52 | 2064.744 | 55.5959
209.615 | 2065.963 | 55.5762
209.725 | 2067.132 | 55.6038
209.821 | 2067.692 | 55.6152
209.924 | 2068.911 | 55.6134
210.015 | 2070.032 | 55.6555
210.112 | 2070.658 | 55.6634
210.23 | 2071.876 | 55.6679
210.327 | 2072.865 | 55.7743
210.416 | 2073.688 | 55.7612
210.514 | 2074.809 | 55.7834
210.623 | 2075.385 | 55.7979
210.731 | 2076.357 | 55.8073
210.812 | 2078.004 | 55.7852
210.91 | 2078.663 | 55.7655
211.01 | 2079.273 | 55.7693
211.125 | 2080.805 | 55.8248
211.222 | 2081.809 | 55.8572
211.318 | 2082.534 | 55.8622
211.417 | 2084.05 | 55.8766
211.51 | 2084.742 | 55.8903
211.614 | 2085.318 | 55.9043
211.715 | 2086.834 | 55.9116
211.807 | 2087.937 | 55.9236
211.917 | 2088.366 | 55.9351
212.016 | 2089.321 | 55.9429
212.134 | 2090.721 | 55.9546
212.21 | 2091.759 | 55.9704
212.325 | 2092.352 | 55.9807
212.418 | 2093.769 | 55.9887
212.511 | 2094.675 | 55.9999
212.605 | 2095.894 | 56.0093
212.702 | 2096.404 | 56.0224
212.819 | 2097.788 | 56.0345
212.913 | 2098.677 | 56.044
213.006 | 2099.369 | 56.059
213.111 | 2100.407 | 56.0676
213.2 | 2101.873 | 56.0804
213.313 | 2102.631 | 56.0926
213.402 | 2103.883 | 56.1046
213.51 | 2104.674 | 56.1137
213.621 | 2105.349 | 56.1221
213.718 | 2106.107 | 56.1348
213.806 | 2107.046 | 56.1406
213.905 | 2108.742 | 56.1532
214.015 | 2109.302 | 56.1639
214.103 | 2110.34 | 56.1739
214.207 | 2111.905 | 56.185
214.301 | 2112.399 | 56.1992
214.431 | 2113.816 | 56.2153
214.503 | 2114.343 | 56.2222
214.606 | 2115.743 | 56.2326
214.716 | 2116.32 | 56.2462
214.833 | 2118 | 56.2593
214.905 | 2118.741 | 56.2667
215.031 | 2119.449 | 56.2824
215.143 | 2120.8 | 56.2936
215.23 | 2121.822 | 56.3054
215.325 | 2122.942 | 56.3173
215.412 | 2123.699 | 56.3228
215.526 | 2124.391 | 56.3366
215.642 | 2125.758 | 56.347
215.733 | 2126.664 | 56.358
215.805 | 2127.208 | 56.3683
215.902 | 2128.691 | 56.3754
216 | 2129.86 | 56.3882
216.132 | 2130.503 | 56.4028
216.242 | 2132.002 | 56.4123
216.302 | 2132.002 | 56.4185
216.403 | 2133.583 | 56.4308
216.524 | 2134.917 | 56.4471
216.629 | 2135.428 | 56.4603
216.738 | 2136.812 | 56.4708
216.828 | 2137.8 | 56.4826
216.931 | 2138.624 | 56.4935
217.023 | 2139.892 | 56.5053
217.13 | 2140.683 | 56.5168
217.226 | 2141.836 | 56.5318
217.333 | 2142.412 | 56.5432
217.421 | 2143.714 | 56.5529
217.527 | 2144.29 | 56.5613
217.622 | 2145.279 | 56.5787
217.7 | 2146.069 | 56.5808
217.823 | 2147.898 | 56.597
217.944 | 2148.474 | 56.6095
218.037 | 2149.644 | 56.6223
218.106 | 2150.237 | 56.6295
218.22 | 2151.719 | 56.6463
218.313 | 2152.971 | 56.6582
218.437 | 2153.778 | 56.6706
218.513 | 2154.8 | 56.6826
218.626 | 2155.36 | 56.6931
218.733 | 2156.678 | 56.704
218.812 | 2157.534 | 56.7189
218.908 | 2158.226 | 56.7254
219.015 | 2160.038 | 56.7403
219.117 | 2160.713 | 56.7496
219.209 | 2161.965 | 56.7627
219.313 | 2162.657 | 56.7685
219.423 | 2163.876 | 56.7785
219.516 | 2164.7 | 56.7918
219.616 | 2165.82 | 56.8035
219.723 | 2166.38 | 56.8152
219.814 | 2168.011 | 56.8288
219.908 | 2168.719 | 56.8421
220.016 | 2169.839 | 56.8564
220.106 | 2170.745 | 56.8654
220.216 | 2171.355 | 56.8767
220.314 | 2173.035 | 56.8907
220.411 | 2173.694 | 56.9018
220.508 | 2174.402 | 56.9183
220.625 | 2175.835 | 56.9348
220.713 | 2176.461 | 56.945
220.81 | 2177.96 | 56.9602
220.909 | 2178.636 | 56.9751
221.019 | 2179.08 | 56.9894
221.113 | 2180.662 | 57.0043
221.202 | 2181.551 | 57.0186
221.321 | 2182.391 | 57.0352
221.411 | 2183.413 | 57.0493
221.501 | 2184.879 | 57.0637
221.61 | 2185.966 | 57.0746
221.717 | 2186.707 | 57.0904
221.802 | 2187.58 | 57.1036
221.92 | 2188.766 | 57.1167
222 | 2189.656 | 57.1309
222.106 | 2190.232 | 57.1479
222.21 | 2191.369 | 57.158
222.301 | 2191.978 | 57.1652
222.406 | 2193.757 | 57.1706
222.514 | 2194.433 | 57.179
222.601 | 2195.899 | 57.1913
222.715 | 2196.311 | 57.2002
222.806 | 2197.332 | 57.2146
222.903 | 2198.897 | 57.2257
223.003 | 2199.391 | 57.2338
223.13 | 2200.808 | 57.2494
223.235 | 2201.483 | 57.2634
223.307 | 2202.208 | 57.2705
223.409 | 2203.262 | 57.28
223.5 | 2204.877 | 57.2888
223.626 | 2206.095 | 57.2981
223.705 | 2206.095 | 57.3056
223.808 | 2207.66 | 57.3184
223.937 | 2208.649 | 57.3327
224.043 | 2209.934 | 57.3461
224.101 | 2209.934 | 57.3508
224.2 | 2210.84 | 57.3646
224.331 | 2212.8 | 57.3786
224.402 | 2213.31 | 57.3832
224.505 | 2213.871 | 57.4017
224.609 | 2215.666 | 57.409
224.733 | 2217.165 | 57.4183
224.827 | 2217.923 | 57.4333
224.923 | 2218.697 | 57.446
225.039 | 2219.965 | 57.4542
225.144 | 2220.707 | 57.4708
225.234 | 2221.646 | 57.476
225.304 | 2222.206 | 57.487
225.427 | 2223.82 | 57.505
225.506 | 2223.82 | 57.5081
225.632 | 2225.599 | 57.5246
225.704 | 2226.176 | 57.5329
225.801 | 2227.362 | 57.5413
225.907 | 2228.202 | 57.5537
226.022 | 2229.75 | 57.5684
226.118 | 2230.524 | 57.5816
226.226 | 2231.546 | 57.5943
226.309 | 2232.139 | 57.5936
226.405 | 2233.242 | 57.6039
226.52 | 2235.021 | 57.6149
226.618 | 2235.73 | 57.6264
226.718 | 2236.833 | 57.638
226.823 | 2238.118 | 57.6531
226.921 | 2238.744 | 57.6611
227.02 | 2239.304 | 57.6711
227.115 | 2240.82 | 57.6837
227.233 | 2241.61 | 57.6915
227.303 | 2242.22 | 57.6983
227.412 | 2243.999 | 57.7122
227.514 | 2244.658 | 57.7183
227.613 | 2245.778 | 57.7324
227.72 | 2246.355 | 57.7405
227.824 | 2247.524 | 57.7543
227.913 | 2249.007 | 57.7649
228.012 | 2249.666 | 57.7741
228.12 | 2250.374 | 57.7859
228.216 | 2251.313 | 57.7967
228.314 | 2252.812 | 57.8082
228.406 | 2253.932 | 57.8166
228.52 | 2254.377 | 57.83
228.624 | 2255.431 | 57.8403
228.712 | 2256.963 | 57.8521
228.809 | 2257.622 | 57.8626
228.919 | 2258.758 | 57.8797
229.015 | 2259.664 | 57.8933
229.113 | 2260.29 | 57.9071
229.217 | 2261.378 | 57.9212
229.325 | 2262.761 | 57.9316
229.416 | 2263.354 | 57.9428
229.506 | 2264.919 | 57.9548
229.609 | 2265.628 | 57.9676
229.702 | 2266.879 | 57.9802
229.812 | 2267.341 | 57.9907
229.942 | 2268.807 | 58.0086
230.017 | 2269.433 | 58.016
230.103 | 2270.882 | 58.0306
230.2 | 2271.344 | 58.0444
230.318 | 2272.727 | 58.0565
230.435 | 2274.177 | 58.0742
230.512 | 2274.177 | 58.082
230.614 | 2275.132 | 58.0931
230.752 | 2276.78 | 58.1138
230.824 | 2277.373 | 58.1196
230.912 | 2278.394 | 58.1323
231 | 2279.827 | 58.1433
231.118 | 2279.827 | 58.1643
231.203 | 2280.733 | 58.1757
231.301 | 2281.853 | 58.1867
231.428 | 2284.159 | 58.2047
231.504 | 2284.719 | 58.2121
231.636 | 2285.642 | 58.2351
231.717 | 2286.317 | 58.2392
231.811 | 2287.47 | 58.2537
231.935 | 2288.64 | 58.2694
232.004 | 2289.233 | 58.2799
232.134 | 2290.831 | 58.2986
232.214 | 2291.325 | 58.3083
232.302 | 2292.33 | 58.3215
232.423 | 2293.779 | 58.3446
232.517 | 2294.339 | 58.3515
232.634 | 2296.02 | 58.3753
232.734 | 2296.662 | 58.3873
232.806 | 2297.239 | 58.3962
232.927 | 2298.82 | 58.419
233.042 | 2299.709 | 58.4301
233.108 | 2300.434 | 58.4425
233.23 | 2301.834 | 58.4571
233.319 | 2302.74 | 58.4724
233.418 | 2303.811 | 58.4876
233.508 | 2304.256 | 58.494
233.626 | 2305.92 | 58.5146
233.7 | 2306.364 | 58.5216
233.838 | 2307.649 | 58.5374
233.913 | 2308.259 | 58.5454
234.029 | 2309.807 | 58.5619
234.132 | 2310.713 | 58.579
234.226 | 2311.932 | 58.5936
234.317 | 2312.706 | 58.6052
234.423 | 2313.349 | 58.6225
234.519 | 2314.683 | 58.6352
234.624 | 2315.243 | 58.6482
234.74 | 2316.759 | 58.6643
234.83 | 2317.566 | 58.6769
234.918 | 2319.032 | 58.6887
235.028 | 2319.691 | 58.7041
235.132 | 2320.893 | 58.7138
235.215 | 2321.684 | 58.7304
235.319 | 2322.722 | 58.7438
235.412 | 2323.941 | 58.7513
235.511 | 2324.649 | 58.7699
235.615 | 2325.44 | 58.7791
235.7 | 2326 | 58.7913
235.831 | 2327.598 | 58.808
235.91 | 2328.339 | 58.8193
236.011 | 2329.772 | 58.835
236.118 | 2330.332 | 58.8472
236.215 | 2331.815 | 58.8431
236.309 | 2332.391 | 58.857
236.416 | 2333.215 | 58.8523
236.529 | 2334.664 | 58.8546
236.614 | 2335.62 | 58.8655
236.709 | 2336.921 | 58.879
236.805 | 2337.399 | 58.8914
236.923 | 2338.783 | 58.8987
237.018 | 2339.688 | 58.9134
237.118 | 2340.314 | 58.9214
237.209 | 2341.896 | 58.9334
237.315 | 2342.324 | 58.9457
237.414 | 2343.625 | 58.9521
237.512 | 2344.779 | 58.9639
237.62 | 2345.24 | 58.9759
237.712 | 2346.64 | 58.9826
237.808 | 2347.612 | 58.9839
237.904 | 2348.567 | 58.9852
238.003 | 2349.869 | 58.9962
238.102 | 2350.676 | 59.0056
238.213 | 2351.285 | 59.0144
238.309 | 2352.372 | 59.0273
238.404 | 2353.888 | 59.038
238.503 | 2354.349 | 59.0487
238.608 | 2355.585 | 59.0619
238.705 | 2356.573 | 59.0733
238.801 | 2357.347 | 59.0866
238.909 | 2358.385 | 59.0952
239.039 | 2359.653 | 59.1073
239.105 | 2360.23 | 59.1163
239.212 | 2361.202 | 59.118
239.302 | 2362.849 | 59.1152
239.431 | 2363.953 | 59.118
239.5 | 2364.529 | 59.1267
239.605 | 2365.452 | 59.1391
239.727 | 2366.786 | 59.1566
239.838 | 2367.643 | 59.1708
239.921 | 2368.252 | 59.1768
240.027 | 2369.817 | 59.1955
240.103 | 2370.706 | 59.2069
240.227 | 2371.267 | 59.224
240.308 | 2372.09 | 59.2341
240.411 | 2373.655 | 59.2495
240.54 | 2374.956 | 59.2639
240.639 | 2375.895 | 59.2764
240.7 | 2376.637 | 59.2832
240.801 | 2377.213 | 59.2981
240.904 | 2378.004 | 59.3086
241.055 | 2379.635 | 59.3282
241.138 | 2380.541 | 59.3396
241.241 | 2381.809 | 59.3533
241.327 | 2382.797 | 59.3681
241.436 | 2383.621 | 59.3826
241.538 | 2384.741 | 59.3964
241.621 | 2385.647 | 59.4078
241.707 | 2386.191 | 59.4131
241.831 | 2387.838 | 59.4375
241.925 | 2388.695 | 59.4482
242.021 | 2389.864 | 59.4586
242.126 | 2390.358 | 59.4676
242.231 | 2391.775 | 59.4781
242.331 | 2392.615 | 59.4937
242.404 | 2393.175 | 59.502
242.525 | 2394.773 | 59.5166
242.626 | 2395.679 | 59.5318
242.723 | 2397.079 | 59.5402
242.821 | 2397.722 | 59.5524
242.927 | 2398.941 | 59.5683
243.043 | 2399.649 | 59.5809
243.131 | 2400.472 | 59.5972
243.202 | 2401.164 | 59.6077
243.318 | 2402.812 | 59.6239
243.413 | 2403.619 | 59.6379
243.521 | 2404.755 | 59.6502
243.619 | 2405.315 | 59.6676
243.714 | 2406.963 | 59.6805
243.814 | 2407.737 | 59.6942
243.932 | 2408.363 | 59.7072
244.001 | 2409.137 | 59.7168
244.119 | 2410.834 | 59.7344
244.211 | 2411.41 | 59.7499
244.316 | 2412.234 | 59.7626
244.418 | 2413.815 | 59.7785
244.513 | 2414.441 | 59.7915
244.612 | 2415.578 | 59.8065
244.712 | 2416.747 | 59.816
244.828 | 2417.291 | 59.8372
244.909 | 2418.098 | 59.8504
245.011 | 2419.745 | 59.8606
245.1 | 2420.338 | 59.873
245.213 | 2421.393 | 59.8911
245.318 | 2422.809 | 59.9028
245.411 | 2423.946 | 59.918
245.507 | 2424.687 | 59.9311
245.615 | 2425.972 | 59.9429
245.706 | 2426.664 | 59.959
245.819 | 2427.306 | 59.9727
245.905 | 2428.904 | 59.9872
246.017 | 2429.349 | 60.0015
246.112 | 2430.963 | 60.0139
246.213 | 2431.655 | 60.0283
246.304 | 2432.364 | 60.0407
246.419 | 2433.467 | 60.055
246.5 | 2434.801 | 60.0683
246.604 | 2435.378 | 60.0802
246.718 | 2436.548 | 60.0955
246.821 | 2437.767 | 60.1093
246.913 | 2438.31 | 60.1203
247.009 | 2439.216 | 60.1358
247.107 | 2440.732 | 60.1506
247.201 | 2441.292 | 60.1615
247.319 | 2442.56 | 60.1756
247.403 | 2443.581 | 60.1916
247.504 | 2444.323 | 60.2056
247.603 | 2445.69 | 60.2176
247.729 | 2446.942 | 60.2348
247.802 | 2447.518 | 60.2429
247.906 | 2448.589 | 60.2561
248.015 | 2449.297 | 60.2671
248.129 | 2450.796 | 60.285
248.208 | 2451.258 | 60.2966
248.312 | 2452.658 | 60.3089
248.402 | 2453.481 | 60.3163
248.505 | 2454.19 | 60.3251
248.626 | 2456.216 | 60.3343
248.704 | 2456.216 | 60.3429
248.808 | 2457.616 | 60.3528
248.931 | 2458.934 | 60.3685
249.037 | 2459.757 | 60.3824
249.121 | 2460.35 | 60.3926
249.225 | 2461.421 | 60.4111
249.33 | 2462.953 | 60.4175
249.422 | 2463.727 | 60.4294
249.533 | 2464.353 | 60.4433
249.636 | 2465.819 | 60.4571
249.7 | 2466.643 | 60.4667
249.807 | 2467.203 | 60.4781
249.921 | 2468.867 | 60.4925
250.04 | 2469.69 | 60.5044
250.111 | 2470.251 | 60.5175
250.227 | 2471.931 | 60.5342
250.322 | 2472.656 | 60.5502
250.437 | 2473.924 | 60.5648
250.542 | 2474.764 | 60.5765
250.628 | 2475.818 | 60.5864
250.719 | 2476.988 | 60.6021
250.821 | 2477.877 | 60.6158
250.905 | 2477.877 | 60.6258
251.024 | 2479.508 | 60.6471
251.1 | 2480.497 | 60.6553
251.219 | 2481.814 | 60.6776
251.326 | 2483.116 | 60.6882
251.413 | 2483.758 | 60.7017
251.52 | 2484.318 | 60.7152
251.623 | 2485.488 | 60.73
251.708 | 2486.081 | 60.7387
251.819 | 2487.201 | 60.7544
251.912 | 2488.025 | 60.7686
252.02 | 2489.837 | 60.7813
252.112 | 2490.611 | 60.7947
252.23 | 2491.846 | 60.8048
252.318 | 2492.703 | 60.8173
252.411 | 2493.955 | 60.8317
252.513 | 2494.63 | 60.8387
252.63 | 2495.833 | 60.847
252.737 | 2496.59 | 60.8601
252.814 | 2497.579 | 60.8684
252.911 | 2498.27 | 60.8843
253.007 | 2499.885 | 60.8959
253.119 | 2500.988 | 60.9115
253.211 | 2501.598 | 60.9232
253.318 | 2502.455 | 60.9322
253.405 | 2503.871 | 60.9443
253.518 | 2504.365 | 60.9546
253.622 | 2505.766 | 60.9646
253.719 | 2506.457 | 60.9746
253.806 | 2507.874 | 60.9886
253.907 | 2508.533 | 60.9983
254.015 | 2509.95 | 61.0146
254.104 | 2510.625 | 61.03
254.209 | 2511.547 | 61.0372
254.31 | 2512.701 | 61.0533
254.415 | 2513.261 | 61.0633
254.511 | 2514.249 | 61.0748
254.611 | 2515.731 | 61.0826
254.717 | 2516.308 | 61.092
254.809 | 2517.165 | 61.1126
254.916 | 2518.68 | 61.1211
255.012 | 2519.668 | 61.1349
255.104 | 2520.393 | 61.1478
255.232 | 2521.793 | 61.1671
255.318 | 2522.304 | 61.1764
255.405 | 2523.869 | 61.1874
255.504 | 2524.347 | 61.1991
255.6 | 2525.78 | 61.211
255.708 | 2526.455 | 61.2214
255.814 | 2527.658 | 61.2339
255.901 | 2528.481 | 61.2325
256.031 | 2529.931 | 61.242
256.104 | 2530.573 | 61.25
256.236 | 2532.188 | 61.2665
256.304 | 2532.665 | 61.2727
256.43 | 2534.115 | 61.2841
256.512 | 2534.659 | 61.2884
256.614 | 2535.219 | 61.2901
256.742 | 2536.948 | 61.2998
256.802 | 2536.948 | 61.3032
256.936 | 2538.595 | 61.3135
257.008 | 2539.172 | 61.3174
257.125 | 2540.72 | 61.3282
257.2 | 2541.445 | 61.3388
257.303 | 2542.154 | 61.3444
257.407 | 2543.62 | 61.3541
257.514 | 2544.163 | 61.3671
257.631 | 2545.761 | 61.3798
257.701 | 2546.272 | 61.3866
257.805 | 2546.832 | 61.4025
257.927 | 2548.512 | 61.4176
258.012 | 2549.072 | 61.4264
258.123 | 2551.065 | 61.4421
258.237 | 2551.543 | 61.4543
258.341 | 2552.927 | 61.4658
258.44 | 2553.915 | 61.4814
258.539 | 2554.59 | 61.49
258.602 | 2555.249 | 61.4983
258.739 | 2556.93 | 61.513
258.801 | 2556.93 | 61.5145
258.934 | 2558.56 | 61.5244
259.006 | 2559.17 | 61.5291
259.127 | 2560.768 | 61.5433
259.229 | 2561.657 | 61.5562
259.324 | 2562.744 | 61.5648
259.416 | 2563.189 | 61.5772
259.516 | 2564.935 | 61.5871
259.615 | 2565.627 | 61.6004
259.715 | 2566.764 | 61.6122
259.834 | 2567.34 | 61.6233
259.918 | 2568.46 | 61.6377
260.014 | 2569.943 | 61.6506
260.124 | 2571.063 | 61.6639
260.212 | 2571.722 | 61.6745
260.318 | 2572.282 | 61.6868
260.415 | 2573.765 | 61.6949
260.533 | 2574.572 | 61.7057
260.606 | 2575.165 | 61.7188
260.724 | 2576.763 | 61.7308
260.822 | 2577.537 | 61.7459
260.909 | 2578.591 | 61.7552
261.046 | 2579.728 | 61.7658
261.148 | 2580.683 | 61.7816
261.213 | 2581.556 | 61.7946
261.319 | 2582.231 | 61.8052
261.41 | 2583.006 | 61.8196
261.523 | 2584.752 | 61.8352
261.613 | 2585.74 | 61.8475
261.709 | 2586.35 | 61.8588
261.815 | 2587.19 | 61.8692
261.912 | 2588.952 | 61.8814
262.027 | 2589.628 | 61.8922
262.114 | 2590.715 | 61.9011
262.205 | 2591.193 | 61.9184
262.314 | 2592.774 | 61.9281
262.413 | 2593.383 | 61.9371
262.509 | 2594.207 | 61.9438
262.61 | 2595.706 | 61.9519
262.716 | 2596.266 | 61.9606
262.806 | 2597.156 | 61.9665
262.905 | 2598.885 | 61.9614
263.001 | 2599.643 | 61.9599
263.146 | 2601.274 | 61.9713
263.206 | 2601.274 | 61.9783
263.309 | 2602.707 | 61.9902
263.418 | 2603.283 | 62.004
263.517 | 2604.255 | 62.01
263.604 | 2605.293 | 62.0224
263.747 | 2607.023 | 62.0387
263.834 | 2607.748 | 62.0477
263.901 | 2608.439 | 62.0533
264.006 | 2609.164 | 62.0625
264.107 | 2610.713 | 62.0742
264.202 | 2611.273 | 62.0866
264.332 | 2612.953 | 62.1027
264.428 | 2613.76 | 62.1163
264.528 | 2614.93 | 62.1281
264.648 | 2615.49 | 62.1374
264.7 | 2616.593 | 62.1475
264.829 | 2617.746 | 62.1656
264.939 | 2618.867 | 62.175
265.011 | 2619.344 | 62.1852
265.13 | 2620.794 | 62.1996
265.238 | 2621.601 | 62.2121
265.319 | 2622.161 | 62.2208
265.415 | 2623.331 | 62.2317
265.503 | 2624.138 | 62.242
265.635 | 2625.604 | 62.2588
265.741 | 2626.675 | 62.2663
265.829 | 2627.531 | 62.2807
265.924 | 2629.063 | 62.2911
266.039 | 2629.59 | 62.301
266.133 | 2630.546 | 62.3118
266.215 | 2631.122 | 62.3216
266.332 | 2632.951 | 62.3331
266.428 | 2633.643 | 62.348
266.523 | 2634.697 | 62.3542
266.601 | 2635.257 | 62.3624
266.729 | 2637.102 | 62.3747
266.819 | 2637.678 | 62.3861
266.924 | 2638.848 | 62.3979
267.027 | 2639.326 | 62.4101
267.141 | 2640.775 | 62.4217
267.225 | 2641.764 | 62.4352
267.304 | 2642.208 | 62.441
267.418 | 2643.608 | 62.4536
267.516 | 2644.926 | 62.4629
267.625 | 2646.079 | 62.4714
267.717 | 2646.689 | 62.4849
267.82 | 2647.809 | 62.4959
267.924 | 2648.303 | 62.5073
268.02 | 2649.044 | 62.5186
268.13 | 2649.983 | 62.526
268.222 | 2651.845 | 62.536
268.33 | 2652.372 | 62.5458
268.419 | 2653.426 | 62.5554
268.503 | 2654.019 | 62.5633
268.613 | 2655.601 | 62.5751
268.721 | 2656.408 | 62.5865
268.819 | 2657.231 | 62.5957
268.902 | 2657.989 | 62.6028
269.019 | 2659.636 | 62.6157
269.119 | 2660.806 | 62.6263
269.21 | 2661.926 | 62.6395
269.308 | 2662.371 | 62.6448
269.424 | 2663.738 | 62.6578
269.525 | 2664.743 | 62.6712
269.618 | 2665.435 | 62.6808
269.708 | 2666.901 | 62.6882
269.808 | 2667.675 | 62.6989
269.913 | 2668.252 | 62.7043
270.007 | 2669.882 | 62.7131
270.108 | 2670.574 | 62.7215
270.217 | 2671.299 | 62.7312
270.318 | 2672.683 | 62.7395
270.41 | 2673.572 | 62.749
270.509 | 2674.709 | 62.7586
270.614 | 2675.944 | 62.7705
270.711 | 2676.636 | 62.7793
270.819 | 2677.18 | 62.7896
270.909 | 2678.86 | 62.8052
271.017 | 2679.288 | 62.8156
271.12 | 2680.721 | 62.826
271.215 | 2681.611 | 62.838
271.32 | 2682.303 | 62.8492
271.402 | 2683.489 | 62.8578
271.521 | 2684.724 | 62.8686
271.601 | 2685.515 | 62.8653
271.704 | 2686.833 | 62.8717
271.803 | 2687.31 | 62.8831
271.921 | 2688.727 | 62.8917
272.017 | 2689.402 | 62.9024
272.113 | 2690.21 | 62.9136
272.219 | 2691.709 | 62.9229
272.331 | 2693.092 | 62.9404
272.407 | 2693.57 | 62.9458
272.505 | 2694.41 | 62.9565
272.601 | 2695.267 | 62.9671
272.73 | 2696.733 | 62.9759
272.802 | 2697.243 | 62.9819
272.901 | 2698.825 | 62.9916
273.001 | 2699.319 | 63.0004
273.128 | 2700.736 | 63.0128
273.209 | 2701.329 | 63.0216
273.33 | 2702.778 | 63.0314
273.403 | 2703.635 | 63.034
273.529 | 2704.92 | 63.0509
273.626 | 2705.694 | 63.0611
273.712 | 2706.188 | 63.0591
273.809 | 2706.913 | 63.0632
273.928 | 2708.774 | 63.0726
274.001 | 2709.202 | 63.0793
274.145 | 2710.702 | 63.0957
274.215 | 2711.245 | 63.0957
274.33 | 2712.925 | 63.1107
274.425 | 2713.7 | 63.1174
274.543 | 2714.737 | 63.1263
274.601 | 2714.737 | 63.1362
274.701 | 2716.533 | 63.1406
274.809 | 2717.604 | 63.1456
274.92 | 2719.152 | 63.1558
275.003 | 2719.152 | 63.161
275.128 | 2720.519 | 63.1599
275.231 | 2721.326 | 63.1734
275.342 | 2722.759 | 63.1767
275.418 | 2723.649 | 63.1881
275.527 | 2725.082 | 63.1966
275.639 | 2725.543 | 63.204
275.745 | 2726.762 | 63.2146
275.828 | 2727.899 | 63.2252
275.918 | 2728.788 | 63.2319
276.038 | 2729.497 | 63.2574
276.121 | 2730.666 | 63.2794
276.22 | 2731.803 | 63.2835
276.315 | 2733.071 | 63.3004
276.418 | 2733.681 | 63.3109
276.522 | 2734.653 | 63.3223
276.633 | 2735.839 | 63.3281
276.714 | 2736.613 | 63.3075
276.809 | 2737.189 | 63.312
276.914 | 2738.244 | 63.3173
277.022 | 2739.842 | 63.3107
277.116 | 2740.632 | 63.3259
277.23 | 2741.357 | 63.3256
277.331 | 2742.642 | 63.3257
277.417 | 2743.597 | 63.3358
277.516 | 2744.75 | 63.3291
277.63 | 2745.327 | 63.3541
277.702 | 2746.101 | 63.3592
277.818 | 2747.781 | 63.3884
277.911 | 2748.358 | 63.4415
278.008 | 2749.857 | 63.4608
278.127 | 2750.335 | 63.4698
278.211 | 2751.059 | 63.4748
278.314 | 2752.756 | 63.4601
278.426 | 2753.316 | 63.467
278.526 | 2754.387 | 63.4759
278.61 | 2755.062 | 63.4633
278.705 | 2756.874 | 63.5192
278.811 | 2757.583 | 63.4807
278.93 | 2758.291 | 63.4898
279.004 | 2759.79 | 63.5003
279.11 | 2760.581 | 63.5123
279.202 | 2761.849 | 63.5238
279.303 | 2762.607 | 63.53
279.401 | 2763.809 | 63.5414
279.518 | 2764.238 | 63.551
279.614 | 2764.995 | 63.5621
279.712 | 2765.934 | 63.5704
279.804 | 2766.906 | 63.5807
279.916 | 2768.685 | 63.5903
280.004 | 2769.476 | 63.6011
280.112 | 2770.316 | 63.6102
280.209 | 2771.93 | 63.6216
280.338 | 2772.573 | 63.6329
280.412 | 2773.167 | 63.6367
280.51 | 2774.122 | 63.6483
280.603 | 2775.638 | 63.6607
280.709 | 2776.247 | 63.6716
280.81 | 2777.861 | 63.682
280.91 | 2778.586 | 63.6885
281.001 | 2779.278 | 63.7009
281.121 | 2780.234 | 63.711
281.207 | 2781.667 | 63.7269
281.303 | 2782.161 | 63.7388
281.426 | 2783.742 | 63.7506
281.507 | 2784.516 | 63.7622
281.632 | 2785.488 | 63.7754
281.701 | 2786.806 | 63.7836
281.837 | 2787.613 | 63.7942
281.911 | 2788.19 | 63.7999
282.029 | 2789.804 | 63.8122
282.101 | 2790.76 | 63.8157
282.224 | 2791.27 | 63.8311
282.301 | 2792.044 | 63.8351
282.405 | 2792.802 | 63.846
282.532 | 2794.927 | 63.8634
282.63 | 2795.734 | 63.8719
282.727 | 2796.854 | 63.879
282.822 | 2797.711 | 63.8899
282.922 | 2798.831 | 63.903
283.028 | 2800.083 | 63.9157
283.12 | 2800.973 | 63.9255
283.202 | 2800.973 | 63.932
283.328 | 2802.472 | 63.9467
283.418 | 2803.938 | 63.9545
283.523 | 2805.025 | 63.9668
283.622 | 2805.684 | 63.9773
283.731 | 2806.787 | 63.9859
283.836 | 2807.875 | 63.9996
283.925 | 2808.55 | 64.0109
284.018 | 2809.967 | 64.0178
284.118 | 2810.675 | 64.0317
284.237 | 2811.877 | 64.0419
284.306 | 2811.877 | 64.0517
284.422 | 2813.459 | 64.0624
284.514 | 2814.925 | 64.0788
284.636 | 2815.633 | 64.0869
284.707 | 2816.16 | 64.0962
284.823 | 2817.841 | 64.1081
284.928 | 2818.615 | 64.1194
285.013 | 2819.883 | 64.1292
285.123 | 2820.69 | 64.1391
285.22 | 2821.3 | 64.1493
285.32 | 2822.815 | 64.1626
285.42 | 2823.26 | 64.1715
285.511 | 2824.874 | 64.1847
285.621 | 2825.649 | 64.1923
285.712 | 2826.933 | 64.2003
285.813 | 2827.592 | 64.2139
285.913 | 2828.712 | 64.2236
286.02 | 2829.273 | 64.2303
286.12 | 2830.788 | 64.2397
286.211 | 2831.908 | 64.25
286.322 | 2832.567 | 64.2597
286.409 | 2833.704 | 64.2701
286.516 | 2834.247 | 64.2806
286.612 | 2835.203 | 64.2903
286.708 | 2836.191 | 64.2981
286.823 | 2837.13 | 64.3069
286.914 | 2838.629 | 64.3182
287.011 | 2839.222 | 64.3291
287.109 | 2840.177 | 64.3395
287.209 | 2841.66 | 64.3461
287.311 | 2842.895 | 64.3605
287.403 | 2843.587 | 64.3744
287.516 | 2844.164 | 64.3864
287.604 | 2845.861 | 64.3999
287.709 | 2846.569 | 64.4081
287.81 | 2847.36 | 64.4218
287.911 | 2848.71 | 64.4286
288.02 | 2849.27 | 64.439
288.108 | 2850.292 | 64.4533
288.207 | 2851.857 | 64.4611
288.309 | 2852.548 | 64.4718
288.41 | 2853.685 | 64.4826
288.532 | 2854.904 | 64.4963
288.611 | 2855.513 | 64.5039
288.707 | 2856.518 | 64.5176
288.819 | 2857.688 | 64.5289
288.902 | 2858.264 | 64.5399
289.019 | 2859.681 | 64.5453
289.109 | 2860.406 | 64.561
289.211 | 2861.18 | 64.5704
289.328 | 2863.091 | 64.5903
289.412 | 2863.618 | 64.5986
289.505 | 2864.293 | 64.6089
289.61 | 2865.265 | 64.6193
289.701 | 2865.891 | 64.6363
289.837 | 2867.571 | 64.6523
289.906 | 2868.164 | 64.6599
290.035 | 2869.762 | 64.676
290.106 | 2870.569 | 64.6849
290.227 | 2871.854 | 64.6964
290.353 | 2872.447 | 64.7122
290.442 | 2873.518 | 64.7209
290.513 | 2874.21 | 64.7328
290.624 | 2875.989 | 64.7437
290.724 | 2876.664 | 64.755
290.843 | 2877.504 | 64.7676
290.916 | 2878.229 | 64.7784
291.001 | 2879.251 | 64.7899
291.106 | 2879.794 | 64.8002
291.229 | 2881.474 | 64.817
291.311 | 2882.051 | 64.825
291.434 | 2883.55 | 64.8379
291.531 | 2884.126 | 64.852
291.642 | 2885.724 | 64.8639
291.704 | 2885.724 | 64.8686
291.834 | 2887.553 | 64.8873
291.905 | 2888.146 | 64.8939
292.024 | 2889.727 | 64.9128
292.123 | 2890.271 | 64.9227
292.227 | 2891.852 | 64.9339
292.331 | 2892.527 | 64.9501
292.404 | 2893.137 | 64.9568
292.53 | 2894.702 | 64.9698
292.617 | 2895.937 | 64.9835
292.722 | 2896.679 | 64.9914
292.817 | 2897.914 | 65.002
292.923 | 2898.688 | 65.0162
293 | 2899.479 | 65.0249
293.1 | 2900.467 | 65.0332
293.214 | 2901.917 | 65.0524
293.315 | 2902.609 | 65.0653
293.413 | 2903.712 | 65.0747
293.529 | 2904.322 | 65.0867
293.6 | 2905.08 | 65.0928
293.716 | 2906.743 | 65.1089
293.81 | 2907.32 | 65.125
293.904 | 2908.144 | 65.1344
294.024 | 2909.725 | 65.151
294.114 | 2910.598 | 65.1605
294.209 | 2911.833 | 65.1762
294.329 | 2912.525 | 65.1901
294.402 | 2913.085 | 65.1963
294.512 | 2914.7 | 65.2096
294.617 | 2915.21 | 65.2231
294.712 | 2915.952 | 65.2371
294.823 | 2917.731 | 65.2502
294.92 | 2918.422 | 65.2655
295.007 | 2919.856 | 65.2749
295.104 | 2920.976 | 65.2857
295.226 | 2921.733 | 65.2993
295.313 | 2922.475 | 65.31
295.404 | 2923.825 | 65.3231
295.504 | 2924.353 | 65.3317
295.613 | 2925.555 | 65.3451
295.713 | 2926.543 | 65.3551
295.812 | 2927.697 | 65.3646
295.918 | 2928.257 | 65.3746
296.019 | 2929.41 | 65.3859
296.1 | 2930.744 | 65.3948
296.206 | 2931.288 | 65.4056
296.311 | 2932.688 | 65.4146
296.4 | 2933.808 | 65.4263
296.51 | 2934.22 | 65.4354
296.614 | 2935.636 | 65.4499
296.704 | 2936.213 | 65.4601
296.81 | 2937.069 | 65.4722
296.91 | 2938.684 | 65.4807
297.003 | 2939.31 | 65.4921
297.111 | 2940.331 | 65.5005
297.202 | 2940.908 | 65.5065
297.305 | 2942.472 | 65.5092
297.433 | 2943.527 | 65.5242
297.516 | 2944.12 | 65.5264
297.612 | 2945.256 | 65.5332
297.729 | 2946.755 | 65.5369
297.806 | 2947.826 | 65.5454
297.9 | 2948.419 | 65.5527
298.04 | 2949.407 | 65.5632
298.113 | 2950.198 | 65.5679
298.246 | 2951.944 | 65.5806
298.335 | 2952.751 | 65.589
298.43 | 2954.036 | 65.5962
298.527 | 2954.662 | 65.6046
298.627 | 2955.848 | 65.6126
298.742 | 2956.392 | 65.6176
298.809 | 2957.199 | 65.6218
298.903 | 2958.089 | 65.6264
299.033 | 2960.098 | 65.6355
299.101 | 2960.098 | 65.6444
299.205 | 2961.548 | 65.6507
299.308 | 2962.207 | 65.6577
299.4 | 2963.162 | 65.6667
299.521 | 2964.678 | 65.6799
299.638 | 2965.353 | 65.6878
299.722 | 2967.066 | 65.693
299.831 | 2967.774 | 65.7007
299.939 | 2968.631 | 65.7094
300.041 | 2969.488 | 65.7184
300.122 | 2970.196 | 65.7261
300.22 | 2971.975 | 65.7371
300.32 | 2972.683 | 65.7413
300.408 | 2973.375 | 65.7487
300.527 | 2974.874 | 65.7587
300.623 | 2975.648 | 65.7693
300.703 | 2976.126 | 65.7736
300.822 | 2977.691 | 65.7874
300.936 | 2978.564 | 65.7974
301.042 | 2979.124 | 65.8064
301.116 | 2980.936 | 65.8137
301.216 | 2981.644 | 65.8181
301.334 | 2982.583 | 65.8228
301.405 | 2983.143 | 65.8296
301.501 | 2984.313 | 65.8374
301.617 | 2985.334 | 65.8497
301.735 | 2986.636 | 65.8554
301.802 | 2986.636 | 65.8613
301.918 | 2988.645 | 65.8729
302.01 | 2989.897 | 65.88
302.111 | 2990.556 | 65.8847
302.205 | 2991.149 | 65.8925
302.319 | 2992.763 | 65.9022
302.415 | 2993.554 | 65.9093
302.51 | 2994.872 | 65.9125
302.614 | 2995.547 | 65.9185
302.718 | 2996.239 | 65.9239
302.81 | 2997.87 | 65.9277
302.911 | 2998.562 | 65.9383
303.017 | 2999.764 | 65.9442
303.115 | 3000.473 | 65.9517
303.216 | 3001.247 | 65.9502
303.306 | 3002.861 | 65.9523
303.418 | 3003.619 | 65.9611
303.505 | 3004.492 | 65.9617
303.623 | 3005.365 | 65.9714
303.704 | 3006.798 | 65.9776
303.805 | 3007.49 | 65.9848
303.926 | 3008.248 | 65.99
304.022 | 3009.055 | 65.9956
304.118 | 3009.977 | 65.9989
304.205 | 3011.855 | 66.0032
304.302 | 3012.564 | 66.0104
304.416 | 3013.173 | 66.0149
304.504 | 3014.079 | 66.0195
304.604 | 3015.776 | 66.0262
304.701 | 3016.369 | 66.0306
304.82 | 3017.67 | 66.0346
304.917 | 3018.395 | 66.0325
305.013 | 3019.136 | 66.035
305.103 | 3019.91 | 66.0368
305.208 | 3021.475 | 66.0437
305.303 | 3022.497 | 66.0481
305.404 | 3023.254 | 66.0461
305.536 | 3024.72 | 66.0299
305.606 | 3025.231 | 66.0197
305.706 | 3025.807 | 66.0122
305.812 | 3026.812 | 66.0073
305.902 | 3028.624 | 65.996
306.011 | 3029.184 | 65.994
306.109 | 3030.156 | 65.9948
306.2 | 3031.046 | 65.9965
306.318 | 3032.248 | 65.9979
306.404 | 3033.27 | 65.9916
306.54 | 3035.131 | 65.9632
306.603 | 3035.131 | 65.9627
306.742 | 3036.894 | 65.9686
306.831 | 3037.767 | 65.9717
306.935 | 3038.557 | 65.9737
307.041 | 3039.809 | 65.9761
307.102 | 3040.6 | 65.9803
307.213 | 3041.144 | 65.9862
307.301 | 3042.231 | 65.9947
307.436 | 3043.647 | 66.0013
307.508 | 3044.125 | 66.0075
307.624 | 3045.673 | 66.0106
307.738 | 3046.448 | 66.0201
307.801 | 3047.189 | 66.0229
307.901 | 3048.754 | 66.0319
308.041 | 3049.347 | 66.0362
308.133 | 3050.483 | 66.039
308.205 | 3051.126 | 66.0438
308.324 | 3052.691 | 66.0496
308.411 | 3053.201 | 66.0555
308.505 | 3054.371 | 66.0596
308.629 | 3055.294 | 66.0654
308.743 | 3056.727 | 66.0717
308.83 | 3057.748 | 66.0774
308.925 | 3058.687 | 66.0828
309.042 | 3059.725 | 66.0871
309.118 | 3060.598 | 66.0936
309.229 | 3061.734 | 66.0975
309.304 | 3062.179 | 66.1014
309.424 | 3063.793 | 66.108
309.525 | 3064.255 | 66.1095
309.615 | 3065.885 | 66.1155
309.722 | 3066.676 | 66.1176
309.801 | 3067.154 | 66.1211
309.925 | 3068.719 | 66.1275
310.014 | 3069.674 | 66.1351
310.102 | 3070.267 | 66.1368
310.212 | 3071.239 | 66.1434
310.311 | 3072.903 | 66.1504
310.412 | 3073.578 | 66.1529
310.528 | 3074.764 | 66.1571
310.62 | 3075.621 | 66.164
310.718 | 3076.757 | 66.1725
310.811 | 3077.877 | 66.1769
310.931 | 3078.52 | 66.1814
311.018 | 3079.096 | 66.1826
311.116 | 3080.464 | 66.1854
311.215 | 3081.716 | 66.1888
311.317 | 3082.16 | 66.1875
311.415 | 3083.923 | 66.1932
311.507 | 3084.615 | 66.1937
311.624 | 3085.175 | 66.1987
311.712 | 3086.707 | 66.2072
311.818 | 3087.25 | 66.2093
311.916 | 3088.403 | 66.2069
312.013 | 3089.721 | 66.2149
312.105 | 3090.825 | 66.2197
312.214 | 3091.286 | 66.2248
312.323 | 3092.027 | 66.2264
312.419 | 3093.016 | 66.2306
312.505 | 3094.811 | 66.2337
312.603 | 3095.618 | 66.2406
312.714 | 3096.212 | 66.2425
312.843 | 3097.727 | 66.2508
312.912 | 3098.353 | 66.2537
313.012 | 3099.127 | 66.2546
313.1 | 3100.774 | 66.2604
313.219 | 3101.203 | 66.2664
313.305 | 3102.801 | 66.2729
313.414 | 3103.262 | 66.2753
313.509 | 3104.102 | 66.28
313.611 | 3105.848 | 66.2769
313.708 | 3106.622 | 66.2776
313.818 | 3107.265 | 66.2794
313.907 | 3108.269 | 66.279
314.005 | 3109.801 | 66.2801
314.133 | 3111.103 | 66.2805
314.203 | 3111.597 | 66.2779
314.34 | 3112.536 | 66.2842
314.405 | 3113.162 | 66.286
314.505 | 3114.15 | 66.2872
314.646 | 3115.55 | 66.2896
314.734 | 3117.066 | 66.2943
314.831 | 3117.741 | 66.2969
314.946 | 3118.647 | 66.3004
315.016 | 3119.273 | 66.3031
315.132 | 3120.888 | 66.3089
315.201 | 3121.464 | 66.3118
315.331 | 3122.419 | 66.313
315.409 | 3123.078 | 66.3132
315.537 | 3124.824 | 66.3166
315.626 | 3125.714 | 66.3193
315.7 | 3126.175 | 66.3202
315.833 | 3127.74 | 66.3251
315.932 | 3128.696 | 66.3281
316.037 | 3129.667 | 66.3292
316.131 | 3130.293 | 66.3328
316.209 | 3131.051 | 66.3346
316.305 | 3132.089 | 66.3384
316.425 | 3133.703 | 66.3435
316.5 | 3134.263 | 66.3444
316.619 | 3135.911 | 66.3494
316.741 | 3136.685 | 66.3522
316.825 | 3137.327 | 66.3522
316.918 | 3138.925 | 66.356
317.018 | 3139.6 | 66.3538
317.136 | 3140.836 | 66.3554
317.232 | 3141.544 | 66.3522
317.321 | 3142.615 | 66.3571
317.419 | 3143.768 | 66.3558
317.505 | 3144.509 | 66.3547
317.619 | 3145.251 | 66.3515
317.703 | 3145.926 | 66.3497
317.825 | 3147.425 | 66.353
317.914 | 3148.907 | 66.3515
318.026 | 3149.616 | 66.3238
318.115 | 3150.176 | 66.326
318.214 | 3151.938 | 66.3289
318.314 | 3152.581 | 66.3316
318.43 | 3153.75 | 66.3382
318.522 | 3154.689 | 66.3391
318.613 | 3155.381 | 66.3427
318.712 | 3156.847 | 66.3456
318.823 | 3157.638 | 66.3502
318.922 | 3158.264 | 66.3486
319.014 | 3159.895 | 66.3524
319.113 | 3160.57 | 66.3503
319.208 | 3161.789 | 66.3445
319.327 | 3162.283 | 66.3399
319.415 | 3163.93 | 66.337
319.516 | 3164.573 | 66.3355
319.608 | 3165.298 | 66.3381
319.71 | 3166.665 | 66.3375
319.816 | 3167.9 | 66.3386
319.923 | 3168.658 | 66.3384
320.007 | 3169.828 | 66.3397
320.106 | 3170.915 | 66.3427
320.205 | 3171.623 | 66.3422
320.319 | 3172.134 | 66.3407
320.416 | 3172.99 | 66.3383
320.509 | 3174.802 | 66.3343
320.61 | 3175.511 | 66.3314
320.715 | 3176.334 | 66.3298
320.808 | 3177.784 | 66.3313
320.913 | 3178.311 | 66.3299
321.02 | 3179.662 | 66.3289
321.104 | 3179.662 | 66.3274
321.211 | 3181.639 | 66.3299
321.318 | 3182.265 | 66.3288
321.409 | 3183.253 | 66.3338
321.511 | 3184.571 | 66.3319
321.607 | 3185.295 | 66.3344
321.743 | 3186.877 | 66.3375
321.824 | 3187.668 | 66.3427
321.938 | 3188.442 | 66.3459
322.015 | 3189.134 | 66.351
322.116 | 3190.056 | 66.3489
322.21 | 3191.242 | 66.3553
322.33 | 3192.725 | 66.3529
322.414 | 3193.318 | 66.3516
322.503 | 3194.784 | 66.3467
322.634 | 3195.871 | 66.3367
322.72 | 3196.629 | 66.3368
322.831 | 3197.518 | 66.3285
322.91 | 3198.045 | 66.3317
323.004 | 3199.594 | 66.3311
323.107 | 3200.137 | 66.3284
323.205 | 3201.818 | 66.3318
323.317 | 3202.262 | 66.3328
323.401 | 3203.382 | 66.3362
323.541 | 3204.651 | 66.3391
323.602 | 3205.442 | 66.3418
323.734 | 3207.056 | 66.3436
323.809 | 3207.056 | 66.3497
323.928 | 3208.67 | 66.35
324.001 | 3209.181 | 66.3549
324.143 | 3210.63 | 66.3598
324.213 | 3211.174 | 66.3632
324.33 | 3212.854 | 66.3683
324.451 | 3213.628 | 66.3761
324.501 | 3214.436 | 66.3775
324.607 | 3215.078 | 66.3812
324.727 | 3216.709 | 66.388
324.803 | 3217.121 | 66.3902
324.928 | 3218.686 | 66.3934
325.019 | 3219.608 | 66.3956
325.127 | 3220.267 | 66.4001
325.227 | 3221.815 | 66.4015
325.319 | 3222.59 | 66.3995
325.445 | 3223.693 | 66.3944
325.526 | 3224.995 | 66.3979
325.618 | 3225.62 | 66.4005
325.721 | 3226.774 | 66.4077
325.838 | 3227.334 | 66.4104
325.921 | 3228.141 | 66.4179
326.025 | 3229.805 | 66.4197
326.113 | 3230.381 | 66.4193
326.203 | 3231.468 | 66.4249
326.324 | 3232.671 | 66.4327
326.424 | 3233.247 | 66.4329
326.519 | 3234.73 | 66.4384
326.612 | 3235.899 | 66.441
326.732 | 3236.558 | 66.4441
326.803 | 3237.102 | 66.4471
326.912 | 3238.255 | 66.4557
327.017 | 3239.721 | 66.4581
327.12 | 3240.281 | 66.4665
327.22 | 3241.78 | 66.4684
327.313 | 3242.571 | 66.4699
327.429 | 3243.329 | 66.4736
327.518 | 3244.383 | 66.4825
327.624 | 3245.717 | 66.4859
327.715 | 3246.92 | 66.4893
327.814 | 3247.578 | 66.496
327.913 | 3248.682 | 66.4968
328.021 | 3249.242 | 66.504
328.11 | 3250.148 | 66.5119
328.215 | 3251.68 | 66.5127
328.307 | 3252.8 | 66.5183
328.405 | 3253.295 | 66.5169
328.515 | 3254.563 | 66.525
328.608 | 3255.881 | 66.5293
328.71 | 3256.523 | 66.5367
328.824 | 3257.66 | 66.5414
328.902 | 3258.566 | 66.5495
329.013 | 3259.175 | 66.5545
329.104 | 3260.806 | 66.5636
329.204 | 3261.3 | 66.5679
329.309 | 3262.091 | 66.5719
329.403 | 3263.458 | 66.5708
329.508 | 3264.463 | 66.578
329.619 | 3265.649 | 66.5806
329.7 | 3266.242 | 66.5858
329.81 | 3267 | 66.5902
329.914 | 3268.598 | 66.5944
330.006 | 3269.487 | 66.5979
330.116 | 3270.212 | 66.6055
330.205 | 3271.233 | 66.609
330.341 | 3272.699 | 66.6133
330.412 | 3273.309 | 66.6141
330.503 | 3274.742 | 66.6168
330.63 | 3276.01 | 66.6248
330.714 | 3276.603 | 66.6263
330.804 | 3277.74 | 66.6315
330.9 | 3278.349 | 66.5237
331.008 | 3278.975 | 66.4875
331.104 | 3280.178 | 66.4817
331.243 | 3281.627 | 66.4592
331.308 | 3282.155 | 66.4549
331.427 | 3283.703 | 66.4478
331.508 | 3284.247 | 66.4422
331.611 | 3285.153 | 66.437
331.701 | 3285.861 | 66.4364
331.84 | 3287.656 | 66.429
331.906 | 3288.315 | 66.4235
332.012 | 3289.221 | 66.4231
332.102 | 3289.897 | 66.4192
332.2 | 3291.56 | 66.4149
332.327 | 3292.829 | 66.4084
332.442 | 3293.389 | 66.4095
332.5 | 3294.377 | 66.4078
332.63 | 3295.827 | 66.4049
332.738 | 3296.618 | 66.405
332.83 | 3297.458 | 66.404
332.901 | 3298.034 | 66.4025
333.019 | 3299.616 | 66.4018
333.131 | 3300.258 | 66.4046
333.241 | 3301.675 | 66.4019
333.328 | 3302.581 | 66.4048
333.414 | 3303.141 | 66.406
333.527 | 3304.821 | 66.4026
333.638 | 3305.562 | 66.4018
333.724 | 3306.27 | 66.4031
333.802 | 3306.979 | 66.4036
333.935 | 3308.643 | 66.4081
334.027 | 3309.268 | 66.4083
334.118 | 3310.01 | 66.4095
334.205 | 3310.932 | 66.4096
334.329 | 3312.744 | 66.4096
334.422 | 3313.601 | 66.4087
334.515 | 3314.869 | 66.4113
334.635 | 3315.528 | 66.4083
334.723 | 3316.764 | 66.4143
334.82 | 3317.62 | 66.4147
334.917 | 3318.707 | 66.4172
335.024 | 3319.531 | 66.4204
335.111 | 3320.651 | 66.4256
335.221 | 3321.211 | 66.4251
335.316 | 3322.71 | 66.4269
335.411 | 3323.979 | 66.4283
335.519 | 3324.572 | 66.4317
335.617 | 3325.494 | 66.437
335.72 | 3326.713 | 66.4397
335.812 | 3327.158 | 66.4412
335.911 | 3328.657 | 66.4469
336.019 | 3329.2 | 66.4504
336.108 | 3330.782 | 66.4577
336.213 | 3331.523 | 66.4629
336.312 | 3332.643 | 66.4644
336.401 | 3333.055 | 66.4673
336.517 | 3334.719 | 66.4744
336.611 | 3335.509 | 66.474
336.713 | 3336.646 | 66.4815
336.807 | 3337.107 | 66.4828
336.915 | 3338.689 | 66.487
337.01 | 3339.282 | 66.4914
337.109 | 3340.797 | 66.496
337.204 | 3341.258 | 66.4962
337.305 | 3342.56 | 66.504
337.411 | 3343.136 | 66.5023
337.505 | 3344.734 | 66.5109
337.619 | 3345.64 | 66.5182
337.71 | 3346.332 | 66.5197
337.816 | 3347.139 | 66.5235
337.904 | 3348.803 | 66.5251
338.001 | 3349.544 | 66.5346
338.114 | 3350.154 | 66.537
338.214 | 3351.653 | 66.5443
338.314 | 3352.114 | 66.5455
338.401 | 3353.728 | 66.5505
338.512 | 3354.519 | 66.5543
338.64 | 3355.688 | 66.5611
338.706 | 3356.265 | 66.5646
338.816 | 3357.385 | 66.5678
338.908 | 3358.785 | 66.5688
339.036 | 3360.119 | 66.5758
339.1 | 3360.119 | 66.5758
339.202 | 3361.717 | 66.5811
339.312 | 3362.228 | 66.5842
339.404 | 3363.2 | 66.5886
339.536 | 3364.666 | 66.5932
339.601 | 3365.242 | 66.5934
339.7 | 3366.692 | 66.5964
339.829 | 3367.829 | 66.6
339.915 | 3368.57 | 66.6119
340.026 | 3369.427 | 66.6005
340.13 | 3371.024 | 66.5988
340.204 | 3371.601 | 66.5977
340.327 | 3372.655 | 66.5912
340.409 | 3373.512 | 66.5853
340.525 | 3374.253 | 66.5827
340.63 | 3375.785 | 66.5773
340.704 | 3376.378 | 66.5782
340.841 | 3377.35 | 66.5814
340.935 | 3378.157 | 66.581
341.006 | 3379.03 | 66.5797
341.103 | 3380.183 | 66.5811
341.209 | 3381.237 | 66.58
341.33 | 3382.671 | 66.5458
341.4 | 3383.181 | 66.5453
341.521 | 3384.631 | 66.5406
341.605 | 3385.191 | 66.5212
341.707 | 3386.097 | 66.526
341.802 | 3386.805 | 66.5296
341.93 | 3388.255 | 66.5166
342.017 | 3389.54 | 66.5238
342.136 | 3390.429 | 66.5253
342.206 | 3391.121 | 66.5239
342.328 | 3392.258 | 66.53
342.434 | 3393.724 | 66.5162
342.534 | 3394.514 | 66.536
342.609 | 3395.091 | 66.5617
342.716 | 3396.178 | 66.5508
342.814 | 3397.842 | 66.532
342.912 | 3398.534 | 66.5283
343 | 3399.011 | 66.4936
343.122 | 3400.626 | 66.4287
343.223 | 3401.663 | 66.4136
343.33 | 3402.487 | 66.4268
343.431 | 3403.344 | 66.4449
343.504 | 3404.052 | 66.4336
343.623 | 3405.65 | 66.4075
343.723 | 3406.177 | 66.4109
343.822 | 3407.923 | 66.4095
343.924 | 3408.681 | 66.404
344.023 | 3409.208 | 66.3989
344.12 | 3409.982 | 66.3952
344.21 | 3410.938 | 66.3911
344.326 | 3412.7 | 66.3918
344.423 | 3413.392 | 66.3911
344.512 | 3414.842 | 66.3847
344.607 | 3415.616 | 66.3801
344.719 | 3416.225 | 66.379
344.809 | 3417.082 | 66.3751
344.909 | 3418.828 | 66.3736
345.011 | 3419.503 | 66.3723
345.119 | 3420.212 | 66.3695
345.215 | 3421.184 | 66.3676
345.319 | 3422.287 | 66.3601
345.412 | 3422.946 | 66.3593
345.526 | 3424.676 | 66.3529
345.613 | 3425.417 | 66.3477
345.71 | 3426.405 | 66.3435
345.812 | 3427.641 | 66.3382
345.904 | 3428.761 | 66.3357
346.022 | 3429.189 | 66.3323
346.101 | 3430.721 | 66.3281
346.211 | 3431.512 | 66.3194
346.317 | 3432.187 | 66.3172
346.411 | 3433.044 | 66.3095
346.51 | 3434.79 | 66.3047
346.607 | 3435.268 | 66.2997
346.719 | 3436.602 | 66.2917
346.832 | 3437.837 | 66.2866
346.91 | 3438.463 | 66.2866
347.002 | 3439.419 | 66.2801
347.102 | 3440.407 | 66.2759
347.231 | 3441.675 | 66.2721
347.33 | 3442.829 | 66.2604
347.423 | 3443.257 | 66.2556
347.509 | 3444.262 | 66.2554
347.647 | 3445.645 | 66.2491
347.739 | 3446.387 | 66.2453
347.806 | 3447.293 | 66.2399
347.904 | 3448.578 | 66.2341
348.012 | 3449.154 | 66.2248
348.147 | 3450.9 | 66.2075
348.207 | 3451.74 | 66.2032
348.303 | 3452.432 | 66.2055
348.412 | 3453.19 | 66.2058
348.502 | 3454.178 | 66.2004
348.648 | 3455.628 | 66.1996
348.716 | 3456.204 | 66.1965
348.831 | 3457.852 | 66.1964
348.927 | 3458.642 | 66.1907
349 | 3459.136 | 66.191
349.124 | 3460.652 | 66.1881
349.216 | 3461.179 | 66.1878
349.302 | 3462.184 | 66.188
349.403 | 3462.744 | 66.1842
349.528 | 3464.671 | 66.1846
349.631 | 3465.544 | 66.1808
349.727 | 3466.78 | 66.1727
349.823 | 3467.603 | 66.1622
349.923 | 3468.74 | 66.15
350.034 | 3469.317 | 66.1506
350.103 | 3470.025 | 66.1451
350.229 | 3471.722 | 66.1397
350.319 | 3472.693 | 66.1325
350.43 | 3473.501 | 66.1252
350.518 | 3474.192 | 66.1214
350.602 | 3474.901 | 66.1166
350.717 | 3476.597 | 66.11
350.819 | 3477.701 | 66.1006
350.926 | 3478.788 | 66.0947
351.029 | 3479.266 | 66.0886
351.116 | 3480.37 | 66.0088
351.207 | 3481.309 | 65.9957
351.32 | 3482.248 | 65.979
351.402 | 3482.89 | 65.9728
351.529 | 3484.554 | 65.9516
351.612 | 3485.822 | 65.9329
351.723 | 3486.629 | 65.9225
351.815 | 3487.107 | 65.9135
351.916 | 3488.903 | 65.9063
352.014 | 3489.545 | 65.9004
352.113 | 3490.632 | 65.8923
352.22 | 3491.209 | 65.8892
352.31 | 3492.856 | 65.8846
352.418 | 3493.548 | 65.8802
352.519 | 3494.157 | 65.8754
352.622 | 3494.882 | 65.8693
352.722 | 3496.645 | 65.8624
352.813 | 3497.485 | 65.8532
352.909 | 3498.786 | 65.8506
353.02 | 3499.89 | 65.8484
353.114 | 3500.664 | 65.8401
353.209 | 3501.455 | 65.8314
353.308 | 3502.245 | 65.8249
353.403 | 3503.069 | 65.8214
353.523 | 3504.634 | 65.8187
353.615 | 3505.556 | 65.8176
353.708 | 3506.232 | 65.8175
353.805 | 3507.582 | 65.8101
353.919 | 3508.159 | 65.8068
354.007 | 3509.065 | 65.8022
354.109 | 3510.58 | 65.8032
354.204 | 3511.75 | 65.7991
354.313 | 3512.211 | 65.798
354.402 | 3513.694 | 65.7965
354.516 | 3514.303 | 65.7995
354.604 | 3515.736 | 65.7966
354.703 | 3516.181 | 65.7956
354.82 | 3517.598 | 65.7949
354.9 | 3518.471 | 65.7945
355.012 | 3519.229 | 65.7941
355.101 | 3520.711 | 65.7969
355.219 | 3521.156 | 65.7956
355.302 | 3521.897 | 65.7967
355.407 | 3523.577 | 65.7986
355.508 | 3524.236 | 65.7989
355.602 | 3525.505 | 65.7957
355.715 | 3526.328 | 65.7984
355.803 | 3526.872 | 65.7979
355.946 | 3528.651 | 65.8006
356.032 | 3529.343 | 65.7983
356.109 | 3530.018 | 65.8016
356.212 | 3531.55 | 65.8048
356.301 | 3532.226 | 65.8013
356.436 | 3533.494 | 65.8063
356.506 | 3534.779 | 65.8072
356.618 | 3535.207 | 65.8113
356.734 | 3536.854 | 65.8128
356.842 | 3537.629 | 65.8171
356.941 | 3538.749 | 65.8141
357.001 | 3539.721 | 65.8188
357.125 | 3540.198 | 65.8184
357.228 | 3541.78 | 65.8196
357.303 | 3542.554 | 65.8216
357.422 | 3543.723 | 65.8204
357.539 | 3544.448 | 65.8267
357.608 | 3545.157 | 65.827
357.734 | 3546.59 | 65.8322
357.817 | 3547.183 | 65.8321
357.937 | 3548.336 | 65.8361
358.029 | 3549.802 | 65.8382
358.121 | 3550.971 | 65.8395
358.219 | 3551.581 | 65.8418
358.306 | 3552.059 | 65.8449
358.402 | 3552.767 | 65.8491
358.523 | 3554.645 | 65.8513
358.63 | 3555.567 | 65.8507
358.714 | 3556.144 | 65.8535
358.826 | 3557.808 | 65.8551
358.934 | 3558.582 | 65.855
359.002 | 3559.224 | 65.8573
359.117 | 3560.525 | 65.8608
359.215 | 3561.662 | 65.8632
359.304 | 3562.09 | 65.8666
359.42 | 3563.705 | 65.869
359.515 | 3564.512 | 65.8723
359.615 | 3565.681 | 65.8745
359.722 | 3566.225 | 65.8734
359.821 | 3567.724 | 65.8806
359.914 | 3568.185 | 65.879
360.013 | 3569.635 | 65.8834
360.124 | 3570.211 | 65.8863
360.219 | 3571.71 | 65.8868
360.326 | 3572.501 | 65.8916
360.41 | 3573.802 | 65.8819
360.52 | 3574.577 | 65.881
360.6 | 3575.071 | 65.8812
360.721 | 3576.636 | 65.8795
360.81 | 3577.476 | 65.8825
360.916 | 3578.563 | 65.8844
361.026 | 3579.667 | 65.8884
361.134 | 3580.655 | 65.895
361.209 | 3581.462 | 65.8961
361.312 | 3582.615 | 65.8999
361.413 | 3583.834 | 65.9025
361.511 | 3584.526 | 65.9057
361.608 | 3585.119 | 65.9087
361.706 | 3586.75 | 65.9088
361.817 | 3587.211 | 65.9145
361.923 | 3588.595 | 65.9196
362.01 | 3589.468 | 65.9202
362.104 | 3590.753 | 65.9203
362.224 | 3591.214 | 65.9271
362.314 | 3592.631 | 65.9323
362.417 | 3593.141 | 65.9353
362.506 | 3594.756 | 65.9433
362.615 | 3595.184 | 65.9442
362.715 | 3596.139 | 65.9463
362.811 | 3597.622 | 65.9543
362.919 | 3598.198 | 65.9586
363.01 | 3599.253 | 65.9604
363.143 | 3600.702 | 65.9648
363.205 | 3601.328 | 65.9683
363.307 | 3602.168 | 65.9697
363.46 | 3603.651 | 65.9783
363.508 | 3604.474 | 65.9806
363.61 | 3605.496 | 65.9829
363.703 | 3606.171 | 65.9885
363.834 | 3607.851 | 65.9923
363.904 | 3608.461 | 65.9961
364.033 | 3609.482 | 65.9994
364.113 | 3610.059 | 65.999
364.232 | 3611.706 | 66.0056
364.334 | 3612.299 | 66.0074
364.417 | 3613.024 | 66.0102
364.512 | 3613.864 | 66.016
364.6 | 3615.725 | 66.0216
364.708 | 3616.154 | 66.0247
364.836 | 3617.603 | 66.0333
364.918 | 3618.18 | 66.0341
365.001 | 3619.267 | 66.0334
365.124 | 3620.585 | 66.0414
365.208 | 3621.408 | 66.0452
365.331 | 3623.006 | 66.0492
365.444 | 3623.665 | 66.0539
365.536 | 3624.769 | 66.056
365.627 | 3625.658 | 66.0584
365.703 | 3626.35 | 66.0622
365.839 | 3627.322 | 66.0638
365.91 | 3628.096 | 66.0673
366.006 | 3629.266 | 66.0725
366.12 | 3630.567 | 66.0608
366.232 | 3631.687 | 66.0513
366.331 | 3632.824 | 66.0519
366.431 | 3633.466 | 66.0519
366.516 | 3634.01 | 66.0509
366.618 | 3635.69 | 66.0569
366.736 | 3636.497 | 66.0609
366.806 | 3637.074 | 66.0601
366.923 | 3638.721 | 66.0629
367.028 | 3639.512 | 66.0625
367.113 | 3640.088 | 66.0658
367.218 | 3641.208 | 66.0685
367.316 | 3642.856 | 66.0728
367.417 | 3643.548 | 66.0732
367.517 | 3644.635 | 66.0497
367.63 | 3645.244 | 66.0513
367.702 | 3646.018 | 66.0536
367.827 | 3647.649 | 66.0596
367.935 | 3648.489 | 66.0615
368.023 | 3649.066 | 66.0659
368.115 | 3650.186 | 66.0702
368.229 | 3651.603 | 66.0806
368.315 | 3652.542 | 66.0849
368.423 | 3653.744 | 66.0956
368.531 | 3654.584 | 66.1017
368.619 | 3655.671 | 66.1022
368.711 | 3656.462 | 66.1107
368.817 | 3657.862 | 66.1138
368.92 | 3658.686 | 66.118
369.029 | 3659.477 | 66.1215
369.115 | 3660.646 | 66.1259
369.201 | 3661.223 | 66.1266
369.314 | 3662.26 | 66.1217
369.416 | 3663.825 | 66.1226
369.515 | 3664.517 | 66.1275
369.62 | 3665.226 | 66.1283
369.706 | 3666.725 | 66.1336
369.811 | 3667.466 | 66.1369
369.911 | 3668.256 | 66.1415
370.015 | 3669.525 | 66.1431
370.108 | 3670.563 | 66.148
370.214 | 3671.156 | 66.1531
370.311 | 3672.292 | 66.1561
370.421 | 3673.61 | 66.1603
370.504 | 3674.533 | 66.1647
370.605 | 3675.702 | 66.1692
370.703 | 3676.476 | 66.1755
370.823 | 3677.218 | 66.1785
370.903 | 3678.272 | 66.1829
371.02 | 3679.59 | 66.1867
371.113 | 3680.644 | 66.1919
371.207 | 3681.435 | 66.1953
371.319 | 3682.588 | 66.1988
371.4 | 3683.51 | 66.2032
371.511 | 3684.795 | 66.2096
371.608 | 3685.437 | 66.2143
371.722 | 3686.591 | 66.2196
371.811 | 3687.151 | 66.2257
371.941 | 3689.078 | 66.2308
372 | 3689.078 | 66.2331
372.135 | 3690.643 | 66.2395
372.207 | 3691.17 | 66.2455
372.303 | 3691.994 | 66.2449
372.402 | 3692.735 | 66.2574
372.509 | 3693.707 | 66.2649
372.602 | 3695.519 | 66.2704
372.722 | 3696.095 | 66.2746
372.807 | 3697.232 | 66.2801
372.904 | 3698.698 | 66.2883
373 | 3699.324 | 66.2936
373.105 | 3700.016 | 66.287
373.231 | 3701.696 | 66.2923
373.311 | 3701.696 | 66.2955
373.404 | 3703.508 | 66.2983
373.526 | 3704.76 | 66.3103
373.61 | 3705.518 | 66.319
373.728 | 3706.242 | 66.3276
373.832 | 3707.824 | 66.3333
373.925 | 3708.598 | 66.3361
374.023 | 3709.718 | 66.3373
374.1 | 3710.674 | 66.3365
374.239 | 3711.283 | 66.3375
374.307 | 3712.107 | 66.3428
374.43 | 3713.672 | 66.3483
374.521 | 3714.561 | 66.3479
374.631 | 3715.78 | 66.3606
374.725 | 3716.604 | 66.3534
374.823 | 3717.724 | 66.3571
374.92 | 3718.284 | 66.3631
375.028 | 3719.766 | 66.3673
375.123 | 3720.952 | 66.3833
375.221 | 3721.578 | 66.3842
375.316 | 3722.797 | 66.392
375.436 | 3723.506 | 66.399
375.506 | 3724.066 | 66.3955
375.624 | 3725.746 | 66.4364
375.716 | 3726.52 | 66.4336
375.842 | 3727.607 | 66.4417
375.927 | 3728.579 | 66.4519
376.014 | 3729.831 | 66.4543
376.119 | 3730.704 | 66.46
376.223 | 3731.33 | 66.4487
376.305 | 3731.907 | 66.4488
376.416 | 3733.538 | 66.4638
376.528 | 3734.542 | 66.4522
376.612 | 3735.827 | 66.4502
376.731 | 3736.47 | 66.4831
376.819 | 3737.013 | 66.4775
376.91 | 3738.776 | 66.4339
377.013 | 3739.501 | 66.4481
377.112 | 3740.588 | 66.4338
377.219 | 3741.164 | 66.4327
377.316 | 3742.153 | 66.4394
377.41 | 3743.8 | 66.4379
377.508 | 3744.591 | 66.4426
377.619 | 3745.184 | 66.4457
377.712 | 3746.007 | 66.446
377.809 | 3747.803 | 66.4514
377.907 | 3748.445 | 66.4367
378.021 | 3749.565 | 66.4335
378.123 | 3750.191 | 66.4294
378.219 | 3750.916 | 66.4289
378.31 | 3752.596 | 66.4303
378.426 | 3753.173 | 66.4277
378.538 | 3754.606 | 66.4299
378.613 | 3755.644 | 66.432
378.724 | 3756.204 | 66.4309
378.806 | 3757.719 | 66.4335
378.923 | 3758.164 | 66.4369
379.019 | 3758.922 | 66.4375
379.102 | 3759.877 | 66.4385
379.207 | 3761.574 | 66.4417
379.315 | 3762.134 | 66.4473
379.411 | 3763.106 | 66.4512
379.507 | 3764.588 | 66.4551
379.604 | 3765.05 | 66.4616
379.711 | 3766.417 | 66.4613
379.819 | 3767.339 | 66.4628
379.931 | 3768.674 | 66.4643
380.002 | 3769.514 | 66.466
380.107 | 3770.206 | 66.4708
380.232 | 3771.655 | 66.4729
380.301 | 3772.363 | 66.4756
380.406 | 3773.45 | 66.4771
380.531 | 3774.801 | 66.4834
380.607 | 3775.559 | 66.4828
380.705 | 3776.415 | 66.4836
380.803 | 3777.667 | 66.4876
380.931 | 3778.82 | 66.4896
381.059 | 3779.611 | 66.4917
381.106 | 3780.435 | 66.4892
381.209 | 3781.489 | 66.4838
381.338 | 3782.461 | 66.4584
381.444 | 3783.07 | 66.458
381.504 | 3784.075 | 66.4649
381.61 | 3785.508 | 66.4702
381.74 | 3786.282 | 66.4732
381.812 | 3787.122 | 66.4751
381.944 | 3788.836 | 66.4814
382.001 | 3789.659 | 66.4801
382.125 | 3790.895 | 66.4816
382.226 | 3791.636 | 66.4866
382.342 | 3792.822 | 66.4894
382.4 | 3793.662 | 66.4928
382.532 | 3794.782 | 66.4993
382.635 | 3795.458 | 66.504
382.702 | 3796.051 | 66.5059
382.801 | 3796.825 | 66.5102
382.924 | 3798.34 | 66.5164
383 | 3798.9 | 66.5184
383.122 | 3800.564 | 66.526
383.211 | 3801.025 | 66.5263
383.318 | 3802.821 | 66.5323
383.421 | 3803.562 | 66.5353
383.531 | 3804.254 | 66.5368
383.619 | 3805.489 | 66.5469
383.738 | 3806.395 | 66.5492
383.808 | 3807.087 | 66.5528
383.923 | 3808.734 | 66.556
384.019 | 3809.558 | 66.5614
384.117 | 3810.645 | 66.5673
384.233 | 3811.205 | 66.5717
384.322 | 3812.721 | 66.5759
384.43 | 3813.479 | 66.5788
384.524 | 3814.138 | 66.5809
384.6 | 3814.895 | 66.5848
384.725 | 3816.707 | 66.5932
384.809 | 3817.3 | 66.5977
384.914 | 3818.503 | 66.6056
385.014 | 3819.606 | 66.6054
385.129 | 3820.166 | 66.6145
385.2 | 3820.99 | 66.6177
385.323 | 3822.572 | 66.6184
385.423 | 3823.576 | 66.6277
385.528 | 3824.235 | 66.6285
385.6 | 3824.96 | 66.6313
385.71 | 3826.772 | 66.64
385.824 | 3827.645 | 66.6447
385.919 | 3828.535 | 66.6493
386.008 | 3829.721 | 66.6539
386.121 | 3830.577 | 66.6606
386.223 | 3831.335 | 66.6635
386.311 | 3832.587 | 66.6705
386.417 | 3833.13 | 66.6758
386.513 | 3834.102 | 66.6849
386.609 | 3835.75 | 66.6884
386.707 | 3836.293 | 66.6975
386.815 | 3837.496 | 66.7004
386.917 | 3838.632 | 66.7046
387.008 | 3839.423 | 66.7133
387.105 | 3840.691 | 66.719
387.224 | 3841.202 | 66.7208
387.314 | 3842.635 | 66.7298
387.405 | 3843.195 | 66.7315
387.507 | 3844.348 | 66.7343
387.621 | 3845.567 | 66.7432
387.71 | 3846.144 | 66.7443
387.804 | 3847.363 | 66.7503
387.904 | 3848.384 | 66.7539
388.021 | 3849.603 | 66.7561
388.103 | 3850.394 | 66.7617
388.241 | 3851.629 | 66.7701
388.304 | 3852.683 | 66.7748
388.405 | 3853.507 | 66.7826
388.521 | 3854.084 | 66.7863
388.602 | 3854.874 | 66.7895
388.705 | 3856.686 | 66.7972
388.854 | 3857.938 | 66.805
388.907 | 3857.938 | 66.8062
389.001 | 3858.96 | 66.8074
389.107 | 3860.706 | 66.8126
389.202 | 3861.348 | 66.8196
389.328 | 3862.6 | 66.825
389.405 | 3863.111 | 66.8264
389.509 | 3864.461 | 66.8339
389.626 | 3865.944 | 66.8373
389.728 | 3866.636 | 66.8434
389.837 | 3867.723 | 66.8517
389.943 | 3868.563 | 66.8543
390.013 | 3869.14 | 66.8579
390.128 | 3870.77 | 66.8617
390.224 | 3871.578 | 66.8694
390.302 | 3872.055 | 66.8714
390.443 | 3873.62 | 66.8809
390.536 | 3874.279 | 66.881
390.653 | 3875.547 | 66.8877
390.742 | 3876.404 | 66.8928
390.833 | 3877.804 | 66.8957
390.928 | 3878.595 | 66.9012
391.04 | 3879.55 | 66.9075
391.105 | 3880.423 | 66.9098
391.225 | 3881.214 | 66.9151
391.314 | 3881.922 | 66.9218
391.424 | 3883.339 | 66.9268
391.521 | 3884.673 | 66.9323
391.606 | 3885.448 | 66.937
391.734 | 3886.354 | 66.9442
391.805 | 3887.029 | 66.9468
391.917 | 3888.841 | 66.9551
392.017 | 3889.533 | 66.9612
392.111 | 3890.076 | 66.9631
392.218 | 3891.839 | 66.9727
392.321 | 3892.547 | 66.9777
392.419 | 3893.651 | 66.9839
392.534 | 3894.425 | 66.9897
392.609 | 3895.018 | 66.995
392.721 | 3896.698 | 66.9999
392.826 | 3897.473 | 67.0071
392.933 | 3898.066 | 67.0103
393.024 | 3899.729 | 67.0205
393.121 | 3900.306 | 67.0253
393.213 | 3901.788 | 67.0261
393.311 | 3902.464 | 67.0357
393.413 | 3903.584 | 67.0394
393.525 | 3904.111 | 67.048
393.64 | 3905.61 | 67.0521
393.716 | 3906.615 | 67.0566
393.823 | 3907.175 | 67.0648
393.9 | 3908.031 | 67.0684
394.026 | 3909.448 | 67.0735
394.112 | 3910.766 | 67.0814
394.208 | 3911.441 | 67.0847
394.317 | 3912.166 | 67.0907
394.414 | 3913.105 | 67.0962
394.507 | 3914.736 | 67.1051
394.607 | 3915.856 | 67.1079
394.706 | 3916.663 | 67.1149
394.812 | 3917.223 | 67.1171
394.914 | 3918.607 | 67.1242
395.023 | 3919.167 | 67.1273
395.111 | 3920.221 | 67.132
395.217 | 3921.539 | 67.1374
395.314 | 3922.593 | 67.142
395.422 | 3923.153 | 67.1482
395.511 | 3924.043 | 67.1537
395.604 | 3924.735 | 67.1612
395.708 | 3926.53 | 67.1651
395.819 | 3927.156 | 67.1688
395.911 | 3928.21 | 67.1761
396.001 | 3928.771 | 67.1787
396.116 | 3930.533 | 67.183
396.21 | 3931.423 | 67.1892
396.301 | 3932.114 | 67.1949
396.412 | 3932.922 | 67.197
396.509 | 3934.552 | 67.2014
396.633 | 3935.145 | 67.2106
396.702 | 3936.216 | 67.2145
396.81 | 3937.55 | 67.2169
396.907 | 3938.226 | 67.2231
397.007 | 3939.56 | 67.226
397.1 | 3940.631 | 67.229
397.229 | 3941.784 | 67.2221
397.303 | 3942.344 | 67.2209
397.407 | 3943.448 | 67.2222
397.504 | 3944.024 | 67.2242
397.6 | 3945.474 | 67.2239
397.711 | 3946.017 | 67.2251
397.803 | 3947.731 | 67.2329
397.915 | 3948.142 | 67.2338
398.004 | 3949.147 | 67.2029
398.103 | 3949.707 | 67.1883
398.209 | 3951.371 | 67.1813
398.301 | 3952.326 | 67.179
398.405 | 3953.545 | 67.1758
398.526 | 3954.731 | 67.1777
398.65 | 3955.291 | 67.175
398.703 | 3956.362 | 67.1717
398.828 | 3957.746 | 67.1725
398.937 | 3958.57 | 67.1761
399.019 | 3959.195 | 67.1718
399.132 | 3960.81 | 67.1761
399.229 | 3961.6 | 67.1799
399.304 | 3962.111 | 67.1757
399.423 | 3963.693 | 67.1802
399.539 | 3964.253 | 67.181
399.632 | 3965.801 | 67.1804
399.726 | 3966.542 | 67.183
399.824 | 3967.695 | 67.1795
399.907 | 3968.437 | 67.1823
400.021 | 3969.31 | 67.1886
400.105 | 3969.87 | 67.1839
400.221 | 3971.517 | 67.1847
400.32 | 3972.687 | 67.1858
400.435 | 3973.214 | 67.1824
400.508 | 3974.021 | 67.1841
400.628 | 3975.619 | 67.1847
400.727 | 3976.129 | 67.1815
400.839 | 3977.546 | 67.1798
400.932 | 3978.666 | 67.1791
401.026 | 3979.638 | 67.1802
401.144 | 3980.313 | 67.1819
401.21 | 3981.088 | 67.1801
401.338 | 3982.142 | 67.1793
401.403 | 3983.328 | 67.1779
401.518 | 3984.283 | 67.179
401.616 | 3985.618 | 67.1781
401.733 | 3986.194 | 67.1813
401.824 | 3987.594 | 67.1782
401.915 | 3988.764 | 67.1764
402.037 | 3989.275 | 67.1788
402.107 | 3990.032 | 67.1807
402.22 | 3991.515 | 67.1838
402.318 | 3992.651 | 67.1838
402.413 | 3993.426 | 67.1822
402.512 | 3994.562 | 67.1862
402.619 | 3995.122 | 67.1891
402.716 | 3996.77 | 67.1909
402.823 | 3997.445 | 67.1935
402.905 | 3998.071 | 67.192
403.018 | 3999.652 | 67.1927
403.116 | 4000.476 | 67.1975
403.202 | 4000.97 | 67.1919
403.306 | 4002.683 | 67.1913
403.406 | 4003.21 | 67.1903
403.513 | 4004.479 | 67.1854
403.614 | 4005.582 | 67.1864
403.705 | 4006.703 | 67.1855
403.816 | 4007.164 | 67.183
403.914 | 4008.613 | 67.1834
404.012 | 4009.421 | 67.1814
404.112 | 4010.574 | 67.1813
404.207 | 4011.018 | 67.1797
404.322 | 4012.567 | 67.1783
404.419 | 4013.292 | 67.1779
404.51 | 4014.033 | 67.176
404.61 | 4015.532 | 67.1749
404.722 | 4016.059 | 67.1649
404.819 | 4016.866 | 67.1519
404.904 | 4018.678 | 67.1444
405.017 | 4019.156 | 67.1386
405.108 | 4020.161 | 67.1275
405.242 | 4021.643 | 67.126
405.307 | 4022.253 | 67.1254
405.41 | 4023.027 | 67.1216
405.5 | 4023.768 | 67.119
405.616 | 4025.531 | 67.1166
405.744 | 4026.799 | 67.114
405.809 | 4026.799 | 67.1157
405.957 | 4028.578 | 67.1103
406.004 | 4029.402 | 67.1102
406.135 | 4031 | 67.1118
406.234 | 4031.576 | 67.1073
406.311 | 4032.103 | 67.1099
406.402 | 4033.108 | 67.109
406.546 | 4034.558 | 67.111
406.617 | 4035.134 | 67.1088
406.729 | 4036.617 | 67.1132
406.827 | 4037.753 | 67.1117
406.935 | 4038.544 | 67.1107
407.003 | 4039.022 | 67.1096
407.104 | 4040.389 | 67.1109
407.224 | 4041.888 | 67.1109
407.322 | 4042.563 | 67.113
407.408 | 4043.025 | 67.1086
407.505 | 4043.766 | 67.1081
407.633 | 4045.43 | 67.1044
407.703 | 4046.006 | 67.1087
407.82 | 4047.653 | 67.1073
407.936 | 4048.214 | 67.0957
408.009 | 4049.021 | 67.0927
408.121 | 4050.833 | 67.0886
408.218 | 4051.525 | 67.0859
408.305 | 4051.986 | 67.0867
408.424 | 4053.551 | 67.0876
408.528 | 4054.177 | 67.0846
408.6 | 4054.934 | 67.0848
408.729 | 4056.763 | 67.0795
408.825 | 4057.554 | 67.0786
408.942 | 4058.608 | 67.0774
409.017 | 4059.481 | 67.074
409.118 | 4060.601 | 67.0708
409.233 | 4061.178 | 67.0711
409.338 | 4062.528 | 67.0679
409.4 | 4063.368 | 67.0634
409.513 | 4064.752 | 67.0571
409.63 | 4065.444 | 67.0538
409.712 | 4066.712 | 67.0499
409.817 | 4067.519 | 67.0475
409.922 | 4068.294 | 67.0464
410.012 | 4069.546 | 67.0418
410.12 | 4070.172 | 67.0392
410.24 | 4071.572 | 67.0198
410.311 | 4072.758 | 67.0204
410.411 | 4073.433 | 67.0199
410.52 | 4074.141 | 67.0184
410.623 | 4075.113 | 67.0185
410.735 | 4076.514 | 67.0178
410.816 | 4077.485 | 67.0141
410.916 | 4078.474 | 67.0109
411.012 | 4079.281 | 67.0133
411.124 | 4080.401 | 67.0089
411.212 | 4081.554 | 67.012
411.319 | 4082.131 | 67.0081
411.415 | 4083.119 | 67.0057
411.511 | 4084.042 | 67.0049
411.607 | 4085.261 | 67.0043
411.721 | 4086.545 | 67.0019
411.817 | 4087.105 | 66.9995
411.905 | 4087.995 | 66.9934
412.01 | 4089.543 | 66.9974
412.122 | 4090.548 | 66.9932
412.224 | 4091.141 | 66.9939
412.32 | 4091.883 | 66.9967
412.416 | 4092.854 | 66.9966
412.504 | 4094.683 | 66.9906
412.615 | 4095.128 | 66.9921
412.706 | 4095.984 | 66.9937
412.816 | 4097.483 | 66.9886
412.903 | 4098.373 | 66.9884
413.01 | 4099.13 | 66.9882
413.1 | 4100.629 | 66.9849
413.208 | 4101.437 | 66.985
413.318 | 4102.145 | 66.9819
413.433 | 4103.759 | 66.9825
413.503 | 4104.385 | 66.9804
413.607 | 4105.522 | 66.9746
413.703 | 4106.148 | 66.9626
413.801 | 4107.466 | 66.9282
413.913 | 4108.503 | 66.9221
414.005 | 4109.689 | 66.9169
414.111 | 4110.48 | 66.9121
414.203 | 4111.337 | 66.9097
414.313 | 4112.49 | 66.905
414.427 | 4113.923 | 66.898
414.504 | 4114.499 | 66.8961
414.602 | 4115.34 | 66.8889
414.728 | 4116.591 | 66.8852
414.814 | 4117.069 | 66.8799
414.901 | 4118.634 | 66.879
415.024 | 4119.886 | 66.8714
415.103 | 4119.886 | 66.8685
415.202 | 4120.891 | 66.8618
415.304 | 4122.653 | 66.8594
415.401 | 4123.345 | 66.8495
415.509 | 4124.054 | 66.8366
415.624 | 4125.701 | 66.8195
415.731 | 4126.244 | 66.7592
415.813 | 4127.068 | 66.7493
415.93 | 4128.732 | 66.7334
416.023 | 4129.522 | 66.7215
416.11 | 4130.033 | 66.7175
416.2 | 4130.758 | 66.7121
416.303 | 4132.372 | 66.7061
416.423 | 4133.344 | 66.698
416.539 | 4134.728 | 66.6904
416.6 | 4135.617 | 66.6865
416.721 | 4136.836 | 66.6423
416.822 | 4137.429 | 66.6358
416.92 | 4138.154 | 66.6352
417.007 | 4138.978 | 66.6345
417.101 | 4139.703 | 66.6341
417.229 | 4141.63 | 66.6305
417.319 | 4142.536 | 66.6267
417.427 | 4143.738 | 66.6287
417.519 | 4144.529 | 66.6257
417.623 | 4145.517 | 66.6231
417.701 | 4146.012 | 66.6226
417.815 | 4147.428 | 66.6213
417.902 | 4147.939 | 66.6204
418.029 | 4149.636 | 66.6202
418.116 | 4150.426 | 66.6225
418.223 | 4151.332 | 66.621
418.303 | 4151.843 | 66.6215
418.421 | 4153.507 | 66.6202
418.5 | 4153.984 | 66.6189
418.626 | 4155.45 | 66.6221
418.719 | 4156.076 | 66.6231
418.82 | 4157.855 | 66.6207
418.916 | 4158.498 | 66.622
419.016 | 4159.601 | 66.623
419.11 | 4160.705 | 66.6246
419.21 | 4161.397 | 66.6232
419.325 | 4162.105 | 66.6216
419.422 | 4162.896 | 66.6217
419.515 | 4163.851 | 66.6232
419.61 | 4165.532 | 66.6246
419.717 | 4166.8 | 66.624
419.817 | 4167.41 | 66.6243
419.916 | 4168.464 | 66.6254
420.011 | 4169.551 | 66.6273
420.113 | 4170.77 | 66.6263
420.204 | 4171.445 | 66.6256
420.322 | 4172.022 | 66.6283
420.404 | 4173.686 | 66.6288
420.518 | 4174.114 | 66.6277
420.621 | 4175.547 | 66.6288
420.703 | 4176.354 | 66.6268
420.806 | 4177.343 | 66.6278
420.901 | 4178.627 | 66.6283
421.01 | 4179.731 | 66.6277
421.115 | 4180.456 | 66.632
421.218 | 4181.148 | 66.6301
421.301 | 4182.317 | 66.6325
421.419 | 4183.536 | 66.6356
421.515 | 4184.228 | 66.6353
421.613 | 4185.002 | 66.6397
421.702 | 4186.666 | 66.6405
421.812 | 4187.078 | 66.6399
421.901 | 4188.313 | 66.6409
422.018 | 4189.12 | 66.6444
422.101 | 4190.306 | 66.6452
422.241 | 4191.575 | 66.6488
422.307 | 4192.069 | 66.6476
422.404 | 4193.469 | 66.6507
422.516 | 4194.079 | 66.6497
422.604 | 4195.133 | 66.6547
422.703 | 4196.302 | 66.655
422.81 | 4197.011 | 66.6599
422.931 | 4198.625 | 66.6562
423.004 | 4199.07 | 66.6584
423.137 | 4200.569 | 66.6629
423.202 | 4201.673 | 66.6619
423.34 | 4202.76 | 66.6643
423.427 | 4203.732 | 66.6663
423.535 | 4204.391 | 66.6681
423.61 | 4204.951 | 66.6681
423.736 | 4206.697 | 66.6793
423.828 | 4207.586 | 66.6805
423.946 | 4208.624 | 66.6835
424.042 | 4209.53 | 66.684
424.113 | 4210.057 | 66.6904
424.23 | 4211.754 | 66.688
424.324 | 4212.512 | 66.6807
424.421 | 4213.665 | 66.6465
424.531 | 4214.933 | 66.6454
424.625 | 4215.592 | 66.6364
424.725 | 4216.696 | 66.6244
424.804 | 4217.272 | 66.629
424.937 | 4218.705 | 66.6289
425.041 | 4219.447 | 66.6224
425.13 | 4220.402 | 66.6316
425.236 | 4221.637 | 66.6358
425.337 | 4222.445 | 66.629
425.424 | 4223.878 | 66.6429
425.532 | 4224.372 | 66.6455
425.62 | 4225.36 | 66.6409
425.719 | 4226.612 | 66.6504
425.803 | 4227.386 | 66.6548
425.923 | 4228.671 | 66.6897
426.03 | 4229.511 | 66.6709
426.125 | 4230.088 | 66.6741
426.203 | 4230.879 | 66.6718
426.328 | 4232.625 | 66.6819
426.429 | 4233.597 | 66.6868
426.516 | 4234.585 | 66.6847
426.623 | 4235.392 | 66.6911
426.713 | 4236.545 | 66.6938
426.814 | 4236.957 | 66.7062
426.918 | 4238.604 | 66.7146
427.01 | 4239.164 | 66.7209
427.122 | 4240.581 | 66.7263
427.2 | 4241.141 | 66.7271
427.323 | 4242.574 | 66.7189
427.41 | 4243.431 | 66.7103
427.529 | 4244.139 | 66.7147
427.6 | 4244.93 | 66.7265
427.718 | 4246.593 | 66.7221
427.811 | 4247.055 | 66.7528
427.921 | 4248.554 | 66.7436
428.016 | 4249.46 | 66.7465
428.114 | 4250.761 | 66.7528
428.218 | 4251.519 | 66.755
428.307 | 4252.26 | 66.7586
428.419 | 4253.545 | 66.7615
428.514 | 4254.418 | 66.7688
428.61 | 4255.719 | 66.7714
428.706 | 4256.181 | 66.7742
428.823 | 4257.581 | 66.779
428.921 | 4258.108 | 66.7846
429.009 | 4259.722 | 66.7901
429.106 | 4260.496 | 66.7961
429.204 | 4260.974 | 66.8018
429.301 | 4262.457 | 66.8075
429.411 | 4262.885 | 66.8135
429.505 | 4264.466 | 66.815
429.618 | 4265.109 | 66.8203
429.707 | 4265.949 | 66.8248
429.804 | 4267.678 | 66.8305
429.9 | 4268.436 | 66.8347
430.016 | 4269.095 | 66.8405
430.132 | 4270.775 | 66.8459
430.203 | 4271.335 | 66.8478
430.308 | 4272.373 | 66.8517
430.415 | 4273.114 | 66.858
430.533 | 4274.745 | 66.8644
430.602 | 4275.322 | 66.8676
430.706 | 4276.343 | 66.8713
430.803 | 4277.2 | 66.8631
430.943 | 4278.55 | 66.858
431.005 | 4279.242 | 66.8565
431.112 | 4279.983 | 66.8517
431.233 | 4281.565 | 66.8505
431.312 | 4282.075 | 66.8473
431.402 | 4283.064 | 66.8469
431.511 | 4284.448 | 66.847
431.639 | 4285.699 | 66.8401
431.726 | 4286.523 | 66.8392
431.809 | 4287.544 | 66.8347
431.929 | 4288.384 | 66.8286
432.001 | 4288.895 | 66.8245
432.13 | 4290.575 | 66.8238
432.239 | 4291.531 | 66.8161
432.344 | 4292.486 | 66.8044
432.418 | 4293.079 | 66.8021
432.531 | 4294.726 | 66.7971
432.626 | 4295.517 | 66.7921
432.701 | 4296.011 | 66.7908
432.831 | 4297.593 | 66.7857
432.935 | 4298.219 | 66.7809
433 | 4298.976 | 66.7787
433.103 | 4299.635 | 66.7766
433.23 | 4301.48 | 66.7712
433.327 | 4302.6 | 66.7677
433.433 | 4303.177 | 66.7683
433.545 | 4304.594 | 66.7615
433.619 | 4305.598 | 66.7472
433.705 | 4306.373 | 66.7463
433.83 | 4307.295 | 66.738
433.902 | 4307.938 | 66.7349
434.019 | 4309.618 | 66.7318
434.127 | 4310.161 | 66.7312
434.2 | 4310.903 | 66.728
434.328 | 4312.616 | 66.7257
434.417 | 4313.456 | 66.7254
434.516 | 4314.576 | 66.7231
434.631 | 4315.169 | 66.7221
434.702 | 4315.96 | 66.7204
434.817 | 4317.442 | 66.7192
434.916 | 4318.595 | 66.7196
435.006 | 4319.155 | 66.7195
435.12 | 4320.605 | 66.7158
435.217 | 4321.412 | 66.7177
435.315 | 4322.565 | 66.7155
435.411 | 4323.718 | 66.7089
435.51 | 4324.41 | 66.7099
435.616 | 4325.069 | 66.7057
435.72 | 4326.239 | 66.7062
435.811 | 4326.815 | 66.7081
435.9 | 4327.721 | 66.7087
436.015 | 4329.253 | 66.7052
436.113 | 4330.044 | 66.7068
436.209 | 4331.493 | 66.7054
436.301 | 4331.988 | 66.7085
436.421 | 4333.536 | 66.7071
436.512 | 4334.409 | 66.7054
436.615 | 4335.019 | 66.7035
436.705 | 4336.633 | 66.7034
436.814 | 4337.209 | 66.7055
436.915 | 4338.494 | 66.7052
437.009 | 4339.516 | 66.7015
437.12 | 4340.092 | 66.7011
437.207 | 4341.13 | 66.6999
437.309 | 4342.678 | 66.6991
437.411 | 4343.387 | 66.7001
437.514 | 4344.078 | 66.6989
437.607 | 4344.952 | 66.6996
437.718 | 4346.516 | 66.7004
437.852 | 4347.324 | 66.6981
437.905 | 4348.147 | 66.6991
438.009 | 4349.547 | 66.6967
438.138 | 4350.387 | 66.693
438.207 | 4350.98 | 66.6915
438.302 | 4352.463 | 66.6906
438.413 | 4353.056 | 66.6857
438.522 | 4354.011 | 66.69
438.607 | 4355.132 | 66.6917
438.704 | 4356.614 | 66.6897
438.833 | 4357.751 | 66.6933
438.905 | 4358.311 | 66.6902
439.013 | 4359.217 | 66.688
439.104 | 4360.666 | 66.6903
439.205 | 4361.375 | 66.6898
439.327 | 4362.857 | 66.6911
439.427 | 4363.549 | 66.6922
439.503 | 4364.274 | 66.6921
439.629 | 4365.592 | 66.6941
439.704 | 4366.053 | 66.6961
439.845 | 4367.519 | 66.6932
439.903 | 4368.046 | 66.6981
440.03 | 4369.529 | 66.6924
440.102 | 4370.039 | 66.694
440.207 | 4370.649 | 66.6883
440.309 | 4372.428 | 66.6683
440.401 | 4373.301 | 66.6678
440.528 | 4374.586 | 66.6699
440.622 | 4375.278 | 66.673
440.725 | 4376.315 | 66.6707
440.81 | 4376.859 | 66.6716
440.9 | 4378.061 | 66.6728
441.022 | 4379.511 | 66.6779
441.109 | 4380.005 | 66.677
441.2 | 4380.763 | 66.6816
441.333 | 4382.377 | 66.6781
441.429 | 4382.954 | 66.6809
441.535 | 4384.568 | 66.6794
441.636 | 4385.408 | 66.6822
441.71 | 4385.968 | 66.6883
441.805 | 4387.039 | 66.6889
441.918 | 4388.489 | 66.6937
442.017 | 4389.576 | 66.6941
442.132 | 4390.152 | 66.6972
442.203 | 4390.96 | 66.6978
442.328 | 4392.722 | 66.6973
442.427 | 4393.546 | 66.7017
442.532 | 4394.172 | 66.7032
442.622 | 4395.621 | 66.7046
442.718 | 4396.412 | 66.7093
442.816 | 4397.565 | 66.7131
442.923 | 4398.669 | 66.7135
443.017 | 4399.146 | 66.7154
443.123 | 4399.904 | 66.7193
443.215 | 4401.568 | 66.718
443.318 | 4402.046 | 66.723
443.42 | 4402.787 | 66.7257
443.521 | 4404.615 | 66.7261
443.615 | 4405.373 | 66.7304
443.723 | 4406.625 | 66.7314
443.832 | 4407.449 | 66.7362
443.916 | 4408.108 | 66.7384
444.019 | 4409.491 | 66.7403
444.11 | 4410.496 | 66.7442
444.22 | 4411.106 | 66.7445
444.316 | 4412.242 | 66.7477
444.41 | 4413.708 | 66.7511
444.509 | 4414.4 | 66.7496
444.621 | 4415.504 | 66.7535
444.724 | 4416.097 | 66.7557
444.812 | 4417.744 | 66.7617
444.911 | 4418.354 | 66.7627
445.02 | 4419.523 | 66.7664
445.117 | 4420.413 | 66.7658
445.215 | 4421.566 | 66.7711
445.316 | 4422.027 | 66.7765
445.404 | 4423.641 | 66.7777
445.514 | 4424.415 | 66.7809
445.615 | 4425.585 | 66.785
445.703 | 4426.145 | 66.7855
445.819 | 4427.265 | 66.7926
445.91 | 4428.138 | 66.7942
446 | 4429.555 | 66.7978
446.102 | 4430.131 | 66.7979
446.243 | 4431.713 | 66.8005
446.304 | 4432.602 | 66.8015
446.409 | 4433.69 | 66.807
446.51 | 4434.398 | 66.8108
446.603 | 4435.106 | 66.8153
446.734 | 4437.066 | 66.8219
446.808 | 4437.066 | 66.8223
446.92 | 4438.483 | 66.8257
447.003 | 4439.455 | 66.8332
447.115 | 4440.048 | 66.8341
447.231 | 4441.712 | 66.8381
447.316 | 4442.486 | 66.8392
447.407 | 4443.375 | 66.8418
447.515 | 4444.034 | 66.8483
447.629 | 4445.698 | 66.8527
447.7 | 4446.275 | 66.8574
447.804 | 4447.444 | 66.8606
447.901 | 4448.251 | 66.8634
448.028 | 4449.503 | 66.8682
448.103 | 4450.03 | 66.8718
448.205 | 4451.628 | 66.874
448.331 | 4452.732 | 66.88
448.439 | 4453.539 | 66.888
448.532 | 4454.149 | 66.8891
448.642 | 4455.549 | 66.8928
448.7 | 4456.603 | 66.8957
448.807 | 4457.031 | 66.8997
448.933 | 4458.613 | 66.9014
449.002 | 4458.613 | 66.906
449.127 | 4460.54 | 66.9084
449.23 | 4461.891 | 66.9068
449.328 | 4462.566 | 66.9137
449.43 | 4463.884 | 66.9166
449.5 | 4463.884 | 66.9186
449.625 | 4465.432 | 66.9216
449.722 | 4466.618 | 66.9234
449.818 | 4467.228 | 66.9248
449.938 | 4468.71 | 66.9279
450.025 | 4469.55 | 66.9322
450.103 | 4470.012 | 66.9384
450.229 | 4471.708 | 66.9388
450.319 | 4472.548 | 66.9409
450.434 | 4473.356 | 66.9469
450.51 | 4473.949 | 66.9452
450.621 | 4475.612 | 66.9519
450.73 | 4476.897 | 66.9514
450.805 | 4476.897 | 66.9541
450.928 | 4478.577 | 66.9616
451.026 | 4479.121 | 66.9601
451.117 | 4480.752 | 66.9657
451.234 | 4481.394 | 66.9671
451.304 | 4481.987 | 66.9651
451.421 | 4483.618 | 66.9387
451.525 | 4484.079 | 66.9419
451.623 | 4484.854 | 66.9428
451.723 | 4486.797 | 66.9456
451.819 | 4487.456 | 66.9464
451.917 | 4488.56 | 66.9483
452.012 | 4489.021 | 66.9526
452.119 | 4490.8 | 66.9511
452.218 | 4491.574 | 66.9534
452.311 | 4492.184 | 66.9593
452.424 | 4493.32 | 66.9591
452.519 | 4494.309 | 66.9628
452.624 | 4495.594 | 66.964
452.714 | 4496.417 | 66.9659
452.811 | 4497.521 | 66.9709
452.92 | 4498.114 | 66.9764
453.01 | 4499.004 | 66.9773
453.109 | 4500.338 | 66.9843
453.211 | 4501.409 | 66.9855
453.32 | 4502.084 | 66.9897
453.411 | 4502.957 | 66.9899
453.503 | 4504.621 | 66.9936
453.609 | 4505.378 | 66.9928
453.704 | 4506.647 | 67.0001
453.814 | 4507.108 | 66.9918
453.917 | 4508.475 | 66.9886
454.009 | 4509.661 | 66.9954
454.131 | 4510.188 | 66.9939
454.203 | 4511.605 | 66.9982
454.304 | 4512.149 | 67.0018
454.408 | 4513.154 | 67.0014
454.505 | 4514.653 | 67.0033
454.602 | 4515.081 | 67.0064
454.709 | 4516.316 | 67.0074
454.801 | 4517.321 | 67.009
454.912 | 4518.013 | 67.0116
455 | 4519.594 | 67.0153
455.139 | 4520.369 | 67.0201
455.209 | 4520.978 | 67.0224
455.336 | 4522.526 | 67.0214
455.407 | 4523.103 | 67.0245
455.54 | 4524.569 | 67.0249
455.629 | 4525.854 | 67.0308
455.703 | 4526.43 | 67.0276
455.805 | 4527.271 | 67.0307
455.929 | 4528.671 | 67.0329
456.003 | 4529.33 | 67.0364
456.107 | 4530.384 | 67.0386
456.214 | 4531.043 | 67.04
456.331 | 4532.723 | 67.0408
456.402 | 4533.283 | 67.0441
456.543 | 4534.337 | 67.0431
456.616 | 4535.046 | 67.0447
456.735 | 4536.627 | 67.0465
456.825 | 4537.533 | 67.0503
456.901 | 4537.994 | 67.0483
457.026 | 4539.065 | 67.0532
457.128 | 4540.696 | 67.0614
457.224 | 4541.503 | 67.058
457.323 | 4542.607 | 67.061
457.4 | 4543.381 | 67.0636
457.528 | 4544.682 | 67.0675
457.635 | 4545.44 | 67.073
457.701 | 4546.066 | 67.0711
457.807 | 4547.12 | 67.0768
457.921 | 4548.504 | 67.0827
458.02 | 4549.294 | 67.0818
458.119 | 4550.431 | 67.0836
458.219 | 4551.601 | 67.0843
458.324 | 4552.853 | 67.0883
458.423 | 4553.396 | 67.0919
458.52 | 4554.615 | 67.0955
458.629 | 4555.867 | 67.0968
458.722 | 4556.46 | 67.1024
458.831 | 4557.383 | 67.1075
458.902 | 4557.959 | 67.1056
459.016 | 4559.376 | 67.1098
459.127 | 4560.562 | 67.1111
459.203 | 4560.99 | 67.114
459.333 | 4562.225 | 67.1197
459.414 | 4563.296 | 67.125
459.511 | 4563.988 | 67.1235
459.617 | 4565.042 | 67.1256
459.703 | 4565.734 | 67.1256
459.814 | 4567.727 | 67.122
459.916 | 4568.403 | 67.1224
460.021 | 4569.77 | 67.13
460.117 | 4570.445 | 67.1295
460.21 | 4571.73 | 67.133
460.311 | 4572.389 | 67.137
460.429 | 4573.592 | 67.1367
460.516 | 4574.316 | 67.1412
460.618 | 4575.585 | 67.1442
460.709 | 4576.145 | 67.1442
460.816 | 4577.067 | 67.1502
460.901 | 4577.759 | 67.1534
461.02 | 4579.522 | 67.1546
461.112 | 4580.428 | 67.1555
461.206 | 4581.12 | 67.1628
461.307 | 4582.47 | 67.162
461.415 | 4583.03 | 67.1652
461.514 | 4584.529 | 67.1689
461.622 | 4585.089 | 67.1654
461.705 | 4586.605 | 67.1672
461.806 | 4587.313 | 67.1703
461.918 | 4588.236 | 67.1737
462.049 | 4589.504 | 67.1702
462.114 | 4589.504 | 67.1759
462.202 | 4591.58 | 67.1764
462.301 | 4592.585 | 67.1806
462.406 | 4593.112 | 67.1823
462.512 | 4593.919 | 67.1822
462.615 | 4595.698 | 67.1834
462.7 | 4596.373 | 67.1806
462.807 | 4597.114 | 67.1808
462.92 | 4598.498 | 67.1818
463.011 | 4599.701 | 67.1781
463.11 | 4600.376 | 67.1827
463.22 | 4601.101 | 67.1801
463.303 | 4602.287 | 67.1832
463.431 | 4603.522 | 67.1865
463.53 | 4604.675 | 67.1886
463.606 | 4605.45 | 67.1848
463.718 | 4606.059 | 67.1802
463.807 | 4607.08 | 67.1777
463.928 | 4608.563 | 67.1671
464.003 | 4609.123 | 67.161
464.103 | 4610.26 | 67.1457
464.246 | 4611.528 | 67.1227
464.329 | 4612.829 | 67.1081
464.407 | 4613.653 | 67.1017
464.541 | 4614.23 | 67.0936
464.628 | 4615.844 | 67.0906
464.727 | 4616.536 | 67.09
464.844 | 4617.541 | 67.0881
464.933 | 4618.562 | 67.0868
465.004 | 4619.056 | 67.0867
465.126 | 4620.539 | 67.0853
465.219 | 4621.082 | 67.0869
465.301 | 4622.235 | 67.0835
465.407 | 4622.861 | 67.0825
465.539 | 4624.476 | 67.0788
465.633 | 4625.447 | 67.0814
465.713 | 4626.024 | 67.0834
465.805 | 4627.029 | 67.0707
465.928 | 4628.561 | 67.0659
466.002 | 4629.22 | 67.0625
466.14 | 4630.224 | 67.0637
466.226 | 4630.999 | 67.0627
466.33 | 4632.58 | 67.0609
466.431 | 4633.124 | 67.0618
466.527 | 4634.54 | 67.0595
466.601 | 4634.54 | 67.0604
466.727 | 4636.665 | 67.0621
466.835 | 4637.423 | 67.0595
466.927 | 4638.115 | 67.0616
467.043 | 4639.532 | 67.0584
467.117 | 4640.405 | 67.0628
467.22 | 4641.063 | 67.0616
467.315 | 4642.744 | 67.0625
467.425 | 4643.485 | 67.0593
467.539 | 4644.276 | 67.0633
467.633 | 4645.544 | 67.0584
467.717 | 4646.401 | 67.0556
467.817 | 4647.554 | 67.056
467.931 | 4648.097 | 67.0551
468.003 | 4648.888 | 67.0546
468.121 | 4650.618 | 67.0489
468.215 | 4651.128 | 67.0454
468.31 | 4652.479 | 67.0144
468.421 | 4653.072 | 66.9846
468.52 | 4654.587 | 66.9838
468.619 | 4655.049 | 66.9721
468.71 | 4656.663 | 66.9695
468.826 | 4657.124 | 66.9717
468.912 | 4658.739 | 66.9728
469.015 | 4659.414 | 66.9717
469.1 | 4660.073 | 66.9747
469.213 | 4661.144 | 66.9761
469.317 | 4662.577 | 66.9783
469.427 | 4663.137 | 66.9778
469.507 | 4664.24 | 66.9788
469.626 | 4665.542 | 66.9773
469.704 | 4666.415 | 66.9774
469.809 | 4666.991 | 66.9788
469.915 | 4668.046 | 66.9767
470.005 | 4668.737 | 66.9762
470.123 | 4670.517 | 66.9781
470.22 | 4671.455 | 66.9799
470.304 | 4672.164 | 66.9764
470.405 | 4673.613 | 66.9802
470.513 | 4674.701 | 66.9761
470.625 | 4675.178 | 66.9795
470.707 | 4676.331 | 66.9813
470.823 | 4677.501 | 66.989
470.913 | 4678.061 | 66.9956
471.005 | 4679.445 | 66.9972
471.117 | 4679.972 | 66.9981
471.21 | 4680.763 | 66.9948
471.346 | 4682.377 | 67.0017
471.417 | 4683.052 | 67.0006
471.535 | 4684.963 | 67.004
471.606 | 4685.441 | 66.9995
471.74 | 4686.38 | 66.9927
471.807 | 4686.989 | 66.9883
471.906 | 4687.763 | 66.9932
472.011 | 4688.851 | 66.9884
472.13 | 4690.679 | 66.9921
472.205 | 4691.272 | 66.9875
472.314 | 4692.195 | 66.9881
472.403 | 4693.611 | 66.9914
472.507 | 4694.352 | 66.9875
472.636 | 4695.341 | 67.0251
472.703 | 4695.95 | 67.0231
472.801 | 4697.581 | 67.0279
472.909 | 4698.355 | 67.0303
473.028 | 4699.673 | 67.014
473.153 | 4700.25 | 67.014
473.203 | 4701.353 | 67.0053
473.31 | 4702.045 | 67.0255
473.434 | 4703.61 | 67.0426
473.531 | 4704.318 | 67.0228
473.602 | 4704.895 | 67.0504
473.738 | 4706.377 | 67.0268
473.81 | 4706.987 | 67.0276
473.927 | 4708.552 | 67.0313
474.003 | 4709.227 | 67.0371
474.124 | 4709.952 | 67.0395
474.222 | 4710.792 | 67.0422
474.303 | 4711.797 | 67.0437
474.426 | 4713.279 | 67.0432
474.5 | 4713.823 | 67.0449
474.633 | 4715.339 | 67.0491
474.709 | 4715.915 | 67.0525
474.825 | 4717.513 | 67.0536
474.916 | 4718.04 | 67.0519
475.019 | 4719.094 | 67.0544
475.103 | 4719.753 | 67.0558
475.218 | 4721.417 | 67.0612
475.327 | 4722.537 | 67.0621
475.422 | 4723.822 | 67.0642
475.521 | 4724.497 | 67.065
475.629 | 4725.189 | 67.0669
475.714 | 4726.392 | 67.0702
475.807 | 4726.968 | 67.0737
475.916 | 4728.714 | 67.0761
476.017 | 4729.439 | 67.0799
476.116 | 4730.708 | 67.0795
476.215 | 4731.366 | 67.0805
476.32 | 4732.075 | 67.0828
476.4 | 4732.931 | 67.0878
476.522 | 4734.2 | 67.0882
476.611 | 4734.793 | 67.0943
476.719 | 4736.44 | 67.0967
476.82 | 4737.56 | 67.0996
476.925 | 4738.351 | 67.1026
477.018 | 4738.977 | 67.1071
477.115 | 4739.751 | 67.1084
477.223 | 4740.706 | 67.1108
477.317 | 4742.551 | 67.1122
477.409 | 4743.111 | 67.1166
477.51 | 4744.462 | 67.117
477.618 | 4745.022 | 67.1207
477.716 | 4746.521 | 67.1242
477.808 | 4746.982 | 67.1296
477.9 | 4747.79 | 67.1288
478.011 | 4749.338 | 67.1363
478.113 | 4750.359 | 67.1395
478.205 | 4751.611 | 67.1431
478.312 | 4752.303 | 67.1463
478.417 | 4752.995 | 67.1499
478.518 | 4754.461 | 67.1548
478.613 | 4755.647 | 67.1579
478.74 | 4756.257 | 67.1597
478.809 | 4757.344 | 67.1637
478.919 | 4758.019 | 67.1686
479.017 | 4758.76 | 67.1703
479.112 | 4759.749 | 67.1747
479.218 | 4761.693 | 67.1774
479.311 | 4762.483 | 67.1817
479.409 | 4763.109 | 67.1877
479.5 | 4763.768 | 67.1897
479.648 | 4765.547 | 67.1932
479.705 | 4766.321 | 67.1955
479.812 | 4767.343 | 67.2008
479.918 | 4768.051 | 67.2056
480 | 4769.221 | 67.2084
480.118 | 4770.456 | 67.2145
480.209 | 4771.296 | 67.2171
480.312 | 4771.988 | 67.2227
480.4 | 4772.697 | 67.2244
480.537 | 4774.378 | 67.2312
480.614 | 4774.938 | 67.2333
480.711 | 4775.942 | 67.2382
480.808 | 4776.7 | 67.2412
480.902 | 4777.672 | 67.2445
481.048 | 4779.764 | 67.25
481.14 | 4780.472 | 67.2529
481.232 | 4781.527 | 67.2482
481.315 | 4781.988 | 67.2536
481.416 | 4783.026 | 67.2552
481.502 | 4783.718 | 67.2577
481.632 | 4785.562 | 67.2596
481.702 | 4786.007 | 67.2627
481.826 | 4787.935 | 67.2626
481.903 | 4787.935 | 67.262
482 | 4788.643 | 67.265
482.132 | 4790.57 | 67.2698
482.224 | 4791.46 | 67.27
482.342 | 4792.679 | 67.2741
482.435 | 4793.42 | 67.2751
482.527 | 4794.491 | 67.2784
482.603 | 4794.968 | 67.2811
482.74 | 4796.681 | 67.286
482.829 | 4797.423 | 67.2886
482.906 | 4798.131 | 67.2899
483.023 | 4799.284 | 67.2952
483.104 | 4799.927 | 67.2978
483.223 | 4801.491 | 67.3036
483.339 | 4802.496 | 67.3084
483.432 | 4803.106 | 67.3103
483.52 | 4804.407 | 67.3165
483.625 | 4805 | 67.3172
483.702 | 4805.791 | 67.3237
483.83 | 4807.586 | 67.3255
483.922 | 4808.575 | 67.3304
484.038 | 4809.151 | 67.3345
484.11 | 4809.942 | 67.3379
484.217 | 4811.062 | 67.3419
484.321 | 4812.561 | 67.345
484.414 | 4813.714 | 67.3487
484.533 | 4814.357 | 67.3511
484.606 | 4814.917 | 67.3541
484.724 | 4816.498 | 67.3583
484.825 | 4817.388 | 67.3606
484.908 | 4817.964 | 67.3666
485.015 | 4819.018 | 67.3708
485.1 | 4819.71 | 67.3769
485.219 | 4821.456 | 67.3806
485.321 | 4822.346 | 67.3849
485.416 | 4822.955 | 67.3862
485.52 | 4824.603 | 67.3922
485.615 | 4825.393 | 67.3942
485.714 | 4826.48 | 67.3936
485.821 | 4827.073 | 67.3983
485.901 | 4827.93 | 67.4022
486.019 | 4829.446 | 67.4077
486.12 | 4830.45 | 67.4135
486.209 | 4831.323 | 67.4171
486.314 | 4832.032 | 67.4222
486.409 | 4832.822 | 67.4277
486.516 | 4834.025 | 67.4316
486.607 | 4834.717 | 67.4363
486.713 | 4836.512 | 67.439
486.805 | 4837.287 | 67.4443
486.924 | 4837.962 | 67.4481
487.02 | 4839.494 | 67.4531
487.102 | 4840.367 | 67.4555
487.22 | 4840.993 | 67.4614
487.317 | 4841.784 | 67.4645
487.403 | 4843.612 | 67.4654
487.502 | 4844.403 | 67.4723
487.613 | 4844.996 | 67.4752
487.71 | 4846.116 | 67.4807
487.804 | 4847.615 | 67.4845
487.942 | 4848.373 | 67.4881
488.021 | 4848.966 | 67.4926
488.117 | 4850.003 | 67.4945
488.206 | 4851.618 | 67.4959
488.302 | 4852.062 | 67.5042
488.452 | 4853.496 | 67.5105
488.508 | 4854.105 | 67.5111
488.604 | 4854.978 | 67.5178
488.702 | 4856.559 | 67.5199
488.829 | 4857.663 | 67.524
488.905 | 4858.24 | 67.5262
489.004 | 4859.162 | 67.5297
489.108 | 4860.035 | 67.5352
489.204 | 4860.645 | 67.5367
489.326 | 4862.506 | 67.54
489.403 | 4863.198 | 67.5462
489.5 | 4864.219 | 67.5496
489.628 | 4865.504 | 67.5573
489.711 | 4865.949 | 67.5602
489.814 | 4866.987 | 67.5661
489.932 | 4868.568 | 67.5736
490.003 | 4868.996 | 67.577
490.104 | 4869.606 | 67.5773
490.244 | 4871.418 | 67.5867
490.336 | 4872.027 | 67.5894
490.43 | 4873.675 | 67.5941
490.525 | 4874.465 | 67.5979
490.645 | 4875.536 | 67.6018
490.714 | 4875.536 | 67.607
490.829 | 4877.529 | 67.6115
490.904 | 4877.974 | 67.6167
491.028 | 4879.506 | 67.6192
491.12 | 4880.428 | 67.6247
491.224 | 4881.17 | 67.6277
491.331 | 4881.911 | 67.6339
491.402 | 4882.883 | 67.6383
491.502 | 4884.019 | 67.641
491.626 | 4885.518 | 67.6468
491.723 | 4886.803 | 67.6559
491.821 | 4887.429 | 67.6541
491.918 | 4888.549 | 67.6591
492.057 | 4889.373 | 67.6648
492.132 | 4890.18 | 67.6695
492.234 | 4891.613 | 67.6721
492.346 | 4892.354 | 67.6835
492.415 | 4893.392 | 67.684
492.5 | 4894.068 | 67.6876
492.619 | 4895.55 | 67.6915
492.716 | 4896.341 | 67.6965
492.815 | 4897.51 | 67.6995
492.93 | 4898.103 | 67.704
493.042 | 4899.504 | 67.7082
493.132 | 4900.574 | 67.7136
493.212 | 4901.48 | 67.7184
493.329 | 4901.925 | 67.721
493.403 | 4902.864 | 67.7277
493.51 | 4904.66 | 67.73
493.612 | 4905.351 | 67.7343
493.712 | 4906.455 | 67.7445
493.819 | 4907.032 | 67.7486
493.927 | 4908.185 | 67.7561
494.009 | 4909.651 | 67.757
494.111 | 4910.343 | 67.7648
494.219 | 4911.051 | 67.7685
494.316 | 4912.171 | 67.7704
494.414 | 4913.472 | 67.7786
494.506 | 4914.609 | 67.7828
494.628 | 4915.054 | 67.7848
494.716 | 4916.52 | 67.7897
494.812 | 4917.343 | 67.793
494.905 | 4918.562 | 67.7953
495.018 | 4919.436 | 67.8025
495.115 | 4920.374 | 67.8074
495.215 | 4921.495 | 67.8104
495.321 | 4922.038 | 67.8159
495.412 | 4923.685 | 67.8193
495.525 | 4924.476 | 67.8238
495.602 | 4925.267 | 67.8283
495.714 | 4926.469 | 67.8349
495.818 | 4927.013 | 67.8354
495.909 | 4927.902 | 67.8411
496 | 4928.644 | 67.844
496.107 | 4930.439 | 67.8486
496.216 | 4931.032 | 67.8524
496.312 | 4932.202 | 67.8581
496.419 | 4933.421 | 67.8605
496.533 | 4934.294 | 67.8651
496.615 | 4934.854 | 67.8681
496.742 | 4936.518 | 67.8732
496.817 | 4937.144 | 67.878
496.913 | 4937.918 | 67.8828
497 | 4939.532 | 67.8879
497.1 | 4940.043 | 67.8939
497.207 | 4941.229 | 67.8998
497.304 | 4942.184 | 67.9027
497.432 | 4943.502 | 67.9092
497.512 | 4943.98 | 67.9065
497.628 | 4945.643 | 67.9148
497.705 | 4946.418 | 67.9156
497.816 | 4947.027 | 67.9203
497.929 | 4948.51 | 67.9273
498.004 | 4948.971 | 67.9265
498.119 | 4949.564 | 67.9276
498.203 | 4951.376 | 67.9363
498.332 | 4952.628 | 67.9418
498.437 | 4953.303 | 67.9453
498.501 | 4953.913 | 67.9479
498.615 | 4954.835 | 67.948
498.7 | 4956.367 | 67.9528
498.822 | 4956.96 | 67.9567
498.927 | 4958.607 | 67.9437
499.003 | 4959.2 | 67.9458
499.107 | 4959.909 | 67.9461
499.205 | 4960.617 | 67.9468
499.321 | 4962.38 | 67.9453
499.441 | 4963.648 | 67.9454
499.543 | 4964.373 | 67.953
499.625 | 4965.378 | 67.9511
499.725 | 4966.597 | 67.9543
499.828 | 4967.14 | 67.9528
499.91 | 4967.947 | 67.9449
500.026 | 4969.611 | 67.9444
500.121 | 4970.385 | 67.9435
500.221 | 4971.555 | 67.9416
500.338 | 4972.098 | 67.9436
500.429 | 4972.922 | 67.9467
500.5 | 4973.828 | 67.9474
500.617 | 4975.377 | 67.9482
500.718 | 4976.53 | 67.9509
500.832 | 4977.09 | 67.9501
500.904 | 4977.897 | 67.9565
501.023 | 4979.478 | 67.9587
501.112 | 4980.104 | 67.9614
501.213 | 4981.455 | 67.9645
501.32 | 4982.048 | 67.9706
501.412 | 4983.629 | 67.9753
501.516 | 4984.354 | 67.9761
501.621 | 4985.771 | 67.9792
501.723 | 4986.446 | 67.9849
501.816 | 4987.352 | 67.9894
501.918 | 4987.83 | 67.9891
502.02 | 4989.559 | 67.9984
502.101 | 4989.559 | 67.9955
502.219 | 4991.717 | 68.0009
502.318 | 4992.162 | 68.0081
502.412 | 4993.463 | 68.0131
502.521 | 4994.024 | 68.0148
502.609 | 4994.913 | 68.0185
502.711 | 4996.676 | 68.0223
502.807 | 4997.302 | 68.0266
502.922 | 4998.504 | 68.0299
503.013 | 4999.394 | 68.0349
503.115 | 5000.497 | 68.0383
503.205 | 5000.942 | 68.0395
503.303 | 5002.573 | 68.0475
503.4 | 5003.018 | 68.0471
503.505 | 5004.615 | 68.0534
503.607 | 5005.291 | 68.0601
503.704 | 5006.592 | 68.064
503.802 | 5007.35 | 68.0689
503.913 | 5008.124 | 68.0774
504.01 | 5009.458 | 68.0825
504.104 | 5010.579 | 68.0844
504.201 | 5011.353 | 68.0872
504.31 | 5011.946 | 68.0922
504.409 | 5013.461 | 68.0995
504.503 | 5014.005 | 68.1032
504.609 | 5014.845 | 68.1083
504.737 | 5016.36 | 68.1139
504.808 | 5016.921 | 68.1171
504.905 | 5018.42 | 68.1225
505.008 | 5018.881 | 68.1278
505.141 | 5020.512 | 68.1289
505.213 | 5021.154 | 68.1352
505.31 | 5021.879 | 68.1386
505.402 | 5022.637 | 68.1434
505.536 | 5024.317 | 68.1467
505.615 | 5024.926 | 68.1495
505.712 | 5025.882 | 68.1502
505.809 | 5026.672 | 68.1591
505.927 | 5028.484 | 68.1597
506.035 | 5029.539 | 68.168
506.134 | 5030.428 | 68.1687
506.232 | 5031.664 | 68.1724
506.327 | 5032.471 | 68.1717
506.445 | 5033.525 | 68.173
506.501 | 5034.53 | 68.1753
506.625 | 5035.007 | 68.1849
506.707 | 5035.798 | 68.1872
506.829 | 5037.528 | 68.1915
506.907 | 5037.528 | 68.1926
507.026 | 5039.472 | 68.1962
507.124 | 5040.789 | 68.2002
507.239 | 5041.284 | 68.2074
507.311 | 5041.926 | 68.2089
507.421 | 5043.441 | 68.2154
507.534 | 5044.314 | 68.2201
507.607 | 5044.875 | 68.2211
507.725 | 5046.472 | 68.2291
507.806 | 5047.313 | 68.2324
507.934 | 5048.169 | 68.2372
508.007 | 5048.894 | 68.2396
508.132 | 5050.525 | 68.2447
508.225 | 5051.777 | 68.2485
508.319 | 5052.403 | 68.2439
508.421 | 5053.737 | 68.2468
508.523 | 5054.429 | 68.2485
508.627 | 5055.005 | 68.2475
508.7 | 5055.779 | 68.2478
508.821 | 5057.74 | 68.2457
508.922 | 5058.415 | 68.246
509.014 | 5059.799 | 68.2477
509.115 | 5060.491 | 68.2442
509.203 | 5061.051 | 68.245
509.318 | 5062.517 | 68.2451
509.416 | 5063.093 | 68.2437
509.517 | 5064.378 | 68.2451
509.619 | 5065.432 | 68.2486
509.717 | 5065.992 | 68.2489
509.824 | 5067.162 | 68.2417
509.913 | 5068.612 | 68.2468
510.019 | 5069.419 | 68.2459
510.117 | 5070.028 | 68.2459
510.211 | 5071.626 | 68.2435
510.314 | 5072.483 | 68.2431
510.403 | 5072.895 | 68.2405
510.511 | 5073.965 | 68.2384
510.608 | 5075.629 | 68.2373
510.71 | 5076.304 | 68.2376
510.812 | 5077.441 | 68.2394
510.918 | 5078.001 | 68.2409
511.006 | 5079.549 | 68.2395
511.109 | 5080.324 | 68.2423
511.207 | 5080.851 | 68.2403
511.324 | 5082.465 | 68.2393
511.41 | 5083.173 | 68.237
511.504 | 5084.557 | 68.2383
511.619 | 5085.051 | 68.2371
511.717 | 5086.007 | 68.2359
511.811 | 5087.605 | 68.235
511.912 | 5088.329 | 68.2355
512.005 | 5088.922 | 68.2342
512.103 | 5090.339 | 68.2345
512.214 | 5090.949 | 68.2339
512.312 | 5091.805 | 68.234
512.405 | 5093.551 | 68.23
512.502 | 5094.111 | 68.2331
512.619 | 5095.429 | 68.2311
512.737 | 5096.912 | 68.229
512.837 | 5097.505 | 68.2273
512.9 | 5098.509 | 68.2258
513.019 | 5099.448 | 68.2253
513.102 | 5100.256 | 68.2301
513.205 | 5101.227 | 68.221
513.308 | 5101.837 | 68.2218
513.406 | 5102.595 | 68.2206
513.52 | 5104.374 | 68.2183
513.616 | 5105.247 | 68.2199
513.733 | 5106.482 | 68.214
513.831 | 5107.635 | 68.2117
513.904 | 5108.212 | 68.2099
514.043 | 5109.2 | 68.2107
514.107 | 5109.941 | 68.204
514.205 | 5110.864 | 68.2024
514.315 | 5112.379 | 68.1974
514.429 | 5113.252 | 68.1909
514.5 | 5113.796 | 68.1915
514.636 | 5115.328 | 68.1863
514.71 | 5115.888 | 68.1862
514.826 | 5117.486 | 68.1853
514.901 | 5118.31 | 68.1841
515.032 | 5119.529 | 68.1829
515.125 | 5120.402 | 68.1825
515.211 | 5120.929 | 68.178
515.331 | 5122.51 | 68.1822
515.402 | 5122.988 | 68.1773
515.509 | 5124.322 | 68.1755
515.624 | 5125.541 | 68.1737
515.701 | 5126.002 | 68.1717
515.826 | 5127.485 | 68.1691
515.925 | 5128.588 | 68.1688
516.03 | 5129.05 | 68.1646
516.12 | 5130.516 | 68.1616
516.211 | 5130.944 | 68.1595
516.32 | 5132.69 | 68.1572
516.419 | 5133.431 | 68.1564
516.538 | 5134.617 | 68.1542
516.627 | 5135.49 | 68.1496
516.719 | 5136.215 | 68.1527
516.828 | 5137.237 | 68.1452
516.899 | 5137.78 | 68.147
517.02 | 5139.411 | 68.1431
517.114 | 5140.185 | 68.1425
517.23 | 5141.338 | 68.1412
517.324 | 5141.981 | 68.1337
517.402 | 5142.771 | 68.1291
517.532 | 5144.55 | 68.1217
517.627 | 5145.522 | 68.1139
517.72 | 5146.395 | 68.1077
517.833 | 5147.087 | 68.1028
517.937 | 5148.537 | 68.0993
518.018 | 5149.492 | 68.0936
518.114 | 5150.135 | 68.0938
518.207 | 5150.81 | 68.0878
518.332 | 5152.507 | 68.0796
518.413 | 5153.314 | 68.0794
518.521 | 5154.203 | 68.0727
518.61 | 5155.637 | 68.0685
518.717 | 5156.378 | 68.0681
518.8 | 5157.037 | 68.0638
518.918 | 5158.503 | 68.058
519.01 | 5159.079 | 68.0531
519.116 | 5159.886 | 68.0506
519.21 | 5161.6 | 68.0446
519.307 | 5162.308 | 68.0398
519.409 | 5163.296 | 68.0346
519.5 | 5163.758 | 68.0372
519.607 | 5165.355 | 68.0274
519.713 | 5165.948 | 68.026
519.815 | 5167.464 | 68.018
519.919 | 5168.024 | 68.0093
520.004 | 5168.996 | 68.0026
520.109 | 5170.281 | 67.9987
520.21 | 5171.269 | 67.9883
520.303 | 5172.57 | 67.9864
520.412 | 5173.13 | 67.9775
520.521 | 5173.756 | 67.9714
520.618 | 5174.728 | 67.9644
520.705 | 5176.59 | 67.9552
520.801 | 5177.018 | 67.9486
520.901 | 5178.517 | 67.9396
521.007 | 5179.077 | 67.9286
521.119 | 5180.214 | 67.9239
521.2 | 5181.515 | 67.9143
521.333 | 5182.635 | 67.9005
521.402 | 5183.212 | 67.8906
521.511 | 5184.315 | 67.8832
521.617 | 5184.991 | 67.8703
521.731 | 5186.622 | 67.8543
521.807 | 5187.412 | 67.8463
521.906 | 5188.219 | 67.8323
522.057 | 5189.455 | 67.8162
522.133 | 5190.493 | 67.7971
522.209 | 5191.217 | 67.7861
522.313 | 5191.909 | 67.77
522.409 | 5192.683 | 67.7588
522.531 | 5194.512 | 67.7365
522.637 | 5195.434 | 67.7176
522.719 | 5196.027 | 67.6911
522.809 | 5197.032 | 67.6769
522.931 | 5198.531 | 67.659
523.035 | 5199.273 | 67.6481
523.106 | 5199.833 | 67.641
523.2 | 5201.348 | 67.6262
523.311 | 5201.941 | 67.6143
523.426 | 5203.605 | 67.598
523.55 | 5204.181 | 67.5706
523.602 | 5205.252 | 67.5591
523.73 | 5206.636 | 67.538
523.824 | 5207.41 | 67.5016
523.942 | 5208.645 | 67.4486
524.048 | 5209.37 | 67.4262
524.125 | 5210.046 | 67.4121
524.22 | 5211.396 | 67.3999
524.325 | 5212.451 | 67.3837
524.435 | 5213.159 | 67.3695
524.528 | 5214.46 | 67.354
524.631 | 5215.07 | 67.3418
524.75 | 5216.355 | 67.3286
524.82 | 5217.392 | 67.3154
524.928 | 5218.793 | 67.3011
525.037 | 5219.451 | 67.2876
525.123 | 5220.555 | 67.2736
525.217 | 5221.362 | 67.1586
525.317 | 5222.466 | 67.1214
525.406 | 5223.026 | 67.0983
525.516 | 5224.146 | 67.0598
525.616 | 5225.48 | 67.0348
525.725 | 5226.321 | 67.0105
525.813 | 5227.424 | 66.9837
525.9 | 5227.885 | 66.9679
526.022 | 5229.45 | 66.9414
526.113 | 5230.307 | 66.9215
526.23 | 5231.526 | 66.9026
526.327 | 5232.234 | 66.8829
526.427 | 5232.992 | 66.8615
526.511 | 5233.931 | 66.8463
526.61 | 5235.446 | 66.8267
526.728 | 5235.99 | 66.8087
526.817 | 5237.489 | 66.7891
526.923 | 5238.296 | 66.7694
527.012 | 5239.4 | 66.7436
527.126 | 5239.993 | 66.719
527.2 | 5240.8 | 66.7064
527.32 | 5242.381 | 66.6676
527.419 | 5243.073 | 66.6107
527.507 | 5244.589 | 66.5961
527.624 | 5245.017 | 66.5821
527.713 | 5246.467 | 66.5646
527.817 | 5246.911 | 66.5498
527.918 | 5248.657 | 66.5366
528.023 | 5249.465 | 66.5163
528.109 | 5250.321 | 66.5046
528.213 | 5251.458 | 66.4919
528.307 | 5251.886 | 66.4713
528.415 | 5253.467 | 66.4476
528.519 | 5254.143 | 66.4159
528.606 | 5254.719 | 66.3907
528.713 | 5255.84 | 66.3287
528.803 | 5257.536 | 66.3124
528.902 | 5258.294 | 66.2976
529.019 | 5258.87 | 66.2847
529.111 | 5260.024 | 66.2715
529.205 | 5260.633 | 66.2568
529.308 | 5262.379 | 66.2464
529.409 | 5263.022 | 66.2312
529.507 | 5264.389 | 66.217
529.632 | 5265.624 | 66.1974
529.706 | 5266.217 | 66.1848
529.805 | 5267.14 | 66.1706
529.909 | 5268.408 | 66.1576
530.011 | 5269.018 | 66.1398
530.15 | 5270.434 | 66.1182
530.207 | 5271.027 | 66.1072
530.301 | 5272.526 | 66.0857
530.415 | 5272.971 | 66.0547
530.503 | 5273.976 | 66.0393
530.639 | 5275.425 | 66.006
530.7 | 5276.051 | 65.9939
530.813 | 5277.287 | 65.9796
530.947 | 5278.671 | 65.9613
531.029 | 5279.478 | 65.9445
531.106 | 5280.548 | 65.9313
531.231 | 5281.636 | 65.9005
531.302 | 5282.196 | 65.8818
531.4 | 5283.217 | 65.8611
531.514 | 5283.958 | 65.8439
531.63 | 5285.639 | 65.8178
531.737 | 5286.446 | 65.7963
531.831 | 5287.039 | 65.7756
531.937 | 5288.488 | 65.7533
532.059 | 5289.444 | 65.7298
532.138 | 5290.267 | 65.7058
532.244 | 5291.486 | 65.6759
532.304 | 5292.178 | 65.6616
532.404 | 5292.985 | 65.6235
532.526 | 5294.451 | 65.5625
532.643 | 5295.473 | 65.525
532.705 | 5295.473 | 65.5017
532.821 | 5297.4 | 65.4498
532.927 | 5298.421 | 65.4139
533.021 | 5299.377 | 65.38
533.139 | 5299.986 | 65.3445
533.211 | 5300.909 | 65.3181
533.318 | 5302.128 | 65.2652
533.405 | 5302.688 | 65.2364
533.517 | 5304.351 | 65.1826
533.618 | 5305.504 | 65.148
533.707 | 5305.916 | 65.1181
533.828 | 5307.481 | 65.0747
533.917 | 5308.321 | 65.0347
534.017 | 5309.458 | 64.9958
534.121 | 5310.034 | 64.9625
534.202 | 5310.842 | 64.9387
534.319 | 5312.505 | 64.8942
534.413 | 5313.313 | 64.86
534.513 | 5314.449 | 64.8049
534.622 | 5314.993 | 64.7666
534.719 | 5316.525 | 64.7302
534.813 | 5317.282 | 64.6946
534.913 | 5318.419 | 64.6487
535.02 | 5318.996 | 64.6178
535.123 | 5320.165 | 64.5857
535.214 | 5321.631 | 64.5489
535.31 | 5322.405 | 64.5132
535.419 | 5323.031 | 64.4824
535.521 | 5324.432 | 64.4524
535.618 | 5325.486 | 64.4241
535.718 | 5325.947 | 64.3891
535.803 | 5326.655 | 64.3688
535.92 | 5328.434 | 64.3291
536.03 | 5329.093 | 64.2972
536.107 | 5330.164 | 64.2672
536.202 | 5330.856 | 64.2528
536.305 | 5332.487 | 64.2109
536.411 | 5333.623 | 64.1845
536.506 | 5334.2 | 64.1518
536.605 | 5335.172 | 64.1244
536.723 | 5336.457 | 64.0942
536.803 | 5337.231 | 64.0647
536.921 | 5337.89 | 64.0354
537.01 | 5339.405 | 64.0099
537.116 | 5339.949 | 63.9818
537.203 | 5340.789 | 63.9534
537.308 | 5342.387 | 63.9242
537.421 | 5342.996 | 63.8955
537.511 | 5344.067 | 63.8645
537.611 | 5344.775 | 63.8351
537.703 | 5346.554 | 63.8069
537.802 | 5347.329 | 63.7765
537.907 | 5347.856 | 63.7414
538 | 5349.305 | 63.7126
538.137 | 5350.458 | 63.6723
538.205 | 5351.167 | 63.6499
538.332 | 5352.451 | 63.6125
538.404 | 5352.929 | 63.5834
538.503 | 5354.544 | 63.5416
538.603 | 5355.038 | 63.5085
538.743 | 5356.471 | 63.4592
538.831 | 5357.789 | 63.4255
538.905 | 5358.25 | 63.4032
539.032 | 5359.831 | 63.3512
539.144 | 5360.309 | 63.3133
539.228 | 5361.594 | 63.2744
539.301 | 5362.154 | 63.2537
539.411 | 5363.06 | 63.2152
539.5 | 5364.279 | 63.1791
539.626 | 5365.58 | 63.1334
539.749 | 5366.19 | 63.096
539.801 | 5366.997 | 63.0729
539.931 | 5368.496 | 63.0237
540.038 | 5369.402 | 62.9917
540.122 | 5370.44 | 62.9534
540.204 | 5370.95 | 62.9295
540.307 | 5371.873 | 62.8974
540.406 | 5372.565 | 62.859
540.506 | 5374.162 | 62.8198
540.622 | 5375.53 | 62.7656
540.739 | 5376.271 | 62.7246
540.811 | 5376.897 | 62.6982
540.922 | 5378.379 | 62.6453
541.041 | 5379.005 | 62.6054
541.119 | 5380.636 | 62.5649
541.222 | 5381.41 | 62.5241
541.32 | 5382.185 | 62.4761
541.428 | 5383.222 | 62.4247
541.51 | 5383.782 | 62.3926
541.602 | 5384.903 | 62.3445
541.723 | 5386.435 | 62.2462
541.834 | 5387.143 | 62.1992
541.917 | 5388.642 | 62.1527
542.045 | 5389.416 | 62.1066
542.135 | 5390.371 | 62.0574
542.219 | 5391.459 | 62.0056
542.315 | 5392.315 | 61.9522
542.424 | 5393.419 | 61.8947
542.524 | 5394.523 | 61.8372
542.632 | 5395.149 | 61.7774
542.715 | 5396.302 | 61.7185
542.816 | 5397.438 | 61.6547
542.901 | 5398.015 | 61.6062
543.019 | 5399.151 | 61.5174
543.118 | 5400.453 | 61.4512
543.21 | 5401.721 | 61.3837
543.312 | 5402.396 | 61.3179
543.418 | 5402.973 | 61.2468
543.52 | 5404.373 | 61.1774
543.612 | 5405.296 | 61.1019
543.728 | 5405.971 | 61.0287
543.802 | 5406.778 | 60.9784
543.923 | 5408.409 | 60.8776
544.021 | 5409.381 | 60.8018
544.108 | 5410.27 | 60.7277
544.217 | 5410.962 | 60.6191
544.307 | 5411.802 | 60.5209
544.413 | 5413.565 | 60.4342
544.509 | 5414.356 | 60.3449
544.624 | 5414.982 | 60.26
544.713 | 5416.629 | 60.1727
544.81 | 5417.271 | 60.0769
544.905 | 5418.54 | 59.9642
545.014 | 5419.297 | 59.8383
545.114 | 5420.269 | 59.7137
545.205 | 5421.571 | 59.5818
545.306 | 5422.378 | 59.4233
545.417 | 5422.954 | 59.2342
545.51 | 5424.585 | 59.0465
545.612 | 5425.425 | 58.8457
545.706 | 5426.199 | 58.6366
545.812 | 5427.418 | 58.4201
545.92 | 5428.16 | 58.1826
546.006 | 5428.917 | 57.9272
546.109 | 5429.659 | 57.6682
546.204 | 5431.504 | 57.3888
546.338 | 5432.179 | 56.9247
546.417 | 5432.838 | 56.5908
546.513 | 5433.678 | 56.1308
546.632 | 5435.49 | 55.4652
546.71 | 5435.951 | 55.1052
546.816 | 5437.351 | 54.4927
546.904 | 5438.093 | 53.5183
547 | 5438.785 | 52.4234
547.13 | 5440.448 | 51.095
547.208 | 5441.568 | 50.4921
547.302 | 5442.128 | 49.6022
547.407 | 5443.018 | 48.7972
547.504 | 5443.611 | 47.6079
547.606 | 5445.176 | 46.6913
547.703 | 5446.181 | 45.6969
547.843 | 5447.449 | 44.5286
547.941 | 5448.421 | 43.9943
548.024 | 5449.409 | 43.4776
548.123 | 5449.986 | 43.21
548.226 | 5451.073 | 42.6791
548.33 | 5452.605 | 42.3343
548.434 | 5453.248 | 42.0608
548.503 | 5453.841 | 41.9059
548.621 | 5455.372 | 41.6328
548.734 | 5456.031 | 41.4601
548.82 | 5456.839 | 41.3598
548.901 | 5458.025 | 41.2099
549.039 | 5459.079 | 41.0143
549.135 | 5459.886 | 40.8893
549.204 | 5460.808 | 40.8125
549.32 | 5462.818 | 40.6729
549.419 | 5463.51 | 40.5793
549.535 | 5464.251 | 40.4913
549.605 | 5464.877 | 40.433
549.729 | 5466.459 | 40.3212
549.82 | 5467.365 | 40.2401
549.934 | 5468.04 | 40.1635
550.026 | 5469.522 | 40.0789
550.12 | 5470.346 | 39.9543
550.219 | 5471.466 | 39.8827
550.321 | 5471.944 | 39.8205
550.423 | 5473.542 | 39.7593
550.531 | 5474.349 | 39.7051
550.615 | 5475.617 | 39.6527
550.715 | 5476.424 | 39.6015
550.8 | 5477.018 | 39.5662
550.922 | 5478.517 | 39.5032
551.017 | 5479.274 | 39.4547
551.114 | 5480.46 | 39.4159
551.229 | 5481.02 | 39.3717
551.301 | 5481.795 | 39.3471
551.421 | 5483.409 | 39.2959
551.51 | 5484.051 | 39.2585
551.622 | 5485.419 | 39.2212
551.725 | 5486.012 | 39.1859
551.818 | 5487.379 | 39.1542
551.911 | 5488.384 | 39.1132
552.024 | 5488.993 | 39.0489
552.116 | 5490.196 | 39.0101
552.222 | 5491.118 | 38.9796
552.31 | 5491.711 | 38.9458
552.407 | 5493.54 | 38.9177
552.524 | 5494.133 | 38.888
552.616 | 5494.94 | 38.8621
552.714 | 5496.439 | 38.8334
552.824 | 5496.999 | 38.8079
552.912 | 5497.872 | 38.7852
553.015 | 5499.601 | 38.7609
553.11 | 5500.129 | 38.7405
553.213 | 5500.722 | 38.7175
553.325 | 5502.418 | 38.6956
553.416 | 5503.456 | 38.6717
553.509 | 5504.016 | 38.6546
553.614 | 5505.021 | 38.6375
553.713 | 5505.63 | 38.6176
553.81 | 5507.393 | 38.6035
553.917 | 5508.101 | 38.5883
554.004 | 5509.502 | 38.5752
554.104 | 5509.979 | 38.5594
554.2 | 5511.281 | 38.5441
554.314 | 5512.401 | 38.5297
554.42 | 5512.977 | 38.5142
554.501 | 5514.032 | 38.5011
554.621 | 5515.399 | 38.489
554.716 | 5516.107 | 38.4768
554.811 | 5516.865 | 38.4688
554.917 | 5518.364 | 38.4557
555.032 | 5519.583 | 38.4417
555.103 | 5520.176 | 38.4354
555.218 | 5521.214 | 38.4279
555.301 | 5522.465 | 38.4133
555.401 | 5523.157 | 38.4105
555.509 | 5523.866 | 38.3996
555.606 | 5525.513 | 38.3902
555.703 | 5526.205 | 38.3845
555.811 | 5526.913 | 38.3782
555.903 | 5527.934 | 38.3695
556.038 | 5529.417 | 38.3641
556.134 | 5530.636 | 38.3538
556.228 | 5531.756 | 38.3496
556.311 | 5532.3 | 38.3433
556.413 | 5532.876 | 38.3384
556.504 | 5533.65 | 38.3327
556.636 | 5535.298 | 38.3306
556.721 | 5535.858 | 38.326
556.825 | 5537.39 | 38.3183
556.94 | 5538.082 | 38.3125
557.013 | 5538.905 | 38.312
557.131 | 5540.487 | 38.3052
557.23 | 5541.145 | 38.302
557.315 | 5541.936 | 38.298
557.424 | 5543.699 | 38.293
557.528 | 5544.473 | 38.2917
557.604 | 5545.231 | 38.2881
557.7 | 5545.824 | 38.2829
557.811 | 5546.927 | 38.2816
557.906 | 5548.047 | 38.2778
558.022 | 5549.332 | 38.272
558.119 | 5550.485 | 38.2722
558.21 | 5550.897 | 38.2694
558.319 | 5551.951 | 38.2666
558.401 | 5552.66 | 38.2663
558.519 | 5554.472 | 38.2637
558.625 | 5555.048 | 38.2624
558.728 | 5556.547 | 38.2596
558.8 | 5556.547 | 38.2583
558.93 | 5558.293 | 38.2544
559.024 | 5558.936 | 38.2505
559.122 | 5560.666 | 38.2517
559.227 | 5561.456 | 38.2508
559.342 | 5562.148 | 38.2448
559.414 | 5563.614 | 38.2446
559.536 | 5564.372 | 38.2437
559.627 | 5564.998 | 38.2436
559.734 | 5566.299 | 38.2403
559.821 | 5567.139 | 38.2387
559.91 | 5568.556 | 38.2399
560.014 | 5569.314 | 38.2407
560.117 | 5570.302 | 38.2367
560.215 | 5571.439 | 38.2376
560.331 | 5572.015 | 38.236
560.428 | 5573.465 | 38.2349
560.509 | 5574.535 | 38.2309
560.623 | 5575.211 | 38.2335
560.707 | 5576.331 | 38.2303
560.822 | 5576.957 | 38.2335
560.91 | 5577.814 | 38.2311
561.018 | 5579.329 | 38.2326
561.113 | 5580.4 | 38.2356
561.219 | 5580.96 | 38.2325
561.322 | 5581.849 | 38.2336
561.419 | 5582.689 | 38.2299
561.508 | 5584.551 | 38.2298
561.615 | 5585.292 | 38.2309
561.722 | 5586.083 | 38.2333
561.81 | 5587.582 | 38.2338
561.909 | 5588.224 | 38.2357
562.043 | 5589.377 | 38.2354
562.104 | 5590.3 | 38.2339
562.202 | 5591.156 | 38.2363
562.305 | 5591.832 | 38.2365
562.412 | 5592.886 | 38.239
562.512 | 5594.401 | 38.2391
562.614 | 5595.044 | 38.2411
562.705 | 5596.543 | 38.2395
562.817 | 5596.971 | 38.2418
562.909 | 5597.992 | 38.2415
563.05 | 5599.426 | 38.2434
563.105 | 5599.986 | 38.2436
563.214 | 5600.958 | 38.2457
563.306 | 5602.358 | 38.249
563.409 | 5602.918 | 38.251
563.505 | 5604.302 | 38.2485
563.618 | 5604.96 | 38.2535
563.73 | 5606.756 | 38.2532
563.812 | 5607.3 | 38.2536
563.912 | 5607.86 | 38.2555
564.01 | 5608.601 | 38.2571
564.13 | 5610.429 | 38.2587
564.204 | 5610.891 | 38.2604
564.305 | 5612.505 | 38.262
564.403 | 5612.983 | 38.2636
564.529 | 5614.432 | 38.2674
564.611 | 5614.893 | 38.27
564.74 | 5616.491 | 38.2746
564.826 | 5617.035 | 38.2685
564.929 | 5618.484 | 38.2702
565.006 | 5618.896 | 38.2728
565.14 | 5620.609 | 38.2759
565.234 | 5621.466 | 38.2767
565.301 | 5621.993 | 38.2799
565.433 | 5623.047 | 38.2843
565.519 | 5623.822 | 38.2848
565.624 | 5625.403 | 38.2877
565.736 | 5626.045 | 38.2891
565.826 | 5627.528 | 38.2909
565.921 | 5628.665 | 38.2921
566.03 | 5629.34 | 38.292
566.119 | 5630.477 | 38.2964
566.232 | 5631.02 | 38.2943
566.305 | 5631.811 | 38.295
566.425 | 5633.392 | 38.2973
566.529 | 5634.413 | 38.3038
566.619 | 5634.924 | 38.3035
566.719 | 5636.654 | 38.3058
566.82 | 5637.346 | 38.3082
566.936 | 5638.087 | 38.3087
567.007 | 5638.845 | 38.3132
567.126 | 5640.508 | 38.3174
567.217 | 5640.97 | 38.3178
567.318 | 5642.436 | 38.321
567.407 | 5642.88 | 38.3231
567.52 | 5644.478 | 38.3211
567.624 | 5644.989 | 38.3267
567.723 | 5645.747 | 38.3325
567.827 | 5647.377 | 38.3341
567.914 | 5648.316 | 38.336
568.017 | 5649.305 | 38.3374
568.118 | 5650.458 | 38.344
568.211 | 5651.561 | 38.3449
568.312 | 5652.27 | 38.3494
568.425 | 5652.78 | 38.3499
568.511 | 5654.576 | 38.3534
568.611 | 5655.251 | 38.3533
568.72 | 5655.96 | 38.3585
568.821 | 5657.393 | 38.3621
568.919 | 5658.447 | 38.3657
569.008 | 5659.007 | 38.3689
569.109 | 5660.341 | 38.3711
569.214 | 5661.61 | 38.3738
569.313 | 5662.285 | 38.3759
569.413 | 5663.389 | 38.3799
569.507 | 5664.509 | 38.3817
569.615 | 5665.646 | 38.3883
569.717 | 5666.304 | 38.3897
569.822 | 5666.996 | 38.392
569.92 | 5667.952 | 38.3925
570.011 | 5669.599 | 38.4006
570.11 | 5670.274 | 38.4036
570.212 | 5671.378 | 38.4054
570.306 | 5672.515 | 38.4091
570.415 | 5672.943 | 38.4105
570.519 | 5673.882 | 38.4166
570.616 | 5674.673 | 38.4199
570.702 | 5676.468 | 38.4227
570.801 | 5677.275 | 38.4257
570.912 | 5677.885 | 38.4297
571.01 | 5678.988 | 38.4323
571.109 | 5680.372 | 38.4372
571.247 | 5681.097 | 38.4375
571.305 | 5682.168 | 38.4412
571.432 | 5683.14 | 38.4497
571.505 | 5683.765 | 38.4494
571.601 | 5685.297 | 38.4533
571.732 | 5686.483 | 38.4589
571.814 | 5687.027 | 38.4629
571.902 | 5688.46 | 38.4625
572.001 | 5688.954 | 38.4659
572.11 | 5689.926 | 38.4752
572.212 | 5691.293 | 38.4784
572.305 | 5692.512 | 38.4817
572.428 | 5692.924 | 38.4846
572.508 | 5693.731 | 38.4889
572.627 | 5695.428 | 38.495
572.717 | 5695.972 | 38.4944
572.807 | 5696.977 | 38.4988
572.911 | 5697.553 | 38.5034
573.025 | 5699.332 | 38.5059
573.144 | 5700.386 | 38.511
573.21 | 5700.386 | 38.5131
573.303 | 5701.572 | 38.5176
573.426 | 5703.384 | 38.5217
573.548 | 5704.126 | 38.526
573.602 | 5705.163 | 38.5298
573.729 | 5706.547 | 38.5336
573.822 | 5707.321 | 38.5377
573.901 | 5707.914 | 38.5387
574.024 | 5709.364 | 38.5435
574.102 | 5709.364 | 38.5454
574.231 | 5711.209 | 38.5504
574.315 | 5711.785 | 38.5521
574.407 | 5712.955 | 38.5588
574.531 | 5714.438 | 38.5652
574.624 | 5715.376 | 38.5675
574.72 | 5716.464 | 38.5696
574.831 | 5717.205 | 38.5752
574.921 | 5717.864 | 38.5819
575.028 | 5719.528 | 38.5861
575.119 | 5720.285 | 38.587
575.228 | 5721.405 | 38.5937
575.326 | 5722.262 | 38.5968
575.446 | 5723.432 | 38.6007
575.516 | 5724.618 | 38.6037
575.615 | 5725.309 | 38.6076
575.733 | 5726.018 | 38.6148
575.833 | 5726.808 | 38.6177
575.9 | 5727.78 | 38.6192
576.023 | 5729.526 | 38.6271
576.124 | 5730.35 | 38.6296
576.224 | 5731.141 | 38.6338
576.312 | 5731.833 | 38.6395
576.413 | 5733.612 | 38.6425
576.511 | 5734.238 | 38.6471
576.612 | 5735.374 | 38.6521
576.717 | 5735.819 | 38.6551
576.818 | 5737.45 | 38.6586
576.91 | 5738.224 | 38.6648
577.009 | 5739.509 | 38.6684
577.118 | 5740.283 | 38.6742
577.218 | 5741.436 | 38.6784
577.31 | 5741.996 | 38.6775
577.427 | 5743.446 | 38.6816
577.517 | 5744.434 | 38.689
577.628 | 5745.044 | 38.6911
577.718 | 5745.9 | 38.6927
577.821 | 5747.383 | 38.6984
577.902 | 5747.959 | 38.7023
578.013 | 5749.392 | 38.7087
578.109 | 5750.002 | 38.7138
578.201 | 5750.694 | 38.7176
578.321 | 5752.39 | 38.7203
578.412 | 5753.576 | 38.7232
578.51 | 5754.252 | 38.7316
578.62 | 5754.977 | 38.734
578.712 | 5755.998 | 38.7388
578.814 | 5756.574 | 38.7407
578.905 | 5758.535 | 38.7451
579.008 | 5759.227 | 38.7522
579.116 | 5759.902 | 38.7558
579.209 | 5760.989 | 38.7606
579.313 | 5762.307 | 38.766
579.404 | 5763.015 | 38.7677
579.504 | 5764.317 | 38.7726
579.631 | 5765.437 | 38.7775
579.715 | 5766.046 | 38.7784
579.812 | 5766.837 | 38.786
579.912 | 5767.595 | 38.7893
580.02 | 5769.357 | 38.793
580.115 | 5770.082 | 38.796
580.212 | 5770.84 | 38.8029
580.312 | 5771.581 | 38.8049
580.438 | 5773.244 | 38.8127
580.509 | 5773.837 | 38.8163
580.601 | 5775.452 | 38.8211
580.703 | 5776.275 | 38.8287
580.803 | 5777.313 | 38.8315
580.906 | 5777.972 | 38.8392
581.012 | 5778.878 | 38.8399
581.108 | 5779.603 | 38.8407
581.204 | 5780.558 | 38.8392
581.327 | 5782.419 | 38.8396
581.402 | 5783.095 | 38.8419
581.526 | 5784.1 | 38.8436
581.632 | 5785.582 | 38.8507
581.724 | 5786.34 | 38.8579
581.83 | 5787.46 | 38.8612
581.931 | 5788.58 | 38.8631
582 | 5789.091 | 38.8651
582.126 | 5790.392 | 38.8935
582.22 | 5791.644 | 38.8907
582.332 | 5792.402 | 38.8982
582.428 | 5793.538 | 38.9008
582.535 | 5794.395 | 38.899
582.629 | 5794.972 | 38.8906
582.746 | 5796.405 | 38.8945
582.83 | 5797.36 | 38.9055
582.925 | 5798.513 | 38.9167
583.02 | 5799.304 | 38.9278
583.121 | 5800.457 | 38.9282
583.204 | 5801.198 | 38.9328
583.323 | 5802.714 | 38.9376
583.423 | 5803.356 | 38.9419
583.515 | 5804.723 | 38.9462
583.62 | 5805.432 | 38.9521
583.722 | 5806.667 | 38.9552
583.83 | 5807.425 | 38.9605
583.927 | 5808.281 | 38.9649
584.021 | 5808.907 | 38.969
584.121 | 5810.654 | 38.9723
584.22 | 5811.345 | 38.9762
584.32 | 5812.449 | 38.9832
584.434 | 5812.993 | 38.9867
584.512 | 5814.574 | 38.993
584.62 | 5815.332 | 38.9968
584.719 | 5816.435 | 39.002
584.821 | 5816.88 | 39.0042
584.924 | 5818.643 | 39.0086
585.016 | 5819.433 | 39.0124
585.123 | 5819.961 | 39.0165
585.216 | 5820.702 | 39.0237
585.321 | 5822.382 | 39.0278
585.419 | 5823.288 | 39.0311
585.515 | 5824.606 | 39.0361
585.624 | 5825.248 | 39.0389
585.71 | 5826.352 | 39.0437
585.818 | 5826.929 | 39.0522
585.909 | 5827.769 | 39.0565
586.005 | 5829.334 | 39.0593
586.112 | 5830.371 | 39.0655
586.218 | 5830.948 | 39.0689
586.314 | 5832.068 | 39.0736
586.409 | 5833.551 | 39.0789
586.512 | 5834.242 | 39.0868
586.615 | 5834.967 | 39.0899
586.721 | 5836.351 | 39.0972
586.815 | 5837.273 | 39.0909
586.92 | 5837.965 | 39.0942
587.011 | 5838.986 | 39.0949
587.114 | 5840.288 | 39.0996
587.21 | 5840.996 | 39.1051
587.309 | 5842.33 | 39.106
587.421 | 5842.907 | 39.1109
587.553 | 5844.389 | 39.1183
587.61 | 5845.015 | 39.1135
587.707 | 5845.905 | 39.1376
587.82 | 5847.338 | 39.1343
587.9 | 5848.261 | 39.141
588.04 | 5849.397 | 39.1472
588.151 | 5850.122 | 39.1505
588.205 | 5850.979 | 39.1477
588.311 | 5852.148 | 39.1489
588.405 | 5853.186 | 39.1595
588.507 | 5854.158 | 39.1549
588.602 | 5855.426 | 39.1753
588.74 | 5856.662 | 39.1773
588.804 | 5856.662 | 39.1798
588.903 | 5858.474 | 39.1862
589.001 | 5858.968 | 39.191
589.13 | 5860.549 | 39.1953
589.249 | 5861.373 | 39.2012
589.305 | 5861.966 | 39.2006
589.407 | 5862.822 | 39.2064
589.53 | 5864.387 | 39.2137
589.603 | 5864.898 | 39.215
589.71 | 5865.442 | 39.2228
589.832 | 5867.764 | 39.2249
589.908 | 5867.764 | 39.2276
590.026 | 5869.296 | 39.2366
590.144 | 5870.416 | 39.24
590.234 | 5871.322 | 39.2467
590.312 | 5871.899 | 39.2455
590.437 | 5873.348 | 39.2548
590.535 | 5874.403 | 39.2585
590.632 | 5875.407 | 39.2617
590.705 | 5876.215 | 39.2628
590.83 | 5877.532 | 39.2742
590.922 | 5878.29 | 39.2769
591.023 | 5879.46 | 39.2775
591.109 | 5879.872 | 39.2831
591.2 | 5880.827 | 39.2883
591.323 | 5882.359 | 39.2946
591.4 | 5883.067 | 39.2992
591.528 | 5884.023 | 39.3073
591.624 | 5885.373 | 39.309
591.721 | 5885.933 | 39.3109
591.841 | 5887.367 | 39.3176
591.927 | 5888.536 | 39.3233
592.046 | 5889.228 | 39.3283
592.128 | 5890.15 | 39.329
592.225 | 5890.925 | 39.3304
592.305 | 5891.682 | 39.3393
592.415 | 5893.379 | 39.343
592.519 | 5894.615 | 39.3509
592.617 | 5895.29 | 39.3529
592.716 | 5896.394 | 39.3576
592.832 | 5896.987 | 39.3643
592.928 | 5898.436 | 39.3684
593.012 | 5899.507 | 39.3721
593.111 | 5900.199 | 39.3794
593.2 | 5900.957 | 39.3809
593.314 | 5901.994 | 39.387
593.42 | 5903.46 | 39.391
593.52 | 5904.07 | 39.3973
593.61 | 5905.503 | 39.4003
593.715 | 5906.277 | 39.4048
593.824 | 5906.936 | 39.4111
593.91 | 5908.534 | 39.4141
594.009 | 5909.341 | 39.4202
594.12 | 5909.967 | 39.4237
594.223 | 5911.071 | 39.429
594.314 | 5911.68 | 39.4332
594.412 | 5913.36 | 39.4386
594.519 | 5913.92 | 39.4415
594.616 | 5915.403 | 39.447
594.71 | 5916.523 | 39.4514
594.808 | 5917.231 | 39.4576
594.918 | 5917.907 | 39.4634
595.015 | 5918.895 | 39.4679
595.123 | 5920.015 | 39.4704
595.207 | 5921.514 | 39.4772
595.302 | 5921.959 | 39.4843
595.401 | 5923.244 | 39.4901
595.51 | 5923.87 | 39.4917
595.615 | 5925.007 | 39.4983
595.715 | 5925.6 | 39.5018
595.81 | 5927.362 | 39.5082
595.902 | 5928.153 | 39.5109
596.008 | 5928.795 | 39.5159
596.105 | 5930.459 | 39.5206
596.25 | 5931.661 | 39.5291
596.312 | 5932.535 | 39.5279
596.406 | 5933.16 | 39.5344
596.501 | 5934.412 | 39.5407
596.632 | 5935.549 | 39.547
596.751 | 5936.653 | 39.5481
596.809 | 5936.653 | 39.5532
596.902 | 5938.448 | 39.5583
597.014 | 5938.926 | 39.5636
597.106 | 5939.898 | 39.566
597.227 | 5941.397 | 39.5746
597.31 | 5942.237 | 39.5749
597.43 | 5943.555 | 39.5827
597.51 | 5944.263 | 39.5856
597.63 | 5945.054 | 39.5938
597.714 | 5945.713 | 39.5964
597.83 | 5947.393 | 39.6033
597.94 | 5948.348 | 39.6095
598.032 | 5949.172 | 39.6136
598.111 | 5949.715 | 39.6157
598.23 | 5951.396 | 39.6212
598.335 | 5952.186 | 39.626
598.418 | 5952.796 | 39.6305
598.509 | 5953.982 | 39.6353
598.628 | 5955.431 | 39.6396
598.723 | 5956.65 | 39.6431
598.828 | 5957.359 | 39.6449
598.903 | 5958.1 | 39.6499
599.011 | 5958.775 | 39.6574
599.126 | 5960.34 | 39.6649
599.226 | 5961.395 | 39.6694
599.318 | 5962.284 | 39.675
599.412 | 5962.861 | 39.6776
599.519 | 5963.948 | 39.6848
599.621 | 5965.628 | 39.687
599.72 | 5966.336 | 39.6924
599.822 | 5966.929 | 39.6967
599.903 | 5967.654 | 39.6988
600.017 | 5969.598 | 39.7067
600.118 | 5970.29 | 39.7112
600.219 | 5971.41 | 39.7196
600.332 | 5971.986 | 39.7235
600.406 | 5972.761 | 39.7265
600.515 | 5974.556 | 39.7299
600.616 | 5975.265 | 39.7333
600.732 | 5975.973 | 39.7428
600.805 | 5976.78 | 39.745
600.914 | 5978.543 | 39.7509
601.027 | 5979.251 | 39.7553
601.113 | 5980.355 | 39.7582
601.22 | 5980.915 | 39.765
601.318 | 5982.414 | 39.767
601.411 | 5983.534 | 39.7752
601.511 | 5984.341 | 39.779
601.622 | 5984.917 | 39.7841
601.701 | 5985.774 | 39.7885
601.812 | 5987.553 | 39.7933
601.922 | 5988.212 | 39.7959
602.044 | 5989.332 | 39.804
602.101 | 5990.106 | 39.8057
602.22 | 5990.946 | 39.8131
602.309 | 5991.655 | 39.8149
602.417 | 5993.417 | 39.8229
602.512 | 5994.225 | 39.8245
602.612 | 5995.378 | 39.8277
602.711 | 5995.954 | 39.8322
602.805 | 5997.453 | 39.8387
602.925 | 5998.129 | 39.8433
603.019 | 5998.689 | 39.8488
603.117 | 5999.628 | 39.8539
603.205 | 6001.44 | 39.8586
603.308 | 6002.329 | 39.864
603.41 | 6003.004 | 39.8655
603.52 | 6004.141 | 39.8729
603.602 | 6005.459 | 39.8727
603.714 | 6006.25 | 39.8803
603.812 | 6006.859 | 39.8841
603.913 | 6008.375 | 39.8863
604.018 | 6008.902 | 39.8968
604.102 | 6010.088 | 39.9001
604.238 | 6011.208 | 39.9063
604.309 | 6011.801 | 39.9107
604.421 | 6013.333 | 39.912
604.5 | 6013.942 | 39.9161
604.609 | 6015.54 | 39.9212
604.708 | 6016.331 | 39.9265
604.804 | 6017.154 | 39.9345
604.908 | 6017.731 | 39.9368
605.006 | 6018.917 | 39.9413
605.104 | 6020.482 | 39.9451
605.243 | 6021.091 | 39.9533
605.301 | 6022.063 | 39.9529
605.431 | 6023.513 | 39.9607
605.502 | 6024.106 | 39.9637
605.606 | 6025.193 | 39.9673
605.7 | 6025.852 | 39.9738
605.827 | 6027.384 | 39.9797
605.902 | 6027.829 | 39.9822
606.019 | 6028.438 | 39.9855
606.132 | 6030.382 | 39.9936
606.207 | 6030.893 | 39.9952
606.339 | 6032.457 | 40.0013
606.429 | 6033.001 | 40.0071
606.508 | 6033.709 | 40.0093
606.603 | 6034.714 | 40.0159
606.725 | 6036.362 | 40.0207
606.829 | 6036.955 | 40.0255
606.909 | 6037.696 | 40.0303
607.028 | 6039.343 | 40.0343
607.105 | 6039.804 | 40.0399
607.242 | 6041.55 | 40.0463
607.327 | 6042.358 | 40.0496
607.411 | 6043.165 | 40.0555
607.522 | 6044.664 | 40.0615
607.622 | 6045.323 | 40.0655
607.743 | 6046.262 | 40.0693
607.824 | 6047.678 | 40.0776
607.931 | 6048.156 | 40.0793
608.033 | 6048.947 | 40.0863
608.12 | 6050.429 | 40.0879
608.202 | 6050.857 | 40.0939
608.321 | 6052.604 | 40.0992
608.435 | 6053.246 | 40.1023
608.525 | 6053.921 | 40.1087
608.604 | 6054.63 | 40.1097
608.7 | 6055.684 | 40.1166
608.821 | 6057.298 | 40.1236
608.917 | 6058.221 | 40.1278
609.025 | 6059.357 | 40.131
609.105 | 6059.819 | 40.1374
609.221 | 6061.433 | 40.1409
609.315 | 6062.224 | 40.1456
609.425 | 6063.393 | 40.1506
609.521 | 6064.217 | 40.1537
609.621 | 6065.469 | 40.161
609.715 | 6066.21 | 40.1634
609.814 | 6067.347 | 40.1704
609.932 | 6067.923 | 40.1721
610.001 | 6068.714 | 40.1768
610.122 | 6070.328 | 40.1825
610.211 | 6071.498 | 40.1843
610.311 | 6072.206 | 40.1898
610.425 | 6072.898 | 40.1977
610.518 | 6074.413 | 40.201
610.611 | 6074.973 | 40.2028
610.702 | 6075.665 | 40.2075
610.811 | 6077.197 | 40.2108
610.911 | 6078.531 | 40.2177
611.009 | 6079.339 | 40.2195
611.101 | 6079.8 | 40.2254
611.223 | 6081.365 | 40.2302
611.314 | 6082.37 | 40.2332
611.417 | 6083.012 | 40.2358
611.51 | 6084.511 | 40.2425
611.619 | 6084.89 | 40.2475
611.71 | 6086.521 | 40.2516
611.816 | 6087.295 | 40.254
611.908 | 6088.184 | 40.2586
612.017 | 6088.893 | 40.267
612.102 | 6088.893 | 40.2709
612.208 | 6091.479 | 40.2757
612.304 | 6091.957 | 40.2788
612.411 | 6092.764 | 40.2815
612.512 | 6094.329 | 40.2893
612.625 | 6094.938 | 40.2947
612.711 | 6096.009 | 40.2995
612.846 | 6097.376 | 40.3015
612.943 | 6098.364 | 40.308
613.007 | 6099.04 | 40.3114
613.104 | 6100.424 | 40.3144
613.213 | 6100.934 | 40.3204
613.312 | 6102.351 | 40.3272
613.406 | 6103.043 | 40.3287
613.512 | 6104.229 | 40.3299
613.607 | 6105.184 | 40.3373
613.731 | 6106.518 | 40.3435
613.802 | 6107.128 | 40.3441
613.909 | 6108.215 | 40.3514
614.015 | 6108.874 | 40.357
614.132 | 6110.538 | 40.3636
614.203 | 6111.098 | 40.3653
614.334 | 6112.333 | 40.3712
614.431 | 6113.717 | 40.3758
614.501 | 6114.392 | 40.3782
614.603 | 6115.117 | 40.3839
614.711 | 6115.825 | 40.3882
614.805 | 6117.44 | 40.3924
614.928 | 6118.511 | 40.3987
615.025 | 6119.301 | 40.4027
615.143 | 6120.388 | 40.4072
615.214 | 6120.388 | 40.4076
615.322 | 6122.299 | 40.4177
615.436 | 6123.321 | 40.4225
615.518 | 6123.914 | 40.4231
615.627 | 6124.984 | 40.4316
615.73 | 6126.516 | 40.4382
615.825 | 6127.307 | 40.4366
615.942 | 6128.559 | 40.4421
616.001 | 6129.399 | 40.4443
616.12 | 6130.074 | 40.4508
616.21 | 6130.601 | 40.4546
616.318 | 6132.562 | 40.4559
616.418 | 6133.254 | 40.4635
616.504 | 6133.731 | 40.47
616.629 | 6135.428 | 40.4719
616.727 | 6135.955 | 40.4766
616.843 | 6137.372 | 40.4832
616.929 | 6138.393 | 40.4843
617.021 | 6139.2 | 40.4899
617.119 | 6139.925 | 40.4972
617.218 | 6141.391 | 40.4998
617.326 | 6142.676 | 40.504
617.413 | 6143.351 | 40.5053
617.52 | 6143.911 | 40.509
617.618 | 6145.377 | 40.5148
617.724 | 6146.185 | 40.5168
617.813 | 6147.338 | 40.5232
617.901 | 6147.749 | 40.5269
618.032 | 6149.446 | 40.5354
618.123 | 6150.204 | 40.5392
618.221 | 6151.324 | 40.5458
618.319 | 6151.917 | 40.5494
618.418 | 6153.4 | 40.5566
618.509 | 6154.503 | 40.5544
618.609 | 6155.31 | 40.5609
618.721 | 6156.414 | 40.5704
618.816 | 6157.254 | 40.5712
618.917 | 6158.374 | 40.5734
619.022 | 6158.901 | 40.5772
619.118 | 6160.565 | 40.584
619.213 | 6161.241 | 40.5876
619.315 | 6162.361 | 40.5913
619.407 | 6163.481 | 40.597
619.505 | 6163.926 | 40.6026
619.613 | 6165.243 | 40.6072
619.714 | 6166.38 | 40.6113
619.821 | 6166.907 | 40.6131
619.911 | 6167.945 | 40.6189
620.005 | 6168.538 | 40.6231
620.102 | 6170.202 | 40.6286
620.223 | 6171.338 | 40.6324
620.316 | 6171.915 | 40.6383
620.41 | 6173.134 | 40.6419
620.51 | 6174.172 | 40.6438
620.606 | 6175.44 | 40.6486
620.714 | 6175.934 | 40.6515
620.807 | 6176.725 | 40.6557
620.912 | 6178.306 | 40.6596
621.022 | 6178.932 | 40.6653
621.142 | 6180.53 | 40.6699
621.202 | 6181.387 | 40.6715
621.311 | 6182.045 | 40.6759
621.404 | 6183.462 | 40.6778
621.503 | 6184.253 | 40.6822
621.612 | 6184.846 | 40.6854
621.711 | 6185.966 | 40.6901
621.838 | 6187.35 | 40.6965
621.919 | 6187.91 | 40.6988
622.006 | 6188.931 | 40.7022
622.105 | 6189.853 | 40.707
622.206 | 6191.435 | 40.7091
622.3 | 6191.929 | 40.7133
622.437 | 6193.477 | 40.7188
622.539 | 6194.169 | 40.7225
622.647 | 6195.405 | 40.7232
622.706 | 6195.405 | 40.7281
622.811 | 6197.316 | 40.7321
622.928 | 6198.469 | 40.7376
623.053 | 6199.078 | 40.7383
623.103 | 6200.149 | 40.7383
623.212 | 6200.824 | 40.7417
623.305 | 6202.027 | 40.744
623.423 | 6203.41 | 40.7439
623.541 | 6204.267 | 40.7464
623.612 | 6204.827 | 40.746
623.707 | 6205.98 | 40.7468
623.823 | 6207.282 | 40.7483
623.908 | 6207.792 | 40.7501
624.029 | 6209.374 | 40.7433
624.149 | 6210.411 | 40.7046
624.219 | 6211.564 | 40.6995
624.322 | 6212.273 | 40.7021
624.407 | 6212.981 | 40.7037
624.523 | 6214.645 | 40.7104
624.625 | 6215.337 | 40.7178
624.718 | 6216.028 | 40.7197
624.824 | 6216.934 | 40.7246
624.926 | 6218.483 | 40.7301
625.033 | 6219.257 | 40.7347
625.127 | 6219.9 | 40.7404
625.223 | 6220.641 | 40.7472
625.301 | 6221.646 | 40.7471
625.424 | 6223.326 | 40.7564
625.501 | 6223.902 | 40.7646
625.621 | 6225.286 | 40.7638
625.724 | 6226.62 | 40.7717
625.819 | 6227.312 | 40.7736
625.919 | 6228.399 | 40.7846
626.023 | 6228.861 | 40.7875
626.119 | 6229.602 | 40.7913
626.22 | 6230.574 | 40.7969
626.3 | 6231.562 | 40.8
626.412 | 6232.979 | 40.8069
626.508 | 6233.769 | 40.808
626.614 | 6234.857 | 40.8183
626.721 | 6236.405 | 40.8191
626.812 | 6236.965 | 40.8233
626.929 | 6238.398 | 40.8307
627.026 | 6238.942 | 40.835
627.124 | 6239.667 | 40.84
627.214 | 6240.672 | 40.845
627.305 | 6241.561 | 40.8484
627.413 | 6243.192 | 40.8549
627.512 | 6244.213 | 40.8646
627.612 | 6244.954 | 40.8641
627.704 | 6246.437 | 40.8677
627.805 | 6247.096 | 40.8765
627.915 | 6247.854 | 40.8783
628.011 | 6248.809 | 40.885
628.109 | 6250.143 | 40.8894
628.206 | 6250.852 | 40.8924
628.3 | 6251.626 | 40.8966
628.413 | 6253.339 | 40.9027
628.526 | 6253.916 | 40.9073
628.604 | 6254.986 | 40.9142
628.702 | 6256.222 | 40.9197
628.81 | 6256.831 | 40.9221
628.908 | 6258.133 | 40.9324
629.005 | 6258.808 | 40.9354
629.11 | 6260.307 | 40.942
629.218 | 6261.065 | 40.9455
629.305 | 6262.432 | 40.9516
629.402 | 6263.223 | 40.9554
629.509 | 6263.717 | 40.959
629.641 | 6265.792 | 40.9674
629.701 | 6265.792 | 40.9708
629.804 | 6267.423 | 40.9777
629.911 | 6267.868 | 40.9828
630.005 | 6268.691 | 40.9862
630.109 | 6270.454 | 40.9911
630.203 | 6271.228 | 40.9991
630.34 | 6272.019 | 41.0048
630.411 | 6272.793 | 41.0058
630.505 | 6274.457 | 41.0102
630.602 | 6274.918 | 41.0185
630.737 | 6276.467 | 41.0236
630.826 | 6277.373 | 41.0286
630.907 | 6277.801 | 41.0326
631.003 | 6279.382 | 41.0354
631.113 | 6279.893 | 41.0385
631.205 | 6280.865 | 41.0447
631.335 | 6282.265 | 41.0514
631.433 | 6282.858 | 41.0558
631.529 | 6284.505 | 41.0629
631.634 | 6285.164 | 41.0691
631.706 | 6285.757 | 41.0751
631.826 | 6287.338 | 41.0797
631.934 | 6288.706 | 41.0854
632.021 | 6289.299 | 41.0913
632.126 | 6290.336 | 41.0944
632.24 | 6291.028 | 41.1028
632.334 | 6292.017 | 41.1064
632.435 | 6293.186 | 41.1098
632.525 | 6294.422 | 41.119
632.619 | 6295.262 | 41.1218
632.737 | 6296.464 | 41.1268
632.819 | 6297.271 | 41.1342
632.916 | 6298.046 | 41.1389
633.019 | 6299.215 | 41.1458
633.119 | 6300.368 | 41.149
633.201 | 6301.126 | 41.1512
633.318 | 6301.999 | 41.1627
633.422 | 6303.399 | 41.165
633.516 | 6304.206 | 41.1718
633.624 | 6305.327 | 41.1765
633.728 | 6305.936 | 41.1789
633.837 | 6307.204 | 41.1837
633.901 | 6308.094 | 41.1815
634.021 | 6309.593 | 41.1901
634.113 | 6310.285 | 41.1975
634.215 | 6311.01 | 41.1981
634.324 | 6312.047 | 41.2046
634.42 | 6312.64 | 41.2087
634.511 | 6314.469 | 41.2158
634.629 | 6315.227 | 41.221
634.713 | 6315.853 | 41.225
634.812 | 6317.467 | 41.2302
634.921 | 6318.258 | 41.2318
635.021 | 6318.834 | 41.2403
635.123 | 6320.3 | 41.2458
635.225 | 6321.354 | 41.2524
635.311 | 6322.178 | 41.2562
635.417 | 6322.87 | 41.2621
635.531 | 6324.188 | 41.267
635.609 | 6325.094 | 41.2716
635.703 | 6325.736 | 41.278
635.82 | 6327.318 | 41.2801
635.91 | 6328.158 | 41.2905
636.006 | 6328.932 | 41.2938
636.106 | 6330.085 | 41.3007
636.224 | 6331.337 | 41.3049
636.316 | 6332.243 | 41.3097
636.41 | 6333.165 | 41.3127
636.501 | 6333.627 | 41.3182
636.605 | 6335.224 | 41.3239
636.712 | 6335.784 | 41.3288
636.811 | 6336.789 | 41.3364
636.906 | 6338.404 | 41.3417
637.012 | 6339.079 | 41.3459
637.109 | 6339.672 | 41.3502
637.215 | 6340.858 | 41.3576
637.304 | 6342.39 | 41.3634
637.4 | 6342.917 | 41.3693
637.5 | 6344.202 | 41.3724
637.62 | 6344.762 | 41.3805
637.713 | 6345.915 | 41.386
637.803 | 6347.216 | 41.3905
637.925 | 6347.941 | 41.3969
638.015 | 6348.814 | 41.4016
638.103 | 6350.412 | 41.4056
638.201 | 6350.873 | 41.4095
638.305 | 6351.697 | 41.4185
638.407 | 6353.262 | 41.4227
638.505 | 6354.086 | 41.4277
638.602 | 6355.403 | 41.4334
638.73 | 6356.491 | 41.4388
638.804 | 6357.067 | 41.4422
638.93 | 6357.99 | 41.4501
639.007 | 6358.665 | 41.4549
639.127 | 6360.329 | 41.461
639.243 | 6361.432 | 41.4676
639.334 | 6362.322 | 41.4701
639.409 | 6362.981 | 41.4774
639.53 | 6364.496 | 41.4829
639.629 | 6364.974 | 41.4902
639.714 | 6365.649 | 41.4929
639.808 | 6366.522 | 41.4959
639.904 | 6367.494 | 41.5036
640.024 | 6369.273 | 41.5131
640.135 | 6370.706 | 41.515
640.201 | 6370.706 | 41.5204
640.329 | 6372.304 | 41.5241
640.4 | 6372.815 | 41.5313
640.503 | 6373.375 | 41.5356
640.621 | 6375.055 | 41.5414
640.729 | 6376.34 | 41.5494
640.826 | 6377.427 | 41.5519
640.929 | 6377.921 | 41.5581
641.035 | 6379.338 | 41.5638
641.119 | 6380.228 | 41.5682
641.203 | 6380.887 | 41.5715
641.336 | 6382.451 | 41.5803
641.42 | 6383.259 | 41.5867
641.526 | 6383.934 | 41.59
641.624 | 6385.417 | 41.5963
641.734 | 6386.224 | 41.6021
641.82 | 6387.393 | 41.6052
641.935 | 6388.167 | 41.6124
642.005 | 6388.76 | 41.6168
642.123 | 6390.408 | 41.6224
642.225 | 6390.869 | 41.6278
642.331 | 6391.627 | 41.6309
642.405 | 6392.912 | 41.6374
642.525 | 6393.949 | 41.6447
642.612 | 6395.514 | 41.6495
642.736 | 6396.19 | 41.6545
642.822 | 6397.425 | 41.6602
642.9 | 6397.903 | 41.664
643.021 | 6399.319 | 41.671
643.111 | 6400.308 | 41.6786
643.228 | 6400.917 | 41.6824
643.32 | 6402.383 | 41.6872
643.415 | 6403.174 | 41.6917
643.513 | 6404.311 | 41.6993
643.607 | 6405.464 | 41.7068
643.716 | 6406.238 | 41.7072
643.818 | 6407.358 | 41.7154
643.911 | 6408.149 | 41.7217
644.02 | 6409.302 | 41.7303
644.105 | 6410.241 | 41.7345
644.213 | 6411.509 | 41.7415
644.311 | 6412.185 | 41.744
644.423 | 6413.305 | 41.7482
644.5 | 6413.898 | 41.7536
644.615 | 6415.347 | 41.7611
644.716 | 6415.809 | 41.7665
644.811 | 6416.566 | 41.7704
644.902 | 6418.378 | 41.7769
645.01 | 6418.971 | 41.7793
645.108 | 6420.454 | 41.7897
645.207 | 6420.931 | 41.795
645.303 | 6422.216 | 41.7998
645.421 | 6423.287 | 41.8044
645.517 | 6423.962 | 41.8096
645.613 | 6424.803 | 41.816
645.703 | 6425.527 | 41.8254
645.8 | 6427.356 | 41.8267
645.916 | 6427.817 | 41.8333
646.005 | 6429.415 | 41.8351
646.103 | 6429.876 | 41.8427
646.219 | 6431.276 | 41.8468
646.334 | 6432.199 | 41.8536
646.412 | 6432.726 | 41.8582
646.508 | 6433.764 | 41.8618
646.632 | 6435.411 | 41.8709
646.705 | 6435.987 | 41.872
646.813 | 6436.745 | 41.879
646.907 | 6437.519 | 41.883
647.029 | 6439.348 | 41.8902
647.108 | 6439.793 | 41.8943
647.213 | 6440.666 | 41.9053
647.305 | 6442.395 | 41.9073
647.45 | 6443.581 | 41.9163
647.54 | 6444.141 | 41.9205
647.617 | 6444.8 | 41.9288
647.708 | 6445.855 | 41.9307
647.803 | 6446.481 | 41.9367
647.924 | 6448.606 | 41.9417
648.025 | 6449.297 | 41.9501
648.131 | 6450.681 | 41.9542
648.201 | 6451.356 | 41.9568
648.325 | 6452.427 | 41.9619
648.444 | 6453.234 | 41.9705
648.517 | 6453.827 | 41.9734
648.63 | 6455.491 | 41.9788
648.725 | 6456.265 | 41.9878
648.823 | 6457.418 | 41.9928
648.901 | 6458.176 | 41.9964
649.031 | 6459.494 | 42.0058
649.125 | 6460.285 | 42.0108
649.245 | 6461.339 | 42.0176
649.302 | 6461.339 | 42.0189
649.436 | 6463.184 | 42.0277
649.506 | 6463.76 | 42.0315
649.622 | 6465.408 | 42.0371
649.746 | 6466.001 | 42.0422
649.8 | 6467.055 | 42.0483
649.908 | 6467.763 | 42.055
650.021 | 6469.246 | 42.0625
650.119 | 6470.366 | 42.0665
650.227 | 6471.47 | 42.0749
650.316 | 6472.178 | 42.0767
650.42 | 6472.853 | 42.0873
650.514 | 6473.842 | 42.0884
650.616 | 6475.324 | 42.0953
650.701 | 6475.884 | 42.0983
650.819 | 6477.021 | 42.1048
650.919 | 6478.388 | 42.1104
651.013 | 6479.162 | 42.1176
651.122 | 6480.282 | 42.1225
651.202 | 6480.727 | 42.1266
651.323 | 6482.292 | 42.132
651.411 | 6482.918 | 42.1383
651.512 | 6484.302 | 42.1422
651.62 | 6484.845 | 42.1473
651.703 | 6485.685 | 42.1541
651.81 | 6487.3 | 42.1592
651.932 | 6487.893 | 42.1658
652.013 | 6488.667 | 42.1731
652.109 | 6490.265 | 42.176
652.219 | 6491.368 | 42.1815
652.302 | 6491.368 | 42.1875
652.42 | 6493.279 | 42.1929
652.513 | 6494.218 | 42.201
652.618 | 6495.338 | 42.2061
652.717 | 6495.767 | 42.2102
652.808 | 6497.43 | 42.2133
652.929 | 6498.139 | 42.2186
653.016 | 6499.325 | 42.2266
653.105 | 6500.412 | 42.2345
653.219 | 6500.923 | 42.2352
653.323 | 6502.026 | 42.24
653.415 | 6503.328 | 42.2459
653.507 | 6503.888 | 42.2532
653.604 | 6505.387 | 42.2593
653.703 | 6506.177 | 42.26
653.817 | 6506.935 | 42.2659
653.911 | 6508.286 | 42.2729
654 | 6508.714 | 42.2777
654.14 | 6510.18 | 42.2851
654.224 | 6510.773 | 42.2901
654.311 | 6512.289 | 42.2941
654.418 | 6512.849 | 42.3019
654.501 | 6513.903 | 42.3058
654.61 | 6515.254 | 42.3093
654.707 | 6515.88 | 42.3187
654.837 | 6517.346 | 42.3259
654.907 | 6517.856 | 42.3297
655.007 | 6519.438 | 42.3348
655.107 | 6520.146 | 42.3401
655.202 | 6521.085 | 42.347
655.342 | 6522.337 | 42.3551
655.427 | 6522.93 | 42.3594
655.506 | 6523.968 | 42.3634
655.632 | 6525.302 | 42.3717
655.715 | 6525.829 | 42.3768
655.828 | 6527.444 | 42.3805
655.9 | 6528.037 | 42.3848
656.005 | 6529.107 | 42.3926
656.144 | 6530.277 | 42.4013
656.212 | 6531.199 | 42.4023
656.303 | 6531.973 | 42.4088
656.401 | 6532.517 | 42.4126
656.524 | 6534.28 | 42.4195
656.627 | 6535.284 | 42.4244
656.702 | 6535.779 | 42.4281
656.832 | 6537.36 | 42.441
656.91 | 6537.821 | 42.4403
657.027 | 6539.452 | 42.4483
657.13 | 6540.111 | 42.4532
657.248 | 6541.346 | 42.4594
657.331 | 6542.203 | 42.4661
657.401 | 6542.812 | 42.4708
657.526 | 6544.575 | 42.4747
657.634 | 6545.053 | 42.482
657.728 | 6546.338 | 42.4879
657.808 | 6546.766 | 42.4876
657.928 | 6548.364 | 42.4976
658.028 | 6549.22 | 42.5024
658.111 | 6549.797 | 42.509
658.227 | 6551.444 | 42.5163
658.321 | 6552.218 | 42.5209
658.428 | 6552.68 | 42.5276
658.533 | 6553.619 | 42.5311
658.623 | 6555.266 | 42.5364
658.727 | 6555.859 | 42.5444
658.825 | 6557.341 | 42.55
658.919 | 6558.346 | 42.5543
659.031 | 6559.054 | 42.5594
659.128 | 6559.895 | 42.5638
659.204 | 6560.636 | 42.5701
659.324 | 6562.431 | 42.577
659.411 | 6563.436 | 42.5828
659.537 | 6564.013 | 42.5834
659.618 | 6565.083 | 42.5945
659.717 | 6566.335 | 42.5981
659.8 | 6566.895 | 42.6033
659.913 | 6567.933 | 42.6065
660.001 | 6568.493 | 42.6112
660.113 | 6570.141 | 42.6195
660.214 | 6571.277 | 42.6247
660.322 | 6571.854 | 42.6303
660.409 | 6572.76 | 42.6372
660.52 | 6574.275 | 42.6404
660.62 | 6575.016 | 42.648
660.702 | 6575.725 | 42.6507
660.81 | 6576.763 | 42.6568
660.917 | 6578.327 | 42.6597
661.008 | 6578.772 | 42.6676
661.115 | 6579.81 | 42.6726
661.205 | 6581.391 | 42.6787
661.32 | 6582.281 | 42.6814
661.413 | 6583.302 | 42.688
661.509 | 6583.73 | 42.6961
661.602 | 6584.455 | 42.7003
661.709 | 6586.267 | 42.7054
661.808 | 6587.091 | 42.7102
661.922 | 6588.26 | 42.7182
662.022 | 6588.837 | 42.7233
662.144 | 6590.352 | 42.7317
662.215 | 6590.913 | 42.7343
662.302 | 6591.72 | 42.7379
662.41 | 6592.708 | 42.7457
662.511 | 6594.256 | 42.7511
662.603 | 6594.899 | 42.7556
662.703 | 6595.97 | 42.7607
662.844 | 6597.337 | 42.7666
662.905 | 6597.815 | 42.7721
663.039 | 6599.314 | 42.7781
663.106 | 6600.22 | 42.7808
663.232 | 6601.455 | 42.7883
663.304 | 6602.097 | 42.7923
663.408 | 6603.135 | 42.7941
663.501 | 6603.827 | 42.7998
663.632 | 6605.31 | 42.8097
663.704 | 6605.82 | 42.8113
663.804 | 6607.418 | 42.8183
663.904 | 6607.879 | 42.8231
664.001 | 6609.345 | 42.8281
664.128 | 6610.449 | 42.8353
664.226 | 6611.289 | 42.8411
664.328 | 6612.623 | 42.8501
664.403 | 6613.365 | 42.8529
664.526 | 6614.617 | 42.8572
664.602 | 6615.21 | 42.8616
664.733 | 6616.247 | 42.8668
664.813 | 6616.808 | 42.8713
664.903 | 6617.829 | 42.8773
665.025 | 6619.295 | 42.8872
665.113 | 6619.97 | 42.8891
665.201 | 6621.025 | 42.8941
665.335 | 6622.145 | 42.8997
665.405 | 6622.721 | 42.9044
665.526 | 6624.319 | 42.9108
665.62 | 6625.192 | 42.9178
665.733 | 6625.933 | 42.9226
665.82 | 6627.531 | 42.9293
665.903 | 6627.531 | 42.9333
666.03 | 6629.277 | 42.9367
666.128 | 6630.447 | 42.941
666.223 | 6631.221 | 42.9502
666.322 | 6632.358 | 42.9521
666.43 | 6633.626 | 42.9596
666.542 | 6634.269 | 42.9645
666.63 | 6635.109 | 42.9704
666.7 | 6635.685 | 42.9755
666.825 | 6637.431 | 42.9821
666.939 | 6638.14 | 42.9898
667.007 | 6638.766 | 42.9883
667.115 | 6640.512 | 42.995
667.215 | 6641.203 | 43.0036
667.33 | 6642.324 | 43.0072
667.431 | 6642.9 | 43.013
667.519 | 6644.35 | 43.0158
667.624 | 6644.827 | 43.0257
667.701 | 6645.569 | 43.0286
667.812 | 6647.447 | 43.0345
667.921 | 6648.237 | 43.0384
668.014 | 6648.962 | 43.044
668.125 | 6650.049 | 43.0524
668.229 | 6651.087 | 43.056
668.321 | 6652.388 | 43.0625
668.414 | 6652.932 | 43.0654
668.508 | 6654.415 | 43.0712
668.613 | 6655.271 | 43.0763
668.718 | 6655.815 | 43.0846
668.813 | 6656.787 | 43.0886
668.936 | 6658.187 | 43.0963
669.01 | 6659.422 | 43.1022
669.124 | 6659.966 | 43.1071
669.223 | 6660.789 | 43.1155
669.321 | 6661.58 | 43.1204
669.411 | 6663.26 | 43.1215
669.506 | 6663.689 | 43.129
669.622 | 6665.27 | 43.1358
669.715 | 6666.16 | 43.1438
669.819 | 6666.851 | 43.1469
669.917 | 6667.823 | 43.151
670.009 | 6669.454 | 43.1579
670.107 | 6670.129 | 43.1617
670.204 | 6671.414 | 43.1723
670.301 | 6671.859 | 43.1772
670.421 | 6672.6 | 43.1827
670.517 | 6673.556 | 43.1847
670.603 | 6675.401 | 43.1945
670.702 | 6676.175 | 43.1986
670.812 | 6676.784 | 43.2026
670.911 | 6677.888 | 43.2052
671.037 | 6679.305 | 43.2141
671.101 | 6680.326 | 43.2171
671.201 | 6681.166 | 43.2221
671.31 | 6681.71 | 43.2226
671.407 | 6683.225 | 43.2322
671.501 | 6684.032 | 43.2386
671.639 | 6685.136 | 43.2448
671.707 | 6686.437 | 43.2484
671.81 | 6687.228 | 43.2533
671.917 | 6687.805 | 43.2622
672.008 | 6688.859 | 43.2619
672.127 | 6690.292 | 43.2702
672.204 | 6691 | 43.2729
672.306 | 6692.005 | 43.2768
672.43 | 6693.455 | 43.2855
672.507 | 6694.048 | 43.2893
672.605 | 6695.02 | 43.2937
672.703 | 6696.337 | 43.3018
672.826 | 6697.556 | 43.3066
672.925 | 6698.281 | 43.3129
673.011 | 6698.726 | 43.3167
673.108 | 6699.467 | 43.3232
673.204 | 6700.456 | 43.3249
673.3 | 6701.362 | 43.3353
673.424 | 6703.289 | 43.3419
673.54 | 6704.178 | 43.3457
673.616 | 6704.771 | 43.3477
673.726 | 6706.402 | 43.3548
673.831 | 6707.193 | 43.3635
673.913 | 6707.769 | 43.3653
674.021 | 6708.873 | 43.3691
674.104 | 6709.548 | 43.3783
674.201 | 6710.866 | 43.3809
674.3 | 6711.789 | 43.3845
674.428 | 6713.271 | 43.3907
674.54 | 6714.243 | 43.3993
674.605 | 6715.083 | 43.4024
674.731 | 6716.368 | 43.4105
674.817 | 6717.175 | 43.4162
674.93 | 6717.9 | 43.4206
675.026 | 6718.658 | 43.4263
675.13 | 6719.63 | 43.4328
675.223 | 6721.392 | 43.4378
675.316 | 6722.199 | 43.4434
675.418 | 6722.842 | 43.4486
675.519 | 6724.341 | 43.4543
675.634 | 6725.132 | 43.4589
675.722 | 6725.692 | 43.4635
675.817 | 6727.504 | 43.4709
675.919 | 6728.212 | 43.4786
676.013 | 6729.447 | 43.4834
676.112 | 6730.139 | 43.4873
676.219 | 6730.831 | 43.4972
676.314 | 6732.511 | 43.5001
676.411 | 6733.137 | 43.5078
676.523 | 6734.274 | 43.5108
676.603 | 6734.85 | 43.5131
676.709 | 6736.448 | 43.5212
676.814 | 6737.173 | 43.526
676.908 | 6737.865 | 43.5315
677.02 | 6739.249 | 43.5361
677.113 | 6740.451 | 43.5395
677.211 | 6741.143 | 43.5487
677.313 | 6742.28 | 43.5522
677.406 | 6743.367 | 43.5507
677.526 | 6744.141 | 43.5604
677.618 | 6744.783 | 43.5659
677.722 | 6746.282 | 43.5691
677.816 | 6747.172 | 43.5787
677.913 | 6748.49 | 43.5831
678.023 | 6749.149 | 43.587
678.122 | 6750.269 | 43.5914
678.215 | 6750.845 | 43.5984
678.326 | 6752.147 | 43.6063
678.418 | 6752.773 | 43.6092
678.514 | 6753.53 | 43.6149
678.618 | 6755.227 | 43.6183
678.714 | 6755.853 | 43.6256
678.801 | 6757.121 | 43.6288
678.921 | 6757.698 | 43.637
679.003 | 6759.345 | 43.6392
679.109 | 6759.889 | 43.645
679.21 | 6760.548 | 43.6551
679.314 | 6762.195 | 43.656
679.406 | 6763.068 | 43.6616
679.543 | 6764.468 | 43.6704
679.617 | 6765.028 | 43.6762
679.707 | 6766.099 | 43.6787
679.802 | 6767.005 | 43.6836
679.92 | 6768.224 | 43.6895
680.041 | 6768.965 | 43.7
680.114 | 6769.772 | 43.7034
680.203 | 6771.337 | 43.6989
680.334 | 6772.654 | 43.7094
680.413 | 6773.182 | 43.7152
680.522 | 6773.824 | 43.7206
680.601 | 6774.895 | 43.728
680.729 | 6776.278 | 43.7339
680.842 | 6776.756 | 43.7406
680.903 | 6777.728 | 43.7428
681.008 | 6779.145 | 43.7482
681.124 | 6780.578 | 43.7533
681.226 | 6781.286 | 43.7608
681.302 | 6782.373 | 43.7629
681.433 | 6782.933 | 43.7679
681.532 | 6784.465 | 43.7746
681.624 | 6785.223 | 43.7816
681.73 | 6785.898 | 43.783
681.808 | 6786.64 | 43.7884
681.904 | 6787.678 | 43.7975
682.037 | 6789.259 | 43.7995
682.103 | 6789.901 | 43.8022
682.227 | 6791.285 | 43.8139
682.3 | 6792.158 | 43.8176
682.431 | 6792.718 | 43.826
682.506 | 6793.641 | 43.8287
682.602 | 6795.074 | 43.8335
682.728 | 6796.293 | 43.8405
682.804 | 6796.737 | 43.8437
682.93 | 6798.335 | 43.8531
683.019 | 6799.241 | 43.855
683.135 | 6799.9 | 43.8626
683.22 | 6800.707 | 43.865
683.326 | 6802.388 | 43.8756
683.401 | 6802.816 | 43.877
683.52 | 6804.233 | 43.8845
683.627 | 6805.221 | 43.8878
683.72 | 6806.341 | 43.8918
683.825 | 6806.835 | 43.9009
683.917 | 6808.466 | 43.9035
684.036 | 6809.224 | 43.9095
684.117 | 6810.509 | 43.9167
684.221 | 6811.217 | 43.9205
684.328 | 6811.909 | 43.9273
684.402 | 6813.045 | 43.9299
684.517 | 6813.721 | 43.9344
684.617 | 6815.467 | 43.9401
684.721 | 6815.994 | 43.9473
684.818 | 6816.521 | 43.954
684.914 | 6817.493 | 43.9582
685.016 | 6819.453 | 43.9621
685.11 | 6820.244 | 43.9674
685.21 | 6821.43 | 43.9767
685.317 | 6822.517 | 43.9786
685.414 | 6823.176 | 43.9856
685.512 | 6823.769 | 43.9915
685.633 | 6825.153 | 43.9941
685.726 | 6826.306 | 44.0025
685.81 | 6827.097 | 44.0094
685.912 | 6828.118 | 44.0138
686.012 | 6829.271 | 44.0178
686.119 | 6829.815 | 44.0234
686.223 | 6831.264 | 44.0318
686.315 | 6832.104 | 44.0366
686.404 | 6833.373 | 44.0403
686.504 | 6833.867 | 44.049
686.621 | 6835.25 | 44.0542
686.715 | 6836.156 | 44.056
686.821 | 6836.848 | 44.0626
686.915 | 6838.051 | 44.0687
687.023 | 6838.627 | 44.0756
687.113 | 6839.55 | 44.0822
687.207 | 6841.395 | 44.0849
687.32 | 6841.823 | 44.0902
687.411 | 6842.861 | 44.0971
687.501 | 6843.619 | 44.1034
687.606 | 6845.2 | 44.1083
687.703 | 6845.809 | 44.1143
687.802 | 6847.308 | 44.1156
687.909 | 6847.885 | 44.1224
688.039 | 6849.285 | 44.1297
688.102 | 6850.339 | 44.1326
688.206 | 6851.163 | 44.1364
688.311 | 6851.74 | 44.1432
688.4 | 6852.777 | 44.135
688.502 | 6854.178 | 44.138
688.613 | 6854.787 | 44.1428
688.705 | 6855.775 | 44.1493
688.808 | 6857.126 | 44.1549
688.904 | 6857.719 | 44.1586
689 | 6859.004 | 44.1649
689.126 | 6860.239 | 44.1699
689.208 | 6860.8 | 44.172
689.31 | 6861.738 | 44.1779
689.446 | 6863.237 | 44.1846
689.538 | 6864.111 | 44.1912
689.619 | 6864.671 | 44.1933
689.701 | 6866.153 | 44.2008
689.825 | 6866.763 | 44.2084
689.908 | 6867.702 | 44.21
690.024 | 6869.382 | 44.2167
690.132 | 6870.65 | 44.2218
690.231 | 6871.441 | 44.2256
690.326 | 6872.297 | 44.2293
690.43 | 6872.874 | 44.2388
690.542 | 6874.258 | 44.241
690.637 | 6875.411 | 44.2494
690.727 | 6876.399 | 44.2542
690.829 | 6876.877 | 44.2586
690.902 | 6877.635 | 44.2603
691.022 | 6879.232 | 44.2709
691.137 | 6880.27 | 44.2733
691.228 | 6881.308 | 44.2814
691.305 | 6881.308 | 44.2841
691.437 | 6883.153 | 44.2886
691.513 | 6883.696 | 44.2906
691.617 | 6885.508 | 44.3033
691.718 | 6886.217 | 44.3079
691.817 | 6887.288 | 44.3104
691.932 | 6887.881 | 44.3167
692.028 | 6888.671 | 44.3208
692.119 | 6889.61 | 44.325
692.214 | 6891.439 | 44.3305
692.323 | 6892.229 | 44.3355
692.417 | 6892.707 | 44.3405
692.519 | 6894.503 | 44.3447
692.614 | 6894.503 | 44.3515
692.713 | 6896.249 | 44.3563
692.82 | 6896.825 | 44.3599
692.923 | 6897.814 | 44.3651
693.017 | 6899.313 | 44.3724
693.119 | 6899.938 | 44.3792
693.221 | 6901.339 | 44.3831
693.31 | 6902.096 | 44.3889
693.414 | 6902.788 | 44.3945
693.516 | 6904.172 | 44.4012
693.611 | 6905.226 | 44.4044
693.716 | 6905.786 | 44.4084
693.818 | 6907.186 | 44.4182
693.923 | 6908.274 | 44.4196
694.026 | 6908.982 | 44.426
694.124 | 6909.806 | 44.4316
694.212 | 6911.469 | 44.4355
694.306 | 6912.194 | 44.4396
694.423 | 6912.804 | 44.446
694.523 | 6913.71 | 44.4523
694.613 | 6915.258 | 44.455
694.705 | 6915.884 | 44.4608
694.804 | 6917.037 | 44.4638
694.923 | 6918.256 | 44.4711
695.007 | 6919.096 | 44.4737
695.109 | 6920.216 | 44.4771
695.22 | 6920.809 | 44.4852
695.311 | 6922.44 | 44.4914
695.401 | 6923.148 | 44.4928
695.515 | 6923.758 | 44.5004
695.613 | 6924.483 | 44.5056
695.71 | 6925.488 | 44.5101
695.802 | 6926.426 | 44.5159
695.94 | 6928.271 | 44.526
696.003 | 6929.326 | 44.5244
696.104 | 6930.166 | 44.5299
696.22 | 6930.742 | 44.5355
696.306 | 6932.406 | 44.5442
696.418 | 6932.818 | 44.5506
696.5 | 6934.02 | 44.5484
696.64 | 6935.239 | 44.5591
696.723 | 6935.882 | 44.5613
696.815 | 6937.035 | 44.5681
696.915 | 6937.628 | 44.575
697.039 | 6939.275 | 44.5792
697.106 | 6939.852 | 44.5834
697.203 | 6940.906 | 44.5907
697.332 | 6942.273 | 44.5966
697.404 | 6942.751 | 44.5996
697.536 | 6944.25 | 44.6014
697.602 | 6945.337 | 44.6099
697.731 | 6946.441 | 44.6149
697.81 | 6947.133 | 44.6227
697.925 | 6948.401 | 44.6267
698.011 | 6949.126 | 44.6314
698.124 | 6949.999 | 44.637
698.229 | 6951.432 | 44.6429
698.324 | 6952.206 | 44.65
698.41 | 6952.7 | 44.6514
698.505 | 6953.425 | 44.6568
698.635 | 6955.072 | 44.665
698.705 | 6955.682 | 44.6666
698.827 | 6957.263 | 44.6731
698.937 | 6958.103 | 44.677
699.009 | 6958.696 | 44.6783
699.103 | 6959.767 | 44.6853
699.22 | 6961.217 | 44.6915
699.329 | 6962.304 | 44.6978
699.439 | 6963.128 | 44.7028
699.505 | 6963.885 | 44.7034
699.623 | 6965.351 | 44.7126
699.738 | 6965.878 | 44.7189
699.811 | 6966.719 | 44.7165
699.924 | 6968.349 | 44.7234
700.021 | 6969.156 | 44.7265
700.119 | 6970.31 | 44.731
700.234 | 6971.117 | 44.7372
700.305 | 6971.677 | 44.7429
700.42 | 6973.341 | 44.75
700.524 | 6973.785 | 44.7541
700.609 | 6974.527 | 44.761
700.724 | 6976.026 | 44.7628
700.821 | 6977.327 | 44.7731
700.927 | 6978.118 | 44.7794
701.029 | 6979.287 | 44.7808
701.112 | 6980.094 | 44.7865
701.225 | 6980.803 | 44.7918
701.322 | 6981.593 | 44.7975
701.417 | 6982.565 | 44.8037
701.522 | 6984.262 | 44.809
701.616 | 6985.184 | 44.8136
701.716 | 6985.761 | 44.8187
701.812 | 6987.243 | 44.8247
701.916 | 6987.688 | 44.8253
702.018 | 6989.451 | 44.8313
702.116 | 6990.159 | 44.8409
702.215 | 6991.246 | 44.8429
702.323 | 6991.806 | 44.8483
702.412 | 6992.712 | 44.8535
702.518 | 6994.195 | 44.8588
702.626 | 6995.282 | 44.8639
702.705 | 6995.875 | 44.869
702.826 | 6996.501 | 44.8739
702.916 | 6998.264 | 44.8837
703.018 | 6998.725 | 44.8936
703.104 | 7000.339 | 44.9001
703.226 | 7000.817 | 44.9015
703.31 | 7001.888 | 44.907
703.414 | 7003.271 | 44.9127
703.506 | 7004.358 | 44.9167
703.602 | 7004.82 | 44.9228
703.711 | 7006.451 | 44.9274
703.813 | 7007.126 | 44.9361
703.921 | 7007.801 | 44.9409
704.003 | 7008.888 | 44.9421
704.121 | 7010.206 | 44.948
704.23 | 7010.948 | 44.955
704.3 | 7011.985 | 44.9624
704.404 | 7012.644 | 44.9643
704.5 | 7014.275 | 44.9684
704.607 | 7014.868 | 44.9772
704.706 | 7016.021 | 44.9813
704.801 | 7017.29 | 44.99
704.909 | 7017.8 | 44.9897
705.035 | 7019.069 | 44.9967
705.106 | 7019.662 | 45.0012
705.204 | 7021.144 | 45.0076
705.338 | 7021.721 | 45.0126
705.407 | 7022.676 | 45.0202
705.513 | 7023.599 | 45.0229
705.608 | 7024.455 | 45.0285
705.727 | 7026.267 | 45.0362
705.804 | 7026.728 | 45.041
705.908 | 7027.47 | 45.0431
706.026 | 7029.002 | 45.0513
706.13 | 7030.418 | 45.0573
706.24 | 7030.978 | 45.0603
706.343 | 7031.901 | 45.0676
706.416 | 7032.757 | 45.0699
706.528 | 7034.388 | 45.08
706.622 | 7035.541 | 45.0828
706.723 | 7036.2 | 45.0915
706.839 | 7037.123 | 45.094
706.912 | 7037.716 | 45.0996
707.023 | 7039.215 | 45.1056
707.104 | 7039.676 | 45.1095
707.2 | 7041.092 | 45.1102
707.311 | 7041.735 | 45.1181
707.424 | 7043.366 | 45.1236
707.537 | 7044.107 | 45.1275
707.64 | 7044.865 | 45.1369
707.709 | 7045.705 | 45.1372
707.826 | 7047.369 | 45.1463
707.931 | 7048.159 | 45.1521
708.015 | 7048.769 | 45.154
708.121 | 7049.806 | 45.1609
708.207 | 7050.515 | 45.1654
708.32 | 7052.195 | 45.1719
708.419 | 7053.299 | 45.1759
708.526 | 7054.056 | 45.1834
708.623 | 7055.226 | 45.1875
708.715 | 7055.654 | 45.189
708.831 | 7057.236 | 45.1995
708.912 | 7058.224 | 45.2021
709.03 | 7058.833 | 45.2078
709.103 | 7059.624 | 45.2116
709.223 | 7061.238 | 45.2181
709.312 | 7062.112 | 45.2243
709.414 | 7063.215 | 45.2285
709.519 | 7063.775 | 45.2338
709.612 | 7064.615 | 45.2375
709.715 | 7066.263 | 45.2428
709.835 | 7066.872 | 45.2498
709.919 | 7068.305 | 45.2546
710.015 | 7069.112 | 45.2572
710.111 | 7070.414 | 45.2645
710.21 | 7071.188 | 45.2693
710.315 | 7071.781 | 45.2736
710.418 | 7073.478 | 45.2795
710.519 | 7074.219 | 45.2875
710.635 | 7074.878 | 45.2893
710.709 | 7075.685 | 45.2954
710.823 | 7077.25 | 45.3
710.918 | 7077.925 | 45.3087
711.005 | 7079.342 | 45.3127
711.12 | 7079.803 | 45.3166
711.213 | 7081.417 | 45.322
711.311 | 7082.093 | 45.3277
711.411 | 7083.229 | 45.3317
711.518 | 7083.757 | 45.3378
711.614 | 7084.761 | 45.3447
711.71 | 7085.7 | 45.3464
711.805 | 7087.348 | 45.3514
711.904 | 7087.809 | 45.3568
712.001 | 7089.094 | 45.3619
712.11 | 7089.703 | 45.3665
712.208 | 7091.35 | 45.3741
712.301 | 7091.828 | 45.3778
712.411 | 7092.553 | 45.3843
712.508 | 7094.085 | 45.3905
712.605 | 7095.353 | 45.3936
712.716 | 7095.798 | 45.4017
712.808 | 7096.786 | 45.405
712.909 | 7097.841 | 45.4113
713.005 | 7099.175 | 45.4161
713.104 | 7099.966 | 45.4196
713.231 | 7101.267 | 45.4278
713.307 | 7101.778 | 45.434
713.404 | 7103.046 | 45.4348
713.548 | 7104.249 | 45.4427
713.612 | 7105.138 | 45.446
713.73 | 7106.39 | 45.4524
713.809 | 7107.164 | 45.4578
713.904 | 7107.675 | 45.4632
714.028 | 7109.586 | 45.4717
714.141 | 7110.08 | 45.4756
714.212 | 7110.739 | 45.4782
714.309 | 7111.431 | 45.4831
714.405 | 7112.386 | 45.4905
714.525 | 7114.247 | 45.4945
714.636 | 7115.384 | 45.5025
714.703 | 7116.29 | 45.5074
714.832 | 7117.41 | 45.5122
714.938 | 7118.201 | 45.5174
715.023 | 7119.337 | 45.5259
715.15 | 7119.93 | 45.5269
715.2 | 7121.018 | 45.533
715.307 | 7121.693 | 45.5371
715.429 | 7123.274 | 45.5434
715.546 | 7123.933 | 45.5482
715.603 | 7124.823 | 45.5507
715.727 | 7126.371 | 45.5583
715.835 | 7127.129 | 45.5664
715.92 | 7128.48 | 45.5704
716.022 | 7129.221 | 45.5736
716.137 | 7130.193 | 45.58
716.203 | 7130.835 | 45.5846
716.324 | 7132.236 | 45.5892
716.4 | 7132.236 | 45.5941
716.527 | 7134.36 | 45.6022
716.62 | 7135.135 | 45.607
716.718 | 7135.728 | 45.6074
716.824 | 7137.523 | 45.6173
716.941 | 7138.05 | 45.6223
717.021 | 7138.94 | 45.6267
717.12 | 7140.291 | 45.6318
717.241 | 7141.048 | 45.6395
717.331 | 7141.888 | 45.643
717.421 | 7143.14 | 45.6493
717.516 | 7143.915 | 45.6517
717.617 | 7145.249 | 45.657
717.733 | 7145.809 | 45.6618
717.814 | 7146.633 | 45.6647
717.916 | 7147.44 | 45.6736
718.016 | 7149.268 | 45.6768
718.109 | 7150.504 | 45.6849
718.204 | 7151.146 | 45.687
718.31 | 7152.398 | 45.6926
718.411 | 7153.205 | 45.7008
718.51 | 7153.848 | 45.7069
718.621 | 7155.215 | 45.7108
718.717 | 7156.121 | 45.7159
718.817 | 7157.274 | 45.7231
718.916 | 7157.702 | 45.7271
719.018 | 7159.284 | 45.7342
719.124 | 7159.811 | 45.7391
719.22 | 7160.535 | 45.7429
719.316 | 7162.133 | 45.7479
719.412 | 7163.204 | 45.7536
719.524 | 7163.781 | 45.7558
719.612 | 7164.555 | 45.7633
719.71 | 7166.367 | 45.7669
719.801 | 7166.795 | 45.7726
719.91 | 7168.393 | 45.7785
720.014 | 7169.118 | 45.7799
720.104 | 7169.826 | 45.7852
720.212 | 7170.864 | 45.7954
720.315 | 7172.429 | 45.7995
720.402 | 7173.088 | 45.8008
720.509 | 7173.664 | 45.8067
720.622 | 7175.213 | 45.8108
720.7 | 7175.773 | 45.8166
720.8 | 7176.53 | 45.8192
720.918 | 7178.161 | 45.83
721.003 | 7178.837 | 45.8301
721.134 | 7180.237 | 45.8401
721.224 | 7180.78 | 45.8426
721.307 | 7181.917 | 45.8462
721.402 | 7183.284 | 45.8497
721.515 | 7183.927 | 45.8574
721.628 | 7185.376 | 45.8618
721.701 | 7185.986 | 45.8663
721.807 | 7187.056 | 45.8694
721.917 | 7187.732 | 45.8798
722.006 | 7188.803 | 45.8842
722.108 | 7189.494 | 45.8903
722.201 | 7191.29 | 45.8947
722.327 | 7192.575 | 45.902
722.44 | 7193.052 | 45.9076
722.502 | 7194.14 | 45.9084
722.606 | 7195.309 | 45.9159
722.737 | 7195.902 | 45.921
722.825 | 7196.676 | 45.9279
722.924 | 7198.34 | 45.9345
723.003 | 7198.933 | 45.9329
723.102 | 7199.987 | 45.9423
723.234 | 7200.943 | 45.9495
723.302 | 7201.668 | 45.9533
723.401 | 7203.134 | 45.9574
723.537 | 7203.71 | 45.9636
723.61 | 7204.649 | 45.9672
723.73 | 7206.28 | 45.9713
723.833 | 7207.614 | 45.9814
723.927 | 7208.191 | 45.986
724.033 | 7209.08 | 45.9927
724.125 | 7210.316 | 45.9947
724.218 | 7211.139 | 46.0009
724.314 | 7211.716 | 46.0019
724.426 | 7213.363 | 46.015
724.533 | 7214.17 | 46.0163
724.622 | 7215.307 | 46.0222
724.725 | 7215.752 | 46.0259
724.836 | 7217.135 | 46.031
724.921 | 7218.19 | 46.0392
725 | 7218.618 | 46.0392
725.12 | 7220.199 | 46.0469
725.214 | 7221.221 | 46.053
725.323 | 7222.324 | 46.0579
725.417 | 7223.164 | 46.0609
725.523 | 7223.774 | 46.0657
725.63 | 7224.515 | 46.0749
725.727 | 7226.245 | 46.0765
725.818 | 7227.101 | 46.0828
725.917 | 7228.271 | 46.0877
726.023 | 7229.012 | 46.0941
726.122 | 7230.198 | 46.0981
726.215 | 7231.45 | 46.1068
726.314 | 7232.241 | 46.1069
726.405 | 7232.817 | 46.1148
726.519 | 7234.283 | 46.1193
726.615 | 7235.124 | 46.1237
726.717 | 7236.244 | 46.1277
726.809 | 7237.38 | 46.137
726.928 | 7237.825 | 46.1391
727.035 | 7239.258 | 46.1416
727.114 | 7240.23 | 46.1476
727.218 | 7240.724 | 46.1563
727.305 | 7241.466 | 46.157
727.418 | 7242.932 | 46.1685
727.516 | 7244.233 | 46.1707
727.609 | 7244.826 | 46.174
727.727 | 7246.259 | 46.1786
727.819 | 7247.182 | 46.1878
727.943 | 7247.857 | 46.1901
728.022 | 7248.977 | 46.1945
728.114 | 7249.85 | 46.2002
728.2 | 7250.41 | 46.2035
728.319 | 7252.173 | 46.2118
728.408 | 7253.194 | 46.2173
728.521 | 7253.968 | 46.2213
728.603 | 7254.858 | 46.2274
728.719 | 7256.192 | 46.2287
728.827 | 7257.016 | 46.2394
728.918 | 7257.955 | 46.2419
729.007 | 7258.811 | 46.2472
729.138 | 7260.096 | 46.2542
729.217 | 7260.673 | 46.2589
729.313 | 7261.677 | 46.2658
729.433 | 7263.242 | 46.2721
729.505 | 7263.753 | 46.2749
729.609 | 7265.351 | 46.2809
729.704 | 7265.796 | 46.2883
729.799 | 7266.586 | 46.2917
729.905 | 7267.558 | 46.297
730.008 | 7269.057 | 46.3019
730.118 | 7269.782 | 46.3066
730.201 | 7270.919 | 46.3089
730.328 | 7272.187 | 46.3177
730.438 | 7273.34 | 46.324
730.504 | 7273.801 | 46.3269
730.632 | 7275.416 | 46.3348
730.729 | 7276.206 | 46.3415
730.838 | 7277.343 | 46.3441
730.935 | 7277.919 | 46.3473
731 | 7279.089 | 46.3501
731.112 | 7279.666 | 46.3572
731.203 | 7280.736 | 46.3653
731.335 | 7282.631 | 46.3719
731.4 | 7283.273 | 46.3742
731.504 | 7284.031 | 46.3798
731.625 | 7285.332 | 46.3881
731.701 | 7286.106 | 46.3893
731.838 | 7286.716 | 46.3958
731.91 | 7287.671 | 46.4033
732.005 | 7288.857 | 46.4027
732.143 | 7290.126 | 46.4119
732.213 | 7290.735 | 46.4166
732.321 | 7291.806 | 46.4214
732.405 | 7292.514 | 46.4239
732.52 | 7294.128 | 46.432
732.62 | 7295.282 | 46.4365
732.725 | 7296.534 | 46.4423
732.837 | 7297.127 | 46.4467
732.927 | 7297.818 | 46.4545
733.028 | 7299.103 | 46.4592
733.136 | 7300.092 | 46.4612
733.228 | 7301.212 | 46.47
733.331 | 7302.134 | 46.4706
733.415 | 7302.744 | 46.478
733.516 | 7304.243 | 46.4808
733.623 | 7304.786 | 46.4858
733.735 | 7306.236 | 46.4898
733.818 | 7307.142 | 46.4975
733.914 | 7308.361 | 46.5026
734.024 | 7309.152 | 46.5059
734.12 | 7310.288 | 46.5103
734.215 | 7311.079 | 46.5193
734.318 | 7312.232 | 46.5217
734.419 | 7312.808 | 46.5272
734.501 | 7313.566 | 46.5312
734.618 | 7315.263 | 46.5368
734.71 | 7315.839 | 46.5421
734.807 | 7316.597 | 46.5459
734.913 | 7317.701 | 46.5275
735.02 | 7319.249 | 46.5328
735.122 | 7320.04 | 46.534
735.216 | 7320.666 | 46.5425
735.317 | 7322.264 | 46.5493
735.426 | 7323.087 | 46.5559
735.508 | 7324.339 | 46.5584
735.612 | 7325.064 | 46.5636
735.718 | 7325.723 | 46.5658
735.816 | 7326.728 | 46.5731
735.916 | 7328.112 | 46.577
736.008 | 7329.331 | 46.5834
736.107 | 7330.022 | 46.5896
736.215 | 7330.714 | 46.5933
736.315 | 7332.131 | 46.5996
736.421 | 7333.202 | 46.6012
736.502 | 7334.421 | 46.6075
736.603 | 7335.277 | 46.6126
736.711 | 7336.035 | 46.6171
736.823 | 7337.204 | 46.6244
736.915 | 7337.781 | 46.626
737.021 | 7339.181 | 46.6335
737.1 | 7339.955 | 46.6376
737.219 | 7340.647 | 46.6424
737.302 | 7342.262 | 46.6484
737.419 | 7342.756 | 46.6523
737.508 | 7344.189 | 46.6582
737.602 | 7344.765 | 46.6613
737.7 | 7345.902 | 46.6687
737.83 | 7347.22 | 46.6746
737.902 | 7347.73 | 46.676
738.046 | 7349.444 | 46.6828
738.135 | 7350.251 | 46.6891
738.23 | 7351.206 | 46.6904
738.302 | 7351.7 | 46.6977
738.404 | 7353.315 | 46.7008
738.501 | 7353.776 | 46.7072
738.603 | 7355.094 | 46.7106
738.708 | 7355.621 | 46.7156
738.828 | 7357.235 | 46.7226
738.942 | 7357.878 | 46.7248
739.031 | 7359.574 | 46.7321
739.14 | 7360.035 | 46.7377
739.202 | 7360.711 | 46.7372
739.302 | 7362.095 | 46.7463
739.41 | 7362.688 | 46.7494
739.526 | 7364.351 | 46.7571
739.643 | 7365.142 | 46.7611
739.714 | 7365.719 | 46.7661
739.828 | 7367.349 | 46.7743
739.936 | 7368.156 | 46.7782
740.029 | 7368.815 | 46.7844
740.126 | 7369.573 | 46.7832
740.204 | 7370.512 | 46.7898
740.33 | 7372.357 | 46.7972
740.42 | 7373.148 | 46.8034
740.509 | 7373.576 | 46.8047
740.61 | 7374.531 | 46.8091
740.74 | 7376.129 | 46.8169
740.829 | 7376.838 | 46.8237
740.931 | 7378.551 | 46.8257
741.031 | 7379.292 | 46.8342
741.124 | 7380.182 | 46.8405
741.222 | 7381.302 | 46.8435
741.316 | 7382.57 | 46.8469
741.428 | 7383.295 | 46.8528
741.524 | 7384.168 | 46.8572
741.623 | 7385.288 | 46.8629
741.716 | 7386.079 | 46.8697
741.816 | 7387.232 | 46.8739
741.924 | 7387.775 | 46.8792
742.022 | 7389.456 | 46.8861
742.119 | 7390.147 | 46.8863
742.222 | 7390.823 | 46.8925
742.307 | 7391.614 | 46.8947
742.414 | 7392.684 | 46.9044
742.524 | 7394.266 | 46.9092
742.622 | 7394.793 | 46.912
742.706 | 7395.616 | 46.9165
742.826 | 7396.868 | 46.9221
742.911 | 7397.56 | 46.9277
743.048 | 7399.224 | 46.9353
743.109 | 7400.031 | 46.9355
743.218 | 7401.431 | 46.9416
743.313 | 7402.123 | 46.9489
743.416 | 7403.21 | 46.9535
743.521 | 7404.133 | 46.9612
743.613 | 7404.66 | 46.9672
743.709 | 7405.385 | 46.9732
743.806 | 7407.147 | 46.9728
743.914 | 7408.218 | 46.9804
744.001 | 7408.794 | 46.985
744.115 | 7410.228 | 46.9902
744.205 | 7410.821 | 46.997
744.307 | 7411.974 | 47.0015
744.422 | 7413.16 | 47.0076
744.51 | 7413.852 | 47.0134
744.618 | 7414.906 | 47.0163
744.712 | 7416.174 | 47.0203
744.802 | 7416.734 | 47.0279
744.905 | 7417.541 | 47.0337
745.011 | 7418.332 | 47.0377
745.112 | 7420.194 | 47.0441
745.22 | 7420.737 | 47.0472
745.324 | 7421.808 | 47.0474
745.419 | 7422.516 | 47.0583
745.515 | 7423.488 | 47.0611
745.601 | 7425.3 | 47.0705
745.7 | 7426.058 | 47.0737
745.812 | 7426.519 | 47.0814
745.939 | 7428.232 | 47.0875
746.001 | 7429.253 | 47.0877
746.131 | 7430.209 | 47.0937
746.208 | 7431.345 | 47.0955
746.304 | 7431.922 | 47.1049
746.442 | 7433.388 | 47.1116
746.544 | 7434.212 | 47.1165
746.609 | 7435.068 | 47.1185
746.72 | 7435.777 | 47.1225
746.803 | 7436.93 | 47.1298
746.901 | 7438.231 | 47.1327
747.045 | 7439.434 | 47.1413
747.106 | 7440.274 | 47.1452
747.201 | 7441.081 | 47.1496
747.329 | 7442.366 | 47.1566
747.403 | 7442.959 | 47.1612
747.51 | 7444.062 | 47.1674
747.604 | 7445.018 | 47.1712
747.712 | 7445.677 | 47.1805
747.829 | 7447.373 | 47.1822
747.923 | 7447.917 | 47.1896
748.003 | 7449.004 | 47.1932
748.133 | 7450.404 | 47.2001
748.226 | 7451.179 | 47.2069
748.326 | 7452.315 | 47.2093
748.441 | 7453.106 | 47.2168
748.512 | 7453.666 | 47.216
748.628 | 7455.33 | 47.222
748.722 | 7456.137 | 47.2287
748.801 | 7456.631 | 47.2324
748.905 | 7457.669 | 47.2396
749 | 7458.328 | 47.2444
749.132 | 7459.991 | 47.2512
749.218 | 7461.243 | 47.2551
749.33 | 7462.1 | 47.261
749.425 | 7463.5 | 47.2652
749.532 | 7464.291 | 47.2721
749.629 | 7465.114 | 47.2764
749.719 | 7466.218 | 47.2793
749.832 | 7466.795 | 47.2861
749.903 | 7467.602 | 47.2913
750.019 | 7469.249 | 47.2962
750.125 | 7469.809 | 47.2968
750.209 | 7470.633 | 47.2995
750.321 | 7472.264 | 47.3097
750.419 | 7473.087 | 47.313
750.517 | 7474.207 | 47.3173
750.619 | 7474.685 | 47.3221
750.715 | 7475.426 | 47.3276
750.814 | 7477.419 | 47.3325
750.914 | 7478.078 | 47.3392
751.017 | 7478.688 | 47.3426
751.103 | 7479.413 | 47.3463
751.218 | 7480.895 | 47.352
751.317 | 7482.229 | 47.3586
751.408 | 7482.773 | 47.365
751.519 | 7484.124 | 47.3711
751.62 | 7485.26 | 47.3755
751.724 | 7486.068 | 47.3791
751.808 | 7486.661 | 47.3841
751.907 | 7488.143 | 47.3876
752.016 | 7488.703 | 47.3916
752.112 | 7490.367 | 47.3989
752.207 | 7491.141 | 47.4034
752.334 | 7491.915 | 47.4089
752.417 | 7493.25 | 47.41
752.52 | 7493.711 | 47.4198
752.616 | 7494.436 | 47.4229
752.711 | 7495.44 | 47.4285
752.823 | 7497.187 | 47.4295
752.904 | 7498.109 | 47.4367
753.005 | 7498.784 | 47.4419
753.102 | 7498.784 | 47.446
753.211 | 7500.926 | 47.4547
753.31 | 7502.359 | 47.4605
753.41 | 7503.034 | 47.4636
753.517 | 7503.743 | 47.4708
753.613 | 7504.945 | 47.4752
753.718 | 7506.148 | 47.4846
753.8 | 7507.037 | 47.4835
753.904 | 7508.289 | 47.4916
754.013 | 7508.734 | 47.4955
754.111 | 7509.673 | 47.5011
754.204 | 7511.32 | 47.5077
754.32 | 7511.765 | 47.5104
754.407 | 7512.803 | 47.5164
754.55 | 7514.219 | 47.5227
754.627 | 7514.763 | 47.5274
754.731 | 7516.542 | 47.5343
754.806 | 7517.151 | 47.5367
754.949 | 7518.436 | 47.5441
755.011 | 7518.98 | 47.5495
755.103 | 7519.952 | 47.5542
755.209 | 7521.187 | 47.5573
755.336 | 7522.044 | 47.5606
755.415 | 7522.62 | 47.5674
755.503 | 7524.284 | 47.5689
755.613 | 7524.712 | 47.5753
755.727 | 7526.343 | 47.5815
755.834 | 7527.15 | 47.5879
755.903 | 7527.628 | 47.5907
756.025 | 7528.929 | 47.5949
756.129 | 7530.362 | 47.6004
756.223 | 7530.906 | 47.6039
756.306 | 7531.993 | 47.6092
756.414 | 7532.702 | 47.614
756.528 | 7534.349 | 47.623
756.623 | 7535.156 | 47.6289
756.723 | 7536.276 | 47.6319
756.838 | 7537.034 | 47.6369
756.912 | 7537.66 | 47.6398
757.019 | 7539.406 | 47.6469
757.122 | 7540.164 | 47.6493
757.238 | 7541.086 | 47.6517
757.325 | 7541.646 | 47.6532
757.402 | 7542.7 | 47.6575
757.521 | 7544.134 | 47.6638
757.606 | 7545.007 | 47.6686
757.734 | 7545.814 | 47.6734
757.804 | 7546.637 | 47.6793
757.92 | 7548.268 | 47.6852
758.037 | 7548.828 | 47.6896
758.108 | 7549.619 | 47.6928
758.223 | 7551.283 | 47.7003
758.3 | 7551.76 | 47.7034
758.415 | 7553.21 | 47.7093
758.52 | 7553.704 | 47.7171
758.622 | 7555.434 | 47.7211
758.715 | 7556.208 | 47.7252
758.814 | 7557.378 | 47.7289
758.924 | 7558.152 | 47.7321
759.022 | 7559.255 | 47.7419
759.118 | 7560.079 | 47.7451
759.213 | 7561.364 | 47.7499
759.323 | 7562.138 | 47.7538
759.402 | 7562.912 | 47.7603
759.524 | 7563.818 | 47.7649
759.616 | 7565.383 | 47.7687
759.711 | 7566.141 | 47.7712
759.828 | 7566.767 | 47.7783
759.915 | 7568.398 | 47.7851
760.013 | 7569.057 | 47.7887
760.113 | 7570.193 | 47.7959
760.223 | 7570.737 | 47.7991
760.311 | 7571.643 | 47.8051
760.417 | 7573.241 | 47.8113
760.513 | 7574.081 | 47.814
760.601 | 7574.756 | 47.8201
760.724 | 7575.778 | 47.8228
760.813 | 7577.408 | 47.8288
760.912 | 7578.034 | 47.8335
761.007 | 7578.743 | 47.8417
761.105 | 7580.11 | 47.8418
761.214 | 7580.835 | 47.8511
761.315 | 7582.218 | 47.8561
761.407 | 7583.025 | 47.8591
761.516 | 7583.684 | 47.8649
761.62 | 7584.92 | 47.8704
761.713 | 7585.447 | 47.8763
761.806 | 7587.275 | 47.8812
761.901 | 7587.835 | 47.8818
762.002 | 7589.038 | 47.8878
762.108 | 7589.796 | 47.8954
762.204 | 7590.488 | 47.8987
762.303 | 7592.069 | 47.9056
762.411 | 7592.695 | 47.9086
762.509 | 7594.144 | 47.9144
762.616 | 7594.721 | 47.9194
762.708 | 7595.759 | 47.9249
762.853 | 7597.192 | 47.929
762.911 | 7597.768 | 47.9327
763.009 | 7599.136 | 47.9388
763.109 | 7599.959 | 47.944
763.21 | 7600.651 | 47.9477
763.31 | 7601.623 | 47.9568
763.413 | 7602.513 | 47.959
763.5 | 7604.193 | 47.9624
763.639 | 7605.445 | 47.9693
763.703 | 7605.445 | 47.9742
763.834 | 7607.174 | 47.9791
763.902 | 7608.08 | 47.9818
764.029 | 7609.332 | 47.991
764.101 | 7609.942 | 47.9946
764.208 | 7611.029 | 47.9996
764.316 | 7611.704 | 48.0002
764.402 | 7612.742 | 48.0091
764.525 | 7614.159 | 48.0177
764.645 | 7615.361 | 48.0183
764.713 | 7615.361 | 48.0221
764.836 | 7617.025 | 48.0291
764.906 | 7617.618 | 48.0342
765.024 | 7619.282 | 48.0405
765.102 | 7620.039 | 48.0466
765.212 | 7620.649 | 48.0505
765.326 | 7622.313 | 48.0597
765.441 | 7622.873 | 48.0614
765.501 | 7623.96 | 48.0637
765.606 | 7624.569 | 48.0706
765.735 | 7626.151 | 48.0774
765.828 | 7626.744 | 48.0797
765.94 | 7628.16 | 48.0851
766 | 7628.16 | 48.091
766.129 | 7629.972 | 48.097
766.245 | 7631.191 | 48.1018
766.319 | 7632.229 | 48.1073
766.437 | 7633.053 | 48.1127
766.509 | 7633.596 | 48.1149
766.617 | 7635.375 | 48.1217
766.718 | 7636.1 | 48.1257
766.816 | 7636.776 | 48.1289
766.917 | 7637.533 | 48.134
767.02 | 7638.39 | 48.1399
767.119 | 7640.235 | 48.1487
767.226 | 7641.487 | 48.1516
767.324 | 7642.179 | 48.1573
767.4 | 7642.838 | 48.1601
767.515 | 7644.205 | 48.167
767.611 | 7644.979 | 48.1712
767.723 | 7646.182 | 48.1757
767.8 | 7647.055 | 48.1783
767.923 | 7647.779 | 48.1854
768.01 | 7648.488 | 48.1895
768.124 | 7650.118 | 48.1987
768.216 | 7651.403 | 48.2001
768.315 | 7652.079 | 48.2081
768.416 | 7653.199 | 48.2119
768.53 | 7653.759 | 48.2129
768.601 | 7654.55 | 48.2186
768.724 | 7656.18 | 48.2252
768.813 | 7657.053 | 48.2314
768.921 | 7657.745 | 48.2353
769.019 | 7658.734 | 48.2378
769.123 | 7659.607 | 48.2429
769.218 | 7660.447 | 48.249
769.305 | 7662.308 | 48.2563
769.426 | 7662.737 | 48.2582
769.512 | 7664.367 | 48.2631
769.609 | 7665.158 | 48.2687
769.707 | 7665.982 | 48.2721
769.802 | 7667.234 | 48.2764
769.921 | 7667.827 | 48.2831
770.008 | 7669.309 | 48.2894
770.104 | 7669.787 | 48.2957
770.21 | 7670.775 | 48.3015
770.302 | 7672.225 | 48.3088
770.423 | 7672.801 | 48.3134
770.517 | 7673.954 | 48.3191
770.618 | 7674.564 | 48.3206
770.702 | 7675.453 | 48.3269
770.807 | 7676.919 | 48.3343
770.905 | 7677.941 | 48.341
771.003 | 7679.226 | 48.3403
771.141 | 7679.934 | 48.347
771.216 | 7680.642 | 48.3528
771.335 | 7682.191 | 48.3584
771.4 | 7682.718 | 48.3618
771.501 | 7684.217 | 48.3661
771.623 | 7684.793 | 48.3716
771.707 | 7685.93 | 48.3785
771.834 | 7687.165 | 48.3819
771.908 | 7687.725 | 48.386
772.001 | 7689.257 | 48.3905
772.119 | 7689.752 | 48.3993
772.213 | 7690.921 | 48.3999
772.325 | 7692.173 | 48.4094
772.409 | 7692.931 | 48.4131
772.503 | 7693.804 | 48.4183
772.632 | 7695.221 | 48.424
772.705 | 7695.698 | 48.4251
772.826 | 7697.148 | 48.4358
772.942 | 7698.367 | 48.4401
773.002 | 7698.367 | 48.4427
773.114 | 7699.223 | 48.4497
773.225 | 7701.151 | 48.4552
773.324 | 7702.254 | 48.4602
773.44 | 7703.094 | 48.4626
773.51 | 7703.655 | 48.4676
773.628 | 7705.302 | 48.4726
773.702 | 7705.747 | 48.4754
773.828 | 7707.493 | 48.4826
773.944 | 7708.02 | 48.4905
774.025 | 7709.272 | 48.4942
774.129 | 7709.782 | 48.4976
774.244 | 7711.199 | 48.5045
774.302 | 7711.199 | 48.5071
774.419 | 7713.093 | 48.5151
774.503 | 7713.868 | 48.5191
774.618 | 7714.872 | 48.5246
774.72 | 7716.207 | 48.5329
774.806 | 7716.618 | 48.5342
774.9 | 7717.788 | 48.5402
775.017 | 7719.089 | 48.5446
775.135 | 7720.292 | 48.5465
775.215 | 7721.198 | 48.5525
775.314 | 7721.873 | 48.5603
775.415 | 7723.059 | 48.5602
775.513 | 7723.652 | 48.5648
775.618 | 7724.723 | 48.5729
775.703 | 7725.415 | 48.5775
775.812 | 7727.359 | 48.584
775.911 | 7728.314 | 48.5857
776.012 | 7729.022 | 48.5933
776.119 | 7729.714 | 48.5976
776.239 | 7731.131 | 48.5991
776.312 | 7732.02 | 48.6067
776.412 | 7733.141 | 48.611
776.521 | 7733.701 | 48.6177
776.616 | 7735.2 | 48.6212
776.708 | 7735.694 | 48.6273
776.814 | 7736.419 | 48.633
776.926 | 7738.198 | 48.6364
777.008 | 7739.104 | 48.641
777.111 | 7739.828 | 48.6459
777.207 | 7741.13 | 48.6513
777.319 | 7741.706 | 48.6565
777.415 | 7742.678 | 48.662
777.518 | 7743.634 | 48.6682
777.623 | 7745.166 | 48.6728
777.706 | 7746.104 | 48.6759
777.817 | 7746.681 | 48.6836
777.915 | 7748.197 | 48.6857
778.021 | 7748.74 | 48.6914
778.113 | 7749.794 | 48.6987
778.203 | 7750.354 | 48.6998
778.301 | 7752.035 | 48.7081
778.406 | 7752.759 | 48.7147
778.512 | 7753.764 | 48.718
778.615 | 7755.082 | 48.7234
778.709 | 7755.873 | 48.727
778.812 | 7757.158 | 48.7335
778.905 | 7757.586 | 48.7361
779.011 | 7759.167 | 48.7455
779.118 | 7759.859 | 48.7489
779.214 | 7760.666 | 48.7548
779.305 | 7761.375 | 48.7582
779.431 | 7763.187 | 48.7666
779.503 | 7763.681 | 48.7655
779.606 | 7765.279 | 48.7735
779.706 | 7766.069 | 48.78
779.832 | 7767.338 | 48.7865
779.903 | 7767.947 | 48.7897
780.01 | 7769.034 | 48.7914
780.105 | 7769.578 | 48.8023
780.203 | 7771.077 | 48.8045
780.304 | 7771.67 | 48.809
780.427 | 7773.187 | 48.8165
780.516 | 7773.73 | 48.8202
780.601 | 7774.85 | 48.8243
780.727 | 7776.135 | 48.8306
780.844 | 7777.371 | 48.8359
780.933 | 7778.161 | 48.8399
781.001 | 7779.051 | 48.8456
781.108 | 7779.627 | 48.8486
781.206 | 7780.583 | 48.8542
781.327 | 7782.197 | 48.8601
781.402 | 7783.07 | 48.8638
781.51 | 7783.597 | 48.8675
781.643 | 7785.36 | 48.8745
781.701 | 7786.2 | 48.877
781.824 | 7786.892 | 48.8826
781.927 | 7788.308 | 48.8888
782.039 | 7789.066 | 48.8907
782.129 | 7789.791 | 48.8973
782.212 | 7790.648 | 48.8991
782.328 | 7792.311 | 48.908
782.418 | 7793.069 | 48.9098
782.501 | 7793.827 | 48.9144
782.625 | 7794.749 | 48.9225
782.728 | 7796.298 | 48.9258
782.833 | 7797.105 | 48.9323
782.899 | 7797.714 | 48.9351
783.022 | 7798.752 | 48.943
783.137 | 7799.757 | 48.9457
783.229 | 7800.91 | 48.9523
783.318 | 7802.211 | 48.9559
783.418 | 7803.068 | 48.964
783.534 | 7803.76 | 48.9652
783.627 | 7805.193 | 48.9721
783.72 | 7806.379 | 48.9762
783.841 | 7806.857 | 48.9827
783.918 | 7807.68 | 48.9885
784.023 | 7809.41 | 48.9902
784.121 | 7810.118 | 48.9988
784.221 | 7810.695 | 49.0029
784.302 | 7811.452 | 49.0063
784.425 | 7813.446 | 49.0153
784.525 | 7813.89 | 49.0209
784.611 | 7815.356 | 49.0239
784.719 | 7815.999 | 49.0298
784.805 | 7816.543 | 49.0313
784.918 | 7818.206 | 49.0366
785.012 | 7819.063 | 49.0408
785.124 | 7819.755 | 49.0471
785.221 | 7820.875 | 49.0514
785.307 | 7822.275 | 49.0542
785.413 | 7823.033 | 49.0614
785.513 | 7824.153 | 49.0676
785.619 | 7824.713 | 49.0718
785.709 | 7825.586 | 49.0759
785.828 | 7827.134 | 49.0814
785.909 | 7828.007 | 49.0859
786.009 | 7828.584 | 49.0907
786.104 | 7830.264 | 49.0947
786.211 | 7831.121 | 49.1017
786.303 | 7831.747 | 49.1074
786.414 | 7832.801 | 49.1114
786.503 | 7833.345 | 49.1184
786.617 | 7835.091 | 49.1208
786.715 | 7835.815 | 49.1259
786.813 | 7836.59 | 49.1297
786.902 | 7837.331 | 49.1359
787.012 | 7839.143 | 49.1407
787.108 | 7839.95 | 49.1458
787.22 | 7841.12 | 49.1528
787.3 | 7842.042 | 49.1588
787.4 | 7842.52 | 49.1611
787.502 | 7844.035 | 49.1684
787.603 | 7844.76 | 49.1734
787.703 | 7846.061 | 49.1793
787.806 | 7846.654 | 49.1845
787.907 | 7848.302 | 49.1885
788.002 | 7848.862 | 49.191
788.13 | 7850.493 | 49.1989
788.244 | 7851.003 | 49.2021
788.305 | 7851.662 | 49.2073
788.411 | 7852.749 | 49.2139
788.506 | 7853.359 | 49.2178
788.603 | 7854.281 | 49.2193
788.732 | 7855.978 | 49.229
788.805 | 7856.505 | 49.2324
788.901 | 7858.037 | 49.2385
789.011 | 7858.614 | 49.2424
789.126 | 7860.261 | 49.2477
789.235 | 7861.562 | 49.2561
789.311 | 7861.562 | 49.2572
789.435 | 7863.012 | 49.2625
789.509 | 7863.572 | 49.2643
789.61 | 7864.626 | 49.272
789.706 | 7865.318 | 49.2774
789.822 | 7867.113 | 49.2848
789.93 | 7867.97 | 49.287
790.048 | 7869.518 | 49.2923
790.131 | 7870.227 | 49.2976
790.227 | 7871.149 | 49.3059
790.303 | 7871.627 | 49.308
790.401 | 7872.928 | 49.3129
790.513 | 7873.653 | 49.3141
790.628 | 7875.3 | 49.3241
790.729 | 7875.762 | 49.3265
790.843 | 7877.162 | 49.3343
790.904 | 7877.162 | 49.3376
791.026 | 7879.435 | 49.3456
791.139 | 7880.077 | 49.3501
791.219 | 7881.181 | 49.3542
791.323 | 7881.692 | 49.3591
791.42 | 7882.45 | 49.3655
791.53 | 7883.421 | 49.3706
791.626 | 7885.266 | 49.3764
791.72 | 7886.106 | 49.3797
791.825 | 7887.457 | 49.3835
791.924 | 7888.231 | 49.3882
792.017 | 7889.368 | 49.3959
792.117 | 7890.043 | 49.4019
792.233 | 7890.768 | 49.4051
792.329 | 7891.559 | 49.408
792.4 | 7892.514 | 49.4153
792.518 | 7894.211 | 49.4211
792.612 | 7895.018 | 49.4221
792.721 | 7895.71 | 49.4264
792.82 | 7896.863 | 49.4346
792.92 | 7898.197 | 49.4368
793.009 | 7898.741 | 49.4429
793.12 | 7899.943 | 49.4479
793.224 | 7900.899 | 49.4522
793.32 | 7901.475 | 49.4586
793.429 | 7903.221 | 49.464
793.508 | 7904.095 | 49.4685
793.626 | 7904.671 | 49.4715
793.722 | 7906.121 | 49.4781
793.816 | 7907.142 | 49.4801
793.922 | 7907.702 | 49.4892
794.015 | 7909.366 | 49.4909
794.111 | 7910.025 | 49.4947
794.21 | 7910.618 | 49.5036
794.325 | 7912.166 | 49.5116
794.405 | 7913.072 | 49.5129
794.513 | 7913.616 | 49.5168
794.611 | 7914.621 | 49.5189
794.707 | 7916.251 | 49.5274
794.813 | 7916.729 | 49.5342
794.913 | 7918.162 | 49.5343
795.016 | 7918.623 | 49.5419
795.111 | 7919.381 | 49.5483
795.21 | 7921.111 | 49.553
795.31 | 7922.313 | 49.5568
795.41 | 7923.153 | 49.5635
795.504 | 7924.208 | 49.5659
795.619 | 7925.081 | 49.573
795.709 | 7926.3 | 49.578
795.801 | 7926.991 | 49.5849
795.917 | 7927.568 | 49.5883
796.032 | 7929.215 | 49.593
796.135 | 7929.825 | 49.6013
796.221 | 7930.533 | 49.6015
796.305 | 7931.719 | 49.6091
796.404 | 7933.202 | 49.6112
796.531 | 7934.322 | 49.6184
796.649 | 7935.129 | 49.6224
796.705 | 7935.722 | 49.6271
796.802 | 7936.644 | 49.6296
796.929 | 7938.127 | 49.6374
797.007 | 7938.638 | 49.6416
797.105 | 7940.071 | 49.6488
797.241 | 7941.323 | 49.6509
797.328 | 7942.097 | 49.6591
797.427 | 7943.266 | 49.6635
797.542 | 7943.859 | 49.6709
797.602 | 7944.831 | 49.6705
797.704 | 7945.704 | 49.6774
797.801 | 7947.039 | 49.6799
797.902 | 7947.582 | 49.6867
798.001 | 7949.015 | 49.6906
798.133 | 7950.218 | 49.6997
798.234 | 7950.976 | 49.705
798.308 | 7951.536 | 49.7059
798.431 | 7953.183 | 49.7131
798.51 | 7953.644 | 49.717
798.604 | 7954.666 | 49.7234
798.705 | 7955.407 | 49.7263
798.829 | 7957.515 | 49.7344
798.932 | 7958.207 | 49.7368
799.032 | 7958.981 | 49.7411
799.15 | 7960.036 | 49.7461
799.221 | 7961.09 | 49.7499
799.328 | 7962.49 | 49.7561
799.441 | 7962.951 | 49.7621
799.538 | 7963.643 | 49.7667
799.626 | 7965.142 | 49.7681
799.717 | 7966.032 | 49.7733
799.821 | 7967.415 | 49.778
799.925 | 7968.14 | 49.784
800.016 | 7968.815 | 49.7922
800.11 | 7969.59 | 49.7949
800.216 | 7970.677 | 49.8014
800.3 | 7971.352 | 49.8053
800.424 | 7972.851 | 49.8104
800.514 | 7974.317 | 49.816
800.623 | 7975.075 | 49.82
800.715 | 7975.635 | 49.824
800.822 | 7976.475 | 49.83
800.919 | 7977.431 | 49.8329
801.028 | 7979.21 | 49.8371
801.112 | 7980.017 | 49.8438
801.218 | 7980.775 | 49.8517
801.337 | 7982.076 | 49.8548
801.409 | 7983.246 | 49.8601
801.515 | 7983.839 | 49.8617
801.622 | 7984.893 | 49.8662
801.71 | 7986.326 | 49.8738
801.801 | 7986.326 | 49.8768
801.925 | 7987.907 | 49.8868
802.013 | 7989.34 | 49.8893
802.122 | 7990.016 | 49.8951
802.204 | 7990.609 | 49.8988
802.311 | 7991.63 | 49.905
802.404 | 7993.244 | 49.908
802.514 | 7994.035 | 49.9131
802.622 | 7994.71 | 49.9217
802.703 | 7995.913 | 49.9221
802.821 | 7997.115 | 49.9265
802.903 | 7997.923 | 49.9309
803.006 | 7998.713 | 49.9366
803.123 | 8000.113 | 49.9453
803.21 | 8000.789 | 49.9489
803.316 | 8001.711 | 49.9514
803.413 | 8002.799 | 49.9593
803.503 | 8004.215 | 49.9633
803.601 | 8004.907 | 49.9699
803.733 | 8006.192 | 49.9749
803.808 | 8007.098 | 49.9772
803.904 | 8007.872 | 49.9841
804.02 | 8009.091 | 49.9862
804.134 | 8009.948 | 49.9958
804.212 | 8010.541 | 49.9961
804.309 | 8011.595 | 50.0017
804.403 | 8012.303 | 50.0092
804.504 | 8013.209 | 50.0141
804.63 | 8015.186 | 50.023
804.715 | 8015.828 | 50.0225
804.804 | 8016.916 | 50.029
804.907 | 8018.283 | 50.0325
805.005 | 8018.744 | 50.0358
805.101 | 8020.194 | 50.0432
805.227 | 8021.462 | 50.0478
805.328 | 8022.121 | 50.0553
805.404 | 8023.076 | 50.0572
805.515 | 8023.636 | 50.0622
805.63 | 8025.317 | 50.0691
805.702 | 8025.893 | 50.0716
805.811 | 8026.997 | 50.0742
805.903 | 8027.557 | 50.0818
806.003 | 8028.924 | 50.0861
806.126 | 8030.258 | 50.0959
806.204 | 8030.967 | 50.0942
806.301 | 8031.543 | 50.1016
806.429 | 8033.289 | 50.1069
806.526 | 8034.113 | 50.1116
806.644 | 8035.167 | 50.1179
806.708 | 8035.167 | 50.1221
806.823 | 8037.111 | 50.1259
806.927 | 8038.099 | 50.1313
807.034 | 8039.154 | 50.1363
807.131 | 8040.142 | 50.1396
807.211 | 8040.653 | 50.1435
807.326 | 8042.267 | 50.1489
807.421 | 8043.041 | 50.157
807.534 | 8044.211 | 50.1589
807.618 | 8045.133 | 50.1681
807.723 | 8046.435 | 50.1741
807.82 | 8047.11 | 50.1764
807.921 | 8048.214 | 50.1829
808.022 | 8048.658 | 50.1876
808.126 | 8050.421 | 50.1898
808.216 | 8051.03 | 50.1971
808.3 | 8051.821 | 50.1994
808.426 | 8053.139 | 50.2056
808.527 | 8054.243 | 50.211
808.628 | 8054.753 | 50.2198
808.715 | 8056.335 | 50.225
808.818 | 8057.026 | 50.228
808.931 | 8057.718 | 50.2346
809.002 | 8058.525 | 50.2363
809.122 | 8060.14 | 50.2429
809.215 | 8061.046 | 50.2519
809.331 | 8061.721 | 50.2534
809.45 | 8063.039 | 50.2558
809.51 | 8063.961 | 50.2615
809.611 | 8064.769 | 50.2666
809.721 | 8066.399 | 50.2696
809.831 | 8067.174 | 50.2785
809.923 | 8067.865 | 50.2825
810.019 | 8068.673 | 50.2897
810.11 | 8069.397 | 50.2938
810.208 | 8071.061 | 50.2973
810.316 | 8071.638 | 50.3031
810.437 | 8073.054 | 50.3094
810.512 | 8074.257 | 50.3161
810.619 | 8075.344 | 50.3154
810.711 | 8075.953 | 50.3185
810.809 | 8077.288 | 50.3281
810.91 | 8077.963 | 50.3342
811.02 | 8078.671 | 50.3382
811.122 | 8079.545 | 50.3425
811.22 | 8080.418 | 50.3458
811.308 | 8082.279 | 50.3531
811.404 | 8083.02 | 50.3592
811.518 | 8083.63 | 50.362
811.604 | 8084.519 | 50.3649
811.714 | 8086.051 | 50.3709
811.808 | 8086.941 | 50.3802
811.915 | 8087.633 | 50.382
812.018 | 8088.819 | 50.3866
812.139 | 8090.169 | 50.3958
812.217 | 8090.845 | 50.3944
812.309 | 8091.915 | 50.4024
812.411 | 8093.299 | 50.409
812.506 | 8094.057 | 50.414
812.61 | 8094.568 | 50.4152
812.716 | 8095.309 | 50.4206
812.806 | 8097.071 | 50.4274
812.947 | 8098.109 | 50.4314
813.017 | 8098.653 | 50.4372
813.105 | 8098.653 | 50.4393
813.217 | 8101.058 | 50.4459
813.307 | 8101.832 | 50.4484
813.41 | 8102.721 | 50.4565
813.5 | 8104.138 | 50.4601
813.649 | 8105.374 | 50.468
813.701 | 8105.374 | 50.4655
813.827 | 8107.136 | 50.4785
813.902 | 8108.174 | 50.4831
814.048 | 8109.36 | 50.4884
814.125 | 8110.233 | 50.4923
814.202 | 8110.81 | 50.4947
814.338 | 8111.798 | 50.5009
814.414 | 8112.572 | 50.507
814.545 | 8114.318 | 50.5104
814.601 | 8114.318 | 50.5155
814.73 | 8116.048 | 50.522
814.834 | 8116.773 | 50.5263
814.94 | 8117.53 | 50.5306
815.034 | 8119.178 | 50.5376
815.138 | 8119.968 | 50.5422
815.214 | 8120.578 | 50.548
815.323 | 8122.373 | 50.5504
815.422 | 8123.065 | 50.5555
815.537 | 8123.642 | 50.5606
815.629 | 8125.273 | 50.5639
815.719 | 8126.376 | 50.5731
815.82 | 8127.085 | 50.5779
815.918 | 8128.023 | 50.5832
816.032 | 8128.946 | 50.5901
816.11 | 8129.49 | 50.5946
816.216 | 8131.334 | 50.5974
816.32 | 8132.076 | 50.6026
816.423 | 8133.031 | 50.6092
816.524 | 8134.217 | 50.613
816.615 | 8135.354 | 50.6173
816.714 | 8136.029 | 50.6199
816.832 | 8136.721 | 50.6259
816.903 | 8137.512 | 50.6283
817.019 | 8139.192 | 50.6344
817.132 | 8139.933 | 50.6406
817.214 | 8141.317 | 50.6444
817.319 | 8142.009 | 50.6516
817.418 | 8143.014 | 50.6567
817.528 | 8144.183 | 50.6609
817.612 | 8145.007 | 50.6657
817.708 | 8145.534 | 50.6689
817.817 | 8147.148 | 50.6766
817.913 | 8147.972 | 50.6793
818.015 | 8148.417 | 50.6845
818.12 | 8150.179 | 50.6901
818.202 | 8150.822 | 50.6927
818.321 | 8152.106 | 50.7004
818.414 | 8153.012 | 50.7039
818.517 | 8153.688 | 50.712
818.621 | 8154.478 | 50.7138
818.705 | 8156.208 | 50.7174
818.811 | 8156.982 | 50.7221
818.907 | 8157.674 | 50.7298
819.005 | 8159.041 | 50.7348
819.119 | 8160.145 | 50.7347
819.216 | 8160.623 | 50.7411
819.309 | 8162.254 | 50.747
819.414 | 8162.995 | 50.7493
819.511 | 8163.621 | 50.7558
819.608 | 8164.56 | 50.7599
819.702 | 8165.532 | 50.7627
819.812 | 8167.146 | 50.7697
819.914 | 8168.101 | 50.7741
820.009 | 8168.909 | 50.7826
820.121 | 8170.111 | 50.785
820.2 | 8170.688 | 50.79
820.32 | 8171.429 | 50.7966
820.416 | 8172.401 | 50.8003
820.512 | 8173.356 | 50.8058
820.612 | 8174.361 | 50.8091
820.703 | 8175.267 | 50.8146
820.8 | 8176.239 | 50.8186
820.932 | 8178.15 | 50.8278
821.005 | 8179.039 | 50.8294
821.109 | 8179.665 | 50.8325
821.238 | 8181.592 | 50.8404
821.351 | 8182.153 | 50.8478
821.407 | 8182.153 | 50.8478
821.501 | 8184.03 | 50.8545
821.609 | 8184.722 | 50.857
821.704 | 8185.908 | 50.8652
821.831 | 8187.144 | 50.8709
821.912 | 8187.605 | 50.872
822.004 | 8188.643 | 50.8748
822.13 | 8189.911 | 50.8814
822.201 | 8190.455 | 50.8859
822.335 | 8191.97 | 50.8935
822.443 | 8193.239 | 50.9006
822.518 | 8193.963 | 50.901
822.625 | 8194.853 | 50.9041
822.733 | 8196.302 | 50.9143
822.823 | 8197.06 | 50.9182
822.902 | 8197.538 | 50.9181
823 | 8198.889 | 50.927
823.141 | 8200.042 | 50.9324
823.208 | 8200.981 | 50.9356
823.34 | 8202.282 | 50.9414
823.445 | 8203.023 | 50.9485
823.509 | 8203.666 | 50.9492
823.63 | 8205.148 | 50.9559
823.7 | 8205.791 | 50.9599
823.824 | 8206.713 | 50.9609
823.901 | 8207.405 | 50.9648
824.029 | 8209.168 | 50.9742
824.101 | 8209.695 | 50.9801
824.206 | 8210.535 | 50.9775
824.321 | 8212.067 | 50.9874
824.421 | 8212.841 | 50.9917
824.519 | 8214.011 | 50.9959
824.62 | 8215.18 | 51.0036
824.735 | 8215.971 | 51.0064
824.805 | 8216.547 | 51.0061
824.922 | 8218.195 | 51.0143
825.023 | 8218.656 | 51.0201
825.138 | 8220.04 | 51.0248
825.225 | 8221.127 | 51.0311
825.319 | 8222.033 | 51.0362
825.429 | 8223.186 | 51.0369
825.514 | 8224.092 | 51.0426
825.616 | 8224.57 | 51.0492
825.719 | 8226.332 | 51.0547
825.814 | 8226.859 | 51.0599
825.922 | 8227.535 | 51.0611
826.015 | 8228.77 | 51.069
826.119 | 8230.335 | 51.074
826.217 | 8231.027 | 51.0803
826.306 | 8231.719 | 51.0816
826.408 | 8233.399 | 51.0864
826.521 | 8234.058 | 51.0909
826.613 | 8234.799 | 51.0951
826.711 | 8235.919 | 51.0991
826.812 | 8237.105 | 51.1055
826.917 | 8237.632 | 51.1108
827.014 | 8238.604 | 51.1153
827.125 | 8240.136 | 51.1216
827.208 | 8241.075 | 51.127
827.306 | 8241.52 | 51.1288
827.414 | 8243.118 | 51.1338
827.51 | 8243.727 | 51.1427
827.622 | 8245.078 | 51.145
827.714 | 8245.687 | 51.1552
827.822 | 8246.429 | 51.1595
827.918 | 8247.368 | 51.1634
828.004 | 8249.213 | 51.1681
828.116 | 8249.674 | 51.1719
828.216 | 8250.58 | 51.1769
828.313 | 8252.128 | 51.1848
828.422 | 8252.672 | 51.1889
828.501 | 8253.759 | 51.1913
828.609 | 8254.418 | 51.196
828.702 | 8255.637 | 51.1999
828.805 | 8257.202 | 51.2053
828.905 | 8258.009 | 51.2096
829.013 | 8258.602 | 51.2147
829.101 | 8260.15 | 51.2198
829.21 | 8260.958 | 51.2257
829.318 | 8261.633 | 51.232
829.452 | 8263.379 | 51.2361
829.515 | 8264.038 | 51.2413
829.637 | 8265.125 | 51.2482
829.703 | 8266.015 | 51.2511
829.801 | 8266.476 | 51.2519
829.917 | 8267.843 | 51.2582
830.006 | 8268.947 | 51.2632
830.119 | 8269.589 | 51.2688
830.203 | 8270.676 | 51.2716
830.334 | 8271.945 | 51.2809
830.406 | 8272.505 | 51.283
830.527 | 8274.119 | 51.2873
830.603 | 8274.811 | 51.2936
830.728 | 8276.244 | 51.2958
830.805 | 8277.183 | 51.306
830.917 | 8277.677 | 51.3111
831.03 | 8279.275 | 51.3146
831.137 | 8280.115 | 51.3169
831.221 | 8280.675 | 51.3224
831.327 | 8281.746 | 51.3277
831.409 | 8282.421 | 51.3338
831.536 | 8284.069 | 51.341
831.619 | 8284.645 | 51.3412
831.727 | 8285.864 | 51.3498
831.803 | 8286.424 | 51.348
831.924 | 8288.417 | 51.3573
832.022 | 8289.076 | 51.3599
832.131 | 8290.477 | 51.3657
832.208 | 8290.477 | 51.3706
832.328 | 8292.14 | 51.3765
832.428 | 8292.7 | 51.3815
832.529 | 8294.117 | 51.3864
832.625 | 8295.122 | 51.3926
832.731 | 8295.715 | 51.397
832.82 | 8297.181 | 51.4021
832.927 | 8298.005 | 51.4071
833.009 | 8298.581 | 51.411
833.106 | 8300.047 | 51.4132
833.214 | 8301.299 | 51.4224
833.317 | 8301.974 | 51.4262
833.404 | 8302.732 | 51.4292
833.531 | 8303.869 | 51.4363
833.601 | 8304.495 | 51.4379
833.719 | 8306.158 | 51.4459
833.814 | 8306.702 | 51.4509
833.912 | 8308.069 | 51.457
834.021 | 8308.646 | 51.4591
834.141 | 8310.062 | 51.4646
834.218 | 8311.133 | 51.4686
834.3 | 8311.677 | 51.474
834.427 | 8312.846 | 51.4797
834.523 | 8313.472 | 51.4841
834.61 | 8315.268 | 51.4886
834.71 | 8315.943 | 51.4951
834.827 | 8316.668 | 51.5004
834.926 | 8317.409 | 51.5069
835.019 | 8318.431 | 51.5101
835.12 | 8319.995 | 51.5127
835.207 | 8320.918 | 51.5218
835.323 | 8321.643 | 51.527
835.414 | 8322.4 | 51.5295
835.523 | 8324.097 | 51.5353
835.626 | 8324.69 | 51.539
835.714 | 8326.321 | 51.542
835.821 | 8327.062 | 51.5472
835.91 | 8327.952 | 51.5518
836.013 | 8328.644 | 51.5549
836.112 | 8330.324 | 51.5649
836.21 | 8330.884 | 51.5656
836.306 | 8331.889 | 51.5698
836.406 | 8332.498 | 51.5764
836.503 | 8334.145 | 51.5795
836.608 | 8334.755 | 51.5858
836.709 | 8335.364 | 51.5881
836.805 | 8337.012 | 51.593
836.945 | 8338.593 | 51.6004
837.01 | 8339.071 | 51.6035
837.109 | 8339.927 | 51.6083
837.23 | 8340.619 | 51.613
837.301 | 8341.855 | 51.6175
837.409 | 8342.546 | 51.6223
837.507 | 8343.716 | 51.6274
837.61 | 8345.067 | 51.6311
837.739 | 8346.385 | 51.6419
837.816 | 8346.385 | 51.6396
837.901 | 8347.291 | 51.6464
838.01 | 8348.164 | 51.652
838.102 | 8349.992 | 51.656
838.224 | 8350.552 | 51.662
838.313 | 8351.623 | 51.6656
838.407 | 8352.298 | 51.6703
838.501 | 8354.143 | 51.6745
838.626 | 8354.703 | 51.6792
838.732 | 8355.807 | 51.6868
838.804 | 8356.482 | 51.6896
838.93 | 8358.113 | 51.6967
839.002 | 8358.624 | 51.7003
839.111 | 8359.167 | 51.7062
839.234 | 8361.078 | 51.7111
839.311 | 8361.638 | 51.7131
839.428 | 8363.253 | 51.7202
839.5 | 8363.829 | 51.7242
839.605 | 8364.933 | 51.729
839.729 | 8366.086 | 51.7365
839.807 | 8366.58 | 51.7434
839.921 | 8368.376 | 51.747
840.022 | 8369.067 | 51.7541
840.107 | 8369.726 | 51.7536
840.222 | 8370.781 | 51.7594
840.308 | 8371.489 | 51.7645
840.411 | 8372.576 | 51.7714
840.51 | 8373.268 | 51.7722
840.601 | 8374.503 | 51.778
840.733 | 8376.035 | 51.7846
840.8 | 8376.53 | 51.7901
840.905 | 8377.913 | 51.7955
841.022 | 8379.379 | 51.8002
841.126 | 8380.104 | 51.807
841.202 | 8380.796 | 51.8081
841.324 | 8381.784 | 51.8165
841.427 | 8383.25 | 51.8215
841.53 | 8383.81 | 51.8267
841.602 | 8384.469 | 51.8313
841.704 | 8385.524 | 51.832
841.815 | 8387.121 | 51.8402
841.94 | 8387.813 | 51.8473
842.031 | 8388.95 | 51.8533
842.121 | 8389.625 | 51.854
842.208 | 8390.367 | 51.8567
842.322 | 8391.833 | 51.8635
842.431 | 8393.183 | 51.8682
842.517 | 8393.991 | 51.8747
842.604 | 8394.715 | 51.8756
842.719 | 8396.313 | 51.8819
842.821 | 8397.021 | 51.8894
842.913 | 8397.977 | 51.8928
843.047 | 8399.097 | 51.899
843.125 | 8399.888 | 51.902
843.217 | 8400.991 | 51.9097
843.316 | 8402.112 | 51.9113
843.418 | 8402.556 | 51.9152
843.52 | 8403.314 | 51.9206
843.612 | 8405.077 | 51.9262
843.706 | 8405.884 | 51.9304
843.806 | 8406.691 | 51.9365
843.915 | 8407.646 | 51.9411
844.018 | 8409.145 | 51.9489
844.113 | 8409.952 | 51.9523
844.212 | 8411.056 | 51.9555
844.319 | 8411.616 | 51.9645
844.423 | 8412.703 | 51.9637
844.508 | 8413.379 | 51.9698
844.61 | 8415.059 | 51.9739
844.718 | 8415.619 | 51.9801
844.817 | 8416.607 | 51.9858
844.901 | 8418.156 | 51.9901
845.01 | 8418.947 | 51.9944
845.12 | 8419.638 | 52.0015
845.254 | 8421.384 | 52.006
845.342 | 8422.093 | 52.0131
845.415 | 8423.015 | 52.0188
845.519 | 8423.691 | 52.02
845.603 | 8424.86 | 52.0282
845.719 | 8425.601 | 52.031
845.811 | 8426.359 | 52.0352
845.903 | 8428.171 | 52.0439
846.033 | 8429.275 | 52.0466
846.104 | 8429.851 | 52.0461
846.21 | 8430.856 | 52.0532
846.305 | 8431.762 | 52.0613
846.429 | 8433.097 | 52.0693
846.502 | 8433.772 | 52.0701
846.632 | 8434.909 | 52.0748
846.709 | 8435.452 | 52.0766
846.831 | 8437.149 | 52.0874
846.933 | 8437.742 | 52.0891
847.003 | 8438.45 | 52.0973
847.104 | 8439.307 | 52.0997
847.232 | 8441.102 | 52.1002
847.303 | 8441.613 | 52.1091
847.426 | 8443.079 | 52.1142
847.536 | 8444.034 | 52.1219
847.624 | 8445.336 | 52.1227
847.729 | 8446.242 | 52.1292
847.824 | 8447.065 | 52.1346
847.9 | 8447.527 | 52.1358
848.032 | 8449.273 | 52.1417
848.133 | 8449.75 | 52.1493
848.247 | 8451.134 | 52.1536
848.304 | 8451.134 | 52.1566
848.436 | 8452.963 | 52.1618
848.512 | 8453.523 | 52.1663
848.631 | 8455.153 | 52.1707
848.722 | 8456.059 | 52.1739
848.837 | 8456.718 | 52.1815
848.924 | 8458.382 | 52.1848
849.025 | 8459.057 | 52.1895
849.103 | 8459.782 | 52.1926
849.223 | 8460.803 | 52.1988
849.3 | 8461.364 | 52.2023
849.429 | 8463.126 | 52.208
849.501 | 8463.126 | 52.2132
849.622 | 8464.773 | 52.2176
849.725 | 8466.108 | 52.223
849.82 | 8467.343 | 52.2284
849.917 | 8468.134 | 52.2307
850.023 | 8468.628 | 52.2369
850.129 | 8469.353 | 52.2437
850.219 | 8471.313 | 52.2455
850.325 | 8471.824 | 52.2493
850.423 | 8472.614 | 52.2555
850.509 | 8473.339 | 52.2583
850.627 | 8475.135 | 52.2634
850.721 | 8476.024 | 52.2723
850.834 | 8476.733 | 52.2736
850.935 | 8477.82 | 52.2819
851.007 | 8478.512 | 52.283
851.125 | 8479.615 | 52.2897
851.215 | 8481.295 | 52.2957
851.314 | 8481.971 | 52.2991
851.421 | 8482.663 | 52.3029
851.501 | 8483.486 | 52.307
851.619 | 8485.051 | 52.3144
851.709 | 8486.04 | 52.3179
851.82 | 8486.633 | 52.323
851.924 | 8487.72 | 52.326
852.014 | 8489.268 | 52.3293
852.117 | 8490.059 | 52.3388
852.207 | 8490.932 | 52.3426
852.317 | 8491.607 | 52.347
852.405 | 8493.172 | 52.3534
852.513 | 8494.078 | 52.3575
852.622 | 8494.638 | 52.3592
852.726 | 8495.709 | 52.367
852.82 | 8496.417 | 52.3704
852.906 | 8498.213 | 52.3755
853.004 | 8498.707 | 52.3799
853.115 | 8499.646 | 52.3842
853.209 | 8501.244 | 52.3903
853.308 | 8502.034 | 52.3969
853.406 | 8502.842 | 52.3982
853.521 | 8504.044 | 52.4068
853.61 | 8505.263 | 52.4098
853.708 | 8506.037 | 52.4117
853.805 | 8506.828 | 52.4197
853.9 | 8508.113 | 52.4233
854.008 | 8508.591 | 52.4277
854.105 | 8510.238 | 52.435
854.205 | 8511.012 | 52.4362
854.314 | 8511.605 | 52.444
854.431 | 8513.269 | 52.4522
854.502 | 8513.829 | 52.4542
854.61 | 8514.85 | 52.4592
854.729 | 8516.432 | 52.463
854.804 | 8517.025 | 52.4638
854.92 | 8517.535 | 52.4692
855.011 | 8518.688 | 52.4727
855.131 | 8520.154 | 52.4769
855.231 | 8521.258 | 52.4838
855.306 | 8521.818 | 52.4854
855.404 | 8522.823 | 52.4892
855.533 | 8524.108 | 52.4958
855.642 | 8525.162 | 52.4996
855.725 | 8526.068 | 52.5043
855.81 | 8526.513 | 52.5056
855.908 | 8527.271 | 52.5085
856.027 | 8529.115 | 52.5117
856.127 | 8530.236 | 52.52
856.202 | 8530.746 | 52.5228
856.332 | 8532.295 | 52.5262
856.428 | 8533.052 | 52.5264
856.5 | 8533.58 | 52.5309
856.629 | 8535.112 | 52.5361
856.722 | 8536.034 | 52.541
856.839 | 8537.006 | 52.5472
856.93 | 8537.714 | 52.5472
857.043 | 8539.098 | 52.5553
857.105 | 8539.098 | 52.5582
857.221 | 8541.042 | 52.5595
857.324 | 8542.047 | 52.567
857.424 | 8543.15 | 52.5729
857.519 | 8544.007 | 52.5772
857.635 | 8544.946 | 52.5829
857.705 | 8545.506 | 52.5889
857.822 | 8547.169 | 52.5904
857.916 | 8547.746 | 52.5968
858 | 8548.8 | 52.599
858.107 | 8549.509 | 52.6017
858.218 | 8551.123 | 52.6094
858.325 | 8551.601 | 52.6153
858.417 | 8553.1 | 52.619
858.52 | 8554.335 | 52.6225
858.621 | 8555.043 | 52.627
858.734 | 8555.735 | 52.6331
858.826 | 8556.855 | 52.6342
858.912 | 8558.239 | 52.6425
859 | 8558.239 | 52.6436
859.122 | 8559.788 | 52.6511
859.211 | 8560.364 | 52.6556
859.324 | 8562.061 | 52.6607
859.425 | 8562.654 | 52.6659
859.517 | 8564.12 | 52.6693
859.611 | 8564.911 | 52.6743
859.724 | 8566.064 | 52.6802
859.819 | 8567.035 | 52.6851
859.92 | 8567.744 | 52.6862
860.009 | 8569.226 | 52.6936
860.111 | 8569.918 | 52.6975
860.224 | 8570.824 | 52.7024
860.322 | 8571.401 | 52.7072
860.418 | 8572.356 | 52.7108
860.521 | 8573.344 | 52.7118
860.616 | 8575.107 | 52.7189
860.712 | 8575.733 | 52.7209
860.811 | 8576.853 | 52.7249
860.913 | 8578.039 | 52.7289
861.02 | 8578.599 | 52.7345
861.123 | 8579.489 | 52.7405
861.218 | 8580.362 | 52.7446
861.304 | 8582.157 | 52.7529
861.417 | 8582.635 | 52.7551
861.502 | 8584.118 | 52.7608
861.61 | 8584.694 | 52.7669
861.709 | 8585.386 | 52.7663
861.804 | 8587.132 | 52.7746
861.913 | 8588.236 | 52.7745
862.002 | 8588.928 | 52.781
862.136 | 8590.097 | 52.7874
862.203 | 8590.773 | 52.7886
862.319 | 8591.53 | 52.794
862.408 | 8593.21 | 52.799
862.504 | 8593.655 | 52.8072
862.601 | 8594.462 | 52.8093
862.731 | 8596.406 | 52.8157
862.83 | 8597.131 | 52.8188
862.906 | 8597.988 | 52.824
863.008 | 8598.482 | 52.8252
863.131 | 8600.244 | 52.8325
863.215 | 8600.738 | 52.8346
863.327 | 8602.073 | 52.8404
863.403 | 8602.962 | 52.847
863.54 | 8604.214 | 52.8507
863.603 | 8604.214 | 52.8573
863.731 | 8605.878 | 52.8625
863.801 | 8606.422 | 52.8645
863.936 | 8607.953 | 52.8728
864.006 | 8608.514 | 52.8727
864.104 | 8609.667 | 52.8743
864.211 | 8610.902 | 52.8856
864.31 | 8611.561 | 52.8897
864.428 | 8613.208 | 52.8928
864.553 | 8613.785 | 52.8953
864.603 | 8614.872 | 52.9054
864.71 | 8615.564 | 52.9057
864.833 | 8616.766 | 52.9124
864.909 | 8617.458 | 52.9164
865.02 | 8619.138 | 52.9232
865.136 | 8619.913 | 52.9272
865.206 | 8620.522 | 52.9313
865.322 | 8622.153 | 52.9377
865.401 | 8622.762 | 52.9389
865.53 | 8624.228 | 52.9435
865.624 | 8625.052 | 52.9516
865.723 | 8626.172 | 52.9585
865.828 | 8627.424 | 52.9613
865.939 | 8628.034 | 52.9661
866.027 | 8629.088 | 52.9682
866.119 | 8629.994 | 52.9765
866.231 | 8630.554 | 52.9762
866.336 | 8631.674 | 52.9834
866.426 | 8633.206 | 52.9906
866.516 | 8633.667 | 52.9923
866.632 | 8635.1 | 52.9966
866.717 | 8635.973 | 52.9997
866.83 | 8636.665 | 53.0069
866.903 | 8637.456 | 53.0088
867.018 | 8639.12 | 53.0141
867.111 | 8640.372 | 53.0178
867.234 | 8641.162 | 53.0225
867.322 | 8642.019 | 53.0278
867.423 | 8642.628 | 53.0306
867.521 | 8643.353 | 53.0366
867.615 | 8644.309 | 53.0419
867.716 | 8646.104 | 53.0458
867.815 | 8646.73 | 53.0509
867.923 | 8647.9 | 53.0573
868.024 | 8649.069 | 53.0598
868.117 | 8649.975 | 53.0635
868.217 | 8651.128 | 53.0698
868.309 | 8652.232 | 53.0743
868.414 | 8652.94 | 53.0781
868.531 | 8653.78 | 53.0831
868.619 | 8655.032 | 53.0924
868.719 | 8655.592 | 53.094
868.807 | 8657.207 | 53.0986
868.9 | 8657.635 | 53.1014
869.024 | 8658.689 | 53.1073
869.113 | 8659.365 | 53.1108
869.211 | 8661.045 | 53.1143
869.318 | 8661.605 | 53.1181
869.422 | 8662.494 | 53.1243
869.503 | 8664.109 | 53.1266
869.613 | 8664.702 | 53.1323
869.706 | 8666.003 | 53.1369
869.814 | 8667.238 | 53.1401
869.91 | 8668.046 | 53.1489
870.006 | 8668.606 | 53.1507
870.115 | 8670.105 | 53.1554
870.209 | 8670.879 | 53.159
870.308 | 8671.933 | 53.1627
870.413 | 8673.053 | 53.1641
870.53 | 8673.58 | 53.1732
870.652 | 8675.359 | 53.1782
870.707 | 8675.359 | 53.1771
870.803 | 8677.155 | 53.1839
870.902 | 8677.946 | 53.186
871.03 | 8679.231 | 53.1924
871.103 | 8679.824 | 53.195
871.211 | 8680.944 | 53.1991
871.306 | 8681.866 | 53.2038
871.412 | 8682.558 | 53.2052
871.502 | 8683.579 | 53.2158
871.607 | 8685.177 | 53.2149
871.702 | 8685.638 | 53.2186
871.812 | 8686.874 | 53.2221
871.936 | 8687.78 | 53.2302
872.018 | 8688.472 | 53.233
872.102 | 8689.691 | 53.2372
872.201 | 8691.107 | 53.2414
872.306 | 8691.552 | 53.2468
872.401 | 8692.359 | 53.2502
872.505 | 8694.138 | 53.2526
872.601 | 8694.814 | 53.2582
872.708 | 8695.522 | 53.264
872.846 | 8696.988 | 53.2649
872.909 | 8697.581 | 53.2666
873.062 | 8699.014 | 53.2766
873.104 | 8699.014 | 53.2784
873.232 | 8700.843 | 53.2829
873.303 | 8701.419 | 53.285
873.422 | 8703.017 | 53.2919
873.533 | 8703.874 | 53.2941
873.647 | 8705.076 | 53.2974
873.725 | 8706.048 | 53.3036
873.82 | 8706.97 | 53.3019
873.9 | 8707.563 | 53.3082
874.02 | 8709.31 | 53.3107
874.119 | 8710.018 | 53.3138
874.229 | 8710.71 | 53.3175
874.322 | 8711.863 | 53.3222
874.406 | 8712.439 | 53.3253
874.519 | 8714.12 | 53.3274
874.629 | 8715.388 | 53.3343
874.724 | 8715.981 | 53.335
874.821 | 8716.887 | 53.3407
874.9 | 8717.447 | 53.3368
875.011 | 8718.567 | 53.3446
875.129 | 8720.116 | 53.3484
875.222 | 8721.022 | 53.3521
875.302 | 8721.483 | 53.3575
875.415 | 8722.965 | 53.3614
875.524 | 8724.333 | 53.3653
875.625 | 8725.057 | 53.3701
875.729 | 8725.947 | 53.374
875.812 | 8726.556 | 53.3777
875.918 | 8727.528 | 53.3819
876.022 | 8729.143 | 53.3891
876.128 | 8729.966 | 53.3899
876.213 | 8731.218 | 53.3969
876.311 | 8732.025 | 53.3952
876.42 | 8733.294 | 53.4
876.517 | 8734.084 | 53.4065
876.613 | 8734.875 | 53.4116
876.715 | 8736.045 | 53.4137
876.82 | 8736.588 | 53.4216
876.91 | 8737.461 | 53.4251
877.027 | 8739.092 | 53.4238
877.129 | 8739.817 | 53.4264
877.228 | 8740.756 | 53.4301
877.316 | 8742.255 | 53.4359
877.412 | 8743.046 | 53.4384
877.505 | 8744.182 | 53.4441
877.61 | 8744.89 | 53.4426
877.716 | 8745.566 | 53.4475
877.81 | 8747.213 | 53.4528
877.912 | 8747.905 | 53.4515
878.018 | 8748.597 | 53.4551
878.101 | 8749.783 | 53.4537
878.201 | 8750.886 | 53.4585
878.314 | 8752.056 | 53.4643
878.418 | 8752.616 | 53.4647
878.501 | 8753.654 | 53.4712
878.61 | 8755.021 | 53.4737
878.722 | 8755.647 | 53.4789
878.806 | 8756.85 | 53.4821
878.914 | 8757.558 | 53.486
879.009 | 8758.727 | 53.4856
879.112 | 8760.012 | 53.4948
879.22 | 8760.622 | 53.4967
879.331 | 8762.384 | 53.5009
879.43 | 8763.093 | 53.509
879.506 | 8763.817 | 53.5074
879.603 | 8764.806 | 53.5142
879.701 | 8766.107 | 53.518
879.829 | 8767.211 | 53.5212
879.915 | 8767.771 | 53.5262
880.029 | 8768.825 | 53.5323
880.116 | 8769.385 | 53.5349
880.229 | 8771.049 | 53.5388
880.303 | 8771.56 | 53.5401
880.41 | 8772.284 | 53.5434
880.531 | 8774.079 | 53.5505
880.63 | 8775.216 | 53.5531
880.736 | 8776.023 | 53.5558
880.804 | 8776.501 | 53.5596
880.93 | 8778.099 | 53.5609
881.003 | 8778.543 | 53.5655
881.105 | 8779.136 | 53.5697
881.233 | 8781.426 | 53.5765
881.331 | 8782.052 | 53.579
881.401 | 8782.546 | 53.5837
881.526 | 8784.029 | 53.589
881.624 | 8785.017 | 53.5913
881.723 | 8786.335 | 53.5945
881.801 | 8786.335 | 53.6011
881.92 | 8788.328 | 53.6057
882.022 | 8789.004 | 53.6083
882.128 | 8790.387 | 53.6115
882.244 | 8790.865 | 53.6154
882.319 | 8792.315 | 53.6167
882.419 | 8792.973 | 53.6237
882.516 | 8794.242 | 53.6264
882.624 | 8795.049 | 53.6291
882.729 | 8795.642 | 53.6355
882.819 | 8796.943 | 53.6403
882.914 | 8797.553 | 53.6424
883.02 | 8798.624 | 53.6477
883.103 | 8799.645 | 53.6512
883.228 | 8800.683 | 53.6542
883.31 | 8801.358 | 53.653
883.402 | 8802.577 | 53.6583
883.521 | 8803.994 | 53.6645
883.623 | 8805.13 | 53.6654
883.714 | 8805.592 | 53.6678
883.827 | 8807.074 | 53.6717
883.924 | 8807.881 | 53.6766
884 | 8808.507 | 53.6804
884.117 | 8810.072 | 53.6816
884.211 | 8811.209 | 53.685
884.308 | 8811.901 | 53.6884
884.418 | 8812.559 | 53.6944
884.52 | 8814.009 | 53.6952
884.628 | 8815.096 | 53.6994
884.721 | 8815.673 | 53.7031
884.823 | 8817.139 | 53.7055
884.914 | 8817.666 | 53.7091
885.039 | 8818.836 | 53.7066
885.119 | 8819.956 | 53.7022
885.201 | 8820.45 | 53.7033
885.319 | 8822.015 | 53.7068
885.411 | 8823.036 | 53.7144
885.521 | 8823.613 | 53.7179
885.602 | 8824.486 | 53.7181
885.714 | 8826.067 | 53.7226
885.802 | 8826.627 | 53.7248
885.914 | 8827.698 | 53.7301
886.003 | 8829.098 | 53.7321
886.121 | 8829.576 | 53.7357
886.217 | 8830.317 | 53.7422
886.313 | 8831.289 | 53.7481
886.421 | 8832.244 | 53.753
886.512 | 8833.924 | 53.7549
886.612 | 8835.028 | 53.7601
886.721 | 8835.572 | 53.7666
886.8 | 8836.675 | 53.7666
886.911 | 8838.01 | 53.7721
887.023 | 8838.636 | 53.778
887.116 | 8839.855 | 53.7824
887.2 | 8841.057 | 53.7863
887.318 | 8841.749 | 53.7901
887.43 | 8843.067 | 53.7955
887.519 | 8843.61 | 53.7992
887.637 | 8845.274 | 53.8022
887.703 | 8845.818 | 53.8074
887.812 | 8846.839 | 53.8133
887.929 | 8847.729 | 53.8168
888.001 | 8848.404 | 53.82
888.112 | 8849.936 | 53.8236
888.238 | 8851.32 | 53.8305
888.302 | 8851.847 | 53.8343
888.403 | 8852.753 | 53.8391
888.528 | 8854.021 | 53.8428
888.625 | 8854.598 | 53.8451
888.735 | 8856.443 | 53.8544
888.812 | 8856.443 | 53.8586
888.929 | 8858.024 | 53.8604
889.002 | 8858.535 | 53.8681
889.125 | 8860.034 | 53.8723
889.233 | 8860.972 | 53.8752
889.342 | 8862.043 | 53.8792
889.425 | 8862.999 | 53.8865
889.513 | 8863.493 | 53.8887
889.608 | 8864.234 | 53.8942
889.728 | 8866.079 | 53.8977
889.826 | 8867.166 | 53.9037
889.905 | 8867.759 | 53.9053
890.025 | 8868.649 | 53.9112
890.102 | 8869.308 | 53.9155
890.2 | 8870.345 | 53.9204
890.32 | 8871.96 | 53.927
890.435 | 8872.421 | 53.9325
890.529 | 8874.035 | 53.9369
890.648 | 8875.09 | 53.9415
890.726 | 8876.144 | 53.9457
890.846 | 8876.704 | 53.9479
890.935 | 8877.808 | 53.9531
891.02 | 8878.45 | 53.956
891.12 | 8879.965 | 53.9622
891.22 | 8881.086 | 53.965
891.306 | 8881.843 | 53.9675
891.43 | 8882.716 | 53.9745
891.516 | 8883.392 | 53.9743
891.624 | 8884.66 | 53.9831
891.713 | 8886.192 | 53.9833
891.824 | 8886.884 | 53.9926
891.926 | 8888.136 | 53.9952
892.016 | 8888.927 | 53.9991
892.113 | 8890.228 | 54.0054
892.223 | 8890.986 | 54.0073
892.301 | 8891.447 | 54.0098
892.422 | 8893.012 | 54.0154
892.515 | 8893.901 | 54.0206
892.617 | 8894.527 | 54.0233
892.719 | 8896.257 | 54.0278
892.81 | 8896.998 | 54.0336
892.921 | 8897.723 | 54.0374
893.009 | 8898.497 | 54.0413
893.127 | 8899.584 | 54.0496
893.214 | 8901.248 | 54.0529
893.315 | 8901.907 | 54.0545
893.411 | 8902.484 | 54.0583
893.527 | 8904.081 | 54.0654
893.617 | 8904.987 | 54.0709
893.711 | 8905.827 | 54.0724
893.826 | 8907.046 | 54.0784
893.917 | 8907.607 | 54.0842
894.015 | 8908.677 | 54.0896
894.118 | 8910.061 | 54.0929
894.207 | 8910.95 | 54.0999
894.315 | 8911.774 | 54.1049
894.414 | 8913.257 | 54.1041
894.512 | 8913.916 | 54.1082
894.621 | 8914.607 | 54.1167
894.704 | 8915.81 | 54.1187
894.823 | 8917.029 | 54.1256
894.905 | 8917.968 | 54.1298
895.02 | 8918.594 | 54.1349
895.113 | 8919.632 | 54.1389
895.201 | 8921.098 | 54.1439
895.31 | 8921.855 | 54.1457
895.435 | 8923.074 | 54.152
895.515 | 8923.601 | 54.1573
895.607 | 8924.606 | 54.1613
895.702 | 8926.122 | 54.1647
895.805 | 8926.764 | 54.171
895.903 | 8927.769 | 54.1757
896.041 | 8929.037 | 54.1816
896.128 | 8930.19 | 54.185
896.206 | 8930.965 | 54.1892
896.328 | 8932.019 | 54.1917
896.413 | 8932.925 | 54.1954
896.532 | 8933.683 | 54.1997
896.612 | 8934.424 | 54.2036
896.701 | 8936.088 | 54.2123
896.8 | 8936.549 | 54.2142
896.908 | 8937.801 | 54.2206
897.003 | 8938.789 | 54.2207
897.103 | 8939.316 | 54.2246
897.242 | 8940.684 | 54.2345
897.326 | 8942.166 | 54.2366
897.445 | 8942.973 | 54.2409
897.518 | 8943.583 | 54.2446
897.623 | 8945.296 | 54.2509
897.741 | 8945.856 | 54.2569
897.809 | 8946.548 | 54.2572
897.908 | 8947.503 | 54.263
898.031 | 8949.019 | 54.2687
898.139 | 8950.089 | 54.2707
898.221 | 8950.995 | 54.2775
898.301 | 8951.555 | 54.2827
898.43 | 8953.203 | 54.2876
898.536 | 8953.993 | 54.2924
898.629 | 8954.636 | 54.2982
898.747 | 8955.904 | 54.2981
898.836 | 8956.794 | 54.301
898.923 | 8957.469 | 54.3066
899.019 | 8959.083 | 54.3123
899.116 | 8960.237 | 54.318
899.218 | 8960.961 | 54.3193
899.322 | 8961.9 | 54.3249
899.422 | 8963.284 | 54.3319
899.518 | 8963.976 | 54.335
899.635 | 8964.651 | 54.341
899.708 | 8965.458 | 54.3421
899.817 | 8967.237 | 54.348
899.92 | 8967.962 | 54.3556
900.036 | 8968.901 | 54.3564
900.106 | 8969.478 | 54.3605
900.223 | 8971.125 | 54.3665
900.317 | 8971.932 | 54.37
900.418 | 8973.052 | 54.3738
900.513 | 8974.205 | 54.3792
900.602 | 8974.205 | 54.383
900.717 | 8975.737 | 54.3884
900.828 | 8977.072 | 54.3899
900.912 | 8977.978 | 54.3971
901.016 | 8978.587 | 54.3998
901.112 | 8979.361 | 54.4043
901.212 | 8981.025 | 54.4089
901.336 | 8981.585 | 54.4145
901.427 | 8982.788 | 54.4185
901.5 | 8983.364 | 54.4218
901.61 | 8985.011 | 54.4275
901.701 | 8985.604 | 54.4293
901.827 | 8986.675 | 54.4352
901.919 | 8988.108 | 54.441
902.019 | 8988.537 | 54.446
902.115 | 8989.294 | 54.4522
902.207 | 8990.233 | 54.4508
902.324 | 8992.029 | 54.4589
902.419 | 8992.704 | 54.4597
902.515 | 8993.528 | 54.4668
902.606 | 8994.253 | 54.4675
902.703 | 8995.916 | 54.4735
902.811 | 8996.476 | 54.4802
902.904 | 8998.091 | 54.4845
903.004 | 8998.091 | 54.4874
903.113 | 9000.199 | 54.4929
903.2 | 9000.199 | 54.4942
903.305 | 9001.945 | 54.5005
903.417 | 9002.571 | 54.5052
903.509 | 9003.428 | 54.5074
903.611 | 9005.174 | 54.5129
903.707 | 9005.965 | 54.5152
903.804 | 9006.755 | 54.5231
903.932 | 9008.04 | 54.5304
904.01 | 9008.65 | 54.5291
904.106 | 9009.523 | 54.535
904.209 | 9010.61 | 54.5399
904.308 | 9011.977 | 54.5456
904.411 | 9012.521 | 54.5483
904.505 | 9013.855 | 54.5559
904.633 | 9015.008 | 54.5583
904.707 | 9015.568 | 54.5605
904.811 | 9016.161 | 54.5639
904.908 | 9017.808 | 54.5719
905.035 | 9019.06 | 54.5751
905.113 | 9019.571 | 54.5793
905.229 | 9021.185 | 54.5826
905.336 | 9021.976 | 54.5895
905.405 | 9022.454 | 54.5923
905.53 | 9024.381 | 54.5978
905.643 | 9024.842 | 54.6017
905.71 | 9025.518 | 54.6056
905.801 | 9027.082 | 54.6075
905.91 | 9027.544 | 54.6141
906.003 | 9028.499 | 54.6199
906.109 | 9029.109 | 54.6225
906.243 | 9031.217 | 54.6322
906.312 | 9031.217 | 54.6313
906.427 | 9032.98 | 54.6388
906.548 | 9034.05 | 54.6413
906.634 | 9035.236 | 54.6485
906.703 | 9035.714 | 54.6482
906.82 | 9036.686 | 54.6526
906.926 | 9038.152 | 54.6557
907 | 9038.597 | 54.6604
907.107 | 9039.552 | 54.6686
907.229 | 9041.084 | 54.6731
907.306 | 9041.974 | 54.6752
907.424 | 9042.666 | 54.6821
907.519 | 9044.082 | 54.6866
907.624 | 9045.334 | 54.6883
907.734 | 9045.993 | 54.6975
907.819 | 9047.08 | 54.7001
907.924 | 9047.558 | 54.7046
908.001 | 9048.316 | 54.7081
908.125 | 9050.062 | 54.7143
908.212 | 9050.721 | 54.7156
908.337 | 9051.775 | 54.723
908.407 | 9052.45 | 54.7251
908.515 | 9054.246 | 54.7288
908.618 | 9054.954 | 54.7349
908.729 | 9056.074 | 54.738
908.814 | 9056.898 | 54.7413
908.921 | 9057.59 | 54.746
909.013 | 9058.43 | 54.7522
909.133 | 9059.863 | 54.7574
909.233 | 9060.769 | 54.7575
909.318 | 9061.428 | 54.7632
909.402 | 9062.367 | 54.77
909.513 | 9064.014 | 54.7738
909.609 | 9064.607 | 54.7763
909.721 | 9065.991 | 54.7823
909.825 | 9066.567 | 54.7838
909.911 | 9068.165 | 54.7892
910.01 | 9068.989 | 54.7964
910.101 | 9069.582 | 54.7984
910.224 | 9070.735 | 54.8013
910.307 | 9072.102 | 54.8092
910.415 | 9072.893 | 54.8135
910.517 | 9073.469 | 54.8182
910.617 | 9075.232 | 54.8182
910.711 | 9075.776 | 54.8245
910.824 | 9076.995 | 54.8268
910.912 | 9077.868 | 54.8306
911.013 | 9078.526 | 54.8366
911.102 | 9079.301 | 54.8389
911.209 | 9080.997 | 54.8451
911.304 | 9081.788 | 54.8479
911.403 | 9082.908 | 54.8526
911.511 | 9083.501 | 54.8597
911.609 | 9084.984 | 54.8637
911.707 | 9085.429 | 54.8704
911.81 | 9087.026 | 54.871
911.9 | 9087.735 | 54.8754
912.014 | 9088.295 | 54.8827
912.104 | 9090.09 | 54.8902
912.201 | 9090.584 | 54.8892
912.317 | 9091.952 | 54.8968
912.408 | 9092.874 | 54.8992
912.517 | 9093.566 | 54.9044
912.611 | 9094.62 | 54.9105
912.714 | 9095.345 | 54.9115
912.809 | 9097.124 | 54.92
912.903 | 9097.915 | 54.9215
913.007 | 9098.59 | 54.9268
913.13 | 9100.172 | 54.932
913.202 | 9100.781 | 54.9371
913.335 | 9101.852 | 54.9418
913.439 | 9102.89 | 54.9464
913.523 | 9103.466 | 54.9472
913.626 | 9105.13 | 54.9551
913.747 | 9105.97 | 54.9567
913.8 | 9106.728 | 54.9597
913.928 | 9108.161 | 54.9669
914.001 | 9108.77 | 54.9706
914.11 | 9109.874 | 54.9748
914.215 | 9110.533 | 54.9797
914.329 | 9112.147 | 54.9872
914.434 | 9112.625 | 54.9904
914.551 | 9114.058 | 54.9945
914.621 | 9114.964 | 55.0014
914.735 | 9115.837 | 55.0062
914.805 | 9116.446 | 55.0088
914.929 | 9118.061 | 55.0114
915.003 | 9118.061 | 55.015
915.127 | 9120.169 | 55.0217
915.223 | 9120.96 | 55.0226
915.32 | 9122.08 | 55.0277
915.425 | 9122.574 | 55.0319
915.502 | 9123.316 | 55.0378
915.63 | 9125.045 | 55.0398
915.7 | 9125.589 | 55.0463
915.817 | 9127.022 | 55.05
915.934 | 9127.862 | 55.0519
916.006 | 9128.439 | 55.0579
916.115 | 9130.201 | 55.0594
916.227 | 9130.877 | 55.065
916.327 | 9132.046 | 55.0706
916.423 | 9132.969 | 55.0729
916.521 | 9134.089 | 55.0765
916.601 | 9134.55 | 55.0797
916.714 | 9136.181 | 55.0879
916.834 | 9136.955 | 55.0904
916.902 | 9137.581 | 55.0935
917.013 | 9139.179 | 55.0993
917.111 | 9139.854 | 55.1038
917.224 | 9141.024 | 55.1061
917.317 | 9141.683 | 55.1101
917.422 | 9142.539 | 55.1148
917.512 | 9143.989 | 55.1169
917.613 | 9144.862 | 55.1226
917.7 | 9145.389 | 55.1261
917.819 | 9146.954 | 55.1317
917.921 | 9147.481 | 55.1367
918.013 | 9148.255 | 55.1391
918.117 | 9150.051 | 55.1431
918.205 | 9150.627 | 55.146
918.309 | 9151.731 | 55.1521
918.406 | 9153.082 | 55.1579
918.523 | 9153.691 | 55.1644
918.621 | 9154.531 | 55.1678
918.71 | 9155.289 | 55.1737
918.807 | 9157.15 | 55.1764
918.917 | 9157.875 | 55.182
919.014 | 9158.419 | 55.1855
919.117 | 9159.951 | 55.1894
919.208 | 9160.84 | 55.1968
919.304 | 9161.384 | 55.1991
919.404 | 9162.899 | 55.2057
919.524 | 9163.591 | 55.207
919.605 | 9164.794 | 55.2118
919.705 | 9165.897 | 55.219
919.815 | 9166.507 | 55.2244
919.916 | 9167.396 | 55.2271
920.014 | 9168.253 | 55.2292
920.101 | 9170.081 | 55.2348
920.21 | 9171.202 | 55.2377
920.311 | 9171.877 | 55.246
920.419 | 9172.569 | 55.2453
920.508 | 9173.607 | 55.2509
920.604 | 9174.167 | 55.2547
920.748 | 9175.863 | 55.2591
920.821 | 9176.555 | 55.2637
920.9 | 9177.609 | 55.2668
921.03 | 9179.026 | 55.2736
921.139 | 9180.146 | 55.2778
921.213 | 9180.607 | 55.2805
921.3 | 9181.415 | 55.2877
921.416 | 9182.864 | 55.2923
921.528 | 9184.149 | 55.2957
921.652 | 9184.726 | 55.3035
921.717 | 9185.615 | 55.3038
921.813 | 9186.653 | 55.3103
921.948 | 9188.251 | 55.3144
922.004 | 9188.251 | 55.3204
922.109 | 9189.865 | 55.325
922.208 | 9190.507 | 55.3257
922.302 | 9191.331 | 55.3336
922.425 | 9192.995 | 55.3379
922.503 | 9193.868 | 55.3428
922.629 | 9195.153 | 55.3456
922.725 | 9195.943 | 55.3511
922.8 | 9196.471 | 55.3558
922.909 | 9197.195 | 55.36
923.06 | 9199.057 | 55.3628
923.126 | 9199.831 | 55.3689
923.218 | 9200.49 | 55.3722
923.325 | 9201.742 | 55.3761
923.401 | 9202.285 | 55.379
923.524 | 9203.949 | 55.3828
923.602 | 9204.41 | 55.3908
923.726 | 9205.975 | 55.3949
923.829 | 9206.997 | 55.3987
923.948 | 9208.051 | 55.4037
924.019 | 9209.237 | 55.4073
924.121 | 9209.962 | 55.4109
924.244 | 9210.621 | 55.4122
924.3 | 9211.559 | 55.4173
924.428 | 9212.778 | 55.4256
924.515 | 9213.355 | 55.4283
924.635 | 9215.101 | 55.4332
924.716 | 9215.991 | 55.4371
924.802 | 9216.551 | 55.441
924.924 | 9217.621 | 55.4469
925.01 | 9218.264 | 55.4501
925.131 | 9219.779 | 55.4581
925.205 | 9220.372 | 55.4608
925.319 | 9222.053 | 55.4647
925.439 | 9222.629 | 55.4692
925.522 | 9224.079 | 55.4735
925.62 | 9224.919 | 55.48
925.719 | 9226.039 | 55.4811
925.821 | 9226.5 | 55.4897
925.925 | 9228.263 | 55.4942
926.028 | 9229.037 | 55.4971
926.123 | 9229.712 | 55.5032
926.21 | 9231.129 | 55.5054
926.31 | 9231.936 | 55.5104
926.422 | 9232.529 | 55.5158
926.517 | 9234.193 | 55.5175
926.611 | 9234.72 | 55.5227
926.713 | 9235.988 | 55.5247
926.819 | 9236.532 | 55.5298
926.913 | 9237.504 | 55.5371
927.01 | 9238.459 | 55.5403
927.121 | 9239.991 | 55.5451
927.205 | 9240.897 | 55.5482
927.316 | 9241.49 | 55.5531
927.416 | 9243.006 | 55.5551
927.505 | 9244.109 | 55.5574
927.616 | 9244.571 | 55.5671
927.713 | 9245.493 | 55.5678
927.809 | 9246.465 | 55.5747
927.905 | 9248.079 | 55.5769
928.021 | 9248.985 | 55.5817
928.102 | 9249.743 | 55.5882
928.213 | 9250.451 | 55.5953
928.312 | 9252 | 55.5953
928.402 | 9252.889 | 55.6032
928.514 | 9253.515 | 55.6046
928.64 | 9255.047 | 55.6118
928.711 | 9255.657 | 55.614
928.808 | 9256.398 | 55.6195
928.9 | 9258.029 | 55.6255
929.035 | 9258.721 | 55.6296
929.114 | 9259.412 | 55.6343
929.241 | 9261.159 | 55.647
929.3 | 9261.867 | 55.6518
929.402 | 9262.345 | 55.6515
929.506 | 9263.926 | 55.6595
929.602 | 9264.618 | 55.6637
929.7 | 9265.87 | 55.6685
929.831 | 9266.463 | 55.6709
929.914 | 9267.369 | 55.6717
930 | 9269.065 | 55.6717
930.137 | 9269.84 | 55.682
930.246 | 9271.223 | 55.6836
930.306 | 9272.08 | 55.6822
930.403 | 9272.788 | 55.6896
930.53 | 9274.155 | 55.6939
930.609 | 9274.864 | 55.694
930.712 | 9275.457 | 55.7009
930.818 | 9277.055 | 55.7015
930.936 | 9277.746 | 55.7085
931.013 | 9278.438 | 55.712
931.124 | 9280.086 | 55.7125
931.2 | 9280.646 | 55.7203
931.323 | 9281.618 | 55.7218
931.427 | 9283.117 | 55.7317
931.532 | 9283.94 | 55.7463
931.615 | 9284.5 | 55.7448
931.722 | 9285.703 | 55.7515
931.81 | 9286.263 | 55.7514
931.924 | 9287.959 | 55.7574
932.04 | 9288.915 | 55.7636
932.128 | 9289.475 | 55.7653
932.232 | 9290.579 | 55.7749
932.306 | 9291.402 | 55.778
932.419 | 9293.066 | 55.7715
932.528 | 9293.61 | 55.7747
932.621 | 9295.257 | 55.7987
932.725 | 9295.998 | 55.8045
932.818 | 9296.657 | 55.7975
932.901 | 9297.794 | 55.8025
933.054 | 9298.634 | 55.813
933.108 | 9299.573 | 55.8104
933.219 | 9301.055 | 55.8312
933.325 | 9301.862 | 55.8202
933.423 | 9303.098 | 55.8176
933.516 | 9303.592 | 55.8195
933.62 | 9305.058 | 55.8257
933.712 | 9305.865 | 55.8274
933.814 | 9306.985 | 55.834
933.923 | 9307.908 | 55.8374
934.02 | 9309.061 | 55.8413
934.122 | 9309.489 | 55.8465
934.209 | 9310.263 | 55.8523
934.3 | 9311.186 | 55.8533
934.415 | 9312.883 | 55.8614
934.51 | 9313.476 | 55.863
934.608 | 9315.106 | 55.8676
934.711 | 9315.831 | 55.874
934.818 | 9316.507 | 55.8774
934.918 | 9318.022 | 55.8831
935.018 | 9318.45 | 55.8875
935.114 | 9319.192 | 55.8903
935.209 | 9321.102 | 55.8943
935.32 | 9321.943 | 55.9013
935.438 | 9322.634 | 55.9012
935.515 | 9324.183 | 55.9112
935.618 | 9324.924 | 55.9129
935.714 | 9325.632 | 55.9168
935.814 | 9326.868 | 55.9221
935.919 | 9327.955 | 55.9272
936.015 | 9328.565 | 55.931
936.105 | 9330.08 | 55.9343
936.21 | 9330.854 | 55.9397
936.318 | 9331.579 | 55.9433
936.423 | 9332.6 | 55.9508
936.501 | 9334.05 | 55.9536
936.61 | 9334.841 | 55.9584
936.703 | 9335.532 | 55.9626
936.81 | 9336.373 | 55.9682
936.914 | 9338.152 | 55.9727
937.007 | 9338.926 | 55.9775
937.102 | 9340.046 | 55.981
937.201 | 9340.87 | 55.9832
937.311 | 9341.43 | 55.9866
937.414 | 9342.418 | 55.994
937.512 | 9343.192 | 55.9993
937.601 | 9344.889 | 56.0055
937.718 | 9345.465 | 56.0105
937.807 | 9346.223 | 56.0144
937.904 | 9347.772 | 56.0166
938.003 | 9348.266 | 56.0213
938.101 | 9349.847 | 56.0269
938.207 | 9350.424 | 56.0302
938.33 | 9352.022 | 56.0357
938.407 | 9352.022 | 56.0408
938.501 | 9353.85 | 56.0472
938.608 | 9354.394 | 56.0497
938.702 | 9356.057 | 56.0558
938.801 | 9356.881 | 56.0551
938.927 | 9358.116 | 56.0605
939.046 | 9358.709 | 56.0682
939.106 | 9359.731 | 56.0695
939.226 | 9360.686 | 56.0762
939.328 | 9362.136 | 56.0809
939.423 | 9362.959 | 56.0857
939.51 | 9363.421 | 56.0885
939.603 | 9364.145 | 56.0899
939.722 | 9365.941 | 56.0963
939.806 | 9366.896 | 56.1021
939.921 | 9368.231 | 56.1079
940.032 | 9368.988 | 56.1093
940.129 | 9370.141 | 56.1152
940.221 | 9371.245 | 56.1187
940.32 | 9371.937 | 56.1226
940.438 | 9372.859 | 56.1279
940.508 | 9373.452 | 56.1275
940.626 | 9375.1 | 56.1356
940.729 | 9375.544 | 56.1407
940.832 | 9377.043 | 56.1429
940.928 | 9377.949 | 56.1499
941.004 | 9378.477 | 56.1516
941.122 | 9380.058 | 56.1563
941.218 | 9381.195 | 56.1622
941.315 | 9381.969 | 56.1662
941.429 | 9382.562 | 56.1721
941.53 | 9383.863 | 56.1769
941.622 | 9384.95 | 56.1805
941.714 | 9385.84 | 56.1843
941.802 | 9386.532 | 56.1886
941.927 | 9387.537 | 56.1947
942.018 | 9389.019 | 56.2008
942.122 | 9389.826 | 56.2028
942.208 | 9390.403 | 56.2076
942.312 | 9391.473 | 56.2141
942.429 | 9393.055 | 56.2156
942.514 | 9393.879 | 56.2204
942.63 | 9394.537 | 56.2268
942.716 | 9396.218 | 56.2305
942.812 | 9396.975 | 56.2349
942.908 | 9397.799 | 56.2369
943.022 | 9398.26 | 56.2397
943.103 | 9398.969 | 56.2449
943.22 | 9400.451 | 56.2534
943.324 | 9402 | 56.2527
943.416 | 9402.576 | 56.2606
943.505 | 9404.092 | 56.2618
943.617 | 9404.866 | 56.2692
943.7 | 9405.558 | 56.2725
943.805 | 9406.661 | 56.2791
943.905 | 9407.864 | 56.2807
944.019 | 9408.473 | 56.289
944.116 | 9409.247 | 56.2929
944.204 | 9411.059 | 56.2931
944.317 | 9411.554 | 56.2971
944.402 | 9413.053 | 56.3033
944.511 | 9413.81 | 56.3126
944.603 | 9414.519 | 56.3128
944.701 | 9415.589 | 56.318
944.803 | 9416.825 | 56.3237
944.912 | 9417.978 | 56.3286
945.009 | 9418.835 | 56.3317
945.114 | 9419.477 | 56.3362
945.209 | 9421.141 | 56.3387
945.309 | 9421.948 | 56.3441
945.418 | 9422.524 | 56.3495
945.5 | 9423.694 | 56.3547
945.621 | 9424.946 | 56.3623
945.728 | 9425.654 | 56.3625
945.804 | 9426.725 | 56.3659
945.901 | 9428.026 | 56.3721
946.031 | 9429.328 | 56.377
946.112 | 9429.888 | 56.3802
946.209 | 9429.888 | 56.3807
946.312 | 9431.107 | 56.3861
946.4 | 9432.853 | 56.3909
946.527 | 9433.973 | 56.3986
946.601 | 9434.681 | 56.4008
946.731 | 9436.164 | 56.4062
946.829 | 9436.971 | 56.4105
946.937 | 9438.091 | 56.417
947.033 | 9438.931 | 56.4214
947.146 | 9439.656 | 56.4264
947.204 | 9440.513 | 56.426
947.324 | 9442.39 | 56.4313
947.429 | 9443 | 56.4388
947.534 | 9444.005 | 56.4397
947.602 | 9444.515 | 56.4466
947.705 | 9445.059 | 56.4507
947.832 | 9447.382 | 56.4549
947.901 | 9447.892 | 56.4578
948.027 | 9448.765 | 56.4636
948.105 | 9449.441 | 56.4662
948.222 | 9451.055 | 56.4744
948.332 | 9452.142 | 56.4744
948.426 | 9453.098 | 56.4796
948.524 | 9453.938 | 56.4843
948.622 | 9455.041 | 56.491
948.728 | 9456.343 | 56.4944
948.83 | 9457.018 | 56.5031
948.923 | 9457.825 | 56.5061
949.001 | 9458.385 | 56.5051
949.123 | 9459.95 | 56.5132
949.235 | 9460.56 | 56.5173
949.305 | 9461.4 | 56.5194
949.421 | 9463.047 | 56.5262
949.523 | 9463.525 | 56.5296
949.638 | 9464.908 | 56.5329
949.727 | 9465.979 | 56.5393
949.819 | 9466.902 | 56.5436
949.92 | 9468.038 | 56.5466
950.035 | 9468.829 | 56.5552
950.112 | 9469.389 | 56.5532
950.221 | 9471.053 | 56.5636
950.328 | 9471.843 | 56.5661
950.427 | 9472.997 | 56.5704
950.513 | 9473.853 | 56.5775
950.618 | 9474.512 | 56.5777
950.722 | 9475.352 | 56.583
950.826 | 9477.016 | 56.5876
950.91 | 9477.922 | 56.59
951.018 | 9478.531 | 56.5949
951.119 | 9479.932 | 56.6024
951.229 | 9481.019 | 56.6048
951.322 | 9481.958 | 56.608
951.408 | 9482.781 | 56.6118
951.517 | 9483.457 | 56.6193
951.613 | 9484.956 | 56.621
951.7 | 9485.516 | 56.625
951.825 | 9486.619 | 56.6289
951.91 | 9487.278 | 56.6325
952.005 | 9489.074 | 56.6404
952.122 | 9489.963 | 56.643
952.207 | 9490.771 | 56.6447
952.314 | 9491.462 | 56.652
952.424 | 9492.978 | 56.6535
952.511 | 9493.818 | 56.6584
952.618 | 9494.51 | 56.6656
952.722 | 9495.564 | 56.6703
952.813 | 9496.981 | 56.6715
952.921 | 9497.524 | 56.6773
953.013 | 9498.611 | 56.6821
953.122 | 9499.732 | 56.6885
953.21 | 9500.802 | 56.6914
953.303 | 9501.28 | 56.6927
953.403 | 9502.73 | 56.7013
953.542 | 9504.476 | 56.7047
953.616 | 9504.904 | 56.7064
953.707 | 9506.074 | 56.7127
953.801 | 9506.551 | 56.7155
953.939 | 9507.82 | 56.7247
954.021 | 9508.429 | 56.7256
954.113 | 9509.566 | 56.7284
954.205 | 9510.159 | 56.737
954.316 | 9511.971 | 56.7412
954.435 | 9512.663 | 56.7442
954.512 | 9513.404 | 56.7474
954.601 | 9514.425 | 56.7505
954.729 | 9515.957 | 56.7548
954.825 | 9516.567 | 56.7613
954.93 | 9517.654 | 56.7659
955.009 | 9518.313 | 56.7728
955.105 | 9519.532 | 56.7723
955.2 | 9520.8 | 56.7748
955.306 | 9521.344 | 56.7809
955.408 | 9522.431 | 56.7869
955.501 | 9523.106 | 56.7905
955.626 | 9524.902 | 56.7952
955.735 | 9526.055 | 56.8021
955.845 | 9526.879 | 56.8093
955.936 | 9527.653 | 56.8138
956.039 | 9529.135 | 56.8168
956.128 | 9529.975 | 56.8212
956.207 | 9530.815 | 56.8275
956.301 | 9532.001 | 56.8301
956.423 | 9533.237 | 56.8341
956.505 | 9533.237 | 56.8385
956.64 | 9534.868 | 56.8416
956.711 | 9535.428 | 56.8454
956.825 | 9537.092 | 56.8527
956.933 | 9537.899 | 56.8567
957.015 | 9538.492 | 56.858
957.118 | 9540.155 | 56.8686
957.242 | 9540.781 | 56.8686
957.303 | 9541.457 | 56.8713
957.424 | 9542.956 | 56.8779
957.503 | 9543.648 | 56.8784
957.625 | 9545.081 | 56.8875
957.721 | 9545.904 | 56.8921
957.802 | 9546.366 | 56.897
957.936 | 9547.832 | 56.9019
958.008 | 9548.408 | 56.9041
958.119 | 9550.006 | 56.9105
958.228 | 9550.5 | 56.9157
958.334 | 9551.274 | 56.919
958.419 | 9552.312 | 56.9246
958.503 | 9553.202 | 56.9261
958.627 | 9554.866 | 56.932
958.721 | 9555.459 | 56.9368
958.814 | 9556.249 | 56.9412
958.903 | 9557.188 | 56.9425
959.022 | 9558.934 | 56.9495
959.112 | 9559.956 | 56.9543
959.222 | 9561.076 | 56.9557
959.301 | 9561.553 | 56.9611
959.422 | 9562.459 | 56.9698
959.513 | 9563.234 | 56.973
959.627 | 9564.996 | 56.9781
959.726 | 9565.54 | 56.9815
959.815 | 9567.187 | 56.9844
959.914 | 9567.846 | 56.9893
960.001 | 9568.538 | 56.9905
960.128 | 9569.641 | 56.996
960.2 | 9570.333 | 56.9994
960.305 | 9572.096 | 57.007
960.41 | 9572.837 | 57.01
960.519 | 9573.513 | 57.0152
960.621 | 9574.386 | 57.0182
960.71 | 9576.148 | 57.0249
960.807 | 9576.758 | 57.0244
960.921 | 9577.927 | 57.0308
961.022 | 9578.636 | 57.0345
961.109 | 9580.102 | 57.0405
961.212 | 9580.81 | 57.0447
961.316 | 9581.502 | 57.048
961.412 | 9582.474 | 57.0532
961.51 | 9583.396 | 57.0549
961.613 | 9584.582 | 57.06
961.708 | 9585.159 | 57.0649
961.804 | 9586.855 | 57.07
961.91 | 9587.432 | 57.0746
962.009 | 9588.914 | 57.0772
962.105 | 9589.359 | 57.086
962.222 | 9590.941 | 57.0889
962.317 | 9591.649 | 57.0965
962.412 | 9592.407 | 57.0985
962.513 | 9593.164 | 57.1014
962.642 | 9594.976 | 57.1089
962.716 | 9595.602 | 57.1121
962.806 | 9596.525 | 57.1167
962.902 | 9598.007 | 57.121
963.002 | 9598.749 | 57.1255
963.141 | 9599.704 | 57.1276
963.204 | 9600.478 | 57.1327
963.309 | 9601.516 | 57.1375
963.407 | 9602.125 | 57.1405
963.534 | 9603.756 | 57.1486
963.609 | 9604.349 | 57.1517
963.705 | 9605.272 | 57.1521
963.806 | 9606.079 | 57.1608
963.925 | 9607.924 | 57.1646
964.043 | 9609.159 | 57.1687
964.149 | 9609.901 | 57.1747
964.204 | 9610.774 | 57.1749
964.307 | 9611.564 | 57.1768
964.432 | 9612.701 | 57.1839
964.51 | 9613.31 | 57.1875
964.606 | 9614.348 | 57.1939
964.729 | 9615.979 | 57.1978
964.802 | 9616.654 | 57.2009
964.925 | 9617.593 | 57.2084
965 | 9618.285 | 57.2093
965.122 | 9619.916 | 57.2186
965.223 | 9620.954 | 57.219
965.312 | 9621.629 | 57.2206
965.422 | 9622.667 | 57.2257
965.51 | 9623.21 | 57.2323
965.625 | 9624.924 | 57.2356
965.717 | 9626.159 | 57.2444
965.818 | 9626.966 | 57.2451
965.919 | 9627.444 | 57.2494
966.016 | 9629.174 | 57.2554
966.121 | 9629.898 | 57.2601
966.208 | 9630.574 | 57.2606
966.332 | 9631.76 | 57.2658
966.405 | 9632.353 | 57.2707
966.518 | 9634 | 57.2753
966.628 | 9634.577 | 57.2784
966.716 | 9635.96 | 57.2825
966.821 | 9636.487 | 57.2882
966.918 | 9637.986 | 57.2913
967.012 | 9638.826 | 57.294
967.124 | 9639.963 | 57.3012
967.221 | 9640.935 | 57.306
967.317 | 9641.627 | 57.3119
967.415 | 9642.78 | 57.3136
967.513 | 9643.949 | 57.3202
967.63 | 9644.526 | 57.3249
967.715 | 9646.157 | 57.3277
967.819 | 9646.865 | 57.3323
967.919 | 9647.59 | 57.3368
968.028 | 9648.397 | 57.3411
968.102 | 9649.287 | 57.3434
968.207 | 9651.099 | 57.348
968.313 | 9651.807 | 57.3571
968.401 | 9652.532 | 57.3597
968.525 | 9653.553 | 57.3643
968.61 | 9655.118 | 57.3654
968.71 | 9655.81 | 57.372
968.818 | 9656.502 | 57.3776
968.923 | 9657.342 | 57.3831
969.01 | 9659.121 | 57.3832
969.109 | 9659.928 | 57.3904
969.2 | 9660.521 | 57.3915
969.314 | 9661.542 | 57.3969
969.41 | 9662.811 | 57.402
969.513 | 9663.914 | 57.4063
969.607 | 9664.376 | 57.4112
969.723 | 9665.957 | 57.4172
969.814 | 9666.846 | 57.4188
969.906 | 9667.538 | 57.4246
970.004 | 9668.691 | 57.4264
970.103 | 9669.993 | 57.4338
970.2 | 9670.668 | 57.4396
970.322 | 9671.393 | 57.4401
970.411 | 9672.941 | 57.4446
970.5 | 9673.501 | 57.4509
970.604 | 9674.309 | 57.4548
970.71 | 9676.071 | 57.4572
970.816 | 9676.516 | 57.4613
970.908 | 9677.471 | 57.4668
971.001 | 9678.097 | 57.4711
971.147 | 9679.794 | 57.4754
971.22 | 9680.519 | 57.4777
971.308 | 9681.524 | 57.4801
971.429 | 9683.27 | 57.486
971.53 | 9684.011 | 57.4919
971.617 | 9684.505 | 57.4971
971.7 | 9685.675 | 57.4964
971.803 | 9686.844 | 57.5051
971.907 | 9687.421 | 57.51
972.002 | 9689.019 | 57.5151
972.13 | 9690.287 | 57.5199
972.2 | 9690.287 | 57.5195
972.333 | 9691.753 | 57.5282
972.404 | 9692.297 | 57.5309
972.531 | 9693.96 | 57.5351
972.607 | 9694.422 | 57.5375
972.723 | 9696.349 | 57.5453
972.806 | 9696.349 | 57.5459
972.901 | 9697.963 | 57.5543
973.035 | 9698.589 | 57.5558
973.105 | 9699.38 | 57.5586
973.222 | 9701.027 | 57.5664
973.309 | 9701.027 | 57.5679
973.434 | 9703.053 | 57.5746
973.531 | 9703.745 | 57.5782
973.606 | 9704.569 | 57.583
973.719 | 9705.969 | 57.5869
973.834 | 9706.529 | 57.5919
973.926 | 9708.061 | 57.5992
974.018 | 9708.835 | 57.599
974.121 | 9710.005 | 57.6046
974.233 | 9710.565 | 57.6106
974.304 | 9711.339 | 57.6131
974.426 | 9712.558 | 57.6196
974.532 | 9713.266 | 57.6222
974.625 | 9714.914 | 57.6282
974.704 | 9715.391 | 57.6278
974.82 | 9717.022 | 57.6357
974.916 | 9717.566 | 57.6368
975.015 | 9718.966 | 57.6454
975.115 | 9719.378 | 57.6473
975.226 | 9720.959 | 57.6536
975.314 | 9721.75 | 57.6565
975.414 | 9722.952 | 57.6626
975.521 | 9724.023 | 57.6655
975.629 | 9724.88 | 57.6699
975.713 | 9726.131 | 57.6771
975.813 | 9726.79 | 57.6791
975.921 | 9728.174 | 57.6837
976.015 | 9728.866 | 57.6891
976.119 | 9729.986 | 57.6935
976.209 | 9731.106 | 57.6976
976.308 | 9731.782 | 57.7013
976.424 | 9732.457 | 57.706
976.521 | 9733.264 | 57.7099
976.609 | 9735.076 | 57.7156
976.704 | 9735.521 | 57.7141
976.815 | 9736.542 | 57.7233
976.923 | 9737.926 | 57.7259
977.006 | 9738.618 | 57.7308
977.105 | 9740.018 | 57.7353
977.208 | 9740.759 | 57.7369
977.311 | 9741.813 | 57.7416
977.424 | 9742.95 | 57.7439
977.504 | 9743.543 | 57.7497
977.609 | 9744.334 | 57.7555
977.711 | 9745.717 | 57.7601
977.816 | 9746.607 | 57.7638
977.91 | 9747.2 | 57.7657
978.001 | 9749.012 | 57.773
978.119 | 9749.44 | 57.7753
978.216 | 9750.214 | 57.7821
978.305 | 9752.026 | 57.7898
978.4 | 9752.619 | 57.7912
978.542 | 9754.118 | 57.7946
978.608 | 9754.678 | 57.7978
978.704 | 9755.716 | 57.8015
978.804 | 9756.836 | 57.8048
978.931 | 9758.088 | 57.8115
979.017 | 9758.895 | 57.8112
979.109 | 9759.752 | 57.8187
979.214 | 9760.46 | 57.822
979.308 | 9761.597 | 57.8286
979.448 | 9762.931 | 57.8342
979.518 | 9763.508 | 57.8349
979.601 | 9764.677 | 57.841
979.729 | 9765.929 | 57.8496
979.84 | 9767.066 | 57.8499
979.911 | 9767.544 | 57.852
980.005 | 9768.861 | 57.8563
980.136 | 9769.784 | 57.8626
980.241 | 9770.36 | 57.8646
980.305 | 9771.365 | 57.8712
980.431 | 9772.963 | 57.8767
980.528 | 9774.247 | 57.879
980.641 | 9774.742 | 57.8867
980.718 | 9775.417 | 57.8853
980.839 | 9776.587 | 57.8939
980.913 | 9777.427 | 57.8933
981.003 | 9778.481 | 57.9037
981.103 | 9779.634 | 57.9049
981.24 | 9781.116 | 57.9105
981.322 | 9781.907 | 57.9147
981.432 | 9782.764 | 57.9171
981.535 | 9783.834 | 57.9249
981.62 | 9784.872 | 57.9255
981.71 | 9785.416 | 57.93
981.826 | 9787.063 | 57.9368
981.92 | 9787.887 | 57.9374
982.02 | 9789.007 | 57.9396
982.134 | 9789.55 | 57.9461
982.238 | 9791.082 | 57.9514
982.306 | 9791.082 | 57.9535
982.418 | 9792.614 | 57.9558
982.518 | 9793.965 | 57.9623
982.605 | 9794.393 | 57.9637
982.721 | 9795.991 | 57.9708
982.824 | 9796.485 | 57.9788
982.916 | 9798.133 | 57.982
983.035 | 9798.907 | 57.9835
983.126 | 9799.5 | 57.9878
983.216 | 9800.801 | 57.9924
983.31 | 9801.378 | 57.9947
983.418 | 9802.827 | 58.0013
983.52 | 9803.865 | 58.0029
983.62 | 9804.985 | 58.007
983.712 | 9805.809 | 58.0123
983.83 | 9806.517 | 58.017
983.901 | 9807.291 | 58.022
984.019 | 9809.005 | 58.0268
984.11 | 9809.532 | 58.0278
984.21 | 9811.08 | 58.0347
984.3 | 9811.08 | 58.0372
984.411 | 9812.744 | 58.0413
984.518 | 9813.419 | 58.0452
984.623 | 9814.161 | 58.05
984.7 | 9815.198 | 58.0536
984.814 | 9816.615 | 58.0594
984.928 | 9817.966 | 58.0639
985.01 | 9818.905 | 58.0661
985.106 | 9819.333 | 58.0733
985.207 | 9820.832 | 58.0793
985.318 | 9821.573 | 58.0794
985.423 | 9822.924 | 58.0858
985.518 | 9823.517 | 58.0891
985.616 | 9824.95 | 58.0931
985.709 | 9825.527 | 58.0956
985.806 | 9826.729 | 58.102
985.904 | 9827.965 | 58.1036
986.023 | 9828.475 | 58.1122
986.108 | 9829.25 | 58.1115
986.213 | 9830.831 | 58.1206
986.301 | 9831.523 | 58.1229
986.422 | 9832.231 | 58.1273
986.518 | 9833.203 | 58.1309
986.609 | 9834.158 | 58.1356
986.717 | 9835.888 | 58.1401
986.816 | 9836.448 | 58.1468
986.901 | 9837.173 | 58.1512
987.008 | 9839.018 | 58.153
987.101 | 9839.528 | 58.1588
987.212 | 9840.714 | 58.1621
987.336 | 9841.637 | 58.1695
987.412 | 9842.362 | 58.1714
987.504 | 9843.35 | 58.1775
987.603 | 9844.816 | 58.1801
987.709 | 9845.426 | 58.184
987.805 | 9846.348 | 58.1844
987.902 | 9847.814 | 58.193
988.039 | 9848.407 | 58.1958
988.105 | 9849.396 | 58.2006
988.218 | 9850.4 | 58.2059
988.304 | 9851.982 | 58.2069
988.412 | 9852.575 | 58.212
988.508 | 9853.398 | 58.2162
988.605 | 9854.337 | 58.2179
988.709 | 9855.441 | 58.2247
988.829 | 9856.94 | 58.231
988.924 | 9858.241 | 58.2322
989.006 | 9858.241 | 58.237
989.107 | 9859.757 | 58.2382
989.224 | 9860.465 | 58.2451
989.31 | 9861.206 | 58.247
989.4 | 9862.804 | 58.2527
989.545 | 9863.842 | 58.2597
989.644 | 9864.6 | 58.2626
989.739 | 9865.885 | 58.2681
989.829 | 9866.708 | 58.2721
989.908 | 9867.252 | 58.2739
990.005 | 9868.323 | 58.2761
990.12 | 9869.855 | 58.2834
990.229 | 9870.53 | 58.29
990.344 | 9871.947 | 58.2913
990.402 | 9871.947 | 58.2986
990.523 | 9873.874 | 58.306
990.637 | 9875.043 | 58.3054
990.716 | 9875.851 | 58.3085
990.815 | 9877.119 | 58.3135
990.924 | 9878.19 | 58.3199
991.025 | 9878.898 | 58.3235
991.127 | 9879.837 | 58.3262
991.212 | 9880.397 | 58.3315
991.326 | 9882.061 | 58.3349
991.405 | 9882.538 | 58.3384
991.518 | 9883.972 | 58.3445
991.612 | 9884.532 | 58.3464
991.712 | 9886.097 | 58.3509
991.825 | 9886.887 | 58.3563
991.915 | 9887.596 | 58.3579
992.012 | 9888.65 | 58.3614
992.106 | 9889.358 | 58.3665
992.22 | 9891.005 | 58.3721
992.315 | 9891.845 | 58.3754
992.411 | 9892.554 | 58.3798
992.508 | 9893.345 | 58.3823
992.614 | 9894.415 | 58.3899
992.731 | 9895.997 | 58.3925
992.82 | 9896.903 | 58.3998
992.91 | 9897.776 | 58.402
993.008 | 9899.044 | 58.4081
993.113 | 9899.818 | 58.4091
993.223 | 9900.411 | 58.4156
993.305 | 9901.383 | 58.4181
993.416 | 9902.602 | 58.4193
993.515 | 9903.936 | 58.4265
993.613 | 9904.777 | 58.4315
993.713 | 9905.897 | 58.4334
993.823 | 9906.951 | 58.4385
993.922 | 9907.494 | 58.4414
994.019 | 9908.219 | 58.4439
994.105 | 9909.158 | 58.4465
994.204 | 9911.003 | 58.4547
994.303 | 9911.695 | 58.4575
994.41 | 9912.403 | 58.463
994.522 | 9913.902 | 58.4628
994.605 | 9914.841 | 58.4715
994.727 | 9915.434 | 58.4772
994.818 | 9916.62 | 58.48
994.912 | 9917.18 | 58.4833
995.006 | 9918.861 | 58.4878
995.132 | 9920.096 | 58.4947
995.207 | 9920.673 | 58.4965
995.304 | 9921.612 | 58.4956
995.448 | 9922.929 | 58.5028
995.505 | 9923.852 | 58.508
995.612 | 9924.428 | 58.5113
995.729 | 9925.96 | 58.5185
995.85 | 9926.603 | 58.5232
995.917 | 9927.492 | 58.5249
996.01 | 9928.497 | 58.5328
996.106 | 9929.238 | 58.5361
996.2 | 9930.573 | 58.5391
996.327 | 9932.22 | 58.545
996.429 | 9932.994 | 58.5492
996.546 | 9933.9 | 58.5539
996.616 | 9934.46 | 58.5544
996.701 | 9935.63 | 58.5598
996.827 | 9936.882 | 58.5645
996.902 | 9937.343 | 58.5652
997.01 | 9938.364 | 58.5676
997.101 | 9939.089 | 58.5738
997.21 | 9940.802 | 58.5797
997.333 | 9941.708 | 58.586
997.403 | 9942.285 | 58.5865
997.5 | 9943.784 | 58.5927
997.608 | 9944.393 | 58.5981
997.7 | 9945.398 | 58.6008
997.818 | 9946.469 | 58.6039
997.924 | 9947.523 | 58.6088
998.03 | 9949.071 | 58.6126
998.133 | 9949.879 | 58.6151
998.2 | 9950.472 | 58.62
998.305 | 9951.427 | 58.6246
998.43 | 9952.926 | 58.6303
998.548 | 9953.634 | 58.6349
998.629 | 9955.265 | 58.6374
998.737 | 9955.776 | 58.6398
998.8 | 9956.583 | 58.6431
998.928 | 9957.95 | 58.6473
999.018 | 9958.856 | 58.6545
999.118 | 9959.96 | 58.6555
999.232 | 9960.52 | 58.6634
999.327 | 9962.052 | 58.6653
999.424 | 9962.892 | 58.6739
999.536 | 9963.567 | 58.6742
999.633 | 9964.325 | 58.6775
999.703 | 9965.297 | 58.6801
999.819 | 9966.977 | 58.6862
999.923 | 9967.438 | 58.6916
1000 | 9968.196 | 58.6937
1000.122 | 9970.156 | 58.6989
1000.214 | 9970.634 | 58.7046
1000.322 | 9971.441 | 58.71
1000.424 | 9972.924 | 58.7129
1000.519 | 9973.846 | 58.7171
1000.624 | 9974.291 | 58.7206
1000.721 | 9976.021 | 58.7254
1000.81 | 9976.877 | 58.7286
1000.928 | 9977.487 | 58.7303
1001.025 | 9978.261 | 58.7347
1001.109 | 9979.249 | 58.7393
1001.214 | 9980.946 | 58.746
1001.302 | 9981.473 | 58.7471
1001.414 | 9983.12 | 58.7548
1001.514 | 9983.713 | 58.7588
1001.608 | 9984.702 | 58.7603
1001.724 | 9985.904 | 58.7628
1001.825 | 9986.481 | 58.7684
1001.921 | 9987.222 | 58.7696
1002.016 | 9988.177 | 58.7734
1002.113 | 9989.133 | 58.779
1002.216 | 9990.928 | 58.7796
1002.31 | 9991.67 | 58.784
1002.426 | 9992.922 | 58.7903
1002.506 | 9993.828 | 58.7929
1002.625 | 9994.651 | 58.7962
1002.71 | 9996.068 | 58.8047
1002.81 | 9996.776 | 58.806
1002.918 | 9997.468 | 58.8113
1003.004 | 9998.638 | 58.8147
1003.101 | 9999.774 | 58.8171
1003.208 | 10000.334 | 58.8231
1003.322 | 10001.174 | 58.8292
1003.406 | 10002.014 | 58.8304
1003.5 | 10003.793 | 58.8362
1003.622 | 10004.502 | 58.8422
1003.703 | 10005.573 | 58.842
1003.844 | 10006.923 | 58.8498
1003.942 | 10008.043 | 58.8562
1004.015 | 10008.538 | 58.8576
1004.103 | 10010.004 | 58.8605
1004.202 | 10010.761 | 58.866
1004.307 | 10011.47 | 58.8688
1004.429 | 10012.936 | 58.8744
1004.502 | 10013.595 | 58.8785
1004.631 | 10015.094 | 58.8819
1004.704 | 10015.654 | 58.8863
1004.802 | 10016.659 | 58.8908
1004.932 | 10017.433 | 58.8937
1005.001 | 10018.635 | 58.898
1005.128 | 10019.904 | 58.9025
1005.202 | 10020.398 | 58.9052
1005.307 | 10020.941 | 58.9088
1005.408 | 10022.77 | 58.9131
1005.525 | 10024.203 | 58.9169
1005.61 | 10024.203 | 58.9234
1005.726 | 10025.9 | 58.9265
1005.8 | 10026.789 | 58.9275
1005.903 | 10027.448 | 58.9341
1006.029 | 10028.733 | 58.9382
1006.111 | 10029.26 | 58.9392
1006.238 | 10031.072 | 58.9471
1006.329 | 10032.044 | 58.9521
1006.43 | 10032.983 | 58.956
1006.52 | 10034.136 | 58.9623
1006.602 | 10034.136 | 58.9662
1006.734 | 10035.75 | 58.9691
1006.839 | 10037.068 | 58.9721
1006.923 | 10037.892 | 58.9781
1007.018 | 10038.814 | 58.9809
1007.106 | 10039.523 | 58.9835
1007.221 | 10041.17 | 58.9896
1007.32 | 10041.895 | 58.9939
1007.427 | 10042.784 | 58.9967
1007.516 | 10043.904 | 58.9984
1007.629 | 10044.448 | 59.003
1007.745 | 10045.947 | 59.0081
1007.831 | 10046.985 | 59.0113
1007.924 | 10047.907 | 59.0166
1008.022 | 10048.994 | 59.0215
1008.12 | 10049.785 | 59.0246
1008.219 | 10050.955 | 59.0294
1008.32 | 10051.399 | 59.0354
1008.424 | 10053.178 | 59.0411
1008.518 | 10053.854 | 59.042
1008.619 | 10054.941 | 59.0449
1008.71 | 10056.209 | 59.0512
1008.811 | 10056.885 | 59.0553
1008.921 | 10057.988 | 59.0593
1009 | 10058.433 | 59.0605
1009.121 | 10059.866 | 59.0668
1009.218 | 10060.624 | 59.0689
1009.329 | 10061.777 | 59.0697
1009.416 | 10062.42 | 59.0737
1009.517 | 10063.82 | 59.0835
1009.62 | 10064.89 | 59.0876
1009.723 | 10065.599 | 59.0914
1009.821 | 10066.439 | 59.0905
1009.911 | 10067.18 | 59.0967
1010.022 | 10068.893 | 59.0982
1010.107 | 10069.832 | 59.1046
1010.205 | 10070.985 | 59.1096
1010.312 | 10071.76 | 59.11
1010.422 | 10072.468 | 59.1203
1010.526 | 10073.555 | 59.1214
1010.613 | 10074.247 | 59.1233
1010.716 | 10075.911 | 59.1297
1010.807 | 10076.372 | 59.1321
1010.905 | 10077.97 | 59.1376
1011.019 | 10078.546 | 59.1387
1011.115 | 10079.386 | 59.1443
1011.208 | 10081.001 | 59.148
1011.302 | 10081.495 | 59.1498
1011.424 | 10082.879 | 59.1568
1011.506 | 10083.554 | 59.1636
1011.612 | 10084.295 | 59.167
1011.703 | 10085.942 | 59.1747
1011.843 | 10087.079 | 59.175
1011.916 | 10087.54 | 59.18
1012.01 | 10088.875 | 59.1817
1012.115 | 10089.418 | 59.1886
1012.21 | 10090.588 | 59.1887
1012.319 | 10091.84 | 59.1964
1012.43 | 10093.256 | 59.1973
1012.509 | 10093.256 | 59.2025
1012.631 | 10095.035 | 59.2059
1012.702 | 10095.661 | 59.2109
1012.809 | 10096.781 | 59.2183
1012.928 | 10097.424 | 59.2202
1013.031 | 10099.121 | 59.2259
1013.109 | 10099.631 | 59.2298
1013.204 | 10100.653 | 59.2334
1013.339 | 10101.163 | 59.2356
1013.41 | 10102.366 | 59.2407
1013.501 | 10103.222 | 59.2458
1013.644 | 10104.853 | 59.2501
1013.718 | 10105.413 | 59.2516
1013.808 | 10106.5 | 59.2584
1013.925 | 10107.868 | 59.2616
1014.002 | 10108.971 | 59.2664
1014.131 | 10110.289 | 59.2689
1014.202 | 10110.289 | 59.2733
1014.333 | 10111.689 | 59.2737
1014.45 | 10112.958 | 59.2825
1014.502 | 10112.958 | 59.2813
1014.64 | 10114.803 | 59.2915
1014.72 | 10115.527 | 59.2924
1014.822 | 10116.977 | 59.2969
1014.925 | 10117.455 | 59.3024
1015.038 | 10118.822 | 59.3036
1015.123 | 10119.991 | 59.3089
1015.232 | 10120.502 | 59.3132
1015.307 | 10121.243 | 59.3145
1015.417 | 10122.792 | 59.3213
1015.53 | 10123.467 | 59.3249
1015.628 | 10124.274 | 59.3238
1015.745 | 10125.905 | 59.3309
1015.801 | 10125.905 | 59.3315
1015.924 | 10127.882 | 59.3354
1016.022 | 10128.969 | 59.3431
1016.115 | 10129.546 | 59.3449
1016.216 | 10130.896 | 59.3469
1016.33 | 10131.473 | 59.3528
1016.415 | 10132.28 | 59.3569
1016.525 | 10134.01 | 59.3609
1016.63 | 10134.965 | 59.3635
1016.713 | 10135.871 | 59.3688
1016.8 | 10136.448 | 59.3717
1016.915 | 10138.111 | 59.3783
1017.017 | 10138.787 | 59.3821
1017.132 | 10139.495 | 59.3853
1017.221 | 10140.994 | 59.3863
1017.323 | 10141.422 | 59.3893
1017.421 | 10142.164 | 59.3936
1017.516 | 10143.168 | 59.399
1017.603 | 10144.074 | 59.401
1017.723 | 10145.87 | 59.4078
1017.815 | 10146.726 | 59.4106
1017.914 | 10147.781 | 59.4148
1018.021 | 10148.967 | 59.4206
1018.111 | 10149.576 | 59.4232
1018.223 | 10150.416 | 59.4247
1018.308 | 10152.031 | 59.4313
1018.406 | 10152.821 | 59.436
1018.5 | 10153.266 | 59.4398
1018.618 | 10154.815 | 59.4444
1018.71 | 10155.819 | 59.4477
1018.819 | 10156.445 | 59.4514
1018.924 | 10157.318 | 59.4567
1019.019 | 10158.191 | 59.4589
1019.105 | 10160.003 | 59.4653
1019.204 | 10160.465 | 59.4665
1019.315 | 10161.914 | 59.4737
1019.418 | 10162.375 | 59.4738
1019.51 | 10163.133 | 59.482
1019.607 | 10164.978 | 59.4845
1019.702 | 10165.439 | 59.4861
1019.803 | 10166.922 | 59.4908
1019.91 | 10167.713 | 59.4916
1020.005 | 10168.306 | 59.4953
1020.104 | 10169.59 | 59.5045
1020.21 | 10170.315 | 59.5072
1020.3 | 10171.913 | 59.5085
1020.404 | 10172.687 | 59.5103
1020.512 | 10173.396 | 59.5174
1020.612 | 10174.335 | 59.5202
1020.715 | 10175.241 | 59.5236
1020.81 | 10176.081 | 59.5255
1020.9 | 10177.069 | 59.5309
1021.051 | 10178.898 | 59.5367
1021.12 | 10179.458 | 59.5396
1021.201 | 10180.561 | 59.5422
1021.301 | 10181.912 | 59.5465
1021.424 | 10182.505 | 59.5501
1021.506 | 10183.543 | 59.5523
1021.646 | 10184.844 | 59.5539
1021.7 | 10185.552 | 59.5565
1021.825 | 10187.019 | 59.5656
1021.954 | 10187.612 | 59.5679
1022.039 | 10188.732 | 59.5739
1022.111 | 10189.341 | 59.5732
1022.226 | 10191.021 | 59.5762
1022.322 | 10191.861 | 59.5783
1022.447 | 10192.57 | 59.5803
1022.513 | 10193.459 | 59.5859
1022.627 | 10195.008 | 59.5932
1022.735 | 10195.798 | 59.5965
1022.822 | 10196.984 | 59.601
1022.936 | 10197.742 | 59.6003
1023.009 | 10198.319 | 59.6014
1023.132 | 10199.966 | 59.6081
1023.219 | 10200.823 | 59.6103
1023.34 | 10201.383 | 59.6136
1023.424 | 10202.766 | 59.6213
1023.5 | 10203.31 | 59.6219
1023.601 | 10204.051 | 59.6221
1023.735 | 10205.517 | 59.6289
1023.808 | 10206.308 | 59.6285
1023.919 | 10208.12 | 59.6387
1024.02 | 10208.828 | 59.6412
1024.125 | 10209.504 | 59.6423
1024.245 | 10211.003 | 59.645
1024.332 | 10211.859 | 59.6498
1024.426 | 10212.419 | 59.6549
1024.533 | 10213.885 | 59.658
1024.622 | 10214.874 | 59.6624
1024.702 | 10215.302 | 59.6641
1024.823 | 10216.9 | 59.6704
1024.916 | 10217.872 | 59.674
1025.025 | 10218.992 | 59.6765
1025.121 | 10219.816 | 59.6814
1025.231 | 10220.952 | 59.6839
1025.316 | 10221.809 | 59.6888
1025.438 | 10222.632 | 59.6922
1025.518 | 10223.72 | 59.6943
1025.615 | 10224.378 | 59.7008
1025.717 | 10225.927 | 59.699
1025.801 | 10226.454 | 59.704
1025.929 | 10227.574 | 59.7093
1026.002 | 10228.233 | 59.7113
1026.12 | 10229.37 | 59.7136
1026.211 | 10230.16 | 59.7196
1026.3 | 10231.05 | 59.7234
1026.423 | 10232.565 | 59.7286
1026.515 | 10233.175 | 59.7331
1026.622 | 10234.888 | 59.7348
1026.708 | 10236.123 | 59.7418
1026.814 | 10236.7 | 59.7438
1026.912 | 10237.721 | 59.7445
1027.012 | 10238.858 | 59.752
1027.119 | 10239.434 | 59.7546
1027.223 | 10240.637 | 59.7585
1027.315 | 10241.164 | 59.7607
1027.423 | 10242.894 | 59.7647
1027.503 | 10243.487 | 59.7705
1027.615 | 10244.211 | 59.7755
1027.714 | 10245.76 | 59.7766
1027.823 | 10246.88 | 59.7807
1027.903 | 10247.786 | 59.7836
1028 | 10248.593 | 59.7847
1028.109 | 10249.845 | 59.7939
1028.207 | 10250.471 | 59.7971
1028.3 | 10251.937 | 59.8004
1028.402 | 10252.777 | 59.8034
1028.513 | 10253.354 | 59.806
1028.6 | 10254.227 | 59.8089
1028.707 | 10255.825 | 59.8125
1028.842 | 10257.192 | 59.819
1028.93 | 10257.917 | 59.8209
1029.006 | 10258.806 | 59.8274
1029.103 | 10259.679 | 59.8266
1029.231 | 10261.047 | 59.8337
1029.343 | 10261.64 | 59.8413
1029.407 | 10262.793 | 59.8398
1029.519 | 10263.402 | 59.8437
1029.627 | 10265.231 | 59.85
1029.73 | 10265.939 | 59.8558
1029.814 | 10266.532 | 59.8596
1029.901 | 10267.356 | 59.8583
1030.006 | 10268.064 | 59.8636
1030.127 | 10269.876 | 59.8682
1030.201 | 10270.37 | 59.8702
1030.336 | 10272.1 | 59.8787
1030.406 | 10272.1 | 59.8788
1030.527 | 10273.846 | 59.8857
1030.628 | 10274.9 | 59.8889
1030.745 | 10276.07 | 59.8929
1030.81 | 10276.07 | 59.8907
1030.926 | 10277.865 | 59.8964
1031.004 | 10278.475 | 59.9016
1031.109 | 10279.479 | 59.9037
1031.212 | 10280.023 | 59.9107
1031.327 | 10281.884 | 59.9144
1031.402 | 10282.362 | 59.9193
1031.527 | 10283.911 | 59.9222
1031.601 | 10283.911 | 59.9249
1031.725 | 10286.003 | 59.9321
1031.823 | 10286.826 | 59.9354
1031.922 | 10287.963 | 59.9388
1032.03 | 10288.506 | 59.9417
1032.133 | 10289.725 | 59.9449
1032.206 | 10290.269 | 59.9467
1032.317 | 10292.081 | 59.9533
1032.417 | 10292.773 | 59.9572
1032.535 | 10293.481 | 59.9592
1032.604 | 10294.272 | 59.9619
1032.72 | 10295.952 | 59.9691
1032.815 | 10296.726 | 59.9737
1032.915 | 10297.896 | 59.9784
1033.023 | 10298.439 | 59.9826
1033.102 | 10299.296 | 59.9827
1033.225 | 10300.416 | 59.9897
1033.308 | 10301.174 | 59.9937
1033.405 | 10302.261 | 59.9949
1033.523 | 10303.875 | 60.0028
1033.622 | 10304.402 | 60.0036
1033.724 | 10306 | 60.0089
1033.814 | 10306.84 | 60.0122
1033.924 | 10307.417 | 60.0139
1034.02 | 10308.834 | 60.0194
1034.127 | 10309.921 | 60.0225
1034.228 | 10310.679 | 60.0298
1034.321 | 10311.963 | 60.0324
1034.414 | 10312.721 | 60.0345
1034.509 | 10313.347 | 60.0387
1034.603 | 10314.253 | 60.0389
1034.714 | 10315.489 | 60.0447
1034.81 | 10316.197 | 60.0489
1034.91 | 10317.844 | 60.0559
1035.001 | 10318.421 | 60.0575
1035.115 | 10320.084 | 60.0629
1035.211 | 10320.76 | 60.0685
1035.324 | 10321.896 | 60.0667
1035.405 | 10322.786 | 60.0728
1035.524 | 10323.61 | 60.0766
1035.611 | 10325.043 | 60.0822
1035.713 | 10325.735 | 60.0841
1035.833 | 10326.443 | 60.0875
1035.905 | 10327.283 | 60.0946
1036.012 | 10328.831 | 60.098
1036.109 | 10329.49 | 60.1051
1036.217 | 10330.643 | 60.1076
1036.32 | 10331.879 | 60.1121
1036.421 | 10332.406 | 60.1113
1036.505 | 10333.131 | 60.1169
1036.606 | 10334.811 | 60.1205
1036.717 | 10335.371 | 60.1275
1036.821 | 10336.425 | 60.1312
1036.901 | 10337.15 | 60.1333
1037.006 | 10338.979 | 60.141
1037.1 | 10339.456 | 60.1408
1037.232 | 10340.939 | 60.1449
1037.302 | 10341.614 | 60.1491
1037.41 | 10342.751 | 60.154
1037.502 | 10343.607 | 60.1554
1037.63 | 10345.024 | 60.1623
1037.701 | 10345.617 | 60.165
1037.808 | 10346.704 | 60.1682
1037.916 | 10347.38 | 60.1728
1038.048 | 10349.126 | 60.1756
1038.128 | 10349.867 | 60.1805
1038.203 | 10350.427 | 60.1831
1038.33 | 10352.058 | 60.1874
1038.428 | 10352.848 | 60.1897
1038.537 | 10353.985 | 60.1952
1038.647 | 10354.842 | 60.1992
1038.737 | 10355.583 | 60.2045
1038.81 | 10356.275 | 60.2065
1038.904 | 10357.807 | 60.2107
1039.03 | 10359.19 | 60.2152
1039.123 | 10359.849 | 60.2167
1039.201 | 10360.739 | 60.2227
1039.331 | 10361.941 | 60.2238
1039.423 | 10362.864 | 60.2293
1039.527 | 10363.391 | 60.2313
1039.628 | 10365.022 | 60.2386
1039.722 | 10365.796 | 60.2393
1039.84 | 10367.048 | 60.243
1039.901 | 10367.904 | 60.2497
1040.036 | 10368.497 | 60.2537
1040.105 | 10369.288 | 60.2533
1040.222 | 10370.935 | 60.2596
1040.338 | 10371.759 | 60.2638
1040.422 | 10372.336 | 60.2673
1040.526 | 10374.016 | 60.2745
1040.601 | 10374.444 | 60.2747
1040.717 | 10375.894 | 60.2825
1040.835 | 10376.734 | 60.2868
1040.904 | 10377.327 | 60.2901
1041.021 | 10378.958 | 60.2952
1041.124 | 10379.419 | 60.3
1041.22 | 10380.177 | 60.3004
1041.324 | 10381.972 | 60.3031
1041.415 | 10383.092 | 60.3067
1041.501 | 10383.092 | 60.3128
1041.633 | 10384.608 | 60.3163
1041.707 | 10385.267 | 60.3205
1041.814 | 10386.387 | 60.3242
1041.913 | 10388.067 | 60.3267
1042.011 | 10388.841 | 60.3307
1042.129 | 10389.451 | 60.3363
1042.226 | 10390.225 | 60.3395
1042.322 | 10391.197 | 60.3426
1042.427 | 10392.152 | 60.3454
1042.508 | 10393.816 | 60.3514
1042.62 | 10394.392 | 60.3546
1042.713 | 10396.073 | 60.3578
1042.816 | 10396.748 | 60.3608
1042.902 | 10397.44 | 60.3659
1043.015 | 10399.071 | 60.3682
1043.118 | 10399.779 | 60.3715
1043.208 | 10400.471 | 60.3772
1043.326 | 10401.673 | 60.3785
1043.424 | 10402.546 | 60.3832
1043.513 | 10404.045 | 60.3872
1043.613 | 10404.737 | 60.3917
1043.721 | 10405.429 | 60.3948
1043.815 | 10406.5 | 60.3965
1043.922 | 10407.867 | 60.4051
1044.017 | 10408.526 | 60.4051
1044.105 | 10409.35 | 60.4122
1044.21 | 10410.091 | 60.4153
1044.313 | 10411.853 | 60.4184
1044.41 | 10412.578 | 60.4203
1044.523 | 10413.847 | 60.4266
1044.601 | 10414.44 | 60.432
1044.721 | 10415.164 | 60.4319
1044.817 | 10416.136 | 60.4338
1044.904 | 10417.948 | 60.4371
1045.013 | 10418.41 | 60.4451
1045.107 | 10419.991 | 60.4484
1045.211 | 10420.749 | 60.4527
1045.319 | 10421.441 | 60.454
1045.41 | 10422.379 | 60.4561
1045.53 | 10423.878 | 60.4674
1045.608 | 10424.373 | 60.4685
1045.703 | 10425.657 | 60.4706
1045.834 | 10426.844 | 60.4806
1045.912 | 10427.42 | 60.4807
1046.049 | 10428.853 | 60.4829
1046.119 | 10429.43 | 60.4899
1046.203 | 10430.616 | 60.4959
1046.328 | 10431.851 | 60.4985
1046.435 | 10432.51 | 60.5066
1046.512 | 10433.268 | 60.5091
1046.603 | 10434.273 | 60.5073
1046.701 | 10435.903 | 60.5133
1046.805 | 10436.365 | 60.5137
1046.924 | 10438.127 | 60.5215
1047.003 | 10438.654 | 60.524
1047.102 | 10439.643 | 60.5227
1047.232 | 10440.549 | 60.5312
1047.306 | 10441.241 | 60.5302
1047.408 | 10442.344 | 60.5308
1047.529 | 10443.827 | 60.5458
1047.656 | 10444.832 | 60.5415
1047.727 | 10445.869 | 60.5531
1047.84 | 10446.792 | 60.552
1047.924 | 10447.352 | 60.557
1048.027 | 10448.999 | 60.5731
1048.121 | 10449.79 | 60.5679
1048.221 | 10450.383 | 60.5725
1048.337 | 10451.503 | 60.5763
1048.406 | 10452.277 | 60.5818
1048.5 | 10453.48 | 60.583
1048.621 | 10454.781 | 60.5873
1048.735 | 10455.522 | 60.5889
1048.829 | 10457.17 | 60.5902
1048.924 | 10457.829 | 60.5959
1049.025 | 10458.422 | 60.6015
1049.119 | 10459.772 | 60.603
1049.226 | 10460.975 | 60.6081
1049.32 | 10461.568 | 60.6141
1049.417 | 10462.737 | 60.6147
1049.527 | 10463.907 | 60.6207
1049.615 | 10464.731 | 60.6233
1049.734 | 10465.554 | 60.6254
1049.817 | 10466.806 | 60.6334
1049.914 | 10468.025 | 60.6331
1050.023 | 10468.799 | 60.6368
1050.123 | 10469.392 | 60.6443
1050.24 | 10470.825 | 60.6464
1050.327 | 10471.896 | 60.649
1050.415 | 10472.753 | 60.652
1050.502 | 10473.461 | 60.6529
1050.618 | 10474.894 | 60.6591
1050.712 | 10475.734 | 60.6628
1050.822 | 10476.854 | 60.6666
1050.92 | 10477.76 | 60.6708
1051.015 | 10479.062 | 60.676
1051.114 | 10479.737 | 60.6799
1051.208 | 10480.643 | 60.6857
1051.323 | 10481.862 | 60.6857
1051.413 | 10483.032 | 60.6919
1051.517 | 10483.789 | 60.6925
1051.61 | 10484.811 | 60.6952
1051.719 | 10485.387 | 60.7011
1051.815 | 10486.359 | 60.7031
1051.927 | 10487.891 | 60.7075
1052.016 | 10488.748 | 60.71
1052.107 | 10489.802 | 60.7138
1052.215 | 10490.346 | 60.7206
1052.304 | 10491.927 | 60.7222
1052.412 | 10492.701 | 60.7294
1052.505 | 10493.937 | 60.7321
1052.621 | 10494.513 | 60.7376
1052.718 | 10495.37 | 60.7389
1052.821 | 10496.094 | 60.7403
1052.907 | 10497.791 | 60.7442
1053.027 | 10498.351 | 60.7506
1053.119 | 10499.521 | 60.7543
1053.211 | 10500.114 | 60.7556
1053.305 | 10501.926 | 60.7609
1053.415 | 10502.387 | 60.7655
1053.556 | 10503.886 | 60.7677
1053.607 | 10504.644 | 60.7733
1053.714 | 10505.352 | 60.775
1053.818 | 10506.802 | 60.7803
1053.918 | 10507.345 | 60.7833
1054.013 | 10508.383 | 60.7881
1054.107 | 10509.058 | 60.79
1054.202 | 10510.755 | 60.797
1054.316 | 10511.299 | 60.7991
1054.412 | 10512.435 | 60.8022
1054.513 | 10513.045 | 60.8068
1054.641 | 10514.873 | 60.8134
1054.729 | 10515.499 | 60.8171
1054.805 | 10516.191 | 60.8169
1054.942 | 10518.052 | 60.8268
1055.026 | 10518.827 | 60.8277
1055.112 | 10519.716 | 60.8314
1055.215 | 10520.408 | 60.8356
1055.303 | 10521.907 | 60.8378
1055.432 | 10523.027 | 60.8436
1055.526 | 10523.818 | 60.8461
1055.646 | 10524.872 | 60.8496
1055.708 | 10524.872 | 60.8541
1055.836 | 10526.734 | 60.8583
1055.91 | 10527.261 | 60.861
1056.025 | 10528.957 | 60.867
1056.121 | 10530.226 | 60.8713
1056.227 | 10530.802 | 60.8734
1056.326 | 10531.84 | 60.8754
1056.426 | 10532.977 | 60.8802
1056.532 | 10534.064 | 60.8848
1056.62 | 10534.789 | 60.8857
1056.737 | 10535.859 | 60.893
1056.83 | 10536.436 | 60.899
1056.942 | 10537.82 | 60.8998
1057.028 | 10539.006 | 60.9051
1057.142 | 10539.599 | 60.908
1057.203 | 10540.356 | 60.9129
1057.324 | 10541.444 | 60.9195
1057.411 | 10542.168 | 60.9184
1057.5 | 10543.256 | 60.9219
1057.628 | 10544.87 | 60.9288
1057.722 | 10545.825 | 60.9308
1057.815 | 10546.748 | 60.9346
1057.907 | 10547.44 | 60.9381
1058.028 | 10548.379 | 60.9409
1058.127 | 10549.202 | 60.9429
1058.243 | 10550.833 | 60.9511
1058.315 | 10551.854 | 60.956
1058.42 | 10552.398 | 60.9599
1058.523 | 10553.831 | 60.9611
1058.62 | 10554.902 | 60.9674
1058.713 | 10555.841 | 60.9698
1058.803 | 10556.401 | 60.9726
1058.912 | 10557.439 | 60.9791
1059.018 | 10558.872 | 60.9831
1059.11 | 10559.811 | 60.9855
1059.219 | 10560.42 | 60.9898
1059.329 | 10561.82 | 60.9951
1059.415 | 10562.759 | 60.9992
1059.508 | 10563.962 | 60.9995
1059.609 | 10564.769 | 61.0063
1059.716 | 10565.378 | 61.0056
1059.811 | 10566.993 | 61.0136
1059.912 | 10567.8 | 61.0166
1060.02 | 10568.36 | 61.0184
1060.124 | 10569.464 | 61.0259
1060.211 | 10571.028 | 61.0284
1060.308 | 10571.654 | 61.0297
1060.41 | 10572.807 | 61.0346
1060.504 | 10573.417 | 61.0356
1060.603 | 10574.092 | 61.0399
1060.714 | 10575.723 | 61.0448
1060.809 | 10576.777 | 61.0489
1060.902 | 10577.255 | 61.0541
1061.011 | 10578.82 | 61.0571
1061.109 | 10579.561 | 61.0634
1061.212 | 10580.846 | 61.0649
1061.314 | 10581.373 | 61.0691
1061.418 | 10582.312 | 61.0694
1061.508 | 10583.992 | 61.0756
1061.607 | 10584.783 | 61.0802
1061.743 | 10586.002 | 61.0847
1061.815 | 10586.002 | 61.0857
1061.905 | 10587.649 | 61.0928
1062.051 | 10588.852 | 61.0966
1062.103 | 10589.741 | 61.1019
1062.204 | 10590.203 | 61.1022
1062.308 | 10591.8 | 61.1066
1062.405 | 10592.641 | 61.1114
1062.5 | 10593.349 | 61.1164
1062.612 | 10594.815 | 61.1193
1062.74 | 10596.116 | 61.1223
1062.805 | 10596.66 | 61.1257
1062.907 | 10597.665 | 61.1299
1063.007 | 10598.34 | 61.1318
1063.105 | 10599.114 | 61.1358
1063.203 | 10600.613 | 61.1382
1063.313 | 10601.322 | 61.1457
1063.403 | 10602.376 | 61.1491
1063.558 | 10603.842 | 61.1517
1063.604 | 10604.748 | 61.1534
1063.704 | 10605.621 | 61.1599
1063.809 | 10606.165 | 61.1619
1063.924 | 10607.795 | 61.168
1064.009 | 10608.29 | 61.1697
1064.107 | 10608.981 | 61.1734
1064.228 | 10610.876 | 61.1803
1064.307 | 10611.683 | 61.1814
1064.427 | 10612.474 | 61.1836
1064.503 | 10613.149 | 61.1873
1064.627 | 10614.714 | 61.1931
1064.738 | 10615.883 | 61.1973
1064.819 | 10616.789 | 61.2031
1064.945 | 10617.844 | 61.2049
1065.026 | 10618.75 | 61.2095
1065.148 | 10619.886 | 61.2123
1065.206 | 10619.886 | 61.2162
1065.324 | 10621.847 | 61.2193
1065.424 | 10622.851 | 61.2227
1065.502 | 10623.296 | 61.2225
1065.627 | 10624.845 | 61.2325
1065.718 | 10625.849 | 61.2328
1065.833 | 10626.475 | 61.2371
1065.909 | 10627.25 | 61.2387
1066.018 | 10629.029 | 61.2449
1066.115 | 10629.737 | 61.2497
1066.234 | 10630.577 | 61.2515
1066.306 | 10631.252 | 61.2541
1066.413 | 10633.064 | 61.2608
1066.52 | 10633.756 | 61.2644
1066.636 | 10634.448 | 61.267
1066.709 | 10635.255 | 61.2695
1066.813 | 10637.034 | 61.2762
1066.901 | 10637.034 | 61.2792
1067.015 | 10638.698 | 61.2835
1067.104 | 10639.242 | 61.2856
1067.22 | 10640.905 | 61.2891
1067.317 | 10641.663 | 61.2939
1067.42 | 10642.915 | 61.2971
1067.518 | 10643.442 | 61.3002
1067.621 | 10644.809 | 61.3065
1067.715 | 10645.995 | 61.3058
1067.837 | 10646.605 | 61.3102
1067.934 | 10647.396 | 61.3156
1068.003 | 10648.219 | 61.318
1068.12 | 10649.817 | 61.3244
1068.213 | 10650.69 | 61.3271
1068.302 | 10651.382 | 61.3312
1068.418 | 10652.881 | 61.3387
1068.522 | 10653.375 | 61.3384
1068.617 | 10654.116 | 61.3415
1068.715 | 10655.055 | 61.3453
1068.81 | 10656.011 | 61.3473
1068.921 | 10657.823 | 61.352
1069.003 | 10658.63 | 61.3586
1069.114 | 10659.701 | 61.3591
1069.213 | 10660.524 | 61.361
1069.311 | 10662.007 | 61.3662
1069.4 | 10662.682 | 61.3708
1069.502 | 10663.934 | 61.3771
1069.6 | 10664.395 | 61.3804
1069.702 | 10665.713 | 61.3839
1069.81 | 10666.29 | 61.3856
1069.936 | 10667.838 | 61.3904
1070.01 | 10668.382 | 61.3952
1070.133 | 10670.012 | 61.4005
1070.218 | 10670.77 | 61.4022
1070.308 | 10671.66 | 61.3775
1070.404 | 10672.253 | 61.379
1070.538 | 10673.686 | 61.3827
1070.622 | 10674.279 | 61.3872
1070.729 | 10675.877 | 61.3883
1070.803 | 10676.898 | 61.3901
1070.931 | 10677.491 | 61.3943
1071.036 | 10678.578 | 61.4008
1071.113 | 10679.369 | 61.4007
1071.233 | 10680.868 | 61.4066
1071.336 | 10681.329 | 61.4101
1071.406 | 10682.219 | 61.4107
1071.51 | 10683.718 | 61.4171
1071.602 | 10684.723 | 61.4172
1071.725 | 10686.139 | 61.4231
1071.809 | 10686.139 | 61.4252
1071.907 | 10686.996 | 61.4293
1072.024 | 10688.577 | 61.4352
1072.128 | 10689.994 | 61.4359
1072.204 | 10690.554 | 61.4403
1072.328 | 10691.493 | 61.4418
1072.441 | 10692.794 | 61.4456
1072.505 | 10692.794 | 61.4482
1072.626 | 10694.837 | 61.4522
1072.712 | 10695.512 | 61.4537
1072.802 | 10696.599 | 61.4625
1072.922 | 10697.324 | 61.4644
1073.049 | 10698.889 | 61.467
1073.106 | 10698.889 | 61.4669
1073.241 | 10700.75 | 61.4731
1073.309 | 10701.31 | 61.477
1073.42 | 10703.106 | 61.4807
1073.521 | 10703.814 | 61.4816
1073.63 | 10703.814 | 61.4867
1073.709 | 10704.901 | 61.4889
1073.831 | 10706.631 | 61.4933
1073.905 | 10707.224 | 61.4983
1074.015 | 10709.036 | 61.4991
1074.118 | 10709.86 | 61.5072
1074.203 | 10710.403 | 61.5088
1074.326 | 10711.589 | 61.5122
1074.401 | 10712.166 | 61.515
1074.514 | 10713.994 | 61.5209
1074.621 | 10714.802 | 61.5217
1074.725 | 10715.922 | 61.5252
1074.816 | 10716.366 | 61.5313
1074.926 | 10717.816 | 61.5323
1075.024 | 10718.936 | 61.533
1075.1 | 10719.43 | 61.5385
1075.222 | 10720.419 | 61.5405
1075.306 | 10721.094 | 61.5444
1075.429 | 10722.89 | 61.5472
1075.521 | 10723.894 | 61.5509
1075.614 | 10725.015 | 61.5538
1075.714 | 10725.69 | 61.5594
1075.831 | 10726.415 | 61.5605
1075.9 | 10727.189 | 61.5653
1076.015 | 10728.836 | 61.569
1076.118 | 10729.33 | 61.5718
1076.216 | 10730.039 | 61.5759
1076.323 | 10731.834 | 61.5763
1076.408 | 10732.905 | 61.579
1076.515 | 10733.712 | 61.5835
1076.608 | 10734.42 | 61.5887
1076.723 | 10735.804 | 61.5919
1076.824 | 10736.364 | 61.5933
1076.918 | 10737.138 | 61.5976
1077.014 | 10738.094 | 61.5982
1077.118 | 10740.071 | 61.6036
1077.222 | 10740.812 | 61.6072
1077.317 | 10741.487 | 61.6107
1077.415 | 10742.278 | 61.6184
1077.503 | 10743.036 | 61.6198
1077.62 | 10744.798 | 61.6234
1077.71 | 10745.704 | 61.6248
1077.807 | 10746.594 | 61.6332
1077.901 | 10747.912 | 61.6351
1078.005 | 10748.62 | 61.6376
1078.124 | 10749.411 | 61.6393
1078.205 | 10750.646 | 61.6443
1078.316 | 10751.338 | 61.6468
1078.432 | 10753.002 | 61.6536
1078.509 | 10753.578 | 61.6521
1078.604 | 10754.632 | 61.6566
1078.735 | 10755.868 | 61.6624
1078.851 | 10757.103 | 61.6642
1078.94 | 10757.647 | 61.67
1079.014 | 10758.322 | 61.6717
1079.103 | 10759.245 | 61.6743
1079.23 | 10760.826 | 61.6798
1079.311 | 10761.337 | 61.6802
1079.414 | 10762.325 | 61.6859
1079.512 | 10763.017 | 61.6889
1079.63 | 10764.829 | 61.6946
1079.704 | 10765.323 | 61.6946
1079.817 | 10765.883 | 61.6985
1079.919 | 10767.679 | 61.701
1080 | 10768.568 | 61.7041
1080.128 | 10769.935 | 61.7066
1080.201 | 10770.561 | 61.7123
1080.307 | 10771.649 | 61.7158
1080.413 | 10772.307 | 61.7223
1080.527 | 10773.939 | 61.7239
1080.599 | 10774.532 | 61.7255
1080.708 | 10775.685 | 61.7316
1080.833 | 10776.987 | 61.7354
1080.926 | 10777.728 | 61.7373
1081.022 | 10778.733 | 61.7411
1081.132 | 10779.655 | 61.7444
1081.211 | 10780.314 | 61.7463
1081.327 | 10781.962 | 61.7522
1081.431 | 10782.39 | 61.7544
1081.545 | 10783.806 | 61.7569
1081.6 | 10783.806 | 61.7614
1081.722 | 10785.569 | 61.7668
1081.803 | 10786.623 | 61.7672
1081.904 | 10787.249 | 61.7714
1082.036 | 10788.699 | 61.7768
1082.107 | 10789.259 | 61.7789
1082.223 | 10790.906 | 61.7829
1082.319 | 10791.466 | 61.7885
1082.418 | 10792.85 | 61.7908
1082.533 | 10793.426 | 61.7958
1082.624 | 10794.925 | 61.7983
1082.725 | 10795.387 | 61.8022
1082.827 | 10796.968 | 61.8051
1082.926 | 10797.825 | 61.8083
1083.034 | 10798.681 | 61.8121
1083.116 | 10799.719 | 61.815
1083.232 | 10800.147 | 61.8178
1083.327 | 10802.124 | 61.8223
1083.418 | 10802.766 | 61.8273
1083.524 | 10803.178 | 61.827
1083.629 | 10804.496 | 61.8309
1083.706 | 10805.188 | 61.8291
1083.814 | 10806.308 | 61.8383
1083.902 | 10807 | 61.8415
1084.013 | 10808.647 | 61.8431
1084.123 | 10809.817 | 61.8485
1084.218 | 10810.723 | 61.8535
1084.321 | 10811.892 | 61.8565
1084.419 | 10812.485 | 61.861
1084.51 | 10813.325 | 61.8629
1084.623 | 10814.791 | 61.8675
1084.724 | 10815.384 | 61.8745
1084.82 | 10816.142 | 61.8765
1084.908 | 10817.954 | 61.8781
1085.002 | 10818.399 | 61.8794
1085.114 | 10819.42 | 61.8859
1085.221 | 10820.788 | 61.8889
1085.345 | 10821.595 | 61.8921
1085.417 | 10822.682 | 61.8959
1085.504 | 10823.225 | 61.9009
1085.603 | 10824.675 | 61.8985
1085.705 | 10825.416 | 61.9027
1085.802 | 10826.471 | 61.9091
1085.902 | 10827.871 | 61.9128
1086.01 | 10828.431 | 61.9139
1086.107 | 10829.6 | 61.9172
1086.222 | 10830.786 | 61.9225
1086.314 | 10831.742 | 61.9273
1086.4 | 10832.549 | 61.9302
1086.519 | 10833.257 | 61.9314
1086.634 | 10834.888 | 61.9373
1086.71 | 10835.333 | 61.9412
1086.81 | 10836.964 | 61.9437
1086.911 | 10837.672 | 61.9503
1087.005 | 10838.249 | 61.9543
1087.116 | 10839.748 | 61.9551
1087.238 | 10840.555 | 61.959
1087.307 | 10841.279 | 61.9635
1087.409 | 10842.07 | 61.9661
1087.505 | 10843.734 | 61.9681
1087.645 | 10845.035 | 61.9741
1087.709 | 10845.035 | 61.9753
1087.805 | 10846.732 | 61.9788
1087.914 | 10847.325 | 61.9818
1088.002 | 10848.346 | 61.9871
1088.128 | 10849.812 | 61.991
1088.201 | 10850.471 | 61.9938
1088.33 | 10851.987 | 61.9995
1088.426 | 10852.827 | 62.0008
1088.547 | 10853.865 | 62.0037
1088.608 | 10853.865 | 62.0068
1088.737 | 10855.677 | 62.0099
1088.81 | 10856.27 | 62.0161
1088.923 | 10857.933 | 62.0162
1089.003 | 10858.51 | 62.0205
1089.137 | 10859.959 | 62.0231
1089.24 | 10860.635 | 62.0285
1089.318 | 10861.294 | 62.0295
1089.409 | 10862.282 | 62.032
1089.524 | 10863.748 | 62.0364
1089.626 | 10864.819 | 62.0426
1089.735 | 10865.857 | 62.0443
1089.841 | 10866.746 | 62.0473
1089.911 | 10867.29 | 62.0505
1090.019 | 10868.377 | 62.0587
1090.105 | 10869.052 | 62.059
1090.218 | 10870.733 | 62.0659
1090.329 | 10871.968 | 62.068
1090.426 | 10872.792 | 62.0704
1090.522 | 10873.731 | 62.0722
1090.627 | 10874.324 | 62.0777
1090.743 | 10875.79 | 62.082
1090.834 | 10876.449 | 62.0854
1090.908 | 10877.223 | 62.0873
1091.015 | 10879.002 | 62.0887
1091.117 | 10879.727 | 62.0979
1091.222 | 10881.094 | 62.0994
1091.324 | 10881.819 | 62.1015
1091.416 | 10882.51 | 62.1037
1091.513 | 10883.68 | 62.1094
1091.617 | 10884.8 | 62.1146
1091.72 | 10886.069 | 62.1149
1091.822 | 10886.744 | 62.1226
1091.912 | 10887.436 | 62.1239
1092.031 | 10888.276 | 62.1282
1092.129 | 10889.198 | 62.1344
1092.21 | 10890.928 | 62.138
1092.301 | 10890.928 | 62.1366
1092.419 | 10893.053 | 62.1431
1092.521 | 10893.811 | 62.1458
1092.615 | 10894.7 | 62.1495
1092.718 | 10895.82 | 62.1536
1092.818 | 10896.298 | 62.1575
1092.921 | 10897.056 | 62.1597
1093.01 | 10898.703 | 62.1591
1093.112 | 10899.477 | 62.1645
1093.22 | 10900.647 | 62.1693
1093.302 | 10901.19 | 62.1693
1093.408 | 10902.376 | 62.1767
1093.517 | 10903.843 | 62.1785
1093.641 | 10904.633 | 62.1799
1093.705 | 10905.325 | 62.1827
1093.82 | 10906.775 | 62.1882
1093.92 | 10907.318 | 62.1883
1094.016 | 10908.06 | 62.1985
1094.114 | 10909.031 | 62.2006
1094.218 | 10909.97 | 62.1993
1094.312 | 10911.651 | 62.2026
1094.423 | 10912.804 | 62.207
1094.503 | 10913.71 | 62.2116
1094.6 | 10914.401 | 62.2144
1094.733 | 10915.868 | 62.2158
1094.808 | 10916.559 | 62.2209
1094.904 | 10917.581 | 62.2236
1095.002 | 10918.849 | 62.2276
1095.113 | 10919.343 | 62.231
1095.24 | 10920.842 | 62.2348
1095.303 | 10921.386 | 62.2388
1095.4 | 10922.852 | 62.2381
1095.511 | 10923.297 | 62.2453
1095.615 | 10924.334 | 62.2501
1095.706 | 10925.026 | 62.2548
1095.824 | 10926.624 | 62.2543
1095.913 | 10927.711 | 62.2598
1096.032 | 10928.486 | 62.2635
1096.112 | 10929.194 | 62.2678
1096.202 | 10930.232 | 62.2697
1096.311 | 10931.566 | 62.273
1096.434 | 10933.213 | 62.2778
1096.544 | 10933.757 | 62.2807
1096.602 | 10934.844 | 62.2838
1096.71 | 10935.289 | 62.2865
1096.801 | 10936.31 | 62.2896
1096.926 | 10937.793 | 62.2937
1097.005 | 10938.616 | 62.2952
1097.1 | 10939.835 | 62.2999
1097.223 | 10941.054 | 62.3054
1097.323 | 10941.763 | 62.31
1097.401 | 10942.668 | 62.3105
1097.527 | 10943.937 | 62.3132
1097.635 | 10944.761 | 62.32
1097.742 | 10946.012 | 62.3223
1097.808 | 10946.012 | 62.3247
1097.935 | 10947.627 | 62.327
1098.005 | 10948.253 | 62.3325
1098.129 | 10949.834 | 62.3332
1098.22 | 10950.724 | 62.338
1098.306 | 10951.415 | 62.3421
1098.43 | 10952.387 | 62.3458
1098.515 | 10953.195 | 62.3466
1098.624 | 10954.413 | 62.3508
1098.701 | 10955.089 | 62.3566
1098.83 | 10956.851 | 62.3558
1098.927 | 10957.362 | 62.3592
1099.001 | 10958.136 | 62.3627
1099.122 | 10959.718 | 62.3658
1099.222 | 10961.068 | 62.3709
1099.322 | 10961.744 | 62.3727
1099.416 | 10962.534 | 62.3779
1099.515 | 10963.803 | 62.3818
1099.605 | 10964.231 | 62.3829
1099.72 | 10965.845 | 62.3869
1099.815 | 10966.702 | 62.3884
1099.933 | 10967.394 | 62.3955
1100.007 | 10968.185 | 62.3928
1100.12 | 10969.832 | 62.3989
1100.227 | 10970.688 | 62.3998
1100.316 | 10971.792 | 62.4042
1100.429 | 10972.369 | 62.4089
1100.525 | 10973.159 | 62.4103
1100.622 | 10974.098 | 62.4186
1100.718 | 10975.07 | 62.4228
1100.802 | 10976.026 | 62.4204
1100.919 | 10977.508 | 62.4267
1101.03 | 10978.875 | 62.4293
1101.111 | 10979.781 | 62.433
1101.215 | 10981.033 | 62.4378
1101.308 | 10981.758 | 62.4412
1101.411 | 10982.977 | 62.444
1101.512 | 10983.669 | 62.4436
1101.621 | 10984.377 | 62.4518
1101.714 | 10985.514 | 62.4524
1101.813 | 10986.799 | 62.4535
1101.909 | 10987.425 | 62.4554
1102.005 | 10988.561 | 62.4587
1102.125 | 10989.83 | 62.4607
1102.216 | 10990.736 | 62.4655
1102.301 | 10991.378 | 62.4661
1102.404 | 10992.581 | 62.4691
1102.511 | 10993.8 | 62.4717
1102.61 | 10994.508 | 62.4706
1102.717 | 10995.183 | 62.4723
1102.81 | 10996.023 | 62.4755
1102.901 | 10997.835 | 62.4761
1103.002 | 10998.659 | 62.4794
1103.108 | 10999.252 | 62.4787
1103.205 | 11000.735 | 62.482
1103.303 | 11001.328 | 62.4805
1103.449 | 11003.074 | 62.4846
1103.502 | 11003.074 | 62.4869
1103.609 | 11004.77 | 62.4881
1103.718 | 11005.297 | 62.4925
1103.83 | 11006.961 | 62.4967
1103.902 | 11007.554 | 62.498
1104.01 | 11008.575 | 62.5003
1104.101 | 11009.416 | 62.5035
1104.229 | 11010.783 | 62.5036
1104.305 | 11011.293 | 62.5074
1104.412 | 11012.051 | 62.5101
1104.504 | 11012.99 | 62.5142
1104.601 | 11014.835 | 62.5164
1104.734 | 11015.593 | 62.5228
1104.816 | 11016.186 | 62.5244
1104.934 | 11017.998 | 62.5293
1105 | 11018.821 | 62.5306
1105.133 | 11019.414 | 62.5352
1105.204 | 11020.189 | 62.5346
1105.337 | 11021.918 | 62.5395
1105.434 | 11022.973 | 62.5436
1105.502 | 11023.566 | 62.5475
1105.623 | 11024.752 | 62.5469
1105.731 | 11026.152 | 62.5519
1105.822 | 11026.778 | 62.555
1105.924 | 11027.75 | 62.5587
1106.024 | 11028.903 | 62.5621
1106.1 | 11029.315 | 62.5627
1106.202 | 11030.105 | 62.5671
1106.323 | 11031.769 | 62.5709
1106.4 | 11032.345 | 62.5735
1106.509 | 11033.383 | 62.5743
1106.608 | 11033.943 | 62.5793
1106.725 | 11035.755 | 62.582
1106.821 | 11036.859 | 62.5847
1106.925 | 11037.337 | 62.5898
1107.002 | 11038.111 | 62.5944
1107.121 | 11039.692 | 62.5941
1107.224 | 11040.203 | 62.5995
1107.302 | 11041.109 | 62.5985
1107.421 | 11042.756 | 62.6055
1107.523 | 11043.777 | 62.6082
1107.607 | 11044.189 | 62.6122
1107.714 | 11045.985 | 62.6141
1107.815 | 11046.677 | 62.6211
1107.901 | 11047.369 | 62.6193
1108.027 | 11048.324 | 62.6246
1108.1 | 11049.131 | 62.6277
1108.216 | 11050.795 | 62.6329
1108.33 | 11051.371 | 62.6335
1108.403 | 11052.179 | 62.6379
1108.516 | 11053.793 | 62.6415
1108.611 | 11054.386 | 62.6457
1108.71 | 11055.951 | 62.6464
1108.822 | 11056.741 | 62.6502
1108.935 | 11057.483 | 62.6545
1109.026 | 11058.586 | 62.6587
1109.129 | 11059.476 | 62.659
1109.207 | 11060.151 | 62.6626
1109.314 | 11061.996 | 62.6643
1109.414 | 11062.672 | 62.669
1109.531 | 11063.38 | 62.6736
1109.618 | 11064.846 | 62.6769
1109.722 | 11065.34 | 62.6787
1109.818 | 11066.065 | 62.686
1109.914 | 11067.663 | 62.6831
1110.007 | 11068.882 | 62.6868
1110.113 | 11069.672 | 62.6956
1110.228 | 11070.809 | 62.696
1110.307 | 11071.419 | 62.6999
1110.41 | 11072.736 | 62.7019
1110.523 | 11073.313 | 62.7051
1110.614 | 11074.12 | 62.7106
1110.712 | 11075.01 | 62.7125
1110.802 | 11076.855 | 62.7148
1110.902 | 11077.645 | 62.716
1111.014 | 11078.815 | 62.7242
1111.108 | 11079.918 | 62.7292
1111.202 | 11080.363 | 62.7293
1111.303 | 11081.846 | 62.7359
1111.409 | 11082.406 | 62.7352
1111.508 | 11083.575 | 62.7368
1111.6 | 11084.811 | 62.7397
1111.742 | 11085.832 | 62.7495
1111.83 | 11086.376 | 62.7475
1111.937 | 11088.221 | 62.7531
1112.001 | 11088.665 | 62.7551
1112.139 | 11089.621 | 62.7564
1112.217 | 11090.247 | 62.7592
1112.305 | 11091.252 | 62.7631
1112.403 | 11092.866 | 62.7655
1112.501 | 11093.64 | 62.7685
1112.614 | 11094.694 | 62.7716
1112.722 | 11095.337 | 62.7741
1112.833 | 11097.165 | 62.7748
1112.946 | 11097.643 | 62.7798
1113.022 | 11098.318 | 62.7865
1113.13 | 11099.471 | 62.7874
1113.207 | 11100.114 | 62.7932
1113.325 | 11101.778 | 62.7972
1113.4 | 11101.778 | 62.797
1113.564 | 11103.557 | 62.7973
1113.603 | 11104.496 | 62.8031
1113.732 | 11105.962 | 62.8045
1113.826 | 11106.752 | 62.8092
1113.95 | 11107.84 | 62.8125
1114.005 | 11107.84 | 62.8131
1114.129 | 11109.8 | 62.8175
1114.233 | 11110.64 | 62.8214
1114.337 | 11111.925 | 62.8216
1114.422 | 11112.715 | 62.8237
1114.528 | 11114.149 | 62.8282
1114.607 | 11114.149 | 62.8301
1114.722 | 11116.059 | 62.8348
1114.822 | 11116.768 | 62.8368
1114.937 | 11117.624 | 62.8413
1115.012 | 11118.217 | 62.8419
1115.121 | 11119.848 | 62.848
1115.217 | 11121.149 | 62.8493
1115.322 | 11121.759 | 62.8551
1115.424 | 11122.747 | 62.8561
1115.501 | 11123.324 | 62.8589
1115.628 | 11124.395 | 62.8661
1115.719 | 11125.828 | 62.8687
1115.833 | 11126.618 | 62.871
1115.907 | 11127.195 | 62.8715
1116.019 | 11128.826 | 62.8782
1116.126 | 11130.111 | 62.8824
1116.241 | 11130.605 | 62.883
1116.32 | 11132.038 | 62.8876
1116.419 | 11132.829 | 62.8909
1116.526 | 11133.306 | 62.8932
1116.608 | 11134.064 | 62.8912
1116.725 | 11135.81 | 62.8997
1116.819 | 11136.749 | 62.9045
1116.911 | 11137.391 | 62.9044
1117.006 | 11138.199 | 62.9075
1117.121 | 11139.879 | 62.9115
1117.216 | 11140.653 | 62.9143
1117.317 | 11141.098 | 62.9189
1117.423 | 11142.778 | 62.9238
1117.517 | 11143.684 | 62.9251
1117.618 | 11144.886 | 62.9302
1117.71 | 11145.957 | 62.932
1117.811 | 11146.633 | 62.9321
1117.908 | 11147.226 | 62.9357
1118.017 | 11148.609 | 62.9386
1118.111 | 11149.96 | 62.9407
1118.21 | 11150.718 | 62.9473
1118.319 | 11151.344 | 62.948
1118.408 | 11152.217 | 62.9538
1118.512 | 11153.666 | 62.9554
1118.615 | 11154.226 | 62.9583
1118.717 | 11155.693 | 62.963
1118.808 | 11156.615 | 62.9673
1118.908 | 11157.389 | 62.9669
1119.019 | 11158.559 | 62.969
1119.107 | 11159.201 | 62.9744
1119.214 | 11160.783 | 62.9747
1119.301 | 11161.524 | 62.977
1119.406 | 11162.216 | 62.9832
1119.502 | 11163.171 | 62.9869
1119.615 | 11164.588 | 62.9865
1119.709 | 11165.609 | 62.9878
1119.813 | 11166.186 | 62.9961
1119.906 | 11167.882 | 62.998
1120.001 | 11168.327 | 63.0038
1120.111 | 11169.744 | 63.0031
1120.207 | 11170.567 | 63.0081
1120.348 | 11171.803 | 63.0112
1120.403 | 11172.676 | 63.0115
1120.503 | 11173.137 | 63.0148
1120.6 | 11173.862 | 63.0175
1120.749 | 11175.789 | 63.024
1120.814 | 11176.695 | 63.0244
1120.937 | 11177.486 | 63.0306
1121.005 | 11178.194 | 63.0323
1121.105 | 11179.133 | 63.035
1121.231 | 11180.813 | 63.041
1121.303 | 11181.307 | 63.0435
1121.406 | 11181.868 | 63.0463
1121.541 | 11183.564 | 63.0494
1121.614 | 11184.273 | 63.0526
1121.726 | 11185.755 | 63.0562
1121.807 | 11186.216 | 63.0623
1121.901 | 11187.831 | 63.0613
1122.029 | 11189.132 | 63.0662
1122.1 | 11189.132 | 63.0687
1122.232 | 11190.582 | 63.0755
1122.303 | 11191.142 | 63.0758
1122.43 | 11192.805 | 63.0784
1122.506 | 11193.25 | 63.0793
1122.629 | 11194.831 | 63.0854
1122.723 | 11195.754 | 63.0878
1122.838 | 11196.66 | 63.0928
1122.92 | 11197.22 | 63.0958
1123.005 | 11198.044 | 63.0987
1123.132 | 11199.674 | 63.1005
1123.23 | 11200.86 | 63.1046
1123.301 | 11200.86 | 63.1063
1123.404 | 11202.59 | 63.1107
1123.516 | 11203.298 | 63.1152
1123.619 | 11204.748 | 63.1145
1123.723 | 11205.67 | 63.1197
1123.825 | 11206.889 | 63.1236
1123.919 | 11207.68 | 63.1263
1124.03 | 11208.833 | 63.1295
1124.126 | 11209.756 | 63.1341
1124.215 | 11210.975 | 63.1335
1124.305 | 11210.975 | 63.1388
1124.413 | 11212.754 | 63.1416
1124.522 | 11214.055 | 63.1442
1124.625 | 11214.763 | 63.1488
1124.715 | 11216.015 | 63.1512
1124.817 | 11216.691 | 63.1531
1124.913 | 11217.663 | 63.1577
1125.004 | 11218.19 | 63.1598
1125.117 | 11219.788 | 63.166
1125.212 | 11220.957 | 63.1655
1125.313 | 11221.632 | 63.1685
1125.4 | 11222.341 | 63.1733
1125.525 | 11223.428 | 63.1758
1125.609 | 11224.087 | 63.178
1125.721 | 11225.306 | 63.1829
1125.8 | 11226.031 | 63.1863
1125.923 | 11227.76 | 63.1877
1126.018 | 11228.699 | 63.1937
1126.111 | 11229.572 | 63.1961
1126.222 | 11230.742 | 63.2016
1126.315 | 11231.681 | 63.2047
1126.428 | 11232.834 | 63.2055
1126.51 | 11233.625 | 63.2113
1126.607 | 11234.218 | 63.2133
1126.717 | 11235.7 | 63.2175
1126.81 | 11236.408 | 63.2194
1126.909 | 11237.561 | 63.2243
1127.022 | 11238.748 | 63.2248
1127.116 | 11239.999 | 63.229
1127.213 | 11240.79 | 63.2333
1127.309 | 11241.564 | 63.2371
1127.422 | 11242.767 | 63.2399
1127.516 | 11243.327 | 63.2433
1127.613 | 11244.76 | 63.2452
1127.706 | 11245.913 | 63.25
1127.804 | 11246.358 | 63.2534
1127.91 | 11247.149 | 63.2565
1128.003 | 11247.923 | 63.2597
1128.106 | 11249.488 | 63.2593
1128.205 | 11250.41 | 63.2645
1128.302 | 11251.827 | 63.2689
1128.412 | 11252.288 | 63.2713
1128.509 | 11253.738 | 63.274
1128.604 | 11254.429 | 63.2786
1128.718 | 11255.698 | 63.2828
1128.818 | 11256.472 | 63.2851
1128.93 | 11257.823 | 63.2902
1129.02 | 11258.333 | 63.2897
1129.112 | 11259.388 | 63.2948
1129.23 | 11260.837 | 63.2997
1129.35 | 11261.743 | 63.3054
1129.423 | 11262.32 | 63.3095
1129.54 | 11263.473 | 63.3124
1129.61 | 11264.247 | 63.3133
1129.714 | 11265.417 | 63.3182
1129.808 | 11265.977 | 63.321
1129.94 | 11267.624 | 63.3272
1130.042 | 11268.744 | 63.3298
1130.124 | 11270.177 | 63.3338
1130.205 | 11270.177 | 63.3327
1130.308 | 11271.627 | 63.3357
1130.436 | 11272.5 | 63.3371
1130.506 | 11273.208 | 63.3413
1130.623 | 11274.872 | 63.3446
1130.738 | 11275.399 | 63.3476
1130.812 | 11276.206 | 63.35
1130.925 | 11277.87 | 63.3546
1131.001 | 11278.447 | 63.359
1131.127 | 11280.077 | 63.3597
1131.242 | 11280.604 | 63.3645
1131.348 | 11281.807 | 63.3689
1131.437 | 11282.878 | 63.3718
1131.503 | 11282.878 | 63.3744
1131.627 | 11284.92 | 63.3766
1131.723 | 11285.711 | 63.3787
1131.824 | 11286.156 | 63.3857
1131.92 | 11287.819 | 63.3888
1132.038 | 11288.363 | 63.3892
1132.105 | 11289.17 | 63.3934
1132.227 | 11290.389 | 63.3965
1132.314 | 11291.098 | 63.3986
1132.402 | 11292.168 | 63.405
1132.521 | 11293.717 | 63.4086
1132.616 | 11294.969 | 63.4123
1132.718 | 11295.677 | 63.4181
1132.826 | 11297.061 | 63.4182
1132.923 | 11297.752 | 63.4153
1133.019 | 11298.658 | 63.4179
1133.128 | 11299.845 | 63.4226
1133.215 | 11300.652 | 63.4215
1133.3 | 11301.344 | 63.4309
1133.425 | 11302.414 | 63.4298
1133.502 | 11303.073 | 63.4338
1133.61 | 11304.605 | 63.4359
1133.71 | 11305.165 | 63.44
1133.816 | 11306.796 | 63.4424
1133.914 | 11307.62 | 63.4471
1134.027 | 11308.789 | 63.451
1134.113 | 11309.613 | 63.4518
1134.201 | 11310.453 | 63.4526
1134.308 | 11311.902 | 63.4581
1134.415 | 11312.66 | 63.4605
1134.503 | 11313.352 | 63.461
1134.616 | 11314.983 | 63.4673
1134.714 | 11315.642 | 63.4721
1134.813 | 11316.762 | 63.4732
1134.908 | 11317.223 | 63.4762
1135.017 | 11318.59 | 63.482
1135.111 | 11319.645 | 63.4843
1135.216 | 11320.238 | 63.4861
1135.306 | 11321.868 | 63.4923
1135.4 | 11322.313 | 63.4891
1135.512 | 11323.96 | 63.497
1135.612 | 11324.652 | 63.4968
1135.717 | 11325.542 | 63.5012
1135.803 | 11326.168 | 63.5037
1135.912 | 11327.535 | 63.5082
1136.007 | 11328.589 | 63.512
1136.102 | 11329.363 | 63.5133
1136.203 | 11330.813 | 63.5173
1136.3 | 11331.505 | 63.5221
1136.411 | 11332.213 | 63.5247
1136.507 | 11333.844 | 63.5293
1136.6 | 11334.371 | 63.5285
1136.743 | 11336.249 | 63.5355
1136.803 | 11336.249 | 63.5343
1136.907 | 11337.847 | 63.5399
1137.013 | 11338.341 | 63.5422
1137.1 | 11339.774 | 63.5427
1137.249 | 11341.026 | 63.5502
1137.337 | 11341.833 | 63.5538
1137.41 | 11342.311 | 63.5559
1137.532 | 11343.975 | 63.5606
1137.603 | 11344.518 | 63.5598
1137.709 | 11345.622 | 63.5635
1137.815 | 11346.281 | 63.5719
1137.9 | 11347.483 | 63.5697
1138.011 | 11348.175 | 63.5765
1138.101 | 11349.855 | 63.577
1138.214 | 11350.3 | 63.5811
1138.33 | 11351.914 | 63.5857
1138.427 | 11352.738 | 63.5895
1138.5 | 11353.232 | 63.5918
1138.632 | 11354.781 | 63.5968
1138.703 | 11355.275 | 63.5958
1138.803 | 11355.868 | 63.6
1138.943 | 11357.713 | 63.6044
1139.014 | 11358.256 | 63.6064
1139.131 | 11359.937 | 63.6072
1139.224 | 11360.727 | 63.6123
1139.302 | 11361.172 | 63.6143
1139.433 | 11362.671 | 63.6164
1139.504 | 11363.281 | 63.6175
1139.622 | 11365.043 | 63.6236
1139.724 | 11365.751 | 63.6296
1139.802 | 11366.427 | 63.632
1139.929 | 11367.893 | 63.6366
1140.024 | 11368.733 | 63.6412
1140.145 | 11369.771 | 63.6408
1140.202 | 11369.771 | 63.6485
1140.317 | 11371.665 | 63.6498
1140.421 | 11373.016 | 63.6542
1140.504 | 11373.016 | 63.653
1140.625 | 11374.482 | 63.66
1140.717 | 11375.059 | 63.663
1140.826 | 11376.755 | 63.6668
1140.916 | 11377.332 | 63.6696
1141.039 | 11378.732 | 63.6713
1141.128 | 11379.803 | 63.6747
1141.223 | 11380.709 | 63.6803
1141.314 | 11381.944 | 63.6802
1141.416 | 11382.669 | 63.6857
1141.522 | 11383.361 | 63.6881
1141.605 | 11384.168 | 63.6905
1141.721 | 11385.832 | 63.6915
1141.816 | 11386.622 | 63.6983
1141.918 | 11387.084 | 63.7043
1142.012 | 11388.714 | 63.7025
1142.118 | 11389.983 | 63.708
1142.215 | 11390.773 | 63.7123
1142.321 | 11391.251 | 63.7115
1142.423 | 11391.992 | 63.7154
1142.5 | 11393.014 | 63.7181
1142.622 | 11394.447 | 63.7242
1142.707 | 11395.863 | 63.7245
1142.811 | 11396.588 | 63.7284
1142.901 | 11397.33 | 63.732
1143.014 | 11398.944 | 63.7349
1143.116 | 11399.636 | 63.7392
1143.215 | 11400.229 | 63.7417
1143.316 | 11401.579 | 63.7428
1143.405 | 11402.535 | 63.7495
1143.508 | 11403.243 | 63.7524
1143.605 | 11404.215 | 63.755
1143.712 | 11405.945 | 63.7567
1143.817 | 11406.669 | 63.7616
1143.912 | 11407.575 | 63.7672
1144.014 | 11408.778 | 63.7697
1144.117 | 11409.322 | 63.7712
1144.212 | 11410.359 | 63.7736
1144.303 | 11411.595 | 63.7776
1144.422 | 11412.171 | 63.7793
1144.521 | 11413.72 | 63.7844
1144.602 | 11414.626 | 63.7854
1144.702 | 11415.103 | 63.7896
1144.811 | 11416.701 | 63.7928
1144.918 | 11417.311 | 63.7971
1145.031 | 11419.073 | 63.8032
1145.117 | 11419.683 | 63.8085
1145.209 | 11420.852 | 63.8087
1145.302 | 11421.33 | 63.8118
1145.45 | 11423.027 | 63.8172
1145.504 | 11423.027 | 63.8166
1145.604 | 11424.542 | 63.8212
1145.748 | 11425.794 | 63.8266
1145.802 | 11426.634 | 63.8288
1145.906 | 11427.293 | 63.8313
1146.03 | 11428.825 | 63.8362
1146.105 | 11429.814 | 63.8372
1146.23 | 11430.934 | 63.8453
1146.3 | 11430.934 | 63.8439
1146.426 | 11433.026 | 63.848
1146.538 | 11433.553 | 63.856
1146.606 | 11434.311 | 63.8541
1146.726 | 11435.859 | 63.8582
1146.805 | 11436.452 | 63.8617
1146.929 | 11437.407 | 63.8675
1147.001 | 11438.083 | 63.8708
1147.127 | 11439.714 | 63.8746
1147.236 | 11440.834 | 63.8772
1147.305 | 11441.46 | 63.8792
1147.431 | 11442.926 | 63.8811
1147.527 | 11443.749 | 63.8864
1147.607 | 11444.441 | 63.8895
1147.727 | 11445.463 | 63.8969
1147.802 | 11446.072 | 63.8957
1147.93 | 11447.769 | 63.9008
1148.003 | 11448.345 | 63.9025
1148.13 | 11449.91 | 63.9083
1148.23 | 11450.734 | 63.9092
1148.306 | 11451.228 | 63.9117
1148.425 | 11452.859 | 63.9175
1148.501 | 11453.304 | 63.9179
1148.616 | 11454.753 | 63.9211
1148.702 | 11455.33 | 63.9236
1148.817 | 11456.417 | 63.9314
1148.93 | 11457.125 | 63.9333
1149.027 | 11458.822 | 63.9382
1149.116 | 11459.645 | 63.942
1149.232 | 11460.683 | 63.944
1149.324 | 11461.293 | 63.9461
1149.418 | 11462.693 | 63.9486
1149.514 | 11463.747 | 63.951
1149.601 | 11464.324 | 63.9529
1149.713 | 11465.378 | 63.957
1149.813 | 11466.91 | 63.9617
1149.92 | 11467.388 | 63.9634
1150.002 | 11468.129 | 63.9659
1150.118 | 11469.793 | 63.9712
1150.213 | 11470.633 | 63.9746
1150.326 | 11471.753 | 63.9753
1150.411 | 11472.576 | 63.9812
1150.518 | 11473.268 | 63.983
1150.613 | 11474.916 | 63.9888
1150.712 | 11475.591 | 63.9894
1150.801 | 11476.316 | 63.9933
1150.915 | 11477.93 | 63.9966
1151.014 | 11478.638 | 64.0022
1151.118 | 11479.215 | 64.006
1151.223 | 11479.956 | 64.0092
1151.315 | 11481.62 | 64.0146
1151.411 | 11482.081 | 64.0139
1151.508 | 11483.679 | 64.0185
1151.619 | 11484.289 | 64.0218
1151.716 | 11485.788 | 64.0245
1151.82 | 11486.249 | 64.0276
1151.915 | 11487.007 | 64.0321
1152.012 | 11487.962 | 64.0354
1152.124 | 11489.741 | 64.0369
1152.242 | 11490.482 | 64.0442
1152.303 | 11491.487 | 64.0437
1152.42 | 11492.278 | 64.0476
1152.509 | 11493.151 | 64.0501
1152.609 | 11494.897 | 64.0563
1152.713 | 11495.605 | 64.0576
1152.817 | 11496.297 | 64.0647
1152.932 | 11498.241 | 64.0679
1153.012 | 11498.719 | 64.0678
1153.109 | 11499.575 | 64.0749
1153.217 | 11500.283 | 64.0754
1153.302 | 11501.519 | 64.081
1153.411 | 11502.211 | 64.084
1153.514 | 11503.265 | 64.0859
1153.602 | 11504.336 | 64.0866
1153.713 | 11505.423 | 64.0905
1153.829 | 11506.889 | 64.0953
1153.908 | 11507.531 | 64.0959
1154.003 | 11508.223 | 64.1013
1154.13 | 11509.788 | 64.105
1154.203 | 11510.249 | 64.1061
1154.301 | 11510.826 | 64.1103
1154.406 | 11512.704 | 64.1155
1154.502 | 11513.132 | 64.1212
1154.627 | 11514.746 | 64.1214
1154.738 | 11515.85 | 64.1254
1154.815 | 11516.344 | 64.1269
1154.906 | 11517.283 | 64.1283
1155.014 | 11518.617 | 64.1322
1155.107 | 11519.309 | 64.1384
1155.202 | 11520.133 | 64.1408
1155.329 | 11522.093 | 64.1467
1155.456 | 11522.703 | 64.148
1155.528 | 11523.74 | 64.1515
1155.602 | 11524.646 | 64.1514
1155.723 | 11525.454 | 64.1567
1155.8 | 11526.014 | 64.1602
1155.926 | 11527.743 | 64.1626
1156.021 | 11528.979 | 64.1669
1156.13 | 11529.769 | 64.1722
1156.207 | 11530.346 | 64.1758
1156.329 | 11531.433 | 64.1797
1156.414 | 11532.092 | 64.1796
1156.53 | 11533.888 | 64.1831
1156.627 | 11534.711 | 64.1883
1156.728 | 11535.798 | 64.1903
1156.834 | 11536.853 | 64.1955
1156.903 | 11537.545 | 64.1964
1157.034 | 11538.5 | 64.1984
1157.106 | 11539.159 | 64.201
1157.22 | 11540.806 | 64.2017
1157.324 | 11541.267 | 64.2095
1157.42 | 11542.009 | 64.2115
1157.526 | 11544.035 | 64.2148
1157.619 | 11544.677 | 64.2206
1157.714 | 11545.353 | 64.2222
1157.808 | 11546.16 | 64.2231
1157.922 | 11547.791 | 64.2283
1158.019 | 11548.631 | 64.232
1158.119 | 11549.8 | 64.2357
1158.219 | 11550.228 | 64.2418
1158.322 | 11551.826 | 64.244
1158.418 | 11552.666 | 64.2495
1158.516 | 11553.918 | 64.2548
1158.611 | 11554.725 | 64.2543
1158.711 | 11555.879 | 64.2569
1158.815 | 11556.653 | 64.2601
1158.911 | 11557.921 | 64.2621
1159.011 | 11558.597 | 64.2696
1159.101 | 11559.305 | 64.2667
1159.225 | 11560.392 | 64.2706
1159.3 | 11561.051 | 64.2749
1159.429 | 11562.781 | 64.276
1159.511 | 11563.604 | 64.2773
1159.623 | 11564.411 | 64.2801
1159.712 | 11565.91 | 64.2861
1159.813 | 11566.602 | 64.2882
1159.905 | 11567.294 | 64.2899
1160.005 | 11568.661 | 64.2913
1160.112 | 11569.221 | 64.2943
1160.211 | 11570.687 | 64.2988
1160.319 | 11571.297 | 64.3012
1160.429 | 11572.252 | 64.3033
1160.52 | 11573.405 | 64.307
1160.617 | 11574.015 | 64.3107
1160.707 | 11575.827 | 64.3135
1160.817 | 11576.255 | 64.3159
1160.907 | 11577.128 | 64.3188
1161.011 | 11578.858 | 64.3212
1161.104 | 11579.319 | 64.324
1161.21 | 11580.143 | 64.3281
1161.307 | 11580.884 | 64.3319
1161.412 | 11582.581 | 64.3363
1161.499 | 11583.273 | 64.3406
1161.602 | 11584.442 | 64.3411
1161.752 | 11585.727 | 64.3438
1161.809 | 11586.32 | 64.3489
1161.913 | 11587.341 | 64.3503
1162.004 | 11587.951 | 64.356
1162.113 | 11589.615 | 64.3566
1162.249 | 11590.998 | 64.3605
1162.308 | 11590.998 | 64.3608
1162.402 | 11592.777 | 64.3643
1162.532 | 11593.914 | 64.3713
1162.61 | 11594.474 | 64.3714
1162.704 | 11595.495 | 64.3764
1162.807 | 11596.286 | 64.3793
1162.9 | 11597.604 | 64.38
1163.029 | 11598.724 | 64.387
1163.137 | 11599.679 | 64.3868
1163.212 | 11600.305 | 64.3888
1163.328 | 11601.722 | 64.3935
1163.422 | 11602.298 | 64.3963
1163.53 | 11603.386 | 64.3997
1163.636 | 11604.374 | 64.4027
1163.703 | 11605.28 | 64.406
1163.807 | 11605.84 | 64.4086
1163.902 | 11607.619 | 64.4094
1164.014 | 11608.229 | 64.4158
1164.13 | 11609.892 | 64.4196
1164.207 | 11610.568 | 64.4226
1164.304 | 11611.26 | 64.4244
1164.401 | 11612.759 | 64.4287
1164.526 | 11613.45 | 64.4316
1164.623 | 11614.834 | 64.4342
1164.719 | 11615.625 | 64.437
1164.819 | 11616.794 | 64.4403
1164.924 | 11618.063 | 64.4455
1165.029 | 11618.738 | 64.4471
1165.149 | 11619.43 | 64.4502
1165.204 | 11620.517 | 64.451
1165.329 | 11621.769 | 64.4581
1165.423 | 11622.692 | 64.4614
1165.501 | 11623.12 | 64.4628
1165.617 | 11624.767 | 64.4692
1165.725 | 11625.871 | 64.4729
1165.82 | 11626.563 | 64.4752
1165.9 | 11627.139 | 64.4749
1166.017 | 11628.77 | 64.4777
1166.113 | 11629.61 | 64.4835
1166.201 | 11630.302 | 64.4831
1166.317 | 11631.949 | 64.4865
1166.419 | 11632.641 | 64.4909
1166.511 | 11634.058 | 64.4947
1166.625 | 11634.717 | 64.497
1166.715 | 11635.952 | 64.5002
1166.821 | 11636.677 | 64.5034
1166.91 | 11637.369 | 64.5035
1167.004 | 11638.11 | 64.5081
1167.118 | 11639.774 | 64.5141
1167.214 | 11640.597 | 64.5156
1167.327 | 11641.75 | 64.518
1167.413 | 11642.59 | 64.5193
1167.5 | 11643.315 | 64.522
1167.614 | 11644.715 | 64.5271
1167.709 | 11645.358 | 64.5267
1167.819 | 11646.544 | 64.5324
1167.917 | 11647.779 | 64.535
1168.012 | 11648.504 | 64.5403
1168.127 | 11649.74 | 64.544
1168.213 | 11650.58 | 64.5467
1168.304 | 11651.502 | 64.549
1168.413 | 11652.227 | 64.5512
1168.515 | 11653.775 | 64.5544
1168.613 | 11654.599 | 64.5595
1168.702 | 11655.933 | 64.5619
1168.812 | 11656.543 | 64.5645
1168.909 | 11657.581 | 64.5695
1169.008 | 11658.009 | 64.5729
1169.1 | 11658.865 | 64.5729
1169.21 | 11660.925 | 64.578
1169.31 | 11661.699 | 64.5786
1169.402 | 11662.275 | 64.5833
1169.502 | 11663.461 | 64.585
1169.621 | 11664.713 | 64.5853
1169.703 | 11665.504 | 64.5841
1169.803 | 11666.608 | 64.5853
1169.902 | 11667.266 | 64.5916
1170.032 | 11668.897 | 64.5935
1170.102 | 11669.474 | 64.5953
1170.211 | 11670.512 | 64.5948
1170.301 | 11671.385 | 64.5964
1170.441 | 11672.735 | 64.5999
1170.516 | 11673.378 | 64.6004
1170.603 | 11674.794 | 64.6049
1170.718 | 11675.272 | 64.6051
1170.809 | 11676.326 | 64.61
1170.949 | 11677.71 | 64.6134
1171.021 | 11678.287 | 64.614
1171.1 | 11679.374 | 64.6167
1171.231 | 11680.725 | 64.6218
1171.328 | 11681.845 | 64.6225
1171.444 | 11682.668 | 64.6255
1171.515 | 11683.228 | 64.6283
1171.6 | 11684.464 | 64.6295
1171.71 | 11685.139 | 64.6345
1171.823 | 11686.819 | 64.6354
1171.9 | 11687.594 | 64.6412
1172.03 | 11688.368 | 64.6448
1172.105 | 11689.093 | 64.6446
1172.229 | 11690.756 | 64.648
1172.34 | 11691.629 | 64.6508
1172.411 | 11692.206 | 64.6536
1172.504 | 11693.409 | 64.6548
1172.621 | 11693.985 | 64.6594
1172.702 | 11695.023 | 64.6631
1172.803 | 11695.83 | 64.6647
1172.926 | 11697.477 | 64.6666
1173.025 | 11698.828 | 64.6708
1173.142 | 11699.372 | 64.6723
1173.21 | 11700.179 | 64.6762
1173.326 | 11701.826 | 64.6799
1173.405 | 11702.419 | 64.681
1173.548 | 11703.342 | 64.6868
1173.61 | 11704.28 | 64.6879
1173.726 | 11705.862 | 64.6915
1173.821 | 11706.636 | 64.6942
1173.931 | 11707.806 | 64.6929
1174.008 | 11707.806 | 64.6976
1174.122 | 11709.601 | 64.6983
1174.225 | 11710.82 | 64.7029
1174.326 | 11711.248 | 64.7019
1174.432 | 11712.731 | 64.7052
1174.522 | 11713.571 | 64.7104
1174.613 | 11714.889 | 64.7146
1174.717 | 11715.745 | 64.7179
1174.834 | 11716.322 | 64.7218
1174.937 | 11717.459 | 64.7194
1175.014 | 11718.167 | 64.7254
1175.111 | 11719.847 | 64.7277
1175.22 | 11720.819 | 64.736
1175.314 | 11721.61 | 64.7359
1175.421 | 11722.236 | 64.7368
1175.501 | 11723.125 | 64.7379
1175.612 | 11724.707 | 64.7393
1175.725 | 11725.283 | 64.7432
1175.828 | 11726.189 | 64.7459
1175.938 | 11727.573 | 64.7492
1176.012 | 11728.528 | 64.7514
1176.113 | 11729.698 | 64.7561
1176.227 | 11730.241 | 64.758
1176.323 | 11731.048 | 64.7626
1176.417 | 11732.02 | 64.7622
1176.522 | 11733.684 | 64.768
1176.61 | 11734.623 | 64.7708
1176.715 | 11735.249 | 64.773
1176.816 | 11736.633 | 64.7744
1176.908 | 11737.835 | 64.7778
1177.015 | 11738.296 | 64.7823
1177.119 | 11739.664 | 64.7871
1177.205 | 11739.664 | 64.787
1177.308 | 11741.542 | 64.7909
1177.423 | 11742.695 | 64.7913
1177.514 | 11743.914 | 64.7952
1177.616 | 11744.704 | 64.7964
1177.707 | 11745.479 | 64.7997
1177.811 | 11746.714 | 64.801
1177.915 | 11747.241 | 64.806
1178.009 | 11748.427 | 64.7965
1178.11 | 11749.004 | 64.7924
1178.208 | 11750.799 | 64.7934
1178.327 | 11751.26 | 64.794
1178.409 | 11752.858 | 64.7921
1178.545 | 11753.567 | 64.7939
1178.634 | 11754.225 | 64.7969
1178.714 | 11755.362 | 64.7939
1178.831 | 11756.746 | 64.795
1178.946 | 11757.701 | 64.803
1179.017 | 11758.261 | 64.7997
1179.101 | 11759.464 | 64.8035
1179.21 | 11760.156 | 64.8061
1179.305 | 11761.819 | 64.8065
1179.402 | 11762.396 | 64.8074
1179.532 | 11763.73 | 64.8123
1179.605 | 11764.224 | 64.8123
1179.705 | 11765.822 | 64.8147
1179.804 | 11766.613 | 64.8139
1179.924 | 11767.98 | 64.8168
1180.043 | 11768.54 | 64.8192
1180.149 | 11769.776 | 64.8231
1180.217 | 11769.776 | 64.823
1180.336 | 11771.588 | 64.8258
1180.425 | 11773.004 | 64.8289
1180.523 | 11773.712 | 64.831
1180.622 | 11774.651 | 64.8314
1180.745 | 11775.376 | 64.8382
1180.801 | 11776.496 | 64.8361
1180.905 | 11777.188 | 64.835
1181.033 | 11778.736 | 64.8408
1181.143 | 11779.725 | 64.842
1181.237 | 11780.713 | 64.843
1181.332 | 11781.289 | 64.8475
1181.447 | 11782.739 | 64.8494
1181.527 | 11783.612 | 64.8478
1181.607 | 11784.156 | 64.8532
1181.729 | 11785.375 | 64.8566
1181.804 | 11786.05 | 64.8597
1181.904 | 11787.154 | 64.8632
1182 | 11787.829 | 64.8646
1182.104 | 11789.542 | 64.8681
1182.226 | 11790.152 | 64.8699
1182.316 | 11791.041 | 64.8719
1182.415 | 11792.705 | 64.8718
1182.5 | 11793.249 | 64.8758
1182.625 | 11794.435 | 64.8782
1182.714 | 11795.868 | 64.8788
1182.822 | 11796.675 | 64.8831
1182.903 | 11797.202 | 64.8846
1183.019 | 11798.767 | 64.8886
1183.115 | 11799.327 | 64.8867
1183.214 | 11800.694 | 64.891
1183.321 | 11801.254 | 64.8943
1183.442 | 11802.704 | 64.8942
1183.512 | 11802.704 | 64.8972
1183.631 | 11804.236 | 64.8987
1183.702 | 11805.092 | 64.9013
1183.82 | 11806.773 | 64.9024
1183.912 | 11807.333 | 64.9089
1184.008 | 11808.156 | 64.9069
1184.119 | 11809.227 | 64.9107
1184.207 | 11810.627 | 64.9138
1184.318 | 11811.731 | 64.9133
1184.408 | 11812.818 | 64.9184
1184.501 | 11813.279 | 64.9194
1184.623 | 11814.317 | 64.926
1184.701 | 11814.992 | 64.9252
1184.811 | 11816.689 | 64.9273
1184.919 | 11817.249 | 64.9326
1185.011 | 11818.139 | 64.9347
1185.112 | 11819.621 | 64.9375
1185.209 | 11820.494 | 64.9412
1185.324 | 11821.713 | 64.9438
1185.413 | 11822.899 | 64.944
1185.514 | 11823.591 | 64.9463
1185.606 | 11824.316 | 64.9503
1185.703 | 11825.436 | 64.9524
1185.801 | 11826.721 | 64.9524
1185.911 | 11827.33 | 64.9579
1186.008 | 11828.5 | 64.96
1186.112 | 11829.703 | 64.9587
1186.247 | 11830.889 | 64.965
1186.317 | 11831.399 | 64.9674
1186.4 | 11832.157 | 64.9713
1186.506 | 11833.804 | 64.9717
1186.616 | 11834.249 | 64.9731
1186.731 | 11835.847 | 64.9766
1186.801 | 11836.456 | 64.9774
1186.911 | 11837.543 | 64.977
1187 | 11838.417 | 64.9846
1187.137 | 11839.553 | 64.987
1187.214 | 11840.146 | 64.9855
1187.31 | 11840.887 | 64.9893
1187.432 | 11842.897 | 64.9924
1187.528 | 11843.704 | 64.9977
1187.6 | 11844.198 | 64.9983
1187.709 | 11844.742 | 65.0008
1187.804 | 11846.603 | 65.0015
1187.937 | 11847.411 | 65.0033
1188 | 11848.152 | 65.0084
1188.145 | 11849.914 | 65.0146
1188.211 | 11849.914 | 65.0146
1188.327 | 11851.693 | 65.0142
1188.454 | 11852.632 | 65.0174
1188.509 | 11853.555 | 65.0233
1188.613 | 11854.197 | 65.0208
1188.729 | 11855.861 | 65.0268
1188.835 | 11856.668 | 65.0282
1188.917 | 11857.245 | 65.033
1189.023 | 11858.991 | 65.0348
1189.13 | 11859.749 | 65.0312
1189.222 | 11860.655 | 65.0379
1189.334 | 11861.824 | 65.0411
1189.404 | 11861.824 | 65.0396
1189.534 | 11863.537 | 65.0452
1189.607 | 11864.13 | 65.0452
1189.729 | 11865.745 | 65.0513
1189.8 | 11865.745 | 65.0528
1189.926 | 11867.82 | 65.0556
1190.023 | 11868.627 | 65.0599
1190.14 | 11869.863 | 65.0592
1190.223 | 11870.785 | 65.0617
1190.32 | 11871.642 | 65.0657
1190.422 | 11872.68 | 65.0676
1190.504 | 11873.388 | 65.0705
1190.623 | 11874.294 | 65.0737
1190.715 | 11875.892 | 65.0762
1190.816 | 11876.584 | 65.0757
1190.919 | 11877.605 | 65.0768
1191.029 | 11878.774 | 65.0829
1191.114 | 11879.565 | 65.0868
1191.229 | 11880.273 | 65.0865
1191.3 | 11881.064 | 65.0853
1191.415 | 11882.547 | 65.0899
1191.514 | 11883.733 | 65.0922
1191.6 | 11884.26 | 65.0905
1191.727 | 11885.347 | 65.0944
1191.812 | 11886.895 | 65.0989
1191.919 | 11887.587 | 65.1014
1192.012 | 11888.543 | 65.1032
1192.132 | 11889.399 | 65.1075
1192.215 | 11890.618 | 65.1109
1192.31 | 11891.837 | 65.1109
1192.408 | 11892.315 | 65.1112
1192.52 | 11893.616 | 65.1153
1192.613 | 11894.341 | 65.116
1192.721 | 11895.395 | 65.1208
1192.823 | 11896.664 | 65.1215
1192.915 | 11897.916 | 65.1228
1193.017 | 11898.624 | 65.1253
1193.109 | 11899.299 | 65.1286
1193.206 | 11900.798 | 65.1325
1193.302 | 11901.26 | 65.1328
1193.413 | 11902.89 | 65.137
1193.555 | 11903.566 | 65.1417
1193.609 | 11904.636 | 65.143
1193.717 | 11905.641 | 65.1443
1193.811 | 11906.86 | 65.1433
1193.913 | 11907.585 | 65.1497
1194.019 | 11908.26 | 65.15
1194.11 | 11909.298 | 65.1556
1194.217 | 11910.633 | 65.1525
1194.323 | 11911.291 | 65.156
1194.406 | 11912.461 | 65.1587
1194.502 | 11913.729 | 65.1609
1194.603 | 11914.471 | 65.1641
1194.709 | 11915.163 | 65.1703
1194.813 | 11916.299 | 65.1686
1194.906 | 11916.876 | 65.1698
1195 | 11918.721 | 65.1742
1195.115 | 11919.182 | 65.1781
1195.204 | 11920.829 | 65.1824
1195.301 | 11921.34 | 65.1838
1195.43 | 11922.872 | 65.1836
1195.502 | 11923.448 | 65.1857
1195.612 | 11924.568 | 65.1868
1195.702 | 11925.26 | 65.1914
1195.838 | 11926.562 | 65.194
1195.909 | 11927.138 | 65.1944
1196.028 | 11928.719 | 65.199
1196.102 | 11929.362 | 65.2011
1196.23 | 11930.861 | 65.2019
1196.347 | 11931.668 | 65.1999
1196.421 | 11932.245 | 65.2053
1196.538 | 11933.348 | 65.2066
1196.61 | 11934.139 | 65.209
1196.725 | 11935.967 | 65.2142
1196.825 | 11936.659 | 65.2123
1196.906 | 11937.236 | 65.2175
1197.029 | 11938.85 | 65.2158
1197.135 | 11939.641 | 65.2194
1197.217 | 11940.267 | 65.22
1197.326 | 11942.029 | 65.2256
1197.443 | 11942.54 | 65.2247
1197.5 | 11943.232 | 65.2272
1197.629 | 11944.418 | 65.2313
1197.711 | 11945.044 | 65.2336
1197.83 | 11946.823 | 65.2373
1197.924 | 11947.647 | 65.2369
1198.002 | 11948.124 | 65.2383
1198.128 | 11950.052 | 65.2391
1198.229 | 11950.842 | 65.2433
1198.308 | 11951.649 | 65.2436
1198.429 | 11952.325 | 65.2455
1198.513 | 11953 | 65.2505
1198.603 | 11954.104 | 65.249
1198.725 | 11955.784 | 65.251
1198.819 | 11956.624 | 65.2491
1198.93 | 11957.761 | 65.2516
1199.016 | 11958.601 | 65.2536
1199.129 | 11959.276 | 65.2577
1199.239 | 11960.578 | 65.2608
1199.332 | 11961.516 | 65.2614
1199.402 | 11962.241 | 65.2591
1199.518 | 11963.345 | 65.2631
1199.602 | 11963.905 | 65.2637
1199.715 | 11965.585 | 65.2662
1199.817 | 11966.689 | 65.2687
1199.923 | 11967.249 | 65.2668
1200.022 | 11968.682 | 65.2673
1200.131 | 11969.769 | 65.2685
1200.241 | 11970.362 | 65.269
1200.309 | 11971.795 | 65.2715
1200.419 | 11972.586 | 65.2722
1200.52 | 11973.739 | 65.2763
1200.614 | 11974.579 | 65.2773
1200.716 | 11975.139 | 65.2791
1200.812 | 11975.881 | 65.282
1200.92 | 11977.89 | 65.284
1201.015 | 11978.566 | 65.2863
1201.122 | 11979.274 | 65.2873
1201.214 | 11980.411 | 65.2885
1201.302 | 11981.004 | 65.2896
1201.406 | 11982.157 | 65.2924
1201.506 | 11983.804 | 65.2932
1201.6 | 11984.232 | 65.2952
1201.709 | 11985.83 | 65.298
1201.815 | 11986.538 | 65.3013
1201.905 | 11987.263 | 65.3068
1202.003 | 11988.433 | 65.3042
1202.114 | 11989.701 | 65.3086
1202.21 | 11990.294 | 65.3074
1202.306 | 11991.447 | 65.3118
1202.402 | 11992.732 | 65.3158
1202.51 | 11993.21 | 65.3154
1202.618 | 11993.951 | 65.3169
1202.714 | 11994.956 | 65.3211
1202.8 | 11996.735 | 65.3212
1202.901 | 11997.559 | 65.3227
1203.009 | 11998.135 | 65.3252
1203.104 | 11999.782 | 65.3249
1203.218 | 12000.227 | 65.3314
1203.331 | 12001.891 | 65.3323
1203.403 | 12002.467 | 65.3352
1203.502 | 12002.467 | 65.3352
1203.646 | 12004.708 | 65.3398
1203.702 | 12005.729 | 65.3402
1203.829 | 12006.964 | 65.3419
1203.907 | 12007.805 | 65.3445
1204.001 | 12008.249 | 65.3459
1204.103 | 12008.892 | 65.3462
1204.208 | 12010.539 | 65.3485
1204.301 | 12011.231 | 65.3496
1204.401 | 12012.335 | 65.3545
1204.5 | 12013.718 | 65.3554
1204.647 | 12014.888 | 65.3557
1204.749 | 12015.448 | 65.3626
1204.801 | 12016.222 | 65.3609
1204.945 | 12017.639 | 65.3604
1205.01 | 12018.545 | 65.3601
1205.134 | 12019.895 | 65.3689
1205.202 | 12020.736 | 65.3673
1205.3 | 12021.427 | 65.3732
1205.41 | 12022.152 | 65.3722
1205.535 | 12023.734 | 65.3746
1205.617 | 12024.211 | 65.3777
1205.723 | 12025.282 | 65.3755
1205.801 | 12025.957 | 65.3793
1205.922 | 12027.786 | 65.3813
1206.04 | 12028.577 | 65.3858
1206.111 | 12029.153 | 65.3873
1206.226 | 12030.817 | 65.3855
1206.322 | 12031.608 | 65.3925
1206.433 | 12032.761 | 65.3908
1206.527 | 12033.7 | 65.3912
1206.611 | 12034.144 | 65.3937
1206.722 | 12035.726 | 65.3968
1206.825 | 12036.253 | 65.3962
1206.908 | 12036.978 | 65.4018
1207 | 12038.164 | 65.4008
1207.12 | 12039.91 | 65.4026
1207.226 | 12040.667 | 65.4062
1207.301 | 12040.667 | 65.4081
1207.432 | 12042.496 | 65.4088
1207.506 | 12043.072 | 65.409
1207.626 | 12044.819 | 65.4102
1207.717 | 12045.708 | 65.415
1207.819 | 12046.153 | 65.4184
1207.924 | 12047.932 | 65.4178
1208.017 | 12048.706 | 65.4195
1208.124 | 12049.299 | 65.4237
1208.224 | 12050.419 | 65.424
1208.318 | 12051.902 | 65.4256
1208.417 | 12052.511 | 65.4265
1208.521 | 12053.384 | 65.4266
1208.61 | 12053.944 | 65.4298
1208.71 | 12055.608 | 65.4306
1208.821 | 12056.745 | 65.4329
1208.912 | 12057.305 | 65.4347
1209.008 | 12058.112 | 65.4353
1209.102 | 12059.051 | 65.4393
1209.219 | 12060.731 | 65.4397
1209.315 | 12061.489 | 65.4439
1209.413 | 12062.658 | 65.4487
1209.506 | 12063.795 | 65.4479
1209.624 | 12064.24 | 65.4521
1209.713 | 12064.981 | 65.4516
1209.826 | 12066.579 | 65.4532
1209.908 | 12067.501 | 65.4546
1210.015 | 12068.16 | 65.4568
1210.104 | 12069.742 | 65.4601
1210.211 | 12070.516 | 65.4618
1210.303 | 12071.208 | 65.4633
1210.404 | 12072.608 | 65.4648
1210.515 | 12073.695 | 65.4666
1210.616 | 12074.156 | 65.4664
1210.708 | 12074.898 | 65.471
1210.801 | 12076.693 | 65.4717
1210.911 | 12077.303 | 65.471
1211.012 | 12078.555 | 65.4755
1211.11 | 12078.555 | 65.4788
1211.206 | 12079.79 | 65.4775
1211.302 | 12081.553 | 65.4803
1211.421 | 12082.228 | 65.4811
1211.514 | 12083.299 | 65.4869
1211.602 | 12084.04 | 65.4882
1211.749 | 12085.654 | 65.4871
1211.823 | 12086.247 | 65.4904
1211.9 | 12087.367 | 65.4955
1212.002 | 12087.878 | 65.498
1212.139 | 12090.151 | 65.4985
1212.206 | 12090.596 | 65.4993
1212.308 | 12091.535 | 65.5006
1212.432 | 12092.869 | 65.5055
1212.51 | 12093.429 | 65.5093
1212.604 | 12094.467 | 65.5097
1212.702 | 12095.719 | 65.5121
1212.81 | 12096.23 | 65.5135
1212.903 | 12097.202 | 65.5152
1213.025 | 12098.684 | 65.5201
1213.1 | 12099.359 | 65.5214
1213.204 | 12100.249 | 65.5222
1213.327 | 12101.682 | 65.5253
1213.448 | 12102.703 | 65.529
1213.505 | 12102.703 | 65.5295
1213.613 | 12104.12 | 65.5338
1213.723 | 12105.948 | 65.5344
1213.826 | 12106.673 | 65.5358
1213.95 | 12107.398 | 65.5389
1214.036 | 12108.502 | 65.544
1214.107 | 12109.128 | 65.5414
1214.203 | 12110.281 | 65.5456
1214.321 | 12111.615 | 65.5459
1214.428 | 12113.048 | 65.5524
1214.5 | 12113.048 | 65.5526
1214.629 | 12114.695 | 65.5558
1214.718 | 12115.354 | 65.5579
1214.804 | 12116.474 | 65.5586
1214.927 | 12117.809 | 65.5642
1215.022 | 12118.632 | 65.5639
1215.103 | 12119.094 | 65.5682
1215.215 | 12120.593 | 65.5711
1215.324 | 12121.993 | 65.5754
1215.426 | 12122.685 | 65.5741
1215.503 | 12123.377 | 65.5764
1215.623 | 12124.266 | 65.5776
1215.715 | 12125.88 | 65.5787
1215.828 | 12126.688 | 65.5832
1215.929 | 12127.594 | 65.5837
1216.023 | 12128.187 | 65.586
1216.139 | 12129.636 | 65.5878
1216.221 | 12130.476 | 65.5938
1216.315 | 12131.876 | 65.5939
1216.415 | 12132.568 | 65.5978
1216.534 | 12133.277 | 65.5967
1216.603 | 12134.067 | 65.5991
1216.719 | 12135.715 | 65.6041
1216.814 | 12136.538 | 65.6082
1216.927 | 12137.691 | 65.6057
1217.013 | 12138.531 | 65.6101
1217.122 | 12139.355 | 65.6155
1217.211 | 12140.838 | 65.6131
1217.31 | 12141.513 | 65.6161
1217.434 | 12142.402 | 65.6221
1217.515 | 12143.852 | 65.6233
1217.617 | 12144.593 | 65.6232
1217.716 | 12145.335 | 65.627
1217.817 | 12146.125 | 65.6289
1217.924 | 12146.982 | 65.6293
1218.012 | 12148.843 | 65.6317
1218.11 | 12149.601 | 65.6318
1218.205 | 12150.771 | 65.6337
1218.317 | 12151.545 | 65.6369
1218.411 | 12152.83 | 65.6411
1218.515 | 12153.538 | 65.6438
1218.604 | 12154.296 | 65.6476
1218.724 | 12155.004 | 65.6482
1218.832 | 12156.668 | 65.6517
1218.909 | 12157.623 | 65.6519
1219.003 | 12158.216 | 65.6533
1219.118 | 12159.172 | 65.6563
1219.209 | 12160.819 | 65.6574
1219.308 | 12161.395 | 65.659
1219.406 | 12162.104 | 65.663
1219.506 | 12163.619 | 65.6674
1219.601 | 12164.179 | 65.6674
1219.701 | 12164.888 | 65.6706
1219.806 | 12166.749 | 65.6719
1219.915 | 12167.243 | 65.6713
1220.011 | 12168.363 | 65.675
1220.107 | 12169.615 | 65.6769
1220.218 | 12170.192 | 65.6829
1220.332 | 12171.855 | 65.6884
1220.405 | 12172.465 | 65.6875
1220.514 | 12173.569 | 65.6894
1220.618 | 12174.277 | 65.6905
1220.734 | 12175.875 | 65.6905
1220.804 | 12176.451 | 65.6932
1220.913 | 12177.539 | 65.6965
1221.003 | 12178.214 | 65.6986
1221.101 | 12179.713 | 65.7009
1221.238 | 12180.405 | 65.7035
1221.326 | 12181.805 | 65.7032
1221.405 | 12182.381 | 65.7041
1221.539 | 12183.106 | 65.709
1221.615 | 12184.111 | 65.7136
1221.745 | 12185.89 | 65.7154
1221.806 | 12185.89 | 65.7153
1221.931 | 12187.834 | 65.72
1222.028 | 12188.625 | 65.7195
1222.101 | 12189.152 | 65.7222
1222.222 | 12190.881 | 65.724
1222.307 | 12190.881 | 65.7261
1222.428 | 12192.529 | 65.7298
1222.549 | 12193.715 | 65.7309
1222.608 | 12193.715 | 65.7322
1222.724 | 12195.642 | 65.7357
1222.828 | 12196.531 | 65.7375
1222.925 | 12197.586 | 65.7409
1223.001 | 12198.228 | 65.7406
1223.137 | 12199.793 | 65.745
1223.201 | 12199.793 | 65.7465
1223.323 | 12201.49 | 65.7504
1223.401 | 12202.066 | 65.7509
1223.546 | 12203.648 | 65.751
1223.62 | 12204.603 | 65.7525
1223.728 | 12205.69 | 65.7533
1223.82 | 12206.58 | 65.7565
1223.932 | 12207.716 | 65.7588
1224.015 | 12208.556 | 65.7613
1224.129 | 12209.232 | 65.7628
1224.201 | 12210.023 | 65.7657
1224.334 | 12211.769 | 65.764
1224.424 | 12212.642 | 65.768
1224.505 | 12213.136 | 65.7689
1224.621 | 12214.734 | 65.7735
1224.716 | 12215.524 | 65.7732
1224.828 | 12216.677 | 65.7749
1224.913 | 12217.518 | 65.7788
1225.018 | 12218.193 | 65.7782
1225.111 | 12219.824 | 65.7699
1225.217 | 12220.549 | 65.775
1225.33 | 12221.24 | 65.7793
1225.4 | 12222.015 | 65.7756
1225.521 | 12223.612 | 65.7818
1225.61 | 12224.288 | 65.785
1225.713 | 12225.622 | 65.7878
1225.818 | 12226.166 | 65.7893
1225.915 | 12227.335 | 65.79
1226.027 | 12228.67 | 65.7937
1226.11 | 12229.921 | 65.7967
1226.208 | 12230.597 | 65.7954
1226.315 | 12231.486 | 65.8008
1226.417 | 12232.672 | 65.8055
1226.506 | 12233.743 | 65.8043
1226.606 | 12234.583 | 65.8081
1226.726 | 12235.127 | 65.8116
1226.816 | 12236.296 | 65.8128
1226.925 | 12237.647 | 65.8144
1227.016 | 12238.224 | 65.8157
1227.113 | 12239.146 | 65.8226
1227.21 | 12240.81 | 65.8187
1227.312 | 12241.502 | 65.8197
1227.417 | 12242.177 | 65.8242
1227.52 | 12243.281 | 65.8273
1227.603 | 12244.763 | 65.8287
1227.706 | 12245.587 | 65.8279
1227.8 | 12246.279 | 65.8321
1227.9 | 12246.938 | 65.8315
1228.041 | 12248.667 | 65.8387
1228.111 | 12249.26 | 65.8387
1228.201 | 12250.1 | 65.8399
1228.341 | 12251.698 | 65.8417
1228.438 | 12252.818 | 65.8467
1228.516 | 12253.23 | 65.8488
1228.639 | 12254.845 | 65.8517
1228.704 | 12254.845 | 65.8499
1228.841 | 12256.937 | 65.8514
1228.906 | 12256.937 | 65.8536
1229.005 | 12258.567 | 65.8546
1229.13 | 12259.786 | 65.8603
1229.204 | 12260.412 | 65.8607
1229.312 | 12261.549 | 65.865
1229.4 | 12262.208 | 65.8645
1229.504 | 12262.982 | 65.8683
1229.61 | 12264.514 | 65.8679
1229.706 | 12265.091 | 65.8707
1229.803 | 12266.721 | 65.8723
1229.928 | 12267.792 | 65.874
1230.037 | 12268.632 | 65.8764
1230.127 | 12269.769 | 65.8776
1230.237 | 12270.164 | 65.8781
1230.323 | 12271.943 | 65.8766
1230.442 | 12272.47 | 65.8787
1230.502 | 12273.146 | 65.8799
1230.631 | 12274.678 | 65.8827
1230.705 | 12275.139 | 65.8792
1230.84 | 12276.836 | 65.8807
1230.929 | 12277.412 | 65.8847
1231.025 | 12278.219 | 65.8841
1231.13 | 12279.801 | 65.8853
1231.235 | 12280.542 | 65.8868
1231.331 | 12281.217 | 65.8905
1231.402 | 12282.008 | 65.8906
1231.521 | 12283.606 | 65.8945
1231.635 | 12284.627 | 65.8965
1231.703 | 12285.22 | 65.8956
1231.827 | 12286.274 | 65.9002
1231.916 | 12287.872 | 65.9031
1232.025 | 12288.663 | 65.9017
1232.101 | 12289.239 | 65.9054
1232.222 | 12290.64 | 65.9096
1232.3 | 12290.64 | 65.9096
1232.423 | 12292.748 | 65.9134
1232.501 | 12293.209 | 65.917
1232.614 | 12294.824 | 65.9172
1232.716 | 12295.548 | 65.9173
1232.801 | 12296.224 | 65.9202
1232.916 | 12297.871 | 65.9201
1233.017 | 12298.596 | 65.9202
1233.105 | 12299.271 | 65.9245
1233.23 | 12300.457 | 65.9248
1233.304 | 12301.001 | 65.9268
1233.415 | 12302.681 | 65.9323
1233.513 | 12303.258 | 65.9332
1233.637 | 12304.328 | 65.9362
1233.717 | 12305.481 | 65.9424
1233.823 | 12306.009 | 65.94
1233.909 | 12307.804 | 65.9431
1234.013 | 12308.529 | 65.9449
1234.133 | 12309.353 | 65.9465
1234.223 | 12310.193 | 65.9463
1234.309 | 12311.79 | 65.9505
1234.408 | 12312.565 | 65.9542
1234.527 | 12313.191 | 65.955
1234.626 | 12313.965 | 65.9582
1234.713 | 12314.953 | 65.9569
1234.805 | 12315.843 | 65.9624
1234.906 | 12317.737 | 65.9627
1235.035 | 12318.281 | 65.9656
1235.111 | 12319.483 | 65.968
1235.213 | 12320.653 | 65.9712
1235.305 | 12321.542 | 65.9724
1235.404 | 12322.036 | 65.9738
1235.515 | 12323.519 | 65.9748
1235.605 | 12324.227 | 65.9785
1235.714 | 12325.282 | 65.9831
1235.8 | 12326.682 | 65.983
1235.917 | 12327.258 | 65.9858
1236.006 | 12328.115 | 65.9881
1236.121 | 12329.548 | 65.9899
1236.239 | 12330.487 | 65.9925
1236.313 | 12331.096 | 65.9923
1236.438 | 12332.661 | 65.9976
1236.516 | 12333.205 | 65.9993
1236.631 | 12334.819 | 66.0031
1236.717 | 12335.313 | 66.0058
1236.805 | 12336.746 | 66.0056
1236.914 | 12337.224 | 66.0068
1237.006 | 12338.163 | 66.0074
1237.102 | 12339.53 | 66.0142
1237.22 | 12340.206 | 66.018
1237.3 | 12341.293 | 66.0204
1237.4 | 12342.66 | 66.0179
1237.505 | 12343.22 | 66.0201
1237.605 | 12343.879 | 66.0245
1237.709 | 12344.999 | 66.027
1237.805 | 12345.806 | 66.0264
1237.9 | 12347.487 | 66.0299
1238.005 | 12348.063 | 66.0319
1238.109 | 12348.936 | 66.0352
1238.215 | 12350.551 | 66.0361
1238.335 | 12351.473 | 66.0382
1238.441 | 12352.033 | 66.0405
1238.5 | 12353.73 | 66.0427
1238.632 | 12354.817 | 66.0479
1238.712 | 12355.525 | 66.0515
1238.819 | 12356.201 | 66.0515
1238.927 | 12357.37 | 66.0529
1239.014 | 12357.947 | 66.0519
1239.102 | 12359.083 | 66.0543
1239.232 | 12360.253 | 66.0565
1239.324 | 12361.62 | 66.0588
1239.431 | 12362.79 | 66.0613
1239.508 | 12363.366 | 66.0627
1239.631 | 12364.305 | 66.0694
1239.747 | 12365.672 | 66.0683
1239.82 | 12366.578 | 66.0716
1239.922 | 12367.929 | 66.0722
1240.018 | 12368.687 | 66.0771
1240.114 | 12369.329 | 66.0798
1240.224 | 12370.285 | 66.0814
1240.309 | 12370.944 | 66.0814
1240.424 | 12372.64 | 66.0851
1240.527 | 12373.2 | 66.0866
1240.636 | 12374.634 | 66.0873
1240.728 | 12375.655 | 66.0914
1240.82 | 12376.594 | 66.0935
1240.903 | 12377.022 | 66.0924
1241.018 | 12378.554 | 66.0958
1241.125 | 12379.921 | 66.0986
1241.223 | 12380.63 | 66.0989
1241.309 | 12381.305 | 66.1007
1241.413 | 12382.392 | 66.1055
1241.521 | 12383.743 | 66.1072
1241.632 | 12384.55 | 66.1089
1241.725 | 12385.192 | 66.1093
1241.842 | 12386.642 | 66.1153
1241.924 | 12387.663 | 66.115
1242.011 | 12388.553 | 66.118
1242.116 | 12389.146 | 66.1178
1242.241 | 12390.579 | 66.1222
1242.314 | 12391.617 | 66.1246
1242.4 | 12392.193 | 66.1249
1242.523 | 12393.346 | 66.13
1242.62 | 12394.714 | 66.1312
1242.712 | 12395.62 | 66.1319
1242.801 | 12396.213 | 66.1338
1242.924 | 12397.201 | 66.1365
1243 | 12397.942 | 66.1397
1243.105 | 12399.738 | 66.1402
1243.219 | 12400.594 | 66.144
1243.323 | 12401.204 | 66.1454
1243.419 | 12401.962 | 66.1531
1243.515 | 12402.917 | 66.1514
1243.609 | 12403.872 | 66.156
1243.713 | 12405.635 | 66.1577
1243.812 | 12406.277 | 66.1577
1243.906 | 12407.447 | 66.1593
1244 | 12407.908 | 66.1614
1244.102 | 12409.506 | 66.1657
1244.211 | 12410.099 | 66.1678
1244.308 | 12411.746 | 66.1674
1244.409 | 12412.586 | 66.1708
1244.513 | 12413.147 | 66.1739
1244.612 | 12414.283 | 66.1759
1244.708 | 12415.782 | 66.1747
1244.819 | 12416.21 | 66.18
1244.91 | 12417.215 | 66.1798
1245.032 | 12418.681 | 66.1834
1245.122 | 12419.225 | 66.1855
1245.203 | 12420.345 | 66.1892
1245.302 | 12421.531 | 66.1883
1245.4 | 12421.976 | 66.1946
1245.546 | 12423.623 | 66.1959
1245.616 | 12424.2 | 66.1958
1245.734 | 12425.83 | 66.1982
1245.804 | 12426.407 | 66.1983
1245.911 | 12427.527 | 66.2001
1246.016 | 12428.235 | 66.2011
1246.131 | 12429.833 | 66.1992
1246.227 | 12430.624 | 66.2047
1246.313 | 12431.102 | 66.2029
1246.404 | 12431.843 | 66.2066
1246.538 | 12433.523 | 66.2051
1246.61 | 12434.083 | 66.2079
1246.701 | 12435.154 | 66.2103
1246.835 | 12436.686 | 66.2151
1246.905 | 12437.197 | 66.2158
1247.026 | 12438.514 | 66.2186
1247.123 | 12439.733 | 66.22
1247.222 | 12440.59 | 66.2236
1247.327 | 12441.957 | 66.226
1247.403 | 12441.957 | 66.2277
1247.525 | 12443.654 | 66.228
1247.641 | 12444.56 | 66.2321
1247.712 | 12445.12 | 66.2346
1247.82 | 12446.224 | 66.237
1247.906 | 12446.882 | 66.2373
1248.02 | 12448.596 | 66.2426
1248.136 | 12449.287 | 66.2438
1248.208 | 12450.062 | 66.2462
1248.327 | 12451.758 | 66.2489
1248.401 | 12452.187 | 66.2489
1248.507 | 12453.191 | 66.2545
1248.627 | 12454.625 | 66.2558
1248.725 | 12455.745 | 66.2576
1248.825 | 12456.206 | 66.2595
1248.935 | 12457.639 | 66.2607
1249.016 | 12458.529 | 66.262
1249.119 | 12459.171 | 66.2663
1249.217 | 12460.291 | 66.2714
1249.329 | 12461.691 | 66.2737
1249.416 | 12462.614 | 66.277
1249.524 | 12463.174 | 66.277
1249.632 | 12464.591 | 66.2825
1249.716 | 12465.628 | 66.2863
1249.832 | 12466.238 | 66.2857
1249.903 | 12467.012 | 66.2873
1250.019 | 12468.692 | 66.2919
1250.114 | 12469.532 | 66.2952
1250.209 | 12470.224 | 66.2996
1250.308 | 12471.015 | 66.3008
1250.416 | 12472.843 | 66.3031
1250.517 | 12473.568 | 66.3079
1250.61 | 12474.441 | 66.3077
1250.701 | 12474.935 | 66.3109
1250.82 | 12476.599 | 66.3143
1250.915 | 12477.143 | 66.3197
1251.024 | 12478.642 | 66.317
1251.109 | 12479.581 | 66.3209
1251.216 | 12480.141 | 66.3251
1251.317 | 12481.541 | 66.3266
1251.427 | 12482.645 | 66.33
1251.505 | 12483.254 | 66.3335
1251.622 | 12484.605 | 66.3336
1251.721 | 12485.148 | 66.3373
1251.816 | 12485.89 | 66.3383
1251.915 | 12486.829 | 66.3407
1252.006 | 12487.833 | 66.3416
1252.115 | 12489.645 | 66.3461
1252.221 | 12490.436 | 66.349
1252.314 | 12491.655 | 66.3496
1252.415 | 12492.182 | 66.352
1252.506 | 12493.764 | 66.3582
1252.611 | 12494.488 | 66.3575
1252.718 | 12495.18 | 66.3643
1252.81 | 12496.218 | 66.3621
1252.901 | 12496.795 | 66.3677
1253.007 | 12498.343 | 66.3668
1253.105 | 12499.43 | 66.3742
1253.201 | 12500.666 | 66.3713
1253.318 | 12501.341 | 66.3739
1253.401 | 12501.901 | 66.3808
1253.507 | 12503.581 | 66.3831
1253.617 | 12504.323 | 66.3853
1253.701 | 12505.393 | 66.3894
1253.808 | 12506.052 | 66.389
1253.903 | 12507.024 | 66.3921
1254.004 | 12508.688 | 66.3962
1254.13 | 12509.775 | 66.3997
1254.247 | 12510.582 | 66.4026
1254.335 | 12511.175 | 66.4037
1254.439 | 12512.279 | 66.4086
1254.549 | 12513.102 | 66.4069
1254.6 | 12514.157 | 66.4143
1254.73 | 12515.26 | 66.4161
1254.801 | 12515.952 | 66.4166
1254.935 | 12517.451 | 66.4212
1255.02 | 12518.028 | 66.4234
1255.13 | 12519.28 | 66.4273
1255.208 | 12519.972 | 66.4277
1255.328 | 12521.767 | 66.4324
1255.424 | 12522.624 | 66.4326
1255.53 | 12523.217 | 66.4373
1255.607 | 12523.974 | 66.4391
1255.71 | 12525.029 | 66.4405
1255.831 | 12526.033 | 66.4457
1255.921 | 12527.697 | 66.4496
1256.027 | 12528.603 | 66.4512
1256.1 | 12529.624 | 66.453
1256.232 | 12530.316 | 66.4535
1256.306 | 12530.975 | 66.4603
1256.409 | 12532.079 | 66.4589
1256.53 | 12533.693 | 66.464
1256.632 | 12534.237 | 66.4682
1256.742 | 12535.522 | 66.4711
1256.832 | 12536.461 | 66.4762
1256.916 | 12537.136 | 66.4761
1257.026 | 12538.635 | 66.4799
1257.131 | 12539.195 | 66.4782
1257.213 | 12540.134 | 66.4817
1257.319 | 12541.271 | 66.4887
1257.426 | 12541.88 | 66.4899
1257.524 | 12543.692 | 66.4941
1257.624 | 12544.153 | 66.4961
1257.702 | 12544.928 | 66.4964
1257.824 | 12546.888 | 66.4997
1257.925 | 12547.613 | 66.5063
1258.013 | 12548.799 | 66.5046
1258.114 | 12549.639 | 66.5099
1258.212 | 12550.051 | 66.5128
1258.321 | 12551.665 | 66.5141
1258.415 | 12552.489 | 66.5167
1258.518 | 12553.642 | 66.5211
1258.63 | 12554.185 | 66.5213
1258.701 | 12554.959 | 66.5242
1258.811 | 12556.228 | 66.5246
1258.916 | 12556.887 | 66.5279
1259.022 | 12558.616 | 66.5314
1259.115 | 12559.852 | 66.5356
1259.215 | 12560.412 | 66.5372
1259.31 | 12561.45 | 66.5387
1259.421 | 12562.603 | 66.5402
1259.508 | 12563.509 | 66.5456
1259.613 | 12564.135 | 66.5481
1259.708 | 12565.749 | 66.5505
1259.817 | 12566.227 | 66.5538
1259.902 | 12567.001 | 66.5516
1260.013 | 12568.632 | 66.5578
1260.109 | 12569.225 | 66.5608
1260.211 | 12570.592 | 66.5659
1260.315 | 12571.136 | 66.5694
1260.406 | 12572.75 | 66.5725
1260.502 | 12573.508 | 66.5745
1260.619 | 12574.183 | 66.5772
1260.713 | 12575.287 | 66.5773
1260.821 | 12576.588 | 66.5835
1260.91 | 12577.395 | 66.5891
1261.007 | 12577.939 | 66.5876
1261.108 | 12579.553 | 66.5894
1261.212 | 12580.08 | 66.5958
1261.316 | 12581.184 | 66.5982
1261.404 | 12581.843 | 66.6006
1261.501 | 12583.704 | 66.6006
1261.649 | 12584.89 | 66.6076
1261.707 | 12585.45 | 66.6096
1261.844 | 12586.34 | 66.6131
1261.947 | 12587.641 | 66.6179
1262.015 | 12588.498 | 66.6167
1262.149 | 12589.898 | 66.6247
1262.241 | 12590.672 | 66.6257
1262.3 | 12591.677 | 66.6266
1262.427 | 12592.929 | 66.6333
1262.538 | 12593.604 | 66.6356
1262.643 | 12594.263 | 66.6396
1262.737 | 12595.12 | 66.639
1262.802 | 12596.026 | 66.6395
1262.929 | 12597.656 | 66.6465
1263.03 | 12598.249 | 66.6475
1263.107 | 12599.007 | 66.6514
1263.228 | 12600.753 | 66.652
1263.3 | 12601.264 | 66.6541
1263.404 | 12602.005 | 66.6602
1263.508 | 12603.158 | 66.6612
1263.61 | 12604.13 | 66.6616
1263.725 | 12605.728 | 66.6679
1263.821 | 12606.552 | 66.6702
1263.932 | 12607.688 | 66.6743
1264.028 | 12608.924 | 66.6799
1264.125 | 12609.632 | 66.6792
1264.202 | 12610.307 | 66.6803
1264.325 | 12611.938 | 66.6827
1264.427 | 12612.581 | 66.6868
1264.531 | 12613.223 | 66.6868
1264.646 | 12614.64 | 66.6932
1264.721 | 12615.842 | 66.6928
1264.804 | 12615.842 | 66.6929
1264.937 | 12617.555 | 66.6934
1265.024 | 12618.708 | 66.6983
1265.141 | 12619.236 | 66.6996
1265.21 | 12620.076 | 66.7053
1265.331 | 12621.311 | 66.7054
1265.416 | 12621.987 | 66.7083
1265.518 | 12623.667 | 66.7128
1265.635 | 12624.21 | 66.7144
1265.708 | 12625.034 | 66.7182
1265.818 | 12626.862 | 66.7197
1265.92 | 12627.521 | 66.7229
1266.037 | 12628.213 | 66.7261
1266.126 | 12629.762 | 66.7284
1266.226 | 12630.206 | 66.7347
1266.322 | 12630.948 | 66.7314
1266.419 | 12632.545 | 66.739
1266.515 | 12632.545 | 66.7409
1266.627 | 12634.637 | 66.7414
1266.716 | 12635.478 | 66.7456
1266.817 | 12636.631 | 66.7472
1266.91 | 12637.57 | 66.7489
1267.013 | 12638.064 | 66.7533
1267.116 | 12639.826 | 66.7573
1267.218 | 12640.518 | 66.7595
1267.318 | 12641.21 | 66.7634
1267.401 | 12641.968 | 66.7616
1267.521 | 12643.599 | 66.7677
1267.616 | 12644.488 | 66.7725
1267.706 | 12645.196 | 66.7756
1267.807 | 12646.531 | 66.7778
1267.914 | 12647.124 | 66.7777
1268.011 | 12648.079 | 66.7829
1268.111 | 12649.759 | 66.7843
1268.207 | 12650.517 | 66.7894
1268.312 | 12651.802 | 66.7914
1268.415 | 12652.494 | 66.7955
1268.516 | 12653.07 | 66.7967
1268.619 | 12654.438 | 66.8032
1268.713 | 12655.459 | 66.8058
1268.819 | 12655.986 | 66.811
1268.905 | 12657.716 | 66.8101
1269.002 | 12658.226 | 66.8134
1269.114 | 12659.511 | 66.815
1269.201 | 12660.483 | 66.8174
1269.321 | 12661.175 | 66.8191
1269.405 | 12662.361 | 66.8219
1269.5 | 12663.629 | 66.826
1269.637 | 12664.436 | 66.8304
1269.722 | 12665.062 | 66.831
1269.81 | 12665.968 | 66.8333
1269.909 | 12666.759 | 66.8379
1270.01 | 12668.489 | 66.8401
1270.121 | 12669.164 | 66.8434
1270.208 | 12670.218 | 66.8463
1270.301 | 12671.651 | 66.8502
1270.409 | 12672.739 | 66.8513
1270.51 | 12673.463 | 66.8538
1270.607 | 12674.402 | 66.8562
1270.703 | 12674.995 | 66.8585
1270.839 | 12676.593 | 66.8636
1270.903 | 12677.697 | 66.8677
1271.014 | 12678.158 | 66.8683
1271.103 | 12679.674 | 66.8743
1271.209 | 12680.184 | 66.8774
1271.313 | 12681.239 | 66.8774
1271.433 | 12682.639 | 66.8798
1271.528 | 12683.742 | 66.8833
1271.626 | 12684.599 | 66.8852
1271.75 | 12685.653 | 66.8905
1271.837 | 12686.773 | 66.8911
1271.903 | 12686.773 | 66.8979
1272.026 | 12688.602 | 66.8977
1272.1 | 12689.063 | 66.8992
1272.205 | 12689.623 | 66.9052
1272.338 | 12691.452 | 66.9086
1272.41 | 12692.028 | 66.9099
1272.501 | 12693.099 | 66.9131
1272.603 | 12694.285 | 66.916
1272.737 | 12695.339 | 66.9174
1272.81 | 12696.047 | 66.9198
1272.924 | 12697.695 | 66.9218
1273.018 | 12698.535 | 66.9242
1273.111 | 12699.095 | 66.9289
1273.228 | 12700.726 | 66.9329
1273.322 | 12701.533 | 66.94
1273.413 | 12702.027 | 66.9371
1273.558 | 12703.18 | 66.9424
1273.632 | 12704.234 | 66.9433
1273.704 | 12704.959 | 66.9455
1273.805 | 12706.26 | 66.9461
1273.924 | 12707.298 | 66.9514
1274.011 | 12707.875 | 66.9538
1274.124 | 12709.687 | 66.959
1274.217 | 12710.51 | 66.9612
1274.324 | 12711.103 | 66.9614
1274.4 | 12711.861 | 66.9676
1274.522 | 12713.591 | 66.9699
1274.625 | 12714.151 | 66.9723
1274.723 | 12714.892 | 66.9735
1274.811 | 12716.589 | 66.976
1274.914 | 12717.478 | 66.9803
1275.016 | 12718.5 | 66.9843
1275.112 | 12719.785 | 66.9837
1275.212 | 12720.559 | 66.9921
1275.304 | 12721.02 | 66.9948
1275.417 | 12722.651 | 66.9973
1275.51 | 12723.754 | 66.9979
1275.613 | 12724.496 | 67.0053
1275.732 | 12725.155 | 67.0035
1275.823 | 12726.357 | 67.0087
1275.906 | 12727.675 | 67.0101
1276.012 | 12728.449 | 67.012
1276.121 | 12729.157 | 67.0179
1276.225 | 12730.212 | 67.0202
1276.318 | 12731.628 | 67.0221
1276.416 | 12732.057 | 67.0229
1276.503 | 12733.704 | 67.0241
1276.614 | 12734.824 | 67.0289
1276.703 | 12735.664 | 67.0324
1276.803 | 12736.389 | 67.0368
1276.911 | 12737.443 | 67.0404
1277.022 | 12738.25 | 67.0427
1277.11 | 12739.733 | 67.0463
1277.213 | 12740.458 | 67.0464
1277.306 | 12741.051 | 67.0515
1277.415 | 12742.401 | 67.0536
1277.5 | 12743.472 | 67.0606
1277.608 | 12744.049 | 67.0599
1277.749 | 12745.614 | 67.0609
1277.8 | 12746.322 | 67.0639
1277.932 | 12747.755 | 67.0699
1278.009 | 12748.562 | 67.0692
1278.104 | 12749.353 | 67.0731
1278.232 | 12750.638 | 67.0758
1278.303 | 12751.115 | 67.0795
1278.412 | 12751.676 | 67.0822
1278.536 | 12753.586 | 67.0854
1278.646 | 12754.591 | 67.0887
1278.702 | 12754.591 | 67.0881
1278.809 | 12756.436 | 67.0914
1278.919 | 12757.144 | 67.0936
1279.034 | 12758.775 | 67.1005
1279.128 | 12759.582 | 67.1034
1279.206 | 12760.077 | 67.1054
1279.303 | 12761.51 | 67.1071
1279.43 | 12762.762 | 67.1141
1279.504 | 12763.371 | 67.1125
1279.632 | 12764.359 | 67.1195
1279.711 | 12764.969 | 67.1218
1279.831 | 12766.781 | 67.1251
1279.925 | 12767.918 | 67.1285
1280.001 | 12768.494 | 67.1276
1280.124 | 12769.581 | 67.131
1280.201 | 12770.24 | 67.1366
1280.335 | 12771.294 | 67.1375
1280.424 | 12772.694 | 67.1378
1280.55 | 12773.287 | 67.1422
1280.606 | 12774.391 | 67.1466
1280.734 | 12775.445 | 67.1498
1280.804 | 12776.005 | 67.1509
1280.931 | 12777.801 | 67.1554
1281.002 | 12777.801 | 67.1585
1281.134 | 12779.3 | 67.1588
1281.204 | 12780.024 | 67.1598
1281.321 | 12781.655 | 67.1643
1281.418 | 12782.808 | 67.1689
1281.501 | 12783.467 | 67.1701
1281.621 | 12784.834 | 67.1767
1281.723 | 12785.543 | 67.1748
1281.818 | 12786.498 | 67.1766
1281.935 | 12787.421 | 67.1797
1282.027 | 12788.722 | 67.1821
1282.101 | 12789.15 | 67.184
1282.223 | 12790.287 | 67.1875
1282.308 | 12790.847 | 67.191
1282.421 | 12792.527 | 67.1956
1282.504 | 12793.005 | 67.196
1282.616 | 12794.636 | 67.2019
1282.714 | 12795.459 | 67.2021
1282.804 | 12796.019 | 67.2017
1282.924 | 12797.222 | 67.2097
1283.01 | 12797.93 | 67.2126
1283.112 | 12799.577 | 67.2136
1283.221 | 12800.137 | 67.2203
1283.304 | 12800.994 | 67.22
1283.42 | 12802.542 | 67.2228
1283.515 | 12802.542 | 67.2263
1283.608 | 12803.597 | 67.2318
1283.724 | 12805.096 | 67.2328
1283.819 | 12806.677 | 67.2323
1283.913 | 12807.451 | 67.2404
1284.002 | 12808.143 | 67.2388
1284.111 | 12809.214 | 67.245
1284.215 | 12809.741 | 67.2493
1284.324 | 12811.602 | 67.2511
1284.41 | 12812.442 | 67.2506
1284.517 | 12813.101 | 67.255
1284.605 | 12814.683 | 67.2587
1284.71 | 12815.556 | 67.2636
1284.8 | 12816.132 | 67.26
1284.915 | 12817.796 | 67.2658
1285.016 | 12818.488 | 67.2692
1285.107 | 12819.18 | 67.2718
1285.217 | 12820.251 | 67.2756
1285.306 | 12821.519 | 67.2775
1285.419 | 12822.227 | 67.279
1285.508 | 12823.084 | 67.282
1285.605 | 12823.842 | 67.2842
1285.705 | 12825.406 | 67.2889
1285.804 | 12826.642 | 67.29
1285.908 | 12827.548 | 67.2917
1286.013 | 12828.042 | 67.2964
1286.103 | 12828.783 | 67.2993
1286.211 | 12830.562 | 67.2987
1286.323 | 12831.172 | 67.3074
1286.407 | 12832.391 | 67.3081
1286.517 | 12833.083 | 67.3126
1286.619 | 12834.17 | 67.3139
1286.73 | 12835.619 | 67.3167
1286.81 | 12836.542 | 67.3227
1286.901 | 12837.3 | 67.3249
1287.031 | 12838.898 | 67.3323
1287.114 | 12838.898 | 67.3338
1287.236 | 12840.594 | 67.3361
1287.304 | 12841.5 | 67.3375
1287.406 | 12842.126 | 67.3375
1287.538 | 12843.592 | 67.3412
1287.61 | 12844.169 | 67.3457
1287.71 | 12845.075 | 67.3468
1287.833 | 12846.64 | 67.3503
1287.902 | 12847.332 | 67.3519
1288.011 | 12848.485 | 67.3516
1288.1 | 12849.143 | 67.3567
1288.228 | 12850.725 | 67.3605
1288.307 | 12851.532 | 67.3623
1288.411 | 12852.125 | 67.3666
1288.526 | 12853.608 | 67.37
1288.603 | 12854.481 | 67.3702
1288.735 | 12855.271 | 67.3747
1288.823 | 12856.671 | 67.375
1288.929 | 12857.923 | 67.3794
1289.029 | 12858.747 | 67.3849
1289.109 | 12859.439 | 67.3868
1289.228 | 12860.361 | 67.3877
1289.301 | 12860.905 | 67.3891
1289.422 | 12862.552 | 67.3907
1289.538 | 12863.475 | 67.3963
1289.621 | 12864.199 | 67.3989
1289.701 | 12864.99 | 67.3986
1289.826 | 12866.473 | 67.4049
1289.906 | 12867.214 | 67.4064
1290.02 | 12868.647 | 67.4086
1290.116 | 12869.487 | 67.4116
1290.207 | 12870.179 | 67.414
1290.317 | 12871.25 | 67.4177
1290.406 | 12871.826 | 67.4202
1290.518 | 12873.507 | 67.4232
1290.626 | 12874.89 | 67.4261
1290.724 | 12875.73 | 67.4267
1290.818 | 12876.505 | 67.4299
1290.922 | 12877.114 | 67.4314
1291.02 | 12877.855 | 67.4258
1291.128 | 12879.535 | 67.4241
1291.219 | 12880.507 | 67.4243
1291.329 | 12881.644 | 67.4283
1291.414 | 12882.468 | 67.432
1291.502 | 12883.143 | 67.4319
1291.615 | 12884.79 | 67.4348
1291.717 | 12885.499 | 67.4346
1291.809 | 12886.092 | 67.4405
1291.91 | 12886.998 | 67.4446
1292.026 | 12888.118 | 67.4461
1292.136 | 12889.6 | 67.4484
1292.213 | 12890.572 | 67.4532
1292.308 | 12891.692 | 67.456
1292.416 | 12892.483 | 67.4574
1292.519 | 12893.636 | 67.4617
1292.609 | 12894.196 | 67.4615
1292.707 | 12895.25 | 67.4672
1292.818 | 12896.634 | 67.4693
1292.928 | 12897.211 | 67.4702
1293.012 | 12898.446 | 67.4723
1293.12 | 12899.171 | 67.4733
1293.211 | 12900.192 | 67.4774
1293.319 | 12900.736 | 67.478
1293.414 | 12902.614 | 67.4828
1293.505 | 12903.19 | 67.4862
1293.632 | 12904.228 | 67.4912
1293.707 | 12905.381 | 67.4919
1293.811 | 12906.435 | 67.4948
1293.905 | 12907.16 | 67.4977
1294.011 | 12907.984 | 67.4991
1294.104 | 12909.615 | 67.502
1294.211 | 12910.208 | 67.5074
1294.306 | 12911.361 | 67.5103
1294.417 | 12912.53 | 67.5108
1294.519 | 12913.206 | 67.5158
1294.631 | 12914.639 | 67.5147
1294.701 | 12915.199 | 67.5195
1294.801 | 12916.006 | 67.5197
1294.918 | 12917.521 | 67.5246
1295.023 | 12918.18 | 67.5302
1295.106 | 12919.366 | 67.5289
1295.233 | 12920.602 | 67.5332
1295.313 | 12921.112 | 67.5358
1295.401 | 12921.804 | 67.5375
1295.506 | 12923.386 | 67.5399
1295.634 | 12924.572 | 67.5466
1295.709 | 12925.115 | 67.5443
1295.8 | 12925.708 | 67.5501
1295.906 | 12927.421 | 67.5518
1296.015 | 12928.08 | 67.5573
1296.133 | 12929.761 | 67.5604
1296.239 | 12930.535 | 67.5587
1296.306 | 12931.029 | 67.5613
1296.409 | 12931.836 | 67.5627
1296.529 | 12933.599 | 67.5664
1296.626 | 12934.702 | 67.5713
1296.703 | 12935.509 | 67.5721
1296.815 | 12936.07 | 67.5756
1296.931 | 12937.75 | 67.5805
1297.026 | 12938.557 | 67.5811
1297.125 | 12939.595 | 67.5846
1297.234 | 12940.781 | 67.5859
1297.315 | 12941.39 | 67.588
1297.425 | 12942.296 | 67.5927
1297.5 | 12942.906 | 67.5962
1297.609 | 12943.779 | 67.5969
1297.726 | 12945.591 | 67.5983
1297.827 | 12946.711 | 67.606
1297.924 | 12947.567 | 67.6075
1298.002 | 12948.243 | 67.6083
1298.122 | 12949.281 | 67.6122
1298.227 | 12950.598 | 67.6166
1298.332 | 12951.521 | 67.6192
1298.402 | 12952.097 | 67.6195
1298.516 | 12953.761 | 67.6243
1298.625 | 12954.519 | 67.627
1298.747 | 12955.59 | 67.6265
1298.821 | 12956.611 | 67.631
1298.935 | 12957.204 | 67.6353
1299.043 | 12958.686 | 67.6354
1299.124 | 12959.642 | 67.6393
1299.217 | 12960.498 | 67.6413
1299.327 | 12961.619 | 67.6462
1299.413 | 12962.541 | 67.6474
1299.523 | 12963.101 | 67.6499
1299.621 | 12964.617 | 67.6524
1299.712 | 12965.21 | 67.6582
1299.814 | 12966.577 | 67.6623
1299.92 | 12967.12 | 67.6616
1300.043 | 12968.57 | 67.6659
1300.128 | 12969.624 | 67.6665
1300.213 | 12970.399 | 67.6714
1300.319 | 12971.107 | 67.6734
1300.42 | 12972.622 | 67.6764
1300.512 | 12973.199 | 67.6772
1300.611 | 12974.55 | 67.6801
1300.719 | 12975.126 | 67.6832
1300.82 | 12976.51 | 67.6876
1300.911 | 12977.202 | 67.689
1301.014 | 12978.47 | 67.6921
1301.122 | 12979.557 | 67.6949
1301.223 | 12980.249 | 67.696
1301.314 | 12981.122 | 67.701
1301.424 | 12982.572 | 67.7021
1301.505 | 12983.494 | 67.7081
1301.615 | 12984.038 | 67.7094
1301.715 | 12985.487 | 67.708
1301.803 | 12986.608 | 67.7119
1301.919 | 12987.151 | 67.7178
1302.005 | 12988.634 | 67.7193
1302.115 | 12989.457 | 67.7203
1302.209 | 12990.182 | 67.7265
1302.304 | 12991.335 | 67.7272
1302.401 | 12992.604 | 67.728
1302.502 | 12993.312 | 67.7338
1302.608 | 12994.004 | 67.7352
1302.719 | 12995.503 | 67.7397
1302.852 | 12996.837 | 67.7426
1302.904 | 12997.677 | 67.7431
1303.05 | 12998.567 | 67.7477
1303.142 | 12999.275 | 67.7479
1303.205 | 13000.28 | 67.7502
1303.307 | 13001.367 | 67.7475
1303.408 | 13002.158 | 67.7554
1303.505 | 13003.311 | 67.7572
1303.613 | 13004.167 | 67.7595
1303.736 | 13005.271 | 67.766
1303.807 | 13006.012 | 67.7678
1303.935 | 13007.594 | 67.7688
1304.013 | 13008.104 | 67.7701
1304.128 | 13009.702 | 67.7762
1304.208 | 13010.312 | 67.7769
1304.303 | 13011.3 | 67.7802
1304.402 | 13012.618 | 67.7844
1304.547 | 13013.787 | 67.7896
1304.628 | 13014.562 | 67.7918
1304.71 | 13015.122 | 67.7922
1304.8 | 13015.995 | 67.7956
1304.927 | 13017.576 | 67.7979
1305 | 13018.021 | 67.8004
1305.134 | 13019.602 | 67.8069
1305.244 | 13020.574 | 67.8105
1305.301 | 13021.447 | 67.8114
1305.431 | 13022.139 | 67.8166
1305.532 | 13023.605 | 67.816
1305.625 | 13024.544 | 67.8191
1305.736 | 13025.401 | 67.8221
1305.842 | 13026.488 | 67.8274
1305.9 | 13027.41 | 67.8292
1306.01 | 13028.069 | 67.8308
1306.102 | 13029.058 | 67.8328
1306.227 | 13030.557 | 67.8324
1306.305 | 13031.248 | 67.8376
1306.428 | 13032.896 | 67.8375
1306.543 | 13033.39 | 67.8405
1306.62 | 13034.131 | 67.8415
1306.732 | 13035.531 | 67.8429
1306.818 | 13036.487 | 67.8499
1306.928 | 13037.706 | 67.8532
1307.022 | 13038.529 | 67.8582
1307.133 | 13039.666 | 67.8585
1307.218 | 13040.506 | 67.8595
1307.312 | 13041 | 67.8647
1307.417 | 13042.796 | 67.864
1307.518 | 13043.504 | 67.8705
1307.614 | 13044.459 | 67.8699
1307.706 | 13045.003 | 67.8723
1307.814 | 13046.206 | 67.8769
1307.919 | 13047.77 | 67.8801
1308.014 | 13048.561 | 67.8793
1308.108 | 13049.138 | 67.8828
1308.228 | 13050.143 | 67.8882
1308.316 | 13051.592 | 67.8904
1308.414 | 13052.548 | 67.894
1308.512 | 13053.734 | 67.896
1308.611 | 13054.425 | 67.8947
1308.712 | 13055.233 | 67.8999
1308.8 | 13056.089 | 67.9012
1308.912 | 13057.539 | 67.9055
1309.001 | 13058.082 | 67.9078
1309.123 | 13059.285 | 67.9088
1309.212 | 13060.701 | 67.9132
1309.308 | 13061.212 | 67.9125
1309.419 | 13062.53 | 67.9175
1309.512 | 13063.106 | 67.9192
1309.6 | 13063.848 | 67.9184
1309.706 | 13065.693 | 67.9229
1309.82 | 13066.137 | 67.9281
1309.909 | 13067.752 | 67.9262
1310.011 | 13068.526 | 67.9323
1310.11 | 13069.251 | 67.9372
1310.225 | 13070.569 | 67.9378
1310.305 | 13071.376 | 67.9394
1310.411 | 13072.051 | 67.9429
1310.515 | 13073.221 | 67.9451
1310.61 | 13073.797 | 67.947
1310.705 | 13075.626 | 67.9491
1310.812 | 13076.202 | 67.9531
1310.905 | 13077.273 | 67.9516
1311.003 | 13078.64 | 67.9583
1311.133 | 13079.76 | 67.9593
1311.25 | 13080.567 | 67.9636
1311.324 | 13081.128 | 67.9639
1311.401 | 13082.264 | 67.9696
1311.506 | 13082.907 | 67.9729
1311.6 | 13083.829 | 67.972
1311.709 | 13085.509 | 67.9729
1311.803 | 13086.185 | 67.9734
1311.903 | 13087.618 | 67.9747
1312.01 | 13088.063 | 67.9759
1312.146 | 13089.545 | 67.9801
1312.234 | 13090.105 | 67.9828
1312.313 | 13091.209 | 67.984
1312.414 | 13092.214 | 67.9847
1312.516 | 13092.938 | 67.9888
1312.611 | 13093.779 | 67.9918
1312.732 | 13095.59 | 67.9971
1312.807 | 13096.052 | 67.9954
1312.905 | 13096.826 | 67.9997
1313.001 | 13098.325 | 68.0026
1313.102 | 13099.593 | 68.0076
1313.211 | 13100.055 | 68.0115
1313.305 | 13101.059 | 68.0125
1313.401 | 13102.229 | 68.0148
1313.558 | 13103.168 | 68.0179
1313.647 | 13104.173 | 68.0217
1313.702 | 13105.112 | 68.0215
1313.827 | 13106.314 | 68.03
1313.906 | 13106.891 | 68.0293
1314.022 | 13108.802 | 68.0345
1314.131 | 13109.362 | 68.0354
1314.208 | 13110.383 | 68.0322
1314.325 | 13111.898 | 68.0396
1314.445 | 13112.393 | 68.0444
1314.5 | 13113.117 | 68.048
1314.629 | 13114.205 | 68.05
1314.717 | 13115.786 | 68.0554
1314.817 | 13116.478 | 68.0578
1314.936 | 13117.285 | 68.0577
1315.021 | 13118.504 | 68.0618
1315.137 | 13119.179 | 68.0643
1315.21 | 13120.003 | 68.0712
1315.321 | 13121.617 | 68.0718
1315.431 | 13122.474 | 68.0715
1315.521 | 13123.61 | 68.0769
1315.634 | 13124.401 | 68.0773
1315.704 | 13124.978 | 68.0819
1315.825 | 13126.18 | 68.0862
1315.904 | 13126.872 | 68.0845
1316.02 | 13128.486 | 68.0899
1316.123 | 13129.541 | 68.0906
1316.217 | 13130.249 | 68.0933
1316.311 | 13131.748 | 68.097
1316.416 | 13132.456 | 68.0975
1316.504 | 13133.148 | 68.0979
1316.617 | 13134.779 | 68.1042
1316.718 | 13135.454 | 68.1064
1316.805 | 13136.13 | 68.1095
1316.91 | 13137.382 | 68.1144
1317.017 | 13138.057 | 68.1142
1317.116 | 13139.045 | 68.1211
1317.215 | 13139.885 | 68.1223
1317.302 | 13140.742 | 68.1209
1317.422 | 13142.537 | 68.1293
1317.521 | 13143.081 | 68.1329
1317.609 | 13144.712 | 68.1338
1317.708 | 13145.503 | 68.1361
1317.829 | 13146.079 | 68.1391
1317.911 | 13147.726 | 68.1407
1318.013 | 13148.418 | 68.1456
1318.105 | 13149.209 | 68.1474
1318.216 | 13150.576 | 68.1516
1318.313 | 13151.186 | 68.1533
1318.406 | 13152.059 | 68.1557
1318.512 | 13152.783 | 68.1599
1318.604 | 13154.628 | 68.1662
1318.719 | 13155.188 | 68.1683
1318.809 | 13156.045 | 68.1696
1318.905 | 13157.659 | 68.1697
1319.002 | 13158.434 | 68.1744
1319.101 | 13158.928 | 68.1815
1319.21 | 13160.509 | 68.1801
1319.302 | 13161.086 | 68.1837
1319.402 | 13162.321 | 68.1859
1319.553 | 13163.573 | 68.1889
1319.628 | 13164.15 | 68.1913
1319.745 | 13165.237 | 68.1973
1319.815 | 13166.077 | 68.1975
1319.931 | 13167.708 | 68.2021
1320.002 | 13168.301 | 68.2033
1320.112 | 13169.322 | 68.206
1320.231 | 13170.722 | 68.2094
1320.33 | 13171.562 | 68.2134
1320.408 | 13172.04 | 68.2151
1320.505 | 13173.374 | 68.2168
1320.601 | 13174.05 | 68.2222
1320.706 | 13174.906 | 68.222
1320.811 | 13176.422 | 68.226
1320.928 | 13177.245 | 68.2285
1321.007 | 13177.871 | 68.231
1321.13 | 13179.716 | 68.2364
1321.21 | 13180.425 | 68.2397
1321.329 | 13181.215 | 68.2399
1321.402 | 13181.874 | 68.245
1321.5 | 13183.406 | 68.2489
1321.632 | 13184.609 | 68.2492
1321.727 | 13185.564 | 68.253
1321.839 | 13186.454 | 68.2553
1321.901 | 13186.981 | 68.2559
1322.029 | 13188.562 | 68.2658
1322.143 | 13189.27 | 68.2662
1322.225 | 13189.979 | 68.2691
1322.307 | 13190.852 | 68.2715
1322.429 | 13192.598 | 68.2752
1322.52 | 13193.487 | 68.2779
1322.601 | 13193.965 | 68.2794
1322.727 | 13195.546 | 68.2834
1322.822 | 13196.831 | 68.2879
1322.925 | 13197.507 | 68.2887
1323.041 | 13198.166 | 68.2933
1323.109 | 13199.006 | 68.2975
1323.23 | 13200.142 | 68.2988
1323.339 | 13201.575 | 68.2996
1323.419 | 13202.498 | 68.3046
1323.515 | 13203.453 | 68.3074
1323.623 | 13204.458 | 68.3139
1323.723 | 13205.661 | 68.3178
1323.816 | 13206.451 | 68.3205
1323.927 | 13207.604 | 68.3222
1324.037 | 13208.263 | 68.3267
1324.118 | 13209.4 | 68.329
1324.217 | 13210.767 | 68.3315
1324.313 | 13211.541 | 68.3355
1324.422 | 13212.118 | 68.336
1324.514 | 13213.271 | 68.3403
1324.614 | 13214.753 | 68.3454
1324.717 | 13215.429 | 68.3446
1324.802 | 13216.121 | 68.3482
1324.926 | 13217.191 | 68.35
1325.014 | 13218.559 | 68.3559
1325.117 | 13219.465 | 68.3587
1325.235 | 13220.124 | 68.3611
1325.3 | 13220.997 | 68.3642
1325.417 | 13222.578 | 68.3707
1325.511 | 13223.385 | 68.3715
1325.608 | 13224.686 | 68.3749
1325.709 | 13225.461 | 68.376
1325.814 | 13226.054 | 68.3801
1325.91 | 13227.009 | 68.3853
1326.007 | 13228.327 | 68.3853
1326.12 | 13229.002 | 68.3906
1326.205 | 13230.65 | 68.3907
1326.316 | 13231.44 | 68.395
1326.409 | 13232.116 | 68.3955
1326.522 | 13233.516 | 68.3973
1326.612 | 13234.405 | 68.401
1326.712 | 13235.558 | 68.402
1326.814 | 13236.003 | 68.4048
1326.917 | 13237.37 | 68.4022
1327.014 | 13238.425 | 68.4012
1327.101 | 13239.627 | 68.402
1327.209 | 13240.385 | 68.4034
1327.301 | 13241.077 | 68.4013
1327.403 | 13241.769 | 68.4047
1327.509 | 13243.399 | 68.4063
1327.606 | 13244.091 | 68.4094
1327.709 | 13244.931 | 68.412
1327.82 | 13246.496 | 68.4109
1327.902 | 13247.6 | 68.4166
1328.008 | 13248.374 | 68.4186
1328.101 | 13249.066 | 68.4217
1328.206 | 13249.906 | 68.4193
1328.31 | 13251.273 | 68.4232
1328.406 | 13252.344 | 68.4284
1328.504 | 13253.612 | 68.4254
1328.613 | 13254.074 | 68.432
1328.728 | 13255.704 | 68.4318
1328.807 | 13256.479 | 68.4353
1328.902 | 13257.286 | 68.4378
1329.031 | 13258.538 | 68.4407
1329.102 | 13259.048 | 68.4424
1329.211 | 13259.592 | 68.4437
1329.309 | 13260.729 | 68.4487
1329.429 | 13262.541 | 68.4515
1329.532 | 13263.167 | 68.4576
1329.627 | 13264.699 | 68.4587
1329.704 | 13265.604 | 68.461
1329.801 | 13266.263 | 68.4632
1329.929 | 13267.581 | 68.4678
1330.034 | 13268.948 | 68.4673
1330.102 | 13268.948 | 68.4712
1330.228 | 13270.563 | 68.4741
1330.323 | 13271.815 | 68.4777
1330.425 | 13272.539 | 68.481
1330.533 | 13273.775 | 68.4818
1330.604 | 13273.775 | 68.4832
1330.709 | 13275.389 | 68.4894
1330.803 | 13276.114 | 68.492
1330.927 | 13277.152 | 68.4921
1331.009 | 13277.844 | 68.495
1331.125 | 13279.639 | 68.499
1331.221 | 13280.463 | 68.5026
1331.323 | 13281.632 | 68.5028
1331.435 | 13282.176 | 68.5043
1331.525 | 13283.658 | 68.5118
1331.62 | 13284.466 | 68.5148
1331.721 | 13285.602 | 68.5141
1331.838 | 13286.146 | 68.5162
1331.906 | 13286.986 | 68.5183
1332 | 13288.172 | 68.5204
1332.119 | 13289.753 | 68.5266
1332.219 | 13290.445 | 68.5293
1332.3 | 13290.445 | 68.5297
1332.421 | 13292.504 | 68.5331
1332.533 | 13293.608 | 68.535
1332.618 | 13294.448 | 68.5402
1332.721 | 13295.14 | 68.5398
1332.834 | 13296.54 | 68.5453
1332.92 | 13297.479 | 68.5464
1333.022 | 13298.039 | 68.5501
1333.119 | 13298.797 | 68.5508
1333.211 | 13300.675 | 68.5547
1333.321 | 13301.482 | 68.5575
1333.412 | 13302.174 | 68.5581
1333.512 | 13303.492 | 68.5623
1333.608 | 13304.332 | 68.5651
1333.721 | 13305.468 | 68.5681
1333.819 | 13306.061 | 68.5717
1333.904 | 13306.803 | 68.5732
1334.025 | 13308.565 | 68.5783
1334.114 | 13309.438 | 68.581
1334.211 | 13310.015 | 68.5833
1334.317 | 13310.954 | 68.585
1334.413 | 13311.761 | 68.5896
1334.526 | 13313.54 | 68.586
1334.619 | 13314.232 | 68.5956
1334.707 | 13315.055 | 68.598
1334.814 | 13315.78 | 68.6016
1334.93 | 13317.411 | 68.6036
1335.004 | 13318.317 | 68.6055
1335.106 | 13318.926 | 68.6069
1335.212 | 13320.129 | 68.6114
1335.305 | 13321.595 | 68.616
1335.415 | 13322.435 | 68.6153
1335.502 | 13323.094 | 68.6147
1335.603 | 13324.198 | 68.6176
1335.711 | 13324.84 | 68.624
1335.819 | 13326.108 | 68.6277
1335.91 | 13327.673 | 68.6315
1336.005 | 13328.448 | 68.6353
1336.101 | 13329.123 | 68.6341
1336.241 | 13331.017 | 68.6404
1336.302 | 13331.017 | 68.6432
1336.405 | 13331.594 | 68.6445
1336.506 | 13333.455 | 68.6472
1336.618 | 13334.048 | 68.6499
1336.715 | 13334.79 | 68.6526
1336.801 | 13336.618 | 68.6553
1336.913 | 13337.046 | 68.6619
1337.041 | 13338.644 | 68.663
1337.101 | 13339.287 | 68.669
1337.21 | 13340.374 | 68.6684
1337.313 | 13341.033 | 68.6705
1337.428 | 13342.68 | 68.674
1337.508 | 13343.289 | 68.6766
1337.617 | 13344.031 | 68.6789
1337.713 | 13344.986 | 68.6813
1337.828 | 13346.683 | 68.6825
1337.901 | 13347.259 | 68.6863
1338.009 | 13348.379 | 68.6916
1338.114 | 13349.038 | 68.69
1338.228 | 13350.669 | 68.6957
1338.336 | 13351.493 | 68.6991
1338.422 | 13352.613 | 68.7022
1338.5 | 13353.189 | 68.7037
1338.623 | 13354.787 | 68.706
1338.727 | 13355.512 | 68.7114
1338.812 | 13356.187 | 68.7106
1338.9 | 13357.258 | 68.7141
1339.01 | 13357.967 | 68.7169
1339.121 | 13359.795 | 68.7202
1339.222 | 13360.487 | 68.722
1339.339 | 13361.162 | 68.7273
1339.407 | 13361.969 | 68.7276
1339.501 | 13363.188 | 68.7308
1339.6 | 13364.407 | 68.7335
1339.724 | 13365.149 | 68.7379
1339.81 | 13365.807 | 68.7377
1339.922 | 13367.603 | 68.7434
1340.019 | 13368.789 | 68.7459
1340.122 | 13369.481 | 68.7491
1340.241 | 13370.272 | 68.7521
1340.319 | 13371.392 | 68.7547
1340.4 | 13371.919 | 68.7553
1340.517 | 13373.451 | 68.7622
1340.622 | 13374.818 | 68.7603
1340.726 | 13375.51 | 68.7645
1340.817 | 13376.119 | 68.7659
1340.915 | 13377.042 | 68.7702
1341.014 | 13378.524 | 68.7743
1341.121 | 13379.084 | 68.7787
1341.243 | 13380.501 | 68.7795
1341.313 | 13380.501 | 68.7818
1341.415 | 13382.527 | 68.7875
1341.511 | 13383.45 | 68.7892
1341.625 | 13384.224 | 68.7921
1341.719 | 13385.558 | 68.7934
1341.808 | 13386.102 | 68.7984
1341.903 | 13386.909 | 68.8018
1342.012 | 13388.111 | 68.8044
1342.107 | 13389.594 | 68.807
1342.214 | 13390.401 | 68.8103
1342.301 | 13391.093 | 68.8122
1342.415 | 13392.74 | 68.8163
1342.517 | 13393.432 | 68.8214
1342.608 | 13394.124 | 68.8238
1342.705 | 13395.442 | 68.825
1342.816 | 13396.051 | 68.8265
1342.912 | 13397.007 | 68.8283
1343.026 | 13398.539 | 68.8303
1343.122 | 13399.115 | 68.8341
1343.204 | 13399.856 | 68.8384
1343.305 | 13400.614 | 68.838
1343.409 | 13401.619 | 68.8449
1343.5 | 13402.69 | 68.8462
1343.6 | 13403.596 | 68.8515
1343.72 | 13405.012 | 68.8501
1343.814 | 13405.803 | 68.8571
1343.907 | 13407.631 | 68.8593
1344.022 | 13408.192 | 68.8633
1344.103 | 13409.592 | 68.8678
1344.209 | 13410.284 | 68.8689
1344.305 | 13411.288 | 68.8691
1344.4 | 13412.573 | 68.8732
1344.502 | 13413.282 | 68.8752
1344.608 | 13413.957 | 68.8781
1344.71 | 13415.143 | 68.8808
1344.805 | 13415.687 | 68.8834
1344.913 | 13417.301 | 68.8846
1345.006 | 13418.355 | 68.8902
1345.103 | 13419.607 | 68.8901
1345.216 | 13420.052 | 68.8963
1345.349 | 13421.781 | 68.8983
1345.413 | 13421.781 | 68.9007
1345.501 | 13423.561 | 68.9036
1345.629 | 13424.862 | 68.908
1345.701 | 13424.862 | 68.9094
1345.816 | 13426.377 | 68.9135
1345.907 | 13427.333 | 68.9126
1346.013 | 13428.025 | 68.9169
1346.13 | 13429.688 | 68.9216
1346.202 | 13430.281 | 68.9224
1346.309 | 13431.385 | 68.9267
1346.4 | 13432.209 | 68.9322
1346.528 | 13433.51 | 68.9339
1346.608 | 13434.004 | 68.935
1346.74 | 13435.701 | 68.9419
1346.825 | 13436.508 | 68.9421
1346.901 | 13437.365 | 68.9447
1347.022 | 13438.468 | 68.9493
1347.119 | 13439.045 | 68.9496
1347.23 | 13440.857 | 68.9537
1347.308 | 13440.857 | 68.9573
1347.435 | 13442.488 | 68.961
1347.528 | 13443.097 | 68.9649
1347.607 | 13443.855 | 68.9644
1347.727 | 13445.502 | 68.97
1347.805 | 13445.947 | 68.973
1347.921 | 13447.594 | 68.9757
1348.018 | 13448.154 | 68.9763
1348.117 | 13449.554 | 68.9828
1348.228 | 13450.658 | 68.9828
1348.319 | 13451.432 | 68.9857
1348.431 | 13452.602 | 68.9911
1348.516 | 13453.425 | 68.9971
1348.635 | 13454.068 | 68.9956
1348.715 | 13455.765 | 69.0014
1348.819 | 13456.423 | 69.0043
1348.914 | 13457.857 | 69.0027
1349.026 | 13458.515 | 69.0044
1349.119 | 13459.438 | 69.0095
1349.231 | 13460.575 | 69.0143
1349.316 | 13461.431 | 69.0146
1349.404 | 13462.123 | 69.0137
1349.521 | 13463.589 | 69.0221
1349.615 | 13464.413 | 69.0231
1349.727 | 13465.533 | 69.0245
1349.805 | 13466.422 | 69.0272
1349.913 | 13467.691 | 69.0313
1350.018 | 13468.432 | 69.0307
1350.11 | 13469.107 | 69.0374
1350.204 | 13469.915 | 69.0419
1350.312 | 13470.985 | 69.0395
1350.414 | 13472.698 | 69.0441
1350.512 | 13473.39 | 69.0446
1350.617 | 13474.082 | 69.0502
1350.722 | 13475.499 | 69.0549
1350.821 | 13475.499 | 69.0572
1350.908 | 13477.64 | 69.0612
1351.007 | 13478.134 | 69.0638
1351.101 | 13478.76 | 69.0641
1351.214 | 13480.375 | 69.0675
1351.311 | 13481.676 | 69.0708
1351.413 | 13482.368 | 69.075
1351.507 | 13483.323 | 69.0743
1351.613 | 13483.999 | 69.081
1351.712 | 13484.97 | 69.0801
1351.82 | 13486.585 | 69.0829
1351.904 | 13487.26 | 69.0869
1352.012 | 13488.512 | 69.091
1352.117 | 13489.023 | 69.094
1352.214 | 13489.748 | 69.0967
1352.311 | 13490.719 | 69.0969
1352.422 | 13492.498 | 69.1012
1352.517 | 13493.207 | 69.105
1352.602 | 13494.607 | 69.1061
1352.704 | 13495.414 | 69.1082
1352.808 | 13496.221 | 69.1125
1352.941 | 13497.556 | 69.1172
1353.004 | 13498.132 | 69.115
1353.104 | 13499.565 | 69.1196
1353.23 | 13500.685 | 69.1243
1353.302 | 13501.262 | 69.1263
1353.404 | 13502.415 | 69.1301
1353.503 | 13503.074 | 69.1336
1353.613 | 13504.128 | 69.1354
1353.717 | 13505.034 | 69.1369
1353.806 | 13506.566 | 69.139
1353.901 | 13507.225 | 69.1432
1354.029 | 13508.51 | 69.1485
1354.102 | 13509.021 | 69.1482
1354.201 | 13510.585 | 69.1529
1354.301 | 13511.047 | 69.1544
1354.4 | 13512.546 | 69.1535
1354.544 | 13513.732 | 69.1564
1354.605 | 13513.732 | 69.1625
1354.734 | 13515.708 | 69.167
1354.828 | 13516.532 | 69.1683
1354.9 | 13517.01 | 69.1685
1355.035 | 13518.641 | 69.175
1355.106 | 13518.641 | 69.1729
1355.228 | 13520.535 | 69.1774
1355.311 | 13520.996 | 69.1825
1355.42 | 13522.742 | 69.1856
1355.525 | 13523.253 | 69.189
1355.628 | 13524.637 | 69.1944
1355.735 | 13525.477 | 69.1973
1355.828 | 13526.103 | 69.1972
1355.911 | 13526.86 | 69.1982
1356.003 | 13528.03 | 69.201
1356.128 | 13529.545 | 69.2047
1356.22 | 13530.468 | 69.2095
1356.3 | 13530.913 | 69.2118
1356.418 | 13532.412 | 69.2153
1356.52 | 13533.12 | 69.2182
1356.642 | 13534.421 | 69.2187
1356.727 | 13535.377 | 69.2237
1356.809 | 13535.97 | 69.2201
1356.93 | 13537.205 | 69.2254
1357.001 | 13537.864 | 69.2294
1357.119 | 13539.577 | 69.2321
1357.234 | 13540.154 | 69.2341
1357.315 | 13541.669 | 69.2384
1357.425 | 13542.493 | 69.2408
1357.501 | 13543.168 | 69.2405
1357.613 | 13544.667 | 69.2441
1357.712 | 13545.376 | 69.2477
1357.8 | 13546.051 | 69.2494
1357.923 | 13547.089 | 69.2545
1358.035 | 13548.604 | 69.2585
1358.108 | 13548.604 | 69.2595
1358.219 | 13550.433 | 69.2615
1358.3 | 13550.877 | 69.2678
1358.421 | 13551.965 | 69.2701
1358.525 | 13553.53 | 69.2741
1358.616 | 13554.732 | 69.2764
1358.719 | 13555.44 | 69.2781
1358.818 | 13556.182 | 69.2787
1358.909 | 13556.989 | 69.2833
1359.021 | 13558.488 | 69.2851
1359.114 | 13559.394 | 69.2895
1359.226 | 13560.547 | 69.2905
1359.308 | 13561.338 | 69.2943
1359.418 | 13562.079 | 69.2994
1359.522 | 13563.15 | 69.2993
1359.605 | 13564.632 | 69.3
1359.707 | 13565.324 | 69.3025
1359.809 | 13566.461 | 69.3078
1359.922 | 13567.021 | 69.3096
1360 | 13567.795 | 69.3106
1360.105 | 13568.931 | 69.3128
1360.204 | 13570.595 | 69.3201
1360.304 | 13571.271 | 69.3203
1360.411 | 13571.962 | 69.3242
1360.509 | 13573.626 | 69.328
1360.612 | 13574.483 | 69.3311
1360.72 | 13575.356 | 69.3353
1360.808 | 13576.641 | 69.336
1360.906 | 13577.118 | 69.3394
1361.019 | 13578.321 | 69.3414
1361.102 | 13579.359 | 69.3438
1361.201 | 13579.853 | 69.3433
1361.308 | 13581.451 | 69.3475
1361.402 | 13582.143 | 69.3505
1361.531 | 13583.51 | 69.3534
1361.606 | 13584.004 | 69.3555
1361.706 | 13585.618 | 69.3583
1361.816 | 13586.047 | 69.3612
1361.9 | 13587.2 | 69.3645
1362.05 | 13588.484 | 69.37
1362.106 | 13589.078 | 69.3711
1362.242 | 13590.016 | 69.3774
1362.326 | 13590.988 | 69.3776
1362.432 | 13592.537 | 69.3799
1362.546 | 13593.476 | 69.3859
1362.616 | 13594.036 | 69.3879
1362.709 | 13595.222 | 69.3879
1362.828 | 13596.523 | 69.3907
1362.944 | 13597.462 | 69.3948
1363.033 | 13597.989 | 69.396
1363.113 | 13598.912 | 69.3959
1363.234 | 13600.197 | 69.4021
1363.307 | 13600.888 | 69.401
1363.408 | 13601.794 | 69.4047
1363.559 | 13603.524 | 69.4062
1363.639 | 13604.463 | 69.4099
1363.709 | 13605.336 | 69.409
1363.829 | 13606.11 | 69.4188
1363.929 | 13607.675 | 69.4205
1364.029 | 13608.482 | 69.4213
1364.149 | 13609.52 | 69.4258
1364.23 | 13610.69 | 69.4268
1364.333 | 13611.217 | 69.4278
1364.401 | 13611.859 | 69.4309
1364.52 | 13613.441 | 69.4361
1364.618 | 13614.528 | 69.4374
1364.722 | 13615.467 | 69.4409
1364.843 | 13616.274 | 69.446
1364.924 | 13617.213 | 69.4492
1365.001 | 13617.954 | 69.4492
1365.119 | 13619.42 | 69.4533
1365.232 | 13620.079 | 69.4564
1365.303 | 13620.903 | 69.4581
1365.419 | 13622.55 | 69.4618
1365.526 | 13623.802 | 69.4639
1365.641 | 13624.362 | 69.4704
1365.723 | 13625.218 | 69.472
1365.821 | 13626.586 | 69.4741
1365.913 | 13627.821 | 69.4738
1366.026 | 13628.513 | 69.4783
1366.113 | 13629.37 | 69.4816
1366.231 | 13630.177 | 69.4865
1366.312 | 13631.33 | 69.4873
1366.427 | 13632.516 | 69.4884
1366.522 | 13633.455 | 69.4906
1366.623 | 13634.163 | 69.4941
1366.712 | 13635.662 | 69.4991
1366.812 | 13636.436 | 69.5017
1366.927 | 13637.079 | 69.5038
1367.024 | 13637.82 | 69.5087
1367.121 | 13638.825 | 69.5121
1367.209 | 13640.456 | 69.5127
1367.318 | 13641.444 | 69.5139
1367.416 | 13642.004 | 69.5186
1367.521 | 13643.19 | 69.5181
1367.615 | 13644.491 | 69.5204
1367.707 | 13644.936 | 69.5268
1367.809 | 13646.419 | 69.5283
1367.912 | 13646.979 | 69.5287
1368.009 | 13648.28 | 69.5329
1368.102 | 13648.857 | 69.5382
1368.223 | 13649.977 | 69.539
1368.301 | 13650.8 | 69.5439
1368.406 | 13652.612 | 69.5452
1368.502 | 13653.057 | 69.5462
1368.625 | 13654.128 | 69.5508
1368.711 | 13655.66 | 69.5505
1368.808 | 13656.434 | 69.5566
1368.901 | 13657.554 | 69.5582
1369.003 | 13658.032 | 69.5611
1369.111 | 13659.449 | 69.5647
1369.207 | 13660.058 | 69.5672
1369.305 | 13661.244 | 69.5685
1369.404 | 13662.545 | 69.571
1369.512 | 13663.007 | 69.5723
1369.609 | 13664.605 | 69.5785
1369.704 | 13665.412 | 69.5797
1369.815 | 13665.988 | 69.5855
1369.918 | 13667.075 | 69.5877
1370.008 | 13668.624 | 69.587
1370.118 | 13669.102 | 69.5897
1370.232 | 13670.848 | 69.5907
1370.342 | 13671.325 | 69.596
1370.403 | 13672.001 | 69.5964
1370.502 | 13672.956 | 69.5971
1370.6 | 13674.356 | 69.6013
1370.701 | 13674.834 | 69.6049
1370.846 | 13676.465 | 69.6069
1370.922 | 13677.041 | 69.6108
1371.037 | 13678.145 | 69.61
1371.135 | 13678.936 | 69.6146
1371.206 | 13679.875 | 69.6167
1371.302 | 13681.39 | 69.6182
1371.426 | 13682.807 | 69.6223
1371.502 | 13682.807 | 69.6228
1371.625 | 13684.586 | 69.6258
1371.742 | 13685.442 | 69.6284
1371.837 | 13686.002 | 69.632
1371.909 | 13686.892 | 69.6357
1372.023 | 13688.457 | 69.638
1372.104 | 13688.918 | 69.6371
1372.223 | 13690.434 | 69.6426
1372.325 | 13691.784 | 69.6466
1372.43 | 13691.784 | 69.6493
1372.501 | 13692.822 | 69.652
1372.637 | 13694.387 | 69.6581
1372.708 | 13694.947 | 69.6593
1372.825 | 13696.594 | 69.6574
1372.9 | 13697.056 | 69.6624
1373.023 | 13698.489 | 69.6661
1373.101 | 13698.489 | 69.6664
1373.223 | 13700.4 | 69.6703
1373.3 | 13700.927 | 69.6725
1373.439 | 13702.36 | 69.6754
1373.513 | 13702.953 | 69.6773
1373.622 | 13704.468 | 69.6807
1373.717 | 13705.325 | 69.6843
1373.802 | 13705.967 | 69.6847
1373.914 | 13707.647 | 69.6909
1374.022 | 13708.471 | 69.6922
1374.117 | 13709.163 | 69.6951
1374.214 | 13710.102 | 69.6966
1374.324 | 13711.519 | 69.7
1374.403 | 13712.112 | 69.7012
1374.524 | 13713.116 | 69.7048
1374.609 | 13713.808 | 69.7068
1374.718 | 13715.011 | 69.7085
1374.827 | 13716.526 | 69.7107
1374.92 | 13717.432 | 69.7123
1375.014 | 13718.124 | 69.7146
1375.11 | 13719.294 | 69.7149
1375.226 | 13720.496 | 69.7215
1375.3 | 13721.353 | 69.7201
1375.41 | 13722.654 | 69.7243
1375.515 | 13723.362 | 69.7288
1375.617 | 13724.071 | 69.7334
1375.707 | 13725.652 | 69.7364
1375.818 | 13726.41 | 69.7343
1375.909 | 13727.102 | 69.7378
1376.023 | 13728.469 | 69.743
1376.117 | 13729.029 | 69.7449
1376.214 | 13730.66 | 69.7473
1376.314 | 13731.352 | 69.7525
1376.401 | 13732.027 | 69.7517
1376.514 | 13733.114 | 69.7566
1376.613 | 13734.481 | 69.7584
1376.709 | 13735.058 | 69.7597
1376.81 | 13735.75 | 69.7621
1376.91 | 13737.331 | 69.7636
1377.002 | 13738.32 | 69.7676
1377.125 | 13738.913 | 69.7699
1377.204 | 13739.868 | 69.7789
1377.312 | 13740.856 | 69.7661
1377.418 | 13741.779 | 69.7646
1377.516 | 13742.701 | 69.7655
1377.61 | 13743.706 | 69.772
1377.702 | 13745.535 | 69.775
1377.81 | 13746.622 | 69.7747
1377.938 | 13747.495 | 69.7799
1378.012 | 13748.088 | 69.7816
1378.102 | 13748.928 | 69.783
1378.229 | 13750.987 | 69.7861
1378.302 | 13750.987 | 69.7864
1378.412 | 13751.547 | 69.7871
1378.517 | 13753.425 | 69.7916
1378.628 | 13754.809 | 69.791
1378.73 | 13755.533 | 69.7961
1378.804 | 13756.406 | 69.7961
1378.931 | 13757.823 | 69.8
1379.044 | 13758.466 | 69.8049
1379.109 | 13759.372 | 69.8071
1379.205 | 13759.932 | 69.8079
1379.331 | 13761.529 | 69.8094
1379.411 | 13762.37 | 69.8132
1379.508 | 13762.979 | 69.8136
1379.611 | 13764.066 | 69.8168
1379.702 | 13765.532 | 69.817
1379.826 | 13766.801 | 69.8234
1379.902 | 13766.801 | 69.8233
1380.022 | 13768.415 | 69.8258
1380.104 | 13769.14 | 69.8268
1380.228 | 13770.639 | 69.8289
1380.335 | 13771.43 | 69.8304
1380.428 | 13772.072 | 69.8335
1380.54 | 13773.457 | 69.8386
1380.63 | 13774.511 | 69.8423
1380.735 | 13775.45 | 69.8415
1380.817 | 13776.026 | 69.8408
1380.94 | 13777.13 | 69.8454
1381.009 | 13777.921 | 69.8507
1381.12 | 13779.766 | 69.8476
1381.225 | 13780.458 | 69.8518
1381.317 | 13781.413 | 69.8541
1381.434 | 13782.088 | 69.8602
1381.507 | 13782.879 | 69.8588
1381.616 | 13784.708 | 69.8653
1381.72 | 13785.399 | 69.8622
1381.816 | 13786.371 | 69.8649
1381.903 | 13787.063 | 69.8678
1382.016 | 13788.677 | 69.8668
1382.116 | 13789.402 | 69.8735
1382.208 | 13790.094 | 69.8652
1382.316 | 13791.132 | 69.8766
1382.405 | 13791.692 | 69.8736
1382.52 | 13793.405 | 69.8809
1382.626 | 13794.772 | 69.8806
1382.706 | 13794.772 | 69.8918
1382.819 | 13796.337 | 69.8905
1382.93 | 13797.556 | 69.8947
1383.017 | 13798.413 | 69.8948
1383.113 | 13799.335 | 69.8902
1383.218 | 13799.978 | 69.8924
1383.3 | 13800.834 | 69.8959
1383.413 | 13802.449 | 69.8929
1383.502 | 13803.025 | 69.8913
1383.613 | 13803.025 | 69.9068
1383.718 | 13805.381 | 69.9021
1383.819 | 13805.957 | 69.9003
1383.916 | 13806.731 | 69.9049
1384.024 | 13807.703 | 69.9095
1384.107 | 13809.581 | 69.913
1384.216 | 13810.372 | 69.9078
1384.308 | 13811.047 | 69.9144
1384.421 | 13812.431 | 69.914
1384.524 | 13813.024 | 69.9164
1384.618 | 13813.765 | 69.9132
1384.715 | 13814.721 | 69.9306
1384.809 | 13816.582 | 69.9157
1384.918 | 13817.488 | 69.918
1385.022 | 13818.312 | 69.9216
1385.114 | 13819.119 | 69.9232
1385.207 | 13819.662 | 69.9244
1385.312 | 13821.277 | 69.9271
1385.412 | 13822.331 | 69.9282
1385.522 | 13823.023 | 69.9328
1385.602 | 13824.094 | 69.9302
1385.713 | 13825.494 | 69.9357
1385.807 | 13826.202 | 69.937
1385.9 | 13826.795 | 69.9375
1386.003 | 13828.525 | 69.9394
1386.119 | 13829.101 | 69.9423
1386.231 | 13830.551 | 69.9454
1386.3 | 13831.506 | 69.945
1386.404 | 13832.28 | 69.9476
1386.504 | 13832.841 | 69.9492
1386.613 | 13834.34 | 69.9519
1386.719 | 13835.048 | 69.9515
1386.8 | 13836.119 | 69.9548
1386.942 | 13837.502 | 69.9555
1387.001 | 13837.98 | 69.957
1387.109 | 13838.54 | 69.9593
1387.206 | 13840.187 | 69.9606
1387.336 | 13841.209 | 69.9625
1387.409 | 13841.884 | 69.9663
1387.503 | 13843.564 | 69.9663
1387.603 | 13844.141 | 69.9651
1387.725 | 13845.772 | 69.9663
1387.814 | 13846.381 | 69.969
1387.907 | 13847.336 | 69.9739
1388 | 13848.078 | 69.9731
1388.101 | 13849.363 | 69.9704
1388.202 | 13849.989 | 69.9724
1388.306 | 13851.306 | 69.9761
1388.426 | 13852.13 | 69.9729
1388.51 | 13852.772 | 69.9763
1388.612 | 13854.337 | 69.9795
1388.718 | 13855.029 | 69.9793
1388.842 | 13856.116 | 69.9777
1388.91 | 13856.973 | 69.9833
1389.031 | 13858.159 | 69.9813
1389.105 | 13858.851 | 69.9812
1389.218 | 13860.548 | 69.9833
1389.34 | 13861.355 | 69.9872
1389.421 | 13862.755 | 69.9869
1389.525 | 13863.463 | 69.9888
1389.63 | 13864.155 | 69.992
1389.719 | 13865.39 | 69.9928
1389.816 | 13866.379 | 69.9961
1389.903 | 13867.071 | 69.9997
1390.026 | 13868.075 | 70.0006
1390.127 | 13869.624 | 70.0011
1390.225 | 13870.48 | 70.0026
1390.32 | 13871.172 | 70.0024
1390.416 | 13872.358 | 70.0045
1390.518 | 13873.495 | 70.003
1390.611 | 13873.907 | 70.0092
1390.723 | 13875.554 | 70.0107
1390.823 | 13876.032 | 70.0123
1390.921 | 13876.757 | 70.0164
1391 | 13877.728 | 70.0166
1391.115 | 13878.536 | 70.0209
1391.202 | 13879.639 | 70.0182
1391.314 | 13881.336 | 70.0228
1391.422 | 13882.753 | 70.0237
1391.509 | 13883.593 | 70.0268
1391.62 | 13884.4 | 70.026
1391.709 | 13885.652 | 70.0252
1391.821 | 13886.294 | 70.0251
1391.919 | 13887.513 | 70.0263
1392.013 | 13888.386 | 70.0195
1392.107 | 13889.556 | 70.0192
1392.224 | 13890.478 | 70.0195
1392.31 | 13891.368 | 70.0227
1392.417 | 13891.944 | 70.0244
1392.516 | 13893.394 | 70.0232
1392.614 | 13894.448 | 70.0233
1392.726 | 13895.041 | 70.0281
1392.834 | 13896.474 | 70.0303
1392.914 | 13897.479 | 70.0307
1393.005 | 13898.566 | 70.0326
1393.114 | 13899.044 | 70.0343
1393.209 | 13900.312 | 70.0385
1393.313 | 13901.433 | 70.0385
1393.421 | 13902.026 | 70.0414
1393.503 | 13903.113 | 70.043
1393.608 | 13904.282 | 70.0434
1393.725 | 13905.073 | 70.048
1393.821 | 13906.193 | 70.0466
1393.904 | 13907.083 | 70.0534
1394.001 | 13908.499 | 70.0537
1394.111 | 13909.076 | 70.0584
1394.239 | 13910.525 | 70.059
1394.31 | 13911.053 | 70.059
1394.4 | 13911.876 | 70.0621
1394.509 | 13913.425 | 70.0651
1394.62 | 13914.051 | 70.064
1394.707 | 13915.253 | 70.0638
1394.832 | 13916.653 | 70.0683
1394.905 | 13917.246 | 70.0696
1395.014 | 13918.333 | 70.0722
1395.1 | 13919.058 | 70.0745
1395.201 | 13920.491 | 70.0751
1395.324 | 13921.068 | 70.077
1395.431 | 13922.172 | 70.08
1395.545 | 13923.44 | 70.0849
1395.607 | 13923.44 | 70.0849
1395.727 | 13925.483 | 70.0883
1395.836 | 13926.454 | 70.0906
1395.951 | 13927.179 | 70.0924
1396.001 | 13928.085 | 70.0918
1396.128 | 13929.617 | 70.0962
1396.257 | 13930.21 | 70.0999
1396.31 | 13931.347 | 70.0992
1396.415 | 13932.006 | 70.0986
1396.526 | 13933.604 | 70.1029
1396.623 | 13934.411 | 70.1044
1396.703 | 13934.905 | 70.105
1396.829 | 13936.486 | 70.1068
1396.951 | 13937.524 | 70.1098
1397.012 | 13937.524 | 70.1131
1397.124 | 13939.418 | 70.115
1397.226 | 13940.077 | 70.1192
1397.308 | 13940.885 | 70.1201
1397.43 | 13942.136 | 70.126
1397.528 | 13943.438 | 70.1267
1397.605 | 13943.438 | 70.1272
1397.732 | 13945.283 | 70.129
1397.805 | 13945.843 | 70.1317
1397.928 | 13947.622 | 70.1389
1398.049 | 13948.347 | 70.1401
1398.134 | 13949.253 | 70.141
1398.203 | 13949.862 | 70.14
1398.326 | 13951.065 | 70.1473
1398.409 | 13951.789 | 70.1491
1398.5 | 13952.959 | 70.1493
1398.621 | 13954.392 | 70.1532
1398.725 | 13955.002 | 70.1556
1398.803 | 13955.776 | 70.1577
1398.923 | 13957.44 | 70.1581
1399 | 13958.016 | 70.1608
1399.126 | 13959.12 | 70.1654
1399.229 | 13960.52 | 70.1646
1399.315 | 13961.442 | 70.1672
1399.402 | 13961.986 | 70.1665
1399.524 | 13963.106 | 70.1695
1399.612 | 13964.655 | 70.1695
1399.716 | 13965.363 | 70.1723
1399.82 | 13966.071 | 70.1761
1399.913 | 13967.208 | 70.1771
1400.019 | 13967.784 | 70.1815
1400.125 | 13969.481 | 70.1854
1400.21 | 13970.403 | 70.1825
1400.319 | 13970.947 | 70.1853
1400.432 | 13972.512 | 70.1898
1400.51 | 13973.418 | 70.189
1400.608 | 13974.571 | 70.1908
1400.724 | 13974.999 | 70.1951
1400.803 | 13975.79 | 70.1978
1400.912 | 13977.437 | 70.1987
1401.005 | 13978.722 | 70.1997
1401.102 | 13978.722 | 70.1994
1401.212 | 13980.633 | 70.2054
1401.314 | 13981.325 | 70.2074
1401.417 | 13982.017 | 70.212
1401.509 | 13982.873 | 70.2108
1401.618 | 13983.582 | 70.2148
1401.712 | 13985.476 | 70.2156
1401.819 | 13986.085 | 70.218
1401.913 | 13987.057 | 70.2217
1402.012 | 13988.457 | 70.224
1402.106 | 13989.578 | 70.2243
1402.203 | 13990.055 | 70.2288
1402.322 | 13991.439 | 70.2287
1402.414 | 13992.361 | 70.2307
1402.505 | 13993.564 | 70.2352
1402.603 | 13994.042 | 70.237
1402.715 | 13995.392 | 70.2381
1402.8 | 13996.2 | 70.2408
1402.931 | 13997.501 | 70.244
1403.004 | 13998.176 | 70.2451
1403.101 | 13998.901 | 70.2455
1403.239 | 14000.927 | 70.2517
1403.301 | 14000.927 | 70.2527
1403.411 | 14001.537 | 70.2536
1403.515 | 14003.118 | 70.2549
1403.605 | 14004.386 | 70.2556
1403.711 | 14005.325 | 70.2588
1403.806 | 14006.38 | 70.2566
1403.913 | 14006.973 | 70.263
1404.008 | 14008.142 | 70.2662
1404.146 | 14009.444 | 70.2703
1404.235 | 14009.987 | 70.2707
1404.337 | 14011.107 | 70.2756
1404.44 | 14012.458 | 70.2744
1404.507 | 14013.298 | 70.2784
1404.63 | 14013.99 | 70.2783
1404.732 | 14015.654 | 70.2827
1404.801 | 14015.654 | 70.2799
1404.924 | 14017.202 | 70.2889
1405.018 | 14017.894 | 70.2883
1405.106 | 14018.932 | 70.2888
1405.201 | 14019.591 | 70.2943
1405.323 | 14021.749 | 70.2954
1405.423 | 14022.424 | 70.2979
1405.5 | 14023.248 | 70.3023
1405.602 | 14024.005 | 70.3012
1405.723 | 14025.455 | 70.3029
1405.848 | 14026.147 | 70.3045
1405.925 | 14026.97 | 70.3127
1406.006 | 14027.728 | 70.3092
1406.13 | 14029.507 | 70.314
1406.223 | 14030.43 | 70.3134
1406.301 | 14031.105 | 70.3171
1406.434 | 14032.159 | 70.3212
1406.504 | 14032.901 | 70.3236
1406.623 | 14034.548 | 70.3242
1406.716 | 14035.635 | 70.3277
1406.808 | 14036.376 | 70.3256
1406.931 | 14037.134 | 70.3294
1407.006 | 14037.842 | 70.332
1407.117 | 14039.473 | 70.3343
1407.222 | 14040.083 | 70.3343
1407.328 | 14040.857 | 70.3367
1407.4 | 14041.796 | 70.3382
1407.518 | 14043.509 | 70.3439
1407.632 | 14044.053 | 70.3463
1407.706 | 14044.827 | 70.3462
1407.812 | 14046.622 | 70.3504
1407.914 | 14047.462 | 70.3544
1408.019 | 14047.924 | 70.3542
1408.121 | 14048.714 | 70.3594
1408.218 | 14050.493 | 70.3606
1408.313 | 14051.185 | 70.36
1408.427 | 14052.487 | 70.3648
1408.51 | 14053.409 | 70.3668
1408.617 | 14053.986 | 70.3662
1408.719 | 14055.386 | 70.3701
1408.819 | 14056.522 | 70.3717
1408.929 | 14057.066 | 70.3721
1409.015 | 14058.647 | 70.3717
1409.12 | 14059.372 | 70.3746
1409.223 | 14060.064 | 70.3761
1409.307 | 14061.266 | 70.377
1409.417 | 14061.975 | 70.3805
1409.511 | 14063.606 | 70.3805
1409.614 | 14064.297 | 70.3863
1409.702 | 14065.022 | 70.3882
1409.824 | 14066.093 | 70.3881
1409.9 | 14066.752 | 70.3888
1410.011 | 14068.432 | 70.3929
1410.122 | 14068.976 | 70.3938
1410.202 | 14070.063 | 70.3966
1410.301 | 14071.48 | 70.3959
1410.408 | 14072.04 | 70.4008
1410.512 | 14073.44 | 70.4009
1410.612 | 14074.461 | 70.403
1410.714 | 14075.351 | 70.4027
1410.833 | 14076.817 | 70.409
1410.967 | 14077.492 | 70.407
1411.017 | 14077.492 | 70.412
1411.102 | 14079.502 | 70.4147
1411.209 | 14080.062 | 70.4116
1411.305 | 14081.198 | 70.4126
1411.405 | 14082.533 | 70.4216
1411.508 | 14083.093 | 70.4238
1411.607 | 14083.949 | 70.4216
1411.705 | 14085.382 | 70.4278
1411.8 | 14086.206 | 70.4312
1411.929 | 14087.441 | 70.4296
1412.005 | 14087.952 | 70.4323
1412.112 | 14088.693 | 70.4308
1412.232 | 14090.505 | 70.4331
1412.335 | 14091.098 | 70.4351
1412.411 | 14091.823 | 70.4399
1412.505 | 14093.536 | 70.4382
1412.6 | 14094.311 | 70.4427
1412.726 | 14095.562 | 70.444
1412.836 | 14096.419 | 70.4489
1412.902 | 14097.012 | 70.4499
1413.005 | 14098.363 | 70.4499
1413.136 | 14099.186 | 70.4509
1413.206 | 14099.895 | 70.4537
1413.314 | 14101.048 | 70.4572
1413.414 | 14101.641 | 70.4563
1413.55 | 14102.926 | 70.4614
1413.606 | 14103.964 | 70.459
1413.703 | 14104.968 | 70.4602
1413.81 | 14106.072 | 70.4673
1413.927 | 14107.785 | 70.4665
1414.043 | 14108.246 | 70.4703
1414.151 | 14109.482 | 70.4744
1414.204 | 14109.482 | 70.4721
1414.327 | 14111.409 | 70.4746
1414.4 | 14111.887 | 70.4786
1414.537 | 14113.6 | 70.4828
1414.622 | 14114.407 | 70.4835
1414.726 | 14115.758 | 70.4835
1414.8 | 14115.758 | 70.4885
1414.905 | 14117.273 | 70.489
1415.013 | 14117.899 | 70.4895
1415.134 | 14119.069 | 70.4908
1415.205 | 14119.827 | 70.4905
1415.324 | 14121.54 | 70.4937
1415.416 | 14122.627 | 70.4969
1415.517 | 14123.352 | 70.4987
1415.631 | 14124.027 | 70.4979
1415.701 | 14124.818 | 70.4961
1415.816 | 14126.449 | 70.5044
1415.92 | 14126.943 | 70.5058
1416.023 | 14127.701 | 70.5077
1416.113 | 14128.771 | 70.5074
1416.244 | 14130.452 | 70.5085
1416.329 | 14131.489 | 70.5077
1416.415 | 14132.329 | 70.5098
1416.519 | 14133.367 | 70.511
1416.615 | 14134.619 | 70.5098
1416.715 | 14135.311 | 70.5158
1416.829 | 14136.233 | 70.5123
1416.904 | 14136.81 | 70.5145
1417.022 | 14137.93 | 70.517
1417.126 | 14138.721 | 70.5188
1417.207 | 14140.549 | 70.5197
1417.309 | 14141.373 | 70.5219
1417.422 | 14141.933 | 70.5219
1417.513 | 14142.74 | 70.5218
1417.627 | 14144.47 | 70.5255
1417.71 | 14145.409 | 70.5267
1417.812 | 14146.644 | 70.5287
1417.914 | 14147.369 | 70.5298
1418.004 | 14148.061 | 70.5338
1418.109 | 14148.506 | 70.5337
1418.213 | 14150.252 | 70.5359
1418.309 | 14151.256 | 70.5374
1418.411 | 14151.849 | 70.5378
1418.516 | 14153.464 | 70.5415
1418.603 | 14154.222 | 70.5413
1418.716 | 14154.913 | 70.5411
1418.813 | 14155.671 | 70.5443
1418.909 | 14156.627 | 70.5453
1419.015 | 14158.373 | 70.5509
1419.108 | 14159.048 | 70.5482
1419.205 | 14160.102 | 70.5493
1419.304 | 14161.502 | 70.552
1419.414 | 14162.095 | 70.5534
1419.507 | 14163.249 | 70.5566
1419.607 | 14164.533 | 70.5568
1419.703 | 14165.159 | 70.5567
1419.83 | 14166.461 | 70.5586
1419.916 | 14166.938 | 70.5596
1420.013 | 14167.647 | 70.5653
1420.101 | 14169.508 | 70.5647
1420.231 | 14170.595 | 70.5656
1420.338 | 14171.88 | 70.5686
1420.45 | 14172.506 | 70.5693
1420.506 | 14172.506 | 70.5696
1420.629 | 14174.45 | 70.5728
1420.704 | 14174.928 | 70.5712
1420.84 | 14176.657 | 70.5789
1420.91 | 14177.168 | 70.5791
1421.003 | 14178.173 | 70.5788
1421.136 | 14179.655 | 70.5816
1421.201 | 14179.655 | 70.5833
1421.333 | 14181.467 | 70.5861
1421.429 | 14182.752 | 70.5885
1421.544 | 14183.246 | 70.5923
1421.603 | 14183.955 | 70.5876
1421.725 | 14185.058 | 70.5937
1421.83 | 14186.607 | 70.5927
1421.926 | 14187.447 | 70.5963
1422.025 | 14188.435 | 70.5988
1422.101 | 14189.012 | 70.5996
1422.203 | 14189.704 | 70.6031
1422.333 | 14191.252 | 70.6041
1422.402 | 14191.845 | 70.6065
1422.518 | 14193.476 | 70.6103
1422.644 | 14194.085 | 70.6103
1422.725 | 14195.189 | 70.6127
1422.836 | 14196.556 | 70.6122
1422.922 | 14197.396 | 70.6181
1423.025 | 14198.055 | 70.6188
1423.117 | 14199.62 | 70.6194
1423.226 | 14200.427 | 70.6243
1423.325 | 14201.004 | 70.6248
1423.409 | 14201.729 | 70.6235
1423.523 | 14203.211 | 70.6261
1423.628 | 14204.348 | 70.6269
1423.717 | 14205.287 | 70.6285
1423.829 | 14206.506 | 70.6301
1423.924 | 14207.445 | 70.6302
1424.034 | 14208.12 | 70.6366
1424.117 | 14209.322 | 70.6371
1424.23 | 14210.459 | 70.6383
1424.304 | 14211.349 | 70.6384
1424.427 | 14211.991 | 70.6428
1424.504 | 14212.765 | 70.6413
1424.612 | 14214.627 | 70.6474
1424.712 | 14215.302 | 70.6472
1424.8 | 14215.977 | 70.6472
1424.923 | 14217.032 | 70.6463
1425.011 | 14218.415 | 70.6469
1425.111 | 14219.288 | 70.6482
1425.219 | 14219.98 | 70.6446
1425.32 | 14221.66 | 70.6444
1425.412 | 14222.402 | 70.6486
1425.504 | 14223.028 | 70.649
1425.617 | 14224.098 | 70.6486
1425.715 | 14225.449 | 70.6489
1425.826 | 14226.042 | 70.6501
1425.909 | 14227.245 | 70.6526
1426.025 | 14228.464 | 70.6539
1426.113 | 14229.304 | 70.6553
1426.216 | 14230.473 | 70.6533
1426.316 | 14231.313 | 70.6547
1426.415 | 14232.022 | 70.6578
1426.523 | 14232.763 | 70.6604
1426.619 | 14233.718 | 70.6589
1426.707 | 14234.707 | 70.6634
1426.803 | 14235.563 | 70.66
1426.903 | 14237.326 | 70.6644
1427.019 | 14238.067 | 70.6679
1427.101 | 14239.467 | 70.6663
1427.208 | 14240.373 | 70.6697
1427.35 | 14241.691 | 70.6659
1427.414 | 14241.691 | 70.6712
1427.51 | 14243.404 | 70.672
1427.603 | 14244.195 | 70.6714
1427.708 | 14244.607 | 70.6709
1427.801 | 14246.287 | 70.6766
1427.924 | 14246.682 | 70.674
1428.001 | 14247.753 | 70.673
1428.11 | 14248.989 | 70.6733
1428.233 | 14250.504 | 70.6722
1428.315 | 14251.081 | 70.6641
1428.402 | 14251.888 | 70.6617
1428.53 | 14253.436 | 70.6614
1428.633 | 14254.079 | 70.661
1428.708 | 14254.77 | 70.6593
1428.828 | 14256.451 | 70.6599
1428.903 | 14257.488 | 70.659
1429.035 | 14258.049 | 70.6592
1429.115 | 14258.839 | 70.6631
1429.202 | 14259.877 | 70.6578
1429.302 | 14261.458 | 70.6612
1429.426 | 14262.546 | 70.6621
1429.552 | 14263.139 | 70.6649
1429.642 | 14264.028 | 70.6655
1429.712 | 14264.918 | 70.6683
1429.823 | 14266.68 | 70.6658
1429.936 | 14267.405 | 70.6678
1430.032 | 14268.377 | 70.6699
1430.129 | 14269.761 | 70.6673
1430.201 | 14269.761 | 70.6724
1430.3 | 14270.469 | 70.6705
1430.428 | 14272.429 | 70.6742
1430.501 | 14272.429 | 70.6724
1430.634 | 14274.126 | 70.6721
1430.704 | 14274.834 | 70.675
1430.82 | 14276.498 | 70.6778
1430.937 | 14277.041 | 70.675
1431.01 | 14277.849 | 70.6765
1431.104 | 14279.002 | 70.6794
1431.214 | 14279.924 | 70.68
1431.3 | 14280.781 | 70.6828
1431.425 | 14282.412 | 70.6814
1431.529 | 14283.005 | 70.6827
1431.6 | 14283.762 | 70.6815
1431.723 | 14285.393 | 70.6827
1431.816 | 14286.431 | 70.6876
1431.921 | 14287.139 | 70.6878
1432.031 | 14288.309 | 70.6872
1432.13 | 14289.478 | 70.6884
1432.223 | 14290.401 | 70.6878
1432.328 | 14290.911 | 70.6951
1432.415 | 14292.657 | 70.6932
1432.522 | 14293.366 | 70.6978
1432.624 | 14294.173 | 70.6971
1432.719 | 14295.359 | 70.699
1432.815 | 14296.66 | 70.6992
1432.916 | 14297.435 | 70.7001
1433.023 | 14297.995 | 70.7028
1433.122 | 14299.395 | 70.7031
1433.202 | 14300.087 | 70.7048
1433.311 | 14301.602 | 70.7072
1433.412 | 14302.31 | 70.7089
1433.527 | 14302.969 | 70.7124
1433.63 | 14304.155 | 70.7155
1433.717 | 14305.341 | 70.7149
1433.808 | 14306.56 | 70.7151
1433.919 | 14307.664 | 70.7139
1434.017 | 14308.241 | 70.7189
1434.111 | 14309.196 | 70.722
1434.226 | 14310.448 | 70.7228
1434.305 | 14311.024 | 70.7246
1434.425 | 14312.326 | 70.725
1434.505 | 14313.199 | 70.7231
1434.626 | 14313.858 | 70.726
1434.704 | 14314.78 | 70.7268
1434.815 | 14315.917 | 70.7267
1434.902 | 14317.268 | 70.7278
1435.024 | 14317.861 | 70.7302
1435.102 | 14319.491 | 70.7323
1435.222 | 14319.953 | 70.7344
1435.32 | 14320.694 | 70.738
1435.404 | 14322.539 | 70.738
1435.503 | 14322.984 | 70.7389
1435.6 | 14324.318 | 70.7384
1435.72 | 14324.894 | 70.7444
1435.811 | 14326.426 | 70.7429
1435.905 | 14327.332 | 70.7428
1436.032 | 14328.749 | 70.7481
1436.109 | 14329.26 | 70.7463
1436.208 | 14330.232 | 70.7484
1436.333 | 14331.451 | 70.7493
1436.414 | 14331.945 | 70.7491
1436.509 | 14332.982 | 70.7494
1436.629 | 14334.432 | 70.7537
1436.706 | 14335.355 | 70.751
1436.834 | 14336.606 | 70.7578
1436.904 | 14337.183 | 70.7553
1437.049 | 14338.386 | 70.7566
1437.102 | 14338.962 | 70.7581
1437.227 | 14339.852 | 70.7572
1437.313 | 14340.823 | 70.7628
1437.415 | 14341.944 | 70.7628
1437.511 | 14342.635 | 70.7638
1437.631 | 14344.447 | 70.7638
1437.747 | 14344.892 | 70.7659
1437.833 | 14345.666 | 70.7688
1437.946 | 14347.413 | 70.77
1438.033 | 14348.582 | 70.7697
1438.122 | 14349.192 | 70.772
1438.208 | 14350.279 | 70.7732
1438.329 | 14351.053 | 70.7751
1438.407 | 14351.745 | 70.7733
1438.527 | 14353.54 | 70.7769
1438.635 | 14354.364 | 70.7766
1438.707 | 14354.973 | 70.7788
1438.831 | 14356.604 | 70.7838
1438.927 | 14357.395 | 70.7836
1439.008 | 14357.906 | 70.7838
1439.128 | 14359.438 | 70.7865
1439.204 | 14359.438 | 70.7877
1439.326 | 14361.414 | 70.7865
1439.425 | 14362.518 | 70.7862
1439.501 | 14362.979 | 70.79
1439.63 | 14364.429 | 70.7918
1439.727 | 14365.549 | 70.7917
1439.823 | 14366.29 | 70.7942
1439.914 | 14366.85 | 70.7936
1440.023 | 14368.415 | 70.7964
1440.1 | 14368.415 | 70.802
1440.23 | 14370.194 | 70.8026
1440.334 | 14371.545 | 70.8028
1440.419 | 14372.336 | 70.8087
1440.525 | 14373.077 | 70.8101
1440.624 | 14374.428 | 70.8086
1440.719 | 14375.35 | 70.8109
1440.829 | 14376.47 | 70.8108
1440.916 | 14377.327 | 70.8128
1441.004 | 14378.052 | 70.8162
1441.122 | 14379.485 | 70.8167
1441.214 | 14380.012 | 70.8206
1441.31 | 14380.885 | 70.8175
1441.416 | 14382.631 | 70.8169
1441.51 | 14383.372 | 70.8205
1441.643 | 14384.064 | 70.8236
1441.721 | 14384.921 | 70.8221
1441.81 | 14385.662 | 70.8265
1441.9 | 14386.551 | 70.8269
1442.01 | 14388.083 | 70.8271
1442.1 | 14388.693 | 70.8317
1442.208 | 14390.373 | 70.8298
1442.319 | 14390.917 | 70.8328
1442.418 | 14392.482 | 70.8343
1442.517 | 14393.042 | 70.8361
1442.622 | 14393.915 | 70.8359
1442.72 | 14394.887 | 70.8392
1442.822 | 14395.809 | 70.8385
1442.907 | 14397.572 | 70.8384
1443.006 | 14398.016 | 70.8419
1443.1 | 14398.659 | 70.8408
1443.215 | 14400.356 | 70.8453
1443.307 | 14400.998 | 70.8444
1443.406 | 14402.217 | 70.8439
1443.504 | 14403.485 | 70.8455
1443.616 | 14403.485 | 70.8487
1443.714 | 14405.396 | 70.8464
1443.819 | 14405.956 | 70.8503
1443.901 | 14407.076 | 70.8488
1444.009 | 14407.702 | 70.8417
1444.106 | 14408.971 | 70.8302
1444.211 | 14409.63 | 70.8322
1444.304 | 14411.475 | 70.8296
1444.414 | 14411.952 | 70.831
1444.508 | 14413.55 | 70.8307
1444.607 | 14414.011 | 70.8292
1444.718 | 14415.329 | 70.8287
1444.8 | 14416.268 | 70.8286
1444.916 | 14417.075 | 70.8305
1445.009 | 14417.619 | 70.8321
1445.103 | 14419.464 | 70.8324
1445.208 | 14419.941 | 70.8261
1445.303 | 14420.716 | 70.8273
1445.41 | 14421.49 | 70.8263
1445.503 | 14423.45 | 70.8228
1445.629 | 14424.554 | 70.8261
1445.749 | 14425.41 | 70.8248
1445.819 | 14425.97 | 70.8262
1445.939 | 14427.074 | 70.8225
1446.047 | 14427.881 | 70.8228
1446.11 | 14428.903 | 70.822
1446.227 | 14430.418 | 70.8202
1446.303 | 14431.077 | 70.8239
1446.431 | 14432.56 | 70.824
1446.526 | 14433.383 | 70.8246
1446.636 | 14434.52 | 70.8238
1446.725 | 14435.376 | 70.8202
1446.836 | 14436.101 | 70.8185
1446.906 | 14436.793 | 70.8183
1447.027 | 14438.407 | 70.8185
1447.1 | 14438.967 | 70.8077
1447.228 | 14440.4 | 70.8094
1447.331 | 14440.977 | 70.8109
1447.441 | 14442.328 | 70.8144
1447.535 | 14443.25 | 70.811
1447.603 | 14443.959 | 70.8152
1447.731 | 14445.095 | 70.8138
1447.809 | 14445.787 | 70.8134
1447.901 | 14446.907 | 70.8126
1448.026 | 14448.423 | 70.8097
1448.144 | 14449.345 | 70.8095
1448.234 | 14450.268 | 70.8119
1448.317 | 14451.025 | 70.8118
1448.418 | 14452.426 | 70.8151
1448.522 | 14453.381 | 70.8157
1448.625 | 14454.534 | 70.818
1448.716 | 14455.588 | 70.8182
1448.815 | 14456.313 | 70.8176
1448.901 | 14456.972 | 70.8221
1449.026 | 14458.01 | 70.8224
1449.1 | 14458.735 | 70.8222
1449.214 | 14460.382 | 70.8252
1449.321 | 14461.667 | 70.827
1449.424 | 14462.391 | 70.8264
1449.522 | 14462.952 | 70.8299
1449.628 | 14463.676 | 70.8332
1449.702 | 14464.714 | 70.8301
1449.82 | 14466.641 | 70.8341
1449.921 | 14467.35 | 70.8362
1450.01 | 14468.025 | 70.837
1450.123 | 14469.409 | 70.8394
1450.209 | 14470.315 | 70.8407
1450.315 | 14470.908 | 70.8402
1450.413 | 14471.731 | 70.8431
1450.525 | 14473.428 | 70.8475
1450.6 | 14473.988 | 70.8442
1450.707 | 14474.845 | 70.8474
1450.816 | 14476.459 | 70.8519
1450.909 | 14477.349 | 70.852
1451.001 | 14477.925 | 70.8545
1451.112 | 14479.589 | 70.8551
1451.216 | 14480.281 | 70.8572
1451.307 | 14480.989 | 70.8573
1451.403 | 14482.06 | 70.8624
1451.514 | 14483.394 | 70.8632
1451.624 | 14484.02 | 70.863
1451.709 | 14485.239 | 70.8668
1451.807 | 14485.799 | 70.8668
1451.9 | 14487.446 | 70.8691
1452.011 | 14488.023 | 70.87
1452.106 | 14489.176 | 70.8763
1452.204 | 14490.477 | 70.876
1452.31 | 14490.939 | 70.8798
1452.418 | 14491.663 | 70.8802
1452.514 | 14492.652 | 70.8811
1452.6 | 14494.48 | 70.8836
1452.726 | 14494.908 | 70.8817
1452.817 | 14495.946 | 70.8851
1452.9 | 14496.638 | 70.8875
1453.007 | 14497.462 | 70.8899
1453.103 | 14499.29 | 70.8918
1453.234 | 14500.509 | 70.8926
1453.306 | 14501.217 | 70.8969
1453.406 | 14502.206 | 70.8962
1453.504 | 14502.766 | 70.8994
1453.621 | 14503.853 | 70.9019
1453.713 | 14505.023 | 70.8975
1453.803 | 14505.599 | 70.9027
1453.903 | 14507.279 | 70.906
1454.005 | 14507.938 | 70.9054
1454.139 | 14509.47 | 70.9121
1454.234 | 14510.59 | 70.9117
1454.351 | 14511.2 | 70.9118
1454.426 | 14512.369 | 70.913
1454.501 | 14513.49 | 70.9145
1454.629 | 14513.934 | 70.9153
1454.731 | 14515.565 | 70.9181
1454.827 | 14516.405 | 70.9222
1454.932 | 14516.982 | 70.9256
1455.008 | 14517.772 | 70.9269
1455.109 | 14518.81 | 70.9276
1455.237 | 14520.392 | 70.9285
1455.301 | 14520.869 | 70.9278
1455.422 | 14522.385 | 70.9335
1455.528 | 14523.011 | 70.9339
1455.639 | 14524.361 | 70.9355
1455.723 | 14525.366 | 70.9366
1455.832 | 14526.256 | 70.9417
1455.937 | 14527.244 | 70.941
1456.007 | 14527.821 | 70.9431
1456.131 | 14529.056 | 70.9459
1456.202 | 14529.748 | 70.9471
1456.304 | 14530.819 | 70.9497
1456.402 | 14531.511 | 70.9494
1456.52 | 14533.306 | 70.9514
1456.633 | 14534.492 | 70.9564
1456.718 | 14535.316 | 70.961
1456.807 | 14535.975 | 70.958
1456.92 | 14537.095 | 70.9618
1457.001 | 14537.803 | 70.9658
1457.135 | 14539.516 | 70.9659
1457.227 | 14540.422 | 70.971
1457.321 | 14541.131 | 70.9696
1457.417 | 14542.267 | 70.9733
1457.529 | 14543.453 | 70.9737
1457.614 | 14544.277 | 70.9765
1457.722 | 14545.084 | 70.9783
1457.815 | 14546.287 | 70.983
1457.912 | 14546.88 | 70.9807
1458.006 | 14547.802 | 70.9841
1458.114 | 14548.922 | 70.9875
1458.201 | 14549.581 | 70.9857
1458.31 | 14551.508 | 70.9895
1458.409 | 14552.365 | 70.992
1458.502 | 14552.958 | 70.9936
1458.615 | 14554.177 | 70.9986
1458.719 | 14555.099 | 70.9983
1458.813 | 14555.643 | 71.0017
1458.902 | 14556.615 | 71.0038
1459.024 | 14558.394 | 71.0073
1459.114 | 14559.152 | 71.0084
1459.207 | 14560.222 | 71.0094
1459.323 | 14561.392 | 71.0148
1459.422 | 14561.936 | 71.0161
1459.508 | 14562.677 | 71.0177
1459.626 | 14564.291 | 71.017
1459.703 | 14565.609 | 71.0227
1459.804 | 14566.466 | 71.0229
1459.915 | 14567.289 | 71.0251
1460.007 | 14568.525 | 71.0273
1460.104 | 14569.019 | 71.031
1460.214 | 14570.304 | 71.0323
1460.308 | 14571.556 | 71.0349
1460.411 | 14572.264 | 71.0384
1460.5 | 14572.923 | 71.0411
1460.6 | 14574.158 | 71.0412
1460.719 | 14574.883 | 71.0433
1460.806 | 14576.53 | 71.0451
1460.906 | 14577.305 | 71.0447
1461.033 | 14578.556 | 71.0484
1461.104 | 14579.149 | 71.0489
1461.215 | 14580.187 | 71.0535
1461.303 | 14581.027 | 71.0539
1461.412 | 14581.719 | 71.0572
1461.512 | 14583.284 | 71.0589
1461.641 | 14584.635 | 71.0632
1461.705 | 14585.195 | 71.067
1461.839 | 14586.2 | 71.0672
1461.904 | 14586.826 | 71.0681
1462.007 | 14587.468 | 71.0674
1462.101 | 14589.165 | 71.0726
1462.227 | 14590.367 | 71.0742
1462.303 | 14591.059 | 71.0779
1462.408 | 14591.817 | 71.0759
1462.502 | 14592.706 | 71.0808
1462.632 | 14594.568 | 71.082
1462.702 | 14595.243 | 71.0854
1462.826 | 14596.495 | 71.0906
1462.934 | 14597.335 | 71.0913
1463.03 | 14597.895 | 71.0915
1463.108 | 14598.999 | 71.0944
1463.231 | 14600.07 | 71.0983
1463.314 | 14600.712 | 71.0999
1463.406 | 14601.931 | 71.1033
1463.549 | 14603.381 | 71.1038
1463.622 | 14604.32 | 71.1068
1463.716 | 14604.929 | 71.1122
1463.826 | 14606 | 71.1117
1463.942 | 14607.565 | 71.1121
1464.031 | 14608.191 | 71.1162
1464.119 | 14609.228 | 71.1176
1464.231 | 14610.447 | 71.1209
1464.318 | 14611.288 | 71.1251
1464.436 | 14612.111 | 71.1261
1464.528 | 14613.182 | 71.1286
1464.606 | 14613.725 | 71.1302
1464.733 | 14615.488 | 71.1327
1464.827 | 14616.394 | 71.1338
1464.904 | 14617.069 | 71.1362
1465.022 | 14618.107 | 71.1428
1465.114 | 14618.667 | 71.1434
1465.201 | 14619.557 | 71.1432
1465.316 | 14621.27 | 71.1485
1465.423 | 14621.896 | 71.1495
1465.501 | 14622.67 | 71.1533
1465.618 | 14623.428 | 71.158
1465.701 | 14624.597 | 71.1567
1465.813 | 14626.228 | 71.1582
1465.925 | 14627.398 | 71.1601
1466.01 | 14628.254 | 71.1636
1466.103 | 14629.045 | 71.1657
1466.212 | 14630.561 | 71.1667
1466.315 | 14631.285 | 71.1707
1466.402 | 14631.944 | 71.1711
1466.524 | 14633.031 | 71.1759
1466.624 | 14634.366 | 71.1761
1466.717 | 14635.403 | 71.1814
1466.817 | 14635.996 | 71.1808
1466.924 | 14636.721 | 71.1854
1467.021 | 14637.71 | 71.1862
1467.116 | 14638.665 | 71.1874
1467.224 | 14639.604 | 71.1871
1467.318 | 14641.416 | 71.1887
1467.412 | 14642.256 | 71.1902
1467.506 | 14643.524 | 71.1907
1467.605 | 14643.986 | 71.191
1467.706 | 14645.32 | 71.1931
1467.81 | 14646.539 | 71.1939
1467.916 | 14647.28 | 71.1968
1468.005 | 14648.153 | 71.1986
1468.103 | 14649.438 | 71.2001
1468.214 | 14650.048 | 71.2009
1468.309 | 14651.184 | 71.203
1468.424 | 14652.37 | 71.2051
1468.519 | 14652.93 | 71.2068
1468.606 | 14653.622 | 71.205
1468.702 | 14654.512 | 71.2095
1468.81 | 14655.467 | 71.2109
1468.916 | 14657.312 | 71.2132
1469.012 | 14657.905 | 71.2125
1469.116 | 14658.597 | 71.2173
1469.203 | 14660.475 | 71.2165
1469.301 | 14660.92 | 71.2165
1469.451 | 14662.386 | 71.219
1469.525 | 14662.946 | 71.2212
1469.632 | 14664.807 | 71.2263
1469.701 | 14665.268 | 71.2239
1469.83 | 14666.701 | 71.2251
1469.912 | 14666.701 | 71.2254
1470.007 | 14668.464 | 71.226
1470.148 | 14669.057 | 71.23
1470.235 | 14669.93 | 71.231
1470.314 | 14670.754 | 71.2298
1470.443 | 14672.566 | 71.2338
1470.502 | 14673.422 | 71.2328
1470.6 | 14674.098 | 71.2345
1470.708 | 14674.806 | 71.2347
1470.811 | 14675.877 | 71.2382
1470.908 | 14676.569 | 71.2373
1471.001 | 14677.524 | 71.2401
1471.13 | 14679.221 | 71.2414
1471.201 | 14679.731 | 71.2408
1471.3 | 14681.461 | 71.2426
1471.422 | 14682.647 | 71.2403
1471.545 | 14683.372 | 71.2423
1471.607 | 14684.228 | 71.2429
1471.732 | 14685.563 | 71.2448
1471.807 | 14685.563 | 71.2469
1471.923 | 14687.325 | 71.2499
1472.024 | 14688.462 | 71.2501
1472.129 | 14689.285 | 71.2507
1472.202 | 14689.895 | 71.2521
1472.328 | 14691.394 | 71.2562
1472.423 | 14692.349 | 71.2545
1472.519 | 14693.321 | 71.2592
1472.635 | 14694.194 | 71.2538
1472.705 | 14694.787 | 71.2589
1472.82 | 14696.418 | 71.2615
1472.919 | 14697.604 | 71.2611
1473.032 | 14698.461 | 71.2641
1473.121 | 14699.251 | 71.2647
1473.236 | 14700.503 | 71.2668
1473.323 | 14701.36 | 71.2678
1473.421 | 14702.035 | 71.2696
1473.557 | 14703.847 | 71.2685
1473.626 | 14703.847 | 71.2693
1473.716 | 14705.56 | 71.2698
1473.816 | 14706.269 | 71.2714
1473.929 | 14706.944 | 71.2724
1474 | 14707.735 | 71.2759
1474.117 | 14709.415 | 71.2768
1474.211 | 14709.975 | 71.2786
1474.304 | 14710.782 | 71.2764
1474.421 | 14712.446 | 71.2798
1474.526 | 14713.237 | 71.2832
1474.622 | 14713.846 | 71.2844
1474.725 | 14715.642 | 71.2834
1474.81 | 14716.202 | 71.2829
1474.93 | 14717.437 | 71.2839
1475.016 | 14718.277 | 71.2883
1475.137 | 14718.986 | 71.2856
1475.225 | 14719.809 | 71.287
1475.3 | 14720.699 | 71.2899
1475.409 | 14722.511 | 71.2921
1475.509 | 14723.219 | 71.2957
1475.617 | 14724.438 | 71.297
1475.713 | 14725.015 | 71.2961
1475.809 | 14726.102 | 71.2996
1475.915 | 14727.337 | 71.2985
1476.017 | 14727.881 | 71.3021
1476.117 | 14728.886 | 71.3017
1476.212 | 14730.352 | 71.3009
1476.311 | 14730.796 | 71.3023
1476.407 | 14732.312 | 71.3056
1476.513 | 14733.004 | 71.3025
1476.614 | 14734.272 | 71.3063
1476.709 | 14735.475 | 71.3096
1476.803 | 14736.068 | 71.3066
1476.913 | 14737.369 | 71.3109
1477.011 | 14738.242 | 71.3145
1477.12 | 14738.934 | 71.3161
1477.202 | 14740.021 | 71.3119
1477.3 | 14741.405 | 71.3169
1477.443 | 14742.657 | 71.318
1477.507 | 14743.184 | 71.317
1477.603 | 14743.859 | 71.3177
1477.753 | 14745.391 | 71.319
1477.829 | 14746.001 | 71.3191
1477.917 | 14747.104 | 71.3219
1478.003 | 14747.763 | 71.3194
1478.13 | 14749.855 | 71.3258
1478.208 | 14750.3 | 71.3264
1478.31 | 14751.321 | 71.3246
1478.415 | 14751.881 | 71.3287
1478.53 | 14753.529 | 71.3255
1478.649 | 14754.336 | 71.3316
1478.719 | 14754.929 | 71.3304
1478.804 | 14756.164 | 71.3304
1478.915 | 14756.84 | 71.3327
1479.001 | 14757.63 | 71.3335
1479.105 | 14759.063 | 71.3366
1479.236 | 14760.579 | 71.3374
1479.331 | 14761.37 | 71.3385
1479.421 | 14761.864 | 71.3374
1479.529 | 14763.05 | 71.3417
1479.602 | 14763.709 | 71.3428
1479.74 | 14765.307 | 71.3409
1479.821 | 14765.982 | 71.3442
1479.932 | 14767.003 | 71.3479
1480.003 | 14767.712 | 71.3471
1480.136 | 14769.244 | 71.3491
1480.235 | 14769.787 | 71.3472
1480.31 | 14770.759 | 71.3508
1480.408 | 14771.813 | 71.3525
1480.501 | 14772.538 | 71.3515
1480.625 | 14774.366 | 71.3524
1480.715 | 14774.959 | 71.353
1480.822 | 14776.442 | 71.3542
1480.934 | 14777.002 | 71.3544
1481.007 | 14777.792 | 71.358
1481.119 | 14779.588 | 71.3595
1481.222 | 14780.313 | 71.3648
1481.325 | 14781.696 | 71.3636
1481.422 | 14782.273 | 71.3623
1481.519 | 14783.195 | 71.3627
1481.619 | 14784.563 | 71.3645
1481.715 | 14785.386 | 71.369
1481.82 | 14786.622 | 71.3674
1481.923 | 14787.33 | 71.3713
1482 | 14788.137 | 71.3714
1482.121 | 14789.669 | 71.3725
1482.23 | 14790.163 | 71.371
1482.301 | 14790.905 | 71.3656
1482.411 | 14791.679 | 71.3636
1482.514 | 14793.359 | 71.3664
1482.623 | 14793.952 | 71.3684
1482.727 | 14795.105 | 71.3693
1482.834 | 14796.373 | 71.3686
1482.916 | 14797.263 | 71.3707
1483.001 | 14797.922 | 71.3708
1483.115 | 14799.586 | 71.3735
1483.219 | 14800.31 | 71.3739
1483.312 | 14800.969 | 71.3748
1483.408 | 14802.205 | 71.3777
1483.518 | 14802.913 | 71.3759
1483.629 | 14804.116 | 71.3808
1483.71 | 14805.104 | 71.3807
1483.827 | 14806.372 | 71.3809
1483.918 | 14807.591 | 71.3848
1484.017 | 14808.3 | 71.3821
1484.122 | 14809.173 | 71.3864
1484.205 | 14809.815 | 71.3875
1484.315 | 14811.578 | 71.3887
1484.415 | 14812.27 | 71.3886
1484.509 | 14812.978 | 71.3909
1484.607 | 14814.164 | 71.3918
1484.724 | 14815.383 | 71.3922
1484.804 | 14816.437 | 71.3935
1484.912 | 14817.228 | 71.3946
1485.014 | 14817.837 | 71.3942
1485.119 | 14818.546 | 71.396
1485.201 | 14820.374 | 71.3976
1485.3 | 14821.214 | 71.3982
1485.406 | 14821.774 | 71.3994
1485.502 | 14822.746 | 71.4023
1485.617 | 14824.278 | 71.4017
1485.712 | 14824.986 | 71.405
1485.809 | 14826.469 | 71.4096
1485.903 | 14827.276 | 71.4073
1486.051 | 14828.61 | 71.4129
1486.107 | 14829.302 | 71.412
1486.209 | 14830.208 | 71.4119
1486.334 | 14831.427 | 71.4128
1486.444 | 14832.399 | 71.4171
1486.504 | 14833.058 | 71.4206
1486.607 | 14834.162 | 71.4174
1486.734 | 14835.397 | 71.4208
1486.812 | 14835.891 | 71.4234
1486.928 | 14837.473 | 71.4233
1487.025 | 14837.95 | 71.4245
1487.102 | 14839.087 | 71.4265
1487.202 | 14840.388 | 71.4268
1487.326 | 14841.475 | 71.4303
1487.453 | 14842.069 | 71.4304
1487.54 | 14842.958 | 71.4314
1487.614 | 14843.831 | 71.4328
1487.705 | 14844.902 | 71.4327
1487.824 | 14846.351 | 71.4358
1487.901 | 14847.241 | 71.4368
1488.012 | 14847.85 | 71.4366
1488.126 | 14849.498 | 71.4402
1488.234 | 14850.338 | 71.4381
1488.309 | 14850.783 | 71.4394
1488.404 | 14851.507 | 71.4436
1488.537 | 14853.253 | 71.4484
1488.632 | 14853.945 | 71.4456
1488.745 | 14855.345 | 71.451
1488.828 | 14856.499 | 71.4522
1488.926 | 14857.322 | 71.4538
1489.001 | 14857.816 | 71.4543
1489.131 | 14859.249 | 71.4534
1489.232 | 14860.435 | 71.4562
1489.3 | 14860.435 | 71.458
1489.428 | 14862.149 | 71.4608
1489.503 | 14862.692 | 71.4611
1489.629 | 14864.274 | 71.4646
1489.719 | 14864.867 | 71.4649
1489.822 | 14866.432 | 71.4678
1489.927 | 14866.909 | 71.4673
1490.043 | 14868.342 | 71.4688
1490.125 | 14869.397 | 71.47
1490.222 | 14870.319 | 71.4719
1490.302 | 14870.764 | 71.4744
1490.418 | 14872.362 | 71.4764
1490.524 | 14873.63 | 71.4766
1490.625 | 14874.338 | 71.4782
1490.725 | 14874.915 | 71.4811
1490.812 | 14876.529 | 71.4805
1490.915 | 14877.254 | 71.4846
1491.035 | 14878.078 | 71.4833
1491.117 | 14879.264 | 71.4852
1491.229 | 14880.433 | 71.4879
1491.315 | 14881.339 | 71.4849
1491.4 | 14881.784 | 71.4888
1491.522 | 14883.349 | 71.4933
1491.619 | 14884.304 | 71.4912
1491.713 | 14885.326 | 71.4956
1491.827 | 14885.886 | 71.4942
1491.924 | 14886.693 | 71.4941
1492.02 | 14887.632 | 71.4963
1492.129 | 14888.637 | 71.5019
1492.223 | 14889.411 | 71.4999
1492.316 | 14891.256 | 71.5027
1492.417 | 14892.409 | 71.5059
1492.515 | 14892.985 | 71.505
1492.607 | 14893.842 | 71.5071
1492.716 | 14895.374 | 71.5096
1492.813 | 14896.247 | 71.5096
1492.923 | 14897.351 | 71.5097
1493.008 | 14898.306 | 71.5146
1493.117 | 14898.866 | 71.5146
1493.212 | 14900.53 | 71.5169
1493.31 | 14901.304 | 71.5175
1493.404 | 14902.012 | 71.5169
1493.502 | 14903.396 | 71.5202
1493.613 | 14903.396 | 71.5237
1493.71 | 14905.307 | 71.5259
1493.832 | 14905.883 | 71.5266
1493.9 | 14907.102 | 71.5268
1494.002 | 14907.646 | 71.5284
1494.109 | 14909.31 | 71.5305
1494.222 | 14909.87 | 71.5324
1494.316 | 14910.974 | 71.5375
1494.408 | 14911.945 | 71.5376
1494.511 | 14912.604 | 71.5369
1494.606 | 14914.433 | 71.5403
1494.728 | 14914.91 | 71.5435
1494.819 | 14916.047 | 71.5452
1494.91 | 14916.607 | 71.5413
1495.005 | 14918.254 | 71.545
1495.128 | 14919.655 | 71.5502
1495.213 | 14919.655 | 71.5501
1495.328 | 14921.368 | 71.5534
1495.417 | 14921.895 | 71.553
1495.502 | 14923.114 | 71.556
1495.628 | 14924.333 | 71.5581
1495.71 | 14924.794 | 71.556
1495.811 | 14925.848 | 71.5597
1495.915 | 14926.54 | 71.5616
1496.027 | 14928.336 | 71.5626
1496.127 | 14928.896 | 71.563
1496.243 | 14930.032 | 71.5658
1496.312 | 14930.856 | 71.5665
1496.408 | 14931.976 | 71.5679
1496.53 | 14933.047 | 71.5706
1496.648 | 14934.414 | 71.5695
1496.704 | 14934.414 | 71.5719
1496.821 | 14936.308 | 71.5716
1496.909 | 14937.066 | 71.5759
1497.03 | 14938.68 | 71.5656
1497.149 | 14939.241 | 71.5676
1497.202 | 14940.163 | 71.5649
1497.304 | 14940.954 | 71.5642
1497.429 | 14941.975 | 71.5642
1497.544 | 14943.359 | 71.5662
1497.601 | 14943.359 | 71.5669
1497.722 | 14945.319 | 71.5692
1497.804 | 14945.797 | 71.5656
1497.917 | 14947.345 | 71.5719
1498.023 | 14948.218 | 71.567
1498.149 | 14949.355 | 71.5695
1498.219 | 14949.355 | 71.5716
1498.327 | 14951.364 | 71.5724
1498.433 | 14952.007 | 71.5715
1498.522 | 14953.275 | 71.5699
1498.614 | 14954.56 | 71.5767
1498.718 | 14955.384 | 71.5762
1498.835 | 14955.944 | 71.5779
1498.924 | 14957.097 | 71.5797
1499.021 | 14958.415 | 71.5811
1499.121 | 14958.876 | 71.5791
1499.211 | 14960.49 | 71.5818
1499.328 | 14960.951 | 71.5818
1499.425 | 14961.693 | 71.5827
1499.511 | 14963.505 | 71.5848
1499.614 | 14964.345 | 71.5876
1499.703 | 14964.938 | 71.5864
1499.826 | 14965.992 | 71.5851
1499.91 | 14967.508 | 71.5868
1500.012 | 14968.232 | 71.5922
1500.101 | 14968.908 | 71.5896
1500.224 | 14969.978 | 71.5916
1500.302 | 14970.67 | 71.593
1500.414 | 14972.334 | 71.5923
1500.502 | 14972.894 | 71.5947
1500.616 | 14974.574 | 71.5952
1500.717 | 14975.349 | 71.5967
1500.823 | 14975.942 | 71.6021
1500.905 | 14977.012 | 71.5985
1501.003 | 14978.396 | 71.6031
1501.127 | 14978.989 | 71.6031
1501.213 | 14980.208 | 71.6079
1501.322 | 14980.867 | 71.6081
1501.424 | 14981.971 | 71.6106
1501.504 | 14982.679 | 71.6116
1501.614 | 14983.42 | 71.6134
1501.705 | 14985.413 | 71.6145
1501.801 | 14985.907 | 71.6157
1501.912 | 14987.341 | 71.6136
1502.023 | 14987.934 | 71.6175
1502.104 | 14989.136 | 71.6178
1502.207 | 14989.696 | 71.6195
1502.301 | 14990.47 | 71.6213
1502.412 | 14992.2 | 71.62
1502.521 | 14992.892 | 71.6199
1502.612 | 14993.946 | 71.6268
1502.701 | 14994.687 | 71.6268
1502.809 | 14996.203 | 71.6276
1502.918 | 14996.895 | 71.6279
1503.015 | 14998.015 | 71.6273
1503.108 | 14998.937 | 71.6341
1503.204 | 14999.613 | 71.6301
1503.303 | 15001.425 | 71.6341
1503.416 | 15001.886 | 71.6358
1503.558 | 15003.072 | 71.6365
1503.634 | 15004.011 | 71.6389
1503.709 | 15004.703 | 71.6365
1503.801 | 15005.839 | 71.6396
1503.901 | 15007.223 | 71.6435
1504.034 | 15008.755 | 71.6466
1504.15 | 15009.282 | 71.6462
1504.203 | 15010.402 | 71.6465
1504.329 | 15011.473 | 71.6493
1504.426 | 15012.363 | 71.6518
1504.507 | 15013.071 | 71.6539
1504.626 | 15014.652 | 71.6533
1504.744 | 15015.196 | 71.6559
1504.803 | 15015.888 | 71.6553
1504.929 | 15016.975 | 71.658
1505.008 | 15017.667 | 71.6601
1505.127 | 15019.479 | 71.6589
1505.224 | 15020.286 | 71.661
1505.315 | 15020.797 | 71.6627
1505.407 | 15021.917 | 71.6633
1505.528 | 15023.333 | 71.6643
1505.643 | 15024.272 | 71.6707
1505.72 | 15025.211 | 71.6696
1505.8 | 15025.738 | 71.6711
1505.904 | 15026.414 | 71.6739
1506.024 | 15028.325 | 71.6729
1506.128 | 15028.934 | 71.6756
1506.233 | 15029.659 | 71.6752
1506.327 | 15031.454 | 71.6785
1506.421 | 15032.245 | 71.6811
1506.502 | 15032.92 | 71.68
1506.624 | 15034.024 | 71.6828
1506.73 | 15035.408 | 71.6853
1506.804 | 15036.264 | 71.6901
1506.927 | 15037.368 | 71.688
1507.001 | 15037.368 | 71.6886
1507.135 | 15039.147 | 71.691
1507.205 | 15039.757 | 71.6953
1507.313 | 15041.503 | 71.6973
1507.402 | 15041.503 | 71.6963
1507.515 | 15043.216 | 71.7014
1507.606 | 15043.891 | 71.7025
1507.727 | 15045.011 | 71.6987
1507.803 | 15045.67 | 71.7028
1507.914 | 15047.317 | 71.7044
1508.002 | 15047.894 | 71.7063
1508.126 | 15048.998 | 71.7121
1508.223 | 15049.673 | 71.7103
1508.317 | 15050.612 | 71.7116
1508.424 | 15052.342 | 71.7152
1508.526 | 15053.033 | 71.7178
1508.617 | 15053.89 | 71.7165
1508.739 | 15055.241 | 71.7192
1508.805 | 15055.241 | 71.7194
1508.908 | 15057.119 | 71.7182
1509.014 | 15057.827 | 71.7229
1509.11 | 15058.782 | 71.7235
1509.224 | 15060.347 | 71.7276
1509.309 | 15061.187 | 71.7275
1509.414 | 15061.846 | 71.7308
1509.512 | 15062.785 | 71.7311
1509.607 | 15064.284 | 71.7346
1509.718 | 15064.877 | 71.7326
1509.822 | 15065.981 | 71.7367
1509.902 | 15067.398 | 71.7354
1510.01 | 15068.172 | 71.7378
1510.108 | 15068.732 | 71.7403
1510.204 | 15069.473 | 71.746
1510.311 | 15071.071 | 71.7445
1510.407 | 15072.125 | 71.7471
1510.5 | 15073.377 | 71.7482
1510.612 | 15073.838 | 71.7473
1510.71 | 15075.288 | 71.7505
1510.809 | 15075.766 | 71.7523
1510.907 | 15077.413 | 71.7555
1511.026 | 15077.874 | 71.7579
1511.107 | 15079.472 | 71.7571
1511.21 | 15080.18 | 71.7622
1511.302 | 15081.07 | 71.7637
1511.43 | 15082.503 | 71.7642
1511.549 | 15083.327 | 71.7671
1511.623 | 15083.903 | 71.7665
1511.716 | 15085.007 | 71.769
1511.801 | 15086.094 | 71.7702
1511.909 | 15086.753 | 71.7746
1512.011 | 15087.642 | 71.7736
1512.133 | 15089.339 | 71.7765
1512.242 | 15090.311 | 71.7739
1512.325 | 15091.316 | 71.7772
1512.421 | 15091.892 | 71.7803
1512.541 | 15092.996 | 71.7799
1512.61 | 15093.787 | 71.7801
1512.725 | 15095.483 | 71.7829
1512.844 | 15096.291 | 71.785
1512.914 | 15096.851 | 71.787
1513.029 | 15098.481 | 71.7888
1513.125 | 15099.338 | 71.79
1513.203 | 15099.783 | 71.7909
1513.3 | 15101.101 | 71.7926
1513.427 | 15102.665 | 71.7984
1513.544 | 15103.143 | 71.8006
1513.601 | 15103.884 | 71.798
1513.725 | 15105.07 | 71.8027
1513.813 | 15105.631 | 71.8026
1513.9 | 15106.668 | 71.8046
1514.02 | 15108.266 | 71.8084
1514.114 | 15108.843 | 71.806
1514.228 | 15110.474 | 71.8082
1514.325 | 15111.314 | 71.8096
1514.447 | 15112.335 | 71.8134
1514.504 | 15112.335 | 71.8107
1514.626 | 15114.229 | 71.811
1514.73 | 15114.921 | 71.8147
1514.841 | 15116.222 | 71.8188
1514.916 | 15117.227 | 71.8186
1515.028 | 15118.347 | 71.8199
1515.114 | 15119.237 | 71.8209
1515.234 | 15120.044 | 71.8222
1515.318 | 15121.247 | 71.8233
1515.423 | 15121.906 | 71.8251
1515.507 | 15122.746 | 71.8259
1515.618 | 15124.558 | 71.8261
1515.721 | 15125.266 | 71.8297
1515.811 | 15125.958 | 71.8307
1515.927 | 15127.358 | 71.8301
1516.027 | 15127.918 | 71.8343
1516.141 | 15129.302 | 71.8306
1516.23 | 15130.405 | 71.8331
1516.311 | 15131.18 | 71.8346
1516.4 | 15131.871 | 71.8358
1516.517 | 15133.354 | 71.8379
1516.611 | 15133.947 | 71.8373
1516.726 | 15135.331 | 71.836
1516.82 | 15136.303 | 71.8394
1516.911 | 15137.011 | 71.8403
1517.013 | 15138.493 | 71.8416
1517.113 | 15139.235 | 71.8429
1517.206 | 15140.157 | 71.8431
1517.323 | 15140.8 | 71.8444
1517.411 | 15142.529 | 71.8425
1517.508 | 15143.271 | 71.8463
1517.607 | 15144.424 | 71.8444
1517.707 | 15145.214 | 71.8432
1517.804 | 15145.659 | 71.8426
1517.91 | 15147.455 | 71.8427
1518.005 | 15148.245 | 71.8436
1518.115 | 15148.822 | 71.8459
1518.202 | 15150.403 | 71.8473
1518.312 | 15151.194 | 71.8492
1518.421 | 15151.82 | 71.8448
1518.514 | 15153.006 | 71.846
1518.622 | 15153.928 | 71.8413
1518.708 | 15154.752 | 71.8395
1518.818 | 15156.267 | 71.84
1518.952 | 15157.602 | 71.8411
1519.036 | 15158.343 | 71.8407
1519.108 | 15158.343 | 71.8408
1519.208 | 15159.496 | 71.8409
1519.315 | 15161.226 | 71.8422
1519.437 | 15162.181 | 71.8415
1519.507 | 15162.725 | 71.8418
1519.603 | 15164.224 | 71.8425
1519.714 | 15164.817 | 71.8432
1519.817 | 15165.904 | 71.8448
1519.901 | 15167.403 | 71.8467
1520.005 | 15168.012 | 71.8478
1520.1 | 15168.918 | 71.8448
1520.239 | 15170.319 | 71.8448
1520.307 | 15170.796 | 71.8493
1520.41 | 15171.472 | 71.8492
1520.506 | 15172.476 | 71.8515
1520.604 | 15173.448 | 71.8486
1520.701 | 15174.42 | 71.8517
1520.834 | 15176.315 | 71.8501
1520.906 | 15176.842 | 71.8505
1521.001 | 15177.468 | 71.8503
1521.101 | 15178.621 | 71.8472
1521.224 | 15180.252 | 71.8528
1521.3 | 15180.96 | 71.8526
1521.426 | 15182.459 | 71.8518
1521.523 | 15183.25 | 71.8541
1521.609 | 15183.744 | 71.8556
1521.73 | 15185.325 | 71.854
1521.808 | 15185.786 | 71.856
1521.924 | 15187.434 | 71.8599
1522.004 | 15187.977 | 71.8615
1522.119 | 15189.526 | 71.8622
1522.228 | 15190.349 | 71.8614
1522.302 | 15191.222 | 71.8657
1522.426 | 15191.964 | 71.8664
1522.521 | 15193.265 | 71.8688
1522.62 | 15194.253 | 71.8676
1522.724 | 15195.308 | 71.8694
1522.82 | 15196.279 | 71.8687
1522.936 | 15196.955 | 71.8689
1523.034 | 15197.746 | 71.8727
1523.12 | 15199.574 | 71.8772
1523.22 | 15200.266 | 71.8766
1523.338 | 15201.188 | 71.8778
1523.407 | 15201.765 | 71.8812
1523.527 | 15202.967 | 71.8838
1523.606 | 15203.626 | 71.884
1523.718 | 15205.339 | 71.883
1523.805 | 15205.899 | 71.8865
1523.912 | 15207.168 | 71.8909
1524.002 | 15207.843 | 71.8943
1524.123 | 15208.914 | 71.8936
1524.214 | 15209.622 | 71.8961
1524.323 | 15211.171 | 71.8927
1524.411 | 15212.159 | 71.8913
1524.513 | 15213.197 | 71.8896
1524.625 | 15214.333 | 71.8905
1524.721 | 15215.305 | 71.8917
1524.823 | 15215.997 | 71.8932
1524.921 | 15216.87 | 71.8944
1525.024 | 15217.595 | 71.8992
1525.101 | 15218.633 | 71.8992
1525.217 | 15220 | 71.8999
1525.33 | 15221.384 | 71.8983
1525.413 | 15222.191 | 71.9063
1525.501 | 15222.85 | 71.9127
1525.624 | 15224.052 | 71.9072
1525.712 | 15225.485 | 71.9106
1525.811 | 15226.128 | 71.9097
1525.903 | 15226.606 | 71.9108
1526.016 | 15228.006 | 71.9172
1526.121 | 15228.731 | 71.9242
1526.207 | 15230.477 | 71.9276
1526.308 | 15231.267 | 71.932
1526.406 | 15231.712 | 71.9345
1526.516 | 15233.244 | 71.9332
1526.608 | 15233.886 | 71.9267
1526.705 | 15235.105 | 71.9296
1526.815 | 15236.291 | 71.9411
1526.909 | 15237.461 | 71.9384
1527.01 | 15238.285 | 71.9304
1527.104 | 15238.944 | 71.9334
1527.208 | 15240.261 | 71.9348
1527.302 | 15241.085 | 71.9326
1527.401 | 15241.629 | 71.9324
1527.537 | 15243.325 | 71.9379
1527.609 | 15243.869 | 71.9355
1527.71 | 15244.692 | 71.936
1527.808 | 15246.257 | 71.9386
1527.911 | 15246.752 | 71.9382
1528.03 | 15248.349 | 71.9402
1528.111 | 15248.827 | 71.941
1528.204 | 15250.441 | 71.9429
1528.315 | 15250.853 | 71.9391
1528.406 | 15251.875 | 71.9449
1528.501 | 15253.159 | 71.9474
1528.6 | 15253.637 | 71.946
1528.704 | 15255.235 | 71.9487
1528.832 | 15256.47 | 71.9523
1528.91 | 15257.179 | 71.9517
1529.008 | 15257.788 | 71.9542
1529.11 | 15258.48 | 71.954
1529.204 | 15259.468 | 71.9587
1529.326 | 15261.313 | 71.9576
1529.4 | 15261.791 | 71.9557
1529.507 | 15262.351 | 71.9581
1529.638 | 15264.081 | 71.9602
1529.708 | 15264.756 | 71.9623
1529.825 | 15266.436 | 71.9656
1529.904 | 15267.013 | 71.9627
1530.029 | 15268.677 | 71.9657
1530.145 | 15269.138 | 71.9689
1530.235 | 15270.406 | 71.9651
1530.323 | 15271.296 | 71.9672
1530.4 | 15271.988 | 71.9702
1530.508 | 15272.712 | 71.967
1530.618 | 15273.701 | 71.9701
1530.728 | 15274.936 | 71.9705
1530.83 | 15276.501 | 71.9713
1530.901 | 15276.501 | 71.9753
1531.022 | 15278.593 | 71.9754
1531.125 | 15279.301 | 71.9767
1531.217 | 15280.52 | 71.9813
1531.307 | 15281.262 | 71.9782
1531.429 | 15281.888 | 71.9798
1531.514 | 15282.662 | 71.9799
1531.617 | 15284.342 | 71.9817
1531.733 | 15284.919 | 71.979
1531.83 | 15285.709 | 71.9807
1531.9 | 15286.665 | 71.9803
1532.016 | 15288.345 | 71.9885
1532.134 | 15288.922 | 71.9865
1532.204 | 15289.696 | 71.9854
1532.325 | 15290.931 | 71.9775
1532.422 | 15291.623 | 71.9751
1532.52 | 15292.611 | 71.9696
1532.608 | 15293.534 | 71.9672
1532.72 | 15295.362 | 71.9654
1532.826 | 15296.169 | 71.9611
1532.92 | 15296.795 | 71.9542
1533.013 | 15298.294 | 71.9551
1533.118 | 15299.2 | 71.9485
1533.23 | 15300.37 | 71.9428
1533.316 | 15301.227 | 71.9396
1533.421 | 15301.935 | 71.9397
1533.514 | 15302.759 | 71.9351
1533.614 | 15304.505 | 71.9358
1533.714 | 15305.18 | 71.9329
1533.812 | 15305.855 | 71.9289
1533.906 | 15307.404 | 71.9289
1534.019 | 15307.98 | 71.928
1534.111 | 15308.837 | 71.9283
1534.223 | 15310.303 | 71.9269
1534.324 | 15310.863 | 71.9268
1534.403 | 15312.395 | 71.924
1534.524 | 15313.317 | 71.9255
1534.619 | 15313.927 | 71.9224
1534.714 | 15315.492 | 71.9204
1534.817 | 15316.217 | 71.9218
1534.923 | 15316.892 | 71.9175
1535.005 | 15318.012 | 71.9177
1535.1 | 15318.523 | 71.9186
1535.21 | 15320.022 | 71.9162
1535.309 | 15321.274 | 71.9156
1535.419 | 15321.883 | 71.9169
1535.512 | 15323.053 | 71.9108
1535.612 | 15323.613 | 71.9129
1535.701 | 15325.178 | 71.9095
1535.804 | 15326.067 | 71.909
1535.917 | 15327.237 | 71.908
1536.013 | 15327.83 | 71.9084
1536.113 | 15328.505 | 71.9069
1536.206 | 15330.103 | 71.9067
1536.301 | 15331.075 | 71.9081
1536.403 | 15331.684 | 71.9108
1536.502 | 15332.376 | 71.9074
1536.643 | 15334.106 | 71.9084
1536.715 | 15334.831 | 71.9072
1536.812 | 15335.934 | 71.9089
1536.933 | 15337.005 | 71.909
1537.008 | 15337.648 | 71.9065
1537.132 | 15339.328 | 71.9056
1537.225 | 15340.58 | 71.907
1537.335 | 15341.519 | 71.9075
1537.404 | 15342.227 | 71.9078
1537.511 | 15343.133 | 71.9037
1537.625 | 15344.583 | 71.9072
1537.71 | 15344.583 | 71.9098
1537.805 | 15345.472 | 71.9092
1537.94 | 15347.086 | 71.9065
1538.035 | 15347.795 | 71.9042
1538.138 | 15349.458 | 71.9032
1538.224 | 15350.299 | 71.9084
1538.303 | 15350.957 | 71.9031
1538.43 | 15352.456 | 71.9061
1538.524 | 15353.264 | 71.906
1538.635 | 15354.417 | 71.9083
1538.705 | 15355.141 | 71.9063
1538.826 | 15356.443 | 71.9067
1538.924 | 15357.25 | 71.9041
1539.038 | 15358.304 | 71.9056
1539.104 | 15358.304 | 71.9043
1539.226 | 15360.297 | 71.9027
1539.335 | 15361.17 | 71.9042
1539.418 | 15362.521 | 71.9043
1539.501 | 15362.521 | 71.9049
1539.602 | 15364.07 | 71.9046
1539.718 | 15364.761 | 71.9031
1539.82 | 15366.573 | 71.9064
1539.919 | 15367.265 | 71.9072
1540.008 | 15367.908 | 71.9066
1540.131 | 15368.978 | 71.9106
1540.208 | 15369.67 | 71.9131
1540.316 | 15371.318 | 71.9081
1540.414 | 15372.224 | 71.9082
1540.523 | 15372.899 | 71.9095
1540.656 | 15374.217 | 71.9072
1540.72 | 15375.205 | 71.9059
1540.822 | 15375.93 | 71.9101
1540.905 | 15376.704 | 71.9087
1541.021 | 15378.368 | 71.9104
1541.117 | 15379.224 | 71.91
1541.209 | 15379.916 | 71.9109
1541.322 | 15380.971 | 71.9123
1541.418 | 15382.354 | 71.9116
1541.523 | 15382.815 | 71.9118
1541.609 | 15384.446 | 71.9099
1541.715 | 15385.188 | 71.9122
1541.833 | 15385.995 | 71.9138
1541.921 | 15387.23 | 71.9123
1542.01 | 15387.906 | 71.9143
1542.107 | 15388.696 | 71.9126
1542.218 | 15389.816 | 71.9125
1542.325 | 15391.266 | 71.913
1542.416 | 15391.958 | 71.9155
1542.518 | 15392.781 | 71.9154
1542.608 | 15393.506 | 71.9167
1542.707 | 15395.219 | 71.915
1542.825 | 15395.878 | 71.913
1542.907 | 15396.965 | 71.9166
1543.024 | 15398.316 | 71.9169
1543.116 | 15399.14 | 71.9181
1543.21 | 15400.145 | 71.917
1543.314 | 15401.314 | 71.9205
1543.4 | 15401.841 | 71.9203
1543.522 | 15402.896 | 71.9262
1543.609 | 15404.461 | 71.9225
1543.719 | 15404.872 | 71.9212
1543.822 | 15406.075 | 71.9241
1543.913 | 15406.866 | 71.9236
1544.006 | 15408.43 | 71.9253
1544.11 | 15409.188 | 71.9259
1544.203 | 15410.078 | 71.923
1544.304 | 15410.671 | 71.9258
1544.414 | 15411.428 | 71.9271
1544.508 | 15413.224 | 71.9249
1544.601 | 15413.817 | 71.9284
1544.73 | 15415.332 | 71.9279
1544.816 | 15415.794 | 71.9275
1544.913 | 15416.518 | 71.9323
1545.005 | 15417.507 | 71.9285
1545.101 | 15419.319 | 71.9284
1545.209 | 15419.78 | 71.9294
1545.303 | 15420.719 | 71.9278
1545.403 | 15421.641 | 71.9281
1545.528 | 15423.272 | 71.9318
1545.601 | 15423.783 | 71.931
1545.71 | 15424.343 | 71.9313
1545.809 | 15425.463 | 71.9327
1545.905 | 15426.484 | 71.9341
1546.031 | 15428.346 | 71.9348
1546.124 | 15429.268 | 71.9354
1546.231 | 15430.24 | 71.9376
1546.343 | 15431.294 | 71.9392
1546.429 | 15432.332 | 71.9374
1546.506 | 15433.106 | 71.9357
1546.625 | 15433.93 | 71.9356
1546.726 | 15435.33 | 71.9367
1546.832 | 15436.104 | 71.9372
1546.916 | 15436.665 | 71.936
1547.026 | 15437.9 | 71.936
1547.104 | 15438.592 | 71.9316
1547.226 | 15440.437 | 71.9314
1547.32 | 15441.211 | 71.9298
1547.426 | 15441.837 | 71.9344
1547.531 | 15443.385 | 71.9331
1547.625 | 15444.258 | 71.9356
1547.705 | 15444.753 | 71.9373
1547.827 | 15446.449 | 71.937
1547.916 | 15447.256 | 71.9359
1548.031 | 15447.866 | 71.9389
1548.142 | 15449.2 | 71.9414
1548.217 | 15450.139 | 71.9407
1548.318 | 15451.325 | 71.9417
1548.414 | 15452.281 | 71.9429
1548.518 | 15453.219 | 71.9452
1548.632 | 15454.373 | 71.9458
1548.719 | 15455.196 | 71.9448
1548.831 | 15455.855 | 71.9479
1548.921 | 15456.662 | 71.9489
1549.002 | 15457.585 | 71.9473
1549.118 | 15459.199 | 71.9537
1549.203 | 15459.858 | 71.953
1549.329 | 15461.028 | 71.9518
1549.414 | 15462.494 | 71.9559
1549.516 | 15463.218 | 71.9558
1549.63 | 15463.861 | 71.9581
1549.702 | 15464.668 | 71.9589
1549.818 | 15466.332 | 71.9586
1549.911 | 15466.892 | 71.9595
1550.025 | 15468.325 | 71.9606
1550.118 | 15469.527 | 71.9619
1550.218 | 15470.087 | 71.9657
1550.312 | 15471.158 | 71.9671
1550.424 | 15472.278 | 71.9664
1550.516 | 15472.888 | 71.9674
1550.623 | 15473.613 | 71.9703
1550.71 | 15475.458 | 71.9742
1550.813 | 15476.166 | 71.9743
1550.916 | 15476.841 | 71.9739
1551.019 | 15477.615 | 71.9739
1551.117 | 15478.225 | 71.9765
1551.209 | 15480.399 | 71.9783
1551.305 | 15481.206 | 71.9799
1551.415 | 15481.783 | 71.9757
1551.505 | 15482.673 | 71.9795
1551.603 | 15484.336 | 71.9801
1551.723 | 15485.275 | 71.981
1551.818 | 15485.835 | 71.9829
1551.919 | 15486.84 | 71.9827
1552 | 15488.323 | 71.9854
1552.119 | 15488.85 | 71.9867
1552.233 | 15490.448 | 71.9898
1552.304 | 15491.09 | 71.9898
1552.408 | 15492.21 | 71.9917
1552.517 | 15492.803 | 71.9951
1552.61 | 15493.89 | 71.9954
1552.705 | 15495.389 | 71.996
1552.81 | 15496.131 | 71.9971
1552.902 | 15497.037 | 71.9978
1553.001 | 15498.305 | 71.9981
1553.138 | 15498.997 | 72.0031
1553.208 | 15499.705 | 72.0054
1553.304 | 15501.188 | 72.0032
1553.429 | 15501.781 | 72.003
1553.511 | 15502.621 | 72.0039
1553.61 | 15503.527 | 72.0079
1553.704 | 15505.224 | 72.005
1553.83 | 15505.998 | 72.0081
1553.926 | 15507.596 | 72.0124
1554.029 | 15508.287 | 72.0132
1554.104 | 15508.946 | 72.0146
1554.231 | 15510.462 | 72.0144
1554.327 | 15511.269 | 72.0141
1554.402 | 15511.747 | 72.0167
1554.509 | 15512.488 | 72.0192
1554.633 | 15514.333 | 72.0219
1554.729 | 15515.288 | 72.0187
1554.808 | 15515.997 | 72.0215
1554.928 | 15516.919 | 72.0273
1555.005 | 15517.595 | 72.0288
1555.111 | 15518.682 | 72.0269
1555.202 | 15519.621 | 72.0311
1555.302 | 15521.186 | 72.0285
1555.412 | 15521.762 | 72.0319
1555.528 | 15523.409 | 72.035
1555.634 | 15524.118 | 72.0334
1555.734 | 15525.403 | 72.0374
1555.8 | 15525.403 | 72.0379
1555.92 | 15526.951 | 72.0386
1556.007 | 15527.528 | 72.0405
1556.124 | 15529.241 | 72.0439
1556.202 | 15529.916 | 72.0449
1556.318 | 15530.954 | 72.0451
1556.4 | 15531.481 | 72.0439
1556.501 | 15532.799 | 72.0472
1556.611 | 15533.738 | 72.0495
1556.715 | 15535.286 | 72.0538
1556.803 | 15535.846 | 72.0522
1556.926 | 15537.329 | 72.0563
1557.021 | 15538.251 | 72.0579
1557.14 | 15538.96 | 72.0577
1557.223 | 15540.393 | 72.0621
1557.303 | 15541.183 | 72.0608
1557.414 | 15542.271 | 72.0674
1557.532 | 15542.88 | 72.0659
1557.604 | 15543.671 | 72.0661
1557.715 | 15545.516 | 72.0733
1557.819 | 15546.191 | 72.0752
1557.92 | 15546.768 | 72.0749
1558.003 | 15547.657 | 72.0764
1558.125 | 15548.893 | 72.0787
1558.235 | 15550.276 | 72.0786
1558.313 | 15551.248 | 72.0817
1558.403 | 15551.841 | 72.0814
1558.524 | 15552.928 | 72.0835
1558.601 | 15553.587 | 72.088
1558.713 | 15555.267 | 72.087
1558.8 | 15555.828 | 72.0905
1558.905 | 15557.327 | 72.0913
1559.011 | 15558.463 | 72.094
1559.109 | 15558.924 | 72.0923
1559.202 | 15559.55 | 72.0956
1559.305 | 15561.148 | 72.0999
1559.41 | 15562.417 | 72.1012
1559.513 | 15563.158 | 72.1008
1559.618 | 15563.85 | 72.105
1559.714 | 15564.887 | 72.1062
1559.813 | 15566.271 | 72.1077
1559.908 | 15567.111 | 72.1072
1560.023 | 15568.264 | 72.1098
1560.104 | 15568.824 | 72.1121
1560.201 | 15569.549 | 72.1156
1560.312 | 15571.032 | 72.1139
1560.408 | 15572.102 | 72.1165
1560.543 | 15573.305 | 72.1205
1560.619 | 15573.898 | 72.1222
1560.707 | 15574.755 | 72.123
1560.811 | 15575.891 | 72.1264
1560.905 | 15576.451 | 72.1263
1561.011 | 15578.148 | 72.1273
1561.109 | 15579.054 | 72.1302
1561.23 | 15580.339 | 72.1299
1561.309 | 15581.014 | 72.1329
1561.435 | 15582.118 | 72.1313
1561.514 | 15582.694 | 72.1345
1561.604 | 15583.749 | 72.1381
1561.703 | 15585.33 | 72.1384
1561.813 | 15585.907 | 72.1421
1561.93 | 15587.307 | 72.1457
1562.036 | 15588.213 | 72.1459
1562.113 | 15588.872 | 72.1448
1562.236 | 15589.992 | 72.1486
1562.308 | 15590.684 | 72.1495
1562.41 | 15591.59 | 72.1481
1562.53 | 15593.319 | 72.1508
1562.603 | 15593.764 | 72.1512
1562.704 | 15594.341 | 72.1554
1562.805 | 15595.378 | 72.1586
1562.9 | 15597.141 | 72.1564
1563.009 | 15597.734 | 72.1602
1563.122 | 15599.365 | 72.1633
1563.222 | 15600.238 | 72.1642
1563.329 | 15601.193 | 72.1645
1563.402 | 15601.77 | 72.1655
1563.524 | 15602.379 | 72.168
1563.606 | 15603.598 | 72.1687
1563.701 | 15605.278 | 72.1703
1563.801 | 15605.278 | 72.171
1563.929 | 15607.337 | 72.1768
1564.005 | 15607.337 | 72.177
1564.139 | 15609.182 | 72.1782
1564.22 | 15609.759 | 72.1763
1564.317 | 15611.521 | 72.1832
1564.437 | 15612.411 | 72.1841
1564.501 | 15612.411 | 72.1828
1564.625 | 15614.585 | 72.1857
1564.72 | 15615.047 | 72.1877
1564.832 | 15615.986 | 72.1879
1564.93 | 15617.353 | 72.1881
1565.018 | 15618.176 | 72.1912
1565.13 | 15619.329 | 72.193
1565.214 | 15620.433 | 72.1947
1565.316 | 15621.29 | 72.1966
1565.433 | 15621.866 | 72.1971
1565.506 | 15622.673 | 72.1996
1565.617 | 15624.288 | 72.2008
1565.722 | 15624.782 | 72.2029
1565.829 | 15625.589 | 72.2044
1565.921 | 15627.368 | 72.2057
1566.016 | 15628.192 | 72.2098
1566.115 | 15629.46 | 72.2079
1566.214 | 15630.168 | 72.2103
1566.304 | 15630.844 | 72.2118
1566.415 | 15632.475 | 72.2175
1566.52 | 15633.183 | 72.2153
1566.605 | 15633.858 | 72.2161
1566.722 | 15634.962 | 72.2172
1566.817 | 15635.72 | 72.2223
1566.915 | 15637.285 | 72.221
1567.005 | 15637.878 | 72.2203
1567.107 | 15639.097 | 72.2265
1567.202 | 15639.838 | 72.2239
1567.311 | 15641.436 | 72.2278
1567.415 | 15642.161 | 72.23
1567.515 | 15642.737 | 72.23
1567.619 | 15643.495 | 72.2342
1567.713 | 15645.142 | 72.2359
1567.804 | 15646.361 | 72.239
1567.914 | 15647.119 | 72.239
1568.017 | 15648.222 | 72.2409
1568.105 | 15649.063 | 72.2419
1568.217 | 15649.721 | 72.2416
1568.308 | 15651.023 | 72.2458
1568.401 | 15652.341 | 72.2489
1568.52 | 15652.785 | 72.2495
1568.617 | 15653.543 | 72.254
1568.703 | 15655.355 | 72.2541
1568.802 | 15655.833 | 72.2564
1568.913 | 15657.184 | 72.2592
1569 | 15657.991 | 72.259
1569.106 | 15658.65 | 72.2644
1569.219 | 15660.215 | 72.2613
1569.331 | 15661.434 | 72.2655
1569.401 | 15662.01 | 72.2674
1569.506 | 15663.031 | 72.2682
1569.605 | 15664.333 | 72.2724
1569.725 | 15664.942 | 72.2734
1569.806 | 15666.392 | 72.2767
1569.917 | 15666.82 | 72.2774
1570.009 | 15667.858 | 72.2791
1570.106 | 15668.434 | 72.2797
1570.232 | 15670.296 | 72.2831
1570.303 | 15671.07 | 72.2823
1570.401 | 15671.976 | 72.2842
1570.542 | 15673.261 | 72.2904
1570.601 | 15673.772 | 72.2878
1570.709 | 15674.332 | 72.2921
1570.8 | 15675.419 | 72.2935
1570.902 | 15676.358 | 72.2913
1571.025 | 15678.104 | 72.2956
1571.118 | 15678.812 | 72.2958
1571.241 | 15679.916 | 72.3031
1571.31 | 15680.723 | 72.2986
1571.434 | 15682.469 | 72.3032
1571.543 | 15683.227 | 72.3043
1571.622 | 15684.232 | 72.3067
1571.735 | 15684.858 | 72.3067
1571.8 | 15685.665 | 72.3088
1571.901 | 15686.324 | 72.3118
1572.021 | 15688.202 | 72.3129
1572.131 | 15689.404 | 72.3157
1572.208 | 15690.112 | 72.3128
1572.32 | 15691.315 | 72.3175
1572.45 | 15691.941 | 72.3109
1572.534 | 15693.077 | 72.3063
1572.606 | 15693.687 | 72.3113
1572.723 | 15695.334 | 72.3099
1572.817 | 15696.471 | 72.3121
1572.918 | 15697.163 | 72.3106
1573.038 | 15697.986 | 72.3109
1573.122 | 15699.255 | 72.3123
1573.219 | 15700.177 | 72.3129
1573.335 | 15700.853 | 72.3118
1573.408 | 15701.693 | 72.3158
1573.516 | 15703.472 | 72.3172
1573.62 | 15704.196 | 72.3175
1573.736 | 15705.02 | 72.3205
1573.826 | 15706.091 | 72.3214
1573.916 | 15706.98 | 72.3221
1574.017 | 15707.82 | 72.325
1574.128 | 15709.303 | 72.3228
1574.223 | 15710.258 | 72.3212
1574.319 | 15710.967 | 72.3202
1574.417 | 15712.12 | 72.3233
1574.528 | 15713.306 | 72.3267
1574.614 | 15714.146 | 72.3251
1574.717 | 15715.167 | 72.3292
1574.8 | 15715.661 | 72.3298
1574.909 | 15717.375 | 72.327
1575.025 | 15718.281 | 72.3288
1575.119 | 15719.22 | 72.3336
1575.216 | 15720.158 | 72.3314
1575.312 | 15720.867 | 72.3331
1575.406 | 15722.201 | 72.3348
1575.518 | 15722.794 | 72.334
1575.621 | 15723.684 | 72.3349
1575.718 | 15724.54 | 72.3414
1575.804 | 15726.385 | 72.3417
1575.906 | 15727.192 | 72.3445
1576.01 | 15727.917 | 72.3428
1576.111 | 15728.757 | 72.3433
1576.207 | 15729.548 | 72.3453
1576.3 | 15730.404 | 72.3466
1576.412 | 15732.101 | 72.3513
1576.501 | 15733.337 | 72.353
1576.612 | 15734.127 | 72.3509
1576.701 | 15734.852 | 72.3511
1576.804 | 15735.478 | 72.355
1576.912 | 15737.109 | 72.3537
1577.005 | 15737.817 | 72.3571
1577.102 | 15738.591 | 72.3592
1577.249 | 15740.519 | 72.3574
1577.313 | 15740.519 | 72.3641
1577.407 | 15742.331 | 72.3629
1577.508 | 15743.088 | 72.3654
1577.65 | 15744.554 | 72.3671
1577.74 | 15745.23 | 72.369
1577.818 | 15745.856 | 72.3717
1577.908 | 15746.844 | 72.3715
1578.001 | 15748.277 | 72.3718
1578.107 | 15749.397 | 72.3746
1578.203 | 15749.875 | 72.3753
1578.304 | 15751.308 | 72.3782
1578.413 | 15751.802 | 72.378
1578.527 | 15753.417 | 72.3802
1578.654 | 15753.977 | 72.3829
1578.703 | 15755.146 | 72.3857
1578.825 | 15755.756 | 72.3848
1578.934 | 15756.942 | 72.3879
1579.007 | 15757.634 | 72.3868
1579.111 | 15758.754 | 72.3894
1579.23 | 15760.269 | 72.3899
1579.305 | 15760.747 | 72.3896
1579.403 | 15761.505 | 72.3933
1579.539 | 15763.037 | 72.3921
1579.604 | 15763.729 | 72.3933
1579.731 | 15765.293 | 72.3963
1579.822 | 15766.15 | 72.3989
1579.934 | 15767.369 | 72.4031
1580.021 | 15768.16 | 72.4039
1580.124 | 15769.543 | 72.4026
1580.225 | 15770.268 | 72.4094
1580.324 | 15771.24 | 72.4083
1580.42 | 15772.195 | 72.408
1580.501 | 15772.903 | 72.4095
1580.631 | 15774.32 | 72.4138
1580.723 | 15775.242 | 72.4154
1580.837 | 15775.934 | 72.4174
1580.91 | 15776.659 | 72.4175
1581.027 | 15778.29 | 72.4185
1581.104 | 15779.163 | 72.4199
1581.238 | 15779.888 | 72.4248
1581.306 | 15780.695 | 72.4227
1581.417 | 15781.897 | 72.4241
1581.512 | 15782.606 | 72.4256
1581.615 | 15784.236 | 72.4273
1581.705 | 15784.829 | 72.4325
1581.823 | 15786.345 | 72.4289
1581.9 | 15786.79 | 72.4323
1582.024 | 15787.844 | 72.4343
1582.129 | 15789.293 | 72.4348
1582.223 | 15790.249 | 72.4392
1582.307 | 15790.941 | 72.4376
1582.421 | 15791.863 | 72.442
1582.529 | 15793.296 | 72.4426
1582.623 | 15794.219 | 72.4451
1582.719 | 15794.944 | 72.4503
1582.815 | 15796.097 | 72.4505
1582.927 | 15797.25 | 72.4548
1583.01 | 15798.172 | 72.4509
1583.116 | 15798.765 | 72.4521
1583.229 | 15800.297 | 72.4539
1583.314 | 15801.137 | 72.4562
1583.411 | 15802.093 | 72.4576
1583.516 | 15802.752 | 72.4601
1583.611 | 15804.415 | 72.4619
1583.714 | 15805.107 | 72.4631
1583.801 | 15805.816 | 72.4634
1583.925 | 15806.87 | 72.4615
1584.004 | 15807.545 | 72.4671
1584.109 | 15808.336 | 72.4665
1584.204 | 15809.785 | 72.4703
1584.305 | 15810.576 | 72.4725
1584.413 | 15812.273 | 72.4705
1584.507 | 15813.36 | 72.4745
1584.606 | 15813.838 | 72.4751
1584.704 | 15815.156 | 72.4751
1584.802 | 15815.567 | 72.4804
1584.901 | 15817.33 | 72.4834
1585.017 | 15817.808 | 72.4786
1585.103 | 15819.01 | 72.4833
1585.202 | 15819.702 | 72.4818
1585.303 | 15820.46 | 72.4819
1585.418 | 15822.206 | 72.4832
1585.501 | 15822.799 | 72.4863
1585.601 | 15824.133 | 72.4847
1585.705 | 15825.056 | 72.4878
1585.802 | 15825.863 | 72.4894
1585.903 | 15827.296 | 72.4907
1586.018 | 15827.741 | 72.4938
1586.129 | 15829.273 | 72.4951
1586.206 | 15830.162 | 72.4946
1586.301 | 15830.887 | 72.4973
1586.451 | 15832.238 | 72.4996
1586.509 | 15832.831 | 72.5031
1586.62 | 15833.753 | 72.5044
1586.707 | 15834.626 | 72.5042
1586.805 | 15835.367 | 72.5074
1586.907 | 15836.356 | 72.5091
1587.004 | 15838.135 | 72.5072
1587.1 | 15838.991 | 72.5143
1587.211 | 15839.716 | 72.5147
1587.338 | 15841.314 | 72.5151
1587.409 | 15841.808 | 72.5163
1587.501 | 15843.274 | 72.5176
1587.609 | 15843.703 | 72.5208
1587.743 | 15845.449 | 72.5234
1587.803 | 15845.449 | 72.5238
1587.901 | 15846.981 | 72.5255
1588.009 | 15847.738 | 72.5283
1588.145 | 15849.435 | 72.5276
1588.205 | 15850.094 | 72.5275
1588.312 | 15850.736 | 72.5318
1588.433 | 15851.939 | 72.5351
1588.519 | 15852.631 | 72.5335
1588.64 | 15854.393 | 72.5381
1588.702 | 15854.393 | 72.5357
1588.834 | 15855.958 | 72.5389
1588.904 | 15856.667 | 72.5411
1589.03 | 15858.429 | 72.5429
1589.149 | 15859.137 | 72.5495
1589.233 | 15860.043 | 72.5482
1589.304 | 15860.62 | 72.5482
1589.421 | 15862.3 | 72.5492
1589.524 | 15862.761 | 72.5505
1589.628 | 15864.376 | 72.5511
1589.723 | 15865.249 | 72.5541
1589.819 | 15865.924 | 72.5569
1589.901 | 15866.863 | 72.5608
1590.019 | 15867.802 | 72.5605
1590.116 | 15869.433 | 72.5597
1590.225 | 15870.207 | 72.564
1590.315 | 15870.915 | 72.5642
1590.433 | 15872.068 | 72.5669
1590.504 | 15872.645 | 72.5707
1590.621 | 15874.309 | 72.5702
1590.714 | 15875.099 | 72.5713
1590.816 | 15876.253 | 72.5768
1590.913 | 15877.175 | 72.5784
1591.017 | 15877.784 | 72.5782
1591.12 | 15878.74 | 72.5829
1591.21 | 15880.371 | 72.5817
1591.309 | 15881.194 | 72.5816
1591.428 | 15881.754 | 72.5855
1591.519 | 15882.924 | 72.5887
1591.627 | 15884.291 | 72.589
1591.71 | 15885.181 | 72.5906
1591.817 | 15885.724 | 72.594
1591.915 | 15887.421 | 72.5943
1592.009 | 15888.195 | 72.5951
1592.102 | 15888.788 | 72.5961
1592.223 | 15889.892 | 72.5992
1592.302 | 15890.551 | 72.5982
1592.409 | 15892.017 | 72.6037
1592.522 | 15893.236 | 72.6083
1592.606 | 15894.142 | 72.6078
1592.712 | 15894.669 | 72.6117
1592.815 | 15896.234 | 72.611
1592.907 | 15896.679 | 72.6093
1593.005 | 15898.145 | 72.6125
1593.124 | 15898.705 | 72.6146
1593.201 | 15900.27 | 72.6172
1593.309 | 15901.357 | 72.6198
1593.403 | 15902.147 | 72.6202
1593.504 | 15902.592 | 72.6224
1593.613 | 15904.223 | 72.6274
1593.705 | 15905.014 | 72.6264
1593.8 | 15906.249 | 72.63
1593.912 | 15906.776 | 72.6276
1594.009 | 15908.094 | 72.6307
1594.118 | 15909.017 | 72.6337
1594.202 | 15910.021 | 72.6363
1594.303 | 15910.697 | 72.6397
1594.43 | 15912.295 | 72.6416
1594.505 | 15913.151 | 72.6408
1594.634 | 15914.42 | 72.6408
1594.752 | 15915.276 | 72.6432
1594.807 | 15915.836 | 72.6446
1594.9 | 15916.759 | 72.649
1595.002 | 15917.994 | 72.6453
1595.101 | 15918.604 | 72.65
1595.211 | 15920.119 | 72.6502
1595.327 | 15920.91 | 72.6522
1595.408 | 15921.536 | 72.6535
1595.503 | 15922.359 | 72.6547
1595.603 | 15923.793 | 72.657
1595.709 | 15924.468 | 72.6563
1595.8 | 15926.263 | 72.6593
1595.911 | 15926.758 | 72.6619
1596.005 | 15927.433 | 72.6612
1596.143 | 15929.196 | 72.6661
1596.213 | 15929.739 | 72.6668
1596.329 | 15931.386 | 72.6674
1596.435 | 15932.194 | 72.6702
1596.517 | 15932.787 | 72.6697
1596.64 | 15933.89 | 72.6721
1596.709 | 15934.697 | 72.6738
1596.831 | 15935.916 | 72.6756
1596.904 | 15936.592 | 72.6784
1597.007 | 15937.679 | 72.6787
1597.127 | 15939.211 | 72.6819
1597.252 | 15940.282 | 72.6846
1597.328 | 15941.27 | 72.6847
1597.421 | 15942.159 | 72.6874
1597.519 | 15943.148 | 72.6897
1597.644 | 15944.334 | 72.6903
1597.723 | 15945.19 | 72.6902
1597.816 | 15946.146 | 72.6949
1597.925 | 15947.118 | 72.6936
1598.005 | 15947.694 | 72.698
1598.1 | 15948.864 | 72.6971
1598.225 | 15949.951 | 72.7025
1598.327 | 15951.252 | 72.703
1598.42 | 15952.208 | 72.7003
1598.501 | 15952.636 | 72.7025
1598.624 | 15953.822 | 72.7044
1598.713 | 15955.403 | 72.7058
1598.807 | 15956.178 | 72.7058
1598.913 | 15956.754 | 72.7144
1599.001 | 15957.397 | 72.7156
1599.125 | 15959.242 | 72.7181
1599.229 | 15959.983 | 72.7172
1599.317 | 15961.432 | 72.7198
1599.418 | 15962.124 | 72.7184
1599.509 | 15963.393 | 72.7238
1599.611 | 15964.101 | 72.7261
1599.72 | 15965.452 | 72.7245
1599.816 | 15966.259 | 72.7268
1599.91 | 15966.918 | 72.7305
1600.017 | 15967.511 | 72.7288
1600.103 | 15968.417 | 72.7342
1600.215 | 15970.097 | 72.7344
1600.328 | 15971.283 | 72.7316
1600.405 | 15972.469 | 72.735
1600.52 | 15973.177 | 72.7401
1600.606 | 15974.166 | 72.7387
1600.724 | 15974.891 | 72.7401
1600.81 | 15976.044 | 72.7422
1600.918 | 15976.752 | 72.7455
1601.006 | 15977.642 | 72.7456
1601.108 | 15978.333 | 72.7486
1601.202 | 15979.437 | 72.7496
1601.306 | 15981.117 | 72.7512
1601.414 | 15981.71 | 72.7533
1601.512 | 15983.374 | 72.7506
1601.607 | 15984.148 | 72.7565
1601.703 | 15985.005 | 72.7582
1601.812 | 15985.746 | 72.7573
1601.909 | 15986.669 | 72.7566
1602.012 | 15987.509 | 72.7592
1602.107 | 15989.321 | 72.7601
1602.202 | 15990.095 | 72.7622
1602.317 | 15990.688 | 72.7659
1602.404 | 15992.319 | 72.7667
1602.518 | 15992.78 | 72.7642
1602.651 | 15994.526 | 72.7711
1602.724 | 15994.526 | 72.7697
1602.806 | 15995.811 | 72.7736
1602.904 | 15997.293 | 72.7746
1603.003 | 15998.101 | 72.777
1603.129 | 15998.661 | 72.7775
1603.204 | 15999.632 | 72.7813
1603.304 | 16001.28 | 72.7805
1603.441 | 16002.219 | 72.7818
1603.523 | 16002.878 | 72.7813
1603.63 | 16003.899 | 72.782
1603.749 | 16005.068 | 72.7841
1603.808 | 16005.826 | 72.7871
1603.935 | 16007.012 | 72.7888
1604.012 | 16007.622 | 72.7922
1604.106 | 16008.643 | 72.7922
1604.202 | 16010.257 | 72.7926
1604.329 | 16010.735 | 72.7971
1604.431 | 16012.02 | 72.7982
1604.508 | 16012.58 | 72.8
1604.63 | 16014.392 | 72.8014
1604.724 | 16015.183 | 72.7999
1604.822 | 16015.743 | 72.8025
1604.941 | 16016.912 | 72.806
1605.011 | 16017.686 | 72.8032
1605.132 | 16018.922 | 72.8075
1605.209 | 16019.614 | 72.8074
1605.301 | 16020.734 | 72.809
1605.429 | 16022.233 | 72.8095
1605.501 | 16022.727 | 72.8093
1605.638 | 16024.374 | 72.812
1605.722 | 16025.182 | 72.8129
1605.828 | 16026.549 | 72.8111
1605.93 | 16027.241 | 72.8155
1606.022 | 16028.311 | 72.8143
1606.125 | 16028.773 | 72.8085
1606.228 | 16030.37 | 72.7975
1606.325 | 16031.227 | 72.7953
1606.419 | 16031.935 | 72.7944
1606.517 | 16033.088 | 72.7944
1606.629 | 16034.291 | 72.7942
1606.722 | 16035.197 | 72.7952
1606.825 | 16036.35 | 72.7953
1606.92 | 16037.141 | 72.7929
1607.018 | 16038.145 | 72.7953
1607.118 | 16038.854 | 72.7894
1607.203 | 16039.71 | 72.7866
1607.313 | 16041.44 | 72.7795
1607.401 | 16041.44 | 72.7809
1607.517 | 16043.12 | 72.7813
1607.611 | 16044.142 | 72.7836
1607.724 | 16044.751 | 72.7823
1607.842 | 16046.151 | 72.7825
1607.924 | 16047.222 | 72.7821
1608.001 | 16047.815 | 72.7839
1608.117 | 16049.248 | 72.7852
1608.21 | 16049.825 | 72.7871
1608.314 | 16050.533 | 72.7865
1608.4 | 16051.373 | 72.7885
1608.516 | 16052.905 | 72.7895
1608.629 | 16054.239 | 72.7895
1608.71 | 16055.079 | 72.79
1608.818 | 16055.771 | 72.7901
1608.904 | 16056.628 | 72.7926
1609.019 | 16058.193 | 72.7921
1609.113 | 16059.082 | 72.7961
1609.216 | 16059.758 | 72.795
1609.322 | 16060.713 | 72.7949
1609.409 | 16062.377 | 72.7954
1609.515 | 16063.085 | 72.7981
1609.607 | 16063.942 | 72.7973
1609.702 | 16064.979 | 72.7995
1609.81 | 16065.671 | 72.7982
1609.91 | 16067.351 | 72.8018
1610.014 | 16067.78 | 72.8018
1610.1 | 16069.262 | 72.8042
1610.208 | 16069.839 | 72.8031
1610.321 | 16071.305 | 72.8042
1610.407 | 16072.03 | 72.8034
1610.55 | 16073.496 | 72.8035
1610.644 | 16074.056 | 72.8064
1610.706 | 16074.731 | 72.8085
1610.817 | 16075.324 | 72.8071
1610.914 | 16077.153 | 72.8095
1611 | 16077.976 | 72.8117
1611.12 | 16078.8 | 72.8079
1611.204 | 16079.953 | 72.8127
1611.329 | 16081.238 | 72.8104
1611.401 | 16081.897 | 72.8094
1611.505 | 16083.313 | 72.8097
1611.601 | 16083.775 | 72.8168
1611.737 | 16085.34 | 72.8149
1611.833 | 16085.867 | 72.8171
1611.938 | 16087.366 | 72.813
1612.006 | 16088.305 | 72.817
1612.103 | 16088.964 | 72.8169
1612.232 | 16090.281 | 72.8192
1612.326 | 16091.187 | 72.8192
1612.452 | 16091.896 | 72.8221
1612.526 | 16093.032 | 72.8201
1612.611 | 16093.642 | 72.8215
1612.701 | 16094.762 | 72.8219
1612.803 | 16096.277 | 72.8252
1612.9 | 16096.969 | 72.8243
1613.022 | 16097.645 | 72.8281
1613.108 | 16098.617 | 72.826
1613.233 | 16100.231 | 72.8277
1613.328 | 16101.565 | 72.8277
1613.421 | 16102.158 | 72.8277
1613.52 | 16103.608 | 72.8281
1613.603 | 16103.608 | 72.8296
1613.729 | 16105.222 | 72.8314
1613.81 | 16105.667 | 72.8305
1613.921 | 16107.298 | 72.8335
1614.001 | 16107.775 | 72.8356
1614.128 | 16109.241 | 72.8316
1614.224 | 16110.493 | 72.8323
1614.337 | 16111.449 | 72.8359
1614.435 | 16112.322 | 72.8379
1614.519 | 16113.145 | 72.8398
1614.6 | 16113.145 | 72.8363
1614.721 | 16115.188 | 72.8424
1614.802 | 16115.649 | 72.8434
1614.936 | 16117.082 | 72.8441
1615.009 | 16117.675 | 72.8459
1615.129 | 16118.763 | 72.8452
1615.202 | 16119.586 | 72.845
1615.315 | 16121.217 | 72.8465
1615.431 | 16121.81 | 72.8463
1615.503 | 16122.584 | 72.8478
1615.616 | 16124.231 | 72.8496
1615.712 | 16124.841 | 72.8473
1615.826 | 16126.225 | 72.8492
1615.911 | 16127.147 | 72.852
1616.014 | 16127.608 | 72.8524
1616.111 | 16129.387 | 72.8539
1616.215 | 16130.096 | 72.8556
1616.314 | 16130.656 | 72.8568
1616.421 | 16132.188 | 72.858
1616.519 | 16132.188 | 72.8579
1616.638 | 16134.115 | 72.8595
1616.708 | 16135.318 | 72.8612
1616.814 | 16136.388 | 72.8618
1616.915 | 16137.245 | 72.8621
1617.008 | 16137.673 | 72.865
1617.102 | 16138.612 | 72.8654
1617.21 | 16139.683 | 72.8689
1617.3 | 16140.391 | 72.8683
1617.415 | 16142.121 | 72.8678
1617.505 | 16143.439 | 72.8707
1617.616 | 16144.13 | 72.8721
1617.72 | 16144.707 | 72.8723
1617.802 | 16146.305 | 72.8731
1617.908 | 16147.145 | 72.8757
1618.006 | 16147.623 | 72.8762
1618.118 | 16148.331 | 72.8768
1618.201 | 16150.242 | 72.8784
1618.308 | 16150.242 | 72.8784
1618.401 | 16152.235 | 72.8788
1618.512 | 16152.713 | 72.8828
1618.61 | 16154.195 | 72.8808
1618.703 | 16154.986 | 72.8852
1618.824 | 16155.546 | 72.8819
1618.903 | 16156.534 | 72.8843
1619.051 | 16158.231 | 72.8861
1619.112 | 16158.791 | 72.8876
1619.244 | 16160.389 | 72.888
1619.304 | 16160.389 | 72.8902
1619.402 | 16161.278 | 72.8894
1619.529 | 16163.239 | 72.893
1619.631 | 16164.161 | 72.8921
1619.704 | 16164.721 | 72.8932
1619.808 | 16166.352 | 72.892
1619.917 | 16166.764 | 72.8951
1620.011 | 16167.95 | 72.8969
1620.114 | 16168.526 | 72.8959
1620.229 | 16170.24 | 72.8999
1620.304 | 16171.113 | 72.897
1620.4 | 16171.821 | 72.8979
1620.528 | 16173.188 | 72.9011
1620.608 | 16173.682 | 72.9014
1620.701 | 16175.264 | 72.9034
1620.812 | 16175.857 | 72.9041
1620.924 | 16177.504 | 72.9043
1621.053 | 16177.998 | 72.9013
1621.135 | 16179.431 | 72.9058
1621.201 | 16180.238 | 72.9066
1621.337 | 16180.93 | 72.9077
1621.44 | 16181.622 | 72.9084
1621.502 | 16182.66 | 72.9077
1621.623 | 16184.175 | 72.9072
1621.728 | 16185.131 | 72.9121
1621.808 | 16185.691 | 72.9111
1621.922 | 16187.272 | 72.912
1622.036 | 16188.096 | 72.9158
1622.111 | 16188.623 | 72.913
1622.228 | 16190.237 | 72.9154
1622.301 | 16190.781 | 72.9155
1622.406 | 16191.654 | 72.9167
1622.527 | 16193.186 | 72.92
1622.608 | 16193.68 | 72.9191
1622.72 | 16195.245 | 72.921
1622.818 | 16196.134 | 72.9201
1622.932 | 16196.826 | 72.9235
1623.03 | 16198.259 | 72.9228
1623.125 | 16198.259 | 72.9255
1623.22 | 16200.154 | 72.9285
1623.326 | 16201.225 | 72.9278
1623.428 | 16201.818 | 72.9253
1623.522 | 16203.185 | 72.9281
1623.622 | 16204.305 | 72.9291
1623.72 | 16205.145 | 72.9301
1623.813 | 16206.364 | 72.931
1623.92 | 16207.039 | 72.9331
1624.013 | 16207.945 | 72.9353
1624.126 | 16209.214 | 72.9346
1624.211 | 16210.153 | 72.9393
1624.33 | 16210.746 | 72.9348
1624.421 | 16212.162 | 72.9383
1624.516 | 16213.134 | 72.9413
1624.627 | 16213.941 | 72.9418
1624.716 | 16214.765 | 72.9455
1624.823 | 16215.556 | 72.9434
1624.909 | 16216.478 | 72.9471
1625.007 | 16218.125 | 72.9474
1625.116 | 16218.718 | 72.9473
1625.213 | 16219.707 | 72.9468
1625.316 | 16221.008 | 72.9479
1625.401 | 16221.749 | 72.9496
1625.524 | 16222.82 | 72.9475
1625.612 | 16224.385 | 72.951
1625.713 | 16225.077 | 72.9507
1625.8 | 16225.769 | 72.9502
1625.926 | 16226.872 | 72.9545
1626.009 | 16228.338 | 72.9551
1626.112 | 16229.08 | 72.9551
1626.205 | 16230.019 | 72.9552
1626.303 | 16231.254 | 72.9562
1626.418 | 16231.831 | 72.9584
1626.504 | 16232.671 | 72.9573
1626.607 | 16234.285 | 72.9586
1626.719 | 16234.878 | 72.9601
1626.802 | 16235.586 | 72.9532
1626.933 | 16237.25 | 72.9475
1627.055 | 16237.909 | 72.9524
1627.1 | 16238.832 | 72.9514
1627.214 | 16239.622 | 72.9539
1627.33 | 16241.237 | 72.9557
1627.422 | 16241.78 | 72.956
1627.5 | 16242.834 | 72.9556
1627.638 | 16244.07 | 72.9604
1627.705 | 16244.646 | 72.9596
1627.804 | 16246.294 | 72.96
1627.903 | 16247.101 | 72.9605
1628.051 | 16248.468 | 72.9634
1628.115 | 16249.127 | 72.9622
1628.228 | 16250.231 | 72.9651
1628.304 | 16251.104 | 72.9671
1628.429 | 16252.339 | 72.9713
1628.502 | 16252.965 | 72.9755
1628.611 | 16254.069 | 72.9731
1628.73 | 16254.777 | 72.9701
1628.81 | 16255.848 | 72.975
1628.946 | 16257.413 | 72.979
1629.007 | 16257.413 | 72.977
1629.126 | 16258.928 | 72.9779
1629.231 | 16260.361 | 72.982
1629.325 | 16261.201 | 72.9838
1629.453 | 16261.893 | 72.9842
1629.51 | 16263.03 | 72.9877
1629.611 | 16263.722 | 72.985
1629.725 | 16265.32 | 72.9874
1629.844 | 16266.127 | 72.992
1629.919 | 16266.703 | 72.9927
1630.029 | 16268.35 | 72.9911
1630.124 | 16269.158 | 72.9973
1630.205 | 16269.652 | 72.998
1630.329 | 16271.233 | 72.9992
1630.426 | 16272.518 | 73.0007
1630.527 | 16273.309 | 73.0043
1630.62 | 16274.132 | 73.0086
1630.711 | 16274.627 | 73.0011
1630.82 | 16276.439 | 73.0041
1630.926 | 16277.196 | 73.0079
1631.021 | 16278.168 | 73.0112
1631.119 | 16279.124 | 73.0143
1631.234 | 16279.799 | 73.0131
1631.307 | 16280.623 | 73.0121
1631.418 | 16282.22 | 73.0153
1631.515 | 16282.83 | 73.0174
1631.618 | 16284.214 | 73.0199
1631.73 | 16284.79 | 73.0223
1631.823 | 16286.322 | 73.0218
1631.917 | 16287.113 | 73.0205
1632.008 | 16287.788 | 73.0234
1632.131 | 16288.991 | 73.0259
1632.203 | 16289.6 | 73.0252
1632.315 | 16291.198 | 73.0282
1632.411 | 16291.775 | 73.0301
1632.504 | 16292.516 | 73.0299
1632.622 | 16294.18 | 73.0339
1632.715 | 16295.086 | 73.0308
1632.826 | 16296.239 | 73.0333
1632.912 | 16297.062 | 73.0379
1633.018 | 16297.738 | 73.0371
1633.12 | 16299.138 | 73.0391
1633.217 | 16300.258 | 73.0392
1633.307 | 16301.444 | 73.0397
1633.419 | 16302.136 | 73.0453
1633.523 | 16302.712 | 73.0454
1633.613 | 16303.487 | 73.0472
1633.709 | 16305.299 | 73.0459
1633.806 | 16306.106 | 73.0477
1633.915 | 16306.649 | 73.0509
1634.005 | 16308.247 | 73.0515
1634.115 | 16309.071 | 73.0545
1634.218 | 16310.142 | 73.0565
1634.332 | 16310.142 | 73.0589
1634.413 | 16312.085 | 73.059
1634.504 | 16313.288 | 73.0601
1634.602 | 16313.749 | 73.0612
1634.703 | 16315.248 | 73.0608
1634.824 | 16315.775 | 73.0667
1634.907 | 16316.978 | 73.0658
1635.001 | 16317.472 | 73.0688
1635.101 | 16319.053 | 73.0673
1635.214 | 16319.646 | 73.0695
1635.306 | 16320.783 | 73.071
1635.418 | 16322.134 | 73.0783
1635.515 | 16322.727 | 73.0758
1635.618 | 16323.418 | 73.0775
1635.712 | 16324.423 | 73.0822
1635.808 | 16325.379 | 73.0836
1635.915 | 16327.092 | 73.082
1636.01 | 16327.784 | 73.0882
1636.116 | 16328.476 | 73.0946
1636.209 | 16329.415 | 73.0944
1636.329 | 16331.227 | 73.0966
1636.411 | 16331.671 | 73.0968
1636.508 | 16333.302 | 73.0981
1636.603 | 16334.093 | 73.0989
1636.73 | 16335.328 | 73.1015
1636.801 | 16335.938 | 73.0998
1636.913 | 16337.058 | 73.1012
1637.003 | 16337.914 | 73.1059
1637.133 | 16339.348 | 73.1079
1637.209 | 16340.039 | 73.1064
1637.332 | 16340.978 | 73.1079
1637.407 | 16341.522 | 73.1062
1637.529 | 16343.202 | 73.1123
1637.611 | 16343.812 | 73.1161
1637.731 | 16344.965 | 73.1114
1637.804 | 16345.541 | 73.1165
1637.906 | 16346.464 | 73.1217
1638.008 | 16348.045 | 73.1208
1638.105 | 16348.638 | 73.1208
1638.209 | 16349.462 | 73.1233
1638.321 | 16351.125 | 73.119
1638.439 | 16352.081 | 73.1247
1638.5 | 16352.822 | 73.1239
1638.625 | 16353.909 | 73.1228
1638.732 | 16355.26 | 73.1286
1638.808 | 16356.133 | 73.1327
1638.919 | 16357.451 | 73.1339
1639.02 | 16358.143 | 73.1297
1639.137 | 16359.016 | 73.1366
1639.206 | 16359.625 | 73.1385
1639.328 | 16360.844 | 73.1382
1639.435 | 16361.503 | 73.1408
1639.527 | 16363.332 | 73.1427
1639.622 | 16364.155 | 73.1428
1639.726 | 16365.325 | 73.1422
1639.822 | 16366.132 | 73.1345
1639.915 | 16367.367 | 73.1112
1640.013 | 16368.175 | 73.1098
1640.105 | 16368.603 | 73.1076
1640.217 | 16370.217 | 73.1041
1640.313 | 16371.074 | 73.1061
1640.413 | 16371.634 | 73.1067
1640.522 | 16373.265 | 73.1132
1640.615 | 16374.088 | 73.1127
1640.741 | 16375.258 | 73.1126
1640.827 | 16376.197 | 73.1149
1640.91 | 16377.119 | 73.1136
1641.022 | 16377.712 | 73.1077
1641.114 | 16379.36 | 73.1229
1641.212 | 16380.068 | 73.1231
1641.301 | 16380.595 | 73.1244
1641.422 | 16381.682 | 73.1193
1641.511 | 16383.346 | 73.1185
1641.612 | 16384.137 | 73.1234
1641.719 | 16384.746 | 73.1248
1641.806 | 16386.278 | 73.1255
1641.916 | 16387.069 | 73.1174
1642.005 | 16387.678 | 73.1212
1642.116 | 16389.408 | 73.1206
1642.207 | 16390.116 | 73.1208
1642.325 | 16390.792 | 73.1203
1642.408 | 16391.846 | 73.1187
1642.524 | 16393.197 | 73.1219
1642.606 | 16394.07 | 73.123
1642.717 | 16394.844 | 73.1251
1642.804 | 16396.293 | 73.1246
1642.902 | 16396.771 | 73.1264
1643.023 | 16397.512 | 73.1251
1643.114 | 16398.468 | 73.124
1643.234 | 16400.263 | 73.1297
1643.303 | 16401.054 | 73.1264
1643.44 | 16402.026 | 73.1303
1643.53 | 16402.652 | 73.1329
1643.616 | 16403.788 | 73.134
1643.736 | 16405.238 | 73.1347
1643.807 | 16405.716 | 73.1359
1643.9 | 16407.215 | 73.1375
1644.008 | 16408.121 | 73.141
1644.116 | 16408.73 | 73.1406
1644.234 | 16410.394 | 73.1423
1644.304 | 16410.394 | 73.1402
1644.408 | 16412.288 | 73.1419
1644.502 | 16412.75 | 73.1426
1644.614 | 16414.084 | 73.1383
1644.706 | 16414.776 | 73.1437
1644.821 | 16415.451 | 73.1415
1644.903 | 16416.719 | 73.1418
1645 | 16418.202 | 73.1416
1645.109 | 16419.059 | 73.1409
1645.207 | 16419.652 | 73.1407
1645.346 | 16421.134 | 73.1408
1645.438 | 16421.892 | 73.1425
1645.51 | 16422.584 | 73.1447
1645.635 | 16424.149 | 73.1477
1645.706 | 16424.626 | 73.1466
1645.802 | 16426.224 | 73.1421
1645.924 | 16427.476 | 73.1494
1646.028 | 16428.201 | 73.1484
1646.142 | 16429.107 | 73.1476
1646.212 | 16429.667 | 73.1497
1646.308 | 16430.787 | 73.1503
1646.429 | 16431.858 | 73.1477
1646.548 | 16433.225 | 73.1529
1646.606 | 16433.225 | 73.1513
1646.725 | 16435.169 | 73.1529
1646.837 | 16436.322 | 73.1555
1646.923 | 16437.129 | 73.1578
1647.039 | 16437.804 | 73.1553
1647.108 | 16438.612 | 73.1548
1647.229 | 16439.847 | 73.1597
1647.302 | 16440.522 | 73.1598
1647.405 | 16441.593 | 73.1603
1647.504 | 16442.301 | 73.1589
1647.6 | 16443.24 | 73.1612
1647.728 | 16444.723 | 73.1588
1647.804 | 16445.497 | 73.1585
1647.9 | 16446.304 | 73.1596
1648.017 | 16448.232 | 73.1587
1648.126 | 16449.171 | 73.1582
1648.221 | 16450.142 | 73.1618
1648.325 | 16451.18 | 73.1611
1648.419 | 16452.004 | 73.164
1648.503 | 16452.597 | 73.1625
1648.614 | 16454.013 | 73.1641
1648.726 | 16455.216 | 73.168
1648.812 | 16456.138 | 73.1691
1648.922 | 16457.275 | 73.1675
1649.021 | 16457.868 | 73.1686
1649.111 | 16458.708 | 73.174
1649.226 | 16460.191 | 73.1753
1649.319 | 16461.113 | 73.1734
1649.402 | 16461.805 | 73.1734
1649.519 | 16462.695 | 73.1754
1649.603 | 16463.419 | 73.1764
1649.723 | 16465.133 | 73.1776
1649.818 | 16465.841 | 73.1774
1649.909 | 16467.307 | 73.1801
1650.028 | 16467.752 | 73.1778
1650.115 | 16469.382 | 73.1785
1650.207 | 16470.107 | 73.1797
1650.307 | 16470.816 | 73.1818
1650.42 | 16472.133 | 73.1745
1650.508 | 16473.072 | 73.1703
1650.612 | 16473.632 | 73.1653
1650.737 | 16475.049 | 73.164
1650.814 | 16476.136 | 73.1631
1650.924 | 16476.713 | 73.166
1651.011 | 16478.36 | 73.1639
1651.123 | 16479.151 | 73.1635
1651.21 | 16480.123 | 73.1647
1651.314 | 16480.683 | 73.1635
1651.414 | 16481.638 | 73.1631
1651.505 | 16483.285 | 73.1617
1651.604 | 16483.747 | 73.1611
1651.754 | 16485.509 | 73.1586
1651.834 | 16486.168 | 73.1603
1651.903 | 16487.041 | 73.1575
1652.004 | 16487.766 | 73.1574
1652.109 | 16488.557 | 73.1561
1652.202 | 16489.314 | 73.1543
1652.309 | 16491.011 | 73.1571
1652.404 | 16491.703 | 73.1535
1652.504 | 16493.218 | 73.1556
1652.644 | 16494.322 | 73.1556
1652.715 | 16494.833 | 73.1549
1652.8 | 16495.656 | 73.1577
1652.904 | 16496.958 | 73.1582
1653.004 | 16497.534 | 73.1576
1653.101 | 16498.259 | 73.1583
1653.229 | 16499.956 | 73.158
1653.302 | 16500.483 | 73.161
1653.4 | 16502.196 | 73.158
1653.509 | 16502.657 | 73.156
1653.605 | 16504.074 | 73.1571
1653.714 | 16504.667 | 73.1619
1653.827 | 16506.495 | 73.16
1653.942 | 16506.957 | 73.1596
1654.017 | 16507.665 | 73.1593
1654.1 | 16508.95 | 73.1623
1654.228 | 16510.152 | 73.1657
1654.33 | 16510.646 | 73.1644
1654.429 | 16512.541 | 73.164
1654.546 | 16513.167 | 73.1656
1654.601 | 16513.167 | 73.1656
1654.707 | 16515.012 | 73.1655
1654.827 | 16515.934 | 73.1693
1654.906 | 16516.494 | 73.1693
1655.027 | 16518.29 | 73.1722
1655.13 | 16518.784 | 73.1713
1655.225 | 16520.184 | 73.17
1655.308 | 16520.184 | 73.1681
1655.42 | 16522.078 | 73.1693
1655.521 | 16522.902 | 73.1707
1655.603 | 16523.973 | 73.172
1655.722 | 16524.813 | 73.172
1655.801 | 16525.439 | 73.1742
1655.923 | 16527.103 | 73.1731
1656.005 | 16527.597 | 73.1764
1656.119 | 16529.096 | 73.1742
1656.226 | 16530.298 | 73.179
1656.305 | 16531.105 | 73.1786
1656.426 | 16531.715 | 73.1785
1656.503 | 16532.489 | 73.1801
1656.615 | 16534.35 | 73.1785
1656.734 | 16535.108 | 73.1804
1656.812 | 16536.344 | 73.1797
1656.918 | 16537.118 | 73.1798
1657.012 | 16538.469 | 73.1786
1657.104 | 16538.469 | 73.1798
1657.224 | 16540.149 | 73.1748
1657.314 | 16541.038 | 73.1677
1657.417 | 16542.191 | 73.1696
1657.513 | 16543.032 | 73.1704
1657.631 | 16543.839 | 73.1701
1657.716 | 16545.091 | 73.1721
1657.809 | 16545.766 | 73.1697
1657.906 | 16546.557 | 73.1714
1658.026 | 16547.71 | 73.1711
1658.102 | 16548.484 | 73.1732
1658.207 | 16550.263 | 73.1711
1658.323 | 16551.169 | 73.171
1658.452 | 16551.844 | 73.1719
1658.516 | 16553.063 | 73.1731
1658.61 | 16553.772 | 73.1739
1658.706 | 16555.403 | 73.1717
1658.82 | 16556.16 | 73.1717
1658.913 | 16556.819 | 73.1743
1659.009 | 16558.005 | 73.1775
1659.124 | 16559.158 | 73.1769
1659.218 | 16560.114 | 73.1759
1659.303 | 16561.053 | 73.1763
1659.409 | 16561.761 | 73.1747
1659.522 | 16563.161 | 73.1772
1659.602 | 16563.902 | 73.1807
1659.711 | 16565.336 | 73.1781
1659.811 | 16566.011 | 73.1793
1659.919 | 16566.736 | 73.1781
1660.002 | 16567.79 | 73.1785
1660.1 | 16569.174 | 73.1806
1660.209 | 16569.75 | 73.1819
1660.307 | 16570.953 | 73.1852
1660.432 | 16572.172 | 73.1848
1660.524 | 16572.699 | 73.1877
1660.634 | 16573.868 | 73.1846
1660.717 | 16574.56 | 73.1885
1660.801 | 16575.763 | 73.1884
1660.901 | 16577.196 | 73.1872
1661 | 16577.772 | 73.1893
1661.103 | 16579.271 | 73.1895
1661.215 | 16579.7 | 73.1915
1661.333 | 16581.347 | 73.1924
1661.44 | 16582.154 | 73.1913
1661.529 | 16583.258 | 73.1948
1661.651 | 16583.834 | 73.1983
1661.71 | 16584.74 | 73.1955
1661.816 | 16585.679 | 73.1975
1661.908 | 16586.388 | 73.1968
1662.004 | 16587.936 | 73.1994
1662.13 | 16589.32 | 73.2003
1662.222 | 16589.929 | 73.197
1662.304 | 16590.967 | 73.1985
1662.419 | 16591.642 | 73.2028
1662.512 | 16592.581 | 73.2036
1662.644 | 16594.36 | 73.2047
1662.726 | 16595.167 | 73.2035
1662.806 | 16595.991 | 73.2048
1662.902 | 16595.991 | 73.2046
1663.025 | 16598.165 | 73.2082
1663.13 | 16598.758 | 73.2065
1663.207 | 16599.533 | 73.211
1663.33 | 16601.312 | 73.207
1663.436 | 16602.152 | 73.2103
1663.528 | 16602.728 | 73.2083
1663.626 | 16603.486 | 73.2118
1663.703 | 16604.458 | 73.2131
1663.819 | 16606.369 | 73.2111
1663.926 | 16607.176 | 73.2121
1664.02 | 16608.098 | 73.2167
1664.125 | 16608.79 | 73.2173
1664.233 | 16609.548 | 73.2149
1664.315 | 16610.536 | 73.2165
1664.418 | 16611.788 | 73.2152
1664.529 | 16613.205 | 73.2202
1664.625 | 16614.144 | 73.2178
1664.715 | 16614.852 | 73.2197
1664.817 | 16615.725 | 73.2213
1664.928 | 16617.191 | 73.2227
1665.014 | 16618.147 | 73.225
1665.101 | 16618.674 | 73.2214
1665.215 | 16619.778 | 73.2252
1665.329 | 16621.211 | 73.2279
1665.413 | 16622.034 | 73.2246
1665.533 | 16622.841 | 73.2271
1665.621 | 16624.11 | 73.2297
1665.711 | 16624.769 | 73.2324
1665.807 | 16625.559 | 73.2318
1665.918 | 16627.371 | 73.2302
1666.021 | 16628.063 | 73.2341
1666.112 | 16628.772 | 73.2342
1666.226 | 16630.139 | 73.2344
1666.301 | 16630.732 | 73.2347
1666.414 | 16632.346 | 73.2337
1666.517 | 16633.054 | 73.2313
1666.621 | 16633.73 | 73.2328
1666.703 | 16634.603 | 73.2333
1666.814 | 16636.333 | 73.2353
1666.916 | 16637.024 | 73.2359
1667.007 | 16637.749 | 73.2386
1667.123 | 16639.149 | 73.2388
1667.223 | 16639.693 | 73.237
1667.319 | 16640.451 | 73.2372
1667.405 | 16642.246 | 73.2362
1667.517 | 16642.691 | 73.2381
1667.602 | 16643.531 | 73.2379
1667.706 | 16645.096 | 73.2389
1667.814 | 16646.002 | 73.2403
1667.921 | 16646.776 | 73.2402
1668.022 | 16647.748 | 73.2394
1668.102 | 16648.44 | 73.2412
1668.215 | 16650.054 | 73.2446
1668.341 | 16650.845 | 73.2408
1668.402 | 16652.064 | 73.2427
1668.51 | 16652.624 | 73.2451
1668.606 | 16653.579 | 73.2458
1668.713 | 16654.535 | 73.2472
1668.819 | 16656.083 | 73.245
1668.912 | 16656.759 | 73.2458
1669.033 | 16657.879 | 73.2492
1669.107 | 16658.505 | 73.2481
1669.204 | 16659.427 | 73.251
1669.313 | 16661.041 | 73.2489
1669.405 | 16661.717 | 73.2504
1669.534 | 16663.183 | 73.2504
1669.644 | 16664.138 | 73.2516
1669.705 | 16664.83 | 73.2547
1669.837 | 16666.56 | 73.2533
1669.903 | 16667.038 | 73.2533
1670 | 16667.976 | 73.2551
1670.121 | 16668.602 | 73.2539
1670.23 | 16669.838 | 73.2583
1670.326 | 16671.304 | 73.2582
1670.402 | 16671.304 | 73.2569
1670.509 | 16673.001 | 73.2571
1670.608 | 16673.577 | 73.2579
1670.702 | 16675.191 | 73.259
1670.826 | 16676.476 | 73.261
1670.944 | 16676.954 | 73.2616
1671.01 | 16677.679 | 73.2582
1671.101 | 16678.651 | 73.2675
1671.228 | 16680.183 | 73.2649
1671.336 | 16681.089 | 73.2669
1671.418 | 16681.698 | 73.2648
1671.531 | 16683.51 | 73.2661
1671.628 | 16684.037 | 73.2661
1671.738 | 16685.092 | 73.2702
1671.8 | 16685.619 | 73.2709
1671.919 | 16687.167 | 73.2713
1672.008 | 16687.645 | 73.2708
1672.131 | 16689.21 | 73.2735
1672.222 | 16690.099 | 73.2769
1672.304 | 16690.808 | 73.2775
1672.421 | 16691.862 | 73.276
1672.506 | 16692.405 | 73.2782
1672.619 | 16694.069 | 73.2771
1672.701 | 16694.563 | 73.2785
1672.826 | 16696.161 | 73.2788
1672.931 | 16696.754 | 73.2803
1673.002 | 16697.545 | 73.2813
1673.118 | 16699.192 | 73.2811
1673.215 | 16700.345 | 73.2849
1673.316 | 16701.037 | 73.2817
1673.422 | 16702.124 | 73.2842
1673.517 | 16703.063 | 73.2863
1673.6 | 16703.771 | 73.2863
1673.721 | 16705.402 | 73.2867
1673.824 | 16706.127 | 73.286
1673.901 | 16706.802 | 73.2865
1674.021 | 16707.84 | 73.2881
1674.127 | 16709.191 | 73.2888
1674.202 | 16709.735 | 73.2874
1674.312 | 16710.789 | 73.2894
1674.412 | 16711.942 | 73.2916
1674.526 | 16713.177 | 73.2923
1674.62 | 16714.116 | 73.2953
1674.73 | 16714.858 | 73.2946
1674.813 | 16716.011 | 73.2975
1674.925 | 16717.164 | 73.2954
1675.009 | 16718.086 | 73.2938
1675.101 | 16718.679 | 73.2936
1675.218 | 16719.733 | 73.2958
1675.315 | 16720.392 | 73.2966
1675.409 | 16721.348 | 73.3
1675.5 | 16722.336 | 73.2977
1675.617 | 16724.082 | 73.3001
1675.711 | 16725.12 | 73.2998
1675.822 | 16725.664 | 73.2992
1675.915 | 16726.8 | 73.3008
1676.019 | 16727.525 | 73.3027
1676.115 | 16728.398 | 73.3043
1676.214 | 16730.029 | 73.3031
1676.309 | 16731.1 | 73.3045
1676.419 | 16731.66 | 73.3055
1676.507 | 16733.274 | 73.3053
1676.605 | 16733.702 | 73.3038
1676.705 | 16734.378 | 73.3052
1676.818 | 16736.107 | 73.3083
1676.91 | 16736.997 | 73.305
1677.008 | 16737.557 | 73.3077
1677.117 | 16738.973 | 73.3074
1677.242 | 16740.407 | 73.3059
1677.308 | 16740.95 | 73.3086
1677.404 | 16741.642 | 73.3067
1677.517 | 16743.042 | 73.3081
1677.613 | 16743.668 | 73.305
1677.714 | 16744.508 | 73.3077
1677.811 | 16745.365 | 73.3057
1677.902 | 16747.177 | 73.306
1678.01 | 16747.671 | 73.2994
1678.11 | 16748.462 | 73.2943
1678.206 | 16750.241 | 73.2916
1678.303 | 16750.916 | 73.2871
1678.429 | 16752.283 | 73.2805
1678.508 | 16752.86 | 73.2794
1678.603 | 16753.898 | 73.279
1678.733 | 16755.166 | 73.2781
1678.822 | 16755.677 | 73.2793
1678.931 | 16756.83 | 73.2783
1679.014 | 16757.489 | 73.2812
1679.106 | 16758.691 | 73.2786
1679.205 | 16759.284 | 73.2797
1679.321 | 16761.08 | 73.2811
1679.411 | 16761.64 | 73.2774
1679.529 | 16763.139 | 73.2819
1679.625 | 16764.44 | 73.2825
1679.742 | 16764.918 | 73.2823
1679.816 | 16765.626 | 73.2834
1679.926 | 16766.895 | 73.2842
1680.011 | 16767.57 | 73.2819
1680.102 | 16768.641 | 73.2817
1680.224 | 16770.14 | 73.2868
1680.328 | 16770.963 | 73.287
1680.4 | 16771.622 | 73.2821
1680.53 | 16772.199 | 73.2891
1680.647 | 16774.127 | 73.2885
1680.702 | 16774.127 | 73.2862
1680.802 | 16775.214 | 73.2853
1680.929 | 16777.175 | 73.2872
1681.025 | 16778.13 | 73.287
1681.122 | 16779.102 | 73.2848
1681.233 | 16779.711 | 73.2842
1681.306 | 16780.535 | 73.2869
1681.4 | 16781.672 | 73.2877
1681.515 | 16783.121 | 73.2889
1681.613 | 16784.307 | 73.2891
1681.733 | 16785.081 | 73.2886
1681.802 | 16785.674 | 73.2871
1681.924 | 16786.745 | 73.2879
1682.002 | 16787.404 | 73.2885
1682.122 | 16789.216 | 73.2904
1682.218 | 16790.056 | 73.2882
1682.314 | 16791.325 | 73.2908
1682.411 | 16792.115 | 73.2942
1682.527 | 16792.939 | 73.293
1682.613 | 16793.466 | 73.2937
1682.721 | 16794.734 | 73.294
1682.813 | 16795.41 | 73.2962
1682.927 | 16797.139 | 73.2968
1683.018 | 16798.095 | 73.2966
1683.121 | 16798.787 | 73.2989
1683.211 | 16799.627 | 73.2976
1683.323 | 16801.126 | 73.3
1683.441 | 16801.818 | 73.3012
1683.514 | 16802.954 | 73.3011
1683.627 | 16804.157 | 73.2992
1683.728 | 16804.75 | 73.3021
1683.815 | 16806.364 | 73.3027
1683.917 | 16806.957 | 73.3015
1684.009 | 16807.962 | 73.2991
1684.124 | 16809.181 | 73.3046
1684.205 | 16810.054 | 73.3023
1684.33 | 16810.795 | 73.3045
1684.404 | 16811.882 | 73.3054
1684.503 | 16812.673 | 73.3055
1684.609 | 16813.661 | 73.3036
1684.714 | 16815.029 | 73.3061
1684.81 | 16815.721 | 73.3069
1684.905 | 16816.907 | 73.3064
1685 | 16817.384 | 73.3064
1685.101 | 16818.982 | 73.3024
1685.22 | 16819.806 | 73.301
1685.308 | 16820.563 | 73.3014
1685.408 | 16821.305 | 73.3028
1685.505 | 16822.293 | 73.3005
1685.61 | 16824.105 | 73.2999
1685.732 | 16824.665 | 73.3011
1685.812 | 16825.884 | 73.3033
1685.912 | 16826.444 | 73.3032
1686.037 | 16828.141 | 73.303
1686.106 | 16828.849 | 73.3003
1686.231 | 16830.464 | 73.3039
1686.311 | 16830.464 | 73.3034
1686.429 | 16832.16 | 73.3038
1686.503 | 16833.066 | 73.3035
1686.631 | 16834.318 | 73.3041
1686.704 | 16834.318 | 73.31
1686.807 | 16835.965 | 73.306
1686.919 | 16836.641 | 73.3045
1687.039 | 16837.81 | 73.308
1687.138 | 16838.601 | 73.3066
1687.228 | 16839.54 | 73.3051
1687.304 | 16840.512 | 73.3032
1687.404 | 16841.418 | 73.303
1687.502 | 16842.225 | 73.3022
1687.609 | 16843.988 | 73.3061
1687.708 | 16844.531 | 73.3051
1687.803 | 16845.272 | 73.3082
1687.926 | 16847.463 | 73.3107
1688.044 | 16847.925 | 73.3075
1688.11 | 16848.649 | 73.3034
1688.226 | 16850.445 | 73.3078
1688.327 | 16851.104 | 73.3085
1688.404 | 16851.581 | 73.3049
1688.534 | 16853.229 | 73.3058
1688.624 | 16854.135 | 73.3065
1688.703 | 16854.135 | 73.3077
1688.823 | 16856.078 | 73.3073
1688.904 | 16856.606 | 73.3063
1689.007 | 16857.248 | 73.3051
1689.116 | 16859.027 | 73.3056
1689.222 | 16859.785 | 73.3083
1689.321 | 16861.185 | 73.3082
1689.42 | 16862.075 | 73.3073
1689.533 | 16862.733 | 73.3054
1689.604 | 16863.524 | 73.3095
1689.721 | 16865.204 | 73.3068
1689.825 | 16865.666 | 73.3088
1689.93 | 16867.181 | 73.309
1690.013 | 16868.12 | 73.3079
1690.103 | 16868.548 | 73.314
1690.217 | 16870.13 | 73.311
1690.32 | 16870.624 | 73.3127
1690.427 | 16871.398 | 73.3117
1690.505 | 16872.419 | 73.3115
1690.622 | 16874.083 | 73.3143
1690.717 | 16875.022 | 73.3163
1690.831 | 16875.697 | 73.3139
1690.9 | 16876.472 | 73.3163
1691.021 | 16877.724 | 73.3172
1691.113 | 16878.399 | 73.317
1691.209 | 16880.227 | 73.3186
1691.307 | 16881.051 | 73.3209
1691.421 | 16881.463 | 73.3204
1691.51 | 16882.451 | 73.3214
1691.625 | 16884.115 | 73.32
1691.706 | 16885.054 | 73.3197
1691.813 | 16885.63 | 73.3222
1691.927 | 16887.129 | 73.3219
1692.013 | 16888.019 | 73.3222
1692.105 | 16888.941 | 73.3176
1692.21 | 16889.584 | 73.3225
1692.309 | 16890.391 | 73.3252
1692.407 | 16891.313 | 73.3242
1692.505 | 16893.01 | 73.3275
1692.622 | 16893.62 | 73.3268
1692.718 | 16894.41 | 73.3263
1692.813 | 16895.366 | 73.3285
1692.901 | 16897.194 | 73.3261
1693.013 | 16898.018 | 73.3262
1693.11 | 16898.726 | 73.331
1693.207 | 16899.929 | 73.3305
1693.301 | 16900.604 | 73.3308
1693.402 | 16901.428 | 73.3289
1693.501 | 16903.009 | 73.331
1693.606 | 16903.882 | 73.3297
1693.734 | 16905.15 | 73.3326
1693.843 | 16906.287 | 73.3346
1693.903 | 16906.781 | 73.3373
1694.005 | 16907.934 | 73.335
1694.115 | 16908.626 | 73.3371
1694.229 | 16910.29 | 73.3351
1694.302 | 16910.883 | 73.3367
1694.414 | 16912.003 | 73.3378
1694.515 | 16912.695 | 73.337
1694.631 | 16914.128 | 73.3402
1694.711 | 16914.606 | 73.3392
1694.801 | 16915.298 | 73.3415
1694.908 | 16916.582 | 73.3393
1695.001 | 16918.147 | 73.3411
1695.134 | 16918.757 | 73.3439
1695.206 | 16919.515 | 73.3409
1695.327 | 16921.112 | 73.3451
1695.417 | 16921.936 | 73.3452
1695.536 | 16922.842 | 73.3477
1695.606 | 16923.534 | 73.345
1695.704 | 16925.181 | 73.3492
1695.801 | 16925.873 | 73.348
1695.907 | 16926.565 | 73.3495
1696.042 | 16928.311 | 73.3516
1696.105 | 16928.311 | 73.3505
1696.207 | 16929.942 | 73.3518
1696.323 | 16931.391 | 73.3513
1696.426 | 16932.1 | 73.3555
1696.503 | 16932.792 | 73.3524
1696.6 | 16933.862 | 73.3559
1696.732 | 16934.818 | 73.3568
1696.809 | 16935.493 | 73.3601
1696.908 | 16936.663 | 73.3595
1697.003 | 16937.289 | 73.3577
1697.128 | 16939.15 | 73.3613
1697.22 | 16940.336 | 73.3642
1697.323 | 16941.061 | 73.3627
1697.437 | 16941.67 | 73.3638
1697.506 | 16942.543 | 73.3657
1697.627 | 16943.663 | 73.3648
1697.705 | 16944.438 | 73.3641
1697.808 | 16945.574 | 73.3691
1697.929 | 16947.172 | 73.3689
1698.024 | 16948.095 | 73.3676
1698.117 | 16948.786 | 73.3671
1698.214 | 16949.989 | 73.3716
1698.303 | 16950.697 | 73.3698
1698.427 | 16951.784 | 73.374
1698.512 | 16952.443 | 73.3743
1698.604 | 16953.349 | 73.3741
1698.732 | 16954.931 | 73.3763
1698.802 | 16955.54 | 73.3773
1698.918 | 16957.138 | 73.3786
1699.012 | 16957.978 | 73.3809
1699.116 | 16958.39 | 73.3818
1699.204 | 16959.312 | 73.3814
1699.322 | 16961.091 | 73.3826
1699.42 | 16961.635 | 73.383
1699.517 | 16962.36 | 73.3856
1699.625 | 16963.315 | 73.386
1699.723 | 16964.402 | 73.3862
1699.811 | 16966.297 | 73.3873
1699.912 | 16967.104 | 73.3879
1700.001 | 16967.549 | 73.3882
1700.124 | 16968.603 | 73.3885
1700.201 | 16969.427 | 73.3904
1700.309 | 16971.057 | 73.3934
1700.419 | 16971.617 | 73.3939
1700.515 | 16972.622 | 73.396
1700.618 | 16973.808 | 73.3948
1700.715 | 16974.352 | 73.396
1700.803 | 16976.197 | 73.3987
1700.915 | 16977.317 | 73.3992
1701.016 | 16977.992 | 73.4025
1701.121 | 16978.684 | 73.3994
1701.204 | 16979.771 | 73.4005
1701.302 | 16981.188 | 73.4041
1701.408 | 16981.732 | 73.4054
1701.514 | 16982.489 | 73.4042
1701.607 | 16984.203 | 73.4049
1701.718 | 16984.664 | 73.4062
1701.805 | 16985.339 | 73.4054
1701.911 | 16986.212 | 73.4092
1702.004 | 16988.172 | 73.4056
1702.114 | 16988.667 | 73.404
1702.237 | 16989.836 | 73.4073
1702.317 | 16990.512 | 73.4102
1702.434 | 16992.192 | 73.4098
1702.504 | 16992.637 | 73.4094
1702.639 | 16994.234 | 73.411
1702.707 | 16994.745 | 73.412
1702.802 | 16995.816 | 73.4124
1702.941 | 16997.134 | 73.4135
1703.003 | 16997.792 | 73.4123
1703.135 | 16999.539 | 73.4161
1703.25 | 17000.148 | 73.4212
1703.315 | 17000.148 | 73.4185
1703.426 | 17002.108 | 73.4217
1703.549 | 17003.146 | 73.4215
1703.607 | 17003.146 | 73.4225
1703.705 | 17004.25 | 73.4218
1703.801 | 17005.222 | 73.4227
1703.927 | 17007.149 | 73.4236
1704.009 | 17007.149 | 73.4256
1704.105 | 17007.956 | 73.4252
1704.225 | 17010.098 | 73.4279
1704.358 | 17011.185 | 73.427
1704.402 | 17012.157 | 73.4305
1704.501 | 17012.881 | 73.4335
1704.602 | 17014.002 | 73.4323
1704.721 | 17015.501 | 73.4348
1704.806 | 17015.501 | 73.4355
1704.919 | 17017.049 | 73.4419
1705.007 | 17017.576 | 73.4378
1705.124 | 17019.207 | 73.4396
1705.223 | 17020.063 | 73.443
1705.328 | 17021.431 | 73.4425
1705.401 | 17021.431 | 73.4448
1705.521 | 17023.062 | 73.4472
1705.601 | 17023.539 | 73.4479
1705.718 | 17025.038 | 73.4505
1705.821 | 17025.714 | 73.4504
1705.943 | 17027.015 | 73.452
1706.018 | 17027.97 | 73.4528
1706.133 | 17029.173 | 73.4541
1706.216 | 17030.095 | 73.4564
1706.304 | 17030.688 | 73.4588
1706.416 | 17031.808 | 73.4588
1706.531 | 17033.176 | 73.4596
1706.618 | 17034.016 | 73.4603
1706.721 | 17034.823 | 73.4602
1706.818 | 17036.025 | 73.465
1706.912 | 17036.981 | 73.4663
1707.03 | 17037.426 | 73.463
1707.12 | 17039.172 | 73.4665
1707.214 | 17040.028 | 73.4681
1707.33 | 17041.165 | 73.4719
1707.416 | 17042.005 | 73.4719
1707.527 | 17042.713 | 73.4745
1707.616 | 17044.311 | 73.4723
1707.719 | 17045.036 | 73.4753
1707.841 | 17045.761 | 73.4766
1707.919 | 17047.326 | 73.4788
1708.022 | 17048.05 | 73.4786
1708.113 | 17048.94 | 73.4816
1708.224 | 17050.11 | 73.4811
1708.312 | 17050.983 | 73.4813
1708.424 | 17051.674 | 73.4848
1708.517 | 17052.416 | 73.4862
1708.627 | 17054.145 | 73.4839
1708.719 | 17055.068 | 73.4874
1708.808 | 17056.007 | 73.4916
1708.914 | 17056.962 | 73.4932
1709.014 | 17058.115 | 73.4938
1709.104 | 17058.675 | 73.4942
1709.215 | 17060.043 | 73.4954
1709.319 | 17060.619 | 73.4961
1709.412 | 17061.377 | 73.4972
1709.511 | 17063.09 | 73.5012
1709.619 | 17063.667 | 73.503
1709.704 | 17065.182 | 73.5024
1709.814 | 17065.956 | 73.5041
1709.92 | 17066.648 | 73.5034
1710 | 17067.735 | 73.4962
1710.111 | 17068.971 | 73.4962
1710.215 | 17069.58 | 73.4962
1710.302 | 17071.195 | 73.4966
1710.404 | 17072.002 | 73.498
1710.511 | 17072.545 | 73.4928
1710.6 | 17073.418 | 73.4957
1710.71 | 17075.049 | 73.4973
1710.816 | 17075.79 | 73.4961
1710.912 | 17076.927 | 73.4983
1711.03 | 17078.162 | 73.4963
1711.106 | 17079.068 | 73.4982
1711.238 | 17080.37 | 73.4943
1711.3 | 17080.37 | 73.494
1711.411 | 17081.984 | 73.492
1711.542 | 17082.89 | 73.494
1711.616 | 17083.582 | 73.4914
1711.712 | 17084.702 | 73.4903
1711.804 | 17085.658 | 73.493
1711.944 | 17087.041 | 73.488
1712.004 | 17087.601 | 73.4888
1712.111 | 17088.968 | 73.49
1712.207 | 17089.924 | 73.4883
1712.335 | 17091.324 | 73.4906
1712.4 | 17092.148 | 73.4919
1712.535 | 17092.757 | 73.4916
1712.645 | 17094.207 | 73.4912
1712.706 | 17094.207 | 73.4911
1712.807 | 17095.195 | 73.4945
1712.902 | 17096.233 | 73.4931
1713.031 | 17098.144 | 73.494
1713.127 | 17098.704 | 73.4979
1713.243 | 17100.071 | 73.4993
1713.304 | 17100.071 | 73.4998
1713.425 | 17102.097 | 73.4997
1713.505 | 17102.806 | 73.4932
1713.626 | 17104.403 | 73.5031
1713.728 | 17105.062 | 73.5068
1713.802 | 17105.556 | 73.5048
1713.923 | 17107.088 | 73.5016
1714.018 | 17108.027 | 73.5067
1714.132 | 17108.67 | 73.5099
1714.204 | 17109.493 | 73.5108
1714.322 | 17111.19 | 73.5082
1714.401 | 17111.734 | 73.5032
1714.534 | 17112.837 | 73.505
1714.611 | 17113.842 | 73.502
1714.728 | 17114.765 | 73.5004
1714.831 | 17116.181 | 73.5013
1714.917 | 17117.021 | 73.5026
1715.036 | 17117.829 | 73.5032
1715.13 | 17118.965 | 73.501
1715.224 | 17119.657 | 73.5051
1715.321 | 17120.365 | 73.5061
1715.408 | 17121.337 | 73.5042
1715.524 | 17123.067 | 73.5083
1715.615 | 17124.006 | 73.5073
1715.727 | 17125.142 | 73.5094
1715.812 | 17125.966 | 73.507
1715.932 | 17126.79 | 73.5082
1716.028 | 17127.91 | 73.5098
1716.114 | 17128.964 | 73.5131
1716.204 | 17129.689 | 73.5103
1716.325 | 17130.743 | 73.5093
1716.423 | 17131.418 | 73.5121
1716.515 | 17133.099 | 73.5121
1716.606 | 17134.021 | 73.508
1716.714 | 17134.614 | 73.498
1716.821 | 17135.405 | 73.4972
1716.907 | 17137.217 | 73.4977
1717.01 | 17138.073 | 73.5002
1717.1 | 17138.617 | 73.4977
1717.221 | 17139.704 | 73.4977
1717.305 | 17141.253 | 73.5027
1717.407 | 17142.027 | 73.5002
1717.515 | 17142.521 | 73.502
1717.605 | 17144.234 | 73.5024
1717.702 | 17144.992 | 73.502
1717.818 | 17145.7 | 73.5007
1717.911 | 17146.54 | 73.5014
1718.012 | 17147.397 | 73.5028
1718.113 | 17148.962 | 73.5057
1718.201 | 17149.637 | 73.5063
1718.3 | 17150.741 | 73.511
1718.401 | 17151.976 | 73.5079
1718.515 | 17152.751 | 73.5113
1718.635 | 17154.167 | 73.5104
1718.715 | 17155.024 | 73.512
1718.802 | 17155.88 | 73.5127
1718.922 | 17156.687 | 73.516
1719.004 | 17157.906 | 73.5136
1719.105 | 17158.351 | 73.5136
1719.212 | 17159.982 | 73.5164
1719.322 | 17160.657 | 73.5191
1719.445 | 17161.827 | 73.5182
1719.546 | 17163.128 | 73.5208
1719.615 | 17164.018 | 73.5193
1719.748 | 17165.352 | 73.5223
1719.812 | 17165.352 | 73.5246
1719.932 | 17167.115 | 73.5243
1720.009 | 17167.592 | 73.5264
1720.109 | 17168.647 | 73.5264
1720.227 | 17170.096 | 73.5285
1720.307 | 17170.096 | 73.5291
1720.428 | 17172.106 | 73.5298
1720.5 | 17172.6 | 73.5309
1720.612 | 17173.144 | 73.5323
1720.727 | 17175.087 | 73.5351
1720.802 | 17175.087 | 73.5352
1720.926 | 17177.114 | 73.5377
1721.022 | 17178.333 | 73.536
1721.123 | 17179.041 | 73.5397
1721.201 | 17179.041 | 73.5397
1721.323 | 17181.018 | 73.5414
1721.423 | 17182.154 | 73.5436
1721.5 | 17182.961 | 73.5443
1721.609 | 17183.554 | 73.547
1721.703 | 17184.757 | 73.5469
1721.803 | 17185.893 | 73.5466
1721.902 | 17186.486 | 73.551
1722.003 | 17187.195 | 73.5527
1722.126 | 17189.106 | 73.5543
1722.228 | 17189.682 | 73.5533
1722.334 | 17190.44 | 73.5557
1722.417 | 17192.12 | 73.5539
1722.504 | 17192.647 | 73.558
1722.619 | 17194.146 | 73.5595
1722.727 | 17194.723 | 73.5582
1722.811 | 17195.53 | 73.5614
1722.931 | 17196.667 | 73.5618
1723.027 | 17198.231 | 73.5649
1723.118 | 17199.022 | 73.5643
1723.233 | 17199.698 | 73.5666
1723.305 | 17200.505 | 73.568
1723.421 | 17202.168 | 73.5708
1723.516 | 17203.009 | 73.5726
1723.627 | 17203.684 | 73.5705
1723.723 | 17205.199 | 73.5738
1723.819 | 17206.023 | 73.5758
1723.903 | 17206.451 | 73.5718
1724.014 | 17208.082 | 73.5766
1724.129 | 17208.692 | 73.5777
1724.226 | 17209.449 | 73.5821
1724.322 | 17210.388 | 73.5829
1724.419 | 17211.377 | 73.5808
1724.526 | 17213.106 | 73.5806
1724.621 | 17213.106 | 73.5834
1724.715 | 17214.358 | 73.5824
1724.827 | 17216.137 | 73.5873
1724.916 | 17216.977 | 73.5862
1725.01 | 17217.916 | 73.5882
1725.122 | 17218.608 | 73.5907
1725.218 | 17219.366 | 73.5929
1725.316 | 17220.338 | 73.5949
1725.406 | 17221.277 | 73.5915
1725.515 | 17223.122 | 73.5972
1725.609 | 17223.682 | 73.5932
1725.705 | 17224.752 | 73.5953
1725.822 | 17226.054 | 73.595
1725.915 | 17226.729 | 73.5956
1726.004 | 17227.866 | 73.5998
1726.112 | 17228.953 | 73.6008
1726.209 | 17229.48 | 73.6001
1726.306 | 17230.238 | 73.6037
1726.415 | 17232.033 | 73.6058
1726.507 | 17233.219 | 73.6064
1726.616 | 17233.648 | 73.6087
1726.723 | 17234.669 | 73.6092
1726.8 | 17235.377 | 73.6103
1726.937 | 17237.107 | 73.6131
1727.009 | 17237.634 | 73.6142
1727.116 | 17239.018 | 73.616
1727.208 | 17239.693 | 73.6163
1727.308 | 17240.912 | 73.6178
1727.417 | 17241.587 | 73.6176
1727.5 | 17242.839 | 73.6202
1727.629 | 17243.531 | 73.6196
1727.712 | 17244.668 | 73.6232
1727.817 | 17245.277 | 73.6245
1727.941 | 17247.089 | 73.6256
1728.002 | 17247.583 | 73.6282
1728.128 | 17249.115 | 73.628
1728.204 | 17250.005 | 73.6298
1728.33 | 17251.224 | 73.6299
1728.41 | 17251.817 | 73.6317
1728.531 | 17252.888 | 73.6382
1728.602 | 17253.464 | 73.637
1728.729 | 17255.029 | 73.6374
1728.81 | 17255.556 | 73.6388
1728.903 | 17256.281 | 73.6384
1729.002 | 17257.879 | 73.6411
1729.114 | 17258.538 | 73.6437
1729.205 | 17259.641 | 73.6452
1729.3 | 17260.35 | 73.6467
1729.403 | 17261.849 | 73.6505
1729.511 | 17262.574 | 73.6522
1729.625 | 17264.204 | 73.6521
1729.745 | 17264.781 | 73.6554
1729.84 | 17265.983 | 73.6533
1729.937 | 17266.56 | 73.658
1730.007 | 17267.482 | 73.6567
1730.103 | 17268.471 | 73.6583
1730.209 | 17269.426 | 73.6603
1730.328 | 17271.106 | 73.6602
1730.409 | 17271.551 | 73.6603
1730.518 | 17273.297 | 73.6601
1730.62 | 17274.038 | 73.6618
1730.735 | 17274.697 | 73.6636
1730.806 | 17275.505 | 73.6669
1730.917 | 17277.3 | 73.6666
1731.022 | 17278.041 | 73.6685
1731.102 | 17278.881 | 73.6715
1731.231 | 17279.853 | 73.6696
1731.318 | 17280.463 | 73.6722
1731.4 | 17281.599 | 73.674
1731.523 | 17283.049 | 73.6742
1731.606 | 17283.724 | 73.6747
1731.727 | 17284.729 | 73.676
1731.806 | 17285.405 | 73.674
1731.916 | 17287.101 | 73.6797
1732.024 | 17287.661 | 73.6821
1732.104 | 17288.518 | 73.6817
1732.215 | 17290.297 | 73.6838
1732.318 | 17290.989 | 73.6811
1732.424 | 17291.664 | 73.6882
1732.502 | 17292.504 | 73.6881
1732.623 | 17293.674 | 73.6922
1732.711 | 17295.255 | 73.6919
1732.812 | 17296.079 | 73.6937
1732.932 | 17296.622 | 73.6944
1733.016 | 17297.841 | 73.6966
1733.119 | 17299.143 | 73.6971
1733.215 | 17300.049 | 73.6924
1733.301 | 17300.625 | 73.6937
1733.422 | 17301.745 | 73.6969
1733.5 | 17302.355 | 73.6981
1733.615 | 17303.59 | 73.6998
1733.71 | 17304.315 | 73.7021
1733.802 | 17305.271 | 73.7028
1733.917 | 17307.033 | 73.7059
1734.009 | 17307.857 | 73.7092
1734.115 | 17309.092 | 73.7099
1734.203 | 17310.146 | 73.7117
1734.322 | 17310.904 | 73.711
1734.402 | 17311.514 | 73.712
1734.55 | 17312.584 | 73.7122
1734.631 | 17313.672 | 73.7157
1734.705 | 17314.874 | 73.7159
1734.806 | 17315.648 | 73.7158
1734.903 | 17316.834 | 73.7226
1735.001 | 17317.296 | 73.7243
1735.112 | 17318.943 | 73.7251
1735.206 | 17319.618 | 73.7248
1735.302 | 17320.475 | 73.729
1735.442 | 17322.122 | 73.7307
1735.516 | 17322.748 | 73.7318
1735.607 | 17323.539 | 73.732
1735.734 | 17325.104 | 73.7349
1735.8 | 17325.581 | 73.7362
1735.911 | 17326.833 | 73.7377
1736.008 | 17327.888 | 73.7403
1736.1 | 17328.596 | 73.7432
1736.231 | 17330.26 | 73.7424
1736.301 | 17330.82 | 73.7428
1736.418 | 17331.857 | 73.7464
1736.506 | 17333.159 | 73.7508
1736.604 | 17333.834 | 73.7527
1736.733 | 17334.526 | 73.755
1736.809 | 17335.498 | 73.7568
1736.904 | 17336.371 | 73.7596
1737.006 | 17337.211 | 73.7587
1737.125 | 17339.072 | 73.7609
1737.217 | 17339.501 | 73.7608
1737.3 | 17340.736 | 73.7642
1737.4 | 17342.12 | 73.7629
1737.534 | 17342.696 | 73.7676
1737.644 | 17344.179 | 73.768
1737.709 | 17344.179 | 73.7712
1737.8 | 17345.184 | 73.7726
1737.901 | 17346.979 | 73.774
1738.032 | 17347.688 | 73.7776
1738.133 | 17349.154 | 73.7787
1738.204 | 17349.154 | 73.7771
1738.325 | 17350.966 | 73.7821
1738.405 | 17351.625 | 73.7798
1738.518 | 17353.272 | 73.7843
1738.62 | 17354.112 | 73.7848
1738.724 | 17355.38 | 73.7893
1738.829 | 17356.072 | 73.7893
1738.918 | 17356.945 | 73.7929
1739.031 | 17358.131 | 73.7967
1739.123 | 17359.07 | 73.7976
1739.203 | 17359.515 | 73.7947
1739.328 | 17361.245 | 73.8009
1739.418 | 17362.002 | 73.804
1739.516 | 17362.529 | 73.8044
1739.623 | 17364.16 | 73.8062
1739.718 | 17364.984 | 73.8072
1739.833 | 17366.153 | 73.8088
1739.916 | 17366.944 | 73.8111
1740.027 | 17367.652 | 73.8129
1740.143 | 17369.069 | 73.8152
1740.222 | 17370.173 | 73.8151
1740.324 | 17371.079 | 73.8179
1740.415 | 17371.968 | 73.8211
1740.523 | 17372.759 | 73.8263
1740.615 | 17373.599 | 73.8254
1740.726 | 17375.098 | 73.8301
1740.803 | 17375.988 | 73.8277
1740.924 | 17376.729 | 73.8288
1741.001 | 17377.371 | 73.8298
1741.112 | 17379.035 | 73.8331
1741.221 | 17379.612 | 73.8365
1741.304 | 17380.485 | 73.8378
1741.42 | 17382.017 | 73.8412
1741.514 | 17382.956 | 73.8428
1741.602 | 17383.614 | 73.8476
1741.726 | 17384.702 | 73.8463
1741.818 | 17386.151 | 73.8468
1741.907 | 17386.991 | 73.8504
1742.002 | 17387.617 | 73.8515
1742.105 | 17388.853 | 73.853
1742.212 | 17389.561 | 73.8558
1742.304 | 17391.142 | 73.8599
1742.423 | 17392.065 | 73.8604
1742.516 | 17392.971 | 73.8602
1742.611 | 17393.679 | 73.8638
1742.71 | 17394.898 | 73.8656
1742.802 | 17396.134 | 73.8684
1742.924 | 17396.611 | 73.869
1743.01 | 17398.242 | 73.8701
1743.112 | 17399.049 | 73.8752
1743.206 | 17399.889 | 73.8753
1743.3 | 17401.092 | 73.8756
1743.403 | 17401.948 | 73.8783
1743.509 | 17402.657 | 73.8832
1743.615 | 17403.843 | 73.881
1743.705 | 17404.452 | 73.8861
1743.801 | 17405.177 | 73.885
1743.94 | 17407.071 | 73.8885
1744.015 | 17407.648 | 73.8899
1744.107 | 17408.62 | 73.8925
1744.201 | 17410.086 | 73.896
1744.309 | 17410.547 | 73.8955
1744.408 | 17412.013 | 73.8957
1744.506 | 17412.853 | 73.9005
1744.647 | 17413.941 | 73.9029
1744.722 | 17414.616 | 73.9025
1744.804 | 17415.884 | 73.9026
1744.913 | 17416.56 | 73.9062
1745.001 | 17417.795 | 73.9082
1745.119 | 17418.47 | 73.9113
1745.211 | 17419.459 | 73.9142
1745.311 | 17420.266 | 73.9163
1745.429 | 17422.062 | 73.9209
1745.5 | 17422.539 | 73.9182
1745.619 | 17423.099 | 73.9232
1745.707 | 17424.318 | 73.9251
1745.827 | 17426.048 | 73.9288
1745.907 | 17426.509 | 73.9284
1746.012 | 17427.695 | 73.9562
1746.131 | 17429.095 | 73.9379
1746.204 | 17429.557 | 73.9456
1746.339 | 17430.973 | 73.9999
1746.432 | 17432.439 | 73.9976
1746.521 | 17433.329 | 74.074
1746.602 | 17433.329 | 74.0955
1746.722 | 17434.91 | 74.1814
1746.804 | 17435.47 | 74.1798
1746.93 | 17437.085 | 72.7646
1747.009 | 17437.546 | 72.3604
1747.131 | 17438.732 | 72.6187
1747.204 | 17439.44 | 72.6939
1747.306 | 17440.544 | 72.762
1747.417 | 17442.043 | 72.783
1747.551 | 17443.081 | 72.7879
1747.62 | 17443.081 | 72.7982
1747.722 | 17444.926 | 72.7979
1747.807 | 17445.667 | 72.8028
1747.929 | 17446.721 | 72.8056
1748.003 | 17447.429 | 72.8082
1748.116 | 17448.566 | 72.8119
1748.229 | 17450.131 | 72.816
1748.305 | 17450.987 | 72.8142
1748.417 | 17452.272 | 72.8198
1748.519 | 17453.014 | 72.8202
1748.633 | 17453.656 | 72.8206
1748.704 | 17454.447 | 72.8234
1748.813 | 17455.682 | 72.8204
1748.9 | 17456.242 | 72.8219
1749.005 | 17457.148 | 72.8287
1749.127 | 17459.108 | 72.8297
1749.215 | 17459.965 | 72.8288
1749.318 | 17461.135 | 72.83
1749.418 | 17461.975 | 72.8319
1749.514 | 17462.93 | 72.8363
1749.619 | 17464.017 | 72.8351
1749.714 | 17464.726 | 72.8352
1749.82 | 17465.895 | 72.8391
1749.907 | 17466.455 | 72.8384
1750.02 | 17468.004 | 72.8401
1750.11 | 17469.223 | 72.8431
1750.214 | 17469.964 | 72.843
1750.301 | 17470.623 | 72.8448
1750.415 | 17471.825 | 72.8474
1750.512 | 17472.534 | 72.8446
1750.604 | 17474.115 | 72.8531
1750.701 | 17475.103 | 72.8494
1750.802 | 17475.828 | 72.8515
1750.911 | 17477.212 | 72.8529
1751.012 | 17477.937 | 72.8545
1751.101 | 17478.629 | 72.8581
1751.212 | 17479.699 | 72.859
1751.308 | 17480.358 | 72.8583
1751.416 | 17481.61 | 72.8601
1751.507 | 17483.142 | 72.8652
1751.614 | 17483.62 | 72.854
1751.742 | 17485.234 | 72.8709
1751.815 | 17485.728 | 72.8936
1751.904 | 17486.519 | 72.9065
1752.005 | 17487.293 | 72.9121
1752.153 | 17489.072 | 72.9058
1752.214 | 17489.649 | 72.8792
1752.312 | 17490.654 | 72.8985
1752.404 | 17492.12 | 72.9018
1752.512 | 17492.597 | 72.88
1752.601 | 17493.404 | 72.9002
1752.701 | 17494.113 | 72.9239
1752.804 | 17496.139 | 72.8915
1752.938 | 17496.798 | 72.9403
1753.003 | 17497.523 | 72.9227
1753.143 | 17498.56 | 72.916
1753.229 | 17500.389 | 72.881
1753.326 | 17501.344 | 72.8793
1753.404 | 17501.344 | 72.8807
1753.547 | 17503.024 | 72.9097
1753.65 | 17503.749 | 72.9254
1753.725 | 17505.364 | 72.9452
1753.825 | 17506.5 | 73.0819
1753.91 | 17506.5 | 73.1819
1754.008 | 17507.209 | 73.3185
1754.104 | 17508.197 | 73.3259
1754.223 | 17510.025 | 73.338
1754.338 | 17511.195 | 73.333
1754.422 | 17512.117 | 73.4062
1754.502 | 17512.677 | 73.4679
1754.626 | 17514.078 | 73.5184
1754.73 | 17514.638 | 73.5147
1754.807 | 17515.412 | 73.567
1754.911 | 17516.466 | 72.4857
1755.005 | 17517.455 | 72.4424
1755.128 | 17518.706 | 72.2538
1755.207 | 17519.365 | 72.1323
1755.327 | 17521.062 | 72.1938
1755.445 | 17522.001 | 72.1725
1755.52 | 17522.956 | 72.3491
1755.602 | 17523.467 | 72.1282
1755.703 | 17524.192 | 72.0941
1755.821 | 17526.037 | 71.9194
1755.901 | 17526.498 | 71.9403
1756.037 | 17528.195 | 71.9237
1756.115 | 17529.068 | 71.9295
1756.235 | 17529.628 | 71.9291
1756.327 | 17530.814 | 71.9305
1756.436 | 17532.066 | 71.9757
1756.516 | 17533.071 | 71.9558
1756.604 | 17533.614 | 72.0033
1756.716 | 17535.278 | 72.0407
1756.823 | 17536.003 | 72.0556
1756.912 | 17536.892 | 72.0404
1757.015 | 17538.062 | 71.9736
1757.121 | 17538.754 | 71.9638
1757.219 | 17539.973 | 71.902
1757.315 | 17540.928 | 71.9071
1757.409 | 17541.603 | 71.8887
1757.517 | 17543.3 | 71.94
1757.62 | 17544.008 | 71.9839
1757.718 | 17544.684 | 71.9722
1757.8 | 17545.59 | 71.9586
1757.93 | 17546.743 | 71.9434
1758.022 | 17547.566 | 71.8875
1758.109 | 17549.197 | 71.8664
1758.215 | 17549.955 | 71.796
1758.309 | 17550.861 | 71.7869
1758.418 | 17551.948 | 71.6795
1758.51 | 17552.657 | 71.6192
1758.622 | 17553.777 | 71.6149
1758.719 | 17554.765 | 71.6786
1758.8 | 17555.424 | 71.6023
1758.917 | 17557.005 | 71.7273
1759.022 | 17558.027 | 71.6768
1759.118 | 17558.62 | 71.7084
1759.214 | 17559.542 | 71.6443
1759.312 | 17560.514 | 71.6699
1759.412 | 17561.387 | 71.5205
1759.514 | 17562.194 | 71.5155
1759.601 | 17563.248 | 71.4899
1759.716 | 17565.011 | 71.5142
1759.812 | 17565.933 | 71.5145
1759.909 | 17566.988 | 71.5144
1760.016 | 17567.96 | 71.5121
1760.109 | 17569.195 | 71.5089
1760.206 | 17569.739 | 71.5073
1760.304 | 17570.826 | 71.5083
1760.4 | 17571.649 | 71.5066
1760.55 | 17573.033 | 71.5062
1760.627 | 17573.643 | 71.5564
1760.703 | 17574.796 | 71.539
1760.802 | 17576.081 | 71.5435
1760.902 | 17576.723 | 71.5974
1761.047 | 17577.777 | 71.5436
1761.129 | 17578.568 | 71.5882
1761.203 | 17579.836 | 71.6451
1761.321 | 17580.479 | 71.5519
1761.404 | 17581.698 | 71.5504
1761.509 | 17582.291 | 71.1997
1761.629 | 17584.053 | 71.1927
1761.711 | 17584.515 | 71.1877
1761.803 | 17586.162 | 71.1893
1761.9 | 17586.705 | 71.185
1762.003 | 17587.793 | 71.1845
1762.135 | 17588.765 | 71.1828
1762.201 | 17589.456 | 71.1811
1762.325 | 17591.054 | 71.1784
1762.411 | 17591.548 | 71.1774
1762.527 | 17593.179 | 71.1761
1762.632 | 17594.019 | 71.1714
1762.732 | 17594.53 | 71.1754
1762.83 | 17596.21 | 71.1755
1762.926 | 17597.034 | 71.171
1763.022 | 17597.94 | 71.1697
1763.141 | 17598.961 | 71.168
1763.211 | 17599.538 | 71.1653
1763.326 | 17601.152 | 71.1663
1763.421 | 17602.025 | 71.1651
1763.504 | 17602.717 | 71.1659
1763.63 | 17604.216 | 71.162
1763.734 | 17604.825 | 71.1625
1763.801 | 17605.435 | 71.1613
1763.936 | 17607.164 | 71.1605
1764.024 | 17607.988 | 71.1592
1764.139 | 17608.795 | 71.1575
1764.226 | 17610.047 | 71.1568
1764.32 | 17610.986 | 71.1604
1764.416 | 17612.189 | 71.1601
1764.518 | 17613.045 | 71.1613
1764.617 | 17613.045 | 71.1581
1764.701 | 17614.248 | 71.1567
1764.814 | 17615.961 | 71.1581
1764.921 | 17616.653 | 71.1547
1765.026 | 17617.427 | 71.156
1765.113 | 17619.239 | 71.1549
1765.219 | 17619.964 | 71.1556
1765.315 | 17620.919 | 71.1577
1765.417 | 17621.99 | 71.1528
1765.5 | 17622.566 | 71.1554
1765.611 | 17624.016 | 71.1562
1765.703 | 17624.642 | 71.1562
1765.826 | 17625.746 | 71.1538
1765.901 | 17626.372 | 71.1533
1766.012 | 17627.854 | 71.1499
1766.127 | 17629.073 | 71.1562
1766.218 | 17630.012 | 71.1557
1766.318 | 17630.72 | 71.1525
1766.412 | 17631.906 | 71.1557
1766.528 | 17633.092 | 71.1559
1766.607 | 17633.965 | 71.1541
1766.701 | 17634.41 | 71.1518
1766.805 | 17635.992 | 71.1551
1766.904 | 17637.145 | 71.1549
1767.031 | 17637.606 | 71.1546
1767.103 | 17638.413 | 71.1528
1767.216 | 17639.961 | 71.1515
1767.301 | 17639.961 | 71.1536
1767.404 | 17641.675 | 71.1532
1767.501 | 17643.075 | 71.1514
1767.609 | 17643.552 | 71.153
1767.714 | 17644.656 | 71.1512
1767.813 | 17645.249 | 71.1497
1767.906 | 17646.188 | 71.1482
1768.014 | 17647.951 | 71.1545
1768.108 | 17648.61 | 71.1526
1768.203 | 17649.812 | 71.1537
1768.301 | 17651.08 | 71.1532
1768.402 | 17651.657 | 71.1543
1768.5 | 17653.107 | 71.1566
1768.606 | 17653.963 | 71.152
1768.731 | 17655.199 | 71.1546
1768.813 | 17656.055 | 71.1564
1768.934 | 17656.599 | 71.1539
1769.008 | 17657.834 | 71.1544
1769.1 | 17658.411 | 71.1532
1769.205 | 17659.959 | 71.1541
1769.31 | 17660.783 | 71.1541
1769.429 | 17662.364 | 71.1555
1769.544 | 17663.056 | 71.1578
1769.612 | 17663.946 | 71.1555
1769.72 | 17664.588 | 71.1522
1769.805 | 17665.84 | 71.1544
1769.912 | 17666.515 | 71.1588
1770.036 | 17667.751 | 71.1587
1770.149 | 17669.085 | 71.1586
1770.207 | 17669.085 | 71.1554
1770.306 | 17670.172 | 71.1567
1770.425 | 17672.017 | 71.1589
1770.541 | 17672.594 | 71.1574
1770.603 | 17673.467 | 71.1595
1770.703 | 17674.225 | 71.1555
1770.8 | 17675.938 | 71.1573
1770.92 | 17676.564 | 71.1585
1771.031 | 17678.425 | 71.1611
1771.15 | 17678.903 | 71.1609
1771.234 | 17679.842 | 71.1617
1771.318 | 17680.435 | 71.1614
1771.401 | 17681.571 | 71.1615
1771.502 | 17682.263 | 71.1638
1771.633 | 17683.877 | 71.1636
1771.704 | 17684.421 | 71.163
1771.82 | 17686.085 | 71.1675
1771.928 | 17687.37 | 71.1653
1772.002 | 17687.37 | 71.1662
1772.129 | 17689.05 | 71.1678
1772.203 | 17689.05 | 71.1674
1772.337 | 17690.895 | 71.169
1772.414 | 17691.488 | 71.1705
1772.523 | 17693.168 | 71.1739
1772.621 | 17693.975 | 71.1735
1772.701 | 17694.667 | 71.1713
1772.814 | 17696.199 | 71.1728
1772.924 | 17696.957 | 71.1752
1773.034 | 17698.126 | 71.175
1773.1 | 17698.126 | 71.1756
1773.225 | 17699.807 | 71.1753
1773.319 | 17700.877 | 71.1762
1773.402 | 17701.586 | 71.176
1773.523 | 17702.64 | 71.1768
1773.615 | 17703.299 | 71.175
1773.724 | 17705.045 | 71.1758
1773.812 | 17705.967 | 71.1781
1773.915 | 17706.676 | 71.1759
1774.021 | 17707.73 | 71.1769
1774.109 | 17708.455 | 71.1766
1774.218 | 17710.102 | 71.1786
1774.315 | 17710.926 | 71.1794
1774.41 | 17711.897 | 71.1793
1774.528 | 17712.589 | 71.1796
1774.609 | 17713.709 | 71.1826
1774.715 | 17714.681 | 71.1819
1774.827 | 17716.032 | 71.182
1774.907 | 17716.971 | 71.1825
1775.023 | 17717.58 | 71.1789
1775.121 | 17718.305 | 71.1812
1775.207 | 17720.15 | 71.1763
1775.323 | 17720.644 | 71.1737
1775.423 | 17721.666 | 71.1755
1775.505 | 17723.115 | 71.1736
1775.614 | 17723.922 | 71.1766
1775.72 | 17724.631 | 71.1765
1775.825 | 17725.471 | 71.1712
1775.92 | 17726.377 | 71.1707
1776.007 | 17728.156 | 71.171
1776.106 | 17728.617 | 71.1726
1776.23 | 17729.836 | 71.1706
1776.313 | 17730.923 | 71.1715
1776.416 | 17731.516 | 71.1699
1776.502 | 17733.098 | 71.1742
1776.616 | 17733.954 | 71.1742
1776.705 | 17734.827 | 71.1757
1776.811 | 17735.618 | 71.1748
1776.905 | 17736.821 | 71.1758
1777.006 | 17737.282 | 71.1779
1777.114 | 17738.913 | 71.1781
1777.216 | 17739.506 | 71.1733
1777.303 | 17741.12 | 71.1762
1777.4 | 17741.581 | 71.1785
1777.514 | 17742.932 | 71.175
1777.634 | 17743.788 | 71.1778
1777.705 | 17744.381 | 71.1795
1777.808 | 17745.271 | 71.1778
1777.929 | 17747.05 | 71.1784
1778.016 | 17747.478 | 71.179
1778.118 | 17748.516 | 71.1806
1778.208 | 17749.422 | 71.1843
1778.327 | 17751.036 | 71.187
1778.402 | 17751.498 | 71.1851
1778.512 | 17752.074 | 71.1855
1778.604 | 17753.194 | 71.1864
1778.702 | 17754.924 | 71.187
1778.822 | 17755.599 | 71.1889
1778.944 | 17756.802 | 71.1903
1779.013 | 17757.51 | 71.1916
1779.109 | 17758.614 | 71.1902
1779.219 | 17759.619 | 71.1905
1779.303 | 17760.442 | 71.1915
1779.401 | 17761.809 | 71.1896
1779.509 | 17762.501 | 71.1898
1779.627 | 17764.116 | 71.1904
1779.731 | 17764.593 | 71.1904
1779.815 | 17765.532 | 71.1908
1779.926 | 17767.311 | 71.193
1780.045 | 17767.822 | 71.1966
1780.102 | 17768.58 | 71.1949
1780.218 | 17770.243 | 71.1977
1780.328 | 17771.034 | 71.1959
1780.408 | 17771.495 | 71.1968
1780.503 | 17772.517 | 71.1991
1780.62 | 17774.081 | 71.1976
1780.728 | 17775.349 | 71.201
1780.827 | 17776.041 | 71.203
1780.93 | 17776.964 | 71.2021
1781.014 | 17778.216 | 71.2016
1781.115 | 17779.039 | 71.2036
1781.214 | 17780.209 | 71.2036
1781.305 | 17780.209 | 71.1998
1781.414 | 17781.906 | 71.2023
1781.528 | 17783.075 | 71.2025
1781.622 | 17783.635 | 71.2024
1781.726 | 17784.772 | 71.2003
1781.83 | 17786.09 | 71.1993
1781.915 | 17786.913 | 71.2022
1782.028 | 17787.622 | 71.2019
1782.1 | 17788.379 | 71.1995
1782.221 | 17789.615 | 71.1997
1782.317 | 17790.307 | 71.2029
1782.413 | 17791.246 | 71.2038
1782.509 | 17792.992 | 71.2071
1782.633 | 17793.848 | 71.2066
1782.715 | 17794.902 | 71.2083
1782.8 | 17795.578 | 71.2112
1782.924 | 17796.681 | 71.2099
1783.002 | 17797.324 | 71.2109
1783.112 | 17799.021 | 71.2138
1783.221 | 17799.581 | 71.213
1783.329 | 17800.553 | 71.2158
1783.414 | 17801.772 | 71.2168
1783.504 | 17803.089 | 71.2163
1783.614 | 17803.88 | 71.2203
1783.716 | 17804.605 | 71.2197
1783.821 | 17805.395 | 71.2221
1783.907 | 17807.175 | 71.22
1784.005 | 17807.652 | 71.2242
1784.11 | 17808.394 | 71.2246
1784.203 | 17810.074 | 71.2244
1784.316 | 17810.683 | 71.2252
1784.407 | 17811.474 | 71.2292
1784.501 | 17813.072 | 71.2278
1784.617 | 17813.072 | 71.2275
1784.701 | 17814.241 | 71.228
1784.853 | 17816.053 | 71.2299
1784.92 | 17816.976 | 71.2323
1785.04 | 17817.733 | 71.2328
1785.126 | 17818.442 | 71.234
1785.205 | 17819.611 | 71.2341
1785.301 | 17821.061 | 71.2324
1785.431 | 17822.165 | 71.2379
1785.502 | 17822.758 | 71.2346
1785.615 | 17823.812 | 71.2377
1785.709 | 17824.817 | 71.2413
1785.838 | 17826.299 | 71.2413
1785.917 | 17826.299 | 71.24
1786.012 | 17827.238 | 71.2441
1786.103 | 17828.21 | 71.2438
1786.238 | 17829.874 | 71.2437
1786.309 | 17830.467 | 71.2458
1786.4 | 17831.34 | 71.2475
1786.508 | 17832.888 | 71.2519
1786.613 | 17833.547 | 71.2497
1786.704 | 17834.601 | 71.2502
1786.836 | 17836.084 | 71.2529
1786.93 | 17836.974 | 71.2545
1787.002 | 17837.665 | 71.2546
1787.133 | 17838.703 | 71.2578
1787.203 | 17839.889 | 71.2582
1787.3 | 17840.894 | 71.2607
1787.41 | 17841.503 | 71.2593
1787.536 | 17843.233 | 71.2652
1787.644 | 17843.958 | 71.2661
1787.74 | 17844.913 | 71.2686
1787.813 | 17845.49 | 71.2685
1787.926 | 17847.137 | 71.2717
1788.031 | 17847.615 | 71.2724
1788.114 | 17848.488 | 71.2718
1788.222 | 17850.3 | 71.2752
1788.325 | 17850.959 | 71.2744
1788.402 | 17851.453 | 71.2793
1788.508 | 17852.408 | 71.2749
1788.627 | 17853.99 | 71.2827
1788.722 | 17854.879 | 71.2816
1788.803 | 17855.456 | 71.2832
1788.939 | 17856.905 | 71.2853
1789.01 | 17857.465 | 71.2868
1789.132 | 17858.701 | 71.2859
1789.21 | 17859.409 | 71.2922
1789.321 | 17861.073 | 71.2871
1789.415 | 17861.897 | 71.2939
1789.52 | 17863.28 | 71.2938
1789.614 | 17864.022 | 71.2965
1789.748 | 17864.73 | 71.2973
1789.817 | 17865.521 | 71.2975
1789.925 | 17866.278 | 71.2971
1790.001 | 17867.316 | 71.2996
1790.121 | 17868.963 | 71.3013
1790.211 | 17869.639 | 71.3069
1790.305 | 17870.429 | 71.3083
1790.428 | 17871.533 | 71.3087
1790.502 | 17872.373 | 71.3077
1790.611 | 17874.185 | 71.3147
1790.71 | 17874.976 | 71.3124
1790.8 | 17875.552 | 71.3159
1790.915 | 17876.656 | 71.3195
1791.018 | 17878.073 | 71.318
1791.114 | 17878.913 | 71.3196
1791.225 | 17879.72 | 71.3223
1791.316 | 17880.577 | 71.3241
1791.407 | 17882.076 | 71.3233
1791.515 | 17882.899 | 71.3279
1791.612 | 17883.871 | 71.3256
1791.713 | 17884.892 | 71.3257
1791.805 | 17886.078 | 71.3278
1791.913 | 17886.869 | 71.3281
1792 | 17887.544 | 71.335
1792.122 | 17888.615 | 71.3358
1792.201 | 17889.291 | 71.3351
1792.309 | 17890.954 | 71.3365
1792.402 | 17891.547 | 71.3403
1792.513 | 17893.178 | 71.3424
1792.613 | 17893.903 | 71.342
1792.708 | 17894.809 | 71.3457
1792.812 | 17895.995 | 71.3456
1792.906 | 17896.539 | 71.3479
1793.008 | 17898.136 | 71.3482
1793.113 | 17898.911 | 71.3491
1793.218 | 17899.602 | 71.3538
1793.3 | 17900.508 | 71.3559
1793.411 | 17901.744 | 71.3534
1793.506 | 17902.831 | 71.3584
1793.605 | 17904.067 | 71.3585
1793.703 | 17904.89 | 71.3617
1793.808 | 17905.467 | 71.3617
1793.918 | 17906.422 | 71.3655
1794.01 | 17907.608 | 71.3686
1794.109 | 17908.185 | 71.371
1794.231 | 17910.063 | 71.3745
1794.336 | 17911.002 | 71.3778
1794.409 | 17911.595 | 71.377
1794.555 | 17912.451 | 71.3791
1794.641 | 17913.571 | 71.3821
1794.701 | 17914.741 | 71.3841
1794.816 | 17915.515 | 71.3851
1794.902 | 17916.767 | 71.3848
1795.009 | 17917.426 | 71.3864
1795.116 | 17918.645 | 71.3868
1795.21 | 17919.221 | 71.3866
1795.305 | 17920.144 | 71.3897
1795.427 | 17921.989 | 71.3952
1795.518 | 17922.499 | 71.3933
1795.626 | 17923.669 | 71.3993
1795.762 | 17924.937 | 71.4003
1795.807 | 17924.937 | 71.4017
1795.923 | 17927.276 | 71.4014
1796.034 | 17928.034 | 71.4051
1796.121 | 17928.528 | 71.4039
1796.228 | 17930.143 | 71.4072
1796.322 | 17930.966 | 71.4101
1796.435 | 17932.103 | 71.412
1796.501 | 17933.025 | 71.4151
1796.632 | 17933.734 | 71.4171
1796.702 | 17934.409 | 71.4188
1796.838 | 17936.172 | 71.4188
1796.917 | 17937.061 | 71.4219
1797.021 | 17937.605 | 71.4243
1797.15 | 17938.906 | 71.4271
1797.222 | 17939.993 | 71.4281
1797.328 | 17941.328 | 71.431
1797.416 | 17942.019 | 71.4319
1797.521 | 17942.958 | 71.4342
1797.616 | 17944.21 | 71.4376
1797.701 | 17944.21 | 71.4368
1797.822 | 17945.841 | 71.4381
1797.902 | 17946.533 | 71.4422
1798.015 | 17948.23 | 71.4422
1798.117 | 17948.905 | 71.4472
1798.233 | 17949.597 | 71.4492
1798.321 | 17950.931 | 71.4518
1798.43 | 17951.821 | 71.4533
1798.512 | 17952.513 | 71.454
1798.606 | 17953.435 | 71.4537
1798.713 | 17954.621 | 71.4581
1798.803 | 17955.181 | 71.4588
1798.915 | 17956.927 | 71.4612
1799.002 | 17957.57 | 71.4638
1799.129 | 17958.69 | 71.4679
1799.223 | 17959.365 | 71.4682
1799.32 | 17960.288 | 71.4678
1799.404 | 17961.276 | 71.4736
1799.52 | 17962.907 | 71.4712
1799.615 | 17963.516 | 71.4761
1799.706 | 17965.098 | 71.4773
1799.83 | 17966.053 | 71.4805
1799.904 | 17966.564 | 71.4791
1800.012 | 17968.211 | 71.4841
1800.113 | 17968.985 | 71.4857
1800.208 | 17969.595 | 71.4867
1800.301 | 17970.567 | 71.4894
1800.423 | 17971.654 | 71.4931
1800.511 | 17973.186 | 71.4929
1800.622 | 17973.993 | 71.4937
1800.705 | 17974.734 | 71.4981
1800.8 | 17975.212 | 71.4999
1800.91 | 17976.81 | 71.5044
1801.002 | 17978.062 | 71.5054
1801.103 | 17978.572 | 71.5068
1801.212 | 17979.33 | 71.5108
1801.312 | 17981.01 | 71.5131
1801.421 | 17981.57 | 71.5146
1801.508 | 17982.806 | 71.5177
1801.606 | 17983.382 | 71.5156
1801.734 | 17984.832 | 71.5205
1801.809 | 17985.771 | 71.5263
1801.931 | 17987.056 | 71.5239
1802.015 | 17987.797 | 71.5261
1802.102 | 17988.785 | 71.5305
1802.221 | 17989.559 | 71.5297
1802.307 | 17990.795 | 71.5302
1802.406 | 17991.355 | 71.5329
1802.515 | 17992.113 | 71.5353
1802.601 | 17993.019 | 71.5391
1802.71 | 17994.073 | 71.5412
1802.8 | 17996.033 | 71.5431
1802.937 | 17996.742 | 71.5475
1803.013 | 17997.4 | 71.5461
1803.142 | 17998.504 | 71.548
1803.227 | 17999.476 | 71.5489
1803.302 | 18000.744 | 71.5525
1803.422 | 18001.42 | 71.5552
1803.528 | 18002.771 | 71.5592
1803.602 | 18003.314 | 71.5643
1803.726 | 18004.994 | 71.5629
1803.82 | 18005.538 | 71.5647
1803.943 | 18006.691 | 71.566
1804.012 | 18007.482 | 71.5672
1804.134 | 18008.701 | 71.5673
1804.207 | 18009.393 | 71.5718
1804.309 | 18010.463 | 71.5738
1804.404 | 18011.205 | 71.5761
1804.547 | 18012.918 | 71.5785
1804.64 | 18013.89 | 71.5795
1804.722 | 18014.96 | 71.583
1804.833 | 18015.636 | 71.5863
1804.933 | 18016.558 | 71.5863
1805.004 | 18017.382 | 71.5911
1805.121 | 18019.062 | 71.5934
1805.238 | 18019.638 | 71.5984
1805.308 | 18020.396 | 71.5994
1805.425 | 18022.093 | 71.5984
1805.518 | 18022.9 | 71.5996
1805.604 | 18023.328 | 71.6016
1805.701 | 18024.103 | 71.6018
1805.821 | 18025.931 | 71.6079
1805.904 | 18026.392 | 71.6102
1806.006 | 18027.117 | 71.6125
1806.125 | 18029.324 | 71.6153
1806.225 | 18030.016 | 71.6164
1806.319 | 18030.692 | 71.619
1806.414 | 18031.861 | 71.6237
1806.507 | 18032.438 | 71.624
1806.63 | 18033.541 | 71.6264
1806.713 | 18035.189 | 71.6275
1806.819 | 18035.93 | 71.6318
1806.915 | 18036.885 | 71.6326
1807.012 | 18038.17 | 71.6346
1807.111 | 18038.961 | 71.6371
1807.244 | 18039.686 | 71.6399
1807.312 | 18040.526 | 71.645
1807.424 | 18041.992 | 71.6465
1807.515 | 18042.914 | 71.6481
1807.608 | 18044.1 | 71.6497
1807.712 | 18044.875 | 71.653
1807.801 | 18045.55 | 71.6557
1807.924 | 18046.67 | 71.659
1808.004 | 18047.28 | 71.6613
1808.113 | 18048.993 | 71.6617
1808.201 | 18049.536 | 71.6646
1808.316 | 18051.217 | 71.671
1808.418 | 18052.007 | 71.6689
1808.511 | 18052.6 | 71.6737
1808.605 | 18053.654 | 71.6764
1808.705 | 18055.071 | 71.6775
1808.813 | 18055.631 | 71.6785
1808.909 | 18056.422 | 71.6829
1809.009 | 18057.262 | 71.6845
1809.1 | 18058.152 | 71.689
1809.22 | 18059.931 | 71.6923
1809.311 | 18060.804 | 71.6941
1809.408 | 18061.298 | 71.6925
1809.507 | 18062.929 | 71.6962
1809.61 | 18063.522 | 71.6985
1809.711 | 18064.971 | 71.7002
1809.802 | 18065.548 | 71.6994
1809.903 | 18066.75 | 71.7032
1810.001 | 18067.327 | 71.7054
1810.109 | 18068.809 | 71.7048
1810.21 | 18069.287 | 71.7122
1810.302 | 18071.05 | 71.7118
1810.436 | 18071.626 | 71.7184
1810.533 | 18072.812 | 71.7171
1810.604 | 18073.372 | 71.7156
1810.706 | 18074.245 | 71.7202
1810.813 | 18075.876 | 71.7201
1810.908 | 18076.568 | 71.7256
1811.005 | 18077.77 | 71.7293
1811.108 | 18078.248 | 71.7241
1811.214 | 18079.879 | 71.7318
1811.322 | 18080.571 | 71.7354
1811.445 | 18081.691 | 71.7387
1811.514 | 18082.482 | 71.737
1811.6 | 18083.717 | 71.7386
1811.721 | 18084.409 | 71.7447
1811.812 | 18085.513 | 71.7528
1811.904 | 18087.044 | 71.7544
1812.014 | 18087.489 | 71.7546
1812.127 | 18089.104 | 71.7503
1812.205 | 18089.713 | 71.751
1812.314 | 18090.471 | 71.755
1812.429 | 18092.135 | 71.7566
1812.509 | 18092.859 | 71.7607
1812.627 | 18093.782 | 71.7618
1812.733 | 18095.1 | 71.767
1812.825 | 18095.923 | 71.7704
1812.9 | 18096.45 | 71.7742
1813.01 | 18097.027 | 71.7714
1813.101 | 18099.037 | 71.7737
1813.236 | 18099.745 | 71.7711
1813.304 | 18100.404 | 71.7734
1813.427 | 18101.639 | 71.7788
1813.505 | 18102.298 | 71.7767
1813.627 | 18103.978 | 71.7806
1813.705 | 18104.44 | 71.7799
1813.8 | 18105.609 | 71.782
1813.917 | 18106.614 | 71.7852
1814.027 | 18108.047 | 71.7909
1814.106 | 18108.937 | 71.7888
1814.23 | 18109.645 | 71.7921
1814.323 | 18110.518 | 71.7933
1814.427 | 18112.132 | 71.7979
1814.523 | 18112.956 | 71.8009
1814.612 | 18112.956 | 71.7988
1814.722 | 18114.966 | 71.8029
1814.823 | 18116.283 | 71.8067
1814.914 | 18117.156 | 71.8071
1815.025 | 18117.98 | 71.8103
1815.101 | 18118.639 | 71.8127
1815.212 | 18120.138 | 71.8125
1815.31 | 18120.945 | 71.8163
1815.419 | 18121.505 | 71.8159
1815.501 | 18122.395 | 71.8199
1815.614 | 18123.993 | 71.8217
1815.704 | 18124.536 | 71.8243
1815.816 | 18126.216 | 71.8262
1815.921 | 18126.908 | 71.831
1816.011 | 18127.6 | 71.831
1816.113 | 18128.951 | 71.8328
1816.217 | 18129.494 | 71.8364
1816.308 | 18130.351 | 71.8383
1816.418 | 18132.031 | 71.8414
1816.505 | 18133.234 | 71.8441
1816.609 | 18133.234 | 71.8452
1816.715 | 18134.98 | 71.8461
1816.825 | 18135.573 | 71.8494
1816.917 | 18136.677 | 71.8504
1817.003 | 18137.368 | 71.8523
1817.119 | 18138.95 | 71.8587
1817.208 | 18139.592 | 71.8602
1817.307 | 18140.795 | 71.8594
1817.417 | 18141.487 | 71.8606
1817.501 | 18142.393 | 71.8638
1817.616 | 18143.892 | 71.8679
1817.707 | 18144.929 | 71.8716
1817.817 | 18145.473 | 71.8746
1817.921 | 18146.577 | 71.8739
1818 | 18147.285 | 71.8748
1818.108 | 18148.916 | 71.8776
1818.201 | 18149.64 | 71.8784
1818.307 | 18150.909 | 71.8829
1818.411 | 18151.881 | 71.8843
1818.503 | 18152.803 | 71.8853
1818.617 | 18153.33 | 71.8882
1818.733 | 18155.044 | 71.8914
1818.812 | 18155.752 | 71.8944
1818.907 | 18156.806 | 71.8964
1819.001 | 18157.399 | 71.8974
1819.106 | 18158.47 | 71.9013
1819.201 | 18159.129 | 71.9006
1819.328 | 18160.99 | 71.9053
1819.4 | 18161.649 | 71.905
1819.511 | 18162.407 | 71.9087
1819.611 | 18163.412 | 71.9107
1819.709 | 18164.169 | 71.9117
1819.844 | 18165.915 | 71.9146
1819.946 | 18166.657 | 71.9156
1820.023 | 18167.53 | 71.9183
1820.145 | 18168.683 | 71.9224
1820.215 | 18169.49 | 71.9228
1820.311 | 18170.61 | 71.9253
1820.436 | 18171.714 | 71.9258
1820.529 | 18172.587 | 71.9267
1820.646 | 18173.954 | 71.9303
1820.705 | 18173.954 | 71.9355
1820.8 | 18175.091 | 71.9342
1820.907 | 18176.787 | 71.9375
1821.004 | 18177.364 | 71.9404
1821.104 | 18178.105 | 71.9431
1821.202 | 18179.077 | 71.9452
1821.329 | 18180.576 | 71.9445
1821.412 | 18181.334 | 71.9481
1821.508 | 18182.536 | 71.9497
1821.625 | 18183.986 | 71.956
1821.743 | 18184.694 | 71.9555
1821.84 | 18185.847 | 71.9584
1821.912 | 18186.457 | 71.9649
1822.027 | 18188.088 | 71.9631
1822.121 | 18188.895 | 71.966
1822.202 | 18189.372 | 71.9694
1822.326 | 18190.97 | 71.9691
1822.406 | 18191.563 | 71.9734
1822.517 | 18192.749 | 71.9727
1822.638 | 18193.985 | 71.9733
1822.716 | 18195.006 | 71.9772
1822.821 | 18196.258 | 71.9791
1822.926 | 18196.95 | 71.9827
1823.002 | 18197.642 | 71.9854
1823.122 | 18198.597 | 71.9859
1823.209 | 18199.24 | 71.9907
1823.325 | 18201.002 | 71.9894
1823.418 | 18201.892 | 71.991
1823.511 | 18202.584 | 71.9936
1823.626 | 18204 | 71.9962
1823.718 | 18204.906 | 72.0017
1823.802 | 18205.318 | 72.0007
1823.903 | 18206.076 | 72.0008
1824.016 | 18207.855 | 72.0047
1824.126 | 18208.563 | 72.0082
1824.224 | 18209.321 | 72.0106
1824.319 | 18210.293 | 72.013
1824.419 | 18211.232 | 72.0148
1824.508 | 18212.187 | 72.0169
1824.603 | 18213.077 | 72.0194
1824.715 | 18214.987 | 72.0207
1824.804 | 18215.547 | 72.0237
1824.92 | 18216.635 | 72.027
1825.023 | 18217.425 | 72.0295
1825.119 | 18218.249 | 72.0314
1825.215 | 18219.237 | 72.0325
1825.313 | 18220.209 | 72.0342
1825.401 | 18221.132 | 72.0365
1825.516 | 18222.911 | 72.0438
1825.601 | 18223.52 | 72.0446
1825.715 | 18224.607 | 72.0437
1825.801 | 18225.349 | 72.05
1825.919 | 18226.947 | 72.054
1826.013 | 18227.853 | 72.0545
1826.12 | 18228.561 | 72.0556
1826.212 | 18230.159 | 72.0598
1826.316 | 18230.883 | 72.061
1826.414 | 18231.625 | 72.0643
1826.506 | 18232.415 | 72.0651
1826.6 | 18234.013 | 72.0645
1826.708 | 18235.1 | 72.0695
1826.811 | 18235.842 | 72.0737
1826.904 | 18236.665 | 72.0739
1827.003 | 18238.016 | 72.076
1827.112 | 18238.477 | 72.0771
1827.23 | 18240.026 | 72.0812
1827.352 | 18240.668 | 72.0827
1827.4 | 18241.558 | 72.0846
1827.513 | 18242.398 | 72.087
1827.609 | 18244.062 | 72.0899
1827.73 | 18245.297 | 72.0921
1827.846 | 18245.956 | 72.0939
1827.913 | 18246.862 | 72.0938
1828.029 | 18247.669 | 72.0999
1828.11 | 18248.312 | 72.1013
1828.207 | 18249.135 | 72.1025
1828.327 | 18251.128 | 72.1051
1828.431 | 18251.59 | 72.1076
1828.508 | 18252.347 | 72.1083
1828.63 | 18254.143 | 72.1093
1828.726 | 18254.983 | 72.1131
1828.806 | 18255.428 | 72.1173
1828.908 | 18256.251 | 72.1196
1829.029 | 18257.997 | 72.1187
1829.126 | 18258.821 | 72.1206
1829.206 | 18259.447 | 72.1284
1829.302 | 18260.485 | 72.127
1829.416 | 18261.21 | 72.1309
1829.5 | 18262.445 | 72.13
1829.632 | 18264.01 | 72.1352
1829.724 | 18264.965 | 72.1336
1829.804 | 18264.965 | 72.1366
1829.9 | 18265.789 | 72.1363
1830.022 | 18267.947 | 72.1379
1830.104 | 18268.639 | 72.1428
1830.229 | 18270.121 | 72.1465
1830.325 | 18270.961 | 72.1468
1830.428 | 18271.983 | 72.1511
1830.521 | 18273.202 | 72.1515
1830.602 | 18273.778 | 72.1526
1830.731 | 18274.767 | 72.1576
1830.803 | 18275.36 | 72.1561
1830.919 | 18277.023 | 72.1613
1831.035 | 18277.583 | 72.1641
1831.109 | 18278.374 | 72.1619
1831.228 | 18279.527 | 72.165
1831.341 | 18280.828 | 72.1681
1831.413 | 18281.833 | 72.1702
1831.506 | 18282.41 | 72.1658
1831.628 | 18283.645 | 72.164
1831.701 | 18284.304 | 72.1605
1831.811 | 18286.149 | 72.166
1831.916 | 18286.857 | 72.1636
1832.002 | 18287.533 | 72.1618
1832.115 | 18289.164 | 72.1597
1832.218 | 18289.872 | 72.1602
1832.334 | 18290.547 | 72.1626
1832.402 | 18291.371 | 72.1598
1832.515 | 18293.166 | 72.164
1832.618 | 18293.875 | 72.1657
1832.708 | 18294.567 | 72.1667
1832.842 | 18296.016 | 72.1671
1832.908 | 18297.054 | 72.1726
1833.014 | 18297.746 | 72.1735
1833.11 | 18298.817 | 72.1747
1833.216 | 18299.311 | 72.1748
1833.313 | 18301.139 | 72.1775
1833.405 | 18301.881 | 72.1759
1833.506 | 18303.083 | 72.1789
1833.605 | 18303.577 | 72.1816
1833.719 | 18304.944 | 72.183
1833.82 | 18304.944 | 72.187
1833.913 | 18306.839 | 72.1885
1834.013 | 18306.839 | 72.1917
1834.104 | 18309.03 | 72.1918
1834.239 | 18309.82 | 72.1956
1834.319 | 18310.413 | 72.1964
1834.411 | 18311.599 | 72.1948
1834.51 | 18312.143 | 72.1976
1834.602 | 18313.082 | 72.1982
1834.71 | 18314.91 | 72.2003
1834.817 | 18315.487 | 72.2011
1834.901 | 18316.722 | 72.2084
1835.014 | 18317.447 | 72.2086
1835.107 | 18318.337 | 72.2083
1835.211 | 18319.572 | 72.2121
1835.305 | 18320.149 | 72.2162
1835.412 | 18321.862 | 72.2177
1835.521 | 18322.521 | 72.218
1835.609 | 18323.756 | 72.2221
1835.707 | 18324.349 | 72.2216
1835.805 | 18325.107 | 72.2244
1835.947 | 18326.804 | 72.2288
1836.01 | 18327.479 | 72.2328
1836.117 | 18328.401 | 72.2311
1836.212 | 18329.555 | 72.2341
1836.329 | 18331.103 | 72.2368
1836.452 | 18331.68 | 72.2363
1836.5 | 18332.849 | 72.2422
1836.609 | 18333.426 | 72.2424
1836.715 | 18334.299 | 72.2485
1836.814 | 18335.155 | 72.2488
1836.905 | 18336.885 | 72.2485
1837.009 | 18337.56 | 72.2541
1837.125 | 18338.96 | 72.2568
1837.208 | 18339.652 | 72.2565
1837.338 | 18340.707 | 72.2608
1837.416 | 18341.398 | 72.2592
1837.526 | 18343.062 | 72.2646
1837.604 | 18343.672 | 72.2665
1837.73 | 18345.286 | 72.2677
1837.803 | 18345.286 | 72.2667
1837.93 | 18346.999 | 72.273
1838.009 | 18347.707 | 72.2774
1838.137 | 18348.597 | 72.2748
1838.208 | 18349.421 | 72.2789
1838.324 | 18351.101 | 72.2835
1838.435 | 18351.611 | 72.2825
1838.512 | 18352.534 | 72.286
1838.619 | 18353.654 | 72.2899
1838.705 | 18354.198 | 72.29
1838.817 | 18355.664 | 72.2943
1838.932 | 18356.998 | 72.2938
1839.024 | 18357.937 | 72.2931
1839.129 | 18358.563 | 72.2969
1839.226 | 18359.979 | 72.2968
1839.333 | 18361.083 | 72.3024
1839.442 | 18361.61 | 72.3021
1839.523 | 18362.45 | 72.305
1839.605 | 18363.356 | 72.3084
1839.719 | 18364.987 | 72.3112
1839.805 | 18365.531 | 72.3137
1839.929 | 18366.651 | 72.3166
1840.012 | 18367.343 | 72.3187
1840.13 | 18369.023 | 72.3205
1840.217 | 18369.88 | 72.3247
1840.333 | 18370.687 | 72.3274
1840.4 | 18370.687 | 72.3258
1840.521 | 18372.894 | 72.3297
1840.61 | 18373.899 | 72.3306
1840.705 | 18374.508 | 72.3343
1840.826 | 18375.628 | 72.3351
1840.91 | 18376.254 | 72.3406
1841.02 | 18377.539 | 72.3436
1841.125 | 18378.972 | 72.3445
1841.219 | 18379.895 | 72.3462
1841.316 | 18380.603 | 72.3504
1841.41 | 18381.773 | 72.3506
1841.525 | 18382.959 | 72.3516
1841.606 | 18383.881 | 72.3548
1841.705 | 18384.293 | 72.3587
1841.813 | 18385.084 | 72.3622
1841.902 | 18386.171 | 72.3609
1842.006 | 18387.868 | 72.3607
1842.113 | 18388.428 | 72.3682
1842.206 | 18390.075 | 72.3704
1842.319 | 18390.536 | 72.372
1842.416 | 18391.59 | 72.3717
1842.513 | 18392.958 | 72.3725
1842.623 | 18393.518 | 72.3754
1842.719 | 18394.654 | 72.3777
1842.801 | 18395.61 | 72.3803
1842.9 | 18396.977 | 72.3843
1843.011 | 18397.455 | 72.3876
1843.111 | 18398.147 | 72.3898
1843.202 | 18399.118 | 72.3898
1843.319 | 18400.897 | 72.3944
1843.447 | 18401.935 | 72.3982
1843.519 | 18402.479 | 72.3994
1843.6 | 18403.632 | 72.4029
1843.741 | 18404.966 | 72.4029
1843.823 | 18405.543 | 72.4077
1843.943 | 18406.679 | 72.409
1844.029 | 18407.437 | 72.4109
1844.129 | 18409.134 | 72.4164
1844.202 | 18409.71 | 72.4169
1844.305 | 18410.863 | 72.4176
1844.414 | 18411.456 | 72.4208
1844.554 | 18412.577 | 72.4251
1844.635 | 18413.532 | 72.4255
1844.703 | 18414.323 | 72.4292
1844.807 | 18415.163 | 72.4265
1844.907 | 18416.069 | 72.4307
1845 | 18417.996 | 72.4355
1845.117 | 18418.523 | 72.4351
1845.227 | 18420.302 | 72.4379
1845.328 | 18420.912 | 72.4396
1845.43 | 18421.982 | 72.4439
1845.525 | 18423.234 | 72.4449
1845.631 | 18423.778 | 72.4455
1845.744 | 18424.915 | 72.4483
1845.8 | 18424.915 | 72.4481
1845.926 | 18426.941 | 72.4518
1846.003 | 18427.6 | 72.4528
1846.129 | 18429.115 | 72.4577
1846.224 | 18429.922 | 72.4615
1846.321 | 18431.009 | 72.4624
1846.45 | 18431.635 | 72.4607
1846.534 | 18432.756 | 72.4683
1846.605 | 18433.349 | 72.4683
1846.721 | 18435.029 | 72.4702
1846.819 | 18435.885 | 72.474
1846.909 | 18436.429 | 72.4734
1847.026 | 18438.06 | 72.4781
1847.119 | 18438.883 | 72.4809
1847.23 | 18440.3 | 72.4829
1847.328 | 18440.877 | 72.4833
1847.421 | 18441.848 | 72.4885
1847.502 | 18442.507 | 72.4864
1847.625 | 18444.27 | 72.4905
1847.744 | 18444.896 | 72.4939
1847.827 | 18445.95 | 72.4973
1847.914 | 18446.609 | 72.4974
1848.03 | 18447.779 | 72.5059
1848.109 | 18448.47 | 72.5025
1848.216 | 18449.591 | 72.5054
1848.306 | 18450.134 | 72.5093
1848.422 | 18451.93 | 72.5089
1848.519 | 18452.836 | 72.5109
1848.622 | 18453.692 | 72.5172
1848.718 | 18454.878 | 72.5161
1848.813 | 18456.13 | 72.5186
1848.916 | 18456.871 | 72.5254
1849.015 | 18457.81 | 72.5265
1849.12 | 18458.914 | 72.5308
1849.215 | 18459.606 | 72.5322
1849.312 | 18460.775 | 72.5373
1849.426 | 18461.962 | 72.542
1849.508 | 18462.884 | 72.5394
1849.615 | 18463.823 | 72.5403
1849.727 | 18464.976 | 72.5376
1849.816 | 18465.816 | 72.5371
1849.924 | 18466.623 | 72.5423
1850.016 | 18467.496 | 72.549
1850.104 | 18469.078 | 72.5472
1850.211 | 18469.918 | 72.5492
1850.307 | 18470.758 | 72.5534
1850.416 | 18471.417 | 72.5554
1850.516 | 18472.982 | 72.5574
1850.62 | 18473.707 | 72.5603
1850.726 | 18474.398 | 72.5642
1850.813 | 18475.963 | 72.5639
1850.914 | 18476.82 | 72.5691
1851.034 | 18477.512 | 72.5692
1851.107 | 18478.368 | 72.5709
1851.214 | 18479.719 | 72.5766
1851.31 | 18480.79 | 72.5769
1851.422 | 18481.498 | 72.5808
1851.517 | 18482.618 | 72.583
1851.614 | 18483.59 | 72.5869
1851.709 | 18484.331 | 72.587
1851.845 | 18485.633 | 72.587
1851.901 | 18486.456 | 72.5908
1852.013 | 18487.395 | 72.5927
1852.135 | 18488.631 | 72.5967
1852.214 | 18489.339 | 72.5987
1852.304 | 18490.426 | 72.5982
1852.4 | 18491.958 | 72.6
1852.509 | 18492.452 | 72.6042
1852.601 | 18494.017 | 72.6064
1852.702 | 18494.478 | 72.6088
1852.804 | 18495.154 | 72.6092
1852.937 | 18496.933 | 72.6114
1853.019 | 18497.46 | 72.6127
1853.134 | 18499.14 | 72.6168
1853.203 | 18499.14 | 72.6182
1853.328 | 18500.903 | 72.6229
1853.438 | 18502.089 | 72.6247
1853.506 | 18502.089 | 72.6271
1853.628 | 18503.934 | 72.6272
1853.705 | 18504.428 | 72.6294
1853.804 | 18505.186 | 72.6304
1853.901 | 18506.586 | 72.6315
1854.031 | 18508.118 | 72.6294
1854.125 | 18508.909 | 72.6295
1854.225 | 18509.963 | 72.6304
1854.335 | 18511.132 | 72.6325
1854.407 | 18511.626 | 72.638
1854.501 | 18512.664 | 72.6366
1854.616 | 18512.664 | 72.6387
1854.74 | 18514.707 | 72.6367
1854.814 | 18515.399 | 72.6383
1854.932 | 18516.519 | 72.6364
1855.012 | 18517.343 | 72.6417
1855.12 | 18519.006 | 72.6426
1855.238 | 18519.533 | 72.6443
1855.306 | 18520.357 | 72.6441
1855.427 | 18521.592 | 72.6468
1855.5 | 18522.284 | 72.6484
1855.603 | 18523.371 | 72.6521
1855.701 | 18524.047 | 72.6574
1855.82 | 18525.842 | 72.6561
1855.901 | 18526.304 | 72.6591
1856.004 | 18527.407 | 72.664
1856.1 | 18528.033 | 72.6664
1856.226 | 18529.961 | 72.6687
1856.323 | 18530.916 | 72.672
1856.443 | 18531.624 | 72.6704
1856.512 | 18533.14 | 72.672
1856.613 | 18533.93 | 72.6772
1856.719 | 18534.622 | 72.6818
1856.824 | 18535.808 | 72.6843
1856.927 | 18536.928 | 72.6853
1857.017 | 18538.18 | 72.6797
1857.119 | 18538.889 | 72.6813
1857.212 | 18539.564 | 72.6857
1857.304 | 18540.239 | 72.686
1857.422 | 18542.035 | 72.6858
1857.519 | 18542.875 | 72.69
1857.626 | 18543.567 | 72.6905
1857.708 | 18544.638 | 72.6931
1857.826 | 18545.923 | 72.7003
1857.909 | 18546.845 | 72.6981
1858.018 | 18547.422 | 72.7008
1858.123 | 18548.937 | 72.7047
1858.212 | 18549.794 | 72.7089
1858.307 | 18550.864 | 72.7065
1858.405 | 18551.737 | 72.7102
1858.508 | 18552.89 | 72.712
1858.604 | 18553.5 | 72.7125
1858.715 | 18554.274 | 72.7153
1858.817 | 18555.18 | 72.7163
1858.925 | 18556.91 | 72.7245
1859.006 | 18557.849 | 72.7248
1859.101 | 18558.343 | 72.7261
1859.217 | 18559.858 | 72.7294
1859.322 | 18560.929 | 72.7313
1859.419 | 18561.539 | 72.7321
1859.512 | 18562.675 | 72.7345
1859.6 | 18563.96 | 72.7387
1859.71 | 18564.504 | 72.741
1859.804 | 18565.706 | 72.7428
1859.901 | 18566.958 | 72.7444
1860.01 | 18567.452 | 72.7493
1860.106 | 18568.358 | 72.7491
1860.22 | 18569.907 | 72.7535
1860.331 | 18571.109 | 72.7532
1860.402 | 18571.686 | 72.7587
1860.537 | 18572.921 | 72.7576
1860.611 | 18573.514 | 72.7579
1860.733 | 18575.128 | 72.7654
1860.841 | 18575.936 | 72.7674
1860.908 | 18576.397 | 72.7675
1861.01 | 18577.122 | 72.7683
1861.106 | 18578.094 | 72.7724
1861.205 | 18579.065 | 72.7768
1861.337 | 18581.355 | 72.7787
1861.448 | 18581.882 | 72.7835
1861.505 | 18581.882 | 72.7822
1861.626 | 18583.925 | 72.7841
1861.712 | 18584.353 | 72.7874
1861.817 | 18585.407 | 72.7893
1861.912 | 18586.429 | 72.7893
1862.026 | 18588.059 | 72.796
1862.126 | 18588.949 | 72.796
1862.229 | 18589.476 | 72.8002
1862.325 | 18590.646 | 72.805
1862.407 | 18591.206 | 72.8071
1862.521 | 18592.87 | 72.8065
1862.608 | 18593.314 | 72.8099
1862.713 | 18594.369 | 72.8102
1862.822 | 18595.62 | 72.8147
1862.926 | 18597.07 | 72.8164
1863.024 | 18597.894 | 72.8205
1863.102 | 18598.47 | 72.8187
1863.233 | 18599.739 | 72.8256
1863.305 | 18600.348 | 72.8254
1863.438 | 18602.078 | 72.8263
1863.5 | 18602.078 | 72.828
1863.627 | 18604.071 | 72.8306
1863.722 | 18604.878 | 72.8311
1863.801 | 18605.356 | 72.8327
1863.922 | 18606.855 | 72.8392
1864.026 | 18607.695 | 72.8433
1864.121 | 18608.815 | 72.8407
1864.214 | 18610.116 | 72.845
1864.301 | 18610.116 | 72.8482
1864.426 | 18612.241 | 72.8487
1864.548 | 18612.933 | 72.8519
1864.648 | 18613.938 | 72.8525
1864.729 | 18614.992 | 72.8548
1864.819 | 18615.816 | 72.8575
1864.908 | 18615.816 | 72.8582
1865.015 | 18618.139 | 72.8603
1865.118 | 18618.847 | 72.8655
1865.224 | 18619.951 | 72.8675
1865.312 | 18620.873 | 72.872
1865.417 | 18621.433 | 72.8686
1865.532 | 18623.014 | 72.8732
1865.611 | 18623.887 | 72.8756
1865.703 | 18624.365 | 72.8794
1865.824 | 18625.568 | 72.8784
1865.935 | 18626.902 | 72.8789
1866.013 | 18627.923 | 72.8845
1866.103 | 18628.483 | 72.8844
1866.215 | 18630.131 | 72.8902
1866.318 | 18630.839 | 72.8909
1866.408 | 18631.531 | 72.8926
1866.506 | 18632.717 | 72.8956
1866.616 | 18633.425 | 72.8982
1866.705 | 18634.99 | 72.8985
1866.813 | 18635.814 | 72.8982
1866.91 | 18636.357 | 72.9036
1867.016 | 18637.873 | 72.9075
1867.115 | 18638.548 | 72.9095
1867.207 | 18639.751 | 72.9127
1867.327 | 18640.953 | 72.914
1867.413 | 18642.123 | 72.917
1867.512 | 18642.716 | 72.9217
1867.61 | 18643.77 | 72.9182
1867.718 | 18644.462 | 72.925
1867.814 | 18645.45 | 72.926
1867.909 | 18647.097 | 72.9315
1868.002 | 18647.97 | 72.9325
1868.108 | 18648.745 | 72.9342
1868.205 | 18649.288 | 72.9351
1868.316 | 18650.046 | 72.942
1868.408 | 18651.858 | 72.9411
1868.511 | 18652.352 | 72.9476
1868.606 | 18653.093 | 72.948
1868.714 | 18654.84 | 72.9496
1868.825 | 18655.482 | 72.9416
1868.943 | 18656.635 | 72.9406
1869.004 | 18657.409 | 72.9388
1869.139 | 18659.402 | 72.9427
1869.201 | 18659.402 | 72.9451
1869.339 | 18661.149 | 72.9455
1869.405 | 18661.758 | 72.9475
1869.543 | 18662.878 | 72.9505
1869.6 | 18662.878 | 72.9476
1869.711 | 18664.789 | 72.9507
1869.832 | 18665.86 | 72.9495
1869.941 | 18666.897 | 72.9511
1870.036 | 18668.347 | 72.9522
1870.136 | 18668.973 | 72.9526
1870.206 | 18669.451 | 72.9565
1870.337 | 18671.032 | 72.9581
1870.403 | 18671.032 | 72.9575
1870.524 | 18672.91 | 72.9597
1870.6 | 18673.618 | 72.9616
1870.728 | 18675.068 | 72.9645
1870.824 | 18675.892 | 72.9664
1870.907 | 18676.369 | 72.9673
1871.001 | 18677.951 | 72.9677
1871.136 | 18678.692 | 72.9706
1871.205 | 18679.351 | 72.9729
1871.322 | 18680.998 | 72.9776
1871.419 | 18681.838 | 72.976
1871.508 | 18682.497 | 72.978
1871.62 | 18684.177 | 72.9831
1871.723 | 18684.919 | 72.9813
1871.819 | 18685.841 | 72.9834
1871.908 | 18686.516 | 72.9849
1872.022 | 18687.637 | 72.9865
1872.105 | 18688.378 | 72.9904
1872.207 | 18689.037 | 72.9929
1872.303 | 18690.058 | 72.9939
1872.422 | 18691.854 | 72.9962
1872.5 | 18692.331 | 72.9949
1872.626 | 18693.534 | 72.9917
1872.72 | 18694.193 | 72.9921
1872.82 | 18695.214 | 72.9911
1872.904 | 18696.153 | 72.9921
1873.018 | 18697.948 | 72.9918
1873.109 | 18698.476 | 72.9938
1873.23 | 18699.579 | 72.9954
1873.315 | 18700.271 | 72.9968
1873.417 | 18701.918 | 73.0002
1873.506 | 18702.511 | 72.9992
1873.621 | 18703.631 | 73.0013
1873.709 | 18704.208 | 73.0032
1873.812 | 18706.086 | 73.0049
1873.911 | 18706.893 | 73.0053
1874.029 | 18707.387 | 73.0049
1874.1 | 18708.277 | 73.0092
1874.215 | 18709.94 | 73.0083
1874.31 | 18710.533 | 73.0092
1874.429 | 18711.357 | 73.0113
1874.546 | 18712.922 | 73.0175
1874.621 | 18712.922 | 73.0158
1874.73 | 18714.948 | 73.0193
1874.819 | 18714.948 | 73.0182
1874.914 | 18717.09 | 73.0239
1875.02 | 18717.897 | 73.0237
1875.11 | 18718.737 | 73.0222
1875.21 | 18719.231 | 73.0274
1875.308 | 18720.088 | 73.0312
1875.403 | 18721.965 | 73.0313
1875.512 | 18722.69 | 73.0335
1875.605 | 18724.008 | 73.0333
1875.704 | 18724.469 | 73.0389
1875.82 | 18725.622 | 73.037
1875.914 | 18726.182 | 73.0382
1876.006 | 18727.978 | 73.039
1876.102 | 18728.62 | 73.0444
1876.252 | 18729.955 | 73.0463
1876.31 | 18730.515 | 73.0476
1876.407 | 18731.684 | 73.0484
1876.544 | 18732.936 | 73.0512
1876.619 | 18733.595 | 73.052
1876.71 | 18734.402 | 73.0532
1876.807 | 18735.209 | 73.0555
1876.908 | 18736.05 | 73.0583
1877.015 | 18737.829 | 73.0575
1877.116 | 18738.389 | 73.0572
1877.203 | 18739.179 | 73.0545
1877.302 | 18740.629 | 73.0572
1877.442 | 18742.029 | 73.0583
1877.515 | 18742.836 | 73.0601
1877.605 | 18743.693 | 73.0611
1877.712 | 18744.401 | 73.0621
1877.837 | 18745.785 | 73.0636
1877.91 | 18746.361 | 73.0676
1878.009 | 18746.806 | 73.0608
1878.132 | 18746.806 | 73.0471
1878.233 | 18746.806 | 73.0467
1878.335 | 18746.806 | 73.0337
1878.395 | 18746.806 | 73.0331
1878.456 | 18746.806 | 73.0321
1878.51 | 18746.806 | 73.0262
1878.603 | 18746.806 | 73.0227
1878.781 | 18746.806 | 73.017
1878.81 | 18746.806 | 73.0136
1878.924 | 18746.806 | 73.0073
1879.03 | 18746.806 | 73.0005

## POE5k
Time (sec) | Position (microns) | Load (N) | Disp to subtract (mm) | Disp recorded (mm) | Disp corrected (mm) | Load (N) | Recorded "a" (mm) | "a" (mm) | Gc (J/m2) | Mark | Notes | Notes 2 | Gc_avg_plateau (glass side delamination) marks 1 to 8 | Gc_stdDev_plateau (glass side) marks 1 to 8 | Gc_avg_plateau ( glass and mixed cell/glass side delamination). Marks 10 to 15 | Gc_stdDev_plateau (glass and mixed cell/glass side delamination). Marks 10 to 15
0.133 | 0 | 0.0652 | 0.008917722 | 1.3 | 1.291082 | 34.7539 | 5.39 | 19.21 | 578.4323 | 1 | glass side |  | 1419.841 | 41.90342 | 684.3716 | 88.205
0.213 | 0 | 0.0658 |  | 2.3 | 2.291082 | 52.3861 | 8.95 | 22.77 | 1101.236 | 2 | glass side
0.336 | 0 | 0.0646 | "a" to add (mm) | 3 | 2.991082 | 60.3499 | 10.65 | 24.47 | 1434.124 | 3 | glass side
0.423 | 0 | 0.0656 | 13.82 | 3.5 | 3.491082 | 61.9597 | 13.24 | 27.06 | 1405.282 | 4 | glass side |  |  |  | Technically, we should report the lowest of the two Gc's
0.501 | 0.593 | 0.0726 |  | 3.9 | 3.891082 | 62.2597 | 15.26 | 29.08 | 1362.82 | 5 | glass side
0.632 | 2.092 | 0.0798 |  | 4.9 | 4.891082 | 62.3414 | 18.15 | 31.97 | 1419.208 | 6 | glass side
0.701 | 2.635 | 0.0808 |  | 5.9 | 5.891082 | 64.4842 | 21.15 | 34.97 | 1477.77 | 7 | glass side
0.818 | 3.838 | 0.0857 |  | 6.3 | 6.291082 | 55.9344 | 25.22 | 39.04 | 1098.334 | 8 | glass side (start of load drop)
0.928 | 4.826 | 0.089 |  | 7 | 6.991082 | 37.5374 | 26.13 | 39.95 | 782.2126 | 9 (beg) | huge load drop. Spontaneous delamination, glass side, take avg
1.032 | 5.501 | 0.0974 |  | 8.3 | 8.291082 | 39.0636 | 37.94 | 51.76 | 575.1018 | 9 (end) | huge load drop. Spontaneous delamination, glass side, take avg
1.109 | 6.391 | 0.1006 |  | 9.1 | 9.091082 | 41.2313 | 42.4 | 56.22 | 564.171 | 10 | glass/cell mixed | take avg
1.233 | 7.725 | 0.1099 |  | 10.2 | 10.19108 | 43.5939 | 44.98 | 58.8 | 611.2814 | 11 | glass/cell mixed | take avg
1.304 | 8.401 | 0.1156 |  | 11.8 | 11.79108 | 45.698 | 46.38 | 60.2 | 707.3065 | 12 | glass/cell mixed | take avg
1.413 | 9.834 | 0.1437 |  | 13.25 | 13.24108 | 47.0055 | 50.66 | 64.48 | 712.1507 | 13 | glass/cell mixed | take avg
1.501 | 10.361 | 0.161 |  | 14.6 | 14.59108 | 48.7499 | 52.88 | 66.7 | 760.6053 | 14 | glass/cell mixed | take avg
1.626 | 12.008 | 0.194 |  | 15.6 | 15.59108 | 50.4804 | 56.27 | 70.09 | 762.1434 | 15 | glass/cell mixed | take avg
1.723 | 12.832 | 0.2155 | Coupon P-2-1
1.814 | 12.832 | 0.2304 | Take compliance from 100 to 300 microns
1.91 | 14.644 | 0.2642 | [9 empty] | Note: This adhesion test was performed on the cell in a region WITHOUT busbars after 2 weeks preconditioning in vacuum desiccator
2.012 | 15.994 | 0.2882
2.112 | 16.653 | 0.3036
2.214 | 17.889 | 0.3411
2.306 | 18.564 | 0.3625
2.408 | 19.816 | 0.401
2.533 | 20.492 | 0.4299
2.623 | 21.826 | 0.4579
2.707 | 22.452 | 0.4872
2.807 | 23.259 | 0.5077
2.904 | 25.087 | 0.5462
3.04 | 25.664 | 0.5771
3.119 | 26.784 | 0.6094
3.217 | 27.41 | 0.6286
3.308 | 28.827 | 0.6689
3.44 | 29.601 | 0.6979
3.502 | 30.77 | 0.728
3.618 | 31.429 | 0.7464
3.701 | 33.044 | 0.7874
3.828 | 33.62 | 0.8122
3.902 | 34.757 | 0.8422
4.017 | 35.531 | 0.8723
4.127 | 36.635 | 0.8989
4.212 | 37.475 | 0.928
4.315 | 38.315 | 0.9565
4.403 | 40.077 | 0.9849
4.527 | 40.522 | 1.0151
4.6 | 41.725 | 1.0449
4.714 | 42.384 | 1.0778
4.811 | 43.207 | 1.1102
4.922 | 44.855 | 1.1422
5.004 | 44.855 | 1.1724
5.101 | 46.716 | 1.2018
5.204 | 47.918 | 1.2334
5.331 | 49.17 | 1.2726
5.416 | 49.763 | 1.2957
5.5 | 50.735 | 1.3242
5.634 | 51.542 | 1.3547
5.712 | 52.728 | 1.3879
5.805 | 53.19 | 1.4163
5.9 | 54.87 | 1.445
6.016 | 55.529 | 1.4771
6.138 | 56.649 | 1.5148
6.227 | 57.473 | 1.5382
6.302 | 58.659 | 1.5663
6.41 | 59.219 | 1.6012
6.507 | 60.125 | 1.6288
6.602 | 61.113 | 1.6622
6.734 | 62.958 | 1.7054
6.832 | 63.518 | 1.7288
6.937 | 64.836 | 1.7718
7.009 | 65.429 | 1.7925
7.101 | 66.137 | 1.8239
7.213 | 67.735 | 1.856
7.32 | 68.938 | 1.8948
7.401 | 69.596 | 1.9152
7.505 | 70.832 | 1.9491
7.627 | 71.721 | 1.989
7.704 | 72.314 | 2.0121
7.806 | 73.286 | 2.0436
7.911 | 74.275 | 2.0743
8.026 | 75.988 | 2.1131
8.119 | 76.663 | 2.1345
8.233 | 77.734 | 2.1789
8.338 | 79.068 | 2.2093
8.418 | 80.007 | 2.2441
8.513 | 80.617 | 2.2629
8.627 | 81.737 | 2.3058
8.712 | 82.445 | 2.3223
8.824 | 83.977 | 2.367
8.907 | 84.619 | 2.3849
9.02 | 85.657 | 2.4325
9.113 | 86.25 | 2.4587
9.224 | 87.963 | 2.5022
9.305 | 88.622 | 2.5238
9.428 | 89.709 | 2.5647
9.501 | 90.467 | 2.586
9.619 | 91.653 | 2.6308
9.725 | 92.872 | 2.663
9.807 | 93.465 | 2.6852
9.916 | 94.602 | 2.7283
10.016 | 96.167 | 2.7635
10.12 | 96.957 | 2.7925
10.209 | 97.765 | 2.8293
10.337 | 98.539 | 2.8615
10.429 | 99.857 | 2.8946
10.525 | 100.499 | 2.9312
10.621 | 101.685 | 2.9634
10.7 | 102.443 | 2.9851
10.812 | 104.189 | 3.0288
10.92 | 104.963 | 3.0591
11.006 | 105.787 | 3.0877
11.125 | 107.006 | 3.1217
11.21 | 107.648 | 3.1551
11.308 | 108.785 | 3.1826
11.421 | 109.575 | 3.2189
11.504 | 110.712 | 3.2536
11.609 | 111.322 | 3.2865
11.714 | 113.15 | 3.3204
11.803 | 113.76 | 3.357
11.904 | 114.731 | 3.3907
12.028 | 115.489 | 3.4232
12.118 | 116.939 | 3.4549
12.22 | 117.598 | 3.483
12.312 | 118.52 | 3.5165
12.406 | 119.904 | 3.546
12.534 | 121.172 | 3.589
12.601 | 121.732 | 3.6099
12.699 | 123.017 | 3.6413
12.844 | 123.973 | 3.6821
12.926 | 124.631 | 3.7038
13.003 | 125.768 | 3.7359
13.113 | 126.575 | 3.7323
13.244 | 127.959 | 3.7729
13.31 | 128.618 | 3.7962
13.41 | 129.557 | 3.8257
13.511 | 130.249 | 3.8606
13.632 | 131.962 | 3.8992
13.747 | 133.23 | 3.9317
13.809 | 133.774 | 3.9576
13.901 | 134.416 | 3.9793
14.008 | 135.816 | 3.9637
14.128 | 137.118 | 4.0076
14.212 | 137.612 | 4.0265
14.343 | 138.666 | 4.0701
14.412 | 139.473 | 4.0945
14.51 | 140.643 | 4.1247
14.611 | 141.714 | 4.1554
14.711 | 142.603 | 4.1926
14.8 | 144.003 | 4.2262
14.904 | 144.646 | 4.2565
15.025 | 145.733 | 4.2951
15.141 | 147.15 | 4.329
15.229 | 147.973 | 4.3626
15.302 | 148.764 | 4.3811
15.425 | 149.752 | 4.4236
15.51 | 150.428 | 4.4448
15.63 | 152.025 | 4.49
15.704 | 152.586 | 4.5133
15.831 | 153.574 | 4.5528
15.925 | 154.365 | 4.5832
16.035 | 156.094 | 4.6165
16.1 | 156.094 | 4.6373
16.234 | 157.906 | 4.6808
16.317 | 159.208 | 4.7138
16.415 | 159.866 | 4.7485
16.502 | 160.311 | 4.769
16.627 | 162.024 | 4.8103
16.7 | 162.584 | 4.8323
16.832 | 164.083 | 4.8766
16.933 | 164.66 | 4.9083
17.004 | 165.385 | 4.9264
17.125 | 166.521 | 4.9717
17.212 | 168.169 | 4.9988
17.32 | 168.91 | 5.0354
17.42 | 169.717 | 5.0574
17.534 | 170.837 | 5.101
17.615 | 171.842 | 5.1302
17.716 | 172.979 | 5.1652
17.829 | 173.555 | 5.1951
17.911 | 174.346 | 5.2294
18.016 | 176.01 | 5.2626
18.101 | 176.586 | 5.2832
18.215 | 178.217 | 5.3283
18.308 | 178.909 | 5.3562
18.414 | 179.469 | 5.3913
18.51 | 180.951 | 5.4223
18.613 | 181.429 | 5.4516
18.723 | 182.961 | 5.4867
18.823 | 183.521 | 5.5184
18.919 | 184.262 | 5.5533
19.026 | 186.008 | 5.5823
19.125 | 186.733 | 5.6138
19.223 | 187.293 | 5.6486
19.321 | 188.282 | 5.6781
19.421 | 189.978 | 5.7117
19.524 | 190.555 | 5.7397
19.621 | 191.28 | 5.7735
19.708 | 193.141 | 5.8048
19.804 | 193.882 | 5.8346
19.916 | 194.508 | 5.8694
20.025 | 195.628 | 5.9015
20.108 | 197.078 | 5.9314
20.201 | 197.721 | 5.9652
20.336 | 198.676 | 5.9966
20.411 | 199.829 | 6.0297
20.501 | 200.719 | 6.0589
20.613 | 201.344 | 6.0934
20.71 | 202.959 | 6.1248
20.81 | 203.799 | 6.158
20.903 | 204.754 | 6.1924
21.001 | 205.71 | 6.2234
21.119 | 206.5 | 6.2552
21.209 | 207.522 | 6.2897
21.307 | 208.098 | 6.3209
21.432 | 210.042 | 6.3305
21.508 | 210.042 | 6.3483
21.616 | 211.887 | 6.3816
21.737 | 213.073 | 6.4272
21.812 | 213.073 | 6.4486
21.901 | 214.72 | 6.4781
22.005 | 215.923 | 6.5121
22.11 | 216.582 | 6.5444
22.233 | 217.702 | 6.5865
22.318 | 218.476 | 6.6076
22.436 | 220.074 | 6.648
22.523 | 220.601 | 6.6726
22.603 | 221.738 | 6.7054
22.701 | 222.331 | 6.7385
22.84 | 223.961 | 6.7832
22.903 | 224.604 | 6.8026
23.023 | 225.675 | 6.844
23.108 | 226.383 | 6.8638
23.24 | 227.964 | 6.9107
23.303 | 228.59 | 6.9336
23.423 | 229.661 | 6.9755
23.508 | 230.402 | 6.9961
23.628 | 231.984 | 7.0397
23.708 | 232.577 | 7.0592
23.82 | 233.664 | 7.1022
23.916 | 234.471 | 7.1228
24 | 235.822 | 7.1582
24.138 | 236.942 | 7.1985
24.2 | 237.42 | 7.2163
24.308 | 238.161 | 7.2494
24.404 | 239.149 | 7.2806
24.521 | 240.912 | 7.328
24.62 | 241.933 | 7.3592
24.716 | 242.493 | 7.392
24.81 | 243.416 | 7.415
24.921 | 245.228 | 7.4576
25.035 | 245.903 | 7.4889
25.126 | 247.105 | 7.5195
25.239 | 247.946 | 7.5488
25.301 | 248.588 | 7.5705
25.427 | 249.692 | 7.6132
25.517 | 251.009 | 7.6461
25.607 | 251.586 | 7.6672
25.731 | 252.723 | 7.7088
25.824 | 253.958 | 7.7395
25.925 | 254.946 | 7.7724
26.022 | 255.49 | 7.805
26.111 | 257.104 | 7.8378
26.202 | 257.582 | 7.8572
26.324 | 258.983 | 7.8969
26.411 | 259.642 | 7.9315
26.51 | 261.141 | 7.9638
26.62 | 261.932 | 7.9969
26.717 | 262.624 | 8.029
26.817 | 263.332 | 8.0623
26.927 | 264.996 | 8.0973
27.026 | 265.737 | 8.1326
27.126 | 266.281 | 8.1637
27.206 | 267.302 | 8.1823
27.318 | 269.048 | 8.2211
27.412 | 269.839 | 8.2559
27.521 | 270.959 | 8.2894
27.612 | 271.651 | 8.3255
27.705 | 273.051 | 8.3554
27.803 | 273.66 | 8.385
27.922 | 274.468 | 8.4185
28.01 | 275.242 | 8.4504
28.103 | 277.021 | 8.4849
28.217 | 277.713 | 8.5201
28.303 | 278.734 | 8.5531
28.403 | 280.035 | 8.5881
28.501 | 281.007 | 8.6135
28.604 | 281.699 | 8.6474
28.708 | 282.374 | 8.6805
28.81 | 283.116 | 8.7135
28.906 | 284.878 | 8.7462
29.004 | 285.471 | 8.7771
29.12 | 286.937 | 8.8106
29.21 | 287.547 | 8.8423
29.306 | 288.403 | 8.8748
29.415 | 289.804 | 8.8713
29.533 | 291.171 | 8.913
29.603 | 291.731 | 8.9339
29.721 | 292.522 | 8.9669
29.805 | 293.461 | 8.9986
29.909 | 294.745 | 9.032
30.002 | 295.734 | 9.0625
30.105 | 297.068 | 9.0977
30.22 | 297.529 | 9.1316
30.304 | 298.534 | 9.1509
30.414 | 299.424 | 9.1955
30.5 | 300.461 | 9.2267
30.605 | 301.631 | 9.2576
30.729 | 302.619 | 9.2986
30.829 | 304.102 | 9.3322
30.906 | 304.58 | 9.351
31.026 | 305.963 | 9.3929
31.107 | 306.606 | 9.4143
31.237 | 308.072 | 9.4385
31.327 | 308.945 | 9.4444
31.409 | 309.801 | 9.4656
31.505 | 310.543 | 9.4958
31.633 | 311.762 | 9.5374
31.717 | 312.338 | 9.5589
31.826 | 313.969 | 9.6027
31.901 | 314.595 | 9.6256
32.03 | 316.028 | 9.6649
32.15 | 316.835 | 9.6971
32.218 | 318.202 | 9.7226
32.325 | 318.631 | 9.7578
32.407 | 319.388 | 9.7778
32.503 | 320.542 | 9.8143
32.629 | 321.991 | 9.8537
32.74 | 322.666 | 9.8863
32.804 | 323.408 | 9.9088
32.927 | 325.022 | 9.9493
33.022 | 325.895 | 9.9814
33.103 | 326.587 | 10.0031
33.232 | 327.658 | 10.0497
33.303 | 328.35 | 10.0687
33.415 | 330.194 | 10.1123
33.535 | 330.623 | 10.1436
33.607 | 331.381 | 10.165
33.717 | 332.847 | 10.204
33.816 | 333.621 | 10.2386
33.913 | 334.955 | 10.2653
34.024 | 336.092 | 10.2974
34.102 | 336.553 | 10.3189
34.211 | 338.134 | 10.3562
34.312 | 338.628 | 10.389
34.431 | 340.045 | 10.4183
34.514 | 340.869 | 10.4512
34.614 | 341.956 | 10.4831
34.711 | 342.598 | 10.5117
34.806 | 343.389 | 10.5301
34.918 | 344.905 | 10.5733
35.023 | 345.498 | 10.6005
35.121 | 346.618 | 10.609
35.218 | 347.244 | 10.6393
35.324 | 348.973 | 10.616
35.409 | 349.797 | 10.6412
35.52 | 350.505 | 10.6767
35.613 | 351.263 | 10.7086
35.717 | 352.844 | 10.7152
35.811 | 353.8 | 10.745
35.913 | 354.772 | 10.7796
36.028 | 355.991 | 10.8114
36.103 | 356.847 | 10.8413
36.227 | 357.621 | 10.8727
36.312 | 359.153 | 10.9048
36.408 | 359.582 | 10.9361
36.512 | 360.372 | 10.9712
36.611 | 361.13 | 11.0004
36.703 | 362.085 | 11.032
36.809 | 363.914 | 11.0609
36.915 | 364.606 | 11.0935
37.01 | 366.121 | 11.1266
37.12 | 366.928 | 11.1573
37.202 | 367.752 | 11.187
37.302 | 368.839 | 11.22
37.418 | 369.449 | 11.2507
37.505 | 370.487 | 11.2787
37.602 | 371.673 | 11.3092
37.711 | 372.364 | 11.3403
37.831 | 373.979 | 11.3814
37.912 | 374.456 | 11.4035
38.007 | 375.922 | 11.4367
38.103 | 376.499 | 11.4667
38.23 | 377.982 | 11.5081
38.304 | 378.624 | 11.5313
38.4 | 379.711 | 11.5597
38.504 | 380.683 | 11.5912
38.606 | 381.177 | 11.6234
38.705 | 382.89 | 11.6513
38.81 | 383.516 | 11.6823
38.925 | 384.949 | 11.7245
39.04 | 385.625 | 11.755
39.103 | 386.399 | 11.7769
39.2 | 387.025 | 11.8083
39.309 | 388.03 | 11.8414
39.403 | 389.759 | 11.8717
39.509 | 390.583 | 11.9053
39.601 | 391.407 | 11.9388
39.703 | 393.005 | 11.9691
39.825 | 393.482 | 12.0028
39.919 | 394.289 | 12.0277
40.034 | 395.92 | 12.0723
40.117 | 396.497 | 12.094
40.208 | 397.485 | 12.1272
40.321 | 398.078 | 12.1594
40.431 | 399.989 | 12.1982
40.543 | 400.862 | 12.2348
40.616 | 401.455 | 12.2528
40.702 | 402.46 | 12.283
40.823 | 403.844 | 12.3265
40.922 | 405.013 | 12.3595
41.025 | 405.491 | 12.3882
41.106 | 406.249 | 12.4125
41.223 | 408.044 | 12.4512
41.33 | 408.868 | 12.4836
41.437 | 409.444 | 12.5165
41.528 | 411.108 | 12.5506
41.618 | 411.849 | 12.5826
41.7 | 412.656 | 12.6044
41.835 | 414.057 | 12.6463
41.918 | 414.897 | 12.68
42.037 | 415.687 | 12.7075
42.13 | 416.824 | 12.7389
42.224 | 417.483 | 12.7667
42.326 | 418.916 | 12.7994
42.417 | 419.839 | 12.829
42.516 | 420.629 | 12.8609
42.612 | 421.453 | 12.8792
42.71 | 422.935 | 12.9246
42.828 | 423.512 | 12.9548
42.918 | 425.159 | 12.9864
43.027 | 425.818 | 13.0202
43.101 | 426.279 | 13.0368
43.226 | 427.976 | 13.0794
43.316 | 428.618 | 13.1121
43.417 | 429.986 | 13.1447
43.511 | 430.546 | 13.1709
43.616 | 431.798 | 13.2054
43.725 | 432.72 | 13.2362
43.822 | 433.247 | 13.2668
43.918 | 434.236 | 13.3049
44.016 | 435.982 | 13.3332
44.145 | 436.822 | 13.363
44.215 | 437.794 | 13.3962
44.313 | 438.93 | 13.4279
44.401 | 439.392 | 13.4492
44.524 | 440.956 | 13.4896
44.625 | 441.731 | 13.5221
44.709 | 442.768 | 13.5517
44.813 | 443.543 | 13.5817
44.912 | 445.14 | 13.614
45.01 | 445.733 | 13.6492
45.116 | 446.639 | 13.6775
45.201 | 447.183 | 13.6956
45.302 | 448.847 | 13.7232
45.425 | 449.44 | 13.6026
45.512 | 450.758 | 13.6295
45.613 | 451.565 | 13.661
45.706 | 452.141 | 13.6896
45.809 | 453.723 | 13.723
45.905 | 454.728 | 13.7521
46.012 | 455.403 | 13.7837
46.15 | 456.951 | 13.8273
46.255 | 457.676 | 13.8424
46.323 | 458.549 | 13.8648
46.417 | 459.488 | 13.8968
46.512 | 460.46 | 13.9258
46.62 | 461.284 | 13.9487
46.704 | 462.404 | 13.9912
46.814 | 463.82 | 14.022
46.922 | 464.479 | 14.0499
47.005 | 465.402 | 14.0845
47.117 | 466.851 | 14.1152
47.244 | 467.675 | 14.1566
47.3 | 468.663 | 14.1763
47.41 | 469.421 | 14.2044
47.534 | 471.035 | 14.2416
47.633 | 471.908 | 14.2713
47.711 | 472.633 | 14.2903
47.835 | 473.671 | 14.328
47.926 | 475.088 | 14.3617
48.003 | 475.088 | 14.3823
48.106 | 476.01 | 14.4121
48.222 | 477.888 | 14.4565
48.303 | 478.662 | 14.4736
48.442 | 480.128 | 14.5193
48.526 | 480.128 | 14.5518
48.602 | 481.232 | 14.5708
48.72 | 482.896 | 14.6085
48.819 | 483.621 | 14.6374
48.908 | 484.329 | 14.6565
49.002 | 485.07 | 14.6891
49.119 | 486.866 | 14.7347
49.201 | 487.656 | 14.7521
49.324 | 488.579 | 14.7927
49.425 | 489.946 | 14.8224
49.504 | 490.424 | 14.8425
49.627 | 491.676 | 14.8864
49.719 | 492.977 | 14.9146
49.802 | 493.586 | 14.9329
49.924 | 495.053 | 14.9753
50.001 | 495.547 | 14.9984
50.125 | 497.095 | 15.0402
50.228 | 497.589 | 15.0702
50.304 | 498.446 | 15.091
50.4 | 499.615 | 15.1256
50.533 | 501.049 | 15.1633
50.618 | 501.049 | 15.1869
50.717 | 502.235 | 15.2265
50.8 | 503.305 | 15.2456
50.905 | 504.574 | 15.2765
51.02 | 505.562 | 15.3184
51.102 | 506.188 | 15.3369
51.224 | 507.967 | 15.3806
51.303 | 508.577 | 15.401
51.421 | 510.026 | 15.4415
51.52 | 510.866 | 15.4717
51.618 | 511.509 | 15.5009
51.714 | 512.563 | 15.5334
51.823 | 513.42 | 15.565
51.901 | 514.26 | 15.5847
52.024 | 515.94 | 15.6256
52.114 | 516.763 | 15.6584
52.206 | 518.015 | 15.6908
52.307 | 518.74 | 15.7231
52.424 | 519.465 | 15.7527
52.513 | 521.162 | 15.7846
52.609 | 521.903 | 15.8133
52.734 | 522.694 | 15.8441
52.806 | 523.501 | 15.8778
52.916 | 524.786 | 15.9114
53.014 | 525.939 | 15.9409
53.113 | 526.4 | 15.9619
53.202 | 527.998 | 16.0006
53.315 | 528.558 | 16.0341
53.41 | 529.744 | 16.0634
53.503 | 531.012 | 16.0941
53.61 | 531.787 | 16.1239
53.704 | 532.841 | 16.1573
53.822 | 533.533 | 16.1853
53.914 | 534.521 | 16.2153
54.007 | 535.13 | 16.2482
54.153 | 537.239 | 16.2803
54.205 | 537.239 | 16.2956
54.304 | 539.051 | 16.241
54.41 | 539.809 | 16.2739
54.551 | 541.192 | 16.3151
54.606 | 541.192 | 16.3338
54.7 | 542.016 | 16.356
54.801 | 543.828 | 16.3813
54.9 | 544.981 | 16.411
55.023 | 545.541 | 16.4414
55.107 | 546.678 | 16.472
55.231 | 547.946 | 16.5156
55.343 | 548.902 | 16.5427
55.434 | 549.61 | 16.5756
55.528 | 550.961 | 16.6071
55.612 | 550.961 | 16.6232
55.743 | 552.921 | 16.5725
55.836 | 553.58 | 16.6007
55.936 | 554.98 | 16.6336
56.003 | 555.82 | 16.6555
56.129 | 557.088 | 16.6939
56.209 | 557.698 | 16.7106
56.344 | 558.67 | 16.7489
56.415 | 559.444 | 16.7656
56.51 | 560.597 | 16.7975
56.604 | 561.651 | 16.8297
56.733 | 563.15 | 16.8436
56.809 | 563.15 | 16.8651
56.921 | 564.896 | 16.9029
57.007 | 565.555 | 16.9257
57.129 | 567.12 | 16.9449
57.201 | 567.96 | 16.9664
57.307 | 568.586 | 17.0005
57.431 | 569.69 | 17.0416
57.516 | 570.316 | 17.062
57.617 | 571.799 | 17.1024
57.714 | 572.408 | 17.1221
57.819 | 573.462 | 17.162
57.902 | 574.138 | 17.1819
58.019 | 575.604 | 17.2281
58.104 | 576.312 | 17.2435
58.236 | 577.91 | 17.2895
58.304 | 578.503 | 17.3102
58.423 | 579.903 | 17.348
58.502 | 580.562 | 17.3672
58.634 | 582.028 | 17.4093
58.727 | 582.967 | 17.4391
58.828 | 583.758 | 17.4699
58.913 | 585.108 | 17.492
59.019 | 585.866 | 17.5296
59.134 | 586.64 | 17.5573
59.216 | 587.793 | 17.5916
59.312 | 588.403 | 17.609
59.418 | 589.441 | 17.6292
59.5 | 590.182 | 17.6468
59.61 | 591.763 | 17.6808
59.712 | 592.669 | 17.7125
59.804 | 593.328 | 17.7296
59.913 | 595.157 | 17.7701
60.014 | 595.849 | 17.7997
60.119 | 596.425 | 17.8338
60.221 | 597.397 | 17.863
60.307 | 598.847 | 17.89
60.43 | 599.44 | 17.9213
60.508 | 600.28 | 17.949
60.616 | 601.103 | 17.9817
60.706 | 603.047 | 18.0121
60.817 | 603.607 | 18.0471
60.907 | 604.711 | 18.0775
61.008 | 605.699 | 18.1042
61.124 | 606.935 | 18.1368
61.206 | 607.725 | 18.1694
61.309 | 609.06 | 18.1978
61.416 | 609.867 | 18.2261
61.503 | 610.641 | 18.2567
61.622 | 611.415 | 18.2867
61.71 | 612.206 | 18.306
61.802 | 614.018 | 18.3187
61.912 | 614.809 | 18.3492
62.002 | 615.682 | 18.382
62.108 | 617.082 | 18.4035
62.208 | 617.543 | 18.4332
62.301 | 618.96 | 18.463
62.408 | 619.767 | 18.4959
62.519 | 620.887 | 18.5258
62.616 | 621.826 | 18.5536
62.735 | 623.308 | 18.5953
62.809 | 623.308 | 18.6151
62.917 | 624.857 | 18.6457
63.008 | 625.713 | 18.6742
63.131 | 626.949 | 18.7141
63.213 | 627.74 | 18.7368
63.341 | 629.057 | 18.7766
63.401 | 629.634 | 18.7975
63.541 | 630.639 | 18.8361
63.617 | 631.413 | 18.8587
63.702 | 632.434 | 18.8894
63.811 | 633.818 | 18.921
63.9 | 634.691 | 18.9527
64.041 | 635.91 | 18.9894
64.104 | 636.569 | 19.0115
64.231 | 637.656 | 19.0472
64.313 | 638.282 | 19.0688
64.409 | 639.452 | 19.1025
64.505 | 640.242 | 19.1307
64.632 | 641.708 | 19.1697
64.703 | 642.285 | 19.1898
64.841 | 643.916 | 19.2265
64.922 | 645.201 | 19.2554
65.024 | 645.876 | 19.285
65.108 | 646.354 | 19.3036
65.225 | 647.902 | 19.3425
65.3 | 648.693 | 19.3625
65.43 | 649.714 | 19.4021
65.519 | 651.147 | 19.437
65.604 | 651.147 | 19.451
65.702 | 652.712 | 19.4806
65.822 | 654.013 | 19.5203
65.919 | 654.606 | 19.5516
66.004 | 655.298 | 19.57
66.119 | 656.863 | 19.6076
66.233 | 657.835 | 19.6356
66.317 | 659.136 | 19.6666
66.427 | 659.944 | 19.6409
66.502 | 660.553 | 19.6566
66.621 | 661.986 | 19.6965
66.717 | 662.629 | 19.724
66.829 | 664.243 | 19.754
66.927 | 664.902 | 19.7847
67 | 665.412 | 19.8011
67.113 | 667.093 | 19.833
67.214 | 667.933 | 19.8619
67.3 | 668.427 | 19.8794
67.426 | 669.942 | 19.915
67.516 | 670.947 | 19.9439
67.612 | 672.133 | 19.9679
67.72 | 672.842 | 19.9892
67.837 | 673.632 | 20.0127
67.928 | 674.802 | 20.0314
68.012 | 675.444 | 20.0493
68.109 | 677.075 | 20.0701
68.215 | 677.816 | 20.0895
68.319 | 678.591 | 20.1147
68.409 | 680.123 | 20.1353
68.508 | 680.551 | 20.164
68.626 | 681.786 | 20.1741
68.709 | 682.791 | 20.1937
68.812 | 683.532 | 20.2169
68.906 | 685.015 | 20.2439
69.014 | 685.822 | 20.2656
69.105 | 686.827 | 20.2927
69.224 | 687.403 | 20.3146
69.306 | 689.051 | 20.3407
69.404 | 689.825 | 20.3638
69.517 | 690.434 | 20.3874
69.616 | 691.933 | 20.4068
69.708 | 692.493 | 20.4315
69.815 | 693.762 | 20.4574
69.901 | 694.668 | 20.4793
70.017 | 695.87 | 20.5079
70.109 | 696.71 | 20.5362
70.211 | 697.913 | 20.5621
70.314 | 698.572 | 20.5929
70.411 | 699.544 | 20.6191
70.508 | 701.026 | 20.6448
70.625 | 701.026 | 20.6694
70.71 | 702.229 | 20.6946
70.843 | 704.42 | 20.7348
70.904 | 705.062 | 20.7546
71.004 | 705.507 | 20.7809
71.109 | 706.281 | 20.8051
71.218 | 707.862 | 20.8287
71.313 | 708.587 | 20.8549
71.402 | 709.114 | 20.8861
71.508 | 710.86 | 20.9124
71.607 | 711.437 | 20.9402
71.705 | 712.178 | 20.9665
71.836 | 713.957 | 21.0065
71.927 | 714.451 | 21.038
72.027 | 716.231 | 21.0683
72.128 | 716.922 | 21.0952
72.21 | 717.614 | 21.1136
72.308 | 718.504 | 21.125
72.436 | 719.591 | 21.1641
72.502 | 720.332 | 21.1769
72.611 | 721.337 | 21.1957
72.737 | 723.05 | 21.2272
72.81 | 723.791 | 21.2429
72.902 | 724.516 | 21.2701
73.043 | 725.636 | 21.308
73.132 | 727.284 | 21.3309
73.228 | 727.943 | 21.3592
73.304 | 728.387 | 21.3778
73.422 | 730.315 | 21.4129
73.532 | 730.957 | 21.4441
73.607 | 731.418 | 21.4576
73.725 | 733.033 | 21.4956
73.8 | 733.609 | 21.5134
73.938 | 734.598 | 21.5498
74.006 | 735.355 | 21.5712
74.126 | 737.035 | 21.6046
74.218 | 738.287 | 21.6337
74.318 | 738.946 | 21.6616
74.401 | 739.506 | 21.6771
74.528 | 740.956 | 21.7179
74.63 | 741.862 | 21.7432
74.716 | 743.114 | 21.7712
74.821 | 743.855 | 21.801
74.95 | 744.662 | 21.8302
75.026 | 745.667 | 21.862
75.119 | 747.133 | 21.8884
75.219 | 747.841 | 21.9139
75.305 | 748.649 | 21.9309
75.418 | 749.966 | 21.969
75.524 | 750.444 | 21.9962
75.623 | 751.185 | 22.0241
75.713 | 752.174 | 22.042
75.813 | 754.118 | 22.0749
75.919 | 754.826 | 22.1043
76.002 | 755.518 | 22.1229
76.115 | 757.149 | 22.1582
76.221 | 757.824 | 22.1804
76.309 | 759.076 | 22.2075
76.423 | 759.834 | 22.237
76.518 | 761.168 | 22.2655
76.609 | 761.843 | 22.298
76.726 | 762.42 | 22.3218
76.822 | 763.507 | 22.3506
76.908 | 764.331 | 22.3762
77.025 | 765.928 | 22.4063
77.122 | 766.884 | 22.4339
77.221 | 767.856 | 22.4604
77.305 | 768.63 | 22.4861
77.426 | 769.47 | 22.5152
77.507 | 770.244 | 22.5428
77.618 | 771.2 | 22.5686
77.705 | 772.995 | 22.5901
77.815 | 773.671 | 22.6151
77.912 | 774.906 | 22.6447
78.024 | 775.499 | 22.6711
78.122 | 776.652 | 22.6982
78.212 | 777.525 | 22.728
78.31 | 779.057 | 22.7544
78.437 | 779.535 | 22.7817
78.517 | 780.704 | 22.8062
78.601 | 781.297 | 22.8238
78.717 | 782.846 | 22.8645
78.826 | 783.521 | 22.888
78.914 | 784.526 | 22.9142
79.003 | 785.794 | 22.944
79.106 | 786.47 | 22.9642
79.204 | 787.639 | 22.9941
79.312 | 788.529 | 23.0217
79.42 | 789.748 | 23.0493
79.504 | 790.72 | 23.0764
79.605 | 791.412 | 23.1045
79.712 | 792.153 | 23.1322
79.808 | 793.108 | 23.1606
79.901 | 794.953 | 23.1866
80.006 | 795.694 | 23.2139
80.102 | 796.172 | 23.239
80.226 | 797.918 | 23.2763
80.306 | 798.824 | 23.2964
80.402 | 799.401 | 23.3239
80.509 | 800.785 | 23.3485
80.626 | 800.785 | 23.3756
80.74 | 802.926 | 23.4135
80.808 | 803.552 | 23.4314
80.928 | 804.903 | 23.4685
81.031 | 806.253 | 23.4948
81.14 | 806.929 | 23.5198
81.206 | 807.538 | 23.5403
81.311 | 808.51 | 23.5658
81.43 | 809.828 | 23.601
81.504 | 810.52 | 23.6213
81.606 | 811.508 | 23.6429
81.705 | 812.447 | 23.6697
81.807 | 813.188 | 23.6911
81.905 | 814.078 | 23.7154
82.036 | 815.841 | 23.7442
82.101 | 816.499 | 23.7589
82.207 | 817.405 | 23.7849
82.324 | 818.575 | 23.8172
82.406 | 819.316 | 23.8335
82.521 | 820.963 | 23.8607
82.627 | 821.557 | 23.8877
82.709 | 822.347 | 23.9057
82.819 | 823.83 | 23.9376
82.901 | 824.62 | 23.9532
83.034 | 826.021 | 23.9856
83.115 | 826.778 | 24.0104
83.206 | 827.487 | 24.028
83.314 | 829.085 | 24.0515
83.432 | 829.776 | 24.0728
83.52 | 830.584 | 24.0975
83.621 | 832.181 | 24.1192
83.72 | 832.84 | 24.1326
83.812 | 834.109 | 24.1527
83.912 | 835.196 | 24.1768
84.016 | 835.789 | 24.1917
84.125 | 836.645 | 24.2183
84.216 | 838.079 | 24.2385
84.355 | 838.705 | 24.2647
84.41 | 839.874 | 24.2905
84.526 | 840.451 | 24.3079
84.612 | 841.225 | 24.3183
84.729 | 842.559 | 24.3321
84.815 | 843.58 | 24.3562
84.923 | 844.915 | 24.3781
85.022 | 845.623 | 24.4022
85.108 | 847.04 | 24.4227
85.234 | 847.501 | 24.4454
85.327 | 848.588 | 24.4691
85.42 | 850.12 | 24.4955
85.515 | 850.927 | 24.5227
85.601 | 851.504 | 24.5379
85.711 | 852.509 | 24.5738
85.812 | 854.123 | 24.5975
85.913 | 854.551 | 24.6211
86.018 | 855.754 | 24.6363
86.103 | 856.643 | 24.6585
86.21 | 858.076 | 24.6694
86.323 | 858.554 | 24.6851
86.417 | 859.773 | 24.7067
86.513 | 860.761 | 24.7267
86.622 | 861.437 | 24.7505
86.712 | 862.886 | 24.7751
86.823 | 863.479 | 24.797
86.911 | 864.501 | 24.8231
87.053 | 865.917 | 24.8519
87.112 | 866.494 | 24.8718
87.201 | 867.202 | 24.9021
87.316 | 868.619 | 24.9207
87.4 | 869.937 | 24.9483
87.511 | 870.365 | 24.9689
87.605 | 871.205 | 24.9948
87.748 | 872.935 | 25.0285
87.83 | 873.907 | 25.0523
87.908 | 874.368 | 25.0654
88.045 | 876.114 | 25.1051
88.145 | 876.937 | 25.1289
88.229 | 877.893 | 25.1542
88.321 | 878.486 | 25.173
88.405 | 879.458 | 25.1954
88.5 | 880.94 | 25.2189
88.608 | 881.55 | 25.2455
88.737 | 883.016 | 25.281
88.827 | 883.889 | 25.3079
88.933 | 885.273 | 25.3327
89.001 | 885.8 | 25.3503
89.121 | 886.36 | 25.3707
89.213 | 887.529 | 25.3977
89.3 | 888.106 | 25.4166
89.401 | 889.753 | 25.4445
89.507 | 890.527 | 25.47
89.608 | 891.302 | 25.4912
89.724 | 892.867 | 25.5295
89.805 | 893.525 | 25.5455
89.921 | 894.843 | 25.572
90.003 | 895.502 | 25.589
90.113 | 896.425 | 25.6141
90.209 | 897.232 | 25.6384
90.305 | 898.335 | 25.663
90.403 | 899.159 | 25.685
90.54 | 900.559 | 25.7157
90.626 | 901.778 | 25.7414
90.72 | 902.832 | 25.7633
90.801 | 903.475 | 25.7796
90.921 | 904.957 | 25.8115
91.023 | 905.435 | 25.8341
91.101 | 906.176 | 25.8508
91.217 | 908.104 | 25.8735
91.3 | 908.104 | 25.8904
91.416 | 909.422 | 25.9271
91.502 | 910.113 | 25.9398
91.614 | 911.761 | 25.9762
91.706 | 912.551 | 25.9896
91.824 | 913.457 | 26.0195
91.912 | 914.182 | 26.0371
92.026 | 915.928 | 26.0677
92.118 | 916.554 | 26.0882
92.205 | 917.262 | 26.1006
92.327 | 918.943 | 26.1359
92.403 | 919.519 | 26.1524
92.512 | 921.068 | 26.1841
92.612 | 922.056 | 26.2088
92.722 | 922.83 | 26.2325
92.82 | 923.456 | 26.2605
92.911 | 925.071 | 26.2818
93.029 | 925.548 | 26.3073
93.118 | 927.163 | 26.3328
93.21 | 927.821 | 26.3551
93.318 | 928.414 | 26.3806
93.409 | 930.062 | 26.4043
93.502 | 930.506 | 26.4215
93.628 | 931.577 | 26.4544
93.719 | 932.944 | 26.4785
93.813 | 933.521 | 26.5043
93.909 | 935.004 | 26.5295
94.028 | 935.613 | 26.5546
94.117 | 936.42 | 26.5766
94.208 | 938.051 | 26.6038
94.321 | 938.512 | 26.6275
94.412 | 939.764 | 26.6446
94.503 | 940.934 | 26.6756
94.64 | 941.51 | 26.7007
94.72 | 942.68 | 26.725
94.814 | 943.306 | 26.7507
94.924 | 944.871 | 26.7781
95.013 | 945.711 | 26.8041
95.105 | 947.029 | 26.8295
95.204 | 947.473 | 26.8545
95.32 | 948.857 | 26.8818
95.409 | 949.499 | 26.9042
95.507 | 950.471 | 26.9301
95.611 | 951.163 | 26.9538
95.71 | 952.712 | 26.9798
95.805 | 953.683 | 27.0031
95.907 | 954.672 | 27.0304
96.036 | 955.907 | 27.0629
96.106 | 956.451 | 27.0791
96.21 | 957.011 | 27.1054
96.314 | 958.806 | 27.1259
96.403 | 959.465 | 27.1527
96.542 | 960.898 | 27.186
96.624 | 961.524 | 27.2039
96.716 | 962.546 | 27.2273
96.811 | 963.122 | 27.2536
96.909 | 964.687 | 27.2786
97.048 | 966.12 | 27.3141
97.103 | 966.12 | 27.332
97.229 | 967.899 | 27.3657
97.314 | 968.707 | 27.3845
97.401 | 969.678 | 27.4079
97.53 | 970.634 | 27.4394
97.612 | 971.227 | 27.4582
97.707 | 972.083 | 27.4827
97.803 | 973.039 | 27.5083
97.932 | 974.966 | 27.5398
98.022 | 975.839 | 27.5633
98.106 | 976.515 | 27.5791
98.234 | 977.519 | 27.6124
98.305 | 978.294 | 27.6256
98.44 | 979.562 | 27.6606
98.533 | 981.061 | 27.6868
98.605 | 981.621 | 27.6978
98.733 | 982.56 | 27.7296
98.804 | 983.268 | 27.7455
98.924 | 984.866 | 27.7776
99.02 | 985.624 | 27.7942
99.136 | 986.777 | 27.8169
99.217 | 987.568 | 27.7771
99.305 | 988.26 | 27.7943
99.437 | 989.857 | 27.8259
99.503 | 990.483 | 27.8453
99.628 | 992.065 | 27.8765
99.716 | 992.888 | 27.899
99.803 | 993.481 | 27.9165
99.93 | 994.964 | 27.9518
100.018 | 995.903 | 27.9708
100.113 | 997.204 | 28.0025
100.228 | 997.797 | 28.0262
100.316 | 998.786 | 28.0499
100.419 | 999.428 | 28.0752
100.523 | 1000.845 | 28.1007
100.629 | 1001.948 | 28.1286
100.703 | 1002.624 | 28.1458
100.815 | 1003.909 | 28.1687
100.912 | 1005.062 | 28.1952
101.011 | 1005.819 | 28.2266
101.134 | 1006.61 | 28.2525
101.211 | 1007.302 | 28.2759
101.313 | 1009.031 | 28.3022
101.41 | 1009.674 | 28.326
101.513 | 1010.333 | 28.3501
101.624 | 1011.898 | 28.3724
101.727 | 1012.688 | 28.3997
101.809 | 1013.809 | 28.4235
101.922 | 1014.467 | 28.4495
102.027 | 1015.324 | 28.474
102.113 | 1016.905 | 28.5005
102.209 | 1017.465 | 28.5242
102.317 | 1018.75 | 28.5511
102.415 | 1019.772 | 28.5767
102.519 | 1020.348 | 28.6019
102.608 | 1021.995 | 28.6075
102.707 | 1022.49 | 28.626
102.812 | 1023.709 | 28.645
102.919 | 1024.565 | 28.6733
103.005 | 1025.982 | 28.689
103.116 | 1026.509 | 28.7175
103.224 | 1027.217 | 28.7231
103.32 | 1028.206 | 28.7478
103.408 | 1029.145 | 28.7747
103.505 | 1030.957 | 28.8005
103.61 | 1031.714 | 28.8258
103.74 | 1032.521 | 28.8456
103.822 | 1033.658 | 28.8746
103.903 | 1034.169 | 28.9003
104.001 | 1035.767 | 28.9263
104.113 | 1036.376 | 28.9465
104.239 | 1037.875 | 28.9745
104.304 | 1038.781 | 28.9886
104.4 | 1039.572 | 29.0131
104.511 | 1040.049 | 29.0358
104.607 | 1041.812 | 29.0628
104.707 | 1042.339 | 29.0832
104.8 | 1043.756 | 29.1098
104.929 | 1044.892 | 29.1408
105.015 | 1045.37 | 29.153
105.1 | 1046.111 | 29.1689
105.203 | 1047.775 | 29.2006
105.324 | 1048.352 | 29.2253
105.403 | 1049.225 | 29.2385
105.505 | 1050.954 | 29.2683
105.602 | 1051.58 | 29.2894
105.708 | 1052.519 | 29.3114
105.848 | 1053.87 | 29.3118
105.915 | 1054.414 | 29.3265
106.007 | 1055.385 | 29.3523
106.139 | 1056.901 | 29.383
106.206 | 1057.494 | 29.3968
106.329 | 1058.927 | 29.4304
106.401 | 1059.915 | 29.447
106.535 | 1060.525 | 29.4736
106.638 | 1061.283 | 29.4983
106.741 | 1063.045 | 29.5236
106.845 | 1063.869 | 29.5463
106.92 | 1064.38 | 29.5745
107.003 | 1065.137 | 29.5937
107.119 | 1067.098 | 29.6276
107.237 | 1067.789 | 29.6486
107.31 | 1068.316 | 29.6642
107.405 | 1069.585 | 29.6904
107.539 | 1071.034 | 29.7252
107.638 | 1071.743 | 29.7519
107.72 | 1072.319 | 29.7786
107.826 | 1073.983 | 29.8044
107.901 | 1074.477 | 29.8234
108.018 | 1075.729 | 29.8518
108.127 | 1076.915 | 29.8772
108.235 | 1077.805 | 29.9025
108.303 | 1078.447 | 29.9207
108.423 | 1079.847 | 29.9507
108.519 | 1080.819 | 29.9783
108.621 | 1081.577 | 30.0002
108.707 | 1082.285 | 30.0175
108.824 | 1083.834 | 30.0459
108.927 | 1084.822 | 30.0708
109.002 | 1085.382 | 30.0901
109.13 | 1086.799 | 30.12
109.227 | 1087.392 | 30.148
109.309 | 1088.364 | 30.1607
109.431 | 1089.451 | 30.1958
109.52 | 1090.933 | 30.2162
109.623 | 1091.872 | 30.2426
109.711 | 1092.811 | 30.2683
109.801 | 1093.454 | 30.2827
109.928 | 1094.508 | 30.3154
110.01 | 1095.216 | 30.3308
110.111 | 1096.847 | 30.3602
110.229 | 1097.44 | 30.3843
110.312 | 1098.231 | 30.4113
110.418 | 1099.927 | 30.4333
110.524 | 1100.504 | 30.4578
110.61 | 1101.707 | 30.4842
110.718 | 1102.415 | 30.508
110.829 | 1103.304 | 30.5337
110.909 | 1104.985 | 30.5559
111.033 | 1105.627 | 30.5782
111.115 | 1106.747 | 30.5961
111.209 | 1107.225 | 30.6201
111.307 | 1108.971 | 30.6467
111.412 | 1109.498 | 30.668
111.511 | 1111.046 | 30.6882
111.601 | 1111.755 | 30.7129
111.704 | 1112.298 | 30.7388
111.808 | 1113.995 | 30.764
111.902 | 1114.44 | 30.7875
112.02 | 1115.856 | 30.8081
112.103 | 1116.664 | 30.8281
112.204 | 1117.603 | 30.8412
112.3 | 1118.261 | 30.861
112.419 | 1119.184 | 30.8843
112.502 | 1120.139 | 30.9108
112.613 | 1121.77 | 30.9317
112.702 | 1122.742 | 30.958
112.852 | 1123.895 | 30.9876
112.923 | 1124.472 | 31.0021
113.007 | 1125.46 | 31.0272
113.144 | 1126.877 | 31.0599
113.239 | 1127.536 | 31.0858
113.301 | 1128.277 | 31.0993
113.429 | 1129.908 | 31.133
113.504 | 1130.764 | 31.1491
113.65 | 1132.131 | 31.1807
113.728 | 1132.889 | 31.2014
113.801 | 1133.565 | 31.2157
113.939 | 1134.569 | 31.2494
114.01 | 1135.327 | 31.2645
114.125 | 1136.579 | 31.2917
114.237 | 1138.111 | 31.3238
114.324 | 1138.869 | 31.3454
114.442 | 1139.824 | 31.3742
114.506 | 1140.516 | 31.391
114.616 | 1141.422 | 31.4129
114.701 | 1142.246 | 31.4403
114.84 | 1143.86 | 31.4699
114.921 | 1145.145 | 31.4948
115.001 | 1145.145 | 31.5099
115.104 | 1146.677 | 31.5339
115.242 | 1147.879 | 31.5695
115.302 | 1148.357 | 31.5828
115.421 | 1149.938 | 31.6159
115.508 | 1150.531 | 31.6305
115.635 | 1151.503 | 31.6611
115.704 | 1152.277 | 31.6797
115.801 | 1153.282 | 31.7011
115.929 | 1154.518 | 31.7344
116.017 | 1155.869 | 31.7601
116.104 | 1156.33 | 31.7778
116.228 | 1157.911 | 31.803
116.327 | 1158.784 | 31.8288
116.407 | 1159.311 | 31.8428
116.529 | 1160.942 | 31.8783
116.621 | 1161.832 | 31.9
116.715 | 1163.084 | 31.9244
116.839 | 1163.825 | 31.9485
116.906 | 1164.484 | 31.9625
117.014 | 1165.884 | 31.9962
117.123 | 1166.444 | 32.0121
117.213 | 1167.844 | 32.0479
117.318 | 1168.783 | 32.0861
117.412 | 1169.738 | 32.114
117.511 | 1170.694 | 32.1405
117.621 | 1171.386 | 32.1646
117.726 | 1172.901 | 32.1882
117.817 | 1173.807 | 32.2096
117.922 | 1174.532 | 32.1978
118.024 | 1175.8 | 32.2033
118.116 | 1176.772 | 32.2301
118.201 | 1177.448 | 32.2368
118.322 | 1178.848 | 32.2484
118.419 | 1179.803 | 32.2776
118.507 | 1180.693 | 32.2792
118.614 | 1182.076 | 32.3031
118.723 | 1182.867 | 32.3266
118.806 | 1183.674 | 32.3406
118.906 | 1184.811 | 32.4792
119.019 | 1185.404 | 32.4955
119.113 | 1187.051 | 32.5087
119.22 | 1187.825 | 32.5265
119.306 | 1188.814 | 32.5215
119.419 | 1189.407 | 32.4985
119.514 | 1190.708 | 32.5581
119.609 | 1191.202 | 32.5585
119.709 | 1192.817 | 32.6317
119.818 | 1193.393 | 32.5337
119.908 | 1194.266 | 32.5513
120.012 | 1195.996 | 32.5711
120.116 | 1196.787 | 32.5964
120.202 | 1197.742 | 32.6183
120.326 | 1198.368 | 32.6405
120.422 | 1199.505 | 32.6634
120.518 | 1200.312 | 32.6854
120.602 | 1201.481 | 32.707
120.701 | 1202.931 | 32.7332
120.812 | 1203.359 | 32.7517
120.906 | 1204.776 | 32.7753
121.016 | 1205.402 | 32.7971
121.108 | 1206.522 | 32.8224
121.207 | 1207.56 | 32.8447
121.337 | 1209.075 | 32.874
121.429 | 1209.866 | 32.8981
121.501 | 1210.558 | 32.9123
121.604 | 1211.217 | 32.9338
121.707 | 1212.946 | 32.9581
121.812 | 1213.572 | 32.9838
121.932 | 1215.055 | 33.0132
122.005 | 1215.483 | 33.0273
122.131 | 1217.229 | 33.058
122.211 | 1217.229 | 33.0727
122.307 | 1218.036 | 33.0944
122.437 | 1219.865 | 33.1283
122.52 | 1220.425 | 33.1434
122.601 | 1221.561 | 33.1641
122.724 | 1222.846 | 33.1976
122.808 | 1223.637 | 33.2087
122.9 | 1224.609 | 33.2306
123.01 | 1225.465 | 33.2553
123.105 | 1226.009 | 33.2741
123.225 | 1227.772 | 33.3036
123.321 | 1228.43 | 33.3277
123.401 | 1229.287 | 33.3385
123.505 | 1230.49 | 33.3525
123.632 | 1231.461 | 33.3831
123.707 | 1232.252 | 33.3956
123.819 | 1233.751 | 33.4252
123.929 | 1234.871 | 33.4469
124.005 | 1235.332 | 33.4617
124.13 | 1236.897 | 33.494
124.229 | 1237.754 | 33.514
124.311 | 1238.33 | 33.5303
124.433 | 1239.484 | 33.5594
124.522 | 1240.933 | 33.5823
124.629 | 1241.757 | 33.6044
124.724 | 1243.157 | 33.6261
124.822 | 1243.766 | 33.6438
124.915 | 1244.755 | 33.6654
125.026 | 1245.611 | 33.6817
125.109 | 1246.171 | 33.696
125.201 | 1247.308 | 33.7161
125.328 | 1248.609 | 33.7334
125.424 | 1249.927 | 33.7477
125.505 | 1250.487 | 33.7565
125.637 | 1251.624 | 33.7757
125.723 | 1252.415 | 33.7925
125.812 | 1254.045 | 33.8091
125.912 | 1254.82 | 33.8238
126.002 | 1255.462 | 33.8353
126.119 | 1257.093 | 33.8634
126.216 | 1257.752 | 33.8801
126.313 | 1258.179 | 33.9005
126.409 | 1259.975 | 33.9163
126.517 | 1260.584 | 33.9349
126.61 | 1261.688 | 33.957
126.711 | 1262.479 | 33.9721
126.84 | 1263.747 | 33.9914
126.907 | 1264.653 | 34.0085
127.002 | 1265.362 | 34.0214
127.106 | 1267.009 | 34.051
127.222 | 1267.47 | 34.0723
127.305 | 1268.936 | 34.0919
127.423 | 1269.397 | 34.1099
127.519 | 1270.155 | 34.1289
127.608 | 1271.802 | 34.1506
127.703 | 1273.087 | 34.1696
127.806 | 1273.664 | 34.1894
127.907 | 1274.652 | 34.2088
128.009 | 1275.64 | 34.2314
128.125 | 1276.859 | 34.2515
128.229 | 1277.518 | 34.2734
128.302 | 1278.589 | 34.2913
128.419 | 1279.264 | 34.3161
128.506 | 1280.78 | 34.3328
128.627 | 1281.373 | 34.353
128.723 | 1282.477 | 34.3756
128.802 | 1283.3 | 34.395
128.915 | 1284.19 | 34.4202
129.009 | 1285.063 | 34.4365
129.109 | 1286.018 | 34.459
129.201 | 1287.945 | 34.4802
129.315 | 1288.423 | 34.5019
129.41 | 1289.362 | 34.5242
129.507 | 1290.153 | 34.5428
129.605 | 1291.784 | 34.5623
129.72 | 1292.393 | 34.5842
129.807 | 1293.398 | 34.6055
129.903 | 1294.617 | 34.626
130.014 | 1295.506 | 34.6457
130.101 | 1296.94 | 34.668
130.226 | 1297.384 | 34.6958
130.307 | 1298.159 | 34.7079
130.447 | 1299.789 | 34.7385
130.516 | 1300.399 | 34.7539
130.601 | 1301.618 | 34.7764
130.727 | 1302.969 | 34.8047
130.805 | 1303.611 | 34.8136
130.902 | 1304.566 | 34.833
131.025 | 1305.357 | 34.8649
131.138 | 1306.477 | 34.8839
131.204 | 1307.317 | 34.8991
131.3 | 1308.421 | 34.9212
131.425 | 1309.838 | 34.9502
131.539 | 1310.793 | 34.9722
131.602 | 1311.32 | 34.9873
131.742 | 1312.77 | 35.0147
131.81 | 1313.346 | 35.0309
131.901 | 1314.318 | 35.0548
132.034 | 1315.801 | 35.0829
132.116 | 1316.394 | 35.0968
132.237 | 1317.514 | 35.1272
132.322 | 1318.288 | 35.1463
132.402 | 1319.112 | 35.1583
132.525 | 1320.841 | 35.1895
132.637 | 1321.517 | 35.2101
132.726 | 1322.966 | 35.2341
132.834 | 1323.806 | 35.2553
132.926 | 1324.416 | 35.2777
133.029 | 1325.157 | 35.3005
133.106 | 1326.162 | 35.3173
133.202 | 1327.266 | 35.3357
133.331 | 1328.748 | 35.3657
133.418 | 1329.868 | 35.3898
133.502 | 1330.494 | 35.3999
133.633 | 1331.598 | 35.4307
133.7 | 1332.405 | 35.445
133.823 | 1333.328 | 35.4734
133.914 | 1334.876 | 35.4977
134.003 | 1335.42 | 35.5081
134.114 | 1337.034 | 35.5414
134.215 | 1337.726 | 35.5611
134.326 | 1338.862 | 35.5807
134.403 | 1339.455 | 35.596
134.524 | 1340.394 | 35.6208
134.616 | 1341.877 | 35.6463
134.711 | 1343.013 | 35.6679
134.819 | 1343.755 | 35.6886
134.917 | 1344.397 | 35.708
135.015 | 1345.468 | 35.7309
135.114 | 1346.852 | 35.7509
135.215 | 1348.087 | 35.7711
135.307 | 1348.762 | 35.7943
135.425 | 1349.339 | 35.8125
135.517 | 1350.476 | 35.8357
135.61 | 1351.085 | 35.8616
135.715 | 1352.683 | 35.8811
135.812 | 1354.034 | 35.9041
135.923 | 1354.495 | 35.9257
136.029 | 1355.862 | 35.9472
136.124 | 1356.587 | 35.9669
136.22 | 1357.361 | 35.99
136.319 | 1358.102 | 36.0149
136.412 | 1359.091 | 36.0295
136.502 | 1360.738 | 36.0549
136.611 | 1362.023 | 36.0775
136.705 | 1362.583 | 36.0968
136.805 | 1363.571 | 36.119
136.945 | 1364.84 | 36.1457
137.028 | 1365.466 | 36.1613
137.115 | 1366.355 | 36.1799
137.2 | 1367.871 | 36.1998
137.306 | 1368.76 | 36.2255
137.409 | 1369.304 | 36.2453
137.51 | 1370.819 | 36.2651
137.622 | 1371.412 | 36.282
137.732 | 1372.878 | 36.3125
137.813 | 1373.455 | 36.3265
137.916 | 1374.361 | 36.3476
138.013 | 1375.086 | 36.3684
138.128 | 1376.832 | 36.3936
138.21 | 1377.54 | 36.4124
138.315 | 1378.463 | 36.4326
138.401 | 1379.039 | 36.4513
138.502 | 1380.736 | 36.4724
138.629 | 1381.872 | 36.5005
138.706 | 1382.334 | 36.5153
138.802 | 1383.602 | 36.5347
138.935 | 1384.837 | 36.5675
139.003 | 1385.381 | 36.5829
139.103 | 1385.925 | 36.6046
139.234 | 1387.803 | 36.6343
139.308 | 1388.692 | 36.6469
139.44 | 1389.812 | 36.6759
139.503 | 1390.455 | 36.6932
139.642 | 1391.525 | 36.7136
139.715 | 1392.316 | 36.7231
139.824 | 1393.799 | 36.7506
139.904 | 1394.556 | 36.7631
140.041 | 1396.006 | 36.7926
140.144 | 1396.764 | 36.8032
140.21 | 1397.488 | 36.8061
140.33 | 1398.411 | 36.8338
140.436 | 1399.959 | 36.8474
140.5 | 1400.849 | 36.8596
140.633 | 1401.574 | 36.8864
140.703 | 1402.233 | 36.8987
140.822 | 1403.913 | 36.9223
140.939 | 1404.489 | 36.9404
141.022 | 1405.296 | 36.9574
141.105 | 1406.466 | 36.9685
141.23 | 1407.85 | 36.9965
141.318 | 1408.838 | 37.0112
141.405 | 1409.464 | 37.0275
141.5 | 1410.601 | 37.0477
141.626 | 1411.573 | 37.0711
141.719 | 1412.874 | 37.092
141.803 | 1413.45 | 37.1057
141.923 | 1414.604 | 37.1338
142.023 | 1415.921 | 37.1524
142.115 | 1416.481 | 37.1709
142.225 | 1417.799 | 37.1912
142.317 | 1418.326 | 37.21
142.414 | 1420.056 | 37.2307
142.514 | 1420.731 | 37.2543
142.604 | 1421.16 | 37.2642
142.717 | 1422.741 | 37.2907
142.816 | 1423.515 | 37.3085
142.912 | 1425.047 | 37.332
143.009 | 1425.475 | 37.3485
143.101 | 1426.134 | 37.3645
143.22 | 1427.815 | 37.3893
143.314 | 1428.457 | 37.4117
143.418 | 1429.511 | 37.4376
143.525 | 1430.862 | 37.4516
143.611 | 1431.521 | 37.4731
143.709 | 1432.674 | 37.4933
143.806 | 1433.629 | 37.5143
143.923 | 1434.404 | 37.5318
144.027 | 1435.474 | 37.552
144.106 | 1436.166 | 37.5733
144.209 | 1437.945 | 37.5901
144.307 | 1438.604 | 37.6123
144.412 | 1439.28 | 37.6332
144.503 | 1440.729 | 37.654
144.623 | 1441.437 | 37.6781
144.702 | 1442.574 | 37.6948
144.803 | 1443.348 | 37.7184
144.908 | 1444.633 | 37.7398
145.016 | 1445.49 | 37.7592
145.104 | 1446.083 | 37.7819
145.203 | 1447.746 | 37.8029
145.325 | 1448.307 | 37.8257
145.421 | 1449.427 | 37.8425
145.517 | 1450.283 | 37.8608
145.6 | 1451.881 | 37.8837
145.712 | 1452.458 | 37.9047
145.809 | 1453.298 | 37.9238
145.931 | 1454.896 | 37.9496
146.002 | 1455.719 | 37.9628
146.149 | 1457.086 | 37.989
146.208 | 1457.795 | 38.0031
146.303 | 1457.795 | 38.022
146.445 | 1459.854 | 38.0497
146.507 | 1460.381 | 38.0637
146.606 | 1460.941 | 38.0872
146.745 | 1462.802 | 38.1118
146.812 | 1463.362 | 38.1255
146.908 | 1464.351 | 38.1463
147.005 | 1465.125 | 38.1605
147.129 | 1466.871 | 38.1923
147.239 | 1467.514 | 38.2121
147.308 | 1468.271 | 38.2257
147.428 | 1469.968 | 38.2539
147.506 | 1470.561 | 38.2673
147.609 | 1471.253 | 38.2868
147.723 | 1472.785 | 38.3123
147.822 | 1473.757 | 38.3369
147.91 | 1474.712 | 38.348
148.026 | 1475.453 | 38.3765
148.108 | 1476.178 | 38.3897
148.236 | 1477.793 | 38.4163
148.318 | 1478.402 | 38.4289
148.43 | 1479.885 | 38.459
148.506 | 1480.461 | 38.4702
148.626 | 1481.598 | 38.498
148.7 | 1482.29 | 38.5095
148.825 | 1483.805 | 38.5376
148.925 | 1485.139 | 38.5575
149.036 | 1485.831 | 38.5791
149.102 | 1486.424 | 38.5943
149.226 | 1487.824 | 38.6177
149.318 | 1488.582 | 38.635
149.425 | 1489.933 | 38.6583
149.5 | 1490.509 | 38.6748
149.628 | 1491.448 | 38.7038
149.716 | 1493.046 | 38.7256
149.836 | 1493.804 | 38.749
149.927 | 1494.43 | 38.7706
150.03 | 1495.171 | 38.7908
150.104 | 1496.176 | 38.8071
150.235 | 1497.774 | 38.8353
150.319 | 1498.416 | 38.854
150.417 | 1499.503 | 38.8765
150.516 | 1500.838 | 38.8943
150.609 | 1501.431 | 38.9065
150.727 | 1502.518 | 38.9344
150.816 | 1504 | 38.9513
150.907 | 1504.462 | 38.9648
151.021 | 1505.516 | 38.9941
151.118 | 1506.471 | 39.0134
151.227 | 1507.509 | 39.0332
151.311 | 1508.316 | 39.0543
151.422 | 1509.733 | 39.0732
151.513 | 1510.721 | 39.0957
151.613 | 1511.479 | 39.1175
151.711 | 1512.995 | 39.1399
151.817 | 1513.736 | 39.1603
151.922 | 1514.708 | 39.1819
152.023 | 1515.268 | 39.2036
152.106 | 1516.948 | 39.2203
152.211 | 1517.821 | 39.2429
152.304 | 1519.04 | 39.2631
152.423 | 1519.814 | 39.2838
152.506 | 1520.638 | 39.3076
152.607 | 1521.758 | 39.3283
152.721 | 1522.367 | 39.349
152.809 | 1523.241 | 39.3709
152.91 | 1524.954 | 39.3895
153.002 | 1525.596 | 39.4116
153.107 | 1526.634 | 39.4317
153.222 | 1527.309 | 39.4525
153.317 | 1528.133 | 39.4722
153.406 | 1529.022 | 39.4908
153.501 | 1530.851 | 39.5141
153.618 | 1531.362 | 39.5311
153.712 | 1532.992 | 39.5526
153.8 | 1533.536 | 39.5759
153.909 | 1534.409 | 39.5957
154.001 | 1535.859 | 39.6138
154.109 | 1536.517 | 39.6377
154.204 | 1537.127 | 39.6568
154.304 | 1538.725 | 39.6706
154.402 | 1539.894 | 39.6927
154.509 | 1540.323 | 39.7138
154.601 | 1541.525 | 39.7348
154.71 | 1542.431 | 39.757
154.808 | 1543.782 | 39.7758
154.937 | 1544.54 | 39.7983
155.007 | 1545.231 | 39.8145
155.111 | 1546.368 | 39.8369
155.203 | 1547.867 | 39.8552
155.306 | 1548.46 | 39.8738
155.406 | 1549.58 | 39.8952
155.539 | 1550.997 | 39.9202
155.627 | 1551.804 | 39.9425
155.709 | 1552.595 | 39.9581
155.831 | 1553.484 | 39.9859
155.913 | 1554.176 | 39.998
156.005 | 1554.983 | 40.0179
156.106 | 1555.922 | 40.039
156.234 | 1557.8 | 40.0643
156.302 | 1558.36 | 40.0778
156.404 | 1559.036 | 40.1
156.54 | 1560.749 | 40.1257
156.633 | 1561.424 | 40.144
156.713 | 1562.182 | 40.159
156.805 | 1562.972 | 40.1765
156.902 | 1563.911 | 40.2012
157.029 | 1565.608 | 40.2282
157.129 | 1566.152 | 40.2493
157.22 | 1567.881 | 40.2716
157.3 | 1568.408 | 40.2853
157.43 | 1569.397 | 40.3117
157.502 | 1570.171 | 40.3258
157.628 | 1571.835 | 40.3558
157.721 | 1572.28 | 40.3644
157.801 | 1573.433 | 40.384
157.901 | 1574.042 | 40.4023
158.003 | 1575.442 | 40.4211
158.133 | 1576.447 | 40.4485
158.226 | 1577.913 | 40.4683
158.319 | 1578.457 | 40.4878
158.424 | 1579.758 | 40.5077
158.518 | 1580.746 | 40.5282
158.632 | 1581.735 | 40.5478
158.716 | 1582.377 | 40.5681
158.812 | 1583.316 | 40.591
158.918 | 1584.239 | 40.609
159.013 | 1585.029 | 40.6289
159.112 | 1586.808 | 40.6511
159.212 | 1587.78 | 40.6717
159.323 | 1589.098 | 40.6929
159.414 | 1589.675 | 40.7131
159.523 | 1590.564 | 40.733
159.61 | 1591.948 | 40.7527
159.72 | 1592.458 | 40.7721
159.804 | 1593.216 | 40.7839
159.909 | 1594.929 | 40.8109
160.012 | 1595.489 | 40.8322
160.119 | 1596.28 | 40.8486
160.216 | 1597.664 | 40.8735
160.309 | 1598.685 | 40.8914
160.41 | 1599.986 | 40.9166
160.505 | 1600.728 | 40.9347
160.604 | 1601.354 | 40.951
160.711 | 1602.391 | 40.9756
160.812 | 1603.808 | 40.9973
160.922 | 1604.615 | 41.0225
161.014 | 1605.439 | 41.0385
161.121 | 1605.983 | 41.0577
161.211 | 1607.103 | 41.0779
161.307 | 1608.898 | 41.0962
161.404 | 1609.541 | 41.1183
161.5 | 1610.71 | 41.1356
161.61 | 1611.979 | 41.1572
161.724 | 1612.44 | 41.1763
161.812 | 1613.428 | 41.1949
161.901 | 1614.68 | 41.2162
162.019 | 1615.306 | 41.237
162.116 | 1616.08 | 41.2544
162.206 | 1617.727 | 41.2735
162.317 | 1618.337 | 41.2957
162.405 | 1619.358 | 41.3135
162.508 | 1620.94 | 41.3358
162.643 | 1621.533 | 41.361
162.73 | 1623.18 | 41.3843
162.842 | 1623.822 | 41.4011
162.914 | 1624.284 | 41.4172
163.001 | 1625.849 | 41.4397
163.113 | 1626.507 | 41.4559
163.205 | 1627.331 | 41.4773
163.337 | 1628.83 | 41.5025
163.402 | 1629.555 | 41.515
163.528 | 1631.153 | 41.5429
163.627 | 1631.828 | 41.5649
163.703 | 1632.289 | 41.5802
163.812 | 1633.064 | 41.5978
163.906 | 1634.645 | 41.6164
164.039 | 1635.847 | 41.6438
164.121 | 1636.407 | 41.6539
164.242 | 1637.511 | 41.6819
164.302 | 1638.318 | 41.6979
164.406 | 1639.554 | 41.7128
164.501 | 1640.526 | 41.7336
164.621 | 1642.041 | 41.7589
164.745 | 1642.815 | 41.7801
164.829 | 1643.968 | 41.7997
164.905 | 1644.43 | 41.8133
165.032 | 1645.714 | 41.8351
165.119 | 1646.868 | 41.8556
165.212 | 1647.296 | 41.8369
165.33 | 1648.877 | 41.8511
165.42 | 1649.75 | 41.8646
165.519 | 1650.854 | 41.8841
165.622 | 1651.266 | 41.8926
165.731 | 1652.88 | 41.9142
165.819 | 1653.753 | 41.9326
165.927 | 1655.153 | 41.9484
166.024 | 1655.829 | 41.9677
166.102 | 1656.405 | 41.9785
166.227 | 1657.492 | 42.0004
166.32 | 1658.168 | 42.0115
166.414 | 1659.815 | 42.0393
166.504 | 1660.26 | 42.0537
166.625 | 1661.825 | 42.076
166.717 | 1662.731 | 42.0936
166.806 | 1663.307 | 42.1059
166.927 | 1664.856 | 42.1289
167.018 | 1665.498 | 42.1493
167.115 | 1666.668 | 42.1674
167.211 | 1667.985 | 42.1828
167.324 | 1668.71 | 42.1999
167.413 | 1669.995 | 42.2182
167.521 | 1670.786 | 42.2363
167.632 | 1671.478 | 42.2545
167.716 | 1672.186 | 42.2725
167.824 | 1672.993 | 42.2913
167.916 | 1674.838 | 42.3107
168.002 | 1675.415 | 42.322
168.115 | 1676.452 | 42.3485
168.215 | 1678.034 | 42.3661
168.313 | 1678.693 | 42.3851
168.401 | 1679.121 | 42.3989
168.514 | 1680.686 | 42.4186
168.629 | 1681.477 | 42.4392
168.722 | 1682.498 | 42.458
168.815 | 1683.107 | 42.4744
168.901 | 1683.997 | 42.4832
169.011 | 1685.644 | 42.5085
169.113 | 1686.451 | 42.5269
169.216 | 1687.802 | 42.5434
169.316 | 1688.263 | 42.5628
169.413 | 1689.812 | 42.5797
169.505 | 1690.602 | 42.602
169.609 | 1691.228 | 42.6135
169.705 | 1692.233 | 42.6356
169.81 | 1693.139 | 42.6533
169.902 | 1694.885 | 42.6743
170.008 | 1695.725 | 42.6888
170.105 | 1696.368 | 42.7056
170.214 | 1697.603 | 42.7264
170.32 | 1698.526 | 42.7408
170.419 | 1699.053 | 42.7589
170.503 | 1700.058 | 42.7769
170.632 | 1701.771 | 42.7979
170.714 | 1702.314 | 42.8094
170.815 | 1703.731 | 42.8266
170.908 | 1704.406 | 42.8457
171.015 | 1705.609 | 42.8639
171.121 | 1705.609 | 42.88
171.209 | 1707.734 | 42.8955
171.314 | 1708.245 | 42.9123
171.444 | 1709.809 | 42.9354
171.538 | 1710.485 | 42.9512
171.655 | 1711.918 | 42.9634
171.706 | 1712.873 | 42.9751
171.841 | 1713.648 | 42.9966
171.915 | 1714.29 | 43.0086
172.001 | 1715.328 | 43.0219
172.103 | 1715.855 | 43.0383
172.2 | 1717.65 | 43.0475
172.324 | 1718.293 | 43.0685
172.404 | 1719.446 | 43.0869
172.503 | 1720.039 | 43.1
172.601 | 1721.686 | 43.1161
172.736 | 1722.444 | 43.1363
172.807 | 1723.251 | 43.1433
172.921 | 1724.487 | 43.1615
173.03 | 1726.15 | 43.1805
173.102 | 1726.15 | 43.1902
173.238 | 1727.732 | 43.2146
173.302 | 1728.391 | 43.2233
173.408 | 1729.297 | 43.2399
173.502 | 1729.939 | 43.2547
173.607 | 1731.52 | 43.2725
173.72 | 1732.476 | 43.2946
173.839 | 1733.958 | 43.3105
173.942 | 1734.749 | 43.3261
174.023 | 1735.721 | 43.3433
174.1 | 1736.248 | 43.3573
174.229 | 1737.796 | 43.3724
174.312 | 1738.291 | 43.3873
174.417 | 1739.345 | 43.4042
174.517 | 1740.992 | 43.4243
174.615 | 1741.701 | 43.4421
174.707 | 1742.244 | 43.4531
174.803 | 1743.232 | 43.4716
174.923 | 1744.748 | 43.4952
175.015 | 1745.456 | 43.5147
175.113 | 1746.955 | 43.531
175.225 | 1747.729 | 43.5479
175.321 | 1748.85 | 43.5666
175.413 | 1750.003 | 43.5861
175.522 | 1750.464 | 43.6032
175.605 | 1751.189 | 43.6159
175.713 | 1753.001 | 43.639
175.818 | 1753.726 | 43.6566
175.926 | 1754.417 | 43.6773
176.034 | 1755.538 | 43.6937
176.12 | 1756.361 | 43.7131
176.219 | 1757.844 | 43.7298
176.32 | 1758.321 | 43.7469
176.42 | 1759.046 | 43.7657
176.507 | 1760.693 | 43.7838
176.626 | 1761.319 | 43.799
176.708 | 1762.934 | 43.8193
176.806 | 1763.724 | 43.8351
176.918 | 1764.334 | 43.8523
177.013 | 1765.998 | 43.8694
177.121 | 1766.739 | 43.8847
177.252 | 1767.563 | 43.9052
177.31 | 1768.6 | 43.9222
177.415 | 1769.259 | 43.9405
177.516 | 1770.725 | 43.959
177.608 | 1771.73 | 43.9741
177.73 | 1772.323 | 43.9936
177.826 | 1773.46 | 44.0094
177.907 | 1774.283 | 44.0188
178.015 | 1775.371 | 44.0427
178.113 | 1776.013 | 44.0578
178.212 | 1777.66 | 44.0784
178.302 | 1778.154 | 44.0975
178.412 | 1779.67 | 44.1116
178.503 | 1780.51 | 44.1298
178.608 | 1781.202 | 44.146
178.718 | 1782.783 | 44.1658
178.8 | 1783.541 | 44.1842
178.909 | 1784.595 | 44.2025
179.013 | 1785.304 | 44.2172
179.117 | 1786.44 | 44.2373
179.204 | 1787.873 | 44.2554
179.314 | 1788.367 | 44.2722
179.409 | 1789.29 | 44.2905
179.507 | 1790.888 | 44.31
179.607 | 1791.398 | 44.3264
179.706 | 1792.683 | 44.3457
179.811 | 1793.474 | 44.3652
179.905 | 1794.528 | 44.3856
180.013 | 1795.451 | 44.4019
180.103 | 1795.994 | 44.4205
180.241 | 1797.79 | 44.445
180.307 | 1798.432 | 44.4567
180.428 | 1799.832 | 44.4787
180.508 | 1800.458 | 44.4939
180.605 | 1801.595 | 44.5132
180.705 | 1802.452 | 44.5283
180.801 | 1803.852 | 44.5497
180.926 | 1805.087 | 44.5687
181.011 | 1805.087 | 44.5826
181.111 | 1805.96 | 44.5987
181.201 | 1807.509 | 44.6166
181.308 | 1808.382 | 44.6364
181.423 | 1809.765 | 44.6605
181.5 | 1810.573 | 44.6733
181.604 | 1811.709 | 44.6917
181.733 | 1812.829 | 44.7176
181.824 | 1813.307 | 44.7283
181.904 | 1814.427 | 44.7481
182.003 | 1815.07 | 44.7685
182.119 | 1817.145 | 44.7914
182.227 | 1817.804 | 44.8111
182.301 | 1818.381 | 44.8264
182.418 | 1820.028 | 44.8504
182.528 | 1820.703 | 44.8715
182.611 | 1821.28 | 44.8827
182.728 | 1822.828 | 44.9067
182.832 | 1823.701 | 44.9242
182.925 | 1824.344 | 44.9431
183.027 | 1825.101 | 44.9594
183.102 | 1826.106 | 44.9711
183.225 | 1827.786 | 44.9977
183.324 | 1828.33 | 45.0135
183.427 | 1829.088 | 45.0311
183.501 | 1830.093 | 45.0424
183.62 | 1831.509 | 45.0665
183.719 | 1832.844 | 45.0863
183.803 | 1833.437 | 45.0953
183.924 | 1834.573 | 45.1213
184.022 | 1835.512 | 45.1355
184.119 | 1836.83 | 45.1532
184.208 | 1837.291 | 45.1656
184.322 | 1838.741 | 45.1858
184.42 | 1839.35 | 45.2056
184.528 | 1840.47 | 45.2225
184.614 | 1841.294 | 45.2395
184.702 | 1841.986 | 45.2529
184.824 | 1843.798 | 45.2754
184.91 | 1844.457 | 45.2952
185.028 | 1845.577 | 45.3103
185.106 | 1846.878 | 45.3321
185.228 | 1847.834 | 45.349
185.309 | 1848.624 | 45.3668
185.423 | 1849.431 | 45.3837
185.519 | 1850.387 | 45.4026
185.606 | 1851.178 | 45.4153
185.723 | 1852.792 | 45.4375
185.809 | 1853.566 | 45.454
185.907 | 1854.538 | 45.4772
186 | 1855.18 | 45.4885
186.121 | 1856.762 | 45.5144
186.212 | 1857.964 | 45.5329
186.335 | 1858.393 | 45.5471
186.415 | 1859.546 | 45.5684
186.502 | 1860.831 | 45.5883
186.625 | 1861.407 | 45.6067
186.702 | 1862.544 | 45.6278
186.818 | 1863.301 | 45.6471
186.909 | 1864.586 | 45.665
187.019 | 1865.476 | 45.6853
187.104 | 1866.036 | 45.692
187.243 | 1867.65 | 45.7207
187.327 | 1868.293 | 45.7317
187.419 | 1869.413 | 45.7519
187.513 | 1870.039 | 45.7717
187.625 | 1871.604 | 45.7861
187.701 | 1872.493 | 45.8038
187.85 | 1873.762 | 45.8303
187.907 | 1874.371 | 45.8405
188.002 | 1875.277 | 45.8592
188.107 | 1875.969 | 45.8768
188.2 | 1876.924 | 45.8942
188.333 | 1878.588 | 45.922
188.404 | 1879.148 | 45.9335
188.501 | 1880.828 | 45.9492
188.605 | 1881.405 | 45.9685
188.702 | 1882.541 | 45.986
188.84 | 1883.942 | 46.0102
188.908 | 1883.942 | 46.0198
189.042 | 1885.754 | 46.0454
189.133 | 1886.413 | 46.0666
189.21 | 1887.17 | 46.0794
189.306 | 1888.192 | 46.0979
189.44 | 1889.789 | 46.1208
189.503 | 1890.234 | 46.1337
189.613 | 1890.992 | 46.1531
189.706 | 1891.964 | 46.1705
189.833 | 1893.595 | 46.191
189.937 | 1894.929 | 46.209
190.039 | 1895.703 | 46.2268
190.113 | 1896.247 | 46.241
190.221 | 1897.713 | 46.2615
190.301 | 1898.487 | 46.2769
190.44 | 1899.97 | 46.2966
190.521 | 1900.727 | 46.3168
190.637 | 1901.749 | 46.3355
190.703 | 1902.391 | 46.3461
190.827 | 1903.33 | 46.3689
190.911 | 1904.088 | 46.3802
191 | 1905.175 | 46.3947
191.106 | 1905.883 | 46.4129
191.214 | 1907.975 | 46.433
191.3 | 1907.975 | 46.4472
191.419 | 1909.425 | 46.4685
191.501 | 1910.018 | 46.4764
191.625 | 1911.78 | 46.4953
191.713 | 1912.785 | 46.5083
191.8 | 1913.378 | 46.5176
191.929 | 1914.498 | 46.5329
192.013 | 1915.141 | 46.5482
192.116 | 1916.805 | 46.5604
192.231 | 1917.365 | 46.5708
192.3 | 1918.155 | 46.5846
192.422 | 1919.77 | 46.6066
192.51 | 1920.593 | 46.6187
192.632 | 1921.367 | 46.6334
192.71 | 1922.899 | 46.6488
192.834 | 1923.427 | 46.663
192.921 | 1924.497 | 46.6791
193.039 | 1925.667 | 46.6946
193.12 | 1926.688 | 46.7101
193.212 | 1927.989 | 46.7256
193.317 | 1928.665 | 46.74
193.402 | 1929.357 | 46.75
193.52 | 1930.51 | 46.7702
193.623 | 1931.465 | 46.7858
193.71 | 1932.075 | 46.7974
193.817 | 1933.705 | 46.8181
193.906 | 1934.677 | 46.8439
194.029 | 1935.468 | 46.8525
194.115 | 1936.835 | 46.8667
194.219 | 1937.247 | 46.8798
194.307 | 1938.713 | 46.914
194.429 | 1939.306 | 46.934
194.502 | 1940.822 | 46.9549
194.622 | 1941.398 | 46.9712
194.706 | 1942.518 | 46.9882
194.822 | 1943.737 | 47.0038
194.904 | 1944.61 | 47.0135
195.004 | 1945.549 | 47.023
195.1 | 1946.225 | 47.0223
195.211 | 1947.773 | 47.0329
195.312 | 1948.663 | 47.0533
195.422 | 1949.354 | 47.0592
195.512 | 1950.392 | 47.0672
195.615 | 1950.952 | 47.0801
195.738 | 1952.633 | 47.0929
195.822 | 1953.193 | 47.0954
195.908 | 1954.642 | 47.1155
196.041 | 1956.075 | 47.1341
196.124 | 1956.075 | 47.16
196.214 | 1957.047 | 47.1935
196.335 | 1958.744 | 47.2336
196.402 | 1959.666 | 47.2337
196.523 | 1960.408 | 47.2596
196.61 | 1961.231 | 47.2747
196.711 | 1962.104 | 47.2607
196.847 | 1963.752 | 47.2809
196.94 | 1964.658 | 47.331
197.003 | 1965.201 | 47.3314
197.11 | 1966.14 | 47.3347
197.224 | 1968.084 | 47.3556
197.31 | 1968.084 | 47.3649
197.424 | 1969.731 | 47.3876
197.507 | 1970.308 | 47.4007
197.606 | 1971.197 | 47.4148
197.743 | 1972.729 | 47.4323
197.832 | 1973.437 | 47.4497
197.941 | 1974.953 | 47.4642
198.013 | 1975.48 | 47.4701
198.123 | 1977.045 | 47.4896
198.247 | 1977.737 | 47.5032
198.317 | 1978.346 | 47.5151
198.412 | 1979.45 | 47.5266
198.526 | 1980.735 | 47.5487
198.601 | 1981.344 | 47.5596
198.739 | 1982.909 | 47.5782
198.837 | 1983.65 | 47.5985
198.907 | 1984.211 | 47.6101
199.03 | 1985.841 | 47.6305
199.13 | 1986.714 | 47.647
199.213 | 1987.274 | 47.6556
199.333 | 1988.411 | 47.6788
199.427 | 1989.811 | 47.694
199.52 | 1990.701 | 47.7048
199.627 | 1991.92 | 47.7286
199.715 | 1992.793 | 47.7447
199.83 | 1993.336 | 47.7592
199.914 | 1994.934 | 47.7753
200.015 | 1995.692 | 47.7917
200.126 | 1996.384 | 47.8086
200.205 | 1997.224 | 47.8195
200.324 | 1998.756 | 47.8412
200.414 | 1999.283 | 47.8525
200.519 | 2000.321 | 47.8734
200.613 | 2001.639 | 47.8865
200.7 | 2002.281 | 47.9015
200.823 | 2003.286 | 47.9228
200.905 | 2004.077 | 47.9344
201.031 | 2005.526 | 47.9514
201.105 | 2006.712 | 47.9632
201.21 | 2007.882 | 47.9831
201.31 | 2008.392 | 48.0014
201.421 | 2009.661 | 48.0162
201.513 | 2010.649 | 48.0323
201.614 | 2011.95 | 48.0501
201.724 | 2012.395 | 48.0641
201.807 | 2013.482 | 48.0824
201.925 | 2014.751 | 48.0988
202.015 | 2015.591 | 48.1107
202.118 | 2016.299 | 48.1301
202.209 | 2017.732 | 48.1483
202.324 | 2018.292 | 48.1636
202.405 | 2019.857 | 48.1821
202.524 | 2020.401 | 48.1995
202.62 | 2021.505 | 48.2084
202.72 | 2022.295 | 48.219
202.806 | 2023.333 | 48.2346
202.924 | 2024.387 | 48.252
203.002 | 2025.837 | 48.2678
203.113 | 2026.331 | 48.2873
203.216 | 2027.945 | 48.3014
203.316 | 2028.687 | 48.3181
203.405 | 2029.51 | 48.3335
203.504 | 2030.845 | 48.3459
203.615 | 2031.388 | 48.3643
203.741 | 2032.788 | 48.3841
203.812 | 2033.645 | 48.3933
203.901 | 2034.403 | 48.408
204.01 | 2035.078 | 48.4173
204.103 | 2036.248 | 48.4406
204.212 | 2037.648 | 48.4573
204.309 | 2038.323 | 48.4651
204.413 | 2038.966 | 48.4857
204.509 | 2040.547 | 48.5029
204.603 | 2041.091 | 48.5181
204.734 | 2042.771 | 48.5444
204.809 | 2043.298 | 48.5528
204.904 | 2044.039 | 48.5655
205.004 | 2045.67 | 48.5847
205.115 | 2046.296 | 48.6015
205.204 | 2047.284 | 48.6208
205.326 | 2048.487 | 48.6432
205.422 | 2049.31 | 48.6536
205.5 | 2050.365 | 48.6686
205.625 | 2051.748 | 48.6913
205.733 | 2052.424 | 48.7066
205.846 | 2053.774 | 48.7264
205.938 | 2054.928 | 48.7392
206.027 | 2055.702 | 48.757
206.101 | 2056.229 | 48.766
206.23 | 2057.827 | 48.7881
206.3 | 2058.782 | 48.8
206.435 | 2059.425 | 48.8203
206.52 | 2060.215 | 48.8353
206.601 | 2061.006 | 48.8458
206.726 | 2062.505 | 48.8701
206.809 | 2063.081 | 48.8792
206.902 | 2064.383 | 48.8965
207.039 | 2065.964 | 48.9223
207.1 | 2065.964 | 48.9305
207.2 | 2067.513 | 48.9442
207.331 | 2068.369 | 48.966
207.403 | 2069.143 | 48.9763
207.519 | 2070.807 | 48.9973
207.602 | 2071.4 | 49.007
207.718 | 2072.372 | 49.0218
207.815 | 2073.953 | 49.0339
207.942 | 2074.481 | 49.0442
208.016 | 2075.222 | 49.0562
208.126 | 2076.77 | 49.0686
208.219 | 2077.643 | 49.0781
208.313 | 2078.121 | 49.0851
208.402 | 2079.142 | 49.0958
208.53 | 2080.806 | 49.1131
208.617 | 2081.696 | 49.1273
208.721 | 2082.832 | 49.1399
208.83 | 2083.804 | 49.1522
208.921 | 2084.694 | 49.1653
209.019 | 2085.336 | 49.1789
209.114 | 2086.95 | 49.1916
209.206 | 2087.395 | 49.2003
209.325 | 2088.515 | 49.2184
209.422 | 2089.817 | 49.2319
209.514 | 2090.443 | 49.2454
209.61 | 2091.398 | 49.2595
209.719 | 2092.172 | 49.2685
209.811 | 2093.325 | 49.2894
209.918 | 2094.709 | 49.3002
210.012 | 2095.73 | 49.3135
210.1 | 2096.34 | 49.3217
210.217 | 2097.987 | 49.3378
210.32 | 2098.728 | 49.3497
210.406 | 2099.717 | 49.3675
210.508 | 2100.573 | 49.3785
210.623 | 2101.743 | 49.3979
210.709 | 2102.616 | 49.4122
210.812 | 2103.719 | 49.4269
210.922 | 2104.345 | 49.4419
211.011 | 2105.334 | 49.4538
211.11 | 2105.943 | 49.4678
211.204 | 2106.882 | 49.4823
211.317 | 2108.035 | 49.5004
211.423 | 2109.765 | 49.5121
211.506 | 2110.556 | 49.5277
211.622 | 2111.198 | 49.5419
211.714 | 2112.318 | 49.555
211.808 | 2112.961 | 49.5692
211.954 | 2114.773 | 49.5915
212.012 | 2115.382 | 49.6024
212.105 | 2116.288 | 49.6223
212.2 | 2117.787 | 49.6392
212.308 | 2118.578 | 49.6541
212.434 | 2119.616 | 49.6752
212.544 | 2120.769 | 49.6891
212.608 | 2121.708 | 49.7003
212.74 | 2122.91 | 49.7189
212.81 | 2123.865 | 49.7284
212.93 | 2124.475 | 49.7522
213.002 | 2125.117 | 49.756
213.137 | 2126.616 | 49.7766
213.201 | 2127.193 | 49.7883
213.3 | 2127.835 | 49.8004
213.407 | 2128.824 | 49.8146
213.505 | 2130.553 | 49.8295
213.636 | 2131.855 | 49.8474
213.707 | 2132.843 | 49.8586
213.804 | 2133.321 | 49.8759
213.943 | 2134.721 | 49.8956
214.001 | 2135.561 | 49.9071
214.104 | 2136.566 | 49.9172
214.213 | 2137.258 | 49.9354
214.309 | 2138.263 | 49.9501
214.405 | 2139.07 | 49.9619
214.505 | 2140.338 | 49.9811
214.628 | 2141.771 | 49.998
214.711 | 2142.529 | 50.0088
214.808 | 2143.6 | 50.0236
214.931 | 2144.423 | 50.0433
215.004 | 2145.132 | 50.0533
215.127 | 2146.779 | 50.0737
215.202 | 2147.355 | 50.0846
215.323 | 2148.492 | 50.1036
215.439 | 2149.909 | 50.119
215.522 | 2150.716 | 50.1335
215.626 | 2151.869 | 50.1496
215.703 | 2152.363 | 50.1589
215.824 | 2153.714 | 50.1797
215.902 | 2154.373 | 50.1922
216.031 | 2155.361 | 50.2101
216.108 | 2156.135 | 50.2159
216.215 | 2157.947 | 50.2407
216.337 | 2158.442 | 50.2571
216.419 | 2159.166 | 50.2706
216.518 | 2160.995 | 50.2898
216.628 | 2161.654 | 50.2999
216.712 | 2162.23 | 50.3157
216.818 | 2163.153 | 50.3321
216.923 | 2164.849 | 50.343
217.012 | 2165.426 | 50.3608
217.101 | 2166.53 | 50.3702
217.219 | 2167.353 | 50.3895
217.3 | 2167.996 | 50.3971
217.411 | 2169.939 | 50.4174
217.517 | 2170.631 | 50.4336
217.631 | 2171.323 | 50.4484
217.702 | 2172.13 | 50.4569
217.823 | 2173.267 | 50.4779
217.916 | 2174.947 | 50.496
218.019 | 2175.672 | 50.5106
218.118 | 2176.463 | 50.525
218.21 | 2177.599 | 50.5425
218.32 | 2178.275 | 50.556
218.411 | 2179.872 | 50.5739
218.517 | 2180.367 | 50.5867
218.624 | 2181.108 | 50.6011
218.72 | 2182.03 | 50.6185
218.809 | 2183.711 | 50.6338
218.915 | 2184.337 | 50.641
219.012 | 2184.93 | 50.6515
219.11 | 2185.918 | 50.662
219.208 | 2187.713 | 50.671
219.303 | 2188.29 | 50.6907
219.409 | 2189.097 | 50.7013
219.512 | 2190.744 | 50.7174
219.622 | 2191.321 | 50.7321
219.715 | 2192.589 | 50.7466
219.802 | 2193.462 | 50.7619
219.918 | 2194.698 | 50.7759
220.002 | 2195.538 | 50.7918
220.106 | 2196.642 | 50.8066
220.203 | 2197.795 | 50.8202
220.319 | 2198.437 | 50.8351
220.408 | 2199.854 | 50.8502
220.519 | 2200.48 | 50.8663
220.641 | 2201.6 | 50.8831
220.704 | 2202.193 | 50.8918
220.803 | 2202.852 | 50.909
220.904 | 2204.664 | 50.9222
221.017 | 2205.24 | 50.9359
221.119 | 2206.69 | 50.9503
221.207 | 2207.398 | 50.9658
221.315 | 2208.288 | 50.9808
221.435 | 2209.918 | 50.9992
221.528 | 2210.857 | 51.0153
221.612 | 2211.434 | 51.0236
221.741 | 2212.439 | 51.047
221.814 | 2213.246 | 51.0569
221.94 | 2214.729 | 51.0774
222.002 | 2215.223 | 51.0895
222.113 | 2215.947 | 51.1045
222.202 | 2217.463 | 51.1181
222.323 | 2219.011 | 51.1361
222.446 | 2219.72 | 51.1529
222.516 | 2220.296 | 51.1632
222.629 | 2221.779 | 51.1837
222.712 | 2222.224 | 51.1927
222.832 | 2223.788 | 51.2133
222.942 | 2224.678 | 51.2257
223.01 | 2225.222 | 51.238
223.137 | 2226.754 | 51.2587
223.202 | 2227.347 | 51.2713
223.319 | 2228.467 | 51.2894
223.428 | 2229.784 | 51.3069
223.511 | 2230.213 | 51.314
223.629 | 2231.778 | 51.3394
223.721 | 2232.404 | 51.3557
223.824 | 2233.688 | 51.3732
223.92 | 2234.71 | 51.3853
224.033 | 2235.649 | 51.3976
224.1 | 2236.308 | 51.4105
224.216 | 2237.955 | 51.4306
224.332 | 2238.416 | 51.4436
224.421 | 2239.833 | 51.4596
224.517 | 2240.442 | 51.4743
224.618 | 2241.2 | 51.4838
224.724 | 2243.061 | 51.5075
224.814 | 2243.704 | 51.5209
224.925 | 2244.33 | 51.5347
225.013 | 2245.944 | 51.5517
225.1 | 2246.422 | 51.5629
225.203 | 2247.147 | 51.579
225.322 | 2248.81 | 51.5994
225.429 | 2249.37 | 51.6191
225.518 | 2250.392 | 51.6324
225.602 | 2250.985 | 51.6427
225.711 | 2252.418 | 51.6609
225.81 | 2253.917 | 51.6798
225.92 | 2254.411 | 51.693
226.001 | 2255.136 | 51.7036
226.123 | 2256.734 | 51.7233
226.204 | 2257.36 | 51.7319
226.308 | 2258.331 | 51.7523
226.403 | 2259.122 | 51.7644
226.521 | 2260.72 | 51.781
226.602 | 2261.345 | 51.7927
226.719 | 2262.828 | 51.8129
226.819 | 2263.652 | 51.8249
226.916 | 2264.278 | 51.8403
227.011 | 2265.118 | 51.8525
227.111 | 2266.716 | 51.8674
227.205 | 2267.292 | 51.8896
227.324 | 2268.742 | 51.8994
227.406 | 2269.549 | 51.9148
227.518 | 2270.669 | 51.931
227.604 | 2271.476 | 51.9455
227.725 | 2272.25 | 51.9619
227.806 | 2273.074 | 51.9769
227.91 | 2274.721 | 51.9885
228.006 | 2275.495 | 52.004
228.1 | 2276.764 | 52.0212
228.22 | 2277.456 | 52.0355
228.302 | 2277.983 | 52.0498
228.402 | 2279.778 | 52.0659
228.503 | 2280.618 | 52.08
228.631 | 2281.788 | 52.0989
228.705 | 2282.661 | 52.1127
228.816 | 2283.287 | 52.122
228.908 | 2284.259 | 52.1415
229.018 | 2285.676 | 52.1552
229.108 | 2286.236 | 52.1719
229.206 | 2287.273 | 52.1882
229.332 | 2288.739 | 52.2078
229.444 | 2290.206 | 52.2213
229.507 | 2290.206 | 52.2314
229.608 | 2291.589 | 52.2467
229.714 | 2292.215 | 52.2616
229.848 | 2293.994 | 52.2848
229.908 | 2294.818 | 52.2919
230.048 | 2295.46 | 52.3133
230.14 | 2296.58 | 52.3282
230.213 | 2297.206 | 52.3386
230.3 | 2298.228 | 52.3541
230.444 | 2299.414 | 52.3741
230.511 | 2300.221 | 52.3861
230.607 | 2301.226 | 52.4017
230.701 | 2302.807 | 52.4187
230.848 | 2303.45 | 52.4413
230.939 | 2304.619 | 52.4544
231.004 | 2305.196 | 52.4637
231.124 | 2306.711 | 52.4867
231.2 | 2307.156 | 52.4987
231.335 | 2307.963 | 52.5126
231.427 | 2309.726 | 52.5284
231.505 | 2310.335 | 52.5375
231.621 | 2311.422 | 52.5534
231.707 | 2312.147 | 52.5659
231.804 | 2312.872 | 52.5797
231.932 | 2314.799 | 52.5934
232.02 | 2315.722 | 52.6081
232.113 | 2316.413 | 52.6203
232.235 | 2317.847 | 52.6404
232.323 | 2318.835 | 52.653
232.419 | 2319.411 | 52.6698
232.515 | 2320.235 | 52.6794
232.624 | 2322.014 | 52.7014
232.725 | 2322.722 | 52.7162
232.817 | 2323.941 | 52.7327
232.927 | 2324.732 | 52.7434
233.021 | 2325.424 | 52.7541
233.106 | 2326.132 | 52.7647
233.201 | 2327.104 | 52.7827
233.314 | 2328.916 | 52.8023
233.406 | 2329.394 | 52.8129
233.531 | 2330.465 | 52.8287
233.601 | 2331.107 | 52.8388
233.712 | 2332.886 | 52.8602
233.803 | 2333.364 | 52.8692
233.93 | 2334.402 | 52.8906
234.025 | 2335.11 | 52.904
234.115 | 2336.905 | 52.9157
234.212 | 2337.713 | 52.9316
234.301 | 2338.306 | 52.9401
234.413 | 2339.92 | 52.9577
234.52 | 2340.661 | 52.9753
234.603 | 2341.337 | 52.9811
234.708 | 2342.687 | 52.9925
234.818 | 2343.264 | 53.0086
234.912 | 2344.895 | 53.0203
235.008 | 2345.669 | 53.0357
235.107 | 2346.492 | 53.0522
235.224 | 2347.728 | 53.0653
235.305 | 2348.535 | 53.0818
235.406 | 2349.128 | 53.0922
235.509 | 2350.677 | 53.1135
235.618 | 2351.253 | 53.1294
235.719 | 2352.703 | 53.1446
235.813 | 2353.675 | 53.1584
235.924 | 2354.268 | 53.1748
236.01 | 2355.338 | 53.1872
236.105 | 2356.59 | 53.2018
236.211 | 2357.167 | 53.2137
236.313 | 2358.616 | 53.228
236.416 | 2359.654 | 53.2432
236.526 | 2360.346 | 53.2578
236.61 | 2361.351 | 53.272
236.706 | 2362.817 | 53.287
236.82 | 2363.262 | 53.3035
236.905 | 2364.299 | 53.3153
237.017 | 2365.65 | 53.327
237.147 | 2366.441 | 53.3501
237.213 | 2367.248 | 53.3556
237.322 | 2368.022 | 53.371
237.417 | 2368.994 | 53.3847
237.505 | 2369.982 | 53.3974
237.602 | 2371.778 | 53.4146
237.73 | 2372.898 | 53.4339
237.81 | 2373.491 | 53.4406
237.912 | 2374.216 | 53.4557
238.004 | 2375.797 | 53.4727
238.109 | 2376.39 | 53.485
238.236 | 2377.84 | 53.5037
238.348 | 2378.696 | 53.5163
238.402 | 2379.421 | 53.5252
238.51 | 2380.393 | 53.5401
238.602 | 2381.233 | 53.5504
238.703 | 2382.798 | 53.5689
238.838 | 2383.869 | 53.586
238.94 | 2384.874 | 53.5998
239.003 | 2385.648 | 53.6089
239.125 | 2386.686 | 53.6317
239.24 | 2387.575 | 53.6436
239.329 | 2389.041 | 53.6596
239.428 | 2389.733 | 53.6684
239.5 | 2390.425 | 53.6764
239.639 | 2391.413 | 53.6852
239.703 | 2392.188 | 53.6951
239.834 | 2393.785 | 53.7051
239.931 | 2394.675 | 53.7173
240 | 2395.268 | 53.7233
240.103 | 2396.157 | 53.7339
240.224 | 2397.656 | 53.7468
240.302 | 2398.134 | 53.7501
240.418 | 2399.748 | 53.7683
240.517 | 2400.918 | 53.7785
240.622 | 2401.363 | 53.7859
240.728 | 2402.483 | 53.7994
240.821 | 2403.092 | 53.8118
240.906 | 2403.965 | 53.8178
241.027 | 2405.761 | 53.8331
241.133 | 2406.601 | 53.8439
241.228 | 2407.87 | 53.8579
241.335 | 2407.87 | 53.8712
241.416 | 2409.121 | 53.8783
241.528 | 2410.769 | 53.8911
241.616 | 2411.774 | 53.903
241.721 | 2412.235 | 53.918
241.801 | 2412.96 | 53.9276
241.915 | 2414.936 | 53.9407
242.017 | 2415.628 | 53.9516
242.122 | 2416.649 | 53.9652
242.231 | 2417.374 | 53.9736
242.317 | 2418.099 | 53.9878
242.412 | 2419.878 | 53.9997
242.512 | 2420.537 | 54.0102
242.623 | 2421.295 | 54.0242
242.727 | 2422.398 | 54.0384
242.81 | 2423.074 | 54.0514
242.921 | 2424.688 | 54.0657
243.009 | 2425.66 | 54.078
243.114 | 2426.945 | 54.0874
243.216 | 2427.637 | 54.0995
243.323 | 2428.345 | 54.115
243.416 | 2429.202 | 54.1263
243.507 | 2430.651 | 54.141
243.616 | 2431.771 | 54.1508
243.713 | 2432.331 | 54.1649
243.819 | 2433.583 | 54.1796
243.904 | 2434.473 | 54.1877
244.01 | 2435.692 | 54.2025
244.104 | 2436.482 | 54.2118
244.221 | 2437.306 | 54.2253
244.313 | 2438.327 | 54.2397
244.403 | 2439.612 | 54.2516
244.51 | 2440.139 | 54.2649
244.608 | 2441.144 | 54.274
244.715 | 2442.544 | 54.2868
244.824 | 2443.434 | 54.2964
244.907 | 2443.994 | 54.3026
245.001 | 2445.213 | 54.3195
245.105 | 2446.63 | 54.3308
245.209 | 2447.882 | 54.3459
245.319 | 2448.689 | 54.3568
245.401 | 2449.479 | 54.3685
245.503 | 2450.616 | 54.3829
245.616 | 2451.193 | 54.3913
245.702 | 2452.247 | 54.4031
245.805 | 2453.63 | 54.4188
245.913 | 2454.141 | 54.4296
246 | 2455.574 | 54.4441
246.111 | 2456.134 | 54.4573
246.23 | 2457.749 | 54.4763
246.31 | 2458.375 | 54.4863
246.412 | 2459.396 | 54.4955
246.504 | 2460.22 | 54.5089
246.626 | 2461.719 | 54.5298
246.733 | 2463.086 | 54.5388
246.84 | 2463.86 | 54.5515
246.935 | 2464.568 | 54.5635
247.006 | 2465.112 | 54.5717
247.11 | 2466.232 | 54.5858
247.2 | 2467.583 | 54.5968
247.33 | 2468.752 | 54.6138
247.406 | 2469.312 | 54.6219
247.526 | 2470.713 | 54.6422
247.626 | 2471.701 | 54.6508
247.717 | 2472.459 | 54.66
247.832 | 2473.529 | 54.6745
247.931 | 2475.061 | 54.6874
248.025 | 2475.704 | 54.7024
248.137 | 2476.692 | 54.7132
248.2 | 2477.302 | 54.7208
248.34 | 2478.389 | 54.7378
248.411 | 2479.163 | 54.7478
248.506 | 2480.431 | 54.7617
248.62 | 2481.98 | 54.7491
248.718 | 2482.622 | 54.7612
248.825 | 2483.199 | 54.7703
248.905 | 2484.418 | 54.7839
249.02 | 2485.933 | 54.8015
249.121 | 2486.658 | 54.8139
249.204 | 2487.35 | 54.8223
249.32 | 2488.981 | 54.835
249.433 | 2489.673 | 54.8505
249.529 | 2490.266 | 54.864
249.631 | 2491.04 | 54.8762
249.702 | 2492.061 | 54.8856
249.833 | 2493.659 | 54.9016
249.916 | 2494.927 | 54.9148
250.016 | 2495.718 | 54.9288
250.107 | 2496.179 | 54.9371
250.201 | 2497.316 | 54.9454
250.318 | 2498.617 | 54.9651
250.411 | 2499.836 | 54.9778
250.511 | 2500.561 | 54.9939
250.6 | 2501.319 | 55.0011
250.716 | 2502.422 | 55.019
250.811 | 2503.888 | 55.0318
250.91 | 2504.679 | 55.0445
251.021 | 2505.256 | 55.0566
251.121 | 2506.771 | 55.0665
251.204 | 2507.331 | 55.0752
251.33 | 2508.221 | 55.0935
251.417 | 2509.967 | 55.1008
251.523 | 2510.708 | 55.1124
251.612 | 2511.466 | 55.1232
251.705 | 2512.108 | 55.134
251.812 | 2513.558 | 55.1481
251.924 | 2514.266 | 55.1596
252.012 | 2515.913 | 55.1745
252.109 | 2516.638 | 55.1853
252.222 | 2517.248 | 55.1978
252.309 | 2518.286 | 55.2119
252.419 | 2519.669 | 55.2156
252.51 | 2520.394 | 55.2349
252.624 | 2521.712 | 55.2479
252.704 | 2522.486 | 55.2618
252.825 | 2523.178 | 55.2753
252.912 | 2524.677 | 55.2836
253.02 | 2525.253 | 55.2814
253.118 | 2526.209 | 55.3045
253.2 | 2527.741 | 55.3142
253.337 | 2528.301 | 55.3222
253.41 | 2529.339 | 55.3393
253.502 | 2530.755 | 55.3524
253.637 | 2531.447 | 55.3734
253.719 | 2532.123 | 55.3865
253.811 | 2533.259 | 55.3947
253.93 | 2534.742 | 55.4151
254.025 | 2535.318 | 55.4242
254.12 | 2536.471 | 55.4401
254.201 | 2536.982 | 55.4524
254.34 | 2538.58 | 55.4669
254.445 | 2539.848 | 55.4791
254.528 | 2540.705 | 55.4976
254.602 | 2541.611 | 55.4996
254.713 | 2542.22 | 55.5162
254.81 | 2543.34 | 55.528
254.906 | 2544.806 | 55.5393
255.033 | 2546.091 | 55.5571
255.13 | 2546.866 | 55.5688
255.208 | 2547.376 | 55.5795
255.345 | 2548.908 | 55.597
255.445 | 2549.765 | 55.6079
255.502 | 2550.753 | 55.6213
255.608 | 2551.33 | 55.6351
255.706 | 2552.302 | 55.6449
255.827 | 2553.718 | 55.6633
255.93 | 2554.707 | 55.6741
256.011 | 2555.217 | 55.6834
256.13 | 2556.749 | 55.7031
256.231 | 2557.375 | 55.7148
256.31 | 2558.199 | 55.7233
256.424 | 2559.978 | 55.7367
256.534 | 2560.686 | 55.7505
256.616 | 2561.246 | 55.7584
256.728 | 2562.745 | 55.7748
256.803 | 2563.322 | 55.7804
256.92 | 2564.969 | 55.8013
257.019 | 2565.611 | 55.8183
257.137 | 2566.83 | 55.8249
257.222 | 2567.621 | 55.8355
257.328 | 2568.527 | 55.8501
257.402 | 2569.038 | 55.8591
257.531 | 2570.339 | 55.8757
257.627 | 2571.871 | 55.8891
257.721 | 2572.629 | 55.8997
257.817 | 2573.93 | 55.9111
257.926 | 2574.704 | 55.9212
258.008 | 2575.462 | 55.9289
258.129 | 2576.368 | 55.9438
258.201 | 2577.06 | 55.9523
258.323 | 2578.707 | 55.9661
258.424 | 2579.679 | 55.9784
258.521 | 2580.305 | 55.9888
258.622 | 2581.689 | 55.9991
258.716 | 2582.71 | 56.0151
258.811 | 2583.303 | 56.0255
258.935 | 2584.621 | 56.0392
259.022 | 2585.757 | 56.0515
259.11 | 2586.252 | 56.0608
259.222 | 2587.948 | 56.0758
259.31 | 2588.657 | 56.0879
259.418 | 2589.233 | 56.0983
259.521 | 2590.65 | 56.1116
259.619 | 2591.638 | 56.122
259.728 | 2592.462 | 56.1373
259.82 | 2593.236 | 56.1516
259.909 | 2594.85 | 56.1612
260.01 | 2595.344 | 56.1743
260.126 | 2596.728 | 56.1871
260.224 | 2597.469 | 56.2014
260.325 | 2598.194 | 56.2099
260.407 | 2599.183 | 56.2208
260.506 | 2600.649 | 56.2363
260.638 | 2601.242 | 56.2524
260.727 | 2602.329 | 56.2622
260.807 | 2603.037 | 56.2764
260.916 | 2604.586 | 56.2912
261.016 | 2605.261 | 56.301
261.127 | 2606.546 | 56.315
261.22 | 2607.518 | 56.326
261.303 | 2608.127 | 56.3354
261.41 | 2609.231 | 56.3505
261.512 | 2610.681 | 56.366
261.602 | 2610.681 | 56.3722
261.704 | 2612.476 | 56.389
261.846 | 2613.711 | 56.4092
261.942 | 2614.865 | 56.4163
262.008 | 2615.639 | 56.4245
262.117 | 2616.248 | 56.4386
262.209 | 2617.237 | 56.4501
262.337 | 2618.357 | 56.4657
262.402 | 2619.114 | 56.4723
262.531 | 2620.745 | 56.4913
262.646 | 2621.717 | 56.5026
262.756 | 2622.821 | 56.5159
262.811 | 2622.821 | 56.524
262.911 | 2624.583 | 56.5339
263.001 | 2625.456 | 56.5464
263.156 | 2626.659 | 56.5642
263.204 | 2627.483 | 56.5687
263.305 | 2628.603 | 56.5829
263.416 | 2629.212 | 56.5965
263.502 | 2630.234 | 56.6074
263.615 | 2631.617 | 56.6182
263.745 | 2632.391 | 56.6327
263.812 | 2633.199 | 56.6417
263.903 | 2634.187 | 56.65
264.036 | 2635.637 | 56.6706
264.118 | 2636.279 | 56.682
264.202 | 2637.399 | 56.6926
264.327 | 2638.668 | 56.7104
264.406 | 2639.293 | 56.7187
264.529 | 2640.71 | 56.7348
264.641 | 2641.353 | 56.7477
264.708 | 2642.16 | 56.7557
264.835 | 2643.626 | 56.7727
264.901 | 2644.136 | 56.7819
265.026 | 2645.388 | 56.7939
265.136 | 2646.821 | 56.8065
265.225 | 2647.711 | 56.8156
265.311 | 2648.386 | 56.8242
265.419 | 2649.935 | 56.8413
265.518 | 2650.594 | 56.8506
265.6 | 2651.269 | 56.8623
265.718 | 2652.949 | 56.8775
265.838 | 2653.592 | 56.893
265.907 | 2654.135 | 56.9034
266.031 | 2655.47 | 56.9167
266.104 | 2656.063 | 56.9213
266.223 | 2657.66 | 56.9395
266.302 | 2658.319 | 56.9479
266.417 | 2659.291 | 56.9675
266.501 | 2659.95 | 56.9742
266.616 | 2661.367 | 56.9942
266.713 | 2662.685 | 57.0028
266.832 | 2663.261 | 57.016
266.924 | 2664.694 | 57.0277
267.014 | 2665.847 | 57.0393
267.115 | 2666.753 | 57.0532
267.224 | 2667.264 | 57.065
267.301 | 2668.121 | 57.0747
267.414 | 2669.34 | 57.0915
267.511 | 2670.839 | 57.1003
267.621 | 2671.596 | 57.1114
267.72 | 2672.255 | 57.125
267.827 | 2673.639 | 57.1343
267.911 | 2674.561 | 57.1455
268.023 | 2675.253 | 57.1605
268.114 | 2676.884 | 57.1713
268.22 | 2677.592 | 57.1713
268.323 | 2678.284 | 57.1812
268.417 | 2679.157 | 57.1886
268.518 | 2680.903 | 57.2002
268.605 | 2681.579 | 57.2113
268.711 | 2682.007 | 57.2211
268.805 | 2683.753 | 57.2324
268.915 | 2684.313 | 57.2421
269.021 | 2685.021 | 57.2518
269.112 | 2686.702 | 57.2652
269.233 | 2687.278 | 57.2737
269.302 | 2688.398 | 57.288
269.412 | 2689.008 | 57.3016
269.513 | 2690.672 | 57.3064
269.605 | 2691.232 | 57.3175
269.701 | 2692.236 | 57.3297
269.823 | 2693.011 | 57.3392
269.907 | 2694.79 | 57.3488
270.004 | 2695.432 | 57.3648
270.133 | 2696.75 | 57.3753
270.2 | 2697.178 | 57.3803
270.349 | 2698.71 | 57.3967
270.424 | 2699.27 | 57.4015
270.507 | 2700.292 | 57.4141
270.607 | 2701.461 | 57.4259
270.74 | 2702.96 | 57.4376
270.802 | 2703.751 | 57.4479
270.929 | 2705.003 | 57.4598
271.005 | 2705.003 | 57.4689
271.128 | 2706.716 | 57.4823
271.201 | 2707.391 | 57.4889
271.332 | 2709.055 | 57.5002
271.45 | 2709.549 | 57.511
271.52 | 2710.274 | 57.5196
271.621 | 2711.691 | 57.5298
271.7 | 2712.547 | 57.5441
271.809 | 2713.173 | 57.5508
271.901 | 2713.997 | 57.5613
272.013 | 2715.595 | 57.5708
272.131 | 2717.077 | 57.5895
272.201 | 2717.736 | 57.5955
272.307 | 2718.313 | 57.61
272.412 | 2719.285 | 57.6175
272.504 | 2720.767 | 57.6264
272.635 | 2721.344 | 57.6431
272.7 | 2722.101 | 57.6474
272.821 | 2723.633 | 57.6628
272.928 | 2724.193 | 57.6686
273.03 | 2725.874 | 57.6845
273.136 | 2726.631 | 57.6951
273.202 | 2727.274 | 57.7051
273.323 | 2728.674 | 57.719
273.428 | 2729.662 | 57.7313
273.504 | 2730.173 | 57.7379
273.629 | 2731.721 | 57.7542
273.701 | 2731.721 | 57.7595
273.804 | 2733.484 | 57.7721
273.906 | 2734.308 | 57.7863
274.002 | 2735.279 | 57.8018
274.105 | 2736.498 | 57.8102
274.225 | 2737.981 | 57.8249
274.324 | 2738.656 | 57.835
274.4 | 2739.118 | 57.8434
274.526 | 2740.682 | 57.8547
274.635 | 2741.358 | 57.8645
274.718 | 2742.099 | 57.875
274.804 | 2742.89 | 57.8807
274.915 | 2744.356 | 57.8967
275.009 | 2745.13 | 57.9068
275.118 | 2746.596 | 57.9219
275.212 | 2747.568 | 57.9341
275.33 | 2748.507 | 57.9409
275.421 | 2749.232 | 57.9542
275.526 | 2750.731 | 57.9656
275.618 | 2751.637 | 57.9787
275.723 | 2752.18 | 57.9867
275.806 | 2752.971 | 57.9935
275.916 | 2754.585 | 58.0088
276.033 | 2755.557 | 58.0198
276.111 | 2756.875 | 58.0315
276.211 | 2757.353 | 58.0424
276.301 | 2757.995 | 58.0515
276.408 | 2759.626 | 58.0643
276.522 | 2760.203 | 58.0755
276.612 | 2761.817 | 58.0871
276.707 | 2762.443 | 58.0983
276.806 | 2763.25 | 58.1079
276.914 | 2764.667 | 58.1196
277.03 | 2765.293 | 58.1324
277.114 | 2766.347 | 58.1407
277.225 | 2767.698 | 58.1544
277.307 | 2768.505 | 58.1658
277.421 | 2769.707 | 58.1757
277.519 | 2770.284 | 58.1862
277.604 | 2771.75 | 58.1952
277.711 | 2772.425 | 58.206
277.81 | 2772.952 | 58.2185
277.909 | 2774.616 | 58.2307
278.004 | 2775.39 | 58.2437
278.121 | 2776.659 | 58.2532
278.201 | 2777.433 | 58.2639
278.307 | 2778.108 | 58.2744
278.449 | 2779.723 | 58.2948
278.512 | 2780.678 | 58.3024
278.611 | 2781.469 | 58.3125
278.705 | 2781.963 | 58.3199
278.81 | 2783.495 | 58.3333
278.908 | 2784.236 | 58.3492
279.006 | 2785.62 | 58.3573
279.118 | 2786.312 | 58.3678
279.214 | 2787.234 | 58.3815
279.313 | 2788.058 | 58.3887
279.435 | 2789.491 | 58.4056
279.509 | 2790.051 | 58.4134
279.603 | 2791.715 | 58.4242
279.709 | 2792.357 | 58.4376
279.828 | 2793.988 | 58.4516
279.904 | 2794.746 | 58.4602
280.004 | 2795.256 | 58.4722
280.144 | 2796.673 | 58.4875
280.237 | 2797.348 | 58.4962
280.336 | 2798.749 | 58.5091
280.409 | 2799.374 | 58.5198
280.504 | 2800.495 | 58.5278
280.603 | 2801.466 | 58.5399
280.732 | 2802.438 | 58.5544
280.803 | 2803.031 | 58.5624
280.931 | 2804.695 | 58.5758
281.038 | 2805.651 | 58.5912
281.111 | 2806.622 | 58.5996
281.2 | 2807.117 | 58.609
281.322 | 2808.649 | 58.6188
281.44 | 2809.62 | 58.6319
281.502 | 2810.148 | 58.6354
281.6 | 2811.301 | 58.647
281.705 | 2812.24 | 58.6611
281.833 | 2813.492 | 58.6757
281.909 | 2814.068 | 58.6815
282.025 | 2815.649 | 58.699
282.103 | 2816.308 | 58.7054
282.2 | 2817.181 | 58.7165
282.319 | 2818.927 | 58.739
282.418 | 2819.685 | 58.7488
282.505 | 2820.311 | 58.7673
282.619 | 2821.893 | 58.7844
282.704 | 2821.893 | 58.78
282.817 | 2823.342 | 58.7869
282.912 | 2824.034 | 58.7949
283.031 | 2825.451 | 58.8175
283.102 | 2826.027 | 58.8324
283.226 | 2827.691 | 58.8489
283.325 | 2828.218 | 58.8585
283.401 | 2828.976 | 58.87
283.521 | 2830.425 | 58.8938
283.625 | 2831.2 | 58.9183
283.718 | 2832.88 | 58.9346
283.811 | 2833.638 | 58.9381
283.923 | 2834.231 | 58.9487
284.012 | 2835.878 | 58.9678
284.121 | 2836.668 | 58.9878
284.231 | 2837.377 | 58.9984
284.314 | 2838.036 | 59.0103
284.424 | 2838.876 | 59.0177
284.513 | 2840.836 | 59.027
284.616 | 2841.462 | 59.0387
284.721 | 2842.22 | 59.0483
284.819 | 2843.34 | 59.0597
284.91 | 2844.839 | 59.0707
285.008 | 2845.3 | 59.0848
285.116 | 2846.536 | 59.0948
285.214 | 2847.442 | 59.1064
285.312 | 2848.661 | 59.1167
285.436 | 2849.254 | 59.0951
285.515 | 2850.473 | 59.096
285.603 | 2851.741 | 59.1043
285.726 | 2852.35 | 59.1062
285.803 | 2853.454 | 59.122
285.903 | 2854.311 | 59.1248
286.022 | 2855.661 | 59.1332
286.101 | 2856.436 | 59.1488
286.207 | 2857.77 | 59.171
286.305 | 2858.577 | 59.1685
286.427 | 2859.17 | 59.1936
286.519 | 2860.29 | 59.2005
286.608 | 2861.789 | 59.2029
286.719 | 2862.415 | 59.2302
286.804 | 2863.437 | 59.2354
286.911 | 2864.145 | 59.2971
287.001 | 2865.001 | 59.3257
287.103 | 2866.731 | 59.3396
287.2 | 2867.538 | 59.345
287.351 | 2868.691 | 59.3307
287.421 | 2869.251 | 59.3362
287.503 | 2870.421 | 59.3351
287.63 | 2871.689 | 59.3637
287.714 | 2872.266 | 59.375
287.831 | 2873.715 | 59.3201
287.945 | 2874.341 | 59.3275
288.011 | 2875.165 | 59.3319
288.106 | 2876.433 | 59.3378
288.201 | 2877.438 | 59.3452
288.304 | 2878.427 | 59.3537
288.443 | 2879.679 | 59.3662
288.535 | 2880.321 | 59.3739
288.6 | 2881.079 | 59.3754
288.7 | 2881.705 | 59.3829
288.824 | 2883.681 | 59.3968
288.901 | 2884.439 | 59.4009
289.023 | 2885.625 | 59.4189
289.117 | 2886.202 | 59.4222
289.206 | 2887.207 | 59.4318
289.338 | 2888.64 | 59.4452
289.403 | 2889.282 | 59.4538
289.52 | 2891.061 | 59.4645
289.625 | 2891.654 | 59.4742
289.727 | 2892.675 | 59.4837
289.818 | 2893.104 | 59.4891
289.94 | 2894.833 | 59.5018
290.019 | 2895.575 | 59.5112
290.101 | 2896.283 | 59.5179
290.204 | 2897.271 | 59.5279
290.323 | 2898.737 | 59.5393
290.406 | 2899.314 | 59.5426
290.506 | 2900.319 | 59.5553
290.625 | 2901.62 | 59.5677
290.721 | 2902.724 | 59.5792
290.824 | 2903.218 | 59.588
290.92 | 2903.959 | 59.5972
291.023 | 2905.919 | 59.6073
291.13 | 2906.595 | 59.6154
291.212 | 2907.171 | 59.6201
291.303 | 2908.193 | 59.6277
291.415 | 2909.56 | 59.6449
291.52 | 2910.548 | 59.6512
291.619 | 2911.421 | 59.6633
291.732 | 2912.36 | 59.6689
291.806 | 2913.069 | 59.6715
291.93 | 2914.568 | 59.6901
292.012 | 2915.852 | 59.6944
292.105 | 2916.281 | 59.7014
292.229 | 2917.384 | 59.7112
292.304 | 2918.027 | 59.7185
292.41 | 2919.641 | 59.7325
292.51 | 2920.333 | 59.7411
292.601 | 2921.041 | 59.7457
292.7 | 2922.227 | 59.7557
292.816 | 2923.677 | 59.7714
292.927 | 2924.698 | 59.7766
293.008 | 2925.604 | 59.7878
293.118 | 2926.889 | 59.7984
293.21 | 2927.449 | 59.8071
293.325 | 2928.454 | 59.8137
293.401 | 2929.162 | 59.8169
293.516 | 2930.859 | 59.8318
293.62 | 2931.65 | 59.84
293.723 | 2932.457 | 59.8447
293.808 | 2933.593 | 59.8562
293.919 | 2934.203 | 59.8591
294.003 | 2935.718 | 59.8651
294.11 | 2936.295 | 59.8787
294.203 | 2937.745 | 59.8873
294.333 | 2938.354 | 59.892
294.411 | 2939.392 | 59.8984
294.517 | 2940.298 | 59.9049
294.601 | 2940.891 | 59.9144
294.712 | 2942.67 | 59.9223
294.813 | 2943.329 | 59.9332
294.909 | 2944.235 | 59.9403
295.012 | 2945.091 | 59.9467
295.109 | 2945.833 | 59.9513
295.207 | 2946.837 | 59.9628
295.333 | 2948.715 | 59.9735
295.452 | 2949.374 | 59.9783
295.509 | 2950.28 | 59.9858
295.615 | 2951.137 | 59.9905
295.706 | 2952.768 | 59.9976
295.802 | 2953.361 | 60.0034
295.901 | 2954.349 | 60.0119
296.005 | 2955.584 | 60.0166
296.12 | 2956.227 | 60.0268
296.216 | 2957.215 | 60.0327
296.302 | 2958.039 | 60.0415
296.44 | 2959.653 | 60.0501
296.523 | 2960.23 | 60.0561
296.618 | 2961.399 | 60.0635
296.728 | 2962.668 | 60.0747
296.841 | 2963.672 | 60.0845
296.906 | 2964.282 | 60.0893
297.012 | 2965.27 | 60.0987
297.1 | 2965.83 | 60.1044
297.24 | 2967.659 | 60.1147
297.306 | 2968.285 | 60.1159
297.403 | 2969.734 | 60.1267
297.531 | 2971.052 | 60.137
297.625 | 2971.612 | 60.1417
297.735 | 2972.436 | 60.148
297.804 | 2973.045 | 60.1542
297.94 | 2974.561 | 60.1633
298.024 | 2975.137 | 60.1675
298.104 | 2976.29 | 60.1781
298.203 | 2976.933 | 60.1838
298.327 | 2978.646 | 60.1953
298.4 | 2978.646 | 60.1973
298.5 | 2980.442 | 60.2096
298.631 | 2981.315 | 60.2176
298.7 | 2982.007 | 60.2225
298.804 | 2983.176 | 60.2344
298.935 | 2984.626 | 60.2415
299 | 2985.219 | 60.2434
299.117 | 2986.339 | 60.2525
299.216 | 2987.69 | 60.2616
299.302 | 2988.233 | 60.2655
299.421 | 2989.386 | 60.2757
299.527 | 2990.803 | 60.2819
299.615 | 2991.659 | 60.287
299.7 | 2992.236 | 60.2947
299.815 | 2993.883 | 60.3054
299.927 | 2994.559 | 60.3108
300.01 | 2995.119 | 60.3158
300.119 | 2996.255 | 60.3289
300.22 | 2997.853 | 60.3365
300.318 | 2998.545 | 60.3441
300.416 | 2999.665 | 60.3499
300.511 | 3000.802 | 60.3565
300.624 | 3001.675 | 60.3651
300.728 | 3002.498 | 60.371
300.808 | 3003.437 | 60.3817
300.929 | 3004.376 | 60.3886
301.002 | 3005.019 | 60.3932
301.109 | 3006.798 | 60.4056
301.219 | 3007.621 | 60.4122
301.307 | 3008.429 | 60.417
301.411 | 3009.088 | 60.4247
301.522 | 3010.455 | 60.4336
301.608 | 3010.455 | 60.4373
301.708 | 3012.613 | 60.4465
301.818 | 3013.189 | 60.4531
301.909 | 3014.836 | 60.4627
302.01 | 3015.314 | 60.4672
302.113 | 3016.55 | 60.4751
302.208 | 3017.587 | 60.4813
302.326 | 3018.164 | 60.4906
302.424 | 3019.581 | 60.4973
302.506 | 3020.47 | 60.5071
302.613 | 3021.063 | 60.5139
302.71 | 3022.628 | 60.5203
302.811 | 3023.419 | 60.5258
302.902 | 3024.704 | 60.5341
303.005 | 3025.56 | 60.5406
303.126 | 3026.137 | 60.5521
303.2 | 3027.669 | 60.5575
303.35 | 3028.393 | 60.5689
303.401 | 3029.514 | 60.5751
303.531 | 3030.716 | 60.5873
303.629 | 3031.26 | 60.5913
303.705 | 3032.33 | 60.6003
303.801 | 3033.203 | 60.6058
303.908 | 3033.978 | 60.6163
304.032 | 3035.691 | 60.63
304.113 | 3036.564 | 60.6358
304.204 | 3037.371 | 60.6457
304.313 | 3038.326 | 60.6544
304.404 | 3038.985 | 60.6629
304.513 | 3040.534 | 60.6695
304.6 | 3041.539 | 60.6771
304.708 | 3042.033 | 60.6832
304.834 | 3043.301 | 60.6962
304.944 | 3044.668 | 60.7012
305.005 | 3045.558 | 60.709
305.125 | 3046.134 | 60.7155
305.207 | 3047.288 | 60.7243
305.304 | 3048.539 | 60.7314
305.417 | 3049.149 | 60.7368
305.504 | 3050.203 | 60.7433
305.638 | 3051.62 | 60.7549
305.703 | 3052.246 | 60.7559
305.833 | 3053.695 | 60.7682
305.909 | 3054.14 | 60.7748
306.007 | 3055.425 | 60.7834
306.144 | 3056.38 | 60.7912
306.215 | 3057.171 | 60.7983
306.31 | 3058.308 | 60.8004
306.404 | 3059.362 | 60.8104
306.531 | 3060.301 | 60.8199
306.621 | 3061.685 | 60.8245
306.704 | 3062.278 | 60.8286
306.82 | 3063.908 | 60.8429
306.932 | 3064.6 | 60.8488
307.015 | 3065.16 | 60.854
307.135 | 3066.313 | 60.8655
307.207 | 3067.071 | 60.8668
307.318 | 3068.537 | 60.877
307.426 | 3069.229 | 60.8873
307.521 | 3070.563 | 60.8949
307.631 | 3071.469 | 60.9023
307.724 | 3072.787 | 60.9074
307.822 | 3073.578 | 60.9146
307.902 | 3074.27 | 60.9175
308.032 | 3075.275 | 60.9275
308.108 | 3076.016 | 60.9315
308.222 | 3077.63 | 60.9405
308.315 | 3078.618 | 60.9437
308.433 | 3079.228 | 60.9513
308.5 | 3080.035 | 60.9587
308.623 | 3081.369 | 60.9667
308.723 | 3081.929 | 60.9719
308.801 | 3082.967 | 60.9779
308.92 | 3084.549 | 60.9888
309.02 | 3085.702 | 60.9936
309.104 | 3086.278 | 60.9973
309.219 | 3087.3 | 61.0071
309.309 | 3088.568 | 61.0204
309.411 | 3089.836 | 61.0235
309.516 | 3090.528 | 61.0296
309.604 | 3091.121 | 61.0346
309.718 | 3092.587 | 61.0459
309.819 | 3093.691 | 61.0518
309.911 | 3094.267 | 61.0608
310.01 | 3095.091 | 61.0652
310.115 | 3096.491 | 61.0729
310.212 | 3097.496 | 61.0863
310.323 | 3098.27 | 61.0895
310.419 | 3099.242 | 61.0967
310.502 | 3100.049 | 61.101
310.61 | 3101.153 | 61.1129
310.718 | 3102.586 | 61.12
310.803 | 3103.426 | 61.1283
310.904 | 3104.53 | 61.1337
311.013 | 3105.848 | 61.1446
311.121 | 3106.589 | 61.1521
311.202 | 3107.413 | 61.1575
311.31 | 3108.483 | 61.1656
311.412 | 3109.175 | 61.1666
311.519 | 3109.949 | 61.1759
311.619 | 3111.3 | 61.1806
311.715 | 3112.19 | 61.1869
311.818 | 3113.013 | 61.1943
311.91 | 3114.776 | 61.2005
312.006 | 3115.55 | 61.2063
312.104 | 3116.357 | 61.2165
312.249 | 3117.642 | 61.2239
312.302 | 3118.35 | 61.2288
312.414 | 3119.059 | 61.2373
312.511 | 3119.866 | 61.241
312.631 | 3121.694 | 61.2526
312.732 | 3122.782 | 61.2579
312.801 | 3123.391 | 61.2624
312.907 | 3124.429 | 61.2691
313.013 | 3125.154 | 61.2772
313.102 | 3126.175 | 61.2835
313.213 | 3127.526 | 61.2917
313.347 | 3128.366 | 61.2994
313.401 | 3129.486 | 61.3036
313.538 | 3130.656 | 61.3127
313.621 | 3131.216 | 61.3135
313.705 | 3132.369 | 61.3187
313.81 | 3132.929 | 61.3261
313.9 | 3134.329 | 61.3324
314 | 3135.12 | 61.3429
314.144 | 3136.586 | 61.3473
314.21 | 3137.146 | 61.3519
314.306 | 3138.068 | 61.3591
314.404 | 3138.908 | 61.3662
314.5 | 3140.391 | 61.3699
314.642 | 3141.643 | 61.3815
314.734 | 3142.302 | 61.3885
314.807 | 3143.059 | 61.395
314.929 | 3144.641 | 61.4017
315.023 | 3145.646 | 61.4071
315.138 | 3146.585 | 61.4164
315.204 | 3147.26 | 61.4195
315.34 | 3148.808 | 61.4301
315.4 | 3149.648 | 61.4324
315.504 | 3150.274 | 61.4426
315.622 | 3151.378 | 61.4482
315.72 | 3152.185 | 61.4589
315.822 | 3153.602 | 61.4628
315.924 | 3154.623 | 61.4707
316.002 | 3155.084 | 61.472
316.126 | 3156.649 | 61.4793
316.207 | 3157.275 | 61.4855
316.301 | 3158.165 | 61.49
316.432 | 3159.565 | 61.503
316.517 | 3160.191 | 61.509
316.613 | 3161.13 | 61.5109
316.711 | 3162.596 | 61.5178
316.829 | 3163.354 | 61.5299
316.902 | 3163.996 | 61.532
317.021 | 3165.577 | 61.5439
317.101 | 3166.22 | 61.5476
317.228 | 3167.225 | 61.5586
317.31 | 3168.79 | 61.5633
317.427 | 3169.284 | 61.5739
317.522 | 3170.437 | 61.5794
317.628 | 3171.656 | 61.5855
317.711 | 3172.496 | 61.5912
317.811 | 3173.468 | 61.6015
317.919 | 3174.308 | 61.6082
318.026 | 3175.659 | 61.6174
318.11 | 3176.515 | 61.6199
318.214 | 3177.619 | 61.6277
318.3 | 3178.228 | 61.6318
318.412 | 3179.266 | 61.6395
318.516 | 3180.864 | 61.6423
318.621 | 3181.589 | 61.6499
318.705 | 3182.429 | 61.6539
318.809 | 3183.45 | 61.6631
318.928 | 3184.159 | 61.6696
319.009 | 3185.773 | 61.6757
319.108 | 3186.564 | 61.6809
319.219 | 3187.19 | 61.6885
319.316 | 3188.145 | 61.6946
319.411 | 3189.792 | 61.7026
319.526 | 3190.253 | 61.7105
319.604 | 3191.275 | 61.7176
319.7 | 3192.642 | 61.7221
319.81 | 3193.449 | 61.7287
319.905 | 3193.927 | 61.7281
320.005 | 3195.558 | 61.7413
320.127 | 3196.184 | 61.7488
320.242 | 3197.798 | 61.7587
320.308 | 3198.374 | 61.7651
320.443 | 3199.346 | 61.771
320.53 | 3200.137 | 61.774
320.65 | 3201.883 | 61.7819
320.705 | 3201.883 | 61.7844
320.83 | 3203.662 | 61.7921
320.904 | 3204.387 | 61.7968
321.012 | 3205.112 | 61.801
321.101 | 3205.968 | 61.8063
321.204 | 3207.714 | 61.816
321.33 | 3209.016 | 61.8195
321.43 | 3209.658 | 61.8289
321.503 | 3210.103 | 61.8318
321.615 | 3211.256 | 61.839
321.7 | 3212.162 | 61.8435
321.802 | 3212.969 | 61.8491
321.921 | 3214.369 | 61.8553
322.003 | 3215.374 | 61.7766
322.13 | 3216.676 | 61.7559
322.205 | 3217.252 | 61.7529
322.322 | 3218.718 | 61.75
322.41 | 3219.492 | 61.7486
322.524 | 3220.25 | 61.7482
322.607 | 3220.942 | 61.7462
322.703 | 3222.062 | 61.7472
322.801 | 3223.676 | 61.7092
322.926 | 3224.945 | 61.7127
323.039 | 3225.653 | 61.7157
323.107 | 3226.23 | 61.7203
323.225 | 3227.63 | 61.7221
323.328 | 3228.618 | 61.7264
323.402 | 3228.618 | 61.7232
323.534 | 3230.562 | 61.7304
323.601 | 3231.204 | 61.7351
323.725 | 3232.621 | 61.7431
323.819 | 3233.412 | 61.7449
323.922 | 3234.334 | 61.7505
324.018 | 3235.191 | 61.7553
324.115 | 3236.805 | 61.7577
324.222 | 3237.579 | 61.7636
324.314 | 3238.37 | 61.7643
324.425 | 3239.391 | 61.7735
324.518 | 3240.841 | 61.7729
324.638 | 3241.582 | 61.781
324.704 | 3242.225 | 61.7827
324.825 | 3243.18 | 61.7884
324.912 | 3243.954 | 61.7945
325.032 | 3245.717 | 61.7997
325.12 | 3246.59 | 61.8057
325.218 | 3247.166 | 61.8105
325.339 | 3248.583 | 61.816
325.411 | 3249.489 | 61.8202
325.502 | 3250.033 | 61.8217
325.624 | 3251.63 | 61.8315
325.721 | 3252.602 | 61.8323
325.822 | 3253.607 | 61.8375
325.919 | 3254.283 | 61.8421
326 | 3254.991 | 61.844
326.117 | 3256.655 | 61.8488
326.226 | 3257.215 | 61.8561
326.329 | 3258.385 | 61.859
326.402 | 3258.995 | 61.8608
326.508 | 3260.066 | 61.8666
326.609 | 3261.729 | 61.8709
326.718 | 3262.223 | 61.8752
326.816 | 3263.508 | 61.8794
326.913 | 3264.151 | 61.8837
327.021 | 3265.205 | 61.8872
327.104 | 3266.062 | 61.8931
327.204 | 3267.511 | 61.8981
327.318 | 3268.104 | 61.9049
327.415 | 3269.669 | 61.9106
327.506 | 3270.213 | 61.9177
327.613 | 3271.448 | 61.9224
327.721 | 3272.354 | 61.9295
327.818 | 3272.881 | 61.933
327.91 | 3274.611 | 61.9369
328.004 | 3275.533 | 61.94
328.121 | 3276.093 | 61.9447
328.205 | 3276.917 | 61.9482
328.304 | 3278.68 | 61.956
328.401 | 3279.503 | 61.9601
328.544 | 3281.085 | 61.9661
328.619 | 3281.085 | 61.9703
328.702 | 3282.682 | 61.9732
328.802 | 3283.325 | 61.9797
328.949 | 3284.873 | 61.9896
329.011 | 3284.873 | 61.9929
329.11 | 3286.488 | 61.9953
329.203 | 3287.344 | 61.9997
329.306 | 3288.151 | 62.004
329.423 | 3289.354 | 62.0108
329.505 | 3290.276 | 62.0157
329.628 | 3291.627 | 62.0208
329.703 | 3292.401 | 62.026
329.823 | 3293.176 | 62.0257
329.917 | 3294.164 | 62.0319
330.003 | 3295.152 | 62.0362
330.129 | 3296.602 | 62.0436
330.245 | 3297.08 | 62.0469
330.343 | 3298.793 | 62.0509
330.407 | 3299.452 | 62.0557
330.509 | 3300.341 | 62.057
330.636 | 3301.61 | 62.0629
330.719 | 3302.186 | 62.0642
330.807 | 3303.224 | 62.0696
330.923 | 3304.575 | 62.0761
331.006 | 3305.349 | 62.0774
331.132 | 3306.683 | 62.0809
331.228 | 3307.622 | 62.0877
331.302 | 3308.413 | 62.0879
331.432 | 3309.236 | 62.0911
331.504 | 3310.011 | 62.0899
331.607 | 3311.46 | 62.0954
331.735 | 3312.432 | 62.0994
331.829 | 3313.75 | 62.052
331.903 | 3314.326 | 62.0315
332.018 | 3315.282 | 62.019
332.118 | 3316.633 | 62.0143
332.206 | 3317.209 | 62.0109
332.316 | 3318.823 | 62.0128
332.417 | 3319.664 | 62.0065
332.507 | 3320.257 | 62.0076
332.624 | 3321.723 | 62.0058
332.733 | 3322.316 | 62.0084
332.823 | 3323.353 | 62.0099
332.916 | 3324.671 | 62.0134
333.003 | 3325.099 | 62.0103
333.125 | 3326.631 | 62.0083
333.213 | 3327.603 | 62.0113
333.303 | 3328.262 | 62.0123
333.418 | 3329.86 | 62.014
333.53 | 3330.568 | 62.0139
333.628 | 3331.178 | 62.0178
333.716 | 3332.644 | 62.0237
333.809 | 3333.781 | 62.0247
333.918 | 3334.67 | 62.0226
334.015 | 3335.296 | 62.0259
334.111 | 3336.614 | 62.0234
334.228 | 3337.421 | 62.027
334.322 | 3338.673 | 62.0267
334.414 | 3339.282 | 62.0294
334.514 | 3340.617 | 62.0227
334.622 | 3341.193 | 62.0235
334.712 | 3342.083 | 62.0254
334.816 | 3343.796 | 62.0217
334.93 | 3344.257 | 62.0214
335.015 | 3345.278 | 62.0231
335.124 | 3346.629 | 62.0233
335.205 | 3347.42 | 62.0232
335.318 | 3348.046 | 62.0218
335.404 | 3349.677 | 62.0238
335.503 | 3350.698 | 62.02
335.612 | 3351.258 | 62.0189
335.711 | 3352.757 | 62.0178
335.822 | 3353.383 | 62.0174
335.907 | 3354.421 | 62.0167
336.014 | 3355.129 | 62.0119
336.111 | 3356.595 | 62.0108
336.202 | 3357.106 | 62.0113
336.305 | 3358.539 | 62.007
336.41 | 3359.099 | 62.0019
336.549 | 3360.631 | 61.9999
336.607 | 3361.175 | 62.0012
336.714 | 3362.426 | 62.0006
336.807 | 3363.415 | 61.9952
336.934 | 3364.337 | 61.9936
337.013 | 3365.013 | 61.9916
337.112 | 3365.787 | 61.9907
337.202 | 3367.665 | 61.9881
337.317 | 3368.307 | 61.9815
337.416 | 3368.834 | 61.9843
337.502 | 3370.663 | 61.9786
337.628 | 3371.948 | 61.9718
337.74 | 3372.623 | 61.9706
337.813 | 3373.101 | 61.9699
337.909 | 3373.809 | 61.9694
338.005 | 3374.748 | 61.9694
338.149 | 3376.593 | 61.9649
338.233 | 3377.169 | 61.9638
338.313 | 3378.339 | 61.9612
338.412 | 3378.965 | 61.9604
338.526 | 3380.563 | 61.9552
338.651 | 3381.699 | 61.9516
338.732 | 3382.984 | 61.9508
338.829 | 3383.528 | 61.947
338.924 | 3384.895 | 61.9481
339.023 | 3385.686 | 61.9441
339.101 | 3386.164 | 61.9427
339.222 | 3387.597 | 61.941
339.339 | 3388.404 | 61.9363
339.4 | 3389.491 | 61.9396
339.52 | 3390.842 | 61.9347
339.625 | 3391.583 | 61.9346
339.7 | 3391.583 | 61.9275
339.835 | 3393.51 | 61.9225
339.92 | 3394.861 | 61.9205
340.027 | 3395.52 | 61.917
340.128 | 3396.722 | 61.9142
340.207 | 3397.348 | 61.9078
340.318 | 3398.65 | 61.8653
340.406 | 3399.243 | 61.8646
340.501 | 3400.396 | 61.8639
340.608 | 3401.203 | 61.8687
340.717 | 3402.29 | 61.8623
340.818 | 3403.641 | 61.8674
340.9 | 3404.218 | 61.865
341.025 | 3405.618 | 61.8688
341.116 | 3406.293 | 61.874
341.237 | 3407.561 | 61.8771
341.323 | 3408.467 | 61.8837
341.417 | 3409.143 | 61.8846
341.53 | 3410.609 | 61.8908
341.624 | 3410.609 | 61.8927
341.701 | 3411.877 | 61.8889
341.828 | 3413.656 | 61.8821
341.932 | 3414.463 | 61.8751
342.016 | 3415.518 | 61.8685
342.105 | 3416.078 | 61.8777
342.226 | 3417.643 | 61.8658
342.318 | 3418.549 | 61.8722
342.405 | 3419.224 | 61.8675
342.536 | 3420.344 | 61.8556
342.602 | 3421.201 | 61.8604
342.722 | 3422.601 | 61.8567
342.802 | 3423.227 | 61.8604
342.92 | 3424.133 | 61.8589
343 | 3424.841 | 61.8619
343.123 | 3426.324 | 61.8689
343.223 | 3426.9 | 61.8944
343.309 | 3428.564 | 61.8885
343.419 | 3429.157 | 61.8979
343.516 | 3430.096 | 61.9088
343.62 | 3431.216 | 61.9132
343.718 | 3431.875 | 61.8833
343.814 | 3433.621 | 61.8753
343.914 | 3434.379 | 61.8907
344.014 | 3435.268 | 61.9282
344.107 | 3435.927 | 61.9291
344.205 | 3437.525 | 61.898
344.312 | 3438.118 | 61.9156
344.411 | 3439.765 | 61.9067
344.505 | 3440.342 | 61.9101
344.622 | 3441.314 | 61.9116
344.702 | 3442.22 | 61.9113
344.819 | 3443.571 | 61.9153
344.909 | 3444.444 | 61.9156
345.019 | 3445.136 | 61.9178
345.111 | 3446.206 | 61.9203
345.21 | 3446.915 | 61.9209
345.339 | 3448.611 | 61.9226
345.404 | 3449.517 | 61.9227
345.517 | 3450.11 | 61.9235
345.604 | 3451.132 | 61.9249
345.707 | 3452.696 | 61.9275
345.85 | 3453.322 | 61.9301
345.947 | 3454.624 | 61.9338
346.038 | 3455.447 | 61.9344
346.119 | 3456.024 | 61.9353
346.215 | 3457.161 | 61.937
346.313 | 3457.968 | 61.9355
346.407 | 3459.549 | 61.9402
346.515 | 3460.521 | 61.9424
346.634 | 3462.004 | 61.9439
346.727 | 3462.761 | 61.9461
346.809 | 3462.761 | 61.9511
346.933 | 3464.376 | 61.9505
347.015 | 3464.969 | 61.9534
347.102 | 3466.468 | 61.954
347.2 | 3466.978 | 61.9562
347.324 | 3468.56 | 61.9567
347.403 | 3469.054 | 61.958
347.504 | 3470.388 | 61.9637
347.602 | 3471.146 | 61.9643
347.735 | 3472.562 | 61.9659
347.801 | 3473.172 | 61.967
347.939 | 3474.753 | 61.97
348 | 3474.753 | 61.9679
348.121 | 3476.516 | 61.9699
348.216 | 3477.125 | 61.9675
348.319 | 3478.822 | 61.9672
348.425 | 3479.629 | 61.9682
348.525 | 3480.156 | 61.9659
348.628 | 3481.771 | 61.9688
348.738 | 3482.495 | 61.9723
348.833 | 3483.451 | 61.9661
348.93 | 3484.011 | 61.9677
349.02 | 3485.51 | 61.969
349.136 | 3486.251 | 61.9647
349.227 | 3487.717 | 61.9644
349.317 | 3488.524 | 61.9626
349.435 | 3489.282 | 61.9632
349.513 | 3490.336 | 61.9651
349.602 | 3490.946 | 61.9652
349.726 | 3492.61 | 61.9624
349.829 | 3493.483 | 61.9629
349.914 | 3494.125 | 61.9655
350.027 | 3495.641 | 61.9624
350.133 | 3496.547 | 61.9628
350.217 | 3497.848 | 61.962
350.314 | 3498.49 | 61.9619
350.401 | 3498.919 | 61.9619
350.524 | 3500.615 | 61.9597
350.615 | 3501.241 | 61.9607
350.725 | 3502.098 | 61.9606
350.809 | 3503.712 | 61.9565
350.919 | 3504.404 | 61.9581
351.016 | 3505.145 | 61.9572
351.121 | 3506.233 | 61.9553
351.225 | 3506.875 | 61.9527
351.307 | 3508.539 | 61.9537
351.412 | 3509.807 | 61.9545
351.51 | 3510.384 | 61.9517
351.61 | 3510.384 | 61.9442
351.706 | 3512.393 | 61.9365
351.823 | 3513.612 | 61.9359
351.904 | 3514.37 | 61.9322
352.009 | 3515.012 | 61.9308
352.115 | 3516.462 | 61.9252
352.211 | 3517.434 | 61.9243
352.31 | 3518.225 | 61.923
352.417 | 3519.229 | 61.9167
352.511 | 3519.839 | 61.9154
352.601 | 3521.634 | 61.912
352.726 | 3522.244 | 61.9065
352.802 | 3523.364 | 61.9035
352.921 | 3524.155 | 61.8987
353.011 | 3525.176 | 61.8932
353.107 | 3526.346 | 61.8912
353.207 | 3527.746 | 61.8915
353.31 | 3528.471 | 61.8852
353.4 | 3529.278 | 61.8854
353.505 | 3529.97 | 61.8865
353.616 | 3531.518 | 61.8842
353.705 | 3532.506 | 61.8831
353.814 | 3533.132 | 61.8824
353.908 | 3534.104 | 61.8787
354.004 | 3535.686 | 61.8781
354.105 | 3536.344 | 61.8743
354.208 | 3537.069 | 61.8748
354.305 | 3537.745 | 61.8727
354.412 | 3539.392 | 61.8688
354.544 | 3540.331 | 61.8684
354.614 | 3541.122 | 61.8672
354.728 | 3542.736 | 61.866
354.816 | 3543.494 | 61.8655
354.905 | 3544.482 | 61.8646
355.014 | 3545.124 | 61.8635
355.102 | 3546.113 | 61.8647
355.224 | 3547.579 | 61.8581
355.302 | 3548.188 | 61.8572
355.431 | 3549.638 | 61.8559
355.51 | 3550.099 | 61.856
355.629 | 3551.73 | 61.8523
355.713 | 3552.471 | 61.8533
355.826 | 3553.328 | 61.8517
355.908 | 3553.921 | 61.8507
356.037 | 3555.535 | 61.8522
356.142 | 3556.754 | 61.8539
356.228 | 3557.561 | 61.8521
356.335 | 3558.451 | 61.8524
356.419 | 3559.011 | 61.8519
356.524 | 3560.675 | 61.852
356.639 | 3561.251 | 61.853
356.729 | 3562.75 | 61.8505
356.816 | 3563.327 | 61.8518
356.929 | 3564.348 | 61.8543
357.012 | 3564.924 | 61.8539
357.103 | 3566.012 | 61.8586
357.229 | 3567.626 | 61.8566
357.331 | 3568.499 | 61.8551
357.413 | 3569.109 | 61.8564
357.516 | 3570.805 | 61.8577
357.605 | 3571.217 | 61.8584
357.718 | 3572.831 | 61.8585
357.815 | 3573.474 | 61.8612
357.913 | 3574.594 | 61.8582
358.029 | 3575.154 | 61.8605
358.121 | 3576.637 | 61.8638
358.215 | 3577.262 | 61.8706
358.314 | 3578.613 | 61.8666
358.423 | 3579.14 | 61.872
358.515 | 3580.59 | 61.8726
358.615 | 3581.76 | 61.8748
358.71 | 3582.418 | 61.8745
358.811 | 3583.539 | 61.8787
358.922 | 3584.642 | 61.8809
359.021 | 3585.12 | 61.8814
359.13 | 3586.652 | 61.8855
359.208 | 3587.525 | 61.8858
359.318 | 3588.101 | 61.89
359.411 | 3589.551 | 61.8883
359.511 | 3590.721 | 61.8895
359.62 | 3591.857 | 61.8898
359.728 | 3592.599 | 61.8905
359.808 | 3593.422 | 61.8934
359.916 | 3594.476 | 61.8942
360.003 | 3595.036 | 61.8951
360.108 | 3596.42 | 61.8989
360.226 | 3597.079 | 61.8987
360.316 | 3598.512 | 61.9014
360.41 | 3599.533 | 61.9054
360.521 | 3600.094 | 61.9083
360.622 | 3601.247 | 61.9082
360.715 | 3601.873 | 61.9151
360.81 | 3603.536 | 61.9148
360.917 | 3604.129 | 61.9208
361.012 | 3605.76 | 61.9214
361.116 | 3606.534 | 61.9264
361.207 | 3607.391 | 61.928
361.347 | 3608.61 | 61.931
361.41 | 3609.137 | 61.9325
361.513 | 3610.57 | 61.9304
361.6 | 3610.57 | 61.9314
361.707 | 3612.497 | 61.9353
361.816 | 3613.058 | 61.9359
361.909 | 3614.721 | 61.9388
362.006 | 3615.199 | 61.9431
362.113 | 3616.385 | 61.9403
362.23 | 3617.752 | 61.9312
362.309 | 3618.362 | 61.9255
362.406 | 3619.334 | 61.9245
362.529 | 3620.602 | 61.917
362.62 | 3621.393 | 61.9168
362.701 | 3622.315 | 61.9134
362.806 | 3623.336 | 61.9127
362.934 | 3624.588 | 61.9077
363.01 | 3625.099 | 61.9054
363.103 | 3625.923 | 61.906
363.21 | 3627.438 | 61.9056
363.305 | 3628.344 | 61.9031
363.411 | 3629.069 | 61.8994
363.533 | 3630.667 | 61.8952
363.608 | 3631.688 | 61.8961
363.74 | 3632.265 | 61.896
363.811 | 3633.022 | 61.8959
363.904 | 3634.324 | 61.8975
364.036 | 3635.641 | 61.8988
364.1 | 3636.169 | 61.8967
364.208 | 3637.075 | 61.9024
364.336 | 3638.574 | 61.9021
364.418 | 3639.15 | 61.8988
364.525 | 3640.204 | 61.8979
364.63 | 3641.621 | 61.899
364.735 | 3642.511 | 61.898
364.822 | 3643.169 | 61.8934
364.941 | 3644.553 | 61.8962
365.023 | 3645.542 | 61.8965
365.13 | 3646.349 | 61.8984
365.23 | 3647.172 | 61.8977
365.318 | 3647.914 | 61.897
365.406 | 3648.82 | 61.8989
365.5 | 3649.676 | 61.8983
365.625 | 3651.373 | 61.9009
365.726 | 3652.724 | 61.9003
365.83 | 3653.547 | 61.8977
365.918 | 3654.849 | 61.8992
366.031 | 3655.507 | 61.9008
366.123 | 3656.133 | 61.9006
366.216 | 3657.781 | 61.899
366.335 | 3658.489 | 61.8986
366.401 | 3659.164 | 61.8987
366.515 | 3660.779 | 61.8993
366.605 | 3661.223 | 61.8997
366.716 | 3662.245 | 61.8968
366.833 | 3663.513 | 61.8983
366.91 | 3664.765 | 61.8976
367.016 | 3665.473 | 61.9018
367.13 | 3666.165 | 61.899
367.22 | 3667.631 | 61.8992
367.323 | 3668.109 | 61.9024
367.411 | 3669.756 | 61.9062
367.509 | 3670.498 | 61.9069
367.621 | 3671.14 | 61.9094
367.719 | 3672.54 | 61.9109
367.815 | 3673.594 | 61.9101
367.903 | 3674.089 | 61.9095
368.024 | 3675.588 | 61.9119
368.113 | 3676.23 | 61.9139
368.223 | 3677.202 | 61.9156
368.321 | 3678.026 | 61.9194
368.427 | 3679.623 | 61.9172
368.516 | 3680.431 | 61.9161
368.619 | 3681.106 | 61.9173
368.703 | 3681.864 | 61.9163
368.823 | 3683.593 | 61.9146
368.926 | 3684.12 | 61.9159
369.01 | 3685.241 | 61.9187
369.11 | 3686.525 | 61.9188
369.23 | 3687.283 | 61.921
369.323 | 3688.107 | 61.9229
369.41 | 3689.738 | 61.9224
369.523 | 3690.199 | 61.9274
369.611 | 3691.187 | 61.9242
369.713 | 3691.764 | 61.9259
369.816 | 3693.51 | 61.9261
369.918 | 3694.136 | 61.9259
370.002 | 3695.091 | 61.9272
370.106 | 3695.931 | 61.9282
370.202 | 3696.722 | 61.9324
370.313 | 3698.452 | 61.9331
370.407 | 3699.341 | 61.9349
370.53 | 3700.593 | 61.9375
370.627 | 3701.186 | 61.9399
370.705 | 3702.685 | 61.9391
370.833 | 3703.97 | 61.9453
370.912 | 3703.97 | 61.945
371.027 | 3705.387 | 61.948
371.114 | 3705.93 | 61.9489
371.211 | 3706.77 | 61.9498
371.33 | 3708.599 | 61.9533
371.43 | 3709.735 | 61.9536
371.555 | 3710.197 | 61.9572
371.641 | 3711.201 | 61.9592
371.712 | 3712.042 | 61.9607
371.805 | 3713.31 | 61.9614
371.924 | 3714.842 | 61.9627
372.001 | 3714.842 | 61.9675
372.129 | 3716.572 | 61.9679
372.223 | 3717.823 | 61.9714
372.331 | 3718.647 | 61.9739
372.403 | 3718.647 | 61.9764
372.503 | 3720.36 | 61.9746
372.633 | 3721.2 | 61.9754
372.721 | 3722.666 | 61.9792
372.83 | 3723.572 | 61.9805
372.901 | 3723.572 | 61.9828
373.033 | 3725.335 | 61.986
373.105 | 3725.944 | 61.9855
373.24 | 3727.262 | 61.9849
373.311 | 3728.036 | 61.9865
373.402 | 3728.794 | 61.9908
373.535 | 3730.491 | 61.9887
373.618 | 3731.809 | 61.9917
373.717 | 3732.583 | 61.9975
373.834 | 3733.341 | 61.9975
373.917 | 3733.967 | 61.9962
374.037 | 3735.713 | 61.9985
374.116 | 3736.47 | 62.0019
374.2 | 3737.162 | 62.0037
374.321 | 3738.826 | 62.0054
374.417 | 3739.501 | 62.0072
374.513 | 3740.045 | 62.0081
374.62 | 3741.116 | 62.0093
374.701 | 3741.841 | 62.0115
374.822 | 3743.57 | 62.0131
374.923 | 3744.097 | 62.0165
375 | 3744.822 | 62.0155
375.116 | 3745.827 | 62.018
375.222 | 3747.639 | 62.022
375.304 | 3748.182 | 62.0246
375.411 | 3749.154 | 62.0266
375.529 | 3750.587 | 62.0263
375.606 | 3751.296 | 62.0301
375.71 | 3752.778 | 62.0298
375.822 | 3753.19 | 62.0307
375.909 | 3754.524 | 62.0331
376.015 | 3755.76 | 62.0334
376.112 | 3756.254 | 62.0359
376.208 | 3757.687 | 62.0372
376.318 | 3758.461 | 62.0399
376.419 | 3759.071 | 62.0384
376.51 | 3760.718 | 62.0411
376.606 | 3761.492 | 62.0434
376.72 | 3762.135 | 62.0457
376.812 | 3763.766 | 62.0472
376.917 | 3764.474 | 62.0453
377.008 | 3765.149 | 62.0501
377.115 | 3765.989 | 62.05
377.206 | 3767.768 | 62.0555
377.31 | 3768.345 | 62.054
377.408 | 3769.35 | 62.0578
377.507 | 3770.486 | 62.0594
377.601 | 3771.623 | 62.0643
377.71 | 3772.727 | 62.0618
377.807 | 3773.484 | 62.068
377.905 | 3774.325 | 62.0692
378.001 | 3775.609 | 62.0675
378.109 | 3776.087 | 62.0727
378.204 | 3777.29 | 62.0746
378.313 | 3778.163 | 62.0747
378.459 | 3779.563 | 62.0794
378.506 | 3780.386 | 62.0792
378.611 | 3781.408 | 62.0817
378.732 | 3782.116 | 62.0833
378.852 | 3783.862 | 62.0858
378.91 | 3783.862 | 62.0868
379.012 | 3785.707 | 62.0922
379.105 | 3786.366 | 62.095
379.246 | 3787.569 | 62.0951
379.337 | 3788.409 | 62.1011
379.42 | 3788.985 | 62.1004
379.529 | 3790.583 | 62.1059
379.605 | 3791.473 | 62.1053
379.706 | 3792.23 | 62.109
379.805 | 3793.63 | 62.1105
379.9 | 3794.339 | 62.1131
380.026 | 3795.558 | 62.1154
380.111 | 3796.332 | 62.118
380.233 | 3797.65 | 62.1214
380.301 | 3797.65 | 62.1224
380.426 | 3799.561 | 62.1206
380.523 | 3800.862 | 62.1194
380.605 | 3800.862 | 62.1225
380.708 | 3802.41 | 62.125
380.809 | 3803.234 | 62.1279
380.928 | 3804.684 | 62.1267
381.005 | 3805.26 | 62.1299
381.141 | 3806.281 | 62.1344
381.23 | 3807.748 | 62.1369
381.303 | 3808.489 | 62.1378
381.42 | 3809.823 | 62.1415
381.556 | 3810.498 | 62.143
381.6 | 3811.355 | 62.1473
381.725 | 3812.179 | 62.1515
381.807 | 3812.986 | 62.1508
381.925 | 3814.567 | 62.1549
382.009 | 3815.193 | 62.1573
382.101 | 3816.346 | 62.158
382.202 | 3817.038 | 62.1629
382.329 | 3818.471 | 62.1686
382.412 | 3819.081 | 62.1687
382.534 | 3820.679 | 62.1755
382.609 | 3821.337 | 62.1748
382.725 | 3822.26 | 62.1825
382.816 | 3822.886 | 62.1858
382.907 | 3823.841 | 62.1827
383.026 | 3825.587 | 62.1859
383.117 | 3826.246 | 62.1924
383.238 | 3827.515 | 62.1932
383.312 | 3828.421 | 62.1964
383.421 | 3829.113 | 62.1989
383.531 | 3830.546 | 62.2046
383.614 | 3831.55 | 62.2057
383.706 | 3832.143 | 62.2096
383.829 | 3833.264 | 62.2106
383.902 | 3833.939 | 62.2129
384.008 | 3835.685 | 62.2193
384.102 | 3836.179 | 62.2234
384.214 | 3837.217 | 62.2382
384.315 | 3838.485 | 62.2451
384.425 | 3839.078 | 62.2502
384.512 | 3840.561 | 62.2535
384.621 | 3841.121 | 62.2534
384.717 | 3842.076 | 62.2562
384.812 | 3843.724 | 62.2498
384.917 | 3844.498 | 62.2436
385.005 | 3845.289 | 62.2457
385.125 | 3846.112 | 62.2348
385.206 | 3846.886 | 62.236
385.317 | 3847.858 | 62.2445
385.404 | 3849.308 | 62.2368
385.517 | 3850.099 | 62.2433
385.605 | 3850.955 | 62.2345
385.707 | 3852.487 | 62.2406
385.805 | 3853.13 | 62.2935
385.903 | 3854.447 | 62.2882
386.024 | 3855.04 | 62.2985
386.111 | 3856.161 | 62.301
386.203 | 3857.627 | 62.3002
386.309 | 3858.137 | 62.2773
386.419 | 3859.537 | 62.2802
386.499 | 3860.328 | 62.2677
386.618 | 3860.938 | 62.2779
386.715 | 3862.387 | 62.287
386.808 | 3863.359 | 62.2881
386.908 | 3864.331 | 62.2606
387.007 | 3865.649 | 62.26
387.102 | 3866.258 | 62.245
387.206 | 3867.082 | 62.2379
387.317 | 3867.691 | 62.2401
387.4 | 3869.619 | 62.2399
387.5 | 3870.426 | 62.242
387.606 | 3871.068 | 62.2408
387.728 | 3872.551 | 62.2406
387.804 | 3873.276 | 62.2425
387.902 | 3874.083 | 62.2425
388.04 | 3875.516 | 62.2449
388.105 | 3876.158 | 62.2434
388.203 | 3877.641 | 62.243
388.313 | 3878.102 | 62.2466
388.409 | 3879.321 | 62.2498
388.502 | 3880.326 | 62.2469
388.642 | 3881.759 | 62.2507
388.701 | 3882.451 | 62.2539
388.836 | 3883.357 | 62.256
388.911 | 3883.999 | 62.2573
389.028 | 3885.564 | 62.258
389.14 | 3886.207 | 62.2604
389.231 | 3887.739 | 62.2613
389.332 | 3888.216 | 62.2639
389.413 | 3888.925 | 62.2653
389.506 | 3889.732 | 62.2656
389.634 | 3891.396 | 62.2649
389.706 | 3891.956 | 62.2637
389.801 | 3893.142 | 62.2625
389.924 | 3894.245 | 62.2598
390.026 | 3895.563 | 62.2618
390.1 | 3896.173 | 62.2611
390.218 | 3897.787 | 62.2631
390.337 | 3898.462 | 62.2633
390.412 | 3898.989 | 62.262
390.531 | 3900.637 | 62.2597
390.621 | 3901.526 | 62.2608
390.7 | 3902.103 | 62.2548
390.819 | 3903.47 | 62.2594
390.919 | 3904.475 | 62.2575
391.002 | 3905.249 | 62.2559
391.126 | 3906.139 | 62.259
391.207 | 3906.847 | 62.2594
391.329 | 3908.593 | 62.2605
391.42 | 3909.515 | 62.2632
391.531 | 3910.224 | 62.2605
391.608 | 3910.224 | 62.2657
391.702 | 3911.657 | 62.2672
391.833 | 3913.452 | 62.2681
391.923 | 3914.589 | 62.2688
392.007 | 3915.05 | 62.2694
392.129 | 3916.599 | 62.2674
392.211 | 3917.488 | 62.2684
392.315 | 3918.065 | 62.2693
392.417 | 3919.564 | 62.2671
392.522 | 3920.107 | 62.2707
392.62 | 3921.59 | 62.272
392.723 | 3922.084 | 62.2706
392.809 | 3923.665 | 62.2764
392.907 | 3924.225 | 62.2799
393.016 | 3924.901 | 62.2812
393.121 | 3926.548 | 62.2842
393.222 | 3927.223 | 62.2817
393.306 | 3927.965 | 62.2884
393.404 | 3928.904 | 62.2898
393.52 | 3930.518 | 62.2892
393.602 | 3931.127 | 62.2923
393.706 | 3932.149 | 62.2935
393.826 | 3933.549 | 62.2939
393.914 | 3934.521 | 62.2974
394.025 | 3935.147 | 62.3017
394.118 | 3936.3 | 62.3006
394.223 | 3937.535 | 62.3048
394.308 | 3938.408 | 62.3041
394.409 | 3939.529 | 62.3045
394.523 | 3940.122 | 62.3125
394.613 | 3941.143 | 62.3114
394.724 | 3942.543 | 62.3125
394.811 | 3943.515 | 62.3178
394.9 | 3944.586 | 62.3157
395.003 | 3945.442 | 62.3189
395.134 | 3946.76 | 62.3191
395.222 | 3947.172 | 62.3223
395.318 | 3948.111 | 62.3272
395.405 | 3948.951 | 62.3312
395.541 | 3950.532 | 62.3357
395.624 | 3951.125 | 62.3339
395.73 | 3952.591 | 62.3385
395.843 | 3953.201 | 62.3401
395.909 | 3954.024 | 62.3417
396.017 | 3954.815 | 62.3454
396.113 | 3955.803 | 62.3492
396.2 | 3957.615 | 62.3525
396.311 | 3958.06 | 62.3553
396.426 | 3959.658 | 62.3596
396.536 | 3960.976 | 62.3631
396.643 | 3961.552 | 62.3653
396.708 | 3961.552 | 62.3642
396.832 | 3963.628 | 62.3678
396.903 | 3964.155 | 62.366
397.008 | 3965.061 | 62.3713
397.13 | 3966.544 | 62.3772
397.228 | 3967.68 | 62.3777
397.302 | 3968.24 | 62.378
397.44 | 3969.245 | 62.3821
397.503 | 3970.019 | 62.3826
397.624 | 3971.551 | 62.387
397.701 | 3972.013 | 62.3905
397.84 | 3973.446 | 62.3929
397.903 | 3974.039 | 62.3953
398.028 | 3975.554 | 62.3977
398.129 | 3976.131 | 62.3977
398.239 | 3977.729 | 62.3992
398.328 | 3978.552 | 62.3989
398.402 | 3979.112 | 62.4001
398.519 | 3980.792 | 62.3987
398.629 | 3981.451 | 62.2093
398.729 | 3982.588 | 62.1702
398.806 | 3983.181 | 62.1546
398.922 | 3984.614 | 62.1282
399 | 3985.224 | 62.1187
399.135 | 3986.179 | 62.1027
399.206 | 3986.953 | 62.0943
399.328 | 3988.304 | 62.083
399.4 | 3988.93 | 62.0715
399.515 | 3990.544 | 62.0624
399.604 | 3991.055 | 62.0502
399.726 | 3992.587 | 62.0343
399.802 | 3993.246 | 62.0248
399.919 | 3994.185 | 62.0103
400.003 | 3994.761 | 61.9994
400.125 | 3996.557 | 61.9869
400.217 | 3997.199 | 61.9797
400.314 | 3998.55 | 61.9682
400.417 | 3999.011 | 61.9616
400.514 | 4000.395 | 61.9545
400.615 | 4001.4 | 61.946
400.709 | 4002.668 | 61.9413
400.808 | 4003.656 | 61.9326
400.925 | 4004.266 | 61.9278
401.027 | 4005.057 | 61.9207
401.113 | 4006.029 | 61.9134
401.218 | 4007.593 | 61.9108
401.309 | 4008.466 | 61.9053
401.428 | 4009.059 | 61.8996
401.519 | 4010.213 | 61.8921
401.611 | 4011.25 | 61.8863
401.727 | 4012.288 | 61.8821
401.821 | 4012.881 | 61.8767
401.919 | 4014.512 | 61.8745
402.009 | 4015.434 | 61.867
402.116 | 4016.752 | 61.8654
402.211 | 4017.362 | 61.8577
402.311 | 4018.268 | 61.8532
402.415 | 4019.174 | 61.8533
402.515 | 4019.75 | 61.8486
402.621 | 4021.513 | 61.8428
402.705 | 4022.336 | 61.8379
402.808 | 4023.473 | 61.8344
402.902 | 4023.967 | 61.8303
403.022 | 4025.516 | 61.823
403.11 | 4026.488 | 61.8214
403.215 | 4026.998 | 61.8148
403.312 | 4027.739 | 61.8112
403.432 | 4029.551 | 61.8083
403.523 | 4030.013 | 61.8069
403.615 | 4031.133 | 61.8055
403.707 | 4032.615 | 61.8012
403.802 | 4033.126 | 61.7979
403.917 | 4034.46 | 61.7946
404.025 | 4035.119 | 61.7896
404.102 | 4036.206 | 61.7868
404.241 | 4037.689 | 61.7822
404.327 | 4038.546 | 61.7809
404.418 | 4039.106 | 61.7791
404.514 | 4040.077 | 61.7715
404.607 | 4040.885 | 61.7655
404.738 | 4042.548 | 61.7597
404.82 | 4043.125 | 61.7592
404.916 | 4044.262 | 61.751
405.031 | 4045.53 | 61.7459
405.106 | 4046.057 | 61.7412
405.253 | 4047.49 | 61.7396
405.342 | 4048.347 | 61.7324
405.413 | 4049.039 | 61.7325
405.506 | 4050.192 | 61.7248
405.631 | 4051.312 | 61.7159
405.729 | 4052.564 | 61.7127
405.813 | 4053.321 | 61.7078
405.901 | 4054.326 | 61.7014
406.003 | 4054.985 | 61.6994
406.128 | 4056.287 | 61.6842
406.211 | 4056.863 | 61.6778
406.308 | 4058.197 | 61.672
406.42 | 4059.762 | 61.6561
406.519 | 4060.454 | 61.6374
406.623 | 4061.261 | 61.5733
406.707 | 4061.805 | 61.5235
406.802 | 4063.238 | 61.5193
406.926 | 4064.16 | 61.5172
407.018 | 4065.742 | 61.5139
407.137 | 4066.483 | 61.5015
407.2 | 4067.126 | 61.4925
407.328 | 4068.246 | 61.4864
407.417 | 4068.855 | 61.4828
407.504 | 4069.778 | 61.4834
407.629 | 4071.573 | 61.4796
407.719 | 4072.545 | 61.473
407.805 | 4073.154 | 61.4705
407.933 | 4074.225 | 61.4647
408.03 | 4075.592 | 61.4621
408.121 | 4076.597 | 61.4546
408.207 | 4077.157 | 61.4559
408.325 | 4078.31 | 61.4498
408.418 | 4079.76 | 61.4469
408.514 | 4080.353 | 61.4426
408.614 | 4081.358 | 61.442
408.727 | 4082.56 | 61.4309
408.819 | 4083.45 | 61.4318
408.912 | 4084.735 | 61.4268
409.017 | 4085.427 | 61.4205
409.11 | 4086.679 | 61.4163
409.233 | 4087.42 | 61.4081
409.323 | 4088.589 | 61.4048
409.412 | 4089.149 | 61.3962
409.507 | 4090.632 | 61.3927
409.607 | 4091.11 | 61.3857
409.721 | 4092.51 | 61.3825
409.821 | 4093.053 | 61.3723
409.906 | 4094.668 | 61.3678
410.007 | 4095.129 | 61.3593
410.104 | 4096.447 | 61.3519
410.212 | 4097.007 | 61.3458
410.322 | 4098.44 | 61.3379
410.405 | 4099.412 | 61.3313
410.531 | 4100.021 | 61.325
410.606 | 4101.619 | 61.3166
410.717 | 4102.459 | 61.3113
410.805 | 4103.201 | 61.3042
410.922 | 4104.518 | 61.2991
411.001 | 4105.26 | 61.2915
411.108 | 4105.935 | 61.285
411.204 | 4106.923 | 61.2776
411.311 | 4107.895 | 61.275
411.412 | 4109.691 | 61.2685
411.506 | 4110.449 | 61.2622
411.604 | 4110.449 | 61.2575
411.709 | 4112.359 | 61.248
411.807 | 4113.051 | 61.239
411.911 | 4113.792 | 61.2363
412.005 | 4115.456 | 61.2277
412.113 | 4116.049 | 61.2214
412.23 | 4117.713 | 61.2076
412.346 | 4118.24 | 61.2017
412.428 | 4119.031 | 61.1967
412.538 | 4120.678 | 61.1869
412.609 | 4120.678 | 61.1774
412.701 | 4122.622 | 61.1708
412.831 | 4123.083 | 61.1658
412.911 | 4124.269 | 61.1568
413.039 | 4125.537 | 61.1478
413.121 | 4126.13 | 61.1416
413.204 | 4127.251 | 61.1345
413.326 | 4128.519 | 61.1229
413.402 | 4129.326 | 61.1192
413.51 | 4130.397 | 61.1109
413.601 | 4131.155 | 61.1075
413.706 | 4131.863 | 61.0996
413.828 | 4133.345 | 61.0898
413.9 | 4133.889 | 61.0841
414.033 | 4135.586 | 61.0735
414.137 | 4136.162 | 61.0702
414.202 | 4136.953 | 61.0695
414.325 | 4138.485 | 61.0589
414.431 | 4139.72 | 61.0505
414.538 | 4140.676 | 61.0422
414.634 | 4141.351 | 61.0314
414.721 | 4142.801 | 61.0211
414.825 | 4143.493 | 61.0087
414.937 | 4144.168 | 60.9973
415.026 | 4145.651 | 60.9872
415.122 | 4146.441 | 60.9763
415.217 | 4147.018 | 60.9714
415.322 | 4148.5 | 60.958
415.402 | 4149.159 | 60.9513
415.502 | 4150.164 | 60.9393
415.617 | 4151.712 | 60.9269
415.716 | 4152.454 | 60.9142
415.826 | 4153.129 | 60.9081
415.93 | 4154.249 | 60.8968
416.001 | 4154.892 | 60.8926
416.114 | 4156.72 | 60.8843
416.205 | 4157.165 | 60.8796
416.315 | 4158.17 | 60.8655
416.422 | 4159.586 | 60.8595
416.523 | 4160.081 | 60.8464
416.614 | 4161.53 | 60.8405
416.723 | 4162.09 | 60.8322
416.801 | 4162.947 | 60.8263
416.928 | 4164.363 | 60.8137
417.011 | 4165.319 | 60.8026
417.129 | 4166.571 | 60.7932
417.231 | 4167.394 | 60.7837
417.312 | 4168.317 | 60.7766
417.406 | 4168.943 | 60.7714
417.508 | 4170.458 | 60.7604
417.625 | 4171.035 | 60.7548
417.716 | 4172.55 | 60.746
417.809 | 4173.094 | 60.7434
417.915 | 4173.983 | 60.735
418.026 | 4175.532 | 60.7245
418.108 | 4176.356 | 60.7172
418.212 | 4177.327 | 60.7127
418.315 | 4178.184 | 60.7031
418.409 | 4179.485 | 60.6931
418.525 | 4180.161 | 60.6851
418.608 | 4181.627 | 60.6765
418.707 | 4182.467 | 60.6652
418.817 | 4183.043 | 60.6537
418.914 | 4184.509 | 60.6455
419.025 | 4185.135 | 60.6352
419.101 | 4186.14 | 60.6279
419.215 | 4186.733 | 60.6173
419.302 | 4188.381 | 60.6044
419.4 | 4188.842 | 60.5957
419.513 | 4190.423 | 60.5878
419.604 | 4191.346 | 60.5757
419.716 | 4191.988 | 60.563
419.822 | 4192.894 | 60.5551
419.903 | 4193.817 | 60.5469
420.012 | 4195.365 | 60.5424
420.137 | 4196.271 | 60.5285
420.21 | 4196.913 | 60.5212
420.311 | 4197.803 | 60.5129
420.4 | 4199.582 | 60.5039
420.512 | 4200.027 | 60.5003
420.622 | 4201.097 | 60.4913
420.706 | 4202.613 | 60.4877
420.81 | 4203.206 | 60.4779
420.929 | 4204.672 | 60.4722
421.003 | 4205.281 | 60.4681
421.105 | 4206.336 | 60.4617
421.228 | 4207.028 | 60.455
421.309 | 4208.23 | 60.4518
421.427 | 4209.515 | 60.3425
421.502 | 4210.157 | 60.3373
421.623 | 4211.508 | 60.327
421.728 | 4212.496 | 60.3188
421.806 | 4213.073 | 60.3122
421.912 | 4214.127 | 60.3055
422.007 | 4214.72 | 60.3005
422.101 | 4216.384 | 60.2928
422.235 | 4217.751 | 60.2828
422.301 | 4217.751 | 60.283
422.44 | 4219.448 | 60.2755
422.545 | 4220.667 | 60.2686
422.603 | 4220.667 | 60.2677
422.702 | 4222.1 | 60.2609
422.84 | 4223.665 | 60.2548
422.935 | 4224.637 | 60.2527
423.024 | 4225.493 | 60.2447
423.102 | 4225.922 | 60.2415
423.212 | 4227.025 | 60.2357
423.303 | 4227.865 | 60.2355
423.401 | 4228.804 | 60.2306
423.522 | 4230.485 | 60.2273
423.618 | 4231.885 | 60.2218
423.72 | 4232.527 | 60.2181
423.801 | 4233.104 | 60.2146
423.917 | 4234.735 | 60.2112
424.017 | 4235.393 | 60.2061
424.13 | 4236.563 | 60.2071
424.236 | 4237.469 | 60.1995
424.302 | 4238.095 | 60.2032
424.424 | 4239.479 | 60.1971
424.502 | 4240.105 | 60.1946
424.634 | 4241.604 | 60.1892
424.717 | 4242.543 | 60.1889
424.824 | 4243.053 | 60.1877
424.916 | 4244.7 | 60.191
425.035 | 4245.261 | 60.1853
425.128 | 4246.249 | 60.1853
425.233 | 4247.567 | 60.1865
425.311 | 4248.357 | 60.1874
425.403 | 4248.901 | 60.1827
425.526 | 4250.548 | 60.1843
425.621 | 4251.322 | 60.1827
425.711 | 4252.327 | 60.1838
425.807 | 4252.92 | 60.1818
425.922 | 4254.238 | 60.1801
426.011 | 4255.688 | 60.183
426.119 | 4256.462 | 60.1818
426.218 | 4257.302 | 60.1829
426.306 | 4258.603 | 60.1805
426.413 | 4259.13 | 60.1778
426.511 | 4260.135 | 60.1742
426.605 | 4260.942 | 60.1734
426.706 | 4262.062 | 60.1736
426.823 | 4263.479 | 60.1731
426.91 | 4264.368 | 60.17
427.004 | 4265.571 | 60.1688
427.104 | 4266.147 | 60.1708
427.22 | 4267.498 | 60.1692
427.311 | 4268.322 | 60.1688
427.401 | 4269.541 | 60.1679
427.532 | 4270.2 | 60.1677
427.601 | 4271.353 | 60.1655
427.709 | 4272.654 | 60.167
427.823 | 4273.23 | 60.1672
427.91 | 4274.104 | 60.1682
428.001 | 4275.553 | 60.1647
428.108 | 4276.097 | 60.1683
428.217 | 4277.102 | 60.1687
428.314 | 4277.909 | 60.1686
428.408 | 4278.881 | 60.1693
428.501 | 4280.561 | 60.1725
428.649 | 4281.269 | 60.1754
428.713 | 4282.406 | 60.1741
428.84 | 4283.361 | 60.1746
428.916 | 4283.954 | 60.1758
429.007 | 4285.601 | 60.1779
429.102 | 4286.096 | 60.1785
429.2 | 4287.38 | 60.1784
429.309 | 4287.941 | 60.1823
429.404 | 4289.571 | 60.1826
429.5 | 4290.362 | 60.1846
429.613 | 4290.988 | 60.1846
429.701 | 4292.026 | 60.1856
429.811 | 4293.393 | 60.1877
429.927 | 4294.266 | 60.1926
430.009 | 4294.843 | 60.1944
430.137 | 4296.49 | 60.1961
430.217 | 4297.066 | 60.1966
430.313 | 4298.038 | 60.1959
430.43 | 4299.537 | 60.2008
430.529 | 4300.657 | 60.2003
430.601 | 4301.217 | 60.206
430.708 | 4302.091 | 60.2047
430.841 | 4303.524 | 60.2056
430.907 | 4304.166 | 60.2083
431.006 | 4305.089 | 60.2081
431.131 | 4306.571 | 60.213
431.205 | 4307.131 | 60.2133
431.333 | 4308.614 | 60.219
431.422 | 4309.52 | 60.218
431.539 | 4310.179 | 60.219
431.618 | 4311.381 | 60.219
431.731 | 4312.271 | 60.2262
431.807 | 4312.897 | 60.2264
431.917 | 4314.692 | 60.2313
432.018 | 4315.532 | 60.2342
432.101 | 4316.059 | 60.2394
432.229 | 4317.558 | 60.242
432.322 | 4318.431 | 60.2476
432.405 | 4319.14 | 60.2482
432.532 | 4320.276 | 60.2519
432.639 | 4321.578 | 60.2569
432.716 | 4322.517 | 60.259
432.803 | 4323.126 | 60.2611
432.932 | 4324.246 | 60.2669
433.016 | 4324.905 | 60.2691
433.113 | 4326.668 | 60.2747
433.219 | 4327.541 | 60.2767
433.324 | 4328.101 | 60.2815
433.428 | 4329.221 | 60.2823
433.521 | 4330.736 | 60.2898
433.612 | 4331.478 | 60.2892
433.71 | 4331.988 | 60.2938
433.809 | 4333.421 | 60.297
433.931 | 4334.031 | 60.2965
434.017 | 4335.513 | 60.3037
434.104 | 4335.975 | 60.3039
434.214 | 4336.996 | 60.3102
434.317 | 4338.396 | 60.3105
434.417 | 4339.516 | 60.3154
434.506 | 4339.978 | 60.3183
434.606 | 4341.427 | 60.3195
434.724 | 4341.987 | 60.3236
434.813 | 4343.503 | 60.3282
434.901 | 4344.079 | 60.3314
435.024 | 4345.529 | 60.334
435.123 | 4346.056 | 60.3361
435.219 | 4346.797 | 60.343
435.311 | 4348.477 | 60.3449
435.419 | 4349.038 | 60.3486
435.509 | 4349.911 | 60.3498
435.612 | 4351.657 | 60.3529
435.701 | 4352.266 | 60.354
435.803 | 4353.222 | 60.3586
435.909 | 4354.078 | 60.3603
436.018 | 4355.445 | 60.3609
436.108 | 4356.269 | 60.3657
436.203 | 4357.587 | 60.3647
436.327 | 4358.114 | 60.3682
436.405 | 4359.646 | 60.3711
436.505 | 4360.239 | 60.3707
436.643 | 4361.227 | 60.3747
436.73 | 4362.018 | 60.3743
436.805 | 4363.056 | 60.3746
436.907 | 4364.588 | 60.3771
437.004 | 4365.115 | 60.3842
437.143 | 4366.498 | 60.3861
437.225 | 4367.108 | 60.3887
437.301 | 4368.261 | 60.3911
437.42 | 4369.035 | 60.3938
437.508 | 4370.073 | 60.3993
437.605 | 4371.259 | 60.4005
437.714 | 4372.165 | 60.4033
437.813 | 4372.709 | 60.4075
437.943 | 4374.488 | 60.4105
438.009 | 4375.163 | 60.4153
438.118 | 4376.069 | 60.42
438.205 | 4376.926 | 60.423
438.301 | 4378.524 | 60.428
438.409 | 4379.149 | 60.4332
438.528 | 4380.55 | 60.4349
438.635 | 4381.884 | 60.4381
438.731 | 4382.46 | 60.4437
438.827 | 4383.647 | 60.4482
438.923 | 4384.454 | 60.4534
439.03 | 4385.047 | 60.4568
439.101 | 4385.903 | 60.4581
439.238 | 4387.468 | 60.4623
439.305 | 4387.979 | 60.4679
439.421 | 4389.165 | 60.4745
439.528 | 4390.549 | 60.4739
439.603 | 4391.125 | 60.4801
439.724 | 4392.575 | 60.4857
439.828 | 4393.069 | 60.4898
439.906 | 4393.81 | 60.4941
440.002 | 4395.013 | 60.494
440.134 | 4396.462 | 60.5009
440.201 | 4396.94 | 60.5037
440.329 | 4398.851 | 60.5058
440.429 | 4399.51 | 60.5112
440.538 | 4400.201 | 60.517
440.625 | 4401.256 | 60.5217
440.738 | 4402.442 | 60.5188
440.824 | 4403.348 | 60.5273
440.903 | 4403.941 | 60.5267
441.008 | 4405.143 | 60.5338
441.114 | 4406.478 | 60.5389
441.202 | 4407.087 | 60.5422
441.323 | 4408.207 | 60.5486
441.432 | 4409.541 | 60.55
441.514 | 4410.151 | 60.5514
441.637 | 4411.337 | 60.558
441.733 | 4412.243 | 60.559
441.817 | 4413.034 | 60.5661
441.912 | 4413.989 | 60.5699
442.01 | 4415.109 | 60.5733
442.11 | 4416.608 | 60.5767
442.214 | 4417.168 | 60.5827
442.322 | 4418.206 | 60.5857
442.411 | 4419.474 | 60.588
442.5 | 4420.035 | 60.5909
442.617 | 4421.188 | 60.5956
442.726 | 4421.978 | 60.6003
442.821 | 4423.098 | 60.603
442.903 | 4423.889 | 60.6095
443.024 | 4425.52 | 60.6105
443.11 | 4426.179 | 60.6143
443.205 | 4427.612 | 60.6211
443.32 | 4428.073 | 60.6252
443.41 | 4429.094 | 60.6262
443.512 | 4430.495 | 60.6342
443.62 | 4431.005 | 60.6357
443.702 | 4432.554 | 60.6421
443.814 | 4433.361 | 60.6418
443.91 | 4434.234 | 60.6474
444.009 | 4435.453 | 60.6535
444.119 | 4436.029 | 60.6557
444.213 | 4437.281 | 60.6638
444.301 | 4438.22 | 60.6632
444.409 | 4438.929 | 60.6668
444.502 | 4440.526 | 60.6697
444.601 | 4441.218 | 60.6719
444.708 | 4441.91 | 60.6747
444.81 | 4442.734 | 60.6775
444.907 | 4444.447 | 60.6796
445.032 | 4445.682 | 60.6831
445.104 | 4446.242 | 60.6862
445.206 | 4447.181 | 60.6921
445.304 | 4448.071 | 60.6975
445.408 | 4448.697 | 60.6999
445.501 | 4450.542 | 60.704
445.615 | 4451.168 | 60.7071
445.702 | 4451.695 | 60.7101
445.8 | 4453.523 | 60.7149
445.907 | 4454.133 | 60.7211
446.004 | 4455.269 | 60.7275
446.105 | 4456.027 | 60.7251
446.247 | 4457.46 | 60.7325
446.336 | 4458.202 | 60.7368
446.4 | 4458.893 | 60.738
446.501 | 4460.541 | 60.7423
446.608 | 4461.167 | 60.7481
446.704 | 4462.27 | 60.7495
446.805 | 4463.127 | 60.7529
446.929 | 4464.264 | 60.7558
447.032 | 4465.532 | 60.7649
447.108 | 4466.01 | 60.7665
447.25 | 4467.229 | 60.7688
447.333 | 4468.695 | 60.7744
447.443 | 4469.502 | 60.7782
447.523 | 4470.144 | 60.7838
447.652 | 4471.429 | 60.7825
447.728 | 4472.286 | 60.7865
447.82 | 4473.521 | 60.7913
447.902 | 4474.081 | 60.7912
448.029 | 4475.531 | 60.7937
448.149 | 4476.19 | 60.7997
448.238 | 4477.26 | 60.8066
448.307 | 4477.952 | 60.8053
448.402 | 4478.908 | 60.8071
448.501 | 4479.715 | 60.8164
448.616 | 4481.708 | 60.8185
448.724 | 4482.812 | 60.8256
448.835 | 4483.471 | 60.8293
448.901 | 4484.064 | 60.8332
449.038 | 4485.629 | 60.8403
449.117 | 4486.485 | 60.8438
449.222 | 4487.062 | 60.8456
449.317 | 4488.692 | 60.854
449.42 | 4489.417 | 60.8596
449.515 | 4489.977 | 60.861
449.627 | 4491.542 | 60.8703
449.72 | 4492.185 | 60.869
449.839 | 4493.437 | 60.8739
449.913 | 4494.474 | 60.882
450.003 | 4495.084 | 60.8824
450.125 | 4496.204 | 60.8919
450.211 | 4496.813 | 60.893
450.313 | 4498.494 | 60.9004
450.422 | 4499.037 | 60.9052
450.526 | 4500.157 | 60.909
450.628 | 4500.816 | 60.9133
450.721 | 4501.805 | 60.9197
450.808 | 4503.617 | 60.9225
450.913 | 4504.177 | 60.9283
451.02 | 4505.198 | 60.9345
451.112 | 4506.631 | 60.9413
451.207 | 4507.241 | 60.9454
451.311 | 4507.916 | 60.9482
451.414 | 4509.662 | 60.9551
451.512 | 4510.107 | 60.9593
451.62 | 4511.194 | 60.9646
451.727 | 4512.149 | 60.965
451.808 | 4512.792 | 60.9711
451.908 | 4513.632 | 60.9774
452.008 | 4515.444 | 60.9798
452.118 | 4516.021 | 60.9883
452.203 | 4517.536 | 60.9894
452.322 | 4518.063 | 60.9993
452.408 | 4519.052 | 61.0043
452.525 | 4520.485 | 61.0106
452.613 | 4521.473 | 61.0124
452.723 | 4522.066 | 61.0179
452.814 | 4523.137 | 61.0231
452.9 | 4524.537 | 61.0331
453.025 | 4525.097 | 61.0361
453.118 | 4526.102 | 61.0436
453.203 | 4526.728 | 61.0435
453.308 | 4528.326 | 61.0511
453.417 | 4528.935 | 61.055
453.502 | 4529.989 | 61.0598
453.611 | 4531.373 | 61.0655
453.715 | 4532.147 | 61.0705
453.808 | 4532.856 | 61.0746
453.917 | 4534.42 | 61.0791
454.05 | 4535.211 | 61.0872
454.109 | 4536.035 | 61.0881
454.234 | 4537.682 | 61.095
454.306 | 4538.226 | 61.0965
454.405 | 4539.214 | 61.1032
454.534 | 4540.499 | 61.1099
454.609 | 4540.993 | 61.1124
454.745 | 4542.706 | 61.1195
454.818 | 4543.332 | 61.1233
454.909 | 4544.337 | 61.1273
455.037 | 4545.111 | 61.1373
455.102 | 4545.918 | 61.1357
455.204 | 4546.511 | 61.1409
455.333 | 4548.505 | 61.1492
455.425 | 4548.966 | 61.1528
455.535 | 4550.58 | 61.1578
455.604 | 4550.58 | 61.1606
455.708 | 4552.326 | 61.1662
455.809 | 4553.133 | 61.169
455.923 | 4554.731 | 61.1754
456.026 | 4555.456 | 61.1818
456.139 | 4556.131 | 61.186
456.205 | 4556.939 | 61.1897
456.303 | 4557.565 | 61.194
456.431 | 4559.261 | 61.2004
456.521 | 4560.711 | 61.2031
456.62 | 4561.436 | 61.2108
456.72 | 4562.226 | 61.2134
456.832 | 4563.379 | 61.2173
456.914 | 4563.989 | 61.2239
457.029 | 4565.62 | 61.2301
457.107 | 4566.196 | 61.2323
457.222 | 4567.201 | 61.2393
457.322 | 4568.552 | 61.2447
457.437 | 4569.145 | 61.2511
457.518 | 4569.886 | 61.2567
457.62 | 4571.682 | 61.2588
457.728 | 4572.373 | 61.264
457.81 | 4572.95 | 61.2677
457.926 | 4574.614 | 61.275
458.019 | 4575.355 | 61.281
458.116 | 4575.997 | 61.2822
458.223 | 4577.76 | 61.2883
458.303 | 4577.76 | 61.2925
458.415 | 4579.391 | 61.2996
458.524 | 4580.017 | 61.3032
458.626 | 4580.774 | 61.3072
458.702 | 4581.779 | 61.3134
458.818 | 4583.361 | 61.3169
458.915 | 4584.695 | 61.3251
459.011 | 4585.436 | 61.3262
459.124 | 4586.062 | 61.3316
459.222 | 4587.545 | 61.3382
459.329 | 4588.154 | 61.3426
459.417 | 4589.175 | 61.3486
459.523 | 4590.477 | 61.3552
459.625 | 4591.169 | 61.3581
459.715 | 4591.992 | 61.3626
459.818 | 4592.981 | 61.3668
459.915 | 4594.084 | 61.3696
460.018 | 4595.501 | 61.3744
460.114 | 4596.16 | 61.3809
460.21 | 4597.593 | 61.3828
460.306 | 4598.202 | 61.3865
460.414 | 4598.828 | 61.3913
460.52 | 4600.443 | 61.3979
460.611 | 4601.316 | 61.4024
460.705 | 4601.777 | 61.3873
460.803 | 4603.358 | 61.3916
460.917 | 4603.968 | 61.3914
461.007 | 4605.615 | 61.395
461.106 | 4606.208 | 61.3969
461.251 | 4607.51 | 61.3978
461.313 | 4608.366 | 61.3991
461.436 | 4609.19 | 61.4045
461.512 | 4609.882 | 61.4068
461.606 | 4610.639 | 61.4099
461.731 | 4612.468 | 61.4152
461.817 | 4612.978 | 61.4143
461.907 | 4614.23 | 61.4215
462.002 | 4615.548 | 61.4265
462.13 | 4616.652 | 61.4314
462.224 | 4617.245 | 61.4356
462.304 | 4618.299 | 61.4412
462.427 | 4619.469 | 61.4455
462.525 | 4620.276 | 61.4504
462.634 | 4621.33 | 61.4548
462.708 | 4621.857 | 61.4592
462.804 | 4623.422 | 61.4656
462.909 | 4624.13 | 61.4679
463.019 | 4624.789 | 61.4693
463.145 | 4626.437 | 61.48
463.229 | 4626.997 | 61.4857
463.309 | 4628.183 | 61.4895
463.403 | 4628.776 | 61.4932
463.523 | 4630.571 | 61.4986
463.6 | 4631.131 | 61.4976
463.737 | 4632.614 | 61.5057
463.828 | 4633.602 | 61.5132
463.93 | 4634.08 | 61.5168
464.012 | 4634.838 | 61.5189
464.104 | 4635.628 | 61.5219
464.237 | 4637.424 | 61.534
464.322 | 4638.725 | 61.5342
464.441 | 4639.384 | 61.5389
464.514 | 4639.961 | 61.5428
464.631 | 4641.558 | 61.5506
464.7 | 4641.558 | 61.5551
464.818 | 4643.37 | 61.5621
464.92 | 4644.507 | 61.5657
465.032 | 4645.084 | 61.5736
465.103 | 4645.874 | 61.5759
465.227 | 4647.456 | 61.5816
465.311 | 4648.444 | 61.5864
465.424 | 4649.762 | 61.5935
465.52 | 4650.437 | 61.5983
465.616 | 4650.833 | 61.602
465.737 | 4652.595 | 61.6099
465.828 | 4653.386 | 61.6108
465.921 | 4654.308 | 61.6212
466.022 | 4655.527 | 61.6244
466.106 | 4656.087 | 61.6294
466.231 | 4657.175 | 61.6346
466.304 | 4657.85 | 61.6356
466.432 | 4659.118 | 61.643
466.513 | 4660.304 | 61.6505
466.627 | 4661.49 | 61.6578
466.734 | 4662.363 | 61.6589
466.812 | 4663.681 | 61.6644
466.917 | 4664.357 | 61.6687
467.002 | 4665.048 | 61.6738
467.114 | 4666.103 | 61.6779
467.218 | 4667.519 | 61.6819
467.304 | 4668.079 | 61.6862
467.42 | 4669.117 | 61.6925
467.501 | 4669.71 | 61.6944
467.622 | 4671.456 | 61.6991
467.719 | 4672.362 | 61.7038
467.819 | 4672.939 | 61.7085
467.901 | 4673.729 | 61.7153
468.015 | 4675.36 | 61.7208
468.119 | 4676.102 | 61.7271
468.206 | 4676.711 | 61.7322
468.306 | 4678.358 | 61.7399
468.414 | 4679.66 | 61.7468
468.52 | 4680.434 | 61.751
468.608 | 4681.389 | 61.754
468.7 | 4681.916 | 61.7582
468.821 | 4683.448 | 61.764
468.911 | 4684.107 | 61.7738
469.008 | 4684.898 | 61.7799
469.118 | 4686.315 | 61.7845
469.209 | 4687.286 | 61.7906
469.315 | 4688.061 | 61.7995
469.409 | 4689.609 | 61.8039
469.534 | 4690.037 | 61.7997
469.608 | 4691.042 | 61.8086
469.719 | 4692.426 | 61.812
469.832 | 4693.283 | 61.8171
469.911 | 4693.859 | 61.8194
470.008 | 4694.847 | 61.8244
470.108 | 4696.215 | 61.8313
470.209 | 4697.252 | 61.838
470.337 | 4698.488 | 61.8408
470.412 | 4698.999 | 61.8449
470.516 | 4700.382 | 61.8496
470.609 | 4700.942 | 61.8588
470.731 | 4702.029 | 61.8593
470.833 | 4703.644 | 61.87
470.953 | 4704.27 | 61.8734
471.021 | 4705.044 | 61.8729
471.103 | 4705.983 | 61.8806
471.231 | 4707.465 | 61.8879
471.338 | 4708.108 | 61.8945
471.454 | 4709.393 | 61.8964
471.542 | 4710.266 | 61.9008
471.616 | 4710.991 | 61.9067
471.739 | 4712.44 | 61.9155
471.84 | 4713.05 | 61.9179
471.906 | 4714.532 | 61.9231
472.001 | 4715.142 | 61.9256
472.127 | 4716.591 | 61.9355
472.24 | 4717.382 | 61.9399
472.301 | 4718.057 | 61.9415
472.406 | 4718.98 | 61.9463
472.527 | 4720.396 | 61.9552
472.603 | 4720.891 | 61.9625
472.728 | 4722.472 | 61.9673
472.805 | 4722.472 | 61.9686
472.924 | 4724.432 | 61.9772
473.022 | 4725.371 | 61.9858
473.117 | 4725.964 | 61.9859
473.205 | 4726.854 | 61.9916
473.333 | 4728.27 | 61.9964
473.454 | 4729.374 | 62.0021
473.518 | 4730.099 | 62.0075
473.64 | 4731.417 | 62.0091
473.716 | 4732.471 | 62.0144
473.822 | 4733.031 | 62.0252
473.9 | 4733.871 | 62.0244
474.017 | 4735.09 | 62.032
474.129 | 4736.457 | 62.0161
474.203 | 4736.951 | 62.0078
474.327 | 4738.45 | 62.0049
474.428 | 4739.389 | 62.0069
474.502 | 4740.065 | 62.0074
474.633 | 4741.185 | 62.0116
474.717 | 4742.025 | 62.012
474.822 | 4742.964 | 62.0136
474.926 | 4744.759 | 62.0176
475.002 | 4744.759 | 62.0208
475.121 | 4746.44 | 62.0259
475.211 | 4747.659 | 62.0288
475.309 | 4748.12 | 62.0307
475.417 | 4748.845 | 62.0321
475.525 | 4750.492 | 62.0366
475.61 | 4751.596 | 62.036
475.708 | 4752.222 | 62.0403
475.808 | 4753.029 | 62.0424
475.924 | 4754.445 | 62.0427
476.007 | 4755.269 | 62.0462
476.113 | 4756.29 | 62.0504
476.22 | 4756.999 | 62.0543
476.328 | 4758.152 | 62.057
476.424 | 4758.959 | 62.0558
476.508 | 4760.046 | 62.0567
476.619 | 4760.87 | 62.0616
476.714 | 4762.468 | 62.0629
476.821 | 4762.995 | 62.0671
476.909 | 4764.576 | 62.0676
477.012 | 4765.087 | 62.0722
477.122 | 4766.454 | 62.0764
477.204 | 4767.245 | 62.0783
477.309 | 4767.887 | 62.0804
477.413 | 4769.007 | 62.0841
477.511 | 4770.457 | 62.0901
477.6 | 4771.478 | 62.0941
477.709 | 4772.022 | 62.0945
477.817 | 4773.307 | 62.0977
477.9 | 4774.196 | 62.0934
478.019 | 4775.399 | 62.0962
478.1 | 4776.206 | 62.0989
478.205 | 4776.815 | 62.0983
478.301 | 4778.495 | 62.1006
478.438 | 4779.286 | 62.1051
478.507 | 4780.571 | 62.1053
478.606 | 4781.378 | 62.1124
478.716 | 4781.955 | 62.1107
478.806 | 4782.992 | 62.113
478.902 | 4783.553 | 62.1148
479.01 | 4784.524 | 62.1183
479.1 | 4786.485 | 62.1204
479.237 | 4787.127 | 62.1263
479.353 | 4788.428 | 62.1317
479.408 | 4789.104 | 62.1321
479.501 | 4790.175 | 62.1356
479.645 | 4791.393 | 62.1405
479.731 | 4792.283 | 62.144
479.811 | 4792.827 | 62.1438
479.907 | 4793.65 | 62.1433
480.027 | 4795.446 | 62.1519
480.102 | 4796.055 | 62.1559
480.211 | 4797.044 | 62.1602
480.301 | 4798.51 | 62.1628
480.408 | 4799.103 | 62.1643
480.533 | 4800.552 | 62.1709
480.603 | 4800.552 | 62.1743
480.704 | 4802.265 | 62.1777
480.825 | 4803.731 | 62.182
480.935 | 4804.44 | 62.1863
481.017 | 4805 | 62.1872
481.125 | 4806.169 | 62.1918
481.21 | 4806.779 | 62.1938
481.301 | 4807.635 | 62.1933
481.404 | 4808.509 | 62.2005
481.524 | 4810.156 | 62.1998
481.607 | 4810.749 | 62.2076
481.731 | 4812.511 | 62.2128
481.835 | 4812.511 | 62.2145
481.918 | 4814.373 | 62.2196
482.027 | 4815.625 | 62.2272
482.135 | 4816.399 | 62.2324
482.226 | 4817.025 | 62.2325
482.311 | 4817.766 | 62.2337
482.418 | 4819.348 | 62.2405
482.532 | 4820.006 | 62.2448
482.615 | 4820.814 | 62.248
482.73 | 4822.51 | 62.251
482.822 | 4823.12 | 62.2583
482.905 | 4823.861 | 62.256
483.021 | 4825.525 | 62.2617
483.114 | 4826.085 | 62.2658
483.211 | 4827.6 | 62.2703
483.334 | 4828.358 | 62.271
483.42 | 4829.033 | 62.2772
483.518 | 4830.467 | 62.2859
483.607 | 4830.961 | 62.2888
483.714 | 4832.344 | 62.293
483.814 | 4833.135 | 62.2941
483.926 | 4834.305 | 62.2986
484.009 | 4834.931 | 62.2993
484.117 | 4836.051 | 62.3072
484.209 | 4837.385 | 62.3121
484.329 | 4837.945 | 62.3121
484.411 | 4839.411 | 62.3136
484.508 | 4840.581 | 62.3022
484.6 | 4841.009 | 62.3035
484.709 | 4841.981 | 62.3035
484.814 | 4843.463 | 62.2689
484.917 | 4844.073 | 62.2581
485.004 | 4845.523 | 62.2501
485.112 | 4846.083 | 62.2469
485.219 | 4846.989 | 62.2497
485.317 | 4847.697 | 62.2407
485.423 | 4849.427 | 62.2415
485.505 | 4850.25 | 62.2478
485.618 | 4851.09 | 62.2469
485.712 | 4851.716 | 62.2677
485.802 | 4853.314 | 62.2596
485.926 | 4853.924 | 62.2614
486.011 | 4855.571 | 62.2648
486.1 | 4856.18 | 62.2735
486.202 | 4857.169 | 62.2743
486.327 | 4857.926 | 62.2758
486.418 | 4858.997 | 62.2676
486.509 | 4860.562 | 62.2521
486.603 | 4861.139 | 62.2572
486.731 | 4862.605 | 62.2679
486.827 | 4863.066 | 62.2623
486.906 | 4864.12 | 62.2762
487.016 | 4864.796 | 62.2697
487.131 | 4866.772 | 62.2691
487.23 | 4867.464 | 62.2769
487.307 | 4868.189 | 62.274
487.403 | 4868.914 | 62.2768
487.541 | 4870.413 | 62.2793
487.618 | 4870.94 | 62.2815
487.704 | 4871.681 | 62.2784
487.833 | 4873.477 | 62.2834
487.927 | 4874.761 | 62.2891
488.001 | 4874.761 | 62.2881
488.136 | 4876.886 | 62.2925
488.228 | 4877.479 | 62.2938
488.331 | 4878.6 | 62.2945
488.402 | 4879.127 | 62.298
488.505 | 4879.819 | 62.2982
488.602 | 4881.334 | 62.2975
488.731 | 4882.619 | 62.3013
488.837 | 4883.426 | 62.3048
488.921 | 4884.003 | 62.3038
489.032 | 4885.65 | 62.3087
489.143 | 4886.391 | 62.31
489.228 | 4887.544 | 62.3148
489.303 | 4888.055 | 62.3172
489.432 | 4889.455 | 62.3185
489.506 | 4890.081 | 62.3211
489.601 | 4891.234 | 62.3257
489.7 | 4892.008 | 62.3258
489.819 | 4893.128 | 62.3303
489.92 | 4894.364 | 62.3302
490.001 | 4895.006 | 62.3325
490.131 | 4896.522 | 62.3376
490.219 | 4897.378 | 62.3361
490.311 | 4898.07 | 62.339
490.432 | 4899.536 | 62.3373
490.518 | 4900.492 | 62.3414
490.623 | 4900.986 | 62.341
490.734 | 4902.337 | 62.3476
490.825 | 4903.407 | 62.3475
490.9 | 4903.885 | 62.3502
491.016 | 4905.318 | 62.3524
491.102 | 4905.812 | 62.3552
491.218 | 4907.344 | 62.3564
491.322 | 4908.119 | 62.3595
491.445 | 4909.403 | 62.362
491.512 | 4910.425 | 62.3633
491.601 | 4911.051 | 62.3623
491.726 | 4912.154 | 62.3679
491.825 | 4912.747 | 62.3714
491.916 | 4913.719 | 62.3707
492.003 | 4914.642 | 62.3729
492.122 | 4916.437 | 62.3753
492.217 | 4917.08 | 62.3763
492.314 | 4918.447 | 62.3793
492.418 | 4919.106 | 62.3831
492.5 | 4919.666 | 62.3863
492.619 | 4921.412 | 62.3883
492.7 | 4922.038 | 62.3885
492.817 | 4923.026 | 62.3906
492.902 | 4923.636 | 62.3915
493.021 | 4925.431 | 62.3952
493.109 | 4926.189 | 62.3957
493.218 | 4927.079 | 62.4017
493.313 | 4928.643 | 62.3999
493.422 | 4929.418 | 62.4014
493.515 | 4930.324 | 62.404
493.6 | 4931.015 | 62.4037
493.712 | 4932.053 | 62.4073
493.804 | 4933.355 | 62.4107
493.925 | 4934.063 | 62.4122
494.022 | 4935.167 | 62.4148
494.12 | 4935.974 | 62.4156
494.201 | 4937.028 | 62.4157
494.316 | 4938.362 | 62.4186
494.414 | 4939.071 | 62.4207
494.517 | 4940.174 | 62.4198
494.652 | 4941.739 | 62.4276
494.71 | 4942.563 | 62.4269
494.801 | 4943.189 | 62.4286
494.904 | 4944.325 | 62.4288
495.03 | 4945.495 | 62.4342
495.124 | 4946.022 | 62.434
495.2 | 4946.763 | 62.4376
495.318 | 4948.295 | 62.4391
495.402 | 4949.185 | 62.4404
495.505 | 4949.877 | 62.4426
495.606 | 4951.359 | 62.4447
495.719 | 4951.969 | 62.4473
495.83 | 4953.451 | 62.4527
495.91 | 4954.028 | 62.4534
496 | 4954.917 | 62.458
496.102 | 4956.482 | 62.4593
496.225 | 4957.718 | 62.4582
496.327 | 4958.442 | 62.4602
496.403 | 4958.904 | 62.4635
496.541 | 4960.106 | 62.4679
496.615 | 4960.897 | 62.466
496.737 | 4962.412 | 62.4683
496.822 | 4962.989 | 62.469
496.928 | 4964.076 | 62.4723
497.005 | 4964.768 | 62.4757
497.105 | 4965.97 | 62.4796
497.231 | 4967.486 | 62.4809
497.321 | 4968.392 | 62.4789
497.436 | 4969.1 | 62.482
497.501 | 4969.858 | 62.4837
497.627 | 4971.555 | 62.4855
497.701 | 4972.115 | 62.4871
497.837 | 4973.103 | 62.49
497.924 | 4973.877 | 62.4921
498.028 | 4975.459 | 62.4952
498.101 | 4976.118 | 62.5004
498.236 | 4977.089 | 62.5012
498.31 | 4977.847 | 62.5027
498.432 | 4979.478 | 62.5061
498.503 | 4979.478 | 62.5069
498.601 | 4981.191 | 62.5095
498.707 | 4982.048 | 62.5114
498.824 | 4983.333 | 62.5157
498.916 | 4984.617 | 62.5171
499.014 | 4985.392 | 62.522
499.106 | 4985.902 | 62.5222
499.228 | 4987.22 | 62.5267
499.332 | 4988.521 | 62.5256
499.413 | 4989.114 | 62.5329
499.507 | 4989.773 | 62.5342
499.627 | 4991.174 | 62.5355
499.72 | 4992.475 | 62.5397
499.813 | 4993.051 | 62.5412
499.923 | 4994.402 | 62.5468
500.022 | 4995.539 | 62.5499
500.124 | 4995.984 | 62.55
500.214 | 4997.252 | 62.5497
500.312 | 4997.911 | 62.5546
500.428 | 4999.278 | 62.5579
500.512 | 5000.299 | 62.5617
500.619 | 5001.37 | 62.5611
500.712 | 5002.408 | 62.5655
500.82 | 5002.968 | 62.5677
500.911 | 5003.857 | 62.5708
501.013 | 5005.62 | 62.5747
501.107 | 5006.361 | 62.5764
501.234 | 5007.119 | 62.5775
501.312 | 5008.618 | 62.583
501.412 | 5009.31 | 62.5851
501.509 | 5010.002 | 62.5918
501.613 | 5010.842 | 62.5938
501.724 | 5012.44 | 62.597
501.818 | 5012.44 | 62.5965
501.924 | 5014.433 | 62.5981
502.021 | 5015.158 | 62.5969
502.11 | 5015.833 | 62.5998
502.219 | 5017.398 | 62.6038
502.31 | 5018.255 | 62.6011
502.401 | 5019.457 | 62.6058
502.501 | 5020.132 | 62.6091
502.619 | 5020.89 | 62.6157
502.712 | 5022.389 | 62.6164
502.821 | 5022.982 | 62.6196
502.911 | 5023.987 | 62.6216
503.01 | 5025.091 | 62.6237
503.101 | 5025.733 | 62.6255
503.206 | 5027.331 | 62.629
503.352 | 5028.731 | 62.6327
503.442 | 5029.456 | 62.6377
503.51 | 5030.345 | 62.6362
503.618 | 5030.955 | 62.6417
503.702 | 5032.124 | 62.6437
503.818 | 5033.343 | 62.648
503.9 | 5034.184 | 62.6554
504.035 | 5035.831 | 62.6574
504.162 | 5036.424 | 62.6608
504.21 | 5036.424 | 62.6613
504.332 | 5038.203 | 62.6668
504.41 | 5038.779 | 62.6669
504.529 | 5040.575 | 62.6698
504.6 | 5041.464 | 62.6722
504.722 | 5041.992 | 62.674
504.843 | 5043.145 | 62.6804
504.9 | 5043.919 | 62.6822
505.028 | 5045.566 | 62.6846
505.105 | 5046.06 | 62.6882
505.228 | 5047.444 | 62.6927
505.338 | 5048.086 | 62.6957
505.402 | 5048.861 | 62.6996
505.505 | 5049.503 | 62.6991
505.603 | 5051.15 | 62.7069
505.72 | 5052.452 | 62.7084
505.805 | 5053.012 | 62.7078
505.92 | 5054.643 | 62.7175
506.037 | 5055.45 | 62.7202
506.129 | 5056.323 | 62.7254
506.205 | 5057.048 | 62.7299
506.329 | 5058.184 | 62.7319
506.435 | 5059.551 | 62.738
506.501 | 5059.551 | 62.7392
506.601 | 5061.182 | 62.7405
506.723 | 5062.171 | 62.7476
506.817 | 5063.637 | 62.7511
506.938 | 5064.312 | 62.7567
507.012 | 5064.856 | 62.756
507.117 | 5066.651 | 62.7612
507.23 | 5067.343 | 62.7629
507.32 | 5068.48 | 62.7717
507.425 | 5069.04 | 62.7715
507.529 | 5070.127 | 62.7796
507.62 | 5071.659 | 62.7819
507.714 | 5072.301 | 62.7836
507.801 | 5072.762 | 62.7897
507.921 | 5074.36 | 62.7888
508.025 | 5075.184 | 62.7927
508.124 | 5075.728 | 62.7961
508.206 | 5076.732 | 62.7986
508.319 | 5078.347 | 62.8041
508.417 | 5078.956 | 62.8085
508.513 | 5080.62 | 62.8073
508.62 | 5081.345 | 62.8107
508.727 | 5082.152 | 62.8145
508.825 | 5082.975 | 62.8158
508.912 | 5084.557 | 62.8238
509.01 | 5085.068 | 62.8253
509.101 | 5085.71 | 62.8226
509.211 | 5087.291 | 62.8303
509.309 | 5088.082 | 62.8327
509.41 | 5089.186 | 62.8351
509.529 | 5090.454 | 62.8383
509.612 | 5091.294 | 62.8387
509.71 | 5092.233 | 62.8423
509.81 | 5093.221 | 62.8489
509.926 | 5094.457 | 62.8481
510.013 | 5095.165 | 62.8508
510.12 | 5095.906 | 62.8503
510.207 | 5096.681 | 62.8471
510.304 | 5098.476 | 62.8502
510.405 | 5099.3 | 62.8558
510.522 | 5100.058 | 62.8574
510.605 | 5100.684 | 62.8604
510.7 | 5102.496 | 62.8618
510.813 | 5102.957 | 62.867
510.908 | 5103.731 | 62.8718
511.011 | 5105.411 | 62.8747
511.104 | 5105.955 | 62.8769
511.215 | 5106.828 | 62.882
511.312 | 5108.393 | 62.8811
511.418 | 5109.085 | 62.8858
511.504 | 5110.485 | 62.8915
511.6 | 5111.061 | 62.8898
511.754 | 5112.412 | 62.8975
511.838 | 5113.022 | 62.9014
511.9 | 5113.022 | 62.9035
512 | 5115.443 | 62.9057
512.109 | 5116.053 | 62.9085
512.201 | 5117.156 | 62.915
512.318 | 5117.93 | 62.9191
512.413 | 5119.248 | 62.9221
512.539 | 5120.154 | 62.9276
512.609 | 5120.846 | 62.9296
512.712 | 5122.049 | 62.9341
512.806 | 5122.642 | 62.9402
512.94 | 5124.421 | 62.9432
513.022 | 5125.014 | 62.9449
513.104 | 5126.134 | 62.9492
513.226 | 5127.419 | 62.9514
513.329 | 5128.391 | 62.9589
513.426 | 5129.544 | 62.9609
513.504 | 5130.005 | 62.9627
513.601 | 5130.944 | 62.9681
513.724 | 5132.377 | 62.9727
513.805 | 5133.168 | 62.9736
513.934 | 5134.485 | 62.9789
514.039 | 5135.095 | 62.9836
514.11 | 5135.886 | 62.9823
514.204 | 5137.137 | 62.9898
514.3 | 5138.043 | 62.9937
514.424 | 5139.378 | 62.9977
514.506 | 5140.053 | 63.0034
514.635 | 5141.173 | 63.0087
514.7 | 5141.98 | 63.0112
514.838 | 5143.051 | 63.0149
514.918 | 5144.633 | 63.0183
515.023 | 5145.374 | 63.0238
515.122 | 5145.95 | 63.0249
515.234 | 5147.4 | 63.0283
515.317 | 5148.421 | 63.0352
515.431 | 5148.981 | 63.0398
515.521 | 5150.48 | 63.0453
515.608 | 5151.04 | 63.0474
515.735 | 5152.045 | 63.0539
515.816 | 5153.561 | 63.056
515.919 | 5154.318 | 63.0605
516.025 | 5154.944 | 63.0663
516.132 | 5156.509 | 63.0702
516.23 | 5157.465 | 63.0757
516.313 | 5158.305 | 63.0809
516.427 | 5159.31 | 63.0852
516.509 | 5159.87 | 63.0875
516.621 | 5161.352 | 63.0944
516.719 | 5161.962 | 63.0979
516.815 | 5163.082 | 63.1032
516.924 | 5163.889 | 63.1039
517 | 5164.713 | 63.1083
517.123 | 5166.426 | 63.1114
517.23 | 5167.085 | 63.1182
517.319 | 5168.106 | 63.1236
517.41 | 5169.539 | 63.1275
517.533 | 5170.116 | 63.1301
517.627 | 5171.269 | 63.1352
517.71 | 5171.895 | 63.1388
517.806 | 5173.476 | 63.1393
517.92 | 5173.954 | 63.1466
518.008 | 5175.519 | 63.1487
518.107 | 5176.359 | 63.1556
518.206 | 5177.018 | 63.1613
518.311 | 5177.825 | 63.1633
518.421 | 5178.566 | 63.1685
518.515 | 5180.411 | 63.1731
518.622 | 5180.988 | 63.1776
518.712 | 5182.009 | 63.1786
518.814 | 5183.393 | 63.1835
518.918 | 5184.084 | 63.1889
519.003 | 5184.661 | 63.192
519.109 | 5186.259 | 63.2003
519.21 | 5187.066 | 63.2023
519.306 | 5188.203 | 63.2087
519.418 | 5188.977 | 63.2121
519.502 | 5189.932 | 63.2185
519.613 | 5190.739 | 63.2219
519.702 | 5191.827 | 63.2246
519.825 | 5192.98 | 63.2291
519.902 | 5194.017 | 63.2374
520.01 | 5194.775 | 63.2402
520.136 | 5196.208 | 63.244
520.218 | 5196.785 | 63.2497
520.31 | 5197.954 | 63.2517
520.403 | 5199.453 | 63.2577
520.534 | 5200.129 | 63.2633
520.609 | 5200.804 | 63.2669
520.731 | 5202.419 | 63.2735
520.844 | 5203.407 | 63.2741
520.903 | 5204.181 | 63.2787
521.045 | 5205.235 | 63.2841
521.116 | 5205.944 | 63.286
521.209 | 5207.113 | 63.2916
521.3 | 5207.69 | 63.2963
521.414 | 5209.304 | 63.3039
521.505 | 5210.177 | 63.3066
521.612 | 5210.885 | 63.3137
521.705 | 5212.137 | 63.3176
521.816 | 5213.076 | 63.3203
521.928 | 5214.081 | 63.3277
522.011 | 5214.74 | 63.3338
522.135 | 5216.223 | 63.3413
522.216 | 5216.783 | 63.3437
522.309 | 5217.936 | 63.3468
522.429 | 5219.385 | 63.3551
522.524 | 5220.374 | 63.3577
522.601 | 5220.835 | 63.3629
522.725 | 5222.4 | 63.3658
522.803 | 5223.223 | 63.3724
522.924 | 5224.278 | 63.3787
523.001 | 5224.821 | 63.3816
523.126 | 5226.386 | 63.389
523.226 | 5227.407 | 63.3903
523.303 | 5228.033 | 63.3948
523.42 | 5229.104 | 63.4019
523.519 | 5230.455 | 63.4089
523.607 | 5231.048 | 63.4091
523.731 | 5232.086 | 63.4211
523.816 | 5232.811 | 63.4234
523.927 | 5234.425 | 63.4264
524.034 | 5235.084 | 63.4331
524.109 | 5235.809 | 63.4372
524.22 | 5237.472 | 63.4449
524.316 | 5238.065 | 63.4452
524.414 | 5239.597 | 63.4514
524.525 | 5240.338 | 63.4583
524.602 | 5240.882 | 63.461
524.722 | 5242.398 | 63.4682
524.817 | 5243.287 | 63.4735
524.9 | 5244.028 | 63.4751
525.027 | 5245.214 | 63.4818
525.109 | 5245.758 | 63.4858
525.207 | 5246.532 | 63.4896
525.318 | 5248.311 | 63.4968
525.421 | 5248.97 | 63.5005
525.516 | 5250.42 | 63.5065
525.62 | 5250.914 | 63.5111
525.719 | 5251.655 | 63.5152
525.825 | 5253.401 | 63.5214
525.918 | 5254.423 | 63.5262
526.011 | 5254.999 | 63.5318
526.116 | 5255.839 | 63.5379
526.22 | 5257.651 | 63.5426
526.315 | 5258.278 | 63.5474
526.412 | 5259.398 | 63.554
526.508 | 5260.156 | 63.5583
526.606 | 5261.293 | 63.5611
526.716 | 5261.935 | 63.5671
526.813 | 5263.401 | 63.5715
526.908 | 5264.192 | 63.574
527.004 | 5265.312 | 63.5791
527.117 | 5265.889 | 63.586
527.202 | 5266.762 | 63.592
527.302 | 5268.294 | 63.5948
527.407 | 5269.2 | 63.6031
527.502 | 5269.793 | 63.607
527.608 | 5271.16 | 63.6112
527.707 | 5272.181 | 63.6145
527.803 | 5273.45 | 63.6177
527.929 | 5274.076 | 63.6208
528.01 | 5275.558 | 63.6274
528.109 | 5276.135 | 63.6305
528.201 | 5277.419 | 63.6365
528.352 | 5278.688 | 63.6425
528.42 | 5278.688 | 63.6436
528.504 | 5279.66 | 63.6459
528.646 | 5281.406 | 63.6531
528.701 | 5282.098 | 63.6585
528.846 | 5283.613 | 63.6665
528.909 | 5284.519 | 63.6716
529.003 | 5285.112 | 63.6761
529.114 | 5286.068 | 63.6826
529.229 | 5287.369 | 63.6886
529.305 | 5287.896 | 63.6921
529.404 | 5289.148 | 63.6972
529.525 | 5290.4 | 63.705
529.608 | 5291.075 | 63.7063
529.701 | 5291.965 | 63.7146
529.801 | 5292.574 | 63.7179
529.907 | 5294.222 | 63.7202
530.034 | 5295.177 | 63.7274
530.136 | 5296.478 | 63.7339
530.202 | 5297.434 | 63.7358
530.329 | 5298.719 | 63.7445
530.427 | 5299.41 | 63.7487
530.503 | 5299.855 | 63.7509
530.628 | 5301.124 | 63.7603
530.704 | 5301.7 | 63.7613
530.802 | 5302.688 | 63.7674
530.931 | 5304.435 | 63.7729
531 | 5304.435 | 63.777
531.102 | 5306.181 | 63.7832
531.22 | 5307.663 | 63.7899
531.334 | 5308.372 | 63.7951
531.426 | 5308.965 | 63.7965
531.505 | 5310.216 | 63.8042
531.638 | 5311.386 | 63.8045
531.704 | 5311.864 | 63.8081
531.82 | 5313.066 | 63.8156
531.92 | 5314.318 | 63.8208
532.034 | 5315.471 | 63.8303
532.114 | 5315.471 | 63.8276
532.226 | 5317.53 | 63.8356
532.314 | 5318.305 | 63.8428
532.406 | 5318.898 | 63.8415
532.516 | 5320.298 | 63.8516
532.617 | 5321.072 | 63.8528
532.717 | 5322.423 | 63.8587
532.809 | 5322.884 | 63.8606
532.929 | 5324.449 | 63.8671
533.013 | 5325.24 | 63.8706
533.122 | 5326.096 | 63.8787
533.203 | 5326.64 | 63.8776
533.321 | 5328.336 | 63.886
533.423 | 5329.127 | 63.8893
533.512 | 5329.687 | 63.8936
533.609 | 5331.499 | 63.8983
533.719 | 5332.29 | 63.9001
533.82 | 5333.426 | 63.9069
533.903 | 5334.003 | 63.9073
534.02 | 5335.485 | 63.9131
534.112 | 5336.375 | 63.917
534.229 | 5337.067 | 63.9231
534.321 | 5338.072 | 63.9257
534.415 | 5338.665 | 63.928
534.526 | 5340.427 | 63.9357
534.613 | 5341.053 | 63.9412
534.711 | 5342.173 | 63.9446
534.806 | 5343.162 | 63.9486
534.902 | 5343.854 | 63.9501
535.012 | 5345.237 | 63.9543
535.113 | 5346.209 | 63.9627
535.207 | 5347.478 | 63.9644
535.306 | 5348.12 | 63.968
535.402 | 5349.454 | 63.9725
535.513 | 5350.014 | 63.9779
535.61 | 5350.838 | 63.98
535.716 | 5352.238 | 63.9853
535.802 | 5353.161 | 63.9928
535.914 | 5353.852 | 63.9981
536.009 | 5355.483 | 64.0055
536.106 | 5356.126 | 64.0047
536.208 | 5356.801 | 64.0103
536.302 | 5358.152 | 64.0203
536.406 | 5359.19 | 64.0204
536.501 | 5360.409 | 64.0263
536.632 | 5361.743 | 64.0288
536.711 | 5361.743 | 64.034
536.813 | 5363.275 | 64.0385
536.916 | 5363.934 | 64.0442
537.032 | 5365.433 | 64.0495
537.11 | 5365.993 | 64.051
537.216 | 5366.965 | 64.0546
537.3 | 5367.607 | 64.0621
537.403 | 5369.254 | 64.0658
537.515 | 5369.847 | 64.0697
537.639 | 5371.478 | 64.0778
537.712 | 5372.252 | 64.0793
537.826 | 5373.702 | 64.0853
537.94 | 5374.41 | 64.0905
538.004 | 5374.872 | 64.0914
538.109 | 5376.058 | 64.0963
538.229 | 5377.557 | 64.1026
538.307 | 5378.314 | 64.1069
538.432 | 5379.072 | 64.11
538.504 | 5379.78 | 64.1142
538.605 | 5380.835 | 64.1151
538.703 | 5381.494 | 64.1188
538.834 | 5383.371 | 64.127
538.917 | 5383.931 | 64.1301
539.006 | 5384.92 | 64.1346
539.121 | 5386.353 | 64.1419
539.234 | 5387.308 | 64.1453
539.318 | 5387.918 | 64.1464
539.425 | 5389.005 | 64.1509
539.505 | 5389.68 | 64.1551
539.628 | 5391.41 | 64.1626
539.7 | 5391.97 | 64.1689
539.81 | 5392.86 | 64.171
539.902 | 5393.7 | 64.1749
540.034 | 5395.331 | 64.1801
540.126 | 5395.94 | 64.1827
540.221 | 5397.34 | 64.1895
540.317 | 5398.362 | 64.1915
540.431 | 5398.922 | 64.1976
540.518 | 5400.602 | 64.202
540.614 | 5401.277 | 64.2084
540.729 | 5402.43 | 64.21
540.804 | 5403.007 | 64.2139
540.922 | 5404.456 | 64.2178
541.014 | 5405.577 | 64.224
541.107 | 5406.005 | 64.2283
541.224 | 5407.125 | 64.2295
541.323 | 5408.443 | 64.2331
541.403 | 5409.019 | 64.2372
541.532 | 5410.008 | 64.2436
541.619 | 5411.638 | 64.2466
541.719 | 5412.314 | 64.2503
541.821 | 5413.434 | 64.2513
541.9 | 5413.978 | 64.2554
542.008 | 5414.966 | 64.2618
542.104 | 5416.07 | 64.2632
542.224 | 5417.387 | 64.2655
542.309 | 5418.343 | 64.272
542.414 | 5419.002 | 64.2749
542.506 | 5420.484 | 64.2795
542.613 | 5421.258 | 64.2807
542.722 | 5421.819 | 64.2852
542.816 | 5423.581 | 64.2913
542.926 | 5424.405 | 64.2988
543.012 | 5425.377 | 64.3033
543.127 | 5425.986 | 64.3054
543.214 | 5427.007 | 64.3084
543.31 | 5428.21 | 64.3145
543.413 | 5429.116 | 64.322
543.506 | 5429.676 | 64.3218
543.606 | 5431.323 | 64.3252
543.73 | 5431.9 | 64.3287
543.825 | 5433.053 | 64.3332
543.912 | 5433.86 | 64.335
544.018 | 5435.227 | 64.3402
544.112 | 5436.281 | 64.3457
544.202 | 5437.138 | 64.3499
544.321 | 5437.978 | 64.3514
544.405 | 5438.818 | 64.3568
544.501 | 5439.741 | 64.358
544.621 | 5440.68 | 64.3622
544.709 | 5442.525 | 64.3693
544.804 | 5443.085 | 64.371
544.9 | 5444.057 | 64.377
545.009 | 5445.358 | 64.3797
545.136 | 5446.214 | 64.3836
545.217 | 5446.791 | 64.3856
545.309 | 5447.944 | 64.3894
545.403 | 5448.554 | 64.3927
545.515 | 5450.283 | 64.3956
545.606 | 5451.024 | 64.3975
545.702 | 5452.408 | 64.3993
545.808 | 5453.018 | 64.4042
545.904 | 5454.171 | 64.4065
546.011 | 5454.813 | 64.4109
546.132 | 5456.773 | 64.4143
546.24 | 5457.383 | 64.415
546.306 | 5458.009 | 64.4192
546.412 | 5458.931 | 64.4211
546.504 | 5460.249 | 64.4254
546.61 | 5460.859 | 64.4256
546.71 | 5461.995 | 64.4294
546.844 | 5463.313 | 64.433
546.912 | 5463.89 | 64.4349
547.005 | 5464.894 | 64.4361
547.136 | 5466.328 | 64.4434
547.202 | 5466.97 | 64.4452
547.308 | 5467.892 | 64.4457
547.426 | 5469.391 | 64.4476
547.503 | 5470.001 | 64.4501
547.629 | 5471.088 | 64.4559
547.7 | 5471.681 | 64.4599
547.821 | 5473.345 | 64.4654
547.938 | 5474.3 | 64.4673
548 | 5474.811 | 64.4675
548.119 | 5476.392 | 64.4686
548.203 | 5477.002 | 64.4699
548.332 | 5478.468 | 64.4759
548.42 | 5479.259 | 64.477
548.507 | 5480.049 | 64.4811
548.634 | 5481.104 | 64.4817
548.727 | 5482.405 | 64.4882
548.82 | 5483.311 | 64.4902
548.922 | 5484.431 | 64.497
549.024 | 5485.024 | 64.4987
549.12 | 5485.782 | 64.4998
549.214 | 5487.594 | 64.5013
549.319 | 5488.286 | 64.5048
549.427 | 5488.994 | 64.5092
549.5 | 5490.114 | 64.511
549.627 | 5491.102 | 64.5146
549.712 | 5491.679 | 64.5165
549.812 | 5493.376 | 64.5242
549.9 | 5493.969 | 64.5252
550.026 | 5495.006 | 64.5304
550.112 | 5496.538 | 64.5307
550.239 | 5497.016 | 64.5373
550.331 | 5498.202 | 64.5376
550.401 | 5498.746 | 64.5403
550.517 | 5500.031 | 64.5429
550.619 | 5500.722 | 64.5486
550.729 | 5502.403 | 64.5547
550.808 | 5503.16 | 64.5571
550.927 | 5503.869 | 64.5584
551.008 | 5505.516 | 64.5612
551.124 | 5505.977 | 64.563
551.212 | 5506.982 | 64.5692
551.314 | 5508.382 | 64.5696
551.419 | 5509.041 | 64.5744
551.504 | 5509.618 | 64.5745
551.604 | 5511.43 | 64.5784
551.723 | 5511.924 | 64.5806
551.815 | 5513.538 | 64.5819
551.906 | 5514.098 | 64.5833
552.018 | 5514.905 | 64.5865
552.119 | 5516.141 | 64.5906
552.206 | 5517.129 | 64.595
552.307 | 5518.134 | 64.5966
552.414 | 5519.369 | 64.5993
552.509 | 5520.21 | 64.604
552.611 | 5521.363 | 64.6042
552.734 | 5521.939 | 64.6075
552.814 | 5523.125 | 64.6117
552.91 | 5524.542 | 64.6112
553.019 | 5525.316 | 64.6141
553.115 | 5526.288 | 64.616
553.202 | 5527.26 | 64.6202
553.31 | 5527.738 | 64.622
553.408 | 5529.039 | 64.6253
553.513 | 5529.978 | 64.6284
553.601 | 5530.538 | 64.629
553.706 | 5532.333 | 64.6322
553.807 | 5533.042 | 64.634
553.906 | 5534.458 | 64.6415
554.004 | 5535.084 | 64.6424
554.106 | 5535.908 | 64.6431
554.206 | 5536.995 | 64.6477
554.3 | 5538.132 | 64.6492
554.401 | 5538.889 | 64.651
554.526 | 5540.685 | 64.6579
554.626 | 5541.327 | 64.6559
554.703 | 5542.266 | 64.6586
554.802 | 5543.106 | 64.6624
554.941 | 5544.375 | 64.6672
555.034 | 5545.001 | 64.669
555.149 | 5546.302 | 64.67
555.211 | 5547.225 | 64.671
555.311 | 5548.015 | 64.6698
555.4 | 5548.888 | 64.6697
555.502 | 5549.448 | 64.6668
555.631 | 5551.293 | 64.6721
555.707 | 5552.051 | 64.6716
555.831 | 5553.155 | 64.6701
555.937 | 5554.506 | 64.6713
556.003 | 5555.428 | 64.674
556.106 | 5555.988 | 64.6736
556.223 | 5557.685 | 64.68
556.303 | 5557.685 | 64.6767
556.428 | 5559.085 | 64.6775
556.509 | 5559.694 | 64.6817
556.629 | 5561.424 | 64.6834
556.732 | 5562.281 | 64.6833
556.815 | 5562.923 | 64.6837
556.935 | 5564.01 | 64.6863
557.007 | 5564.784 | 64.6869
557.115 | 5566.251 | 64.691
557.217 | 5567.222 | 64.6885
557.319 | 5568.392 | 64.6922
557.403 | 5568.969 | 64.6929
557.52 | 5570.089 | 64.6921
557.616 | 5570.879 | 64.6953
557.714 | 5571.818 | 64.6958
557.83 | 5573.449 | 64.6982
557.928 | 5574.124 | 64.7015
558.023 | 5575.327 | 64.6995
558.126 | 5576.233 | 64.7057
558.202 | 5576.694 | 64.7014
558.323 | 5578.341 | 64.708
558.424 | 5578.902 | 64.7097
558.51 | 5580.516 | 64.7085
558.612 | 5581.307 | 64.7122
558.719 | 5581.916 | 64.7166
558.816 | 5582.871 | 64.7154
558.914 | 5584.008 | 64.7174
559.009 | 5585.326 | 64.7198
559.119 | 5585.902 | 64.7198
559.209 | 5586.792 | 64.7212
559.312 | 5588.373 | 64.7236
559.406 | 5589.46 | 64.7261
559.519 | 5590.317 | 64.7278
559.614 | 5591.124 | 64.7317
559.723 | 5591.833 | 64.7321
559.804 | 5593.463 | 64.7338
559.905 | 5594.122 | 64.7336
560.029 | 5595.045 | 64.7361
560.116 | 5596.395 | 64.7397
560.208 | 5597.005 | 64.7436
560.302 | 5598.389 | 64.7459
560.422 | 5599.113 | 64.75
560.523 | 5599.855 | 64.748
560.619 | 5600.794 | 64.7513
560.7 | 5602.408 | 64.7571
560.803 | 5603.248 | 64.7592
560.92 | 5603.792 | 64.7608
561 | 5604.615 | 64.7645
561.103 | 5606.411 | 64.7649
561.2 | 5607.103 | 64.7724
561.317 | 5608.305 | 64.773
561.414 | 5608.981 | 64.7744
561.503 | 5610.414 | 64.7753
561.602 | 5610.924 | 64.7783
561.708 | 5612.11 | 64.7816
561.802 | 5613.132 | 64.7804
561.934 | 5614.746 | 64.7838
562.061 | 5615.355 | 64.7893
562.11 | 5616.492 | 64.7902
562.208 | 5617.118 | 64.7928
562.324 | 5617.793 | 64.7934
562.439 | 5619.523 | 64.7951
562.516 | 5619.523 | 64.8001
562.608 | 5621.467 | 64.801
562.742 | 5622.093 | 64.8047
562.839 | 5623.032 | 64.806
562.922 | 5623.806 | 64.8079
563.037 | 5625.453 | 64.8126
563.101 | 5626.244 | 64.8134
563.226 | 5627.66 | 64.8172
563.338 | 5628.369 | 64.8201
563.421 | 5628.929 | 64.8231
563.502 | 5630.082 | 64.826
563.623 | 5631.334 | 64.8242
563.703 | 5631.96 | 64.8256
563.836 | 5633.409 | 64.8312
563.944 | 5634.019 | 64.832
564.026 | 5634.826 | 64.8326
564.122 | 5636.622 | 64.8382
564.234 | 5637.313 | 64.8344
564.316 | 5637.89 | 64.8355
564.401 | 5639.043 | 64.8341
564.526 | 5640.295 | 64.833
564.619 | 5640.789 | 64.8322
564.719 | 5642.387 | 64.8334
564.839 | 5642.98 | 64.8324
564.92 | 5643.787 | 64.8378
565.022 | 5645.616 | 64.8353
565.13 | 5646.275 | 64.834
565.212 | 5646.851 | 64.8393
565.326 | 5648.465 | 64.8366
565.421 | 5649.256 | 64.8391
565.518 | 5649.882 | 64.8394
565.625 | 5651.645 | 64.8436
565.717 | 5652.353 | 64.8448
565.8 | 5652.946 | 64.8471
565.915 | 5654.544 | 64.8449
566.015 | 5655.335 | 64.8523
566.101 | 5655.96 | 64.8476
566.229 | 5657.048 | 64.8323
566.319 | 5658.563 | 64.8322
566.415 | 5659.239 | 64.8312
566.517 | 5660.342 | 64.833
566.631 | 5660.886 | 64.8375
566.713 | 5661.726 | 64.8332
566.81 | 5663.488 | 64.8374
566.904 | 5663.999 | 64.8378
567.029 | 5665.136 | 64.8375
567.108 | 5666.486 | 64.8362
567.211 | 5667.327 | 64.8405
567.309 | 5668.2 | 64.8386
567.407 | 5668.743 | 64.8419
567.51 | 5669.83 | 64.8435
567.619 | 5671.313 | 64.8455
567.707 | 5672.466 | 64.8472
567.8 | 5672.944 | 64.8485
567.925 | 5674.08 | 64.8521
568.011 | 5674.673 | 64.8537
568.111 | 5676.304 | 64.8554
568.208 | 5676.815 | 64.8586
568.325 | 5678.347 | 64.8584
568.407 | 5679.17 | 64.8607
568.509 | 5680.126 | 64.8621
568.602 | 5680.818 | 64.8647
568.713 | 5682.086 | 64.8624
568.812 | 5683.503 | 64.8657
568.91 | 5684.162 | 64.868
569.006 | 5684.853 | 64.8691
569.103 | 5686.402 | 64.8711
569.221 | 5687.061 | 64.8741
569.301 | 5688.412 | 64.8724
569.419 | 5688.922 | 64.8741
569.508 | 5689.96 | 64.8756
569.654 | 5691.393 | 64.8777
569.722 | 5691.953 | 64.8776
569.815 | 5693.123 | 64.879
569.909 | 5693.716 | 64.8763
570.05 | 5695.363 | 64.8797
570.111 | 5695.923 | 64.8812
570.233 | 5697.389 | 64.8818
570.331 | 5698.69 | 64.8796
570.41 | 5698.69 | 64.8837
570.513 | 5700.239 | 64.8813
570.605 | 5700.931 | 64.8798
570.743 | 5702.347 | 64.8814
570.829 | 5703.517 | 64.8825
570.906 | 5704.077 | 64.8818
571.043 | 5705.082 | 64.8833
571.118 | 5705.873 | 64.8842
571.226 | 5707.487 | 64.8861
571.301 | 5708.08 | 64.8837
571.405 | 5709.184 | 64.8854
571.527 | 5709.859 | 64.8892
571.625 | 5711.621 | 64.8908
571.735 | 5712.33 | 64.8895
571.817 | 5712.89 | 64.8894
571.931 | 5714.389 | 64.889
572.007 | 5714.982 | 64.888
572.132 | 5716.135 | 64.8898
572.244 | 5717.535 | 64.8884
572.302 | 5717.535 | 64.889
572.401 | 5719.117 | 64.8884
572.503 | 5719.957 | 64.8846
572.607 | 5720.994 | 64.8866
572.725 | 5722.658 | 64.8862
572.829 | 5723.383 | 64.8852
572.905 | 5724.058 | 64.8877
573.02 | 5725.063 | 64.8868
573.118 | 5726.414 | 64.8873
573.221 | 5726.875 | 64.8827
573.321 | 5728.605 | 64.8835
573.431 | 5729.297 | 64.8797
573.524 | 5729.906 | 64.8785
573.634 | 5731.471 | 64.8723
573.729 | 5732.361 | 64.8698
573.818 | 5733.036 | 64.8658
573.915 | 5733.86 | 64.8628
574.022 | 5735.606 | 64.8618
574.121 | 5736.314 | 64.857
574.214 | 5737.549 | 64.858
574.314 | 5738.258 | 64.857
574.422 | 5738.768 | 64.8535
574.531 | 5740.432 | 64.8516
574.619 | 5741.388 | 64.8506
574.715 | 5742.557 | 64.8512
574.811 | 5743.315 | 64.8449
574.901 | 5743.891 | 64.8472
575.025 | 5744.979 | 64.8463
575.111 | 5745.703 | 64.8451
575.222 | 5747.449 | 64.8418
575.311 | 5748.339 | 64.8455
575.413 | 5749.047 | 64.8453
575.514 | 5750.2 | 64.84
575.609 | 5750.81 | 64.8413
575.728 | 5752.391 | 64.8386
575.815 | 5753.149 | 64.8386
575.914 | 5754.17 | 64.835
576.009 | 5755.455 | 64.8303
576.114 | 5756.246 | 64.8298
576.216 | 5757.284 | 64.8276
576.308 | 5757.992 | 64.8238
576.409 | 5759.145 | 64.8276
576.504 | 5759.755 | 64.8267
576.616 | 5761.221 | 64.8233
576.716 | 5761.847 | 64.8266
576.81 | 5763.329 | 64.8243
576.905 | 5764.12 | 64.8218
577.013 | 5764.729 | 64.8199
577.102 | 5766.245 | 64.8174
577.216 | 5767.25 | 64.8168
577.305 | 5768.271 | 64.8131
577.402 | 5769.407 | 64.8157
577.528 | 5769.951 | 64.8139
577.606 | 5771.121 | 64.8147
577.706 | 5772.076 | 64.8157
577.8 | 5773.377 | 64.8101
577.921 | 5773.872 | 64.8117
578.006 | 5774.629 | 64.8101
578.106 | 5776.277 | 64.8117
578.215 | 5776.886 | 64.8123
578.306 | 5777.874 | 64.8091
578.449 | 5779.324 | 64.807
578.522 | 5779.884 | 64.8021
578.608 | 5780.922 | 64.8073
578.7 | 5782.042 | 64.8051
578.803 | 5782.866 | 64.8091
578.933 | 5783.92 | 64.8073
579.002 | 5785.089 | 64.8102
579.157 | 5786.308 | 64.8147
579.207 | 5787.132 | 64.8203
579.313 | 5787.807 | 64.8138
579.402 | 5789.372 | 64.8128
579.537 | 5789.998 | 64.8074
579.609 | 5790.772 | 64.804
579.713 | 5791.843 | 64.8021
579.825 | 5793.326 | 64.8091
579.907 | 5793.985 | 64.8081
580.033 | 5795.121 | 64.8058
580.124 | 5796.456 | 64.8099
580.202 | 5797.394 | 64.8112
580.308 | 5797.971 | 64.7996
580.401 | 5799.124 | 64.7945
580.524 | 5800.409 | 64.7901
580.641 | 5800.985 | 64.7912
580.708 | 5801.793 | 64.7917
580.801 | 5802.814 | 64.7858
580.922 | 5804.296 | 64.7872
581.039 | 5805.021 | 64.7829
581.104 | 5805.795 | 64.7873
581.201 | 5806.438 | 64.7745
581.327 | 5808.349 | 64.7984
581.418 | 5809.716 | 64.7766
581.509 | 5809.716 | 64.7847
581.638 | 5811.264 | 64.786
581.701 | 5811.775 | 64.7858
581.824 | 5813.34 | 64.787
581.928 | 5814.312 | 64.7775
582.004 | 5814.839 | 64.7749
582.125 | 5816.371 | 64.7572
582.226 | 5816.882 | 64.7686
582.317 | 5818.529 | 64.7749
582.436 | 5819.27 | 64.7648
582.502 | 5819.913 | 64.7739
582.607 | 5821.148 | 64.746
582.713 | 5822.515 | 64.7444
582.803 | 5822.944 | 64.7418
582.914 | 5824.525 | 64.7441
583.015 | 5825.332 | 64.7383
583.14 | 5826.139 | 64.7397
583.206 | 5826.946 | 64.7324
583.314 | 5828.528 | 64.7305
583.42 | 5829.269 | 64.732
583.504 | 5829.961 | 64.7308
583.635 | 5831.279 | 64.7255
583.7 | 5831.872 | 64.723
583.824 | 5832.942 | 64.7197
583.908 | 5833.634 | 64.7173
584.029 | 5835.397 | 64.7141
584.102 | 5835.907 | 64.7129
584.221 | 5837.308 | 64.7121
584.311 | 5837.95 | 64.7079
584.417 | 5838.79 | 64.7069
584.52 | 5840.553 | 64.7066
584.614 | 5841.228 | 64.7045
584.713 | 5841.788 | 64.7043
584.809 | 5843.287 | 64.7065
584.9 | 5843.781 | 64.7006
585.021 | 5845.313 | 64.7008
585.111 | 5846.005 | 64.6981
585.21 | 5847.307 | 64.7003
585.318 | 5847.867 | 64.6961
585.408 | 5849.497 | 64.6924
585.525 | 5849.975 | 64.6961
585.615 | 5850.898 | 64.6858
585.71 | 5852.331 | 64.689
585.802 | 5853.22 | 64.685
585.911 | 5853.78 | 64.681
586.012 | 5855.246 | 64.665
586.108 | 5856.268 | 64.6626
586.228 | 5856.811 | 64.6583
586.318 | 5857.931 | 64.6572
586.412 | 5858.59 | 64.6514
586.504 | 5860.238 | 64.6469
586.608 | 5860.896 | 64.6475
586.703 | 5861.457 | 64.6427
586.806 | 5863.417 | 64.6396
586.914 | 5863.927 | 64.6348
587.006 | 5864.866 | 64.6337
587.138 | 5866.299 | 64.631
587.22 | 5866.909 | 64.6305
587.34 | 5868.046 | 64.6253
587.454 | 5869.446 | 64.6213
587.528 | 5870.352 | 64.6169
587.633 | 5871.719 | 64.6171
587.711 | 5871.719 | 64.6112
587.805 | 5872.526 | 64.6083
587.937 | 5874.305 | 64.6019
588.012 | 5874.898 | 64.5988
588.129 | 5876.364 | 64.5854
588.2 | 5877.353 | 64.5806
588.306 | 5877.962 | 64.5768
588.4 | 5879.049 | 64.5715
588.529 | 5879.955 | 64.5626
588.611 | 5880.664 | 64.5615
588.737 | 5882.278 | 64.556
588.803 | 5882.937 | 64.5523
588.909 | 5883.843 | 64.55
589.041 | 5885.309 | 64.5437
589.107 | 5885.968 | 64.5409
589.206 | 5886.923 | 64.539
589.319 | 5888.373 | 64.5293
589.404 | 5888.966 | 64.5275
589.505 | 5890.004 | 64.5224
589.633 | 5891.288 | 64.521
589.726 | 5891.881 | 64.5168
589.804 | 5892.639 | 64.5144
589.925 | 5894.451 | 64.5066
590.037 | 5895.061 | 64.5053
590.101 | 5895.884 | 64.4997
590.221 | 5897.284 | 64.4924
590.327 | 5898.273 | 64.4905
590.401 | 5898.8 | 64.4909
590.524 | 5900.332 | 64.4842
590.609 | 5900.974 | 64.4791
590.716 | 5901.996 | 64.4764
590.832 | 5903.297 | 64.4737
590.916 | 5903.857 | 64.4705
591.013 | 5905.488 | 64.4666
591.124 | 5906.262 | 64.4641
591.223 | 5906.888 | 64.4567
591.312 | 5908.535 | 64.4523
591.412 | 5909.013 | 64.4447
591.504 | 5909.754 | 64.4392
591.615 | 5910.71 | 64.4327
591.721 | 5912.308 | 64.4267
591.813 | 5913.312 | 64.4197
591.903 | 5913.922 | 64.4139
592.029 | 5915.075 | 64.4066
592.101 | 5915.668 | 64.4051
592.208 | 5917.447 | 64.3968
592.321 | 5918.221 | 64.388
592.428 | 5919.127 | 64.3855
592.527 | 5919.671 | 64.3786
592.601 | 5921.104 | 64.3739
592.711 | 5922.306 | 64.3632
592.82 | 5922.883 | 64.3525
592.91 | 5923.756 | 64.3474
593.014 | 5925.502 | 64.3386
593.109 | 5926.128 | 64.3329
593.215 | 5926.803 | 64.3231
593.304 | 5928.385 | 64.3184
593.424 | 5928.846 | 64.3117
593.516 | 5929.95 | 64.3078
593.61 | 5930.559 | 64.301
593.704 | 5932.223 | 64.2936
593.819 | 5932.783 | 64.2867
593.916 | 5933.953 | 64.2808
594.003 | 5935.369 | 64.2757
594.108 | 5935.896 | 64.2645
594.227 | 5936.967 | 64.2606
594.308 | 5938.005 | 64.2517
594.402 | 5939.372 | 64.2441
594.501 | 5940.064 | 64.2371
594.618 | 5940.723 | 64.2299
594.707 | 5942.419 | 64.2232
594.805 | 5943.095 | 64.217
594.931 | 5944.314 | 64.2074
595.009 | 5944.907 | 64.2039
595.101 | 5945.829 | 64.1953
595.204 | 5947.378 | 64.1899
595.302 | 5947.888 | 64.1821
595.411 | 5949.107 | 64.1721
595.507 | 5950.096 | 64.1704
595.602 | 5951.414 | 64.1633
595.716 | 5951.842 | 64.154
595.804 | 5952.847 | 64.1478
595.903 | 5954.049 | 64.1411
596.011 | 5954.939 | 64.1333
596.108 | 5955.482 | 64.1249
596.239 | 5957.294 | 64.1187
596.305 | 5957.92 | 64.113
596.411 | 5958.876 | 64.1072
596.501 | 5960.193 | 64.1014
596.631 | 5961.33 | 64.0896
596.736 | 5962.253 | 64.0849
596.801 | 5962.747 | 64.0815
596.913 | 5963.949 | 64.0741
597.003 | 5964.855 | 64.0679
597.151 | 5966.074 | 64.0585
597.217 | 5966.865 | 64.0535
597.327 | 5967.804 | 64.0474
597.401 | 5968.825 | 64.0349
597.534 | 5970.258 | 64.0241
597.619 | 5970.868 | 64.0215
597.705 | 5971.873 | 64.0179
597.821 | 5973.256 | 64.0083
597.905 | 5973.948 | 64.0038
598.028 | 5975.348 | 63.9936
598.119 | 5976.221 | 63.9887
598.203 | 5976.93 | 63.9847
598.317 | 5977.967 | 63.9739
598.402 | 5978.544 | 63.9739
598.537 | 5979.944 | 63.9625
598.61 | 5980.751 | 63.957
598.721 | 5982.399 | 63.9487
598.818 | 5983.008 | 63.9413
598.919 | 5984.342 | 63.9348
599.007 | 5984.952 | 63.9321
599.13 | 5986.088 | 63.9179
599.213 | 5987.489 | 63.9124
599.321 | 5988.23 | 63.9035
599.404 | 5988.905 | 63.8995
599.522 | 5990.058 | 63.8894
599.62 | 5990.849 | 63.8806
599.744 | 5992.249 | 63.8706
599.815 | 5993.188 | 63.8437
599.93 | 5994.061 | 63.7472
600.014 | 5994.671 | 63.7307
600.114 | 5996.334 | 63.7101
600.204 | 5996.911 | 63.6951
600.329 | 5998.064 | 63.6748
600.405 | 5998.69 | 63.666
600.512 | 6000.304 | 63.6416
600.611 | 6000.897 | 63.6318
600.718 | 6002.05 | 63.6117
600.804 | 6002.66 | 63.6016
600.922 | 6003.764 | 63.5816
601.014 | 6005.296 | 63.5635
601.105 | 6005.839 | 63.5429
601.21 | 6006.679 | 63.5197
601.312 | 6008.475 | 63.5033
601.41 | 6009.15 | 63.486
601.503 | 6010.369 | 63.4698
601.607 | 6011.094 | 63.4548
601.712 | 6011.654 | 63.4448
601.807 | 6013.433 | 63.4225
601.903 | 6014.207 | 63.4087
602.019 | 6014.833 | 63.3915
602.111 | 6016.464 | 63.3717
602.203 | 6017.04 | 63.3536
602.304 | 6018.095 | 63.3359
602.403 | 6018.688 | 63.3218
602.511 | 6020.286 | 63.3069
602.613 | 6020.286 | 63.2941
602.703 | 6022.361 | 63.2586
602.832 | 6023.679 | 63.2273
602.909 | 6023.679 | 63.2061
603.014 | 6025.227 | 63.1826
603.116 | 6025.903 | 63.1628
603.232 | 6027.369 | 63.1325
603.324 | 6027.912 | 63.1186
603.415 | 6028.917 | 63.1011
603.506 | 6030.383 | 63.0773
603.601 | 6031.026 | 63.0592
603.748 | 6032.574 | 63.0317
603.806 | 6033.398 | 63.0199
603.904 | 6033.941 | 63
604.045 | 6035.342 | 62.9738
604.104 | 6035.836 | 62.9615
604.219 | 6036.396 | 62.9452
604.326 | 6038.307 | 62.9195
604.4 | 6039.18 | 62.9061
604.508 | 6039.97 | 62.8897
604.628 | 6041.321 | 62.8645
604.744 | 6041.997 | 62.8495
604.829 | 6042.804 | 62.8368
604.903 | 6043.858 | 62.8177
605.035 | 6045.258 | 62.792
605.102 | 6045.901 | 62.7821
605.231 | 6047.35 | 62.7551
605.305 | 6047.927 | 62.746
605.422 | 6049.557 | 62.7237
605.524 | 6050.266 | 62.7064
605.639 | 6050.941 | 62.6873
605.725 | 6051.765 | 62.6773
605.833 | 6053.396 | 62.6516
605.901 | 6053.396 | 62.6407
606.026 | 6055.619 | 62.62
606.123 | 6056.229 | 62.6017
606.224 | 6057.3 | 62.5824
606.305 | 6057.761 | 62.5691
606.401 | 6058.436 | 62.5569
606.523 | 6060.578 | 62.5294
606.625 | 6061.286 | 62.5144
606.701 | 6061.978 | 62.5002
606.838 | 6063.444 | 62.4788
606.922 | 6064.251 | 62.4588
607.023 | 6065.157 | 62.4473
607.101 | 6065.849 | 62.434
607.225 | 6066.903 | 62.4122
607.302 | 6067.579 | 62.4022
607.416 | 6069.226 | 62.376
607.502 | 6070 | 62.3655
607.614 | 6071.515 | 62.3439
607.735 | 6071.96 | 62.3237
607.802 | 6072.702 | 62.3139
607.925 | 6074.316 | 62.2911
608.002 | 6075.008 | 62.2716
608.122 | 6076.26 | 62.2416
608.229 | 6076.935 | 62.2221
608.3 | 6077.66 | 62.2047
608.411 | 6078.945 | 62.1734
608.509 | 6080.46 | 62.1494
608.631 | 6080.905 | 62.1312
608.711 | 6081.646 | 62.1065
608.819 | 6083.26 | 62.0881
608.916 | 6084.199 | 62.0633
609.001 | 6084.858 | 62.0499
609.111 | 6085.929 | 62.0203
609.215 | 6087.313 | 61.9938
609.311 | 6088.103 | 61.9772
609.418 | 6089.355 | 61.9524
609.512 | 6090.179 | 61.9295
609.616 | 6091.151 | 61.9076
609.718 | 6092.007 | 61.8881
609.819 | 6092.551 | 61.865
609.904 | 6094.215 | 61.8443
610.004 | 6094.692 | 61.8231
610.111 | 6096.274 | 61.8018
610.207 | 6097.081 | 61.7824
610.325 | 6098.3 | 61.7592
610.409 | 6099.14 | 61.7377
610.511 | 6100.112 | 61.7173
610.607 | 6101.084 | 61.6939
610.701 | 6102.336 | 61.6745
610.801 | 6103.077 | 61.6543
610.921 | 6103.752 | 61.6313
611.014 | 6104.873 | 61.6099
611.101 | 6105.515 | 61.5964
611.219 | 6107.261 | 61.5673
611.323 | 6107.887 | 61.5467
611.419 | 6109.155 | 61.5253
611.506 | 6110.094 | 61.5051
611.601 | 6111.33 | 61.4813
611.734 | 6112.005 | 61.4516
611.819 | 6112.664 | 61.436
611.945 | 6114.295 | 61.4064
612.038 | 6114.937 | 61.3813
612.103 | 6115.728 | 61.3676
612.201 | 6117.375 | 61.3467
612.31 | 6118.149 | 61.3246
612.426 | 6119.599 | 61.2993
612.506 | 6119.599 | 61.284
612.618 | 6120.39 | 61.2706
612.727 | 6122.614 | 61.2332
612.801 | 6122.614 | 61.2209
612.926 | 6124.261 | 61.1816
613.022 | 6124.854 | 61.1571
613.127 | 6126.633 | 61.1248
613.201 | 6127.341 | 61.1081
613.347 | 6128.527 | 61.0778
613.402 | 6129.334 | 61.0618
613.514 | 6129.993 | 61.0393
613.605 | 6131.13 | 61.0195
613.734 | 6132.019 | 60.9889
613.809 | 6132.662 | 60.9714
613.9 | 6134.359 | 60.949
614.008 | 6134.935 | 60.9253
614.102 | 6136.088 | 60.8993
614.231 | 6136.978 | 60.8619
614.321 | 6138.543 | 60.8407
614.422 | 6139.267 | 60.8117
614.5 | 6139.267 | 60.799
614.633 | 6141.211 | 60.7657
614.715 | 6141.821 | 60.7491
614.818 | 6143.501 | 60.7153
614.905 | 6143.501 | 60.7016
615.034 | 6145.214 | 60.6665
615.121 | 6146.351 | 60.6453
615.222 | 6146.828 | 60.6176
615.32 | 6148.179 | 60.5912
615.427 | 6149.102 | 60.5635
615.52 | 6150.535 | 60.5391
615.614 | 6151.259 | 60.5122
615.731 | 6151.869 | 60.4871
615.823 | 6153.368 | 60.4606
615.918 | 6153.961 | 60.4352
616.015 | 6155.098 | 60.4112
616.117 | 6155.971 | 60.3863
616.213 | 6157.14 | 60.36
616.323 | 6158.046 | 60.3377
616.416 | 6159.496 | 60.3136
616.51 | 6160.221 | 60.2868
616.62 | 6160.83 | 60.2626
616.716 | 6161.802 | 60.2384
616.828 | 6163.35 | 60.2128
616.93 | 6164.042 | 60.1919
617.019 | 6165.525 | 60.1652
617.127 | 6166.2 | 60.1402
617.208 | 6166.793 | 60.1226
617.318 | 6168.358 | 60.0902
617.409 | 6169.264 | 60.0683
617.509 | 6169.956 | 60.0444
617.623 | 6171.093 | 60.0162
617.701 | 6171.636 | 59.9964
617.812 | 6173.168 | 59.9609
617.913 | 6173.926 | 59.9352
618.003 | 6175.375 | 59.9076
618.135 | 6175.903 | 59.8815
618.215 | 6177.072 | 59.8579
618.303 | 6178.357 | 59.8274
618.422 | 6178.884 | 59.8029
618.518 | 6179.872 | 59.777
618.602 | 6180.713 | 59.759
618.708 | 6181.767 | 59.7226
618.82 | 6183.233 | 59.6972
618.909 | 6184.139 | 59.6715
619.018 | 6184.831 | 59.6452
619.11 | 6186 | 59.6159
619.221 | 6186.577 | 59.5894
619.305 | 6187.598 | 59.5633
619.406 | 6189.212 | 59.5348
619.503 | 6189.707 | 59.5023
619.607 | 6191.024 | 59.462
619.702 | 6192.046 | 59.431
619.832 | 6193.676 | 59.3877
619.96 | 6194.286 | 59.3541
620.01 | 6195.439 | 59.3304
620.105 | 6196.23 | 59.3006
620.204 | 6197.037 | 59.2657
620.358 | 6198.305 | 59.2277
620.453 | 6199.08 | 59.1947
620.52 | 6199.87 | 59.1735
620.618 | 6200.793 | 59.1437
620.704 | 6201.863 | 59.1112
620.807 | 6202.918 | 59.0803
620.904 | 6203.955 | 59.0509
621.002 | 6204.647 | 59.0212
621.11 | 6205.767 | 58.9883
621.238 | 6207.316 | 58.9519
621.32 | 6207.859 | 58.9337
621.404 | 6209.045 | 58.9006
621.5 | 6210.33 | 58.873
621.606 | 6210.923 | 58.8423
621.722 | 6212.554 | 58.7985
621.843 | 6213.213 | 58.765
621.91 | 6213.773 | 58.7424
622 | 6214.761 | 58.7077
622.133 | 6216.228 | 58.6674
622.216 | 6216.821 | 58.6493
622.341 | 6218.303 | 58.607
622.406 | 6218.913 | 58.5855
622.52 | 6220.379 | 58.5392
622.618 | 6221.202 | 58.5088
622.739 | 6222.042 | 58.4751
622.821 | 6222.734 | 58.448
622.901 | 6223.937 | 58.4124
623.027 | 6225.287 | 58.366
623.102 | 6226.078 | 58.3431
623.225 | 6227.297 | 58.2729
623.321 | 6227.841 | 58.2313
623.419 | 6228.829 | 58.1915
623.529 | 6230.328 | 58.1524
623.638 | 6231.234 | 58.1145
623.702 | 6231.728 | 58.0905
623.8 | 6232.947 | 58.0545
623.922 | 6233.952 | 58.009
624.016 | 6235.286 | 57.9693
624.121 | 6235.83 | 57.9298
624.226 | 6236.967 | 57.895
624.321 | 6238.235 | 57.8575
624.402 | 6238.877 | 57.8368
624.514 | 6239.915 | 57.7856
624.625 | 6241.315 | 57.7531
624.712 | 6242.057 | 57.7205
624.821 | 6242.715 | 57.6966
624.917 | 6243.885 | 57.6505
625.001 | 6244.478 | 57.6266
625.107 | 6245.944 | 57.6027
625.218 | 6246.965 | 57.5673
625.309 | 6248.234 | 57.5378
625.401 | 6248.662 | 57.5156
625.508 | 6250.392 | 57.4559
625.62 | 6250.919 | 57.4086
625.727 | 6251.677 | 57.3714
625.824 | 6252.616 | 57.332
625.911 | 6254.46 | 57.2961
626.022 | 6254.922 | 57.2649
626.114 | 6255.91 | 57.2299
626.206 | 6257.393 | 57.2012
626.312 | 6257.953 | 57.1602
626.408 | 6259.385 | 57.1597
626.507 | 6260.11 | 57.1128
626.629 | 6260.818 | 57.0779
626.72 | 6261.955 | 57.0464
626.815 | 6262.548 | 57.0115
626.92 | 6264.146 | 56.9837
627.001 | 6265.151 | 56.9574
627.124 | 6265.744 | 56.9282
627.216 | 6266.913 | 56.8831
627.318 | 6268.149 | 56.8464
627.414 | 6269.121 | 56.8157
627.512 | 6270.438 | 56.7889
627.619 | 6271.229 | 56.7658
627.711 | 6272.152 | 56.7409
627.835 | 6273.486 | 56.687
627.906 | 6274.095 | 56.6682
628.01 | 6275.15 | 56.6354
628.132 | 6275.825 | 56.6069
628.2 | 6277.027 | 56.5761
628.309 | 6278.246 | 56.543
628.432 | 6278.955 | 56.5079
628.504 | 6279.68 | 56.4831
628.643 | 6281.277 | 56.4463
628.726 | 6281.903 | 56.4268
628.832 | 6283.007 | 56.3884
628.916 | 6283.633 | 56.3686
629.007 | 6284.457 | 56.3391
629.139 | 6286.285 | 56.3025
629.222 | 6286.862 | 56.2836
629.306 | 6288.015 | 56.2547
629.443 | 6289.3 | 56.219
629.538 | 6289.909 | 56.1917
629.654 | 6291.227 | 56.1607
629.745 | 6292.083 | 56.1347
629.827 | 6292.775 | 56.1154
629.907 | 6293.961 | 56.0941
630.032 | 6295.345 | 56.0546
630.123 | 6296.235 | 56.0272
630.238 | 6296.926 | 56.0023
630.305 | 6297.734 | 55.9851
630.4 | 6298.788 | 55.9581
630.5 | 6300.155 | 55.9344
630.641 | 6300.929 | 55.8997
630.723 | 6301.753 | 55.8853
630.823 | 6303.4 | 55.8542
630.902 | 6303.96 | 55.8388
631.025 | 6304.965 | 55.8062
631.11 | 6305.574 | 55.7911
631.23 | 6307.057 | 55.761
631.302 | 6307.634 | 55.7466
631.425 | 6308.984 | 55.7148
631.509 | 6309.544 | 55.7012
631.618 | 6311.208 | 55.6723
631.727 | 6311.851 | 55.6525
631.821 | 6313.317 | 55.629
631.903 | 6313.877 | 55.6133
632.017 | 6315.507 | 55.5817
632.123 | 6316.232 | 55.5596
632.217 | 6316.908 | 55.5369
632.325 | 6318.258 | 55.5156
632.4 | 6318.868 | 55.4983
632.501 | 6319.906 | 55.477
632.609 | 6321.026 | 55.4558
632.721 | 6321.998 | 55.4216
632.818 | 6322.673 | 55.4044
632.912 | 6324.485 | 55.3614
633.018 | 6325.193 | 55.3257
633.102 | 6325.869 | 55.3046
633.22 | 6327.549 | 55.2634
633.31 | 6328.208 | 55.2361
633.415 | 6329.114 | 55.204
633.526 | 6330.316 | 55.1751
633.628 | 6330.893 | 55.1432
633.725 | 6331.618 | 55.1136
633.812 | 6333.463 | 55.0843
633.91 | 6334.253 | 55.0543
634.009 | 6334.731 | 55.0274
634.116 | 6336.279 | 54.9988
634.229 | 6336.905 | 54.9696
634.317 | 6337.96 | 54.9434
634.42 | 6338.52 | 54.9161
634.505 | 6340.381 | 54.8898
634.613 | 6341.172 | 54.8635
634.724 | 6341.897 | 54.8333
634.817 | 6343.017 | 54.8097
634.916 | 6343.643 | 54.7915
635.007 | 6344.73 | 54.7519
635.117 | 6346.196 | 54.7284
635.212 | 6347.184 | 54.7006
635.301 | 6347.909 | 54.6741
635.409 | 6349.243 | 54.6276
635.506 | 6349.787 | 54.6033
635.636 | 6351.286 | 54.5404
635.7 | 6351.813 | 54.5139
635.818 | 6352.785 | 54.4802
635.909 | 6354.383 | 54.4484
636.004 | 6354.877 | 54.4138
636.101 | 6356.31 | 54.3833
636.237 | 6357.134 | 54.3426
636.321 | 6357.694 | 54.3227
636.412 | 6358.896 | 54.29
636.507 | 6359.473 | 54.2575
636.611 | 6361.071 | 54.2235
636.708 | 6362.076 | 54.1916
636.807 | 6362.85 | 54.1592
636.946 | 6364.283 | 54.1165
637.001 | 6365.14 | 54.0962
637.102 | 6365.765 | 54.0696
637.204 | 6367.38 | 54.043
637.3 | 6367.841 | 54.0104
637.401 | 6368.945 | 53.9819
637.508 | 6369.702 | 53.956
637.604 | 6370.658 | 53.9246
637.732 | 6372.289 | 53.8747
637.808 | 6372.915 | 53.8544
637.903 | 6374.051 | 53.8245
638.03 | 6374.941 | 53.7859
638.113 | 6375.633 | 53.7642
638.224 | 6377.23 | 53.7291
638.306 | 6377.922 | 53.7095
638.431 | 6379.322 | 53.6717
638.502 | 6380.311 | 53.65
638.635 | 6381.003 | 53.6182
638.706 | 6381.694 | 53.5992
638.835 | 6383.144 | 53.5617
638.9 | 6383.951 | 53.5445
639.036 | 6385.401 | 53.5049
639.105 | 6385.401 | 53.4887
639.22 | 6387.18 | 53.4526
639.328 | 6387.756 | 53.4327
639.429 | 6389.453 | 53.3976
639.535 | 6390.227 | 53.3731
639.603 | 6390.705 | 53.352
639.728 | 6391.94 | 53.3141
639.813 | 6392.715 | 53.2974
639.918 | 6393.818 | 53.2585
640.001 | 6394.494 | 53.2395
640.124 | 6395.976 | 53.2036
640.215 | 6397.475 | 53.1778
640.332 | 6398.348 | 53.1448
640.428 | 6399.32 | 53.0741
640.518 | 6400.193 | 53.0294
640.622 | 6401.528 | 52.9897
640.721 | 6402.154 | 52.9549
640.819 | 6403.175 | 52.9258
640.92 | 6404.311 | 52.8912
641.004 | 6404.888 | 52.8631
641.135 | 6406.041 | 52.8218
641.201 | 6406.848 | 52.8045
641.316 | 6408.133 | 52.759
641.429 | 6409.319 | 52.7272
641.507 | 6409.879 | 52.7095
641.614 | 6411.461 | 52.6718
641.715 | 6412.169 | 52.6424
641.826 | 6413.305 | 52.6099
641.918 | 6413.882 | 52.5824
642.012 | 6414.656 | 52.5495
642.117 | 6416.155 | 52.5188
642.212 | 6416.798 | 52.4893
642.318 | 6418.313 | 52.458
642.412 | 6419.137 | 52.4287
642.516 | 6420.175 | 52.3943
642.615 | 6421.262 | 52.3653
642.709 | 6422.085 | 52.3348
642.825 | 6422.827 | 52.2851
642.914 | 6424.276 | 52.2485
643.01 | 6424.853 | 52.2136
643.106 | 6425.709 | 52.174
643.225 | 6426.632 | 52.1444
643.315 | 6428.279 | 52.1083
643.425 | 6428.872 | 52.0692
643.52 | 6430.025 | 52.0369
643.627 | 6431.277 | 52.0033
643.716 | 6432.084 | 51.965
643.822 | 6432.809 | 51.9174
643.903 | 6433.715 | 51.8927
644.005 | 6435.181 | 51.8376
644.115 | 6435.741 | 51.8003
644.209 | 6437.257 | 51.7582
644.323 | 6437.833 | 51.7172
644.411 | 6438.855 | 51.6768
644.509 | 6440.238 | 51.6338
644.608 | 6441.111 | 51.5772
644.7 | 6441.688 | 51.5275
644.804 | 6443.335 | 51.4765
644.95 | 6444.538 | 51.4009
645.002 | 6444.538 | 51.3621
645.108 | 6446.07 | 51.3043
645.203 | 6447.305 | 51.2436
645.333 | 6448.442 | 51.1654
645.408 | 6449.018 | 51.1237
645.539 | 6450.501 | 51.0406
645.606 | 6451.193 | 50.9943
645.703 | 6451.67 | 50.9183
645.807 | 6453.021 | 50.8516
645.904 | 6454.026 | 50.7953
646.01 | 6454.619 | 50.7357
646.129 | 6456.299 | 50.6635
646.206 | 6456.876 | 50.6203
646.301 | 6458.012 | 50.5581
646.403 | 6458.753 | 50.4995
646.546 | 6460.252 | 50.4246
646.625 | 6461.537 | 50.3704
646.723 | 6462.246 | 50.3098
646.841 | 6463.168 | 50.2466
646.912 | 6463.745 | 50.2074
647.028 | 6465.408 | 50.1284
647.121 | 6466.183 | 50.0729
647.22 | 6466.776 | 50.0248
647.324 | 6468.588 | 49.9455
647.439 | 6469.247 | 49.8904
647.503 | 6469.708 | 49.8495
647.63 | 6471.19 | 49.7652
647.72 | 6472.492 | 49.7064
647.825 | 6473.282 | 49.6555
647.935 | 6473.974 | 49.6016
648.011 | 6474.93 | 49.5661
648.122 | 6475.967 | 49.4957
648.206 | 6476.56 | 49.4634
648.33 | 6478.01 | 49.3953
648.421 | 6479.311 | 49.3427
648.535 | 6479.904 | 49.2933
648.621 | 6481.535 | 49.2419
648.723 | 6482.227 | 49.1927
648.823 | 6482.836 | 49.1427
648.928 | 6484.566 | 49.0917
649.004 | 6484.566 | 49.0592
649.122 | 6485.999 | 48.991
649.219 | 6487.301 | 48.939
649.321 | 6487.778 | 48.8856
649.42 | 6489.145 | 48.8144
649.502 | 6489.854 | 48.7718
649.61 | 6490.809 | 48.6831
649.715 | 6492.275 | 48.6176
649.803 | 6492.835 | 48.573
649.927 | 6493.89 | 48.4858
650.028 | 6494.581 | 48.4188
650.11 | 6496.393 | 48.3486
650.219 | 6497.085 | 48.2852
650.33 | 6497.645 | 48.2284
650.419 | 6499.293 | 48.1654
650.511 | 6499.886 | 48.1087
650.61 | 6501.385 | 48.052
650.724 | 6501.961 | 47.9845
650.827 | 6503.098 | 47.9199
650.913 | 6503.74 | 47.8653
651.008 | 6505.371 | 47.8021
651.114 | 6506.03 | 47.7464
651.218 | 6506.59 | 47.6891
651.314 | 6508.27 | 47.6255
651.408 | 6509.044 | 47.5641
651.507 | 6509.506 | 47.506
651.615 | 6511.169 | 47.4496
651.725 | 6511.878 | 47.3931
651.809 | 6513.031 | 47.3355
651.901 | 6514.283 | 47.2819
652.011 | 6515.09 | 47.2327
652.112 | 6515.963 | 47.1808
652.206 | 6517.347 | 47.1326
652.302 | 6517.841 | 47.0862
652.408 | 6518.631 | 47.037
652.518 | 6520.213 | 46.9934
652.612 | 6520.213 | 46.9474
652.707 | 6522.19 | 46.9031
652.817 | 6522.75 | 46.8456
652.917 | 6523.787 | 46.7818
653.006 | 6525.352 | 46.707
653.106 | 6526.044 | 46.6446
653.202 | 6526.654 | 46.5774
653.306 | 6528.202 | 46.514
653.418 | 6528.812 | 46.4565
653.514 | 6529.8 | 46.3491
653.614 | 6530.624 | 46.2818
653.707 | 6532.172 | 46.2195
653.806 | 6533.21 | 46.1593
653.904 | 6533.967 | 46.1014
654.044 | 6535.252 | 46.0179
654.129 | 6536.405 | 45.9608
654.246 | 6537.213 | 45.9052
654.33 | 6537.789 | 45.8641
654.41 | 6538.959 | 45.8139
654.535 | 6539.914 | 45.7452
654.645 | 6541.298 | 45.6932
654.735 | 6542.467 | 45.6405
654.8 | 6543.275 | 45.6104
654.937 | 6544.362 | 45.5425
655.022 | 6545.235 | 45.4958
655.13 | 6545.778 | 45.4556
655.21 | 6546.981 | 45.4069
655.302 | 6547.574 | 45.3589
655.434 | 6549.205 | 45.2946
655.519 | 6549.781 | 45.2627
655.63 | 6551.428 | 45.1992
655.728 | 6552.219 | 45.1544
655.803 | 6552.73 | 45.1201
655.9 | 6553.817 | 45.0763
656.005 | 6554.805 | 45.0276
656.137 | 6556.238 | 44.9666
656.203 | 6556.831 | 44.936
656.317 | 6557.952 | 44.8443
656.415 | 6558.726 | 44.794
656.519 | 6559.78 | 44.7134
656.603 | 6560.488 | 44.6751
656.736 | 6562.103 | 44.5887
656.802 | 6562.844 | 44.5472
656.932 | 6564.343 | 44.4603
657.023 | 6565.233 | 44.403
657.11 | 6565.924 | 44.3628
657.214 | 6567.127 | 44.2936
657.307 | 6567.703 | 44.2588
657.415 | 6569.268 | 44.1856
657.529 | 6570.141 | 44.1255
657.611 | 6570.767 | 44.0907
657.721 | 6572.513 | 44.0145
657.823 | 6573.255 | 43.9615
657.901 | 6573.93 | 43.9298
658.011 | 6575.396 | 43.8601
658.111 | 6576.22 | 43.8078
658.203 | 6576.697 | 43.7776
658.31 | 6578.229 | 43.7126
658.404 | 6578.872 | 43.6798
658.521 | 6580.091 | 43.6177
658.603 | 6580.667 | 43.5844
658.729 | 6582.15 | 43.5173
658.815 | 6582.759 | 43.4719
658.902 | 6583.451 | 43.4382
659.028 | 6585.016 | 43.3777
659.117 | 6586.301 | 43.3176
659.214 | 6587.438 | 43.264
659.308 | 6587.882 | 43.2094
659.414 | 6588.69 | 43.1547
659.514 | 6590.287 | 43.096
659.614 | 6591.095 | 43.0419
659.709 | 6592.363 | 42.988
659.805 | 6593.137 | 42.9401
659.905 | 6594.323 | 42.8894
660.012 | 6594.867 | 42.8377
660.115 | 6595.855 | 42.7844
660.202 | 6596.465 | 42.7447
660.322 | 6598.244 | 42.6183
660.424 | 6598.853 | 42.5598
660.508 | 6599.842 | 42.5069
660.607 | 6601.341 | 42.4588
660.7 | 6601.802 | 42.4085
660.812 | 6603.004 | 42.365
660.919 | 6604.124 | 42.3262
661.008 | 6605.063 | 42.2838
661.101 | 6606.002 | 42.2459
661.218 | 6607.188 | 42.2044
661.302 | 6608.012 | 42.165
661.409 | 6609.099 | 42.1299
661.505 | 6609.643 | 42.09
661.61 | 6610.911 | 42.0478
661.708 | 6611.669 | 42.0052
661.811 | 6612.822 | 41.9679
661.904 | 6614.304 | 41.9257
662.008 | 6614.782 | 41.8754
662.105 | 6616.364 | 41.8132
662.205 | 6617.171 | 41.7583
662.328 | 6617.747 | 41.7046
662.427 | 6619.246 | 41.636
662.528 | 6620.383 | 41.5802
662.612 | 6620.383 | 41.549
662.703 | 6622.294 | 41.4994
662.837 | 6623.068 | 41.4337
662.924 | 6624.336 | 41.3818
663.025 | 6625.242 | 41.3185
663.139 | 6625.918 | 41.1785
663.21 | 6626.692 | 41.1514
663.3 | 6627.73 | 41.1145
663.443 | 6629.179 | 41.0639
663.516 | 6629.739 | 41.0394
663.628 | 6631.387 | 40.9955
663.736 | 6632.177 | 40.9577
663.818 | 6632.787 | 40.931
663.933 | 6634.434 | 40.8869
664.024 | 6634.912 | 40.8438
664.119 | 6635.653 | 40.8067
664.221 | 6637.449 | 40.7702
664.328 | 6638.157 | 40.7372
664.407 | 6638.882 | 40.7157
664.523 | 6640.348 | 40.6651
664.618 | 6640.941 | 40.633
664.718 | 6642.275 | 40.6059
664.804 | 6642.884 | 40.5814
664.921 | 6644.482 | 40.5417
665.03 | 6645.174 | 40.5122
665.124 | 6645.784 | 40.481
665.203 | 6646.541 | 40.4589
665.328 | 6648.304 | 40.4226
665.43 | 6649.095 | 40.3939
665.526 | 6649.737 | 40.3688
665.626 | 6651.533 | 40.3444
665.722 | 6652.093 | 40.3164
665.801 | 6652.636 | 40.3045
665.914 | 6654.102 | 40.2734
666.028 | 6655.288 | 40.2518
666.123 | 6655.832 | 40.2277
666.2 | 6656.672 | 40.215
666.306 | 6657.875 | 40.1935
666.42 | 6658.912 | 40.1641
666.51 | 6660.411 | 40.1422
666.629 | 6661.153 | 40.1214
666.727 | 6661.762 | 40.1041
666.814 | 6663.245 | 40.0841
666.923 | 6663.788 | 40.0651
667.002 | 6664.661 | 40.0487
667.121 | 6666.226 | 40.0208
667.211 | 6667.182 | 39.9763
667.324 | 6667.808 | 39.9505
667.41 | 6668.845 | 39.9312
667.521 | 6670.229 | 39.9125
667.612 | 6671.102 | 39.8931
667.721 | 6671.794 | 39.8804
667.815 | 6673.458 | 39.8642
667.914 | 6674.248 | 39.847
668.01 | 6675.039 | 39.8234
668.103 | 6675.5 | 39.8132
668.217 | 6677.115 | 39.7967
668.312 | 6678.383 | 39.7815
668.417 | 6678.927 | 39.7682
668.512 | 6680.244 | 39.7555
668.601 | 6680.804 | 39.743
668.717 | 6681.546 | 39.7289
668.817 | 6683.177 | 39.7068
668.901 | 6683.984 | 39.6934
669.005 | 6685.038 | 39.6783
669.116 | 6685.713 | 39.6684
669.207 | 6686.619 | 39.6548
669.312 | 6687.641 | 39.6387
669.414 | 6688.415 | 39.6308
669.542 | 6690.737 | 39.6146
669.619 | 6690.737 | 39.6067
669.703 | 6691.528 | 39.5962
669.803 | 6693.291 | 39.5842
669.937 | 6693.884 | 39.5719
670.002 | 6694.674 | 39.5656
670.13 | 6696.305 | 39.5515
670.2 | 6697.244 | 39.5459
670.35 | 6698.496 | 39.5181
670.406 | 6698.496 | 39.5038
670.535 | 6700.226 | 39.475
670.615 | 6700.901 | 39.4656
670.703 | 6701.791 | 39.4448
670.808 | 6703.191 | 39.426
670.903 | 6704.327 | 39.4081
671.018 | 6704.789 | 39.3918
671.103 | 6705.793 | 39.3747
671.225 | 6707.194 | 39.3551
671.302 | 6707.688 | 39.3433
671.439 | 6708.907 | 39.3275
671.508 | 6709.681 | 39.315
671.636 | 6711.196 | 39.2992
671.718 | 6711.79 | 39.2931
671.803 | 6712.959 | 39.2803
671.928 | 6714.211 | 39.2585
672.006 | 6714.82 | 39.2548
672.145 | 6716.435 | 39.2322
672.244 | 6717.209 | 39.2175
672.331 | 6718.411 | 39.2071
672.409 | 6718.988 | 39.1938
672.568 | 6719.96 | 39.1797
672.647 | 6720.998 | 39.1667
672.736 | 6721.97 | 39.1526
672.82 | 6722.661 | 39.1396
672.9 | 6723.847 | 39.128
673.039 | 6725.132 | 39.1079
673.113 | 6725.676 | 39.0994
673.225 | 6727.356 | 39.0788
673.3 | 6727.9 | 39.0651
673.426 | 6728.822 | 39.0412
673.516 | 6730.404 | 39.024
673.617 | 6731.161 | 39.0092
673.704 | 6731.952 | 38.9995
673.826 | 6732.825 | 38.9806
673.916 | 6733.533 | 38.9621
674.003 | 6734.439 | 38.951
674.126 | 6736.235 | 38.9248
674.215 | 6737.075 | 38.9087
674.307 | 6737.652 | 38.8982
674.43 | 6739.282 | 38.8787
674.518 | 6740.172 | 38.863
674.629 | 6740.748 | 38.8498
674.717 | 6742.231 | 38.8373
674.805 | 6742.692 | 38.823
674.931 | 6744.158 | 38.7936
675.023 | 6744.751 | 38.7815
675.109 | 6746.382 | 38.7631
675.223 | 6746.86 | 38.7565
675.327 | 6748.243 | 38.7423
675.447 | 6749.084 | 38.7384
675.523 | 6749.957 | 38.7257
675.605 | 6750.681 | 38.7211
675.731 | 6752.131 | 38.7074
675.829 | 6752.757 | 38.699
675.926 | 6754.256 | 38.6882
676.01 | 6755.195 | 38.6837
676.134 | 6755.738 | 38.6687
676.223 | 6756.826 | 38.6634
676.322 | 6757.534 | 38.654
676.409 | 6759.165 | 38.6459
676.504 | 6759.955 | 38.639
676.623 | 6761.224 | 38.6311
676.712 | 6762.179 | 38.6249
676.807 | 6762.805 | 38.6199
676.911 | 6763.629 | 38.6133
677.006 | 6764.403 | 38.6081
677.117 | 6766.133 | 38.5979
677.207 | 6767.154 | 38.594
677.304 | 6767.961 | 38.587
677.41 | 6769.213 | 38.5769
677.502 | 6769.921 | 38.5756
677.606 | 6770.613 | 38.5714
677.706 | 6772.162 | 38.5664
677.813 | 6772.606 | 38.5616
677.907 | 6773.974 | 38.5555
678.001 | 6774.979 | 38.5512
678.102 | 6775.753 | 38.5472
678.211 | 6777.005 | 38.5446
678.335 | 6777.944 | 38.5351
678.413 | 6778.602 | 38.5339
678.509 | 6779.624 | 38.5283
678.601 | 6781.106 | 38.5208
678.708 | 6781.683 | 38.5202
678.815 | 6782.819 | 38.5166
678.908 | 6783.445 | 38.5099
679.011 | 6785.01 | 38.5037
679.137 | 6786.641 | 38.5008
679.25 | 6787.284 | 38.493
679.313 | 6787.284 | 38.4882
679.4 | 6789.096 | 38.4854
679.5 | 6789.952 | 38.4818
679.624 | 6791.336 | 38.4761
679.7 | 6791.896 | 38.4706
679.8 | 6792.901 | 38.4645
679.938 | 6794.186 | 38.4607
680.02 | 6794.812 | 38.4564
680.128 | 6795.866 | 38.4496
680.21 | 6796.541 | 38.45
680.307 | 6797.974 | 38.4444
680.421 | 6799.49 | 38.4385
680.531 | 6800.149 | 38.4333
680.606 | 6800.857 | 38.4288
680.701 | 6801.994 | 38.4218
680.819 | 6803.46 | 38.417
680.932 | 6804.135 | 38.4081
681.03 | 6805.272 | 38.4032
681.136 | 6806.178 | 38.3947
681.201 | 6806.804 | 38.3941
681.325 | 6807.841 | 38.3848
681.401 | 6808.533 | 38.3812
681.519 | 6810.148 | 38.373
681.632 | 6811.169 | 38.3701
681.716 | 6812.437 | 38.3631
681.816 | 6813.195 | 38.3591
681.933 | 6813.821 | 38.3536
682.024 | 6815.304 | 38.3446
682.114 | 6816.44 | 38.3388
682.225 | 6817.544 | 38.3337
682.309 | 6817.989 | 38.3314
682.42 | 6818.96 | 38.3278
682.514 | 6819.751 | 38.3241
682.62 | 6821.168 | 38.318
682.733 | 6821.876 | 38.3141
682.824 | 6823.309 | 38.3078
682.916 | 6823.886 | 38.3072
683.014 | 6825.236 | 38.3011
683.12 | 6826.011 | 38.2955
683.216 | 6826.587 | 38.2844
683.31 | 6828.416 | 38.2781
683.412 | 6828.877 | 38.2723
683.519 | 6829.865 | 38.2642
683.601 | 6830.442 | 38.2632
683.722 | 6832.188 | 38.2571
683.826 | 6832.995 | 38.2535
683.908 | 6833.901 | 38.2498
684 | 6834.494 | 38.2413
684.115 | 6836.108 | 38.2319
684.205 | 6837.327 | 38.2301
684.323 | 6837.822 | 38.2228
684.404 | 6838.859 | 38.219
684.505 | 6840.325 | 38.217
684.616 | 6841.1 | 38.207
684.705 | 6841.709 | 38.2015
684.81 | 6843.06 | 38.1933
684.922 | 6843.719 | 38.1885
685.008 | 6845.35 | 38.1814
685.107 | 6846.157 | 38.1758
685.213 | 6846.799 | 38.1699
685.317 | 6848.15 | 38.162
685.439 | 6848.842 | 38.1544
685.521 | 6850.028 | 38.1518
685.603 | 6851.28 | 38.1416
685.714 | 6851.889 | 38.1318
685.811 | 6852.68 | 38.1307
685.907 | 6853.635 | 38.1243
686.003 | 6854.591 | 38.1178
686.107 | 6855.596 | 38.1093
686.21 | 6857.193 | 38.1057
686.324 | 6857.803 | 38.0993
686.402 | 6858.874 | 38.0953
686.532 | 6860.224 | 38.0883
686.603 | 6860.751 | 38.0877
686.707 | 6862.168 | 38.0828
686.804 | 6862.959 | 38.0763
686.943 | 6864.211 | 38.0703
687.032 | 6865.364 | 38.0661
687.102 | 6865.973 | 38.0636
687.203 | 6867.11 | 38.0592
687.315 | 6867.703 | 38.054
687.404 | 6868.757 | 38.0532
687.526 | 6870.207 | 38.0417
687.641 | 6870.882 | 38.0353
687.732 | 6872.381 | 38.0299
687.812 | 6873.089 | 38.0275
687.905 | 6873.814 | 38.0189
688.026 | 6875.214 | 38.0122
688.144 | 6876.153 | 38.0025
688.227 | 6877.339 | 38.0035
688.306 | 6877.949 | 37.9984
688.442 | 6878.937 | 37.9902
688.512 | 6879.728 | 37.9861
688.627 | 6881.359 | 37.9851
688.706 | 6881.919 | 37.9875
688.843 | 6882.891 | 37.99
688.906 | 6883.731 | 37.9936
689.002 | 6884.324 | 37.9857
689.122 | 6886.136 | 37.9795
689.2 | 6886.778 | 37.9776
689.328 | 6888.228 | 37.9713
689.438 | 6888.804 | 37.9551
689.53 | 6889.957 | 37.9542
689.625 | 6890.583 | 37.9495
689.706 | 6891.473 | 37.9412
689.801 | 6893.005 | 37.9389
689.903 | 6893.68 | 37.9213
690.003 | 6894.899 | 37.9075
690.123 | 6895.789 | 37.8997
690.226 | 6897.337 | 37.8938
690.323 | 6898.177 | 37.8903
690.401 | 6898.639 | 37.8852
690.523 | 6899.89 | 37.8793
690.616 | 6901.208 | 37.8714
690.702 | 6901.785 | 37.8654
690.826 | 6902.839 | 37.8553
690.92 | 6904.256 | 37.8487
691.013 | 6905.376 | 37.8394
691.112 | 6906.199 | 37.8336
691.214 | 6906.908 | 37.8291
691.313 | 6908.044 | 37.8248
691.404 | 6908.539 | 37.8176
691.524 | 6910.235 | 37.81
691.611 | 6910.878 | 37.8023
691.722 | 6911.932 | 37.794
691.812 | 6913.2 | 37.7899
691.902 | 6913.662 | 37.7884
692.023 | 6915.21 | 37.7785
692.111 | 6915.836 | 37.7741
692.218 | 6916.66 | 37.7673
692.32 | 6918.093 | 37.7618
692.417 | 6919.081 | 37.7561
692.513 | 6919.872 | 37.7483
692.609 | 6920.942 | 37.7451
692.707 | 6921.783 | 37.7393
692.825 | 6923.216 | 37.7352
692.905 | 6924.006 | 37.7336
693.023 | 6924.814 | 37.7258
693.113 | 6925.818 | 37.7191
693.217 | 6927.153 | 37.7171
693.33 | 6927.844 | 37.7122
693.407 | 6929.344 | 37.7082
693.524 | 6929.805 | 37.7026
693.613 | 6930.826 | 37.6991
693.701 | 6932.292 | 37.6916
693.837 | 6932.819 | 37.6884
693.917 | 6934.005 | 37.6875
694 | 6935.241 | 37.6807
694.119 | 6935.933 | 37.6732
694.208 | 6936.46 | 37.6745
694.307 | 6938.123 | 37.6681
694.42 | 6938.733 | 37.6661
694.532 | 6940.364 | 37.6575
694.605 | 6940.94 | 37.6577
694.711 | 6941.632 | 37.6528
694.8 | 6943.296 | 37.6501
694.908 | 6943.724 | 37.6455
695.009 | 6944.465 | 37.6424
695.104 | 6945.981 | 37.6383
695.232 | 6947.233 | 37.6358
695.338 | 6947.842 | 37.6348
695.402 | 6948.616 | 37.6315
695.535 | 6950.396 | 37.6287
695.614 | 6951.005 | 37.6294
695.7 | 6951.944 | 37.6236
695.82 | 6952.619 | 37.6196
695.916 | 6953.756 | 37.6195
696.007 | 6954.563 | 37.6171
696.126 | 6956.21 | 37.6145
696.221 | 6956.82 | 37.6127
696.323 | 6958.451 | 37.6112
696.425 | 6959.208 | 37.6088
696.542 | 6960.18 | 37.6066
696.626 | 6961.317 | 37.5992
696.743 | 6962.124 | 37.5987
696.827 | 6962.717 | 37.5996
696.907 | 6963.87 | 37.5974
697.025 | 6965.204 | 37.5936
697.102 | 6965.913 | 37.5948
697.22 | 6967.412 | 37.5934
697.329 | 6968.169 | 37.5857
697.425 | 6969.323 | 37.5814
697.527 | 6969.8 | 37.5807
697.609 | 6970.525 | 37.5792
697.703 | 6971.349 | 37.5748
697.83 | 6972.996 | 37.5727
697.936 | 6974.314 | 37.5688
698 | 6974.314 | 37.5694
698.102 | 6975.994 | 37.5685
698.204 | 6976.686 | 37.5655
698.337 | 6978.102 | 37.5654
698.429 | 6978.959 | 37.5627
698.531 | 6980.227 | 37.5631
698.604 | 6980.804 | 37.5621
698.714 | 6982.418 | 37.558
698.817 | 6983.143 | 37.5581
698.904 | 6983.818 | 37.5551
699.016 | 6984.823 | 37.5524
699.122 | 6986.289 | 37.549
699.205 | 6986.833 | 37.5519
699.331 | 6988.283 | 37.5485
699.404 | 6988.843 | 37.5502
699.513 | 6990.391 | 37.5492
699.615 | 6991.116 | 37.5471
699.729 | 6992.252 | 37.5481
699.81 | 6993.158 | 37.5466
699.92 | 6993.719 | 37.5442
700.017 | 6995.218 | 37.5415
700.102 | 6995.811 | 37.5454
700.23 | 6996.881 | 37.5409
700.314 | 6997.59 | 37.5366
700.422 | 6999.204 | 37.5403
700.51 | 6999.995 | 37.5374
700.622 | 7000.769 | 37.5379
700.708 | 7002.037 | 37.5372
700.821 | 7002.713 | 37.5404
700.917 | 7003.866 | 37.5371
701.009 | 7005.151 | 37.5379
701.105 | 7006.287 | 37.539
701.216 | 7007.127 | 37.5372
701.327 | 7007.819 | 37.5379
701.406 | 7008.857 | 37.5378
701.506 | 7010.125 | 37.5363
701.626 | 7010.685 | 37.5412
701.718 | 7012.135 | 37.5381
701.819 | 7012.81 | 37.5398
701.906 | 7014.276 | 37.5397
702.01 | 7014.738 | 37.539
702.112 | 7016.187 | 37.5387
702.208 | 7016.764 | 37.5379
702.318 | 7018.016 | 37.5388
702.434 | 7019.564 | 37.54
702.507 | 7019.564 | 37.5401
702.605 | 7020.289 | 37.5441
702.7 | 7022.249 | 37.5426
702.834 | 7023.386 | 37.5432
702.909 | 7024.16 | 37.542
703.044 | 7024.918 | 37.5431
703.147 | 7026.252 | 37.5451
703.2 | 7027.043 | 37.5424
703.309 | 7027.52 | 37.5452
703.408 | 7029.052 | 37.5437
703.512 | 7029.596 | 37.545
703.611 | 7030.881 | 37.5404
703.728 | 7032.314 | 37.5425
703.85 | 7032.94 | 37.5414
703.908 | 7033.78 | 37.5405
704.031 | 7035.378 | 37.5421
704.107 | 7035.938 | 37.5423
704.204 | 7036.943 | 37.5435
704.311 | 7037.47 | 37.5438
704.428 | 7039.167 | 37.5432
704.506 | 7039.677 | 37.5428
704.63 | 7040.995 | 37.5447
704.715 | 7041.555 | 37.5417
704.801 | 7043.235 | 37.5466
704.928 | 7044.339 | 37.545
705.023 | 7045.443 | 37.5464
705.101 | 7046.233 | 37.5485
705.23 | 7047.337 | 37.548
705.303 | 7048.111 | 37.5511
705.421 | 7049.445 | 37.5505
705.531 | 7050.121 | 37.5493
705.61 | 7050.862 | 37.5511
705.732 | 7051.9 | 37.5491
705.808 | 7052.575 | 37.5523
705.938 | 7054.338 | 37.5551
706.009 | 7054.338 | 37.5576
706.118 | 7056.133 | 37.558
706.201 | 7056.776 | 37.556
706.326 | 7057.781 | 37.5592
706.41 | 7058.505 | 37.5561
706.5 | 7059.56 | 37.5528
706.621 | 7061.125 | 37.5573
706.7 | 7061.602 | 37.5518
706.806 | 7062.805 | 37.5541
706.936 | 7063.941 | 37.5545
707.002 | 7064.765 | 37.5543
707.13 | 7066.066 | 37.5575
707.206 | 7066.561 | 37.5544
707.3 | 7067.302 | 37.557
707.425 | 7069.196 | 37.5554
707.516 | 7069.855 | 37.5541
707.621 | 7070.679 | 37.5506
707.706 | 7071.436 | 37.548
707.819 | 7072.919 | 37.5438
707.92 | 7074.253 | 37.546
708.003 | 7074.797 | 37.5469
708.121 | 7075.884 | 37.5395
708.216 | 7077.021 | 37.5419
708.323 | 7077.927 | 37.5424
708.415 | 7079.376 | 37.538
708.509 | 7079.986 | 37.5388
708.627 | 7081.238 | 37.5368
708.725 | 7081.995 | 37.5344
708.81 | 7083.165 | 37.5311
708.907 | 7083.758 | 37.5305
709.007 | 7085.109 | 37.5292
709.116 | 7086.229 | 37.5274
709.212 | 7086.707 | 37.5233
709.312 | 7087.975 | 37.5219
709.412 | 7088.617 | 37.521
709.523 | 7090.182 | 37.5191
709.611 | 7091.154 | 37.5237
709.708 | 7091.961 | 37.5206
709.806 | 7093.081 | 37.5226
709.915 | 7093.872 | 37.523
710.016 | 7095.108 | 37.5208
710.104 | 7095.651 | 37.5216
710.214 | 7097.216 | 37.5205
710.316 | 7098.106 | 37.519
710.418 | 7098.863 | 37.5211
710.508 | 7100.296 | 37.5192
710.605 | 7100.774 | 37.519
710.712 | 7101.993 | 37.5162
710.809 | 7103.014 | 37.5176
710.914 | 7103.772 | 37.5181
711.035 | 7105.205 | 37.5123
711.149 | 7106.358 | 37.5081
711.201 | 7107.215 | 37.5067
711.305 | 7107.923 | 37.5101
711.403 | 7108.879 | 37.5095
711.502 | 7110.213 | 37.5085
711.637 | 7110.987 | 37.5109
711.713 | 7111.58 | 37.5084
711.81 | 7112.404 | 37.5081
711.947 | 7114.166 | 37.5102
712.01 | 7115.056 | 37.5097
712.13 | 7115.863 | 37.5123
712.207 | 7116.522 | 37.5116
712.326 | 7118.186 | 37.5131
712.403 | 7118.927 | 37.5184
712.508 | 7120.014 | 37.5201
712.605 | 7121.003 | 37.5192
712.727 | 7122.518 | 37.5216
712.831 | 7123.226 | 37.5237
712.903 | 7123.803 | 37.5192
713.009 | 7124.775 | 37.5229
713.129 | 7126.06 | 37.5202
713.229 | 7127.328 | 37.5157
713.322 | 7127.888 | 37.5157
713.404 | 7128.975 | 37.524
713.515 | 7129.684 | 37.5269
713.601 | 7130.705 | 37.5305
713.751 | 7132.237 | 37.5217
713.824 | 7133.143 | 37.5113
713.907 | 7133.835 | 37.511
714.022 | 7134.988 | 37.5349
714.127 | 7136.306 | 37.5315
714.246 | 7137.03 | 37.525
714.327 | 7138.529 | 37.5244
714.429 | 7139.188 | 37.5193
714.52 | 7139.946 | 37.5158
714.629 | 7140.77 | 37.5113
714.704 | 7141.511 | 37.5115
714.825 | 7143.059 | 37.5184
714.902 | 7143.619 | 37.5215
715.028 | 7144.904 | 37.5248
715.115 | 7145.514 | 37.5252
715.205 | 7146.436 | 37.5166
715.328 | 7147.968 | 37.5197
715.428 | 7148.545 | 37.5226
715.506 | 7149.55 | 37.5176
715.627 | 7151.23 | 37.5215
715.702 | 7151.806 | 37.504
715.813 | 7153.355 | 37.5048
715.919 | 7154.211 | 37.5049
716 | 7154.771 | 37.5057
716.114 | 7155.809 | 37.5048
716.217 | 7157.407 | 37.5067
716.326 | 7157.852 | 37.5046
716.41 | 7159.351 | 37.5042
716.533 | 7160.109 | 37.5064
716.62 | 7161.229 | 37.505
716.71 | 7162.365 | 37.5063
716.823 | 7162.81 | 37.5069
716.92 | 7164.062 | 37.5096
717.016 | 7165.05 | 37.5107
717.113 | 7165.825 | 37.5099
717.205 | 7166.483 | 37.5078
717.326 | 7168.197 | 37.5108
717.424 | 7169.185 | 37.5135
717.514 | 7170.025 | 37.5143
717.603 | 7170.552 | 37.5148
717.715 | 7172.084 | 37.5161
717.81 | 7172.842 | 37.5163
717.924 | 7174.011 | 37.5153
718.006 | 7174.654 | 37.5173
718.125 | 7176.186 | 37.5199
718.21 | 7176.845 | 37.5205
718.323 | 7178.014 | 37.5233
718.408 | 7178.624 | 37.5221
718.505 | 7179.596 | 37.5253
718.613 | 7180.979 | 37.5262
718.712 | 7181.984 | 37.5275
718.818 | 7182.528 | 37.5283
718.924 | 7184.192 | 37.5245
719.001 | 7184.933 | 37.5293
719.119 | 7185.575 | 37.5364
719.237 | 7187.223 | 37.5339
719.308 | 7188.129 | 37.5385
719.4 | 7188.87 | 37.536
719.509 | 7190.138 | 37.5407
719.616 | 7190.846 | 37.5413
719.737 | 7192.181 | 37.5416
719.815 | 7192.708 | 37.5399
719.938 | 7193.993 | 37.5432
720.019 | 7194.586 | 37.543
720.111 | 7195.722 | 37.5477
720.206 | 7196.365 | 37.5493
720.339 | 7198.144 | 37.5502
720.421 | 7198.77 | 37.5509
720.517 | 7199.906 | 37.5504
720.634 | 7201.175 | 37.5533
720.703 | 7201.718 | 37.5543
720.806 | 7202.278 | 37.5549
720.908 | 7204.041 | 37.5581
721.003 | 7204.964 | 37.5571
721.134 | 7206.397 | 37.5626
721.205 | 7206.397 | 37.5594
721.311 | 7208.027 | 37.5605
721.429 | 7209.345 | 37.5652
721.526 | 7210.152 | 37.5643
721.605 | 7210.63 | 37.5692
721.731 | 7211.833 | 37.5679
721.811 | 7212.673 | 37.5697
721.903 | 7213.661 | 37.5702
722.007 | 7214.304 | 37.5752
722.141 | 7215.901 | 37.5721
722.2 | 7216.643 | 37.5729
722.338 | 7217.911 | 37.5773
722.431 | 7218.932 | 37.5774
722.542 | 7220.349 | 37.5786
722.606 | 7220.349 | 37.5777
722.725 | 7222.095 | 37.5783
722.841 | 7222.737 | 37.5786
722.925 | 7224.154 | 37.5798
723.007 | 7224.813 | 37.5804
723.134 | 7225.818 | 37.582
723.21 | 7226.576 | 37.5818
723.315 | 7228.371 | 37.5855
723.418 | 7229.03 | 37.5839
723.501 | 7229.755 | 37.5851
723.63 | 7231.254 | 37.5865
723.72 | 7232.127 | 37.5827
723.814 | 7232.835 | 37.585
723.935 | 7234.301 | 37.583
724.022 | 7235.257 | 37.5873
724.118 | 7236.064 | 37.5862
724.212 | 7236.525 | 37.5859
724.322 | 7238.271 | 37.5908
724.433 | 7239.243 | 37.5892
724.53 | 7240.1 | 37.5921
724.611 | 7241.352 | 37.5945
724.733 | 7241.829 | 37.5918
724.81 | 7243.295 | 37.592
724.922 | 7244.135 | 37.5945
725.013 | 7244.827 | 37.5967
725.119 | 7245.634 | 37.5966
725.209 | 7247.133 | 37.6002
725.328 | 7247.677 | 37.5979
725.412 | 7249.357 | 37.5975
725.51 | 7249.818 | 37.5983
725.616 | 7251.367 | 37.5998
725.725 | 7252.191 | 37.6013
725.807 | 7252.998 | 37.603
725.915 | 7254.052 | 37.6038
726.001 | 7254.76 | 37.6051
726.111 | 7255.765 | 37.6072
726.217 | 7257.05 | 37.6063
726.309 | 7258.318 | 37.6099
726.405 | 7259.076 | 37.6126
726.504 | 7260.262 | 37.6135
726.625 | 7260.805 | 37.6139
726.717 | 7261.761 | 37.6143
726.81 | 7263.293 | 37.6172
726.931 | 7263.853 | 37.617
727.013 | 7265.022 | 37.6178
727.153 | 7266.208 | 37.621
727.201 | 7266.9 | 37.6221
727.309 | 7268.004 | 37.6249
727.414 | 7268.63 | 37.6248
727.509 | 7270.293 | 37.6235
727.605 | 7270.903 | 37.6284
727.702 | 7271.595 | 37.6303
727.852 | 7273.176 | 37.6325
727.922 | 7273.769 | 37.6315
728.018 | 7274.922 | 37.6334
728.133 | 7276.174 | 37.6366
728.205 | 7276.701 | 37.6386
728.302 | 7277.261 | 37.6394
728.412 | 7278.414 | 37.6421
728.508 | 7279.37 | 37.6434
728.602 | 7280.309 | 37.6439
728.712 | 7282.055 | 37.6502
728.805 | 7282.846 | 37.6502
728.934 | 7284.378 | 37.6532
729.028 | 7285.135 | 37.654
729.107 | 7285.662 | 37.6581
729.212 | 7287.046 | 37.6581
729.304 | 7287.936 | 37.6604
729.423 | 7288.644 | 37.6597
729.526 | 7290.291 | 37.6628
729.611 | 7290.851 | 37.6621
729.733 | 7292.383 | 37.6625
729.807 | 7292.383 | 37.6652
729.933 | 7293.965 | 37.6666
730.001 | 7294.574 | 37.6695
730.137 | 7295.81 | 37.6718
730.223 | 7296.633 | 37.6748
730.303 | 7297.836 | 37.6764
730.417 | 7298.873 | 37.6786
730.525 | 7299.878 | 37.6798
730.601 | 7300.471 | 37.6818
730.735 | 7302.086 | 37.6826
730.8 | 7302.613 | 37.6833
730.924 | 7304.145 | 37.682
731.041 | 7305.133 | 37.6852
731.128 | 7306.286 | 37.6888
731.201 | 7306.764 | 37.6901
731.326 | 7308.131 | 37.695
731.401 | 7308.131 | 37.696
731.535 | 7310.108 | 37.6959
731.619 | 7310.734 | 37.698
731.715 | 7311.673 | 37.7008
731.821 | 7312.727 | 37.7054
731.906 | 7313.419 | 37.7057
732.018 | 7314.835 | 37.7093
732.123 | 7315.873 | 37.7127
732.222 | 7317.076 | 37.7136
732.323 | 7318.113 | 37.7114
732.402 | 7318.575 | 37.7174
732.514 | 7319.827 | 37.7176
732.617 | 7321.177 | 37.7221
732.705 | 7321.77 | 37.7231
732.809 | 7322.726 | 37.7242
732.929 | 7323.681 | 37.7291
733.013 | 7325.164 | 37.7309
733.125 | 7325.724 | 37.7329
733.227 | 7326.613 | 37.7355
733.309 | 7328.326 | 37.7384
733.411 | 7329.298 | 37.7384
733.509 | 7329.776 | 37.7409
733.622 | 7331.11 | 37.7412
733.726 | 7331.802 | 37.7396
733.822 | 7332.774 | 37.7409
733.906 | 7333.598 | 37.7402
734.012 | 7334.635 | 37.743
734.108 | 7336.052 | 37.7436
734.211 | 7336.991 | 37.7464
734.305 | 7338.21 | 37.7464
734.412 | 7339.017 | 37.7493
734.542 | 7339.808 | 37.7493
734.61 | 7340.912 | 37.7474
734.705 | 7341.587 | 37.7489
734.803 | 7343.218 | 37.7502
734.928 | 7343.778 | 37.7485
735.012 | 7344.947 | 37.7512
735.104 | 7346.216 | 37.7518
735.202 | 7347.039 | 37.7509
735.328 | 7347.649 | 37.7507
735.401 | 7348.522 | 37.7556
735.507 | 7350.268 | 37.7526
735.605 | 7350.861 | 37.7537
735.714 | 7351.635 | 37.7556
735.812 | 7352.755 | 37.7552
735.904 | 7354.221 | 37.7567
736.032 | 7355.539 | 37.7529
736.146 | 7356.05 | 37.7573
736.202 | 7356.692 | 37.758
736.306 | 7358.274 | 37.7597
736.429 | 7358.718 | 37.7599
736.539 | 7360.3 | 37.7634
736.612 | 7361.288 | 37.7585
736.706 | 7361.98 | 37.7598
736.82 | 7362.672 | 37.7609
736.909 | 7363.726 | 37.7612
737.041 | 7365.176 | 37.7588
737.114 | 7365.604 | 37.7573
737.209 | 7366.345 | 37.7628
737.329 | 7368.19 | 37.7641
737.411 | 7368.734 | 37.7597
737.512 | 7369.722 | 37.7599
737.603 | 7371.205 | 37.76
737.736 | 7371.831 | 37.7602
737.801 | 7372.572 | 37.7591
737.944 | 7374.351 | 37.7499
738.005 | 7374.862 | 37.7524
738.137 | 7376.295 | 37.7542
738.2 | 7376.295 | 37.7528
738.331 | 7377.909 | 37.7532
738.4 | 7378.486 | 37.7554
738.514 | 7379.639 | 37.7586
738.629 | 7381.204 | 37.7576
738.703 | 7381.747 | 37.7572
738.824 | 7383.131 | 37.7632
738.904 | 7383.773 | 37.7633
739.031 | 7384.861 | 37.7632
739.106 | 7385.536 | 37.7642
739.237 | 7387.315 | 37.7662
739.327 | 7388.172 | 37.7665
739.404 | 7388.781 | 37.7684
739.52 | 7389.901 | 37.7706
739.617 | 7390.675 | 37.7716
739.722 | 7392.438 | 37.7721
739.817 | 7393.146 | 37.777
739.901 | 7393.723 | 37.7756
740.027 | 7394.761 | 37.7766
740.109 | 7395.469 | 37.776
740.225 | 7397.116 | 37.7775
740.303 | 7397.577 | 37.7812
740.417 | 7399.076 | 37.7813
740.506 | 7399.785 | 37.7808
740.623 | 7401.448 | 37.782
740.731 | 7402.206 | 37.7841
740.828 | 7403.063 | 37.7863
740.914 | 7404.348 | 37.7834
741.006 | 7404.776 | 37.7889
741.115 | 7406.357 | 37.7886
741.219 | 7407.066 | 37.7909
741.31 | 7407.642 | 37.7922
741.416 | 7408.779 | 37.7923
741.524 | 7410.162 | 37.7923
741.632 | 7410.805 | 37.7928
741.712 | 7411.892 | 37.7959
741.803 | 7412.452 | 37.7934
741.91 | 7413.984 | 37.7962
742.016 | 7415.368 | 37.7945
742.111 | 7415.813 | 37.7964
742.208 | 7417.081 | 37.7944
742.3 | 7417.69 | 37.7943
742.411 | 7418.712 | 37.7922
742.509 | 7419.799 | 37.7917
742.62 | 7420.936 | 37.7828
742.701 | 7421.594 | 37.7801
742.818 | 7422.418 | 37.776
742.909 | 7423.456 | 37.7723
743.012 | 7425.12 | 37.7686
743.119 | 7425.68 | 37.7696
743.204 | 7427.245 | 37.7662
743.311 | 7427.805 | 37.7614
743.406 | 7428.76 | 37.7607
743.513 | 7429.748 | 37.7631
743.645 | 7431.626 | 37.7606
743.711 | 7432.137 | 37.7625
743.811 | 7433.027 | 37.761
743.92 | 7433.685 | 37.7641
744.009 | 7434.723 | 37.7668
744.118 | 7435.909 | 37.7683
744.214 | 7437.062 | 37.7687
744.302 | 7438.051 | 37.7675
744.428 | 7438.825 | 37.7734
744.542 | 7440.62 | 37.7734
744.606 | 7441.279 | 37.772
744.73 | 7441.708 | 37.7748
744.831 | 7443.322 | 37.7735
744.95 | 7444.129 | 37.7752
745.02 | 7444.739 | 37.7776
745.134 | 7446.205 | 37.7771
745.212 | 7446.682 | 37.7755
745.307 | 7447.901 | 37.7754
745.432 | 7449.549 | 37.7773
745.505 | 7450.24 | 37.7799
745.637 | 7450.8 | 37.7794
745.704 | 7451.575 | 37.7801
745.826 | 7453.123 | 37.7806
745.902 | 7453.815 | 37.7807
746.011 | 7454.639 | 37.7828
746.107 | 7455.891 | 37.7829
746.23 | 7456.912 | 37.7863
746.304 | 7457.521 | 37.7892
746.408 | 7458.444 | 37.7876
746.506 | 7459.877 | 37.7932
746.63 | 7460.915 | 37.796
746.715 | 7461.508 | 37.7943
746.829 | 7463.171 | 37.8004
746.903 | 7463.764 | 37.8002
747.021 | 7464.868 | 37.799
747.122 | 7466.235 | 37.8045
747.207 | 7466.795 | 37.8006
747.335 | 7467.85 | 37.8034
747.417 | 7468.558 | 37.8069
747.519 | 7470.205 | 37.8081
747.605 | 7470.765 | 37.8079
747.722 | 7471.951 | 37.8093
747.819 | 7472.577 | 37.8073
747.918 | 7474.208 | 37.8096
748.022 | 7474.686 | 37.809
748.121 | 7476.053 | 37.809
748.221 | 7477.107 | 37.8094
748.3 | 7477.552 | 37.81
748.407 | 7478.771 | 37.8104
748.501 | 7479.941 | 37.8113
748.604 | 7480.632 | 37.8127
748.714 | 7482.131 | 37.812
748.816 | 7483.136 | 37.8125
748.913 | 7484.289 | 37.8113
749.003 | 7484.751 | 37.8153
749.112 | 7486.332 | 37.8117
749.2 | 7486.81 | 37.8135
749.312 | 7488.276 | 37.8157
749.42 | 7489.066 | 37.8154
749.518 | 7489.643 | 37.8199
749.614 | 7490.994 | 37.8196
749.717 | 7491.669 | 37.8195
749.802 | 7492.377 | 37.8221
749.92 | 7494.123 | 37.8262
750.004 | 7494.749 | 37.8236
750.118 | 7495.804 | 37.8272
750.22 | 7497.122 | 37.8262
750.334 | 7497.797 | 37.8318
750.421 | 7498.835 | 37.8304
750.51 | 7500.136 | 37.8323
750.61 | 7500.976 | 37.8358
750.715 | 7502.36 | 37.8377
750.81 | 7502.92 | 37.8357
750.908 | 7503.892 | 37.8384
751.005 | 7505.259 | 37.8398
751.128 | 7505.786 | 37.8399
751.22 | 7506.824 | 37.8407
751.316 | 7507.417 | 37.8424
751.417 | 7508.982 | 37.8461
751.516 | 7510.003 | 37.8467
751.614 | 7510.794 | 37.8471
751.71 | 7512.26 | 37.8494
751.803 | 7512.869 | 37.853
751.916 | 7513.676 | 37.8552
752.01 | 7515.274 | 37.8523
752.109 | 7515.769 | 37.8575
752.204 | 7517.218 | 37.8576
752.3 | 7517.844 | 37.8591
752.401 | 7519.162 | 37.863
752.522 | 7519.738 | 37.859
752.605 | 7520.875 | 37.8619
752.732 | 7522.143 | 37.8653
752.821 | 7522.638 | 37.8635
752.916 | 7523.626 | 37.8661
753.002 | 7524.367 | 37.8691
753.127 | 7525.471 | 37.8697
753.213 | 7526.624 | 37.8735
753.306 | 7527.497 | 37.8728
753.405 | 7529.078 | 37.8773
753.514 | 7529.638 | 37.8779
753.61 | 7530.792 | 37.8772
753.704 | 7531.862 | 37.8772
753.802 | 7532.785 | 37.8796
753.907 | 7533.674 | 37.881
754.01 | 7534.267 | 37.8781
754.134 | 7535.964 | 37.8845
754.203 | 7536.508 | 37.8874
754.308 | 7537.677 | 37.8875
754.439 | 7539.143 | 37.8883
754.521 | 7539.72 | 37.8916
754.601 | 7540.873 | 37.891
754.707 | 7541.68 | 37.8915
754.804 | 7542.273 | 37.8951
754.901 | 7543.228 | 37.8949
755.026 | 7545.106 | 37.8988
755.128 | 7546.49 | 37.8965
755.2 | 7546.49 | 37.9005
755.332 | 7547.94 | 37.9038
755.424 | 7549.224 | 37.9028
755.539 | 7549.784 | 37.9034
755.613 | 7550.592 | 37.9053
755.721 | 7552.354 | 37.9071
755.82 | 7553.079 | 37.9114
755.929 | 7554.166 | 37.9096
756.034 | 7554.776 | 37.9098
756.119 | 7555.533 | 37.9117
756.224 | 7557.214 | 37.9159
756.338 | 7557.774 | 37.9143
756.409 | 7558.581 | 37.9139
756.516 | 7560.014 | 37.9189
756.601 | 7560.805 | 37.9228
756.726 | 7562.139 | 37.9213
756.809 | 7562.798 | 37.9242
756.923 | 7564.231 | 37.9183
757.001 | 7564.824 | 37.9172
757.125 | 7566.125 | 37.9149
757.214 | 7567.13 | 37.9169
757.303 | 7567.69 | 37.921
757.42 | 7568.827 | 37.921
757.52 | 7570.161 | 37.9194
757.605 | 7570.754 | 37.9195
757.729 | 7571.825 | 37.9231
757.803 | 7572.5 | 37.9227
757.911 | 7574.115 | 37.9211
758.02 | 7574.872 | 37.9225
758.11 | 7576.075 | 37.9263
758.203 | 7576.635 | 37.9255
758.319 | 7578.084 | 37.9258
758.41 | 7578.71 | 37.9287
758.518 | 7579.995 | 37.9263
758.618 | 7580.918 | 37.9274
758.716 | 7582.17 | 37.9292
758.803 | 7582.73 | 37.9274
758.907 | 7583.932 | 37.9298
759.025 | 7585.135 | 37.931
759.108 | 7585.958 | 37.932
759.212 | 7586.996 | 37.9322
759.305 | 7588.363 | 37.9333
759.405 | 7589.055 | 37.9345
759.511 | 7590.307 | 37.9377
759.61 | 7590.785 | 37.9392
759.706 | 7592.07 | 37.9372
759.818 | 7592.646 | 37.9409
759.919 | 7593.701 | 37.9405
760.021 | 7594.376 | 37.9417
760.106 | 7596.221 | 37.9412
760.202 | 7596.715 | 37.946
760.322 | 7598.115 | 37.9452
760.416 | 7599.071 | 37.9486
760.5 | 7599.845 | 37.9491
760.629 | 7600.668 | 37.9511
760.74 | 7601.871 | 37.9506
760.82 | 7602.546 | 37.9508
760.913 | 7603.699 | 37.9551
761.004 | 7604.342 | 37.9574
761.11 | 7605.907 | 37.9563
761.205 | 7606.928 | 37.958
761.345 | 7607.686 | 37.9607
761.4 | 7608.625 | 37.9606
761.54 | 7610.14 | 37.9631
761.606 | 7610.766 | 37.9628
761.71 | 7611.672 | 37.9658
761.801 | 7613.171 | 37.9659
761.937 | 7613.781 | 37.9693
762.003 | 7614.555 | 37.9719
762.101 | 7616.169 | 37.9695
762.241 | 7616.812 | 37.9727
762.303 | 7617.586 | 37.9729
762.419 | 7618.228 | 37.9784
762.509 | 7619.892 | 37.9761
762.628 | 7621.457 | 37.9797
762.701 | 7621.457 | 37.9802
762.839 | 7623.071 | 37.9839
762.924 | 7624.109 | 37.9843
763.039 | 7624.801 | 37.9863
763.124 | 7625.592 | 37.9893
763.235 | 7627.222 | 37.9911
763.322 | 7627.222 | 37.9887
763.439 | 7629.281 | 37.9925
763.528 | 7630.072 | 37.9943
763.642 | 7630.583 | 37.9964
763.729 | 7632.181 | 37.9971
763.821 | 7633.07 | 37.9994
763.904 | 7633.745 | 38.0006
764.019 | 7635.36 | 38.0019
764.122 | 7636.101 | 38.0066
764.243 | 7636.776 | 38.0052
764.306 | 7637.93 | 38.0085
764.405 | 7638.753 | 38.0082
764.529 | 7639.774 | 38.0109
764.604 | 7640.483 | 38.0124
764.718 | 7642.147 | 38.0164
764.8 | 7642.707 | 38.0128
764.917 | 7644.354 | 38.0143
765.02 | 7645.062 | 38.0195
765.105 | 7645.754 | 38.0228
765.2 | 7646.891 | 38.0204
765.3 | 7647.533 | 38.0241
765.417 | 7648.785 | 38.0246
765.526 | 7650.152 | 38.027
765.635 | 7651.058 | 38.0287
765.724 | 7652.211 | 38.0276
765.815 | 7652.804 | 38.0278
765.915 | 7654.155 | 38.0323
766.007 | 7654.6 | 38.0337
766.125 | 7656.148 | 38.0361
766.218 | 7657.186 | 38.036
766.312 | 7657.944 | 38.0368
766.401 | 7658.421 | 38.0389
766.521 | 7660.118 | 38.0428
766.622 | 7660.678 | 38.0465
766.709 | 7662.26 | 38.0441
766.803 | 7662.737 | 38.0453
766.918 | 7663.841 | 38.0486
767.014 | 7664.615 | 38.0504
767.113 | 7665.604 | 38.0491
767.22 | 7666.987 | 38.0513
767.316 | 7668.354 | 38.0526
767.411 | 7668.931 | 38.0535
767.517 | 7669.804 | 38.0543
767.608 | 7671.072 | 38.0563
767.73 | 7671.649 | 38.0528
767.822 | 7672.802 | 38.0586
767.91 | 7673.412 | 38.0583
768.005 | 7675.026 | 38.0613
768.116 | 7675.553 | 38.0626
768.224 | 7677.118 | 38.0652
768.314 | 7677.991 | 38.0624
768.404 | 7678.584 | 38.0679
768.511 | 7680.132 | 38.063
768.626 | 7680.758 | 38.0632
768.712 | 7682.109 | 38.065
768.834 | 7682.686 | 38.0646
768.914 | 7683.839 | 38.068
769.004 | 7684.465 | 38.0701
769.129 | 7685.75 | 38.0697
769.204 | 7686.804 | 38.0694
769.341 | 7688.286 | 38.073
769.407 | 7689.077 | 38.0748
769.5 | 7689.967 | 38.0776
769.62 | 7690.675 | 38.0764
769.714 | 7691.844 | 38.0821
769.816 | 7692.47 | 38.0835
769.91 | 7693.36 | 38.0814
770.015 | 7695.024 | 38.0876
770.106 | 7695.847 | 38.0884
770.206 | 7696.687 | 38.0895
770.304 | 7697.247 | 38.0934
770.411 | 7698.911 | 38.0937
770.501 | 7699.867 | 38.0935
770.604 | 7700.624 | 38.0936
770.716 | 7701.86 | 38.0945
770.806 | 7702.881 | 38.0974
770.932 | 7704.067 | 38.0984
771.038 | 7704.792 | 38.1028
771.101 | 7705.55 | 38.1005
771.217 | 7706.192 | 38.1014
771.31 | 7707.312 | 38.1032
771.429 | 7709.124 | 38.1051
771.523 | 7709.717 | 38.1068
771.631 | 7710.87 | 38.1098
771.704 | 7711.48 | 38.105
771.822 | 7713.061 | 38.1075
771.937 | 7714.066 | 38.1082
772.031 | 7714.692 | 38.1087
772.103 | 7715.45 | 38.1126
772.225 | 7717.41 | 38.111
772.328 | 7718.118 | 38.1144
772.415 | 7718.86 | 38.1198
772.53 | 7720.013 | 38.1183
772.626 | 7720.573 | 38.1189
772.733 | 7722.22 | 38.1233
772.822 | 7723.159 | 38.1251
772.918 | 7723.768 | 38.125
773.003 | 7724.921 | 38.1279
773.132 | 7725.827 | 38.129
773.207 | 7726.486 | 38.1312
773.311 | 7727.557 | 38.1323
773.436 | 7728.99 | 38.1328
773.51 | 7729.534 | 38.1355
773.626 | 7731.148 | 38.1389
773.719 | 7731.774 | 38.1376
773.81 | 7732.499 | 38.1422
773.924 | 7734.377 | 38.1411
774 | 7734.377 | 38.1437
774.124 | 7735.843 | 38.1455
774.211 | 7736.419 | 38.148
774.301 | 7737.507 | 38.1477
774.421 | 7738.956 | 38.1478
774.52 | 7740.159 | 38.1534
774.607 | 7740.719 | 38.1542
774.722 | 7741.789 | 38.1554
774.818 | 7743.157 | 38.1567
774.928 | 7743.964 | 38.1591
775.011 | 7745.298 | 38.1616
775.121 | 7745.743 | 38.1626
775.219 | 7746.978 | 38.1643
775.315 | 7747.983 | 38.1652
775.41 | 7749.268 | 38.1663
775.508 | 7750.042 | 38.1733
775.621 | 7750.668 | 38.1724
775.716 | 7752.151 | 38.1757
775.811 | 7752.711 | 38.1755
775.915 | 7753.732 | 38.1777
776.004 | 7755.182 | 38.1801
776.132 | 7755.791 | 38.1812
776.203 | 7756.862 | 38.1839
776.307 | 7757.521 | 38.1862
776.404 | 7759.185 | 38.1851
776.516 | 7759.646 | 38.1859
776.621 | 7761.062 | 38.1903
776.714 | 7762.018 | 38.191
776.802 | 7762.759 | 38.1904
776.912 | 7763.434 | 38.1942
777.005 | 7764.555 | 38.1954
777.151 | 7766.136 | 38.1953
777.204 | 7766.861 | 38.1924
777.308 | 7767.52 | 38.1964
777.414 | 7769.282 | 38.1954
777.551 | 7769.875 | 38.195
777.617 | 7770.666 | 38.1973
777.707 | 7771.671 | 38.2005
777.819 | 7773.071 | 38.2005
777.908 | 7773.944 | 38.1975
778.022 | 7774.652 | 38.2011
778.11 | 7775.69 | 38.1999
778.208 | 7776.398 | 38.2053
778.307 | 7778.21 | 38.2036
778.414 | 7778.688 | 38.2085
778.51 | 7779.611 | 38.2107
778.638 | 7781.11 | 38.2124
778.723 | 7781.686 | 38.2141
778.802 | 7782.74 | 38.2159
778.93 | 7784.108 | 38.2184
779.007 | 7784.767 | 38.2185
779.131 | 7785.788 | 38.2218
779.225 | 7787.106 | 38.2223
779.33 | 7788.045 | 38.2224
779.405 | 7788.72 | 38.2239
779.531 | 7789.89 | 38.2272
779.605 | 7790.45 | 38.2284
779.703 | 7791.982 | 38.2308
779.807 | 7792.772 | 38.2324
779.923 | 7794.041 | 38.231
780.034 | 7795.194 | 38.2315
780.104 | 7795.655 | 38.2338
780.202 | 7796.215 | 38.2371
780.332 | 7797.912 | 38.2376
780.406 | 7798.472 | 38.2387
780.505 | 7799.542 | 38.2441
780.626 | 7801.124 | 38.2399
780.705 | 7801.552 | 38.2445
780.835 | 7802.952 | 38.248
780.923 | 7803.677 | 38.2485
781 | 7804.402 | 38.2523
781.127 | 7806.247 | 38.2518
781.2 | 7806.79 | 38.2525
781.323 | 7807.812 | 38.2562
781.417 | 7809.113 | 38.2602
781.528 | 7809.821 | 38.2608
781.616 | 7811.304 | 38.2575
781.717 | 7811.963 | 38.2615
781.8 | 7812.704 | 38.2615
781.93 | 7814.17 | 38.2663
782.02 | 7815.06 | 38.2681
782.122 | 7815.636 | 38.2689
782.223 | 7817.02 | 38.2714
782.321 | 7818.041 | 38.2739
782.417 | 7818.799 | 38.2768
782.511 | 7819.59 | 38.2763
782.611 | 7821.253 | 38.2774
782.703 | 7821.698 | 38.2791
782.812 | 7823.296 | 38.283
782.919 | 7824.004 | 38.2831
783.005 | 7824.713 | 38.2829
783.128 | 7825.866 | 38.283
783.209 | 7826.459 | 38.2874
783.316 | 7828.304 | 38.2902
783.405 | 7828.716 | 38.2909
783.58 | 7829.819 | 38.2893
783.637 | 7831.17 | 38.2937
783.73 | 7832.092 | 38.2973
783.807 | 7832.603 | 38.2978
783.903 | 7833.723 | 38.2993
784.024 | 7835.09 | 38.3064
784.103 | 7835.716 | 38.3017
784.219 | 7837.347 | 38.3021
784.323 | 7838.072 | 38.3025
784.4 | 7838.78 | 38.3042
784.522 | 7840.098 | 38.3064
784.624 | 7841.037 | 38.3018
784.703 | 7841.564 | 38.3021
784.826 | 7843.113 | 38.3043
784.915 | 7844.002 | 38.3029
785 | 7844.677 | 38.3009
785.132 | 7845.847 | 38.3001
785.216 | 7846.638 | 38.3011
785.336 | 7848.038 | 38.3037
785.423 | 7849.109 | 38.3026
785.5 | 7849.685 | 38.3055
785.611 | 7851.234 | 38.3051
785.712 | 7852.255 | 38.307
785.83 | 7852.815 | 38.3056
785.916 | 7853.457 | 38.3057
786.011 | 7855.286 | 38.3066
786.113 | 7856.093 | 38.3099
786.202 | 7856.686 | 38.3105
786.315 | 7858.3 | 38.3141
786.416 | 7858.992 | 38.3135
786.518 | 7860.145 | 38.3138
786.605 | 7860.574 | 38.3143
786.723 | 7862.122 | 38.3187
786.811 | 7862.781 | 38.3203
786.912 | 7863.852 | 38.3209
787.009 | 7865.235 | 38.3199
787.104 | 7865.812 | 38.3229
787.224 | 7866.619 | 38.3241
787.325 | 7867.393 | 38.322
787.407 | 7868.431 | 38.3188
787.514 | 7869.979 | 38.3204
787.622 | 7870.671 | 38.322
787.706 | 7871.396 | 38.3223
787.801 | 7873.126 | 38.3203
787.903 | 7873.834 | 38.3198
788.001 | 7875.135 | 38.3204
788.126 | 7875.695 | 38.3222
788.209 | 7876.881 | 38.3193
788.303 | 7878.15 | 38.3215
788.4 | 7878.743 | 38.32
788.509 | 7879.385 | 38.3201
788.609 | 7880.917 | 38.3235
788.701 | 7882.153 | 38.3202
788.804 | 7883.174 | 38.3248
788.925 | 7883.718 | 38.3257
789.019 | 7884.871 | 38.3265
789.106 | 7885.513 | 38.3296
789.243 | 7887.095 | 38.3312
789.325 | 7887.72 | 38.3298
789.431 | 7888.808 | 38.3313
789.503 | 7890.191 | 38.3336
789.639 | 7890.768 | 38.3346
789.723 | 7891.542 | 38.3354
789.815 | 7892.712 | 38.3362
789.902 | 7894.194 | 38.3373
790.001 | 7894.754 | 38.3384
790.126 | 7896.385 | 38.341
790.237 | 7897.077 | 38.34
790.303 | 7897.555 | 38.3415
790.443 | 7899.12 | 38.3415
790.509 | 7899.745 | 38.3411
790.628 | 7901.129 | 38.3369
790.728 | 7901.788 | 38.3342
790.839 | 7903.238 | 38.3378
790.902 | 7903.238 | 38.3359
791.035 | 7905.033 | 38.3376
791.121 | 7906.153 | 38.3428
791.205 | 7906.73 | 38.34
791.334 | 7907.817 | 38.3425
791.407 | 7908.509 | 38.3422
791.525 | 7910.09 | 38.342
791.606 | 7910.749 | 38.3431
791.721 | 7911.787 | 38.3468
791.806 | 7912.331 | 38.3442
791.92 | 7913.978 | 38.3444
792.03 | 7915.147 | 38.3438
792.156 | 7915.889 | 38.3385
792.221 | 7916.943 | 38.3375
792.326 | 7917.635 | 38.3434
792.409 | 7918.409 | 38.3428
792.525 | 7920.073 | 38.3442
792.629 | 7920.83 | 38.3487
792.706 | 7921.456 | 38.3467
792.816 | 7923.104 | 38.3522
792.901 | 7923.697 | 38.3512
793.03 | 7924.784 | 38.3506
793.124 | 7926.151 | 38.3563
793.205 | 7926.728 | 38.3573
793.333 | 7927.914 | 38.3521
793.418 | 7928.507 | 38.3562
793.514 | 7929.462 | 38.3578
793.603 | 7930.978 | 38.3601
793.728 | 7932.147 | 38.3612
793.817 | 7932.971 | 38.3597
793.917 | 7933.745 | 38.3628
794.012 | 7935.244 | 38.3649
794.109 | 7935.87 | 38.3692
794.219 | 7937.336 | 38.3709
794.324 | 7938.11 | 38.3668
794.408 | 7938.917 | 38.3705
794.514 | 7939.972 | 38.3708
794.621 | 7940.647 | 38.372
794.706 | 7942.228 | 38.3746
794.822 | 7943.052 | 38.3737
794.917 | 7944.024 | 38.3764
795.005 | 7944.765 | 38.3798
795.123 | 7946.083 | 38.3756
795.207 | 7946.923 | 38.3791
795.314 | 7947.977 | 38.3758
795.42 | 7948.62 | 38.3795
795.528 | 7949.756 | 38.3797
795.616 | 7950.596 | 38.3826
795.702 | 7952.161 | 38.3796
795.821 | 7952.672 | 38.3823
795.924 | 7953.693 | 38.3836
796.011 | 7954.402 | 38.3852
796.108 | 7956.197 | 38.3881
796.205 | 7956.691 | 38.3882
796.302 | 7958.141 | 38.3898
796.414 | 7958.833 | 38.3918
796.508 | 7960.184 | 38.393
796.604 | 7960.694 | 38.3941
796.702 | 7961.996 | 38.3955
796.811 | 7962.457 | 38.3969
796.909 | 7963.89 | 38.3958
797.003 | 7964.368 | 38.3995
797.104 | 7965.982 | 38.4012
797.224 | 7966.575 | 38.4042
797.32 | 7967.712 | 38.4017
797.407 | 7968.502 | 38.4046
797.513 | 7969.886 | 38.4054
797.637 | 7971.533 | 38.4084
797.702 | 7971.533 | 38.4123
797.815 | 7972.176 | 38.4131
797.908 | 7973.312 | 38.4133
798.002 | 7974.218 | 38.4135
798.132 | 7975.915 | 38.4164
798.208 | 7976.475 | 38.4163
798.302 | 7978.122 | 38.4175
798.408 | 7978.748 | 38.4189
798.533 | 7979.835 | 38.4226
798.605 | 7980.461 | 38.4247
798.739 | 7981.944 | 38.4245
798.823 | 7982.537 | 38.4263
798.903 | 7983.608 | 38.4316
799.027 | 7984.86 | 38.4333
799.104 | 7985.42 | 38.433
799.239 | 7987.083 | 38.4347
799.307 | 7987.561 | 38.4376
799.401 | 7988.78 | 38.4385
799.525 | 7990.394 | 38.442
799.641 | 7991.103 | 38.4465
799.728 | 7992.206 | 38.4427
799.801 | 7992.651 | 38.4429
799.926 | 7994.051 | 38.4435
800.002 | 7994.051 | 38.4486
800.123 | 7996.028 | 38.4491
800.202 | 7996.637 | 38.4497
800.326 | 7997.791 | 38.4481
800.408 | 7998.417 | 38.452
800.537 | 8000.014 | 38.455
800.61 | 8000.525 | 38.4557
800.719 | 8002.106 | 38.4578
800.834 | 8002.699 | 38.457
800.921 | 8003.507 | 38.4568
801.039 | 8005.22 | 38.4588
801.114 | 8006.093 | 38.4616
801.215 | 8007.279 | 38.4632
801.326 | 8008.086 | 38.4644
801.412 | 8008.794 | 38.4691
801.527 | 8009.964 | 38.4666
801.609 | 8010.54 | 38.4694
801.703 | 8011.693 | 38.4726
801.827 | 8012.814 | 38.4732
801.912 | 8014.263 | 38.4722
802.013 | 8015.037 | 38.4743
802.101 | 8015.663 | 38.4747
802.218 | 8017.294 | 38.4801
802.319 | 8017.986 | 38.4771
802.401 | 8018.678 | 38.4796
802.516 | 8019.732 | 38.4839
802.618 | 8021.116 | 38.4806
802.717 | 8021.939 | 38.4827
802.817 | 8023.109 | 38.4844
802.908 | 8023.554 | 38.4858
803.01 | 8025.003 | 38.4867
803.114 | 8025.563 | 38.4874
803.225 | 8026.997 | 38.492
803.307 | 8027.903 | 38.491
803.418 | 8028.627 | 38.4931
803.522 | 8029.731 | 38.493
803.63 | 8030.802 | 38.4981
803.706 | 8031.774 | 38.4991
803.825 | 8033.091 | 38.4985
803.906 | 8033.899 | 38.5038
804.024 | 8034.525 | 38.5037
804.105 | 8036.221 | 38.5045
804.211 | 8036.748 | 38.5054
804.322 | 8037.819 | 38.5114
804.416 | 8038.363 | 38.5092
804.507 | 8040.175 | 38.5143
804.634 | 8040.751 | 38.5105
804.704 | 8041.838 | 38.5169
804.81 | 8043.206 | 38.5154
804.905 | 8043.7 | 38.5174
805.001 | 8044.458 | 38.5213
805.111 | 8046.072 | 38.5223
805.236 | 8046.797 | 38.5237
805.314 | 8047.456 | 38.5245
805.4 | 8049.136 | 38.5293
805.534 | 8050.272 | 38.5322
805.611 | 8050.865 | 38.5336
805.717 | 8051.574 | 38.5328
805.813 | 8052.463 | 38.535
805.903 | 8053.765 | 38.5348
806.002 | 8054.407 | 38.5384
806.112 | 8055.758 | 38.5423
806.202 | 8056.812 | 38.5386
806.341 | 8058.064 | 38.5426
806.424 | 8058.69 | 38.543
806.503 | 8059.859 | 38.5462
806.603 | 8061.111 | 38.5508
806.738 | 8061.721 | 38.5512
806.81 | 8062.495 | 38.5543
806.912 | 8063.566 | 38.5547
807.006 | 8064.274 | 38.5588
807.101 | 8065.938 | 38.5643
807.211 | 8066.481 | 38.5643
807.325 | 8068.079 | 38.5664
807.417 | 8068.738 | 38.5673
807.503 | 8069.611 | 38.5709
807.638 | 8071.044 | 38.5767
807.702 | 8071.539 | 38.5723
807.814 | 8072.758 | 38.5762
807.922 | 8074.355 | 38.5772
808.028 | 8075.08 | 38.5795
808.104 | 8075.772 | 38.5821
808.224 | 8076.711 | 38.5859
808.31 | 8077.353 | 38.5863
808.435 | 8079.05 | 38.587
808.502 | 8079.643 | 38.5908
808.625 | 8081.406 | 38.5931
808.702 | 8081.406 | 38.5914
808.819 | 8083.003 | 38.5943
808.918 | 8083.745 | 38.5919
809.023 | 8084.684 | 38.5939
809.103 | 8085.376 | 38.5947
809.218 | 8086.627 | 38.595
809.32 | 8088.291 | 38.5962
809.419 | 8089 | 38.5955
809.505 | 8089.691 | 38.5974
809.631 | 8090.762 | 38.6017
809.725 | 8091.454 | 38.6003
809.829 | 8093.134 | 38.6029
809.905 | 8093.694 | 38.6041
810.03 | 8094.765 | 38.6051
810.105 | 8095.44 | 38.6075
810.212 | 8097.219 | 38.6078
810.315 | 8098.076 | 38.609
810.435 | 8098.652 | 38.6066
810.531 | 8099.789 | 38.6136
810.614 | 8101.272 | 38.611
810.711 | 8102.046 | 38.6123
810.817 | 8102.524 | 38.613
810.919 | 8104.303 | 38.6148
811.016 | 8104.978 | 38.6171
811.127 | 8106.115 | 38.6175
811.207 | 8106.856 | 38.617
811.303 | 8107.515 | 38.6183
811.415 | 8109.08 | 38.6209
811.512 | 8109.689 | 38.6234
811.621 | 8110.958 | 38.6221
811.707 | 8111.979 | 38.6255
811.827 | 8112.572 | 38.6227
811.919 | 8113.741 | 38.6288
812.011 | 8115.207 | 38.6279
812.124 | 8115.784 | 38.6282
812.226 | 8116.575 | 38.6269
812.315 | 8117.563 | 38.6307
812.409 | 8119.194 | 38.6317
812.533 | 8119.754 | 38.6317
812.602 | 8120.825 | 38.6361
812.718 | 8121.731 | 38.6377
812.81 | 8123.197 | 38.6428
812.903 | 8123.658 | 38.6401
813.007 | 8124.449 | 38.6456
813.119 | 8126.014 | 38.6458
813.201 | 8126.837 | 38.6482
813.309 | 8127.875 | 38.6494
813.418 | 8128.534 | 38.6507
813.52 | 8129.637 | 38.6513
813.614 | 8130.774 | 38.6547
813.709 | 8131.68 | 38.6572
813.804 | 8132.24 | 38.6613
813.929 | 8134.415 | 38.6629
814.031 | 8135.156 | 38.6648
814.105 | 8136.144 | 38.666
814.2 | 8136.721 | 38.6677
814.312 | 8137.528 | 38.6682
814.401 | 8138.434 | 38.672
814.503 | 8140.114 | 38.6747
814.612 | 8140.74 | 38.6784
814.728 | 8142.19 | 38.682
814.805 | 8142.783 | 38.6843
814.902 | 8143.804 | 38.6849
815.042 | 8145.056 | 38.6864
815.134 | 8145.715 | 38.689
815.2 | 8146.456 | 38.6899
815.327 | 8148.087 | 38.6947
815.414 | 8148.894 | 38.694
815.505 | 8149.635 | 38.6964
815.604 | 8150.311 | 38.6983
815.709 | 8151.81 | 38.7027
815.824 | 8153.342 | 38.7034
815.902 | 8153.342 | 38.7061
816.024 | 8155.17 | 38.7081
816.14 | 8155.714 | 38.7138
816.216 | 8156.521 | 38.7145
816.305 | 8157.592 | 38.7147
816.43 | 8159.173 | 38.7187
816.501 | 8159.733 | 38.7183
816.623 | 8160.771 | 38.7239
816.707 | 8161.331 | 38.723
816.806 | 8162.764 | 38.7267
816.921 | 8164.148 | 38.7281
817.007 | 8164.691 | 38.7271
817.133 | 8165.811 | 38.7321
817.221 | 8167.129 | 38.7295
817.3 | 8167.129 | 38.7315
817.423 | 8168.76 | 38.738
817.507 | 8169.337 | 38.7395
817.628 | 8170.852 | 38.7399
817.721 | 8172.302 | 38.7447
817.816 | 8173.043 | 38.7455
817.916 | 8174.278 | 38.7493
818.031 | 8174.937 | 38.7488
818.118 | 8175.959 | 38.7519
818.219 | 8177.095 | 38.7542
818.306 | 8177.556 | 38.7531
818.426 | 8179.072 | 38.7609
818.517 | 8179.714 | 38.763
818.614 | 8180.917 | 38.7642
818.722 | 8181.576 | 38.7668
818.829 | 8183.124 | 38.7705
818.923 | 8183.799 | 38.778
819.015 | 8184.541 | 38.7747
819.131 | 8186.089 | 38.7775
819.219 | 8186.979 | 38.7749
819.324 | 8187.621 | 38.779
819.419 | 8188.362 | 38.7831
819.506 | 8189.268 | 38.7835
819.619 | 8190.998 | 38.7904
819.723 | 8191.575 | 38.7907
819.815 | 8193.057 | 38.7931
819.904 | 8193.65 | 38.795
820.018 | 8194.721 | 38.7976
820.113 | 8196.039 | 38.8
820.209 | 8196.862 | 38.8044
820.321 | 8197.554 | 38.8026
820.403 | 8199.119 | 38.8072
820.504 | 8199.844 | 38.8079
820.612 | 8200.536 | 38.8112
820.716 | 8201.508 | 38.8128
820.822 | 8202.282 | 38.8174
820.905 | 8203.946 | 38.8182
821.012 | 8204.703 | 38.8233
821.11 | 8206.186 | 38.8231
821.204 | 8206.762 | 38.8241
821.312 | 8208.064 | 38.8293
821.433 | 8209.217 | 38.8297
821.536 | 8209.662 | 38.8341
821.616 | 8210.831 | 38.8363
821.7 | 8211.441 | 38.8399
821.812 | 8212.874 | 38.8389
821.9 | 8213.368 | 38.8447
822.037 | 8214.916 | 38.847
822.107 | 8215.641 | 38.851
822.206 | 8216.185 | 38.8503
822.318 | 8217.321 | 38.8563
822.405 | 8219.133 | 38.8586
822.505 | 8219.973 | 38.8615
822.612 | 8220.501 | 38.8625
822.705 | 8222.164 | 38.8689
822.819 | 8222.642 | 38.8678
822.912 | 8223.844 | 38.8684
823.033 | 8224.783 | 38.8702
823.146 | 8226.118 | 38.8763
823.208 | 8226.118 | 38.8756
823.314 | 8227.979 | 38.8792
823.437 | 8228.885 | 38.8827
823.526 | 8230.186 | 38.8821
823.646 | 8231.027 | 38.887
823.702 | 8231.751 | 38.8906
823.81 | 8232.575 | 38.893
823.904 | 8233.547 | 38.8926
824.002 | 8234.749 | 38.8948
824.129 | 8236.232 | 38.8964
824.208 | 8236.71 | 38.8997
824.302 | 8237.681 | 38.9028
824.4 | 8238.274 | 38.9061
824.525 | 8239.773 | 38.9096
824.615 | 8240.35 | 38.9145
824.724 | 8242.014 | 38.9165
824.819 | 8243.315 | 38.9184
824.942 | 8244.073 | 38.9201
825.033 | 8244.699 | 38.924
825.128 | 8245.473 | 38.9253
825.219 | 8247.269 | 38.927
825.32 | 8247.993 | 38.9324
825.406 | 8248.685 | 38.9354
825.521 | 8250.316 | 38.9359
825.617 | 8250.991 | 38.94
825.7 | 8251.453 | 38.9416
825.802 | 8252.853 | 38.9431
825.904 | 8253.512 | 38.947
826.001 | 8254.731 | 38.9502
826.124 | 8255.653 | 38.9526
826.224 | 8256.361 | 38.9555
826.306 | 8257.317 | 38.9581
826.424 | 8259.048 | 38.9596
826.504 | 8259.69 | 38.9661
826.617 | 8260.596 | 38.9685
826.701 | 8261.304 | 38.9728
826.812 | 8262.886 | 38.9722
826.922 | 8263.594 | 38.9765
827.022 | 8264.978 | 38.9807
827.121 | 8265.966 | 38.982
827.203 | 8266.46 | 38.9831
827.311 | 8268.042 | 38.9907
827.424 | 8268.651 | 38.9928
827.52 | 8270.298 | 38.994
827.615 | 8270.974 | 38.996
827.713 | 8271.534 | 38.9985
827.818 | 8272.522 | 38.9953
827.908 | 8274.153 | 38.9996
828.015 | 8274.746 | 38.9996
828.113 | 8275.916 | 39.0043
828.209 | 8276.509 | 39.0063
828.306 | 8277.991 | 39.011
828.42 | 8278.568 | 39.0105
828.521 | 8279.474 | 39.0147
828.605 | 8280.33 | 39.0188
828.703 | 8282.109 | 39.0237
828.825 | 8282.603 | 39.0242
828.904 | 8283.345 | 39.0255
829.008 | 8285.025 | 39.0228
829.104 | 8285.816 | 39.0242
829.204 | 8286.376 | 39.0242
829.327 | 8287.71 | 39.0226
829.422 | 8288.847 | 39.0294
829.505 | 8290.131 | 39.0295
829.602 | 8290.708 | 39.0345
829.721 | 8292.026 | 39.0342
829.809 | 8292.915 | 39.0401
829.905 | 8293.607 | 39.0419
830.005 | 8294.974 | 39.0491
830.11 | 8295.88 | 39.0579
830.2 | 8296.391 | 39.058
830.306 | 8297.824 | 39.0647
830.446 | 8299.076 | 39.0699
830.508 | 8299.85 | 39.0636
830.614 | 8300.954 | 39.0641
830.705 | 8301.646 | 39.0834
830.806 | 8302.964 | 39.0752
830.926 | 8303.688 | 39.0753
831.006 | 8304.841 | 39.0783
831.103 | 8305.303 | 39.0886
831.207 | 8306.39 | 39.0872
831.329 | 8308.037 | 39.0891
831.406 | 8308.548 | 39.0896
831.503 | 8309.767 | 39.0909
831.626 | 8311.381 | 39.0944
831.7 | 8311.381 | 39.0971
831.805 | 8312.798 | 39.0985
831.93 | 8313.687 | 39.1026
832.016 | 8314.379 | 39.1034
832.125 | 8316.01 | 39.1079
832.226 | 8316.998 | 39.1117
832.302 | 8317.525 | 39.112
832.439 | 8318.711 | 39.1169
832.508 | 8319.502 | 39.1188
832.629 | 8321.1 | 39.1216
832.718 | 8321.627 | 39.1218
832.826 | 8322.747 | 39.1287
832.911 | 8323.34 | 39.1273
833.022 | 8324.757 | 39.1288
833.13 | 8325.811 | 39.1359
833.201 | 8326.404 | 39.137
833.325 | 8327.969 | 39.139
833.417 | 8328.496 | 39.1399
833.503 | 8329.452 | 39.1454
833.625 | 8330.769 | 39.1469
833.731 | 8332.12 | 39.1493
833.835 | 8333.01 | 39.1512
833.902 | 8333.619 | 39.154
834.026 | 8334.723 | 39.1569
834.104 | 8334.723 | 39.1605
834.224 | 8337.144 | 39.1608
834.301 | 8337.671 | 39.1613
834.422 | 8339.006 | 39.163
834.503 | 8339.665 | 39.1654
834.631 | 8340.834 | 39.1643
834.708 | 8341.427 | 39.1713
834.814 | 8343.256 | 39.1698
834.913 | 8344.359 | 39.1731
835.018 | 8344.919 | 39.1739
835.115 | 8345.924 | 39.1786
835.213 | 8346.715 | 39.1825
835.321 | 8347.753 | 39.1821
835.41 | 8349.169 | 39.1855
835.533 | 8349.729 | 39.1859
835.614 | 8350.932 | 39.1878
835.711 | 8351.508 | 39.1921
835.809 | 8353.172 | 39.1966
835.913 | 8353.716 | 39.1969
836.029 | 8354.918 | 39.1988
836.12 | 8356.121 | 39.2015
836.207 | 8356.681 | 39.2036
836.301 | 8357.406 | 39.205
836.41 | 8359.201 | 39.2087
836.512 | 8360.025 | 39.2163
836.623 | 8360.519 | 39.2122
836.726 | 8362.067 | 39.2166
836.816 | 8363.039 | 39.2218
836.927 | 8363.665 | 39.2246
837.015 | 8364.687 | 39.2252
837.126 | 8366.07 | 39.2313
837.208 | 8366.861 | 39.2299
837.325 | 8367.652 | 39.2338
837.406 | 8368.854 | 39.2367
837.504 | 8369.398 | 39.2368
837.608 | 8370.485 | 39.2409
837.713 | 8372.017 | 39.2442
837.807 | 8372.808 | 39.2427
837.912 | 8374.043 | 39.2487
838.017 | 8374.982 | 39.2479
838.126 | 8375.641 | 39.2503
838.218 | 8376.827 | 39.2554
838.316 | 8377.436 | 39.2567
838.406 | 8378.309 | 39.2599
838.51 | 8380.187 | 39.2622
838.606 | 8380.813 | 39.2637
838.703 | 8381.489 | 39.2672
838.842 | 8383.07 | 39.2712
838.943 | 8384.207 | 39.272
839.008 | 8384.997 | 39.2733
839.117 | 8385.557 | 39.2729
839.25 | 8387.303 | 39.2776
839.332 | 8388.061 | 39.2773
839.412 | 8388.934 | 39.2815
839.5 | 8389.61 | 39.2842
839.628 | 8391.059 | 39.2876
839.723 | 8391.636 | 39.2912
839.803 | 8392.789 | 39.2939
839.905 | 8393.398 | 39.2989
840.001 | 8394.304 | 39.3026
840.135 | 8395.869 | 39.3034
840.211 | 8396.429 | 39.3062
840.307 | 8397.236 | 39.3088
840.404 | 8398.373 | 39.3136
840.536 | 8400.037 | 39.3158
840.619 | 8400.597 | 39.3188
840.7 | 8401.75 | 39.3231
840.84 | 8403.035 | 39.322
840.906 | 8403.661 | 39.3231
841 | 8404.666 | 39.3261
841.101 | 8405.275 | 39.3265
841.204 | 8406.84 | 39.329
841.327 | 8408.158 | 39.3339
841.402 | 8408.652 | 39.3324
841.527 | 8410.052 | 39.338
841.602 | 8410.052 | 39.3376
841.736 | 8412.012 | 39.3433
841.804 | 8412.622 | 39.3433
841.924 | 8414.022 | 39.3476
842.026 | 8415.043 | 39.3478
842.106 | 8415.505 | 39.3526
842.247 | 8416.773 | 39.3557
842.317 | 8418.239 | 39.3585
842.406 | 8418.667 | 39.3572
842.532 | 8419.82 | 39.3617
842.639 | 8421.089 | 39.3638
842.715 | 8421.962 | 39.3671
842.816 | 8422.489 | 39.3708
842.932 | 8423.593 | 39.3726
843.018 | 8424.416 | 39.3758
843.114 | 8426.047 | 39.3778
843.202 | 8426.657 | 39.3804
843.317 | 8427.678 | 39.3842
843.418 | 8429.226 | 39.3871
843.519 | 8429.968 | 39.3929
843.611 | 8431.203 | 39.3921
843.722 | 8431.977 | 39.3959
843.8 | 8432.603 | 39.4005
843.925 | 8433.657 | 39.4055
844 | 8434.349 | 39.4039
844.113 | 8435.931 | 39.4076
844.209 | 8436.655 | 39.4101
844.318 | 8437.94 | 39.4132
844.407 | 8438.649 | 39.4159
844.507 | 8439.818 | 39.4169
844.607 | 8440.395 | 39.419
844.715 | 8442.24 | 39.4244
844.83 | 8442.668 | 39.4258
844.907 | 8443.722 | 39.4297
845.02 | 8444.398 | 39.4319
845.124 | 8446.028 | 39.4369
845.2 | 8446.704 | 39.4377
845.317 | 8447.626 | 39.4428
845.403 | 8448.252 | 39.4466
845.52 | 8450.015 | 39.4514
845.612 | 8450.641 | 39.4563
845.721 | 8451.893 | 39.4535
845.804 | 8452.914 | 39.4585
845.927 | 8453.556 | 39.4579
846.011 | 8454.742 | 39.4609
846.119 | 8455.434 | 39.4671
846.207 | 8456.966 | 39.4681
846.326 | 8457.526 | 39.4726
846.422 | 8458.663 | 39.4751
846.51 | 8459.486 | 39.4787
846.616 | 8460.854 | 39.4755
846.739 | 8461.891 | 39.4848
846.824 | 8462.517 | 39.4872
846.909 | 8464.016 | 39.4873
847.018 | 8464.593 | 39.4903
847.108 | 8465.581 | 39.4913
847.25 | 8467.031 | 39.4945
847.324 | 8467.607 | 39.498
847.4 | 8468.695 | 39.5007
847.514 | 8469.37 | 39.5036
847.642 | 8470.968 | 39.5092
847.755 | 8471.759 | 39.511
847.808 | 8472.665 | 39.5126
847.927 | 8474.312 | 39.5151
848.005 | 8474.954 | 39.5199
848.146 | 8475.992 | 39.5206
848.218 | 8476.569 | 39.5212
848.301 | 8477.722 | 39.5246
848.406 | 8478.957 | 39.5254
848.5 | 8479.781 | 39.5279
848.604 | 8480.753 | 39.5295
848.71 | 8481.626 | 39.53
848.808 | 8482.35 | 39.5334
848.906 | 8483.767 | 39.5361
849 | 8484.788 | 39.5415
849.13 | 8486.057 | 39.5421
849.211 | 8486.518 | 39.5451
849.304 | 8487.523 | 39.5445
849.4 | 8488.692 | 39.5477
849.525 | 8490.323 | 39.5541
849.64 | 8491.015 | 39.5576
849.705 | 8491.493 | 39.5567
849.801 | 8492.728 | 39.5609
849.924 | 8493.733 | 39.5654
850 | 8494.31 | 39.5703
850.133 | 8495.957 | 39.5709
850.216 | 8496.533 | 39.5718
850.323 | 8497.736 | 39.5762
850.408 | 8498.345 | 39.5756
850.529 | 8500.075 | 39.5819
850.61 | 8500.075 | 39.5821
850.723 | 8501.986 | 39.5825
850.8 | 8501.986 | 39.5876
850.921 | 8503.963 | 39.5896
851 | 8504.473 | 39.5887
851.124 | 8505.742 | 39.5927
851.207 | 8506.318 | 39.5929
851.315 | 8508.015 | 39.5996
851.431 | 8508.69 | 39.5986
851.513 | 8509.876 | 39.5996
851.606 | 8510.321 | 39.6052
851.725 | 8512.051 | 39.6087
851.817 | 8512.71 | 39.6132
851.959 | 8513.978 | 39.6167
852.008 | 8513.978 | 39.618
852.111 | 8515.872 | 39.6187
852.217 | 8516.548 | 39.6187
852.311 | 8517.52 | 39.6245
852.412 | 8519.019 | 39.6232
852.5 | 8519.595 | 39.625
852.619 | 8520.699 | 39.631
852.712 | 8522.165 | 39.6336
852.857 | 8522.791 | 39.6367
852.916 | 8523.911 | 39.6396
853.024 | 8524.57 | 39.64
853.11 | 8526.184 | 39.6419
853.221 | 8526.629 | 39.647
853.303 | 8527.42 | 39.6472
853.425 | 8529.067 | 39.6525
853.513 | 8529.808 | 39.6547
853.608 | 8530.829 | 39.6539
853.729 | 8532.048 | 39.657
853.811 | 8532.889 | 39.6614
853.916 | 8533.943 | 39.6632
854.023 | 8534.602 | 39.6667
854.117 | 8534.602 | 39.6692
854.214 | 8536.858 | 39.6711
854.311 | 8537.88 | 39.6736
854.409 | 8538.44 | 39.6777
854.517 | 8539.873 | 39.678
854.612 | 8540.861 | 39.6813
854.702 | 8541.751 | 39.6845
854.807 | 8542.624 | 39.6886
854.905 | 8544.123 | 39.6915
855.013 | 8544.666 | 39.6953
855.143 | 8546.182 | 39.6966
855.221 | 8546.627 | 39.7017
855.304 | 8547.763 | 39.7022
855.46 | 8549.015 | 39.7029
855.503 | 8549.707 | 39.7053
855.615 | 8550.695 | 39.7081
855.701 | 8551.239 | 39.7078
855.845 | 8553.002 | 39.7136
855.911 | 8553.908 | 39.7179
856.03 | 8554.731 | 39.7228
856.111 | 8555.374 | 39.7205
856.231 | 8557.054 | 39.7269
856.333 | 8558.19 | 39.7273
856.405 | 8558.751 | 39.73
856.501 | 8559.673 | 39.7314
856.626 | 8561.024 | 39.7361
856.735 | 8561.683 | 39.7388
856.829 | 8563.066 | 39.7408
856.926 | 8564.022 | 39.7419
857.043 | 8564.681 | 39.744
857.135 | 8565.834 | 39.7496
857.204 | 8566.443 | 39.7512
857.333 | 8567.975 | 39.7524
857.413 | 8568.535 | 39.7524
857.536 | 8570.133 | 39.7579
857.606 | 8570.133 | 39.7631
857.729 | 8571.78 | 39.7655
857.813 | 8572.34 | 39.7658
857.902 | 8573.428 | 39.769
858.034 | 8574.976 | 39.7723
858.117 | 8575.553 | 39.7757
858.224 | 8577.332 | 39.7792
858.318 | 8578.04 | 39.7813
858.402 | 8578.6 | 39.7808
858.526 | 8579.654 | 39.7868
858.64 | 8580.972 | 39.7906
858.701 | 8580.972 | 39.7928
858.836 | 8582.932 | 39.7985
858.93 | 8583.937 | 39.8003
859.027 | 8584.514 | 39.7997
859.113 | 8585.469 | 39.803
859.217 | 8586.556 | 39.807
859.3 | 8587.232 | 39.8094
859.425 | 8588.714 | 39.8131
859.508 | 8589.324 | 39.8151
859.627 | 8591.07 | 39.8193
859.7 | 8591.696 | 39.8204
859.822 | 8592.701 | 39.8226
859.9 | 8593.261 | 39.8275
860.016 | 8594.924 | 39.8349
860.114 | 8595.699 | 39.8329
860.213 | 8596.885 | 39.8375
860.306 | 8597.362 | 39.8366
860.412 | 8598.878 | 39.8412
860.519 | 8599.553 | 39.8461
860.614 | 8601.168 | 39.847
860.711 | 8601.826 | 39.8512
860.818 | 8602.502 | 39.8548
860.906 | 8603.375 | 39.8571
861.012 | 8605.187 | 39.8598
861.129 | 8605.648 | 39.864
861.231 | 8606.669 | 39.869
861.313 | 8607.378 | 39.8701
861.408 | 8608.564 | 39.8745
861.512 | 8610.145 | 39.8799
861.605 | 8610.771 | 39.8811
861.725 | 8611.562 | 39.8843
861.817 | 8612.336 | 39.8861
861.91 | 8614.132 | 39.8908
862.024 | 8614.757 | 39.8909
862.114 | 8615.729 | 39.8968
862.209 | 8616.339 | 39.8971
862.303 | 8618.085 | 39.9016
862.419 | 8618.579 | 39.9039
862.501 | 8619.765 | 39.9082
862.606 | 8620.309 | 39.909
862.712 | 8622.022 | 39.9133
862.806 | 8622.763 | 39.9157
862.902 | 8624.065 | 39.9204
863.006 | 8624.839 | 39.9239
863.11 | 8625.794 | 39.9255
863.204 | 8627.095 | 39.93
863.305 | 8627.59 | 39.9289
863.412 | 8628.792 | 39.9353
863.509 | 8629.813 | 39.9374
863.604 | 8630.291 | 39.9399
863.703 | 8631.905 | 39.9425
863.813 | 8632.482 | 39.9455
863.909 | 8633.981 | 39.9496
864.013 | 8634.475 | 39.9512
864.115 | 8635.645 | 39.955
864.208 | 8636.715 | 39.9566
864.307 | 8638.099 | 39.9617
864.403 | 8638.61 | 39.9585
864.512 | 8639.532 | 39.9556
864.613 | 8640.323 | 39.9579
864.706 | 8641.937 | 39.9619
864.828 | 8642.679 | 39.9634
864.901 | 8643.354 | 39.9664
865.041 | 8645.018 | 39.9704
865.133 | 8645.644 | 39.9737
865.217 | 8646.385 | 39.9772
865.307 | 8647.192 | 39.9776
865.4 | 8649.021 | 39.9799
865.532 | 8649.811 | 39.9858
865.609 | 8650.371 | 39.9885
865.71 | 8651.491 | 39.9874
865.805 | 8652.167 | 39.9918
865.9 | 8653.122 | 39.9937
866.004 | 8654.045 | 40.0006
866.14 | 8655.807 | 40.002
866.224 | 8656.483 | 40.002
866.321 | 8658.245 | 40.0075
866.441 | 8658.97 | 40.0082
866.526 | 8659.827 | 40.0118
866.64 | 8661.013 | 40.0151
866.706 | 8661.606 | 40.0193
866.8 | 8662.479 | 40.0199
866.908 | 8663.203 | 40.0277
867.027 | 8665.032 | 40.0282
867.105 | 8665.608 | 40.0305
867.227 | 8666.762 | 40.0333
867.336 | 8668.129 | 40.0393
867.426 | 8669.018 | 40.0404
867.503 | 8669.611 | 40.0436
867.62 | 8670.715 | 40.0464
867.72 | 8672.066 | 40.0496
867.821 | 8672.527 | 40.0559
867.921 | 8673.878 | 40.0588
868.026 | 8674.8 | 40.065
868.113 | 8675.327 | 40.0644
868.232 | 8677.073 | 40.0676
868.306 | 8677.946 | 40.0696
868.413 | 8679.182 | 40.0682
868.522 | 8679.989 | 40.0761
868.618 | 8679.989 | 40.0793
868.71 | 8682.114 | 40.0829
868.825 | 8682.707 | 40.0844
868.916 | 8683.531 | 40.0868
869.013 | 8684.371 | 40.0898
869.102 | 8685.178 | 40.0933
869.222 | 8686.99 | 40.0957
869.323 | 8687.567 | 40.1016
869.409 | 8689.164 | 40.1018
869.508 | 8689.955 | 40.1064
869.619 | 8690.548 | 40.1084
869.715 | 8691.487 | 40.1127
869.828 | 8693.035 | 40.1145
869.925 | 8693.76 | 40.1183
870.027 | 8694.782 | 40.1186
870.125 | 8695.325 | 40.1242
870.21 | 8697.121 | 40.1276
870.305 | 8697.763 | 40.1331
870.404 | 8699.081 | 40.1335
870.528 | 8699.624 | 40.1389
870.622 | 8700.86 | 40.143
870.706 | 8701.453 | 40.1409
870.824 | 8703.018 | 40.1477
870.915 | 8703.644 | 40.1454
871.002 | 8704.336 | 40.1536
871.113 | 8705.917 | 40.1581
871.206 | 8706.823 | 40.1561
871.303 | 8707.383 | 40.1584
871.427 | 8708.651 | 40.1665
871.506 | 8709.689 | 40.1669
871.603 | 8711.056 | 40.1706
871.728 | 8711.649 | 40.1749
871.823 | 8712.803 | 40.1762
871.905 | 8714.087 | 40.1818
872.003 | 8714.713 | 40.1829
872.13 | 8716.163 | 40.1874
872.209 | 8716.772 | 40.1926
872.305 | 8717.794 | 40.1972
872.401 | 8718.552 | 40.1961
872.502 | 8719.309 | 40.201
872.649 | 8721.006 | 40.2067
872.724 | 8721.566 | 40.2055
872.828 | 8722.653 | 40.2129
872.911 | 8723.329 | 40.2167
873.026 | 8725.009 | 40.22
873.122 | 8725.585 | 40.2244
873.241 | 8726.673 | 40.2208
873.313 | 8727.496 | 40.2232
873.401 | 8728.517 | 40.2304
873.508 | 8729.078 | 40.2349
873.602 | 8730.725 | 40.2372
873.741 | 8731.993 | 40.242
873.807 | 8732.636 | 40.2461
873.923 | 8734.118 | 40.2517
874.07 | 8734.909 | 40.2555
874.102 | 8735.782 | 40.2583
874.204 | 8736.589 | 40.2635
874.331 | 8737.66 | 40.2667
874.406 | 8738.352 | 40.2726
874.506 | 8739.439 | 40.2702
874.601 | 8740.114 | 40.2717
874.729 | 8742.041 | 40.2747
874.801 | 8742.041 | 40.2819
874.928 | 8744.315 | 40.2797
875.005 | 8744.315 | 40.2858
875.121 | 8745.929 | 40.287
875.201 | 8746.39 | 40.2929
875.305 | 8747.642 | 40.2928
875.402 | 8748.779 | 40.2983
875.523 | 8749.734 | 40.3149
875.622 | 8751.068 | 40.3123
875.706 | 8751.629 | 40.3122
875.823 | 8753.276 | 40.3166
875.926 | 8753.968 | 40.3207
876.001 | 8754.676 | 40.325
876.123 | 8755.961 | 40.3257
876.217 | 8756.719 | 40.3269
876.332 | 8757.938 | 40.3286
876.422 | 8759.058 | 40.3324
876.516 | 8759.519 | 40.3341
876.613 | 8761.001 | 40.3417
876.732 | 8761.907 | 40.3449
876.813 | 8763.192 | 40.3528
876.917 | 8763.901 | 40.3571
877.001 | 8764.576 | 40.3572
877.127 | 8765.729 | 40.356
877.219 | 8767.212 | 40.3533
877.312 | 8768.002 | 40.3565
877.404 | 8768.595 | 40.3598
877.529 | 8769.617 | 40.3721
877.602 | 8770.358 | 40.3723
877.719 | 8771.478 | 40.3709
877.821 | 8772.236 | 40.374
877.909 | 8773.932 | 40.3762
878.015 | 8774.493 | 40.3808
878.112 | 8775.464 | 40.3828
878.218 | 8776.453 | 40.3882
878.321 | 8778.034 | 40.3868
878.411 | 8778.66 | 40.3918
878.512 | 8779.747 | 40.395
878.615 | 8780.62 | 40.398
878.708 | 8782.119 | 40.3995
878.824 | 8782.548 | 40.4042
878.91 | 8784.162 | 40.4071
879.009 | 8784.953 | 40.4144
879.114 | 8785.612 | 40.4206
879.204 | 8786.172 | 40.4214
879.33 | 8787.638 | 40.4249
879.421 | 8788.708 | 40.4289
879.515 | 8789.631 | 40.4303
879.605 | 8790.356 | 40.4281
879.72 | 8791.954 | 40.4299
879.801 | 8792.761 | 40.4329
879.91 | 8793.848 | 40.4382
880.013 | 8794.49 | 40.4412
880.109 | 8796.154 | 40.4525
880.223 | 8796.599 | 40.4555
880.303 | 8797.637 | 40.4652
880.4 | 8799.02 | 40.4687
880.5 | 8799.745 | 40.4708
880.608 | 8800.404 | 40.4766
880.703 | 8802.051 | 40.4795
880.814 | 8802.529 | 40.4801
880.91 | 8803.962 | 40.4822
881.031 | 8804.67 | 40.4849
881.101 | 8806.087 | 40.4852
881.229 | 8806.499 | 40.4852
881.338 | 8808.229 | 40.4893
881.402 | 8808.229 | 40.4941
881.507 | 8809.069 | 40.4978
881.601 | 8810.749 | 40.5018
881.707 | 8811.622 | 40.5013
881.806 | 8812.264 | 40.5029
881.9 | 8813.763 | 40.5075
882.008 | 8814.307 | 40.5145
882.103 | 8815.131 | 40.5051
882.2 | 8816.102 | 40.5033
882.316 | 8818.03 | 40.5068
882.4 | 8818.755 | 40.5115
882.506 | 8819.661 | 40.5139
882.63 | 8820.797 | 40.52
882.706 | 8821.341 | 40.5204
882.801 | 8823.004 | 40.5249
882.926 | 8824.108 | 40.5288
883.033 | 8824.932 | 40.5307
883.13 | 8825.541 | 40.5352
883.205 | 8826.332 | 40.5348
883.301 | 8827.32 | 40.5364
883.434 | 8828.918 | 40.5407
883.5 | 8829.561 | 40.5439
883.627 | 8830.977 | 40.5492
883.719 | 8831.718 | 40.5446
883.829 | 8832.806 | 40.5528
883.9 | 8833.349 | 40.5552
884.02 | 8834.898 | 40.5597
884.121 | 8834.898 | 40.5615
884.216 | 8837.187 | 40.5672
884.321 | 8837.945 | 40.5683
884.412 | 8838.653 | 40.5705
884.52 | 8839.527 | 40.5751
884.613 | 8840.235 | 40.576
884.717 | 8842.014 | 40.5795
884.814 | 8843.167 | 40.5819
884.924 | 8844.271 | 40.5866
885.023 | 8844.979 | 40.59
885.119 | 8845.868 | 40.5917
885.229 | 8847.038 | 40.5953
885.312 | 8847.648 | 40.5968
885.414 | 8848.949 | 40.6013
885.517 | 8849.525 | 40.6069
885.614 | 8851.14 | 40.6085
885.7 | 8851.683 | 40.6098
885.815 | 8852.54 | 40.6154
885.922 | 8854.039 | 40.618
886.012 | 8854.615 | 40.6212
886.108 | 8855.439 | 40.6241
886.22 | 8856.971 | 40.6253
886.312 | 8857.663 | 40.6301
886.424 | 8858.865 | 40.634
886.508 | 8859.442 | 40.6394
886.602 | 8860.364 | 40.6362
886.723 | 8861.979 | 40.6432
886.813 | 8862.885 | 40.6457
886.909 | 8863.791 | 40.65
887.003 | 8865.059 | 40.6535
887.113 | 8866.179 | 40.654
887.212 | 8866.657 | 40.6576
887.315 | 8867.579 | 40.6618
887.409 | 8868.205 | 40.6646
887.516 | 8869.919 | 40.6634
887.612 | 8871.17 | 40.6727
887.722 | 8871.615 | 40.6756
887.804 | 8873.048 | 40.6794
887.904 | 8873.773 | 40.6819
888.011 | 8874.35 | 40.6844
888.108 | 8875.816 | 40.6876
888.232 | 8876.54 | 40.6919
888.311 | 8877.71 | 40.695
888.412 | 8878.287 | 40.7019
888.509 | 8879.802 | 40.7009
888.602 | 8881.021 | 40.7034
888.734 | 8882.174 | 40.7065
888.806 | 8882.784 | 40.7128
888.911 | 8883.871 | 40.7153
889.031 | 8884.53 | 40.7188
889.111 | 8885.749 | 40.7205
889.217 | 8886.325 | 40.725
889.308 | 8888.088 | 40.7269
889.405 | 8888.714 | 40.7297
889.534 | 8890.18 | 40.733
889.601 | 8890.74 | 40.7382
889.704 | 8891.564 | 40.7392
889.831 | 8892.519 | 40.7429
889.911 | 8893.721 | 40.7452
890.01 | 8894.331 | 40.7494
890.147 | 8895.929 | 40.7567
890.202 | 8896.522 | 40.7548
890.331 | 8898.153 | 40.7605
890.427 | 8898.96 | 40.7651
890.542 | 8899.437 | 40.7661
890.611 | 8900.426 | 40.7662
890.723 | 8901.958 | 40.7704
890.827 | 8902.93 | 40.7714
890.903 | 8903.572 | 40.7741
891.039 | 8905.137 | 40.7782
891.101 | 8906.027 | 40.7786
891.235 | 8907.097 | 40.7798
891.311 | 8907.097 | 40.7774
891.42 | 8909.025 | 40.7839
891.507 | 8909.634 | 40.7836
891.636 | 8910.705 | 40.7889
891.718 | 8911.397 | 40.7879
891.829 | 8913.159 | 40.7904
891.917 | 8913.9 | 40.7912
892.006 | 8914.592 | 40.7925
892.131 | 8915.647 | 40.7971
892.203 | 8916.355 | 40.7999
892.321 | 8917.953 | 40.8018
892.402 | 8918.579 | 40.8017
892.531 | 8919.666 | 40.8086
892.614 | 8920.358 | 40.8103
892.726 | 8921.988 | 40.8118
892.801 | 8922.664 | 40.8129
892.918 | 8923.372 | 40.8173
893.023 | 8925.069 | 40.8225
893.102 | 8925.645 | 40.8229
893.221 | 8927.243 | 40.825
893.314 | 8927.985 | 40.8302
893.404 | 8928.676 | 40.8281
893.522 | 8929.582 | 40.8378
893.613 | 8930.258 | 40.837
893.719 | 8931.839 | 40.8393
893.818 | 8932.877 | 40.8438
893.922 | 8933.668 | 40.8449
894.01 | 8934.277 | 40.8493
894.104 | 8935.364 | 40.8501
894.213 | 8937.176 | 40.8503
894.318 | 8937.885 | 40.8552
894.411 | 8938.791 | 40.8584
894.501 | 8939.268 | 40.8587
894.629 | 8940.817 | 40.8638
894.726 | 8941.476 | 40.8628
894.818 | 8942.612 | 40.8655
894.913 | 8943.222 | 40.8711
895.005 | 8944.902 | 40.8739
895.116 | 8945.478 | 40.8745
895.217 | 8947.027 | 40.8793
895.305 | 8947.9 | 40.8811
895.418 | 8948.509 | 40.885
895.506 | 8949.382 | 40.8873
895.608 | 8950.931 | 40.889
895.705 | 8951.804 | 40.8876
895.815 | 8952.298 | 40.8904
895.901 | 8954.011 | 40.8982
896.024 | 8954.571 | 40.8977
896.114 | 8955.593 | 40.8964
896.218 | 8956.927 | 40.9022
896.32 | 8957.619 | 40.9029
896.407 | 8958.228 | 40.9065
896.5 | 8959.348 | 40.911
896.606 | 8960.897 | 40.9151
896.714 | 8961.457 | 40.9177
896.81 | 8963.088 | 40.9239
896.905 | 8963.598 | 40.9227
897.002 | 8965.048 | 40.9259
897.14 | 8966.102 | 40.9277
897.21 | 8967.107 | 40.9338
897.303 | 8967.782 | 40.9354
897.4 | 8968.194 | 40.9386
897.501 | 8969.858 | 40.9417
897.631 | 8971.044 | 40.9465
897.714 | 8971.686 | 40.9436
897.801 | 8972.856 | 40.9512
897.916 | 8973.449 | 40.9534
898.046 | 8975.195 | 40.9561
898.104 | 8975.195 | 40.9579
898.204 | 8976.892 | 40.9593
898.325 | 8977.468 | 40.963
898.435 | 8978.671 | 40.9664
898.506 | 8979.346 | 40.9656
898.602 | 8980.845 | 40.9689
898.725 | 8981.471 | 40.9725
898.832 | 8982.657 | 40.9715
898.927 | 8983.991 | 40.9713
899.033 | 8985.062 | 40.9755
899.103 | 8985.062 | 40.9778
899.236 | 8986.924 | 40.977
899.321 | 8987.533 | 40.9817
899.429 | 8989.296 | 40.9826
899.501 | 8989.296 | 40.9841
899.632 | 8990.795 | 40.987
899.708 | 8991.355 | 40.987
899.808 | 8992.442 | 40.9865
899.926 | 8993.99 | 40.9887
900 | 8994.435 | 40.988
900.132 | 8995.885 | 40.9949
900.216 | 8996.494 | 40.9909
900.322 | 8997.548 | 40.9958
900.43 | 8999.113 | 40.9978
900.508 | 8999.739 | 40.9967
900.624 | 9000.678 | 41.0017
900.718 | 9001.238 | 41.0026
900.827 | 9002.919 | 41.0091
900.903 | 9003.429 | 41.0086
901.028 | 9004.829 | 41.0109
901.114 | 9006.147 | 41.014
901.206 | 9006.592 | 41.0153
901.3 | 9007.564 | 41.02
901.416 | 9008.832 | 41.0217
901.526 | 9010.018 | 41.0211
901.622 | 9010.908 | 41.0233
901.7 | 9011.501 | 41.0258
901.811 | 9012.604 | 41.0297
901.909 | 9013.28 | 41.0297
902.028 | 9015.026 | 41.0363
902.101 | 9015.569 | 41.0365
902.223 | 9016.97 | 41.0414
902.31 | 9017.629 | 41.0405
902.408 | 9019.062 | 41.0455
902.516 | 9019.655 | 41.0461
902.617 | 9020.824 | 41.0498
902.716 | 9022.01 | 41.0514
902.839 | 9022.686 | 41.0542
902.911 | 9023.806 | 41.055
903.01 | 9024.481 | 41.0568
903.116 | 9025.881 | 41.0612
903.21 | 9026.425 | 41.0622
903.304 | 9028.039 | 41.0647
903.412 | 9028.632 | 41.0657
903.513 | 9029.785 | 41.0689
903.605 | 9031.037 | 41.0713
903.715 | 9031.844 | 41.0762
903.802 | 9032.553 | 41.073
903.912 | 9033.838 | 41.0778
904.034 | 9034.546 | 41.0824
904.12 | 9034.546 | 41.0844
904.202 | 9037.017 | 41.0883
904.324 | 9037.593 | 41.0906
904.407 | 9038.73 | 41.093
904.526 | 9039.982 | 41.0956
904.616 | 9040.789 | 41.0977
904.708 | 9041.679 | 41.1
904.813 | 9042.37 | 41.1026
904.918 | 9043.82 | 41.1036
905.04 | 9044.808 | 41.1053
905.102 | 9045.385 | 41.1084
905.2 | 9046.06 | 41.1081
905.316 | 9047.213 | 41.1106
905.401 | 9048.844 | 41.1158
905.502 | 9049.322 | 41.1147
905.602 | 9050.656 | 41.1174
905.709 | 9051.579 | 41.1228
905.8 | 9052.995 | 41.1233
905.937 | 9054.395 | 41.1245
906.03 | 9055.038 | 41.1289
906.105 | 9056.043 | 41.1319
906.232 | 9057.146 | 41.1342
906.303 | 9057.706 | 41.1378
906.4 | 9058.81 | 41.1367
906.501 | 9059.634 | 41.1398
906.625 | 9061.265 | 41.1458
906.728 | 9061.989 | 41.1471
906.852 | 9062.698 | 41.1482
906.906 | 9063.801 | 41.1508
907.002 | 9064.328 | 41.1528
907.107 | 9065.58 | 41.1552
907.201 | 9066.42 | 41.1595
907.301 | 9067.985 | 41.1601
907.429 | 9069.106 | 41.1669
907.538 | 9069.946 | 41.1682
907.603 | 9070.423 | 41.1693
907.727 | 9071.692 | 41.1699
907.811 | 9072.285 | 41.1763
907.936 | 9073.965 | 41.1782
908.002 | 9074.541 | 41.1752
908.125 | 9075.645 | 41.1832
908.222 | 9077.012 | 41.1863
908.327 | 9077.935 | 41.1871
908.403 | 9078.429 | 41.1896
908.518 | 9079.879 | 41.1908
908.621 | 9080.999 | 41.1915
908.702 | 9081.526 | 41.1904
908.829 | 9083.058 | 41.1948
908.919 | 9084.013 | 41.1978
909.009 | 9084.573 | 41.1989
909.136 | 9085.743 | 41.2016
909.202 | 9086.534 | 41.203
909.325 | 9087.588 | 41.2044
909.409 | 9088.28 | 41.2035
909.516 | 9089.845 | 41.2078
909.632 | 9090.882 | 41.2074
909.714 | 9092.134 | 41.2107
909.815 | 9092.595 | 41.2131
909.906 | 9093.304 | 41.2144
910.022 | 9094.869 | 41.2167
910.121 | 9096.005 | 41.2191
910.214 | 9097.158 | 41.2208
910.311 | 9097.9 | 41.2255
910.403 | 9098.41 | 41.2237
910.522 | 9099.959 | 41.2313
910.605 | 9100.585 | 41.2329
910.72 | 9101.771 | 41.2316
910.816 | 9102.347 | 41.2368
910.917 | 9103.995 | 41.2393
911.029 | 9104.571 | 41.2423
911.109 | 9105.642 | 41.2465
911.227 | 9106.976 | 41.2455
911.31 | 9107.833 | 41.2489
911.42 | 9108.508 | 41.2524
911.515 | 9109.2 | 41.2548
911.608 | 9110.897 | 41.2577
911.714 | 9111.457 | 41.2581
911.818 | 9112.61 | 41.2588
911.91 | 9114.092 | 41.2605
912.017 | 9114.669 | 41.2631
912.115 | 9115.822 | 41.2694
912.219 | 9116.365 | 41.2716
912.303 | 9117.206 | 41.2735
912.415 | 9118.985 | 41.2757
912.519 | 9119.907 | 41.2737
912.61 | 9120.681 | 41.2804
912.708 | 9122.081 | 41.2832
912.803 | 9122.675 | 41.284
912.902 | 9123.498 | 41.2864
913.02 | 9124.931 | 41.2892
913.106 | 9125.87 | 41.2919
913.221 | 9126.48 | 41.2925
913.311 | 9127.567 | 41.2961
913.413 | 9128.275 | 41.2981
913.51 | 9129.807 | 41.2993
913.621 | 9130.499 | 41.3028
913.702 | 9131.553 | 41.3039
913.801 | 9132.163 | 41.3071
913.908 | 9133.81 | 41.3053
914.017 | 9134.502 | 41.3093
914.11 | 9134.502 | 41.3117
914.251 | 9136.923 | 41.3175
914.326 | 9137.516 | 41.3207
914.401 | 9138.62 | 41.3192
914.507 | 9139.51 | 41.3226
914.604 | 9140.07 | 41.3254
914.729 | 9141.98 | 41.3302
914.825 | 9142.919 | 41.3327
914.9 | 9143.595 | 41.3338
915.028 | 9145.11 | 41.3334
915.115 | 9145.835 | 41.338
915.201 | 9146.593 | 41.3418
915.327 | 9147.96 | 41.3425
915.411 | 9148.718 | 41.3438
915.531 | 9149.624 | 41.3508
915.617 | 9150.316 | 41.3501
915.706 | 9151.403 | 41.354
915.826 | 9152.951 | 41.3562
915.907 | 9153.396 | 41.3584
916.002 | 9154.631 | 41.3591
916.121 | 9156.18 | 41.3626
916.238 | 9156.971 | 41.366
916.306 | 9157.547 | 41.3669
916.426 | 9158.585 | 41.3677
916.522 | 9159.903 | 41.3713
916.619 | 9160.875 | 41.3753
916.734 | 9161.912 | 41.3747
916.802 | 9162.505 | 41.3769
916.939 | 9164.136 | 41.3824
917.018 | 9164.877 | 41.3835
917.122 | 9166.03 | 41.3874
917.228 | 9166.623 | 41.3875
917.342 | 9167.908 | 41.3879
917.418 | 9168.946 | 41.3946
917.521 | 9169.506 | 41.3979
917.625 | 9170.478 | 41.3973
917.717 | 9172.158 | 41.4005
917.823 | 9172.933 | 41.4035
917.901 | 9173.542 | 41.406
918.016 | 9175.173 | 41.4116
918.113 | 9175.634 | 41.4089
918.222 | 9176.837 | 41.414
918.321 | 9177.808 | 41.4196
918.425 | 9178.714 | 41.4238
918.526 | 9179.258 | 41.4245
918.604 | 9180.263 | 41.4271
918.728 | 9181.712 | 41.4302
918.803 | 9182.289 | 41.4307
918.921 | 9183.903 | 41.4323
919.007 | 9184.414 | 41.4372
919.114 | 9185.485 | 41.4335
919.225 | 9186.967 | 41.4385
919.311 | 9187.741 | 41.439
919.407 | 9188.384 | 41.4433
919.514 | 9189.57 | 41.4441
919.617 | 9190.888 | 41.4502
919.727 | 9191.563 | 41.4508
919.811 | 9192.749 | 41.4525
919.9 | 9193.26 | 41.4547
920.024 | 9194.709 | 41.4571
920.111 | 9195.253 | 41.459
920.205 | 9196.422 | 41.463
920.317 | 9197.18 | 41.4654
920.424 | 9198.959 | 41.4648
920.512 | 9199.964 | 41.4695
920.601 | 9200.508 | 41.4687
920.705 | 9201.694 | 41.4744
920.801 | 9202.979 | 41.4761
920.914 | 9203.786 | 41.4755
921.009 | 9205.054 | 41.4798
921.101 | 9205.68 | 41.4839
921.217 | 9206.471 | 41.4845
921.303 | 9207.344 | 41.4851
921.406 | 9208.909 | 41.4918
921.512 | 9209.584 | 41.4924
921.608 | 9210.144 | 41.4972
921.7 | 9211.824 | 41.4983
921.824 | 9212.368 | 41.5023
921.911 | 9213.29 | 41.507
922.031 | 9215.004 | 41.5069
922.142 | 9216.091 | 41.511
922.235 | 9216.601 | 41.5142
922.316 | 9217.343 | 41.5158
922.408 | 9218.479 | 41.5174
922.503 | 9219.105 | 41.5199
922.634 | 9220.785 | 41.5216
922.706 | 9221.313 | 41.5252
922.812 | 9222.235 | 41.5311
922.929 | 9224.294 | 41.5309
923.029 | 9224.986 | 41.5318
923.103 | 9225.843 | 41.5342
923.233 | 9227.144 | 41.5384
923.339 | 9227.918 | 41.5419
923.421 | 9228.528 | 41.5436
923.527 | 9229.631 | 41.5444
923.601 | 9230.274 | 41.5458
923.728 | 9231.937 | 41.5516
923.829 | 9233.074 | 41.5564
923.901 | 9233.552 | 41.5548
924.007 | 9234.491 | 41.5569
924.103 | 9235.084 | 41.563
924.206 | 9236.039 | 41.5659
924.335 | 9237.637 | 41.5647
924.425 | 9238.527 | 41.5672
924.505 | 9239.235 | 41.5713
924.603 | 9240.487 | 41.5726
924.72 | 9241.887 | 41.5772
924.822 | 9243.007 | 41.5807
924.906 | 9243.584 | 41.5805
925.031 | 9244.72 | 41.585
925.147 | 9245.989 | 41.5865
925.221 | 9247.01 | 41.5891
925.301 | 9247.586 | 41.5936
925.431 | 9249.02 | 41.5963
925.521 | 9249.991 | 41.5991
925.608 | 9250.568 | 41.6
925.733 | 9251.672 | 41.6075
925.819 | 9252.38 | 41.6054
925.921 | 9254.027 | 41.6092
926.014 | 9254.587 | 41.6148
926.109 | 9255.394 | 41.618
926.234 | 9256.893 | 41.6159
926.301 | 9257.503 | 41.618
926.413 | 9259.117 | 41.6256
926.51 | 9259.578 | 41.6253
926.629 | 9260.632 | 41.6281
926.714 | 9261.324 | 41.6287
926.811 | 9263.103 | 41.6304
926.928 | 9263.96 | 41.633
927.02 | 9264.899 | 41.6386
927.118 | 9265.492 | 41.6397
927.241 | 9266.908 | 41.6409
927.317 | 9266.908 | 41.6467
927.421 | 9268.803 | 41.649
927.519 | 9269.857 | 41.6538
927.619 | 9271.01 | 41.6552
927.71 | 9271.619 | 41.6556
927.822 | 9272.937 | 41.657
927.916 | 9273.876 | 41.6631
928.026 | 9274.453 | 41.662
928.118 | 9275.573 | 41.6683
928.214 | 9276.182 | 41.6695
928.307 | 9277.863 | 41.6701
928.416 | 9278.604 | 41.6779
928.509 | 9279.279 | 41.6793
928.609 | 9280.894 | 41.6822
928.705 | 9281.338 | 41.6847
928.817 | 9282.837 | 41.6862
928.924 | 9283.546 | 41.6896
929.008 | 9284.765 | 41.6912
929.103 | 9285.638 | 41.6945
929.219 | 9286.807 | 41.6984
929.31 | 9287.763 | 41.7003
929.416 | 9288.965 | 41.7002
929.502 | 9289.706 | 41.7047
929.622 | 9290.909 | 41.7071
929.7 | 9291.815 | 41.7091
929.807 | 9292.688 | 41.7142
929.952 | 9293.956 | 41.7168
930.059 | 9294.681 | 41.7181
930.137 | 9295.587 | 41.7213
930.218 | 9296.328 | 41.7238
930.313 | 9297.481 | 41.7269
930.403 | 9298.289 | 41.7298
930.508 | 9299.689 | 41.7319
930.607 | 9300.677 | 41.7344
930.7 | 9301.188 | 41.7391
930.806 | 9302.885 | 41.7394
930.929 | 9304.071 | 41.7463
931.007 | 9304.664 | 41.7472
931.101 | 9305.668 | 41.7499
931.203 | 9306.245 | 41.751
931.307 | 9307.876 | 41.755
931.432 | 9308.584 | 41.7604
931.517 | 9309.276 | 41.758
931.641 | 9310.94 | 41.765
931.707 | 9311.566 | 41.765
931.801 | 9312.57 | 41.7705
931.905 | 9313.147 | 41.768
932.011 | 9314.811 | 41.7727
932.125 | 9316.227 | 41.7772
932.225 | 9316.919 | 41.779
932.3 | 9317.578 | 41.7811
932.43 | 9319.11 | 41.7843
932.505 | 9319.555 | 41.7885
932.631 | 9320.593 | 41.7867
932.703 | 9321.284 | 41.7915
932.804 | 9322.388 | 41.795
932.901 | 9323.031 | 41.7999
933.023 | 9324.908 | 41.8026
933.101 | 9325.584 | 41.801
933.228 | 9327.116 | 41.8063
933.335 | 9327.923 | 41.8082
933.401 | 9328.499 | 41.8123
933.526 | 9329.537 | 41.8134
933.61 | 9330.262 | 41.8183
933.729 | 9332.008 | 41.8204
933.825 | 9332.931 | 41.8241
933.901 | 9333.622 | 41.825
934.019 | 9334.512 | 41.8305
934.115 | 9335.813 | 41.8331
934.203 | 9336.489 | 41.834
934.326 | 9337.526 | 41.8383
934.409 | 9338.251 | 41.8385
934.518 | 9339.849 | 41.8432
934.601 | 9340.557 | 41.8446
934.712 | 9342.073 | 41.8537
934.82 | 9342.847 | 41.8524
934.9 | 9343.506 | 41.855
935.013 | 9344.56 | 41.8589
935.115 | 9345.96 | 41.8604
935.21 | 9347.064 | 41.8634
935.315 | 9347.921 | 41.8638
935.427 | 9348.613 | 41.868
935.523 | 9349.469 | 41.8702
935.61 | 9350.227 | 41.8666
935.71 | 9351.891 | 41.8728
935.819 | 9352.467 | 41.8777
935.923 | 9353.62 | 41.8753
936.011 | 9355.103 | 41.8815
936.104 | 9355.547 | 41.883
936.221 | 9356.651 | 41.885
936.312 | 9358.134 | 41.8878
936.411 | 9358.595 | 41.8884
936.515 | 9359.55 | 41.8901
936.625 | 9360.951 | 41.8941
936.709 | 9361.774 | 41.8972
936.805 | 9362.845 | 41.9002
936.921 | 9363.504 | 41.9013
937.016 | 9364.657 | 41.903
937.104 | 9365.991 | 41.9083
937.209 | 9366.798 | 41.9115
937.305 | 9368.001 | 41.9126
937.407 | 9368.857 | 41.9155
937.521 | 9369.648 | 41.9175
937.609 | 9370.208 | 41.9216
937.712 | 9371.921 | 41.9232
937.8 | 9372.481 | 41.9288
937.9 | 9373.601 | 41.9282
938.012 | 9374.903 | 41.9305
938.108 | 9375.71 | 41.9379
938.206 | 9376.847 | 41.9381
938.3 | 9377.967 | 41.9399
938.411 | 9378.428 | 41.9434
938.507 | 9379.861 | 41.9448
938.63 | 9380.454 | 41.9492
938.701 | 9381.673 | 41.9509
938.814 | 9382.348 | 41.9555
938.906 | 9384.045 | 41.9578
939.003 | 9384.473 | 41.9631
939.142 | 9385.939 | 41.964
939.213 | 9386.549 | 41.9665
939.313 | 9387.455 | 41.9702
939.4 | 9388.114 | 41.9699
939.506 | 9389.234 | 41.9735
939.609 | 9390.898 | 41.9739
939.705 | 9391.705 | 41.9809
939.805 | 9393.006 | 41.9843
939.934 | 9394.11 | 41.9869
940.025 | 9394.884 | 41.9888
940.104 | 9395.378 | 41.992
940.202 | 9396.597 | 41.9966
940.302 | 9397.141 | 41.9959
940.4 | 9398.772 | 41.9993
940.528 | 9399.941 | 42.0021
940.61 | 9400.6 | 42.0042
940.724 | 9401.638 | 42.0103
940.81 | 9402.198 | 42.0096
940.921 | 9403.895 | 42.0138
941.032 | 9404.422 | 42.0167
941.122 | 9406.184 | 42.0143
941.234 | 9407.041 | 42.0142
941.325 | 9407.93 | 42.0173
941.402 | 9408.606 | 42.0192
941.525 | 9410.237 | 42.0232
941.629 | 9410.961 | 42.0265
941.704 | 9411.62 | 42.0268
941.828 | 9412.609 | 42.0281
941.929 | 9413.976 | 42.0296
942.039 | 9414.898 | 42.0307
942.103 | 9415.376 | 42.0373
942.229 | 9416.842 | 42.0373
942.311 | 9417.419 | 42.041
942.42 | 9418.473 | 42.0457
942.506 | 9419.165 | 42.0454
942.618 | 9420.96 | 42.0486
942.707 | 9421.553 | 42.0508
942.8 | 9422.706 | 42.0539
942.93 | 9423.481 | 42.056
943.003 | 9424.288 | 42.0561
943.124 | 9425.919 | 42.0611
943.232 | 9426.577 | 42.064
943.303 | 9427.302 | 42.067
943.425 | 9428.9 | 42.0732
943.507 | 9429.543 | 42.0725
943.611 | 9430.613 | 42.0753
943.719 | 9431.948 | 42.076
943.836 | 9432.574 | 42.081
943.913 | 9433.677 | 42.0832
944.006 | 9434.237 | 42.0863
944.106 | 9435.094 | 42.0865
944.225 | 9436.412 | 42.091
944.327 | 9437.235 | 42.0969
944.404 | 9438.24 | 42.0981
944.511 | 9439.772 | 42.0981
944.601 | 9440.431 | 42.1017
944.712 | 9441.683 | 42.1026
944.811 | 9442.375 | 42.1075
944.905 | 9443.116 | 42.1064
945.023 | 9444.664 | 42.1123
945.127 | 9445.224 | 42.1162
945.208 | 9447.004 | 42.1178
945.307 | 9447.728 | 42.1208
945.423 | 9448.404 | 42.1236
945.52 | 9449.211 | 42.125
945.616 | 9450.166 | 42.1254
945.712 | 9451.155 | 42.131
945.819 | 9452.094 | 42.1309
945.92 | 9453.889 | 42.1323
946.01 | 9454.647 | 42.1359
946.104 | 9455.668 | 42.1419
946.201 | 9456.953 | 42.1418
946.338 | 9457.744 | 42.1448
946.42 | 9458.304 | 42.1513
946.512 | 9459.523 | 42.1533
946.606 | 9460.099 | 42.1542
946.7 | 9461.779 | 42.1554
946.815 | 9462.323 | 42.1591
946.913 | 9463.526 | 42.1627
947 | 9464.942 | 42.1654
947.108 | 9465.486 | 42.1688
947.209 | 9467.018 | 42.1717
947.306 | 9467.743 | 42.1736
947.414 | 9468.434 | 42.1751
947.505 | 9469.456 | 42.179
947.647 | 9470.905 | 42.1811
947.718 | 9471.449 | 42.1822
947.802 | 9472.618 | 42.1837
947.927 | 9473.887 | 42.1869
948.027 | 9474.463 | 42.1934
948.144 | 9475.6 | 42.191
948.227 | 9476.44 | 42.1939
948.307 | 9477.544 | 42.1949
948.406 | 9478.17 | 42.2026
948.527 | 9479.883 | 42.202
948.61 | 9480.558 | 42.2028
948.735 | 9481.728 | 42.2072
948.813 | 9482.337 | 42.2067
948.903 | 9483.425 | 42.2103
949.028 | 9484.973 | 42.2157
949.105 | 9485.533 | 42.2179
949.23 | 9486.587 | 42.2182
949.315 | 9487.263 | 42.2229
949.43 | 9488.959 | 42.2236
949.511 | 9489.388 | 42.2254
949.625 | 9491.018 | 42.2249
949.702 | 9491.793 | 42.2313
949.824 | 9492.501 | 42.2358
949.908 | 9493.226 | 42.2337
950.017 | 9494.807 | 42.2409
950.129 | 9495.845 | 42.2413
950.212 | 9496.405 | 42.2433
950.319 | 9497.591 | 42.2495
950.407 | 9498.168 | 42.2524
950.527 | 9499.914 | 42.2545
950.603 | 9500.704 | 42.2531
950.707 | 9501.561 | 42.2569
950.829 | 9502.599 | 42.2587
950.902 | 9503.274 | 42.2589
951.008 | 9504.559 | 42.2647
951.103 | 9505.679 | 42.2661
951.202 | 9506.503 | 42.264
951.326 | 9507.557 | 42.268
951.413 | 9509.105 | 42.2687
951.522 | 9509.55 | 42.2614
951.617 | 9510.308 | 42.2607
951.712 | 9511.494 | 42.261
951.83 | 9512.976 | 42.2612
951.911 | 9513.899 | 42.262
952.003 | 9514.459 | 42.2631
952.112 | 9515.513 | 42.2662
952.221 | 9516.979 | 42.269
952.309 | 9517.852 | 42.2676
952.408 | 9518.379 | 42.27
952.517 | 9519.944 | 42.2739
952.614 | 9520.768 | 42.2724
952.709 | 9522.036 | 42.279
952.827 | 9522.629 | 42.2778
952.917 | 9524.128 | 42.2779
953.018 | 9524.936 | 42.2809
953.109 | 9525.496 | 42.2811
953.201 | 9526.187 | 42.2814
953.32 | 9527.884 | 42.286
953.421 | 9528.428 | 42.2831
953.517 | 9529.202 | 42.287
953.604 | 9531.014 | 42.2884
953.713 | 9531.558 | 42.2927
953.825 | 9532.744 | 42.2945
953.909 | 9533.386 | 42.2908
954.002 | 9534.984 | 42.2944
954.122 | 9535.906 | 42.2972
954.216 | 9537.092 | 42.2981
954.32 | 9537.587 | 42.2978
954.402 | 9538.97 | 42.3031
954.515 | 9539.448 | 42.304
954.617 | 9540.865 | 42.2976
954.71 | 9541.491 | 42.3041
954.805 | 9542.462 | 42.3043
954.932 | 9543.945 | 42.3068
955.032 | 9544.505 | 42.3053
955.101 | 9545.642 | 42.3129
955.211 | 9546.301 | 42.3112
955.306 | 9547.091 | 42.3141
955.4 | 9548.771 | 42.3166
955.532 | 9549.974 | 42.3181
955.618 | 9550.485 | 42.3191
955.703 | 9551.621 | 42.32
955.829 | 9552.89 | 42.3253
955.931 | 9554.059 | 42.3273
956.053 | 9554.636 | 42.328
956.104 | 9555.723 | 42.3304
956.201 | 9556.283 | 42.3334
956.327 | 9557.733 | 42.3351
956.443 | 9559.116 | 42.3343
956.508 | 9559.116 | 42.3377
956.627 | 9560.928 | 42.3395
956.704 | 9561.505 | 42.3399
956.802 | 9562.641 | 42.3441
956.933 | 9563.959 | 42.3446
957.023 | 9565.162 | 42.3504
957.156 | 9565.87 | 42.3523
957.207 | 9566.76 | 42.3534
957.302 | 9567.303 | 42.3558
957.435 | 9568.72 | 42.3566
957.506 | 9569.313 | 42.3592
957.601 | 9570.482 | 42.3585
957.725 | 9571.619 | 42.3622
957.8 | 9572.245 | 42.3644
957.934 | 9573.727 | 42.3672
958.006 | 9574.271 | 42.3714
958.106 | 9575.391 | 42.3722
958.2 | 9576.561 | 42.3746
958.32 | 9577.533 | 42.3753
958.406 | 9578.126 | 42.3786
958.502 | 9579.032 | 42.3803
958.621 | 9580.613 | 42.3831
958.706 | 9581.173 | 42.3864
958.833 | 9582.837 | 42.3869
958.921 | 9583.957 | 42.3878
959.006 | 9584.534 | 42.3879
959.131 | 9585.687 | 42.3894
959.201 | 9586.329 | 42.3934
959.315 | 9587.746 | 42.3971
959.407 | 9588.421 | 42.3964
959.531 | 9589.986 | 42.399
959.608 | 9590.645 | 42.4024
959.712 | 9592.045 | 42.4037
959.813 | 9593.05 | 42.4079
959.905 | 9593.528 | 42.4096
960.022 | 9594.977 | 42.4105
960.111 | 9595.554 | 42.412
960.211 | 9596.624 | 42.4163
960.302 | 9597.234 | 42.4169
960.422 | 9598.881 | 42.4195
960.506 | 9599.557 | 42.4225
960.622 | 9600.743 | 42.4252
960.719 | 9601.303 | 42.4273
960.806 | 9602.258 | 42.4294
960.909 | 9604.021 | 42.4312
961.01 | 9604.548 | 42.4277
961.104 | 9605.19 | 42.4303
961.222 | 9606.887 | 42.4343
961.322 | 9607.43 | 42.4359
961.408 | 9609.028 | 42.4383
961.503 | 9609.522 | 42.4392
961.605 | 9610.593 | 42.4486
961.715 | 9611.927 | 42.4482
961.812 | 9612.718 | 42.4489
961.9 | 9613.179 | 42.4475
962.011 | 9614.744 | 42.4543
962.116 | 9615.733 | 42.4557
962.202 | 9616.952 | 42.4566
962.306 | 9617.512 | 42.4593
962.419 | 9618.747 | 42.4615
962.502 | 9619.752 | 42.4612
962.609 | 9621.07 | 42.4659
962.706 | 9621.63 | 42.4684
962.813 | 9622.503 | 42.47
962.901 | 9623.063 | 42.4695
963.011 | 9624.71 | 42.4742
963.105 | 9625.27 | 42.4782
963.202 | 9626.786 | 42.4755
963.326 | 9627.379 | 42.4756
963.404 | 9628.417 | 42.4794
963.509 | 9629.998 | 42.4825
963.616 | 9630.624 | 42.4823
963.7 | 9631.711 | 42.4819
963.819 | 9632.551 | 42.4874
963.961 | 9633.885 | 42.4872
964.004 | 9634.594 | 42.4879
964.11 | 9634.594 | 42.4931
964.233 | 9636.735 | 42.4939
964.3 | 9637.279 | 42.4924
964.407 | 9637.905 | 42.4941
964.5 | 9639.914 | 42.4996
964.608 | 9640.507 | 42.4998
964.704 | 9641.661 | 42.5019
964.808 | 9642.484 | 42.5052
964.906 | 9643.044 | 42.5055
965.023 | 9644.51 | 42.5095
965.129 | 9645.581 | 42.5088
965.214 | 9646.223 | 42.5114
965.328 | 9647.904 | 42.5134
965.407 | 9648.365 | 42.5145
965.505 | 9649.584 | 42.5168
965.633 | 9651.099 | 42.5193
965.724 | 9651.874 | 42.5236
965.841 | 9652.631 | 42.5255
965.904 | 9653.719 | 42.5258
966.02 | 9654.97 | 42.5271
966.106 | 9655.531 | 42.5324
966.231 | 9656.601 | 42.5336
966.309 | 9657.277 | 42.5347
966.42 | 9658.957 | 42.536
966.506 | 9659.517 | 42.5375
966.626 | 9660.654 | 42.5413
966.725 | 9662.004 | 42.544
966.816 | 9662.564 | 42.5454
966.924 | 9663.339 | 42.5424
967.019 | 9665.151 | 42.5487
967.125 | 9665.875 | 42.5508
967.215 | 9666.551 | 42.5495
967.3 | 9667.259 | 42.5552
967.419 | 9668.807 | 42.5547
967.518 | 9669.598 | 42.5579
967.63 | 9670.801 | 42.5582
967.728 | 9671.937 | 42.5615
967.806 | 9672.613 | 42.5594
967.926 | 9673.65 | 42.5637
968.017 | 9675.067 | 42.5644
968.126 | 9675.545 | 42.5659
968.211 | 9677.027 | 42.5684
968.318 | 9677.587 | 42.5691
968.418 | 9678.757 | 42.5695
968.53 | 9679.943 | 42.5733
968.603 | 9680.503 | 42.5754
968.727 | 9681.541 | 42.5782
968.815 | 9683.073 | 42.5783
968.911 | 9683.567 | 42.5807
969.016 | 9684.358 | 42.5847
969.128 | 9685.939 | 42.5821
969.219 | 9686.927 | 42.5836
969.305 | 9687.504 | 42.587
969.422 | 9688.673 | 42.5897
969.528 | 9689.925 | 42.5923
969.61 | 9690.733 | 42.5939
969.718 | 9691.82 | 42.5924
969.822 | 9692.512 | 42.5914
969.919 | 9693.731 | 42.595
970.015 | 9694.768 | 42.5989
970.104 | 9695.971 | 42.5985
970.221 | 9696.498 | 42.5989
970.314 | 9697.486 | 42.6013
970.402 | 9698.985 | 42.6038
970.519 | 9699.842 | 42.6054
970.607 | 9700.616 | 42.6073
970.702 | 9701.95 | 42.608
970.802 | 9702.659 | 42.6083
970.902 | 9703.219 | 42.6128
971.008 | 9704.718 | 42.6159
971.118 | 9705.426 | 42.617
971.209 | 9706.464 | 42.6193
971.305 | 9707.617 | 42.6202
971.407 | 9708.589 | 42.6186
971.506 | 9709.841 | 42.6245
971.652 | 9711.159 | 42.6266
971.71 | 9712.015 | 42.629
971.818 | 9712.509 | 42.6254
971.914 | 9713.448 | 42.6302
972.014 | 9714.239 | 42.6358
972.105 | 9715.359 | 42.6339
972.205 | 9716.578 | 42.6404
972.302 | 9717.566 | 42.6397
972.406 | 9718.456 | 42.6398
972.51 | 9719.016 | 42.6438
972.606 | 9720.746 | 42.643
972.716 | 9721.421 | 42.646
972.804 | 9722.442 | 42.6497
972.935 | 9723.546 | 42.6535
973.001 | 9724.304 | 42.6532
973.134 | 9726.099 | 42.6582
973.206 | 9726.593 | 42.6604
973.344 | 9727.845 | 42.6622
973.404 | 9728.521 | 42.6601
973.51 | 9729.46 | 42.6641
973.606 | 9730.036 | 42.663
973.726 | 9731.881 | 42.6656
973.809 | 9732.342 | 42.668
973.934 | 9733.825 | 42.6717
974.014 | 9734.401 | 42.6691
974.115 | 9735.868 | 42.6724
974.232 | 9736.494 | 42.6742
974.313 | 9737.235 | 42.6763
974.405 | 9738.075 | 42.6785
974.502 | 9738.997 | 42.6808
974.624 | 9740.875 | 42.6819
974.701 | 9741.551 | 42.6847
974.818 | 9743.099 | 42.6865
974.903 | 9743.56 | 42.6892
975.022 | 9744.96 | 42.6886
975.128 | 9745.553 | 42.6951
975.209 | 9746.212 | 42.6925
975.301 | 9747.02 | 42.696
975.433 | 9748.832 | 42.6973
975.5 | 9749.441 | 42.6986
975.627 | 9750.874 | 42.701
975.716 | 9752.093 | 42.7011
975.828 | 9752.884 | 42.7054
975.9 | 9753.526 | 42.707
976.024 | 9754.482 | 42.7103
976.107 | 9755.19 | 42.7082
976.217 | 9756.804 | 42.7131
976.3 | 9757.447 | 42.7133
976.432 | 9758.979 | 42.7166
976.525 | 9759.522 | 42.7227
976.627 | 9760.922 | 42.7193
976.721 | 9761.845 | 42.7214
976.815 | 9762.537 | 42.7242
976.931 | 9763.97 | 42.7245
977.021 | 9764.843 | 42.7273
977.124 | 9765.436 | 42.7283
977.21 | 9767.034 | 42.7306
977.323 | 9767.511 | 42.7323
977.421 | 9768.763 | 42.7346
977.517 | 9769.768 | 42.7362
977.612 | 9770.229 | 42.7379
977.715 | 9771.877 | 42.7407
977.823 | 9772.42 | 42.7436
977.927 | 9773.326 | 42.7439
978.009 | 9774.199 | 42.7436
978.115 | 9775.402 | 42.748
978.235 | 9776.72 | 42.7512
978.308 | 9777.807 | 42.7537
978.412 | 9778.35 | 42.755
978.508 | 9780.031 | 42.7566
978.609 | 9780.805 | 42.7575
978.719 | 9781.398 | 42.7618
978.822 | 9782.287 | 42.7641
978.904 | 9783.16 | 42.7647
979.001 | 9784.94 | 42.7686
979.116 | 9785.417 | 42.7703
979.203 | 9786.241 | 42.7718
979.31 | 9787.707 | 42.7732
979.404 | 9788.942 | 42.7781
979.5 | 9789.437 | 42.7806
979.611 | 9791.051 | 42.7791
979.707 | 9791.627 | 42.7784
979.813 | 9792.5 | 42.7828
979.932 | 9794.247 | 42.7888
980.011 | 9794.247 | 42.7881
980.108 | 9795.614 | 42.7902
980.204 | 9796.652 | 42.7934
980.348 | 9797.887 | 42.7944
980.415 | 9798.777 | 42.7979
980.531 | 9799.567 | 42.8016
980.603 | 9800.226 | 42.8016
980.731 | 9801.906 | 42.8022
980.807 | 9802.417 | 42.8064
980.905 | 9803.158 | 42.8066
981.002 | 9804.773 | 42.8091
981.133 | 9806.09 | 42.8134
981.239 | 9806.865 | 42.8156
981.321 | 9807.474 | 42.8196
981.443 | 9809.088 | 42.8188
981.535 | 9810.11 | 42.8221
981.627 | 9810.867 | 42.8241
981.705 | 9811.378 | 42.8255
981.803 | 9812.564 | 42.8254
981.925 | 9813.618 | 42.8308
982.009 | 9814.195 | 42.8319
982.105 | 9815.694 | 42.8337
982.229 | 9816.616 | 42.8381
982.315 | 9817.209 | 42.8397
982.404 | 9818.313 | 42.8456
982.525 | 9819.829 | 42.8492
982.604 | 9820.339 | 42.8514
982.725 | 9821.855 | 42.8488
982.808 | 9822.547 | 42.8504
982.903 | 9823.518 | 42.8561
983.005 | 9824.128 | 42.8579
983.139 | 9825.759 | 42.8621
983.211 | 9826.352 | 42.8633
983.301 | 9827.076 | 42.8655
983.4 | 9828.46 | 42.8682
983.518 | 9829.893 | 42.8712
983.605 | 9830.519 | 42.8701
983.729 | 9831.557 | 42.8774
983.816 | 9832.199 | 42.8798
983.901 | 9833.073 | 42.8826
984.007 | 9834.819 | 42.8841
984.121 | 9835.84 | 42.884
984.226 | 9836.598 | 42.8882
984.312 | 9837.191 | 42.8894
984.433 | 9838.706 | 42.8937
984.507 | 9839.283 | 42.8947
984.614 | 9840.386 | 42.8962
984.72 | 9841.918 | 42.8998
984.803 | 9842.478 | 42.9018
984.93 | 9843.681 | 42.9047
985.019 | 9844.933 | 42.9094
985.121 | 9845.839 | 42.9086
985.203 | 9846.465 | 42.9102
985.33 | 9847.552 | 42.9143
985.404 | 9848.244 | 42.9166
985.52 | 9849.38 | 42.921
985.614 | 9851.044 | 42.9228
985.721 | 9851.489 | 42.9256
985.821 | 9853.103 | 42.9254
985.913 | 9853.877 | 42.9284
986.01 | 9855.031 | 42.9313
986.108 | 9855.805 | 42.9349
986.221 | 9856.381 | 42.937
986.312 | 9858.045 | 42.9367
986.418 | 9858.836 | 42.9417
986.51 | 9859.692 | 42.9457
986.617 | 9860.417 | 42.944
986.713 | 9861.356 | 42.9451
986.817 | 9862.493 | 42.9487
986.91 | 9863.761 | 42.9505
987.017 | 9864.387 | 42.9546
987.116 | 9865.507 | 42.9547
987.202 | 9866.232 | 42.9615
987.307 | 9867.962 | 42.9613
987.412 | 9868.522 | 42.9607
987.512 | 9870.021 | 42.966
987.601 | 9870.63 | 42.968
987.705 | 9871.437 | 42.9673
987.8 | 9872.096 | 42.9732
987.905 | 9873.645 | 42.967
988.026 | 9874.468 | 42.969
988.104 | 9875.555 | 42.9735
988.201 | 9876.906 | 42.9712
988.301 | 9877.631 | 42.9766
988.41 | 9878.323 | 42.9797
988.517 | 9879.278 | 42.9808
988.641 | 9881.041 | 42.9828
988.725 | 9881.551 | 42.984
988.816 | 9882.54 | 42.9856
988.9 | 9883.1 | 42.9898
989.005 | 9884.78 | 42.9883
989.128 | 9886.197 | 42.9898
989.239 | 9886.872 | 42.991
989.303 | 9887.959 | 42.9905
989.4 | 9888.734 | 42.994
989.504 | 9889.442 | 42.9962
989.609 | 9890.628 | 42.9981
989.704 | 9891.616 | 43.0011
989.801 | 9892.901 | 42.9976
989.915 | 9893.362 | 42.9981
990.004 | 9894.384 | 43.0005
990.102 | 9895.125 | 43.003
990.239 | 9897.003 | 43.0061
990.329 | 9898.024 | 43.0079
990.435 | 9898.683 | 43.0104
990.522 | 9900.116 | 43.0133
990.601 | 9900.907 | 43.0112
990.736 | 9901.994 | 43.0163
990.831 | 9902.884 | 43.0162
990.902 | 9903.559 | 43.0183
991.027 | 9904.481 | 43.0194
991.101 | 9905.157 | 43.0217
991.236 | 9906.82 | 43.0229
991.302 | 9907.446 | 43.0272
991.418 | 9908.913 | 43.0261
991.528 | 9909.473 | 43.0316
991.631 | 9910.626 | 43.0304
991.736 | 9911.235 | 43.0329
991.819 | 9912.899 | 43.0335
991.903 | 9913.459 | 43.0368
992.03 | 9914.563 | 43.0348
992.148 | 9915.864 | 43.0374
992.216 | 9917.05 | 43.0359
992.302 | 9917.544 | 43.0324
992.432 | 9918.944 | 43.0343
992.52 | 9919.966 | 43.0398
992.609 | 9920.509 | 43.0379
992.724 | 9921.745 | 43.042
992.827 | 9922.898 | 43.0437
992.921 | 9923.919 | 43.0467
993.014 | 9924.529 | 43.0482
993.112 | 9925.698 | 43.048
993.217 | 9926.291 | 43.0526
993.324 | 9927.971 | 43.0547
993.417 | 9928.91 | 43.0541
993.511 | 9930.047 | 43.0579
993.61 | 9930.805 | 43.0605
993.717 | 9931.266 | 43.0577
993.822 | 9932.814 | 43.0596
993.911 | 9933.852 | 43.0622
994.005 | 9934.346 | 43.0659
994.103 | 9935.203 | 43.0668
994.223 | 9936.455 | 43.0689
994.317 | 9937.163 | 43.0723
994.401 | 9938.069 | 43.0741
994.507 | 9939.766 | 43.0748
994.617 | 9940.359 | 43.0735
994.718 | 9941.808 | 43.0792
994.807 | 9942.813 | 43.0817
994.907 | 9943.291 | 43.0842
995.014 | 9944.856 | 43.0861
995.111 | 9945.712 | 43.0892
995.205 | 9946.272 | 43.0862
995.312 | 9947.343 | 43.0938
995.416 | 9948.051 | 43.0937
995.511 | 9949.814 | 43.0939
995.606 | 9950.424 | 43.0964
995.704 | 9951.923 | 43.1019
995.82 | 9952.598 | 43.1014
995.909 | 9953.109 | 43.106
996.013 | 9954.822 | 43.1032
996.103 | 9955.398 | 43.1095
996.203 | 9956.93 | 43.1081
996.314 | 9957.375 | 43.1144
996.408 | 9958.973 | 43.1163
996.503 | 9959.764 | 43.1169
996.651 | 9961.147 | 43.1191
996.708 | 9961.147 | 43.1252
996.807 | 9962.712 | 43.1277
996.903 | 9963.651 | 43.1278
997.018 | 9964.211 | 43.131
997.117 | 9965.809 | 43.1318
997.206 | 9966.567 | 43.1318
997.303 | 9967.604 | 43.1358
997.429 | 9968.856 | 43.1341
997.529 | 9969.993 | 43.1362
997.604 | 9970.57 | 43.1368
997.728 | 9971.525 | 43.1405
997.811 | 9972.167 | 43.1404
997.926 | 9974.144 | 43.1457
998.025 | 9974.869 | 43.1457
998.101 | 9975.528 | 43.1481
998.23 | 9977.043 | 43.1494
998.308 | 9977.488 | 43.1501
998.412 | 9978.493 | 43.1519
998.501 | 9979.893 | 43.1533
998.635 | 9980.651 | 43.1584
998.711 | 9981.277 | 43.1597
998.801 | 9982.38 | 43.159
998.928 | 9983.879 | 43.1647
999 | 9984.884 | 43.1627
999.128 | 9986.021 | 43.1671
999.206 | 9986.564 | 43.17
999.33 | 9988.047 | 43.1711
999.425 | 9988.838 | 43.1732
999.522 | 9989.612 | 43.1787
999.604 | 9990.683 | 43.1821
999.715 | 9991.374 | 43.1779
999.83 | 9993.022 | 43.1831
999.937 | 9993.763 | 43.185
1000.028 | 9994.455 | 43.1856
1000.12 | 9996.086 | 43.1885
1000.228 | 9996.827 | 43.191
1000.304 | 9997.436 | 43.1906
1000.42 | 9999.1 | 43.1939
1000.522 | 9999.776 | 43.1927
1000.608 | 10000.467 | 43.1966
1000.731 | 10001.604 | 43.2007
1000.815 | 10003.07 | 43.2026
1000.919 | 10003.795 | 43.2035
1001.007 | 10004.487 | 43.2039
1001.119 | 10006.085 | 43.206
1001.224 | 10006.809 | 43.2081
1001.316 | 10007.534 | 43.2105
1001.426 | 10008.786 | 43.2151
1001.512 | 10009.725 | 43.2157
1001.627 | 10010.4 | 43.2173
1001.701 | 10011.191 | 43.2183
1001.818 | 10012.789 | 43.2206
1001.912 | 10013.316 | 43.2194
1002.022 | 10014.815 | 43.2229
1002.115 | 10015.523 | 43.2275
1002.226 | 10016.676 | 43.2294
1002.303 | 10017.171 | 43.231
1002.41 | 10018.703 | 43.2361
1002.528 | 10019.361 | 43.2369
1002.61 | 10021.009 | 43.2381
1002.709 | 10021.47 | 43.2426
1002.808 | 10022.804 | 43.2414
1002.918 | 10023.348 | 43.2423
1003.021 | 10024.254 | 43.2475
1003.107 | 10026 | 43.2478
1003.205 | 10026.774 | 43.2527
1003.327 | 10027.351 | 43.2512
1003.419 | 10028.438 | 43.2547
1003.515 | 10029.113 | 43.257
1003.609 | 10030.793 | 43.2601
1003.705 | 10031.93 | 43.2641
1003.811 | 10032.523 | 43.2648
1003.923 | 10033.726 | 43.2662
1004.003 | 10034.747 | 43.2705
1004.115 | 10035.356 | 43.2699
1004.219 | 10036.411 | 43.2714
1004.326 | 10037.086 | 43.2736
1004.415 | 10038.634 | 43.276
1004.502 | 10039.919 | 43.2777
1004.61 | 10041.023 | 43.282
1004.707 | 10041.781 | 43.2804
1004.802 | 10042.473 | 43.2856
1004.942 | 10043.873 | 43.2875
1005.025 | 10044.433 | 43.2883
1005.107 | 10045.635 | 43.2895
1005.206 | 10046.937 | 43.291
1005.302 | 10047.546 | 43.2939
1005.429 | 10048.996 | 43.2953
1005.508 | 10049.605 | 43.2967
1005.601 | 10050.363 | 43.3
1005.701 | 10051.203 | 43.301
1005.828 | 10052.85 | 43.3048
1005.9 | 10053.345 | 43.3069
1006.027 | 10054.86 | 43.3098
1006.108 | 10055.486 | 43.3109
1006.229 | 10056.968 | 43.3145
1006.308 | 10057.594 | 43.3154
1006.434 | 10059.044 | 43.3188
1006.545 | 10059.851 | 43.3215
1006.631 | 10061.021 | 43.3202
1006.723 | 10061.811 | 43.3247
1006.843 | 10063.03 | 43.3278
1006.946 | 10063.854 | 43.3315
1007.002 | 10063.854 | 43.3335
1007.122 | 10065.765 | 43.3354
1007.222 | 10066.374 | 43.3374
1007.339 | 10067.478 | 43.3393
1007.415 | 10068.285 | 43.3419
1007.502 | 10069.471 | 43.3407
1007.606 | 10070.064 | 43.3393
1007.737 | 10071.481 | 43.3458
1007.831 | 10072.305 | 43.3453
1007.927 | 10073.968 | 43.3475
1008.001 | 10074.512 | 43.3477
1008.125 | 10076.159 | 43.3501
1008.219 | 10076.851 | 43.3536
1008.302 | 10077.411 | 43.3524
1008.428 | 10078.465 | 43.3566
1008.513 | 10079.174 | 43.3564
1008.602 | 10080.261 | 43.3583
1008.733 | 10081.826 | 43.3611
1008.801 | 10082.386 | 43.3596
1008.915 | 10084.066 | 43.3628
1009.026 | 10084.791 | 43.367
1009.12 | 10085.268 | 43.3719
1009.214 | 10087.015 | 43.3726
1009.316 | 10087.756 | 43.3737
1009.405 | 10088.464 | 43.3736
1009.518 | 10089.617 | 43.3782
1009.613 | 10090.177 | 43.3726
1009.731 | 10091.907 | 43.3762
1009.832 | 10092.5 | 43.3714
1009.908 | 10093.225 | 43.3702
1010.017 | 10095.07 | 43.3765
1010.117 | 10095.762 | 43.3729
1010.239 | 10096.618 | 43.3822
1010.304 | 10097.31 | 43.3816
1010.423 | 10098.858 | 43.3785
1010.505 | 10099.468 | 43.3832
1010.621 | 10100.687 | 43.3866
1010.703 | 10101.247 | 43.3896
1010.811 | 10102.285 | 43.3985
1010.914 | 10103.817 | 43.4034
1011.01 | 10104.657 | 43.4043
1011.117 | 10105.233 | 43.4064
1011.21 | 10106.452 | 43.4099
1011.314 | 10107.836 | 43.4107
1011.402 | 10108.429 | 43.4069
1011.507 | 10109.928 | 43.4204
1011.613 | 10110.488 | 43.4199
1011.725 | 10111.674 | 43.4152
1011.804 | 10112.317 | 43.4186
1011.901 | 10113.14 | 43.4302
1012.015 | 10114.573 | 43.423
1012.111 | 10115.825 | 43.425
1012.21 | 10116.632 | 43.4264
1012.303 | 10117.917 | 43.4313
1012.4 | 10118.395 | 43.4332
1012.52 | 10119.136 | 43.4371
1012.608 | 10120.981 | 43.4354
1012.718 | 10121.409 | 43.4376
1012.847 | 10122.859 | 43.4413
1012.951 | 10123.847 | 43.4398
1013.039 | 10124.424 | 43.4437
1013.102 | 10125.544 | 43.449
1013.206 | 10126.203 | 43.4481
1013.351 | 10127.85 | 43.4513
1013.407 | 10128.427 | 43.4482
1013.502 | 10129.432 | 43.4548
1013.619 | 10130.189 | 43.4543
1013.701 | 10131.095 | 43.4576
1013.813 | 10132.726 | 43.4564
1013.904 | 10133.418 | 43.4606
1014.049 | 10134.835 | 43.4639
1014.102 | 10135.741 | 43.4627
1014.223 | 10136.416 | 43.4642
1014.328 | 10137.618 | 43.471
1014.401 | 10137.618 | 43.4704
1014.539 | 10139.842 | 43.4758
1014.621 | 10140.435 | 43.473
1014.704 | 10141.588 | 43.4749
1014.825 | 10142.824 | 43.4774
1014.94 | 10143.829 | 43.4786
1015.026 | 10144.949 | 43.4806
1015.143 | 10145.805 | 43.4847
1015.213 | 10146.349 | 43.4852
1015.307 | 10147.502 | 43.4892
1015.411 | 10148.128 | 43.4871
1015.507 | 10149.001 | 43.4917
1015.63 | 10150.862 | 43.4975
1015.73 | 10151.983 | 43.4973
1015.836 | 10152.757 | 43.5008
1015.902 | 10153.267 | 43.5017
1016 | 10154.865 | 43.4996
1016.134 | 10155.541 | 43.5037
1016.209 | 10156.233 | 43.5058
1016.323 | 10157.913 | 43.5085
1016.41 | 10158.473 | 43.5068
1016.534 | 10159.56 | 43.5143
1016.629 | 10160.861 | 43.5136
1016.723 | 10161.8 | 43.5156
1016.823 | 10162.377 | 43.5194
1016.923 | 10163.744 | 43.5204
1017.022 | 10164.667 | 43.5218
1017.122 | 10165.375 | 43.5235
1017.216 | 10166.281 | 43.5268
1017.307 | 10167.072 | 43.5275
1017.418 | 10168.735 | 43.5299
1017.5 | 10169.493 | 43.5302
1017.627 | 10170.465 | 43.5322
1017.707 | 10171.157 | 43.536
1017.82 | 10172.672 | 43.537
1017.918 | 10173.397 | 43.5426
1018.018 | 10174.88 | 43.5434
1018.106 | 10175.44 | 43.5477
1018.23 | 10176.576 | 43.5444
1018.326 | 10177.219 | 43.5517
1018.418 | 10178.849 | 43.5521
1018.502 | 10179.426 | 43.5522
1018.63 | 10180.513 | 43.5518
1018.712 | 10181.222 | 43.5582
1018.81 | 10182.984 | 43.5561
1018.91 | 10183.495 | 43.5569
1019.004 | 10184.236 | 43.5616
1019.12 | 10185.916 | 43.5628
1019.214 | 10186.443 | 43.5634
1019.313 | 10187.992 | 43.5666
1019.406 | 10188.568 | 43.5708
1019.526 | 10189.31 | 43.574
1019.617 | 10190.891 | 43.5729
1019.712 | 10191.319 | 43.5742
1019.809 | 10192.95 | 43.5798
1019.916 | 10193.609 | 43.581
1020.003 | 10194.91 | 43.5825
1020.138 | 10195.47 | 43.5845
1020.207 | 10196.623 | 43.5882
1020.315 | 10197.645 | 43.5864
1020.413 | 10198.683 | 43.5928
1020.51 | 10199.967 | 43.5939
1020.619 | 10200.56 | 43.598
1020.7 | 10201.269 | 43.5995
1020.817 | 10202.768 | 43.6023
1020.923 | 10203.41 | 43.6006
1021.017 | 10204.596 | 43.6047
1021.101 | 10205.222 | 43.6073
1021.219 | 10206.804 | 43.6097
1021.311 | 10207.429 | 43.6117
1021.405 | 10208.896 | 43.6157
1021.517 | 10209.538 | 43.6145
1021.631 | 10210.988 | 43.6192
1021.711 | 10211.614 | 43.6192
1021.804 | 10212.585 | 43.6212
1021.9 | 10213.87 | 43.6231
1022.038 | 10214.463 | 43.6226
1022.102 | 10215.254 | 43.6257
1022.236 | 10217.049 | 43.6333
1022.307 | 10217.577 | 43.6323
1022.438 | 10219.092 | 43.6339
1022.549 | 10219.833 | 43.6377
1022.619 | 10220.393 | 43.6407
1022.713 | 10221.596 | 43.6392
1022.804 | 10222.189 | 43.6428
1022.926 | 10223.803 | 43.6448
1023.006 | 10224.297 | 43.6453
1023.133 | 10226.027 | 43.6454
1023.23 | 10226.834 | 43.6463
1023.329 | 10227.971 | 43.6494
1023.403 | 10228.432 | 43.6529
1023.512 | 10229.371 | 43.6562
1023.604 | 10230.178 | 43.659
1023.741 | 10231.76 | 43.6569
1023.803 | 10232.435 | 43.6611
1023.94 | 10233.753 | 43.6665
1024.032 | 10235.038 | 43.6684
1024.129 | 10235.845 | 43.6665
1024.205 | 10236.553 | 43.6695
1024.319 | 10237.443 | 43.6723
1024.421 | 10238.382 | 43.6734
1024.509 | 10239.09 | 43.6777
1024.628 | 10240.589 | 43.6774
1024.705 | 10241.165 | 43.6799
1024.8 | 10242.846 | 43.6831
1024.932 | 10243.521 | 43.6852
1025.027 | 10244.822 | 43.6878
1025.122 | 10245.778 | 43.6867
1025.222 | 10246.338 | 43.6895
1025.324 | 10248.084 | 43.6936
1025.432 | 10248.776 | 43.6958
1025.517 | 10250.011 | 43.6977
1025.61 | 10250.489 | 43.6991
1025.726 | 10251.955 | 43.7018
1025.828 | 10252.416 | 43.7077
1025.914 | 10253.174 | 43.707
1026.014 | 10254.821 | 43.7105
1026.1 | 10255.595 | 43.7112
1026.202 | 10256.271 | 43.713
1026.315 | 10257.473 | 43.716
1026.412 | 10258.313 | 43.7161
1026.535 | 10259.779 | 43.7201
1026.623 | 10260.8 | 43.7188
1026.716 | 10261.476 | 43.7236
1026.826 | 10262.76 | 43.7251
1026.911 | 10263.765 | 43.7297
1027.026 | 10264.358 | 43.7299
1027.11 | 10265.149 | 43.7285
1027.213 | 10266.977 | 43.7351
1027.318 | 10267.57 | 43.7357
1027.405 | 10268.394 | 43.7377
1027.517 | 10269.844 | 43.7386
1027.611 | 10270.437 | 43.7407
1027.718 | 10271.277 | 43.7454
1027.801 | 10272.035 | 43.7441
1027.915 | 10273.501 | 43.7481
1028.014 | 10274.835 | 43.7496
1028.114 | 10275.296 | 43.7514
1028.21 | 10276.021 | 43.7547
1028.303 | 10277.915 | 43.7552
1028.409 | 10278.805 | 43.757
1028.506 | 10279.595 | 43.7629
1028.602 | 10280.189 | 43.7638
1028.72 | 10281.786 | 43.7645
1028.808 | 10282.577 | 43.7673
1028.914 | 10283.483 | 43.771
1029.017 | 10284.751 | 43.7723
1029.121 | 10285.361 | 43.7774
1029.227 | 10286.745 | 43.7772
1029.307 | 10287.749 | 43.7807
1029.419 | 10288.342 | 43.7825
1029.509 | 10289.397 | 43.7862
1029.612 | 10290.566 | 43.7878
1029.706 | 10291.604 | 43.7882
1029.805 | 10292.741 | 43.7906
1029.939 | 10293.96 | 43.7963
1030.002 | 10293.96 | 43.7965
1030.107 | 10295.772 | 43.798
1030.23 | 10296.365 | 43.8013
1030.309 | 10297.551 | 43.8016
1030.411 | 10298.111 | 43.8043
1030.505 | 10299.593 | 43.802
1030.601 | 10300.203 | 43.8066
1030.732 | 10301.834 | 43.809
1030.809 | 10302.344 | 43.806
1030.93 | 10303.86 | 43.811
1031.001 | 10304.7 | 43.8146
1031.137 | 10305.968 | 43.8177
1031.202 | 10305.968 | 43.8174
1031.332 | 10307.599 | 43.8209
1031.418 | 10308.176 | 43.819
1031.528 | 10309.987 | 43.8232
1031.628 | 10310.778 | 43.8249
1031.703 | 10311.289 | 43.8301
1031.801 | 10312.508 | 43.8307
1031.923 | 10314.122 | 43.8336
1032.028 | 10314.83 | 43.8341
1032.113 | 10315.506 | 43.8357
1032.227 | 10316.577 | 43.8381
1032.3 | 10317.12 | 43.8387
1032.425 | 10318.784 | 43.8454
1032.507 | 10319.344 | 43.8482
1032.608 | 10320.283 | 43.849
1032.701 | 10321.864 | 43.8516
1032.805 | 10322.441 | 43.8516
1032.928 | 10323.594 | 43.8555
1033.021 | 10325.06 | 43.8558
1033.127 | 10325.834 | 43.8567
1033.217 | 10327.037 | 43.8624
1033.32 | 10327.794 | 43.8591
1033.412 | 10328.305 | 43.8661
1033.504 | 10329.376 | 43.8668
1033.601 | 10329.936 | 43.8667
1033.727 | 10331.814 | 43.8717
1033.811 | 10332.489 | 43.873
1033.936 | 10333.56 | 43.8722
1034.014 | 10335.075 | 43.8755
1034.114 | 10335.817 | 43.8793
1034.202 | 10336.492 | 43.8808
1034.321 | 10337.381 | 43.8795
1034.415 | 10338.798 | 43.8831
1034.503 | 10339.243 | 43.8828
1034.625 | 10340.824 | 43.89
1034.714 | 10341.483 | 43.8917
1034.816 | 10342.817 | 43.8927
1034.92 | 10343.345 | 43.8952
1035.021 | 10344.893 | 43.8923
1035.11 | 10345.98 | 43.8952
1035.211 | 10346.787 | 43.8975
1035.322 | 10348.056 | 43.8969
1035.42 | 10348.748 | 43.9058
1035.512 | 10349.439 | 43.9043
1035.619 | 10350.28 | 43.9059
1035.723 | 10351.877 | 43.9084
1035.834 | 10352.47 | 43.9116
1035.919 | 10353.541 | 43.9144
1036.003 | 10354.085 | 43.9132
1036.112 | 10355.683 | 43.9161
1036.228 | 10356.325 | 43.9177
1036.32 | 10357.462 | 43.9204
1036.416 | 10358.071 | 43.9237
1036.501 | 10359.01 | 43.926
1036.615 | 10360.509 | 43.9252
1036.722 | 10361.794 | 43.9288
1036.816 | 10362.749 | 43.9317
1036.903 | 10363.474 | 43.9319
1037.002 | 10364.15 | 43.9322
1037.104 | 10365.896 | 43.9382
1037.208 | 10366.555 | 43.9395
1037.303 | 10367.559 | 43.9403
1037.401 | 10368.844 | 43.9436
1037.514 | 10369.322 | 43.9458
1037.607 | 10370.903 | 43.9465
1037.703 | 10371.447 | 43.952
1037.808 | 10372.172 | 43.9521
1037.909 | 10373.588 | 43.9506
1038.007 | 10374.593 | 43.9569
1038.1 | 10375.203 | 43.9604
1038.202 | 10376.85 | 43.9592
1038.319 | 10377.328 | 43.9631
1038.405 | 10378.052 | 43.966
1038.53 | 10379.831 | 43.9675
1038.615 | 10380.622 | 43.9682
1038.701 | 10381.545 | 43.9711
1038.807 | 10382.895 | 43.9738
1038.903 | 10383.39 | 43.9773
1039.029 | 10385.136 | 43.9809
1039.112 | 10385.136 | 43.9783
1039.202 | 10386.882 | 43.9816
1039.304 | 10387.722 | 43.9866
1039.4 | 10388.513 | 43.9886
1039.528 | 10389.797 | 43.9915
1039.609 | 10390.308 | 43.9897
1039.728 | 10391.791 | 43.9937
1039.8 | 10392.466 | 43.9968
1039.925 | 10394.064 | 43.9973
1040.001 | 10394.871 | 43.9999
1040.101 | 10395.497 | 44.0041
1040.201 | 10396.469 | 44.0065
1040.322 | 10397.754 | 44.0086
1040.435 | 10398.775 | 44.013
1040.517 | 10399.352 | 44.0118
1040.624 | 10400.422 | 44.0156
1040.703 | 10401.081 | 44.0148
1040.802 | 10402.333 | 44.019
1040.922 | 10403.766 | 44.0203
1041 | 10404.458 | 44.0222
1041.127 | 10405.924 | 44.028
1041.222 | 10406.731 | 44.0315
1041.351 | 10407.967 | 44.0302
1041.401 | 10407.967 | 44.0304
1041.519 | 10409.729 | 44.037
1041.634 | 10410.767 | 44.0383
1041.701 | 10411.36 | 44.0371
1041.823 | 10412.48 | 44.0416
1041.938 | 10413.782 | 44.0396
1042.004 | 10414.407 | 44.0415
1042.1 | 10415.379 | 44.0479
1042.21 | 10416.434 | 44.0496
1042.335 | 10417.521 | 44.0531
1042.418 | 10418.213 | 44.0516
1042.525 | 10419.415 | 44.0564
1042.628 | 10420.107 | 44.0583
1042.704 | 10421.161 | 44.0572
1042.822 | 10422.743 | 44.0616
1042.926 | 10423.533 | 44.0631
1043.014 | 10424.126 | 44.0641
1043.113 | 10425.79 | 44.067
1043.224 | 10426.367 | 44.0692
1043.3 | 10427.24 | 44.0706
1043.414 | 10428.459 | 44.0734
1043.531 | 10429.892 | 44.0752
1043.62 | 10430.748 | 44.0791
1043.717 | 10431.341 | 44.082
1043.82 | 10432.758 | 44.0818
1043.924 | 10433.829 | 44.086
1044.009 | 10434.636 | 44.0865
1044.12 | 10435.328 | 44.0885
1044.208 | 10436.761 | 44.0908
1044.338 | 10437.436 | 44.0923
1044.406 | 10438.458 | 44.0928
1044.507 | 10439.726 | 44.0975
1044.613 | 10440.797 | 44.0981
1044.704 | 10441.39 | 44.102
1044.804 | 10442.559 | 44.1045
1044.903 | 10443.877 | 44.1084
1045.029 | 10444.437 | 44.1072
1045.108 | 10445.491 | 44.1118
1045.204 | 10446.892 | 44.1092
1045.312 | 10447.369 | 44.1137
1045.408 | 10448.11 | 44.1162
1045.503 | 10449.922 | 44.1152
1045.605 | 10450.73 | 44.1209
1045.717 | 10451.323 | 44.1231
1045.814 | 10452.97 | 44.1255
1045.901 | 10453.579 | 44.1229
1046.009 | 10454.568 | 44.1262
1046.1 | 10455.836 | 44.1292
1046.213 | 10456.314 | 44.1295
1046.302 | 10457.006 | 44.1334
1046.407 | 10458.9 | 44.1358
1046.502 | 10459.559 | 44.137
1046.61 | 10460.284 | 44.1386
1046.715 | 10461.453 | 44.1414
1046.818 | 10462.03 | 44.1383
1046.9 | 10463.842 | 44.1381
1047.037 | 10464.616 | 44.1381
1047.114 | 10465.226 | 44.1413
1047.216 | 10466 | 44.1412
1047.3 | 10467.663 | 44.1406
1047.434 | 10468.882 | 44.1429
1047.506 | 10469.591 | 44.1425
1047.619 | 10470.349 | 44.1432
1047.703 | 10471.304 | 44.1434
1047.809 | 10472.556 | 44.1462
1047.926 | 10474.088 | 44.1447
1048.004 | 10474.862 | 44.1457
1048.111 | 10475.356 | 44.1477
1048.203 | 10476.312 | 44.1482
1048.335 | 10477.761 | 44.1466
1048.417 | 10478.354 | 44.1488
1048.511 | 10479.491 | 44.1544
1048.612 | 10480.133 | 44.1506
1048.706 | 10481.006 | 44.1533
1048.842 | 10482.736 | 44.154
1048.93 | 10483.296 | 44.1566
1049.034 | 10484.4 | 44.1576
1049.156 | 10485.75 | 44.1569
1049.22 | 10486.706 | 44.1593
1049.339 | 10487.958 | 44.1585
1049.434 | 10488.633 | 44.1602
1049.525 | 10489.44 | 44.1619
1049.606 | 10490.215 | 44.1609
1049.717 | 10491.829 | 44.166
1049.806 | 10492.405 | 44.1676
1049.93 | 10493.493 | 44.1683
1050.007 | 10494.168 | 44.1702
1050.125 | 10495.799 | 44.1729
1050.216 | 10496.787 | 44.1772
1050.321 | 10497.38 | 44.1778
1050.427 | 10498.451 | 44.1762
1050.513 | 10499.126 | 44.1803
1050.625 | 10500.79 | 44.181
1050.701 | 10501.383 | 44.1832
1050.825 | 10502.52 | 44.1833
1050.919 | 10503.129 | 44.1854
1051.008 | 10504.068 | 44.1852
1051.117 | 10505.682 | 44.1882
1051.213 | 10506.473 | 44.1883
1051.326 | 10507.676 | 44.1931
1051.409 | 10508.285 | 44.1944
1051.528 | 10509.85 | 44.1925
1051.63 | 10510.723 | 44.1953
1051.729 | 10511.316 | 44.1987
1051.828 | 10512.848 | 44.1979
1051.91 | 10513.639 | 44.2056
1052.02 | 10514.33 | 44.205
1052.109 | 10515.747 | 44.2049
1052.216 | 10516.703 | 44.2066
1052.322 | 10517.361 | 44.2139
1052.426 | 10518.564 | 44.2137
1052.521 | 10519.124 | 44.2128
1052.617 | 10520.046 | 44.2149
1052.702 | 10520.985 | 44.2158
1052.808 | 10522.633 | 44.2155
1052.917 | 10523.292 | 44.2206
1053.004 | 10524.906 | 44.2198
1053.101 | 10525.4 | 44.2231
1053.215 | 10527.014 | 44.2254
1053.315 | 10527.706 | 44.2246
1053.424 | 10528.398 | 44.2257
1053.517 | 10529.601 | 44.2268
1053.607 | 10530.161 | 44.2304
1053.712 | 10531.791 | 44.2298
1053.811 | 10532.615 | 44.2289
1053.906 | 10533.867 | 44.2298
1054.002 | 10534.411 | 44.23
1054.111 | 10535.794 | 44.2326
1054.209 | 10536.288 | 44.2334
1054.313 | 10537.194 | 44.2358
1054.417 | 10538.726 | 44.2341
1054.529 | 10539.435 | 44.2374
1054.624 | 10539.435 | 44.2375
1054.718 | 10541.066 | 44.24
1054.803 | 10542.845 | 44.2396
1054.931 | 10543.932 | 44.2448
1055.024 | 10544.426 | 44.2433
1055.103 | 10545.48 | 44.2434
1055.201 | 10546.123 | 44.2436
1055.302 | 10547.473 | 44.2479
1055.409 | 10548.215 | 44.2502
1055.505 | 10549.187 | 44.2467
1055.645 | 10550.768 | 44.252
1055.728 | 10552.119 | 44.2528
1055.8 | 10552.119 | 44.2549
1055.935 | 10553.782 | 44.2578
1056.005 | 10554.688 | 44.2566
1056.109 | 10555.364 | 44.2609
1056.208 | 10556.105 | 44.2605
1056.312 | 10557.192 | 44.263
1056.401 | 10558.839 | 44.2627
1056.536 | 10559.465 | 44.2652
1056.603 | 10560.207 | 44.2676
1056.724 | 10562.052 | 44.2706
1056.802 | 10562.826 | 44.2722
1056.928 | 10564.127 | 44.2737
1057.006 | 10564.127 | 44.2752
1057.122 | 10565.626 | 44.2786
1057.24 | 10566.961 | 44.2798
1057.304 | 10566.961 | 44.2814
1057.433 | 10568.575 | 44.2831
1057.525 | 10569.893 | 44.2876
1057.6 | 10570.453 | 44.2846
1057.723 | 10571.359 | 44.2906
1057.807 | 10572.067 | 44.2912
1057.932 | 10573.698 | 44.2937
1058.018 | 10575.016 | 44.2962
1058.111 | 10575.46 | 44.2953
1058.218 | 10576.449 | 44.3016
1058.305 | 10577.009 | 44.3008
1058.4 | 10578.442 | 44.3007
1058.506 | 10579.331 | 44.3017
1058.6 | 10579.892 | 44.3033
1058.729 | 10581.819 | 44.3063
1058.801 | 10581.819 | 44.3076
1058.914 | 10584.092 | 44.3124
1059.029 | 10584.85 | 44.3087
1059.132 | 10585.723 | 44.3135
1059.222 | 10586.843 | 44.317
1059.306 | 10587.403 | 44.3165
1059.432 | 10588.573 | 44.3215
1059.529 | 10589.841 | 44.3212
1059.619 | 10591.011 | 44.3221
1059.76 | 10591.587 | 44.3263
1059.835 | 10592.724 | 44.328
1059.901 | 10593.366 | 44.3289
1060.01 | 10594.338 | 44.3348
1060.115 | 10595.804 | 44.3334
1060.235 | 10596.348 | 44.3382
1060.326 | 10597.534 | 44.3371
1060.415 | 10598.143 | 44.3382
1060.521 | 10599.247 | 44.3383
1060.62 | 10600.038 | 44.343
1060.708 | 10601.718 | 44.3437
1060.816 | 10602.294 | 44.3461
1060.908 | 10603.727 | 44.35
1061.017 | 10604.848 | 44.3495
1061.107 | 10605.721 | 44.3509
1061.217 | 10606.281 | 44.3507
1061.305 | 10607.879 | 44.3544
1061.423 | 10608.389 | 44.3569
1061.503 | 10610.02 | 44.359
1061.615 | 10610.811 | 44.3595
1061.712 | 10611.502 | 44.3608
1061.805 | 10612.87 | 44.365
1061.902 | 10613.496 | 44.3638
1062.02 | 10614.303 | 44.3662
1062.11 | 10615.917 | 44.3672
1062.203 | 10616.543 | 44.3714
1062.316 | 10617.597 | 44.3714
1062.416 | 10618.256 | 44.3741
1062.519 | 10619.343 | 44.3755
1062.605 | 10620.892 | 44.3794
1062.703 | 10621.699 | 44.3811
1062.802 | 10622.16 | 44.3821
1062.915 | 10623.725 | 44.3825
1063.034 | 10624.351 | 44.3868
1063.105 | 10625.537 | 44.3865
1063.242 | 10626.789 | 44.3867
1063.33 | 10627.382 | 44.3861
1063.401 | 10628.502 | 44.3925
1063.514 | 10629.441 | 44.3925
1063.612 | 10630.166 | 44.3921
1063.713 | 10631.681 | 44.3958
1063.834 | 10632.34 | 44.3939
1063.903 | 10633.526 | 44.3948
1064.003 | 10634.663 | 44.3934
1064.126 | 10635.24 | 44.3986
1064.215 | 10636.327 | 44.4009
1064.314 | 10637.002 | 44.4026
1064.442 | 10638.781 | 44.4024
1064.565 | 10639.424 | 44.4008
1064.617 | 10640.461 | 44.4052
1064.705 | 10641.631 | 44.4072
1064.836 | 10642.537 | 44.4084
1064.908 | 10643.212 | 44.4104
1065.005 | 10644.415 | 44.4121
1065.101 | 10645.156 | 44.4125
1065.206 | 10646.622 | 44.4142
1065.31 | 10647.281 | 44.415
1065.41 | 10647.956 | 44.4149
1065.528 | 10649.538 | 44.4193
1065.615 | 10650.098 | 44.4202
1065.705 | 10651.218 | 44.4228
1065.804 | 10652.042 | 44.4262
1065.902 | 10653.458 | 44.4248
1066.024 | 10654.48 | 44.4267
1066.125 | 10656.044 | 44.4271
1066.222 | 10656.753 | 44.4301
1066.3 | 10657.445 | 44.4304
1066.429 | 10658.944 | 44.4328
1066.537 | 10659.751 | 44.4299
1066.618 | 10661.019 | 44.4312
1066.701 | 10661.019 | 44.4318
1066.823 | 10662.469 | 44.4362
1066.908 | 10663.062 | 44.437
1067.016 | 10663.968 | 44.4394
1067.132 | 10665.879 | 44.4403
1067.216 | 10666.801 | 44.4401
1067.304 | 10667.378 | 44.4435
1067.422 | 10668.514 | 44.4439
1067.523 | 10669.832 | 44.4452
1067.612 | 10670.409 | 44.4466
1067.706 | 10671.1 | 44.4476
1067.826 | 10672.781 | 44.4494
1067.916 | 10673.44 | 44.4507
1068.014 | 10674.626 | 44.4505
1068.121 | 10675.317 | 44.4529
1068.22 | 10676.174 | 44.4554
1068.325 | 10677.294 | 44.4614
1068.411 | 10678.085 | 44.4604
1068.532 | 10679.864 | 44.4625
1068.62 | 10680.638 | 44.4606
1068.717 | 10681.561 | 44.463
1068.812 | 10682.928 | 44.4644
1068.908 | 10683.554 | 44.4648
1069.028 | 10684.344 | 44.4662
1069.117 | 10685.119 | 44.4664
1069.209 | 10686.898 | 44.4662
1069.314 | 10686.898 | 44.4672
1069.408 | 10688.726 | 44.4703
1069.506 | 10689.204 | 44.4729
1069.619 | 10690.736 | 44.4753
1069.706 | 10691.889 | 44.4743
1069.804 | 10692.367 | 44.4761
1069.901 | 10693.108 | 44.4734
1070.007 | 10694.87 | 44.4796
1070.112 | 10695.76 | 44.4801
1070.202 | 10696.221 | 44.4796
1070.323 | 10697.77 | 44.4805
1070.408 | 10698.544 | 44.4828
1070.507 | 10699.45 | 44.4819
1070.601 | 10700.817 | 44.4859
1070.728 | 10701.311 | 44.4846
1070.805 | 10702.349 | 44.4814
1070.908 | 10703.716 | 44.4813
1071.004 | 10704.54 | 44.4833
1071.104 | 10705.083 | 44.4839
1071.208 | 10706.533 | 44.485
1071.306 | 10707.505 | 44.4834
1071.404 | 10708.839 | 44.4888
1071.503 | 10709.449 | 44.487
1071.608 | 10710.223 | 44.486
1071.707 | 10711.92 | 44.4865
1071.814 | 10712.447 | 44.4868
1071.901 | 10713.616 | 44.4864
1072.015 | 10714.226 | 44.4867
1072.117 | 10715.297 | 44.4904
1072.212 | 10716.005 | 44.4906
1072.362 | 10717.751 | 44.4939
1072.411 | 10717.751 | 44.4921
1072.532 | 10719.596 | 44.493
1072.615 | 10720.139 | 44.4935
1072.706 | 10721.309 | 44.4962
1072.839 | 10722.808 | 44.4968
1072.921 | 10723.352 | 44.4971
1073.017 | 10724.521 | 44.5004
1073.1 | 10725.79 | 44.4989
1073.232 | 10726.959 | 44.501
1073.305 | 10727.503 | 44.502
1073.428 | 10728.541 | 44.502
1073.512 | 10729.084 | 44.5
1073.627 | 10730.764 | 44.5049
1073.735 | 10731.357 | 44.5051
1073.817 | 10732.313 | 44.5066
1073.925 | 10734.075 | 44.5072
1074 | 10734.075 | 44.51
1074.132 | 10735.558 | 44.5085
1074.249 | 10736.826 | 44.5116
1074.301 | 10737.782 | 44.5121
1074.434 | 10738.49 | 44.5181
1074.519 | 10739.165 | 44.5138
1074.602 | 10739.165 | 44.5152
1074.721 | 10741.817 | 44.5175
1074.814 | 10742.246 | 44.5201
1074.918 | 10743.992 | 44.521
1075.032 | 10744.7 | 44.5231
1075.102 | 10745.54 | 44.5237
1075.222 | 10746.216 | 44.5256
1075.303 | 10747.435 | 44.5269
1075.425 | 10748.752 | 44.5299
1075.506 | 10749.395 | 44.5308
1075.621 | 10750.449 | 44.5317
1075.706 | 10751.042 | 44.5298
1075.826 | 10752.755 | 44.5358
1075.901 | 10753.282 | 44.5367
1076.032 | 10754.864 | 44.5375
1076.121 | 10755.654 | 44.5367
1076.217 | 10756.577 | 44.5376
1076.316 | 10757.252 | 44.539
1076.429 | 10758.817 | 44.5415
1076.519 | 10759.74 | 44.5404
1076.617 | 10760.283 | 44.5445
1076.719 | 10761.716 | 44.5428
1076.815 | 10762.935 | 44.543
1076.909 | 10763.578 | 44.5464
1077 | 10764.22 | 44.5453
1077.12 | 10765.489 | 44.5456
1077.203 | 10766.032 | 44.5488
1077.306 | 10768.009 | 44.548
1077.407 | 10768.701 | 44.5552
1077.512 | 10769.409 | 44.5542
1077.608 | 10770.892 | 44.5535
1077.723 | 10771.336 | 44.555
1077.826 | 10772.374 | 44.556
1077.901 | 10773.083 | 44.5549
1078.005 | 10774.878 | 44.5577
1078.104 | 10775.356 | 44.5583
1078.203 | 10776.805 | 44.5608
1078.34 | 10777.415 | 44.5635
1078.42 | 10778.568 | 44.5609
1078.505 | 10779.177 | 44.5611
1078.61 | 10780.265 | 44.5624
1078.711 | 10781.451 | 44.5643
1078.82 | 10782.571 | 44.5635
1078.903 | 10783.197 | 44.5647
1079.021 | 10784.745 | 44.5654
1079.141 | 10785.388 | 44.5667
1079.211 | 10786.623 | 44.5696
1079.332 | 10787.315 | 44.5679
1079.403 | 10788.484 | 44.5709
1079.511 | 10789.753 | 44.5702
1079.602 | 10790.527 | 44.5734
1079.712 | 10791.4 | 44.5757
1079.816 | 10791.96 | 44.5753
1079.907 | 10793.706 | 44.5741
1080.01 | 10794.513 | 44.5786
1080.104 | 10795.535 | 44.5815
1080.229 | 10796.77 | 44.5803
1080.309 | 10797.528 | 44.5769
1080.435 | 10798.467 | 44.5782
1080.516 | 10799.142 | 44.5801
1080.608 | 10800.328 | 44.5828
1080.731 | 10801.926 | 44.5824
1080.802 | 10802.536 | 44.5816
1080.909 | 10803.623 | 44.5818
1081.016 | 10804.282 | 44.5832
1081.13 | 10805.764 | 44.5855
1081.229 | 10806.917 | 44.5868
1081.352 | 10807.494 | 44.5882
1081.404 | 10808.581 | 44.589
1081.525 | 10810.047 | 44.5879
1081.6 | 10810.047 | 44.5902
1081.73 | 10811.53 | 44.5921
1081.817 | 10812.09 | 44.5914
1081.923 | 10814.05 | 44.5945
1082.025 | 10814.758 | 44.5943
1082.102 | 10815.219 | 44.5968
1082.239 | 10816.422 | 44.5988
1082.304 | 10817.213 | 44.6004
1082.438 | 10818.909 | 44.602
1082.548 | 10819.519 | 44.6031
1082.622 | 10820.326 | 44.6019
1082.708 | 10821.034 | 44.6073
1082.83 | 10822.813 | 44.6099
1082.923 | 10823.719 | 44.6083
1083 | 10824.411 | 44.6091
1083.121 | 10825.449 | 44.6146
1083.224 | 10827.014 | 44.6131
1083.331 | 10827.706 | 44.6187
1083.413 | 10828.266 | 44.6183
1083.521 | 10829.435 | 44.6186
1083.607 | 10829.995 | 44.6196
1083.704 | 10831.445 | 44.6229
1083.825 | 10832.466 | 44.6227
1083.909 | 10833.076 | 44.6239
1084.029 | 10834.822 | 44.6266
1084.101 | 10835.349 | 44.6254
1084.226 | 10836.897 | 44.6293
1084.328 | 10837.803 | 44.628
1084.421 | 10838.611 | 44.6284
1084.5 | 10839.319 | 44.6297
1084.612 | 10839.319 | 44.6333
1084.717 | 10841.757 | 44.6383
1084.832 | 10842.3 | 44.641
1084.919 | 10843.981 | 44.6385
1085.015 | 10844.491 | 44.6391
1085.129 | 10845.826 | 44.642
1085.234 | 10846.715 | 44.6422
1085.301 | 10847.325 | 44.6462
1085.425 | 10848.445 | 44.6478
1085.511 | 10849.071 | 44.6485
1085.629 | 10850.817 | 44.6528
1085.719 | 10851.608 | 44.6502
1085.814 | 10852.612 | 44.6533
1085.928 | 10853.798 | 44.6542
1086.004 | 10854.391 | 44.6561
1086.113 | 10855.956 | 44.6568
1086.217 | 10856.698 | 44.6595
1086.326 | 10857.373 | 44.6616
1086.411 | 10858.23 | 44.6658
1086.501 | 10858.938 | 44.665
1086.621 | 10860.437 | 44.6661
1086.706 | 10861.03 | 44.667
1086.825 | 10862.776 | 44.6702
1086.925 | 10863.336 | 44.6707
1087.022 | 10864.061 | 44.6736
1087.109 | 10865.939 | 44.6739
1087.208 | 10866.696 | 44.676
1087.318 | 10867.273 | 44.6802
1087.405 | 10868.821 | 44.6813
1087.527 | 10869.381 | 44.6835
1087.614 | 10870.403 | 44.6828
1087.705 | 10871.819 | 44.6827
1087.815 | 10872.61 | 44.6868
1087.904 | 10873.846 | 44.6886
1088.034 | 10874.356 | 44.6902
1088.104 | 10875.542 | 44.6905
1088.215 | 10876.234 | 44.6907
1088.313 | 10877.914 | 44.6957
1088.408 | 10878.689 | 44.6979
1088.515 | 10879.166 | 44.7
1088.614 | 10880.748 | 44.7019
1088.724 | 10881.357 | 44.7049
1088.805 | 10882.56 | 44.703
1088.9 | 10883.12 | 44.7088
1089.012 | 10884.635 | 44.7083
1089.121 | 10885.195 | 44.7098
1089.219 | 10886.332 | 44.7123
1089.306 | 10887.831 | 44.7142
1089.409 | 10888.292 | 44.7154
1089.511 | 10889.033 | 44.7214
1089.605 | 10890.516 | 44.7192
1089.702 | 10891.784 | 44.7205
1089.802 | 10892.427 | 44.7258
1089.916 | 10893.217 | 44.7244
1090.007 | 10894.7 | 44.7282
1090.115 | 10895.276 | 44.7291
1090.233 | 10896.924 | 44.7295
1090.323 | 10897.484 | 44.7301
1090.405 | 10898.538 | 44.7334
1090.5 | 10899.79 | 44.7353
1090.631 | 10900.91 | 44.7329
1090.734 | 10901.404 | 44.7347
1090.817 | 10902.146 | 44.7391
1090.908 | 10903.299 | 44.7342
1091.001 | 10904.814 | 44.7397
1091.134 | 10905.374 | 44.7438
1091.228 | 10906.774 | 44.7457
1091.323 | 10907.713 | 44.7461
1091.437 | 10908.389 | 44.7508
1091.535 | 10909.706 | 44.7469
1091.629 | 10910.761 | 44.7518
1091.732 | 10911.683 | 44.7538
1091.81 | 10912.326 | 44.7532
1091.904 | 10913.396 | 44.7566
1092.022 | 10914.714 | 44.7574
1092.114 | 10915.406 | 44.761
1092.223 | 10917.053 | 44.7629
1092.326 | 10917.745 | 44.765
1092.431 | 10918.668 | 44.7629
1092.514 | 10919.261 | 44.7619
1092.62 | 10920.99 | 44.7675
1092.705 | 10920.99 | 44.7693
1092.819 | 10922.654 | 44.7679
1092.922 | 10923.807 | 44.7688
1093.006 | 10924.367 | 44.7674
1093.118 | 10925.998 | 44.7731
1093.223 | 10926.706 | 44.7738
1093.316 | 10927.942 | 44.7783
1093.399 | 10928.419 | 44.7771
1093.532 | 10929.853 | 44.7778
1093.622 | 10930.726 | 44.7777
1093.72 | 10931.286 | 44.7824
1093.825 | 10932.9 | 44.7813
1093.923 | 10933.691 | 44.784
1094.018 | 10934.992 | 44.787
1094.119 | 10935.667 | 44.7875
1094.221 | 10936.277 | 44.7867
1094.32 | 10937.628 | 44.7899
1094.419 | 10938.583 | 44.7897
1094.559 | 10939.802 | 44.7932
1094.626 | 10939.802 | 44.7922
1094.705 | 10940.79 | 44.7932
1094.825 | 10942.784 | 44.7962
1094.916 | 10943.558 | 44.796
1095.011 | 10944.612 | 44.7964
1095.102 | 10945.04 | 44.7983
1095.213 | 10946.605 | 44.7997
1095.312 | 10947.379 | 44.7984
1095.412 | 10948.565 | 44.8019
1095.502 | 10949.076 | 44.8035
1095.612 | 10950.608 | 44.8016
1095.713 | 10951.514 | 44.8074
1095.818 | 10952.815 | 44.807
1095.903 | 10953.342 | 44.8116
1096.012 | 10954.364 | 44.8101
1096.116 | 10955.665 | 44.8109
1096.238 | 10956.357 | 44.8121
1096.308 | 10957.543 | 44.8125
1096.4 | 10958.054 | 44.8118
1096.514 | 10959.404 | 44.8189
1096.617 | 10960.146 | 44.8203
1096.702 | 10960.986 | 44.8193
1096.813 | 10962.748 | 44.8239
1096.926 | 10963.374 | 44.8246
1097.013 | 10964.758 | 44.827
1097.106 | 10965.302 | 44.8283
1097.204 | 10966.125 | 44.8275
1097.32 | 10967.707 | 44.831
1097.424 | 10968.333 | 44.8328
1097.507 | 10969.848 | 44.8352
1097.618 | 10970.441 | 44.8361
1097.707 | 10971.116 | 44.8399
1097.814 | 10971.907 | 44.8379
1097.933 | 10973.554 | 44.8426
1098.009 | 10974.098 | 44.8436
1098.129 | 10975.762 | 44.8471
1098.227 | 10976.322 | 44.8458
1098.333 | 10978.134 | 44.8494
1098.448 | 10978.776 | 44.8505
1098.529 | 10979.748 | 44.8549
1098.606 | 10980.242 | 44.8525
1098.705 | 10980.984 | 44.8526
1098.801 | 10982.433 | 44.8569
1098.927 | 10984.047 | 44.8559
1099.028 | 10984.772 | 44.8596
1099.106 | 10985.349 | 44.8596
1099.239 | 10986.881 | 44.8614
1099.33 | 10987.754 | 44.8627
1099.428 | 10988.874 | 44.8618
1099.523 | 10989.467 | 44.8665
1099.606 | 10990.587 | 44.8692
1099.725 | 10991.23 | 44.869
1099.805 | 10992.399 | 44.8708
1099.904 | 10992.992 | 44.8742
1100.028 | 10995.068 | 44.874
1100.111 | 10995.068 | 44.8725
1100.207 | 10996.468 | 44.8777
1100.321 | 10998 | 44.8794
1100.422 | 10998.675 | 44.8785
1100.526 | 10999.383 | 44.8837
1100.621 | 11000.174 | 44.8864
1100.721 | 11001.163 | 44.8882
1100.815 | 11002.25 | 44.8896
1100.918 | 11003.963 | 44.8887
1101.007 | 11003.963 | 44.8906
1101.123 | 11005.495 | 44.8965
1101.223 | 11006.796 | 44.8957
1101.326 | 11008.065 | 44.899
1101.425 | 11008.674 | 44.9014
1101.503 | 11009.333 | 44.9028
1101.635 | 11010.881 | 44.9022
1101.736 | 11011.441 | 44.9069
1101.81 | 11012.166 | 44.9075
1101.916 | 11013.253 | 44.91
1102 | 11013.962 | 44.9101
1102.12 | 11015.411 | 44.9117
1102.222 | 11016.021 | 44.9168
1102.301 | 11017.075 | 44.9158
1102.423 | 11018.706 | 44.9179
1102.504 | 11019.348 | 44.921
1102.633 | 11020.567 | 44.921
1102.741 | 11021.803 | 44.9264
1102.815 | 11022.659 | 44.9279
1102.912 | 11023.236 | 44.9263
1103.017 | 11024.998 | 44.9284
1103.12 | 11025.707 | 44.9265
1103.228 | 11026.613 | 44.9275
1103.313 | 11027.931 | 44.9288
1103.408 | 11028.375 | 44.931
1103.506 | 11029.117 | 44.9316
1103.616 | 11030.764 | 44.9363
1103.706 | 11031.357 | 44.9363
1103.811 | 11032.526 | 44.9395
1103.928 | 11033.762 | 44.9409
1104.023 | 11034.47 | 44.9402
1104.119 | 11035.178 | 44.9414
1104.211 | 11036.859 | 44.9442
1104.317 | 11037.336 | 44.9449
1104.414 | 11038.934 | 44.9461
1104.526 | 11039.544 | 44.9507
1104.618 | 11039.544 | 44.9491
1104.716 | 11041.619 | 44.9503
1104.804 | 11042.509 | 44.9508
1104.92 | 11043.398 | 44.9543
1105.007 | 11044.024 | 44.9544
1105.106 | 11045.672 | 44.9573
1105.228 | 11046.248 | 44.9567
1105.312 | 11047.879 | 44.9621
1105.409 | 11048.521 | 44.9646
1105.502 | 11049.197 | 44.9659
1105.6 | 11049.79 | 44.9639
1105.714 | 11051.388 | 44.969
1105.821 | 11052.079 | 44.9704
1105.905 | 11053.809 | 44.972
1106 | 11054.402 | 44.9725
1106.115 | 11054.896 | 44.9765
1106.201 | 11055.654 | 44.9749
1106.303 | 11057.515 | 44.9784
1106.4 | 11058.075 | 44.9801
1106.536 | 11059.574 | 44.9824
1106.616 | 11060.167 | 44.9841
1106.731 | 11062.078 | 44.9844
1106.812 | 11062.078 | 44.9872
1106.906 | 11063.66 | 44.9892
1107.023 | 11064.286 | 44.9912
1107.102 | 11065.505 | 44.9912
1107.213 | 11066.098 | 44.9942
1107.3 | 11066.987 | 44.9967
1107.433 | 11068.552 | 44.9993
1107.507 | 11069.096 | 45.0008
1107.632 | 11070.924 | 44.9997
1107.742 | 11071.698 | 45.0052
1107.805 | 11072.456 | 45.0025
1107.927 | 11073.428 | 45.0051
1108.012 | 11074.037 | 45.0082
1108.101 | 11074.878 | 45.0055
1108.21 | 11076.344 | 45.0089
1108.302 | 11077.25 | 45.0094
1108.428 | 11078.782 | 45.011
1108.51 | 11079.243 | 45.0139
1108.624 | 11080.659 | 45.0119
1108.701 | 11081.187 | 45.0149
1108.801 | 11082.406 | 45.0167
1108.934 | 11083.855 | 45.0192
1109.01 | 11084.53 | 45.0219
1109.129 | 11086.046 | 45.0232
1109.203 | 11086.046 | 45.0236
1109.319 | 11087.66 | 45.0274
1109.429 | 11088.336 | 45.0281
1109.536 | 11089.077 | 45.0275
1109.619 | 11090.741 | 45.0289
1109.705 | 11091.35 | 45.031
1109.828 | 11092.404 | 45.0323
1109.921 | 11093.805 | 45.0317
1110.028 | 11094.398 | 45.031
1110.115 | 11095.93 | 45.034
1110.222 | 11096.704 | 45.0343
1110.3 | 11097.396 | 45.0368
1110.426 | 11099.043 | 45.0389
1110.514 | 11099.735 | 45.0427
1110.614 | 11100.41 | 45.0421
1110.724 | 11101.497 | 45.0466
1110.832 | 11102.799 | 45.0444
1110.905 | 11103.359 | 45.0485
1111.031 | 11104.396 | 45.0463
1111.113 | 11105.105 | 45.0494
1111.21 | 11106.851 | 45.0507
1111.306 | 11107.345 | 45.0501
1111.419 | 11108.976 | 45.0527
1111.52 | 11109.668 | 45.0547
1111.611 | 11110.393 | 45.0513
1111.71 | 11111.513 | 45.0555
1111.801 | 11112.04 | 45.0543
1111.91 | 11113.572 | 45.052
1112.014 | 11114.577 | 45.0567
1112.117 | 11115.779 | 45.0545
1112.217 | 11116.339 | 45.0572
1112.322 | 11117.08 | 45.0571
1112.42 | 11117.986 | 45.0582
1112.503 | 11118.991 | 45.0581
1112.606 | 11120.49 | 45.0615
1112.717 | 11121.742 | 45.0634
1112.832 | 11122.368 | 45.0638
1112.92 | 11123.422 | 45.0643
1113.003 | 11124.164 | 45.0639
1113.123 | 11125.712 | 45.0662
1113.205 | 11126.635 | 45.0675
1113.337 | 11127.31 | 45.0581
1113.404 | 11128.364 | 45.0555
1113.505 | 11129.105 | 45.055
1113.615 | 11130.621 | 45.0536
1113.725 | 11131.313 | 45.0544
1113.813 | 11132.383 | 45.0526
1113.917 | 11132.927 | 45.0525
1114.005 | 11134.64 | 45.0545
1114.136 | 11135.316 | 45.0563
1114.216 | 11136.518 | 45.0576
1114.31 | 11137.111 | 45.0602
1114.451 | 11138.725 | 45.0585
1114.525 | 11139.286 | 45.0605
1114.604 | 11140.406 | 45.0609
1114.701 | 11141.756 | 45.0609
1114.819 | 11142.333 | 45.0617
1114.907 | 11143.222 | 45.0595
1115.029 | 11145.034 | 45.058
1115.128 | 11145.743 | 45.0594
1115.207 | 11145.743 | 45.0596
1115.311 | 11147.835 | 45.0575
1115.45 | 11148.461 | 45.0587
1115.5 | 11149.301 | 45.0563
1115.609 | 11150.47 | 45.0599
1115.733 | 11152.118 | 45.0602
1115.804 | 11152.118 | 45.0575
1115.9 | 11153.748 | 45.0605
1116.01 | 11154.374 | 45.0642
1116.132 | 11155.528 | 45.0629
1116.208 | 11156.088 | 45.0652
1116.308 | 11157.191 | 45.0617
1116.408 | 11157.883 | 45.0652
1116.531 | 11159.777 | 45.064
1116.604 | 11159.777 | 45.0663
1116.727 | 11161.441 | 45.0657
1116.81 | 11162.051 | 45.0626
1116.932 | 11163.764 | 45.0652
1117.007 | 11164.307 | 45.0661
1117.107 | 11165.18 | 45.0666
1117.222 | 11166.679 | 45.0692
1117.324 | 11167.684 | 45.0675
1117.419 | 11168.788 | 45.0705
1117.531 | 11169.727 | 45.072
1117.623 | 11170.205 | 45.0692
1117.703 | 11171.407 | 45.0711
1117.802 | 11171.967 | 45.0724
1117.929 | 11173.598 | 45.075
1118.029 | 11174.784 | 45.0737
1118.105 | 11175.344 | 45.0736
1118.201 | 11176.3 | 45.076
1118.317 | 11177.914 | 45.0752
1118.415 | 11178.672 | 45.0753
1118.523 | 11179.479 | 45.0767
1118.602 | 11180.154 | 45.0771
1118.724 | 11181.703 | 45.08
1118.815 | 11182.641 | 45.0792
1118.902 | 11183.317 | 45.0782
1119.019 | 11184.766 | 45.0812
1119.114 | 11185.376 | 45.0823
1119.217 | 11186.71 | 45.0847
1119.3 | 11187.287 | 45.084
1119.425 | 11188.374 | 45.0823
1119.513 | 11189.082 | 45.0821
1119.622 | 11190.186 | 45.085
1119.702 | 11190.977 | 45.0835
1119.819 | 11192.64 | 45.0878
1119.92 | 11193.777 | 45.0863
1120.011 | 11194.337 | 45.0851
1120.104 | 11195.095 | 45.0868
1120.224 | 11196.726 | 45.0867
1120.306 | 11197.368 | 45.0886
1120.41 | 11198.439 | 45.0924
1120.505 | 11199.164 | 45.0888
1120.614 | 11200.053 | 45.0913
1120.715 | 11201.914 | 45.0914
1120.812 | 11202.524 | 45.0929
1120.91 | 11203.199 | 45.0943
1121 | 11203.858 | 45.0909
1121.115 | 11205.407 | 45.0972
1121.204 | 11206.807 | 45.0984
1121.306 | 11207.301 | 45.0976
1121.425 | 11208.108 | 45.0985
1121.522 | 11209.031 | 45.0992
1121.606 | 11210.019 | 45.1003
1121.708 | 11211.666 | 45.1006
1121.818 | 11212.226 | 45.1033
1121.926 | 11213.379 | 45.1077
1122.013 | 11214.203 | 45.1022
1122.107 | 11215.817 | 45.1053
1122.202 | 11216.361 | 45.109
1122.307 | 11217.086 | 45.1076
1122.408 | 11218.469 | 45.1097
1122.505 | 11219.524 | 45.11
1122.605 | 11220.084 | 45.1071
1122.713 | 11221.5 | 45.1086
1122.834 | 11222.538 | 45.1104
1122.908 | 11223.082 | 45.1129
1123.001 | 11224.778 | 45.1139
1123.15 | 11225.997 | 45.1132
1123.209 | 11226.838 | 45.1135
1123.347 | 11227.546 | 45.116
1123.428 | 11228.238 | 45.1146
1123.509 | 11229.424 | 45.1171
1123.6 | 11230.017 | 45.1176
1123.703 | 11231.631 | 45.1173
1123.818 | 11232.224 | 45.1162
1123.903 | 11233.278 | 45.1199
1124.007 | 11234.333 | 45.12
1124.132 | 11236.079 | 45.1228
1124.212 | 11236.079 | 45.1235
1124.302 | 11236.919 | 45.1248
1124.433 | 11238.55 | 45.1274
1124.524 | 11239.983 | 45.1279
1124.607 | 11239.983 | 45.1273
1124.74 | 11241.729 | 45.1264
1124.806 | 11242.322 | 45.1297
1124.941 | 11243.887 | 45.1307
1125.063 | 11244.661 | 45.1319
1125.105 | 11244.661 | 45.1329
1125.201 | 11245.863 | 45.1368
1125.302 | 11247.313 | 45.1325
1125.408 | 11248.186 | 45.1397
1125.506 | 11248.878 | 45.1383
1125.636 | 11250.673 | 45.1415
1125.702 | 11251.299 | 45.1439
1125.818 | 11252.765 | 45.1429
1125.904 | 11253.342 | 45.145
1126.032 | 11254.479 | 45.1462
1126.14 | 11255.78 | 45.1466
1126.217 | 11256.62 | 45.1471
1126.307 | 11257.081 | 45.1478
1126.418 | 11258.631 | 45.1518
1126.532 | 11259.438 | 45.1537
1126.624 | 11260.673 | 45.1547
1126.706 | 11261.349 | 45.1549
1126.831 | 11262.387 | 45.1557
1126.908 | 11263.078 | 45.1545
1127.015 | 11264.923 | 45.1583
1127.115 | 11265.747 | 45.1587
1127.203 | 11266.291 | 45.1599
1127.328 | 11267.361 | 45.1591
1127.414 | 11268.053 | 45.1598
1127.522 | 11269.206 | 45.1642
1127.613 | 11269.98 | 45.1631
1127.722 | 11271.677 | 45.1667
1127.811 | 11272.369 | 45.1681
1127.923 | 11273.588 | 45.1668
1128.007 | 11274.132 | 45.17
1128.114 | 11275.219 | 45.1731
1128.22 | 11276.767 | 45.1733
1128.303 | 11277.311 | 45.1705
1128.408 | 11278.398 | 45.1711
1128.502 | 11279.106 | 45.1735
1128.62 | 11280.688 | 45.1797
1128.707 | 11281.314 | 45.1776
1128.807 | 11282.516 | 45.1765
1128.907 | 11283.06 | 45.1824
1129.014 | 11284.905 | 45.1818
1129.129 | 11285.349 | 45.1849
1129.219 | 11286.371 | 45.1855
1129.307 | 11287.128 | 45.1834
1129.417 | 11288.611 | 45.1874
1129.525 | 11289.319 | 45.1879
1129.619 | 11290.538 | 45.1899
1129.703 | 11291.115 | 45.192
1129.816 | 11292.597 | 45.1947
1129.903 | 11293.767 | 45.1932
1130.023 | 11294.31 | 45.1956
1130.115 | 11295.348 | 45.1976
1130.201 | 11296.09 | 45.1983
1130.31 | 11297.671 | 45.2044
1130.406 | 11298.511 | 45.2022
1130.5 | 11299.746 | 45.2057
1130.63 | 11300.224 | 45.2042
1130.718 | 11301.278 | 45.2065
1130.81 | 11302.827 | 45.205
1130.906 | 11303.305 | 45.2118
1131.031 | 11304.721 | 45.2129
1131.109 | 11305.232 | 45.2118
1131.204 | 11306.5 | 45.2107
1131.302 | 11307.06 | 45.2097
1131.407 | 11308.049 | 45.2067
1131.507 | 11309.679 | 45.2062
1131.647 | 11310.931 | 45.2068
1131.749 | 11311.755 | 45.2055
1131.814 | 11311.755 | 45.2011
1131.908 | 11313.452 | 45.2047
1132.032 | 11314.407 | 45.2034
1132.105 | 11315.082 | 45.2074
1132.242 | 11316.713 | 45.2067
1132.308 | 11317.356 | 45.2095
1132.43 | 11318.739 | 45.2072
1132.546 | 11319.365 | 45.2123
1132.638 | 11320.551 | 45.2148
1132.71 | 11321.128 | 45.2116
1132.825 | 11322.808 | 45.2146
1132.934 | 11324.077 | 45.2126
1133.039 | 11324.571 | 45.2131
1133.138 | 11325.576 | 45.2145
1133.204 | 11326.317 | 45.218
1133.326 | 11327.701 | 45.2187
1133.406 | 11328.326 | 45.2162
1133.533 | 11329.529 | 45.2173
1133.653 | 11330.764 | 45.2199
1133.708 | 11330.764 | 45.2188
1133.824 | 11332.642 | 45.2208
1133.906 | 11332.642 | 45.2206
1134.021 | 11334.454 | 45.2238
1134.117 | 11336.052 | 45.2239
1134.204 | 11336.052 | 45.2246
1134.301 | 11337.485 | 45.2232
1134.403 | 11338.276 | 45.2254
1134.528 | 11339.413 | 45.2265
1134.614 | 11340.039 | 45.2264
1134.702 | 11341.142 | 45.2263
1134.835 | 11342.658 | 45.2283
1134.9 | 11343.119 | 45.2287
1135 | 11344.338 | 45.2294
1135.105 | 11344.338 | 45.2297
1135.233 | 11346.644 | 45.2323
1135.325 | 11347.254 | 45.2345
1135.431 | 11348.028 | 45.2364
1135.515 | 11349.708 | 45.2365
1135.623 | 11350.252 | 45.2374
1135.724 | 11351.783 | 45.238
1135.806 | 11352.344 | 45.2394
1135.933 | 11353.398 | 45.2408
1136.015 | 11354.106 | 45.2446
1136.12 | 11355.918 | 45.2428
1136.214 | 11356.709 | 45.2464
1136.3 | 11357.269 | 45.2423
1136.433 | 11358.422 | 45.242
1136.516 | 11359.921 | 45.247
1136.614 | 11360.695 | 45.2464
1136.709 | 11361.156 | 45.2479
1136.801 | 11362.079 | 45.2487
1136.922 | 11363.693 | 45.2507
1137.006 | 11364.303 | 45.2486
1137.109 | 11365.538 | 45.252
1137.201 | 11365.966 | 45.2518
1137.311 | 11367.548 | 45.2529
1137.43 | 11368.338 | 45.2504
1137.508 | 11369.36 | 45.2551
1137.618 | 11370.562 | 45.2595
1137.715 | 11371.485 | 45.259
1137.82 | 11372.374 | 45.262
1137.911 | 11373.676 | 45.2638
1138.009 | 11374.12 | 45.2635
1138.104 | 11375.751 | 45.2618
1138.221 | 11376.229 | 45.2674
1138.306 | 11377.003 | 45.2673
1138.401 | 11378.749 | 45.2675
1138.53 | 11379.243 | 45.2718
1138.62 | 11380.281 | 45.2719
1138.719 | 11380.957 | 45.2728
1138.804 | 11382.785 | 45.2748
1138.902 | 11383.394 | 45.2763
1139.012 | 11384.152 | 45.2783
1139.102 | 11385.783 | 45.2777
1139.204 | 11386.607 | 45.281
1139.3 | 11387.414 | 45.281
1139.44 | 11389.176 | 45.2817
1139.502 | 11389.786 | 45.2859
1139.606 | 11390.56 | 45.2847
1139.716 | 11391.202 | 45.2859
1139.831 | 11392.85 | 45.2909
1139.919 | 11393.295 | 45.2916
1140.011 | 11394.266 | 45.2917
1140.101 | 11395.749 | 45.292
1140.243 | 11396.919 | 45.2943
1140.309 | 11396.919 | 45.2932
1140.41 | 11398.582 | 45.2981
1140.511 | 11399.274 | 45.2985
1140.604 | 11400.213 | 45.3016
1140.746 | 11401.663 | 45.3008
1140.83 | 11402.256 | 45.2999
1140.911 | 11403.392 | 45.3043
1141.002 | 11404.035 | 45.305
1141.13 | 11405.517 | 45.3059
1141.204 | 11406.044 | 45.3068
1141.327 | 11407.692 | 45.311
1141.439 | 11408.68 | 45.3096
1141.504 | 11409.306 | 45.3111
1141.64 | 11410.871 | 45.3126
1141.742 | 11411.629 | 45.3149
1141.833 | 11412.337 | 45.3153
1141.953 | 11413.638 | 45.3169
1142.01 | 11414.347 | 45.3181
1142.109 | 11415.533 | 45.3172
1142.206 | 11416.323 | 45.3209
1142.32 | 11417.938 | 45.3203
1142.421 | 11418.646 | 45.3241
1142.5 | 11419.354 | 45.3216
1142.62 | 11420.359 | 45.326
1142.724 | 11421.957 | 45.3243
1142.821 | 11422.665 | 45.3247
1142.937 | 11423.357 | 45.3273
1143.013 | 11424.131 | 45.3268
1143.121 | 11425.96 | 45.3274
1143.22 | 11426.652 | 45.3297
1143.315 | 11427.541 | 45.3307
1143.405 | 11428.002 | 45.3321
1143.517 | 11429.617 | 45.3355
1143.63 | 11430.243 | 45.3329
1143.712 | 11431.231 | 45.337
1143.818 | 11432.351 | 45.3383
1143.902 | 11432.928 | 45.3409
1144.031 | 11434.591 | 45.3411
1144.123 | 11435.761 | 45.3444
1144.206 | 11436.321 | 45.3431
1144.329 | 11437.375 | 45.3463
1144.405 | 11438.067 | 45.3478
1144.511 | 11439.846 | 45.348
1144.626 | 11440.719 | 45.347
1144.711 | 11441.559 | 45.3486
1144.818 | 11442.218 | 45.3497
1144.915 | 11443.865 | 45.3494
1145.009 | 11444.491 | 45.3535
1145.108 | 11445.941 | 45.3523
1145.226 | 11446.732 | 45.3565
1145.327 | 11446.732 | 45.3597
1145.425 | 11448.593 | 45.3601
1145.508 | 11449.631 | 45.3594
1145.63 | 11450.207 | 45.3608
1145.721 | 11451.361 | 45.3668
1145.809 | 11452.843 | 45.366
1145.907 | 11453.601 | 45.3646
1146.025 | 11454.408 | 45.3662
1146.102 | 11455.017 | 45.3653
1146.217 | 11456.171 | 45.3662
1146.31 | 11457.818 | 45.371
1146.423 | 11458.279 | 45.3719
1146.513 | 11459.877 | 45.3709
1146.62 | 11460.437 | 45.3729
1146.708 | 11461.607 | 45.3733
1146.8 | 11462.183 | 45.3785
1146.911 | 11463.699 | 45.3764
1147.01 | 11464.489 | 45.3804
1147.105 | 11465.758 | 45.3817
1147.202 | 11466.268 | 45.3809
1147.301 | 11466.993 | 45.385
1147.453 | 11468.69 | 45.3836
1147.506 | 11469.447 | 45.388
1147.603 | 11470.139 | 45.3874
1147.74 | 11471.655 | 45.3878
1147.822 | 11472.248 | 45.3898
1147.905 | 11473.763 | 45.3907
1148.017 | 11474.356 | 45.3925
1148.148 | 11475.938 | 45.3968
1148.208 | 11476.778 | 45.3938
1148.306 | 11477.437 | 45.3999
1148.405 | 11478.112 | 45.3967
1148.502 | 11479.726 | 45.401
1148.635 | 11480.484 | 45.4009
1148.711 | 11481.077 | 45.4034
1148.807 | 11481.884 | 45.4018
1148.904 | 11483.07 | 45.4046
1149.009 | 11483.795 | 45.4082
1149.104 | 11485.492 | 45.4099
1149.214 | 11486.2 | 45.4095
1149.308 | 11487.353 | 45.413
1149.409 | 11487.996 | 45.4118
1149.513 | 11489.099 | 45.4174
1149.614 | 11489.89 | 45.4176
1149.724 | 11491.653 | 45.4195
1149.852 | 11492.443 | 45.4191
1149.922 | 11493.926 | 45.4199
1150 | 11494.716 | 45.425
1150.11 | 11495.359 | 45.4229
1150.204 | 11496.298 | 45.4248
1150.322 | 11497.682 | 45.4276
1150.439 | 11498.34 | 45.4301
1150.51 | 11499.131 | 45.4307
1150.623 | 11500.976 | 45.4324
1150.721 | 11501.651 | 45.4323
1150.806 | 11502.508 | 45.4334
1150.922 | 11503.249 | 45.4332
1151 | 11503.925 | 45.4388
1151.13 | 11505.868 | 45.4378
1151.219 | 11506.643 | 45.4393
1151.313 | 11507.17 | 45.44
1151.418 | 11508.932 | 45.4458
1151.523 | 11509.641 | 45.443
1151.615 | 11510.893 | 45.4489
1151.715 | 11511.667 | 45.4491
1151.807 | 11512.161 | 45.4499
1151.925 | 11513.693 | 45.45
1152.007 | 11514.335 | 45.4501
1152.135 | 11515.538 | 45.4569
1152.244 | 11516.79 | 45.4539
1152.323 | 11517.63 | 45.4564
1152.411 | 11518.305 | 45.4584
1152.511 | 11519.508 | 45.4615
1152.603 | 11520.002 | 45.4606
1152.724 | 11521.666 | 45.4636
1152.829 | 11522.506 | 45.4647
1152.921 | 11523.214 | 45.4628
1153.016 | 11523.922 | 45.4665
1153.127 | 11525.718 | 45.4697
1153.21 | 11526.525 | 45.4717
1153.316 | 11527.579 | 45.4718
1153.425 | 11528.255 | 45.4749
1153.526 | 11529.309 | 45.4735
1153.627 | 11530.017 | 45.474
1153.712 | 11531.829 | 45.4804
1153.807 | 11532.307 | 45.4804
1153.913 | 11533.032 | 45.4809
1154.007 | 11534.811 | 45.4827
1154.112 | 11535.684 | 45.4825
1154.202 | 11536.244 | 45.4825
1154.318 | 11537.414 | 45.4831
1154.413 | 11538.682 | 45.4868
1154.512 | 11539.489 | 45.4869
1154.603 | 11540.741 | 45.4853
1154.719 | 11541.631 | 45.4802
1154.842 | 11542.306 | 45.4754
1154.913 | 11543.541 | 45.4754
1155.006 | 11544.447 | 45.4689
1155.11 | 11544.909 | 45.4706
1155.201 | 11546.556 | 45.4677
1155.302 | 11547.001 | 45.4613
1155.4 | 11548.714 | 45.4614
1155.505 | 11549.587 | 45.4583
1155.613 | 11550.443 | 45.4547
1155.707 | 11551.481 | 45.4546
1155.813 | 11552.288 | 45.4508
1155.904 | 11552.865 | 45.4487
1156 | 11554.562 | 45.4455
1156.102 | 11555.023 | 45.4446
1156.206 | 11556.621 | 45.4407
1156.302 | 11557.428 | 45.4417
1156.41 | 11558.663 | 45.4354
1156.532 | 11559.405 | 45.4296
1156.605 | 11560.063 | 45.4296
1156.701 | 11561.711 | 45.4274
1156.809 | 11562.221 | 45.4238
1156.917 | 11562.963 | 45.4252
1157.013 | 11563.902 | 45.4223
1157.126 | 11565.681 | 45.421
1157.211 | 11566.471 | 45.4233
1157.336 | 11567.377 | 45.4203
1157.413 | 11568.086 | 45.4208
1157.506 | 11568.86 | 45.4154
1157.64 | 11570.688 | 45.4168
1157.706 | 11571.298 | 45.419
1157.829 | 11572.319 | 45.4143
1157.903 | 11573.027 | 45.416
1158.025 | 11574.642 | 45.4111
1158.1 | 11574.642 | 45.4103
1158.222 | 11576.602 | 45.4106
1158.301 | 11577.063 | 45.4117
1158.406 | 11578.299 | 45.4121
1158.523 | 11579.781 | 45.4091
1158.601 | 11580.358 | 45.4073
1158.727 | 11581.297 | 45.4111
1158.811 | 11582.005 | 45.4103
1158.929 | 11583.685 | 45.4066
1159.032 | 11584.641 | 45.4095
1159.117 | 11585.201 | 45.4084
1159.221 | 11586.37 | 45.4092
1159.308 | 11586.93 | 45.4086
1159.418 | 11588.907 | 45.4087
1159.529 | 11589.582 | 45.4085
1159.621 | 11590.719 | 45.4057
1159.702 | 11591.246 | 45.4045
1159.816 | 11592.432 | 45.4042
1159.902 | 11593.025 | 45.4038
1160.014 | 11594.672 | 45.4037
1160.1 | 11595.249 | 45.4032
1160.227 | 11596.303 | 45.4027
1160.324 | 11597.802 | 45.401
1160.401 | 11598.362 | 45.3982
1160.534 | 11599.762 | 45.4011
1160.62 | 11600.52 | 45.4005
1160.718 | 11601.723 | 45.3982
1160.805 | 11602.299 | 45.4005
1160.922 | 11603.502 | 45.4004
1161.026 | 11604.194 | 45.4013
1161.102 | 11605.001 | 45.4025
1161.211 | 11606.632 | 45.4029
1161.3 | 11607.257 | 45.4021
1161.428 | 11608.312 | 45.4033
1161.514 | 11609.02 | 45.4022
1161.624 | 11610.799 | 45.4008
1161.711 | 11611.656 | 45.3995
1161.813 | 11612.084 | 45.3985
1161.916 | 11613.698 | 45.3967
1162.026 | 11614.308 | 45.3975
1162.107 | 11615.461 | 45.3975
1162.206 | 11616.054 | 45.3989
1162.324 | 11617.158 | 45.3983
1162.423 | 11617.998 | 45.4022
1162.501 | 11618.97 | 45.3989
1162.611 | 11620.518 | 45.4028
1162.743 | 11621.342 | 45.4025
1162.813 | 11622.544 | 45.3996
1162.921 | 11623.269 | 45.4029
1163.006 | 11624.406 | 45.4056
1163.114 | 11625.674 | 45.4064
1163.205 | 11626.481 | 45.4063
1163.315 | 11627.14 | 45.408
1163.412 | 11627.881 | 45.409
1163.508 | 11628.853 | 45.4094
1163.604 | 11629.809 | 45.4102
1163.707 | 11631.472 | 45.4125
1163.805 | 11632.757 | 45.4117
1163.929 | 11633.334 | 45.4146
1164.001 | 11634.388 | 45.4181
1164.117 | 11635.063 | 45.4159
1164.212 | 11635.887 | 45.4184
1164.309 | 11636.859 | 45.4211
1164.413 | 11637.814 | 45.4238
1164.531 | 11639.478 | 45.4231
1164.617 | 11640.022 | 45.4238
1164.743 | 11641.685 | 45.4241
1164.825 | 11642.295 | 45.4253
1164.909 | 11643.448 | 45.4275
1165.029 | 11644.667 | 45.4274
1165.101 | 11645.688 | 45.4292
1165.211 | 11646.265 | 45.4287
1165.307 | 11647.747 | 45.4324
1165.449 | 11648.39 | 45.4328
1165.504 | 11649.493 | 45.4325
1165.612 | 11650.432 | 45.4373
1165.705 | 11651.404 | 45.4362
1165.802 | 11652.722 | 45.4416
1165.916 | 11653.2 | 45.4401
1166.034 | 11654.765 | 45.4401
1166.106 | 11654.765 | 45.4428
1166.228 | 11656.428 | 45.4419
1166.313 | 11656.988 | 45.4453
1166.438 | 11658.636 | 45.4501
1166.504 | 11659.262 | 45.4488
1166.632 | 11660.728 | 45.4544
1166.742 | 11661.304 | 45.4505
1166.834 | 11662.474 | 45.4534
1166.902 | 11663.05 | 45.4576
1167.003 | 11663.923 | 45.4578
1167.123 | 11665.208 | 45.4574
1167.233 | 11666.773 | 45.4686
1167.324 | 11667.663 | 45.469
1167.402 | 11668.338 | 45.4642
1167.524 | 11669.376 | 45.4624
1167.606 | 11669.936 | 45.4674
1167.722 | 11671.418 | 45.4716
1167.82 | 11672.193 | 45.4715
1167.911 | 11673.049 | 45.4767
1168.019 | 11674.598 | 45.4776
1168.155 | 11675.405 | 45.4758
1168.208 | 11676.311 | 45.4784
1168.324 | 11677.365 | 45.4841
1168.425 | 11678.93 | 45.4825
1168.524 | 11679.671 | 45.4867
1168.632 | 11680.347 | 45.488
1168.723 | 11681.384 | 45.4892
1168.817 | 11682.669 | 45.4882
1168.903 | 11683.246 | 45.4916
1169.025 | 11684.316 | 45.4904
1169.125 | 11684.975 | 45.4927
1169.205 | 11685.997 | 45.4944
1169.321 | 11687.595 | 45.4953
1169.424 | 11688.171 | 45.5029
1169.517 | 11689.851 | 45.5001
1169.611 | 11690.609 | 45.5083
1169.71 | 11691.202 | 45.5036
1169.819 | 11692.882 | 45.5028
1169.913 | 11693.409 | 45.506
1170.018 | 11694.118 | 45.5051
1170.121 | 11695.897 | 45.5097
1170.225 | 11696.687 | 45.509
1170.308 | 11697.478 | 45.5116
1170.418 | 11698.565 | 45.516
1170.513 | 11699.455 | 45.5258
1170.616 | 11700.18 | 45.5268
1170.72 | 11701.333 | 45.5315
1170.817 | 11701.942 | 45.5354
1170.9 | 11702.865 | 45.5397
1171.01 | 11704.495 | 45.5431
1171.131 | 11705.303 | 45.5373
1171.207 | 11706.406 | 45.5381
1171.313 | 11707.082 | 45.5502
1171.409 | 11707.839 | 45.5506
1171.538 | 11709.618 | 45.5481
1171.602 | 11710.689 | 45.5474
1171.732 | 11711.233 | 45.5488
1171.8 | 11712.402 | 45.5521
1171.914 | 11713.819 | 45.5504
1172 | 11714.445 | 45.5552
1172.11 | 11715.417 | 45.5535
1172.202 | 11716.273 | 45.5555
1172.354 | 11717.674 | 45.5583
1172.435 | 11718.25 | 45.5637
1172.515 | 11719.453 | 45.5639
1172.609 | 11720.046 | 45.5618
1172.75 | 11721.66 | 45.5735
1172.824 | 11722.236 | 45.5574
1172.903 | 11723.324 | 45.5615
1173.001 | 11724.691 | 45.5625
1173.15 | 11725.926 | 45.5655
1173.207 | 11726.75 | 45.5662
1173.343 | 11727.376 | 45.5668
1173.413 | 11728.167 | 45.5711
1173.538 | 11729.913 | 45.5716
1173.615 | 11729.913 | 45.573
1173.711 | 11731.543 | 45.5735
1173.838 | 11732.318 | 45.5748
1173.939 | 11733.636 | 45.5795
1174.027 | 11734.657 | 45.5821
1174.101 | 11735.332 | 45.5822
1174.229 | 11736.831 | 45.5858
1174.339 | 11737.688 | 45.5845
1174.405 | 11738.264 | 45.5842
1174.511 | 11739.253 | 45.5897
1174.6 | 11740.702 | 45.5938
1174.706 | 11741.246 | 45.5942
1174.822 | 11742.943 | 45.5961
1174.901 | 11743.684 | 45.6027
1175.024 | 11744.392 | 45.6001
1175.109 | 11744.952 | 45.6021
1175.234 | 11746.632 | 45.6046
1175.317 | 11747.192 | 45.6057
1175.424 | 11748.379 | 45.6095
1175.513 | 11749.663 | 45.6088
1175.605 | 11749.663 | 45.6113
1175.718 | 11751.228 | 45.6124
1175.821 | 11752.711 | 45.6157
1175.935 | 11753.254 | 45.6188
1176.005 | 11754.062 | 45.6168
1176.121 | 11755.725 | 45.6183
1176.237 | 11756.318 | 45.6206
1176.308 | 11757.093 | 45.6226
1176.402 | 11758.262 | 45.6235
1176.503 | 11758.905 | 45.621
1176.628 | 11760.519 | 45.6252
1176.731 | 11761.705 | 45.628
1176.835 | 11762.594 | 45.6319
1176.901 | 11763.072 | 45.6335
1177.014 | 11764.835 | 45.6353
1177.1 | 11765.296 | 45.634
1177.217 | 11766.861 | 45.6375
1177.32 | 11767.619 | 45.6419
1177.4 | 11768.31 | 45.6433
1177.52 | 11769.908 | 45.6432
1177.624 | 11770.649 | 45.6484
1177.719 | 11771.358 | 45.6496
1177.814 | 11772.494 | 45.6497
1177.91 | 11773.812 | 45.6515
1178.004 | 11774.257 | 45.6528
1178.113 | 11775.855 | 45.6563
1178.218 | 11776.58 | 45.6563
1178.324 | 11777.255 | 45.6589
1178.43 | 11778.441 | 45.66
1178.503 | 11779.034 | 45.6603
1178.606 | 11779.973 | 45.6651
1178.711 | 11781.801 | 45.6668
1178.828 | 11782.362 | 45.6679
1178.909 | 11783.284 | 45.6712
1179.006 | 11784.783 | 45.6738
1179.122 | 11785.277 | 45.6737
1179.204 | 11786.776 | 45.6758
1179.304 | 11787.353 | 45.6781
1179.415 | 11788.259 | 45.6758
1179.504 | 11789.725 | 45.6807
1179.614 | 11790.68 | 45.6807
1179.714 | 11791.85 | 45.6852
1179.803 | 11792.706 | 45.6834
1179.9 | 11793.299 | 45.6898
1180.003 | 11794.749 | 45.6897
1180.101 | 11795.177 | 45.69
1180.225 | 11795.968 | 45.6953
1180.308 | 11797.78 | 45.6957
1180.41 | 11798.587 | 45.6996
1180.502 | 11799.246 | 45.6977
1180.601 | 11800.679 | 45.698
1180.709 | 11801.256 | 45.7014
1180.803 | 11802.376 | 45.7049
1180.919 | 11803.018 | 45.7058
1181.008 | 11804.633 | 45.7074
1181.153 | 11805.67 | 45.7068
1181.206 | 11806.395 | 45.7088
1181.3 | 11807.12 | 45.7103
1181.423 | 11808.602 | 45.7135
1181.535 | 11809.475 | 45.7114
1181.62 | 11810.052 | 45.7162
1181.702 | 11811.683 | 45.7154
1181.801 | 11812.506 | 45.7174
1181.921 | 11813.067 | 45.7193
1182.013 | 11814.121 | 45.72
1182.102 | 11814.846 | 45.7212
1182.244 | 11816.625 | 45.7248
1182.334 | 11817.3 | 45.7253
1182.411 | 11818.041 | 45.7247
1182.507 | 11818.848 | 45.7295
1182.604 | 11820.018 | 45.726
1182.701 | 11820.759 | 45.7302
1182.803 | 11822.439 | 45.728
1182.928 | 11823.148 | 45.732
1183.008 | 11824.334 | 45.7366
1183.111 | 11824.943 | 45.7377
1183.207 | 11826.442 | 45.7376
1183.326 | 11827.348 | 45.7397
1183.411 | 11827.941 | 45.7427
1183.501 | 11828.831 | 45.7433
1183.628 | 11830.643 | 45.7449
1183.701 | 11831.335 | 45.7487
1183.836 | 11832.768 | 45.7468
1183.925 | 11833.773 | 45.7491
1184.003 | 11834.217 | 45.7508
1184.128 | 11835.321 | 45.7523
1184.211 | 11835.98 | 45.7541
1184.304 | 11837.084 | 45.7583
1184.424 | 11838.616 | 45.7553
1184.5 | 11839.324 | 45.7555
1184.628 | 11840.79 | 45.7587
1184.721 | 11841.91 | 45.7603
1184.824 | 11842.734 | 45.763
1184.928 | 11843.557 | 45.7659
1185.012 | 11844.101 | 45.764
1185.119 | 11845.896 | 45.7665
1185.226 | 11846.638 | 45.7691
1185.312 | 11847.297 | 45.7727
1185.4 | 11848.4 | 45.7729
1185.532 | 11849.339 | 45.772
1185.61 | 11849.339 | 45.7745
1185.715 | 11851.645 | 45.7781
1185.822 | 11852.173 | 45.7808
1185.925 | 11853.902 | 45.78
1186.002 | 11853.902 | 45.7836
1186.116 | 11855.516 | 45.7898
1186.229 | 11856.686 | 45.7913
1186.304 | 11857.263 | 45.7907
1186.426 | 11858.679 | 45.795
1186.515 | 11859.453 | 45.7968
1186.61 | 11860.491 | 45.7977
1186.702 | 11860.985 | 45.7984
1186.823 | 11862.633 | 45.7983
1186.908 | 11863.473 | 45.8001
1187.038 | 11864.263 | 45.8027
1187.11 | 11865.482 | 45.8065
1187.216 | 11866.158 | 45.807
1187.322 | 11867.344 | 45.8079
1187.412 | 11867.937 | 45.8072
1187.517 | 11869.699 | 45.8091
1187.605 | 11870.721 | 45.8133
1187.716 | 11871.511 | 45.8131
1187.804 | 11871.973 | 45.8146
1187.909 | 11873.752 | 45.8159
1188.005 | 11874.394 | 45.8193
1188.126 | 11875.135 | 45.8205
1188.222 | 11876.288 | 45.8211
1188.32 | 11877.096 | 45.8222
1188.4 | 11877.919 | 45.8267
1188.515 | 11879.468 | 45.8297
1188.603 | 11879.995 | 45.83
1188.712 | 11880.736 | 45.8287
1188.805 | 11882.729 | 45.8352
1188.944 | 11883.816 | 45.8355
1189.008 | 11884.393 | 45.8382
1189.105 | 11885.447 | 45.835
1189.205 | 11886.732 | 45.8408
1189.3 | 11887.391 | 45.8406
1189.4 | 11887.984 | 45.8444
1189.507 | 11889.45 | 45.843
1189.602 | 11890.686 | 45.8464
1189.701 | 11891.312 | 45.8463
1189.809 | 11892.086 | 45.8499
1189.914 | 11893.568 | 45.8501
1190.001 | 11894.31 | 45.8538
1190.132 | 11895.825 | 45.8551
1190.201 | 11896.385 | 45.8562
1190.308 | 11897.406 | 45.8569
1190.434 | 11898.675 | 45.8589
1190.505 | 11899.169 | 45.8617
1190.63 | 11900.783 | 45.8641
1190.732 | 11901.36 | 45.8636
1190.809 | 11902.002 | 45.8664
1190.905 | 11902.809 | 45.8707
1191.008 | 11904.259 | 45.8704
1191.13 | 11905.396 | 45.8719
1191.205 | 11906.022 | 45.8744
1191.323 | 11907.109 | 45.8801
1191.408 | 11907.949 | 45.8759
1191.529 | 11909.678 | 45.8822
1191.624 | 11910.601 | 45.8833
1191.702 | 11911.441 | 45.8825
1191.837 | 11912.627 | 45.8865
1191.903 | 11913.22 | 45.8863
1192 | 11914.686 | 45.8904
1192.105 | 11915.263 | 45.8932
1192.233 | 11916.35 | 45.893
1192.321 | 11917.898 | 45.8941
1192.42 | 11918.557 | 45.893
1192.509 | 11919.266 | 45.8977
1192.625 | 11920.501 | 45.8986
1192.721 | 11921.885 | 45.9014
1192.819 | 11922.593 | 45.9005
1192.908 | 11923.268 | 45.9032
1193.033 | 11924.339 | 45.9055
1193.107 | 11925.047 | 45.906
1193.225 | 11926.151 | 45.91
1193.308 | 11926.958 | 45.9089
1193.4 | 11927.815 | 45.9112
1193.532 | 11929.479 | 45.9133
1193.616 | 11930.17 | 45.9125
1193.728 | 11931.587 | 45.914
1193.822 | 11932.592 | 45.9189
1193.919 | 11933.893 | 45.9227
1194.016 | 11934.552 | 45.9236
1194.133 | 11935.689 | 45.9231
1194.206 | 11936.282 | 45.9275
1194.3 | 11937.171 | 45.9271
1194.412 | 11938.291 | 45.9303
1194.524 | 11939.494 | 45.9314
1194.606 | 11940.07 | 45.9349
1194.727 | 11941.685 | 45.9353
1194.819 | 11942.706 | 45.9414
1194.913 | 11943.464 | 45.9391
1195.004 | 11943.925 | 45.9409
1195.119 | 11945.869 | 45.9431
1195.217 | 11946.561 | 45.9452
1195.312 | 11947.253 | 45.9472
1195.416 | 11948.076 | 45.9454
1195.519 | 11949.592 | 45.9491
1195.619 | 11949.592 | 45.9492
1195.716 | 11951.651 | 45.9545
1195.8 | 11952.211 | 45.9545
1195.929 | 11953.298 | 45.9547
1196.027 | 11953.973 | 45.9578
1196.112 | 11955.225 | 45.9585
1196.212 | 11956.79 | 45.9631
1196.315 | 11957.499 | 45.9616
1196.43 | 11958.306 | 45.9653
1196.505 | 11959.409 | 45.967
1196.622 | 11960.2 | 45.969
1196.706 | 11961.386 | 45.9708
1196.804 | 11961.897 | 45.974
1196.905 | 11963.775 | 45.9772
1197.023 | 11964.236 | 45.9764
1197.104 | 11965.405 | 45.9791
1197.208 | 11965.982 | 45.9803
1197.32 | 11967.613 | 45.9815
1197.401 | 11968.403 | 45.9791
1197.51 | 11969.474 | 45.9816
1197.619 | 11970.15 | 45.9851
1197.721 | 11971.204 | 45.9655
1197.822 | 11971.896 | 45.9659
1197.91 | 11973.148 | 45.971
1198.004 | 11974.696 | 45.9734
1198.136 | 11975.272 | 45.9757
1198.207 | 11976.047 | 45.9761
1198.31 | 11977.167 | 45.9789
1198.414 | 11978.551 | 45.9785
1198.528 | 11979.77 | 45.9794
1198.608 | 11980.346 | 45.9821
1198.702 | 11981.384 | 45.9839
1198.833 | 11982.636 | 45.9869
1198.902 | 11983.146 | 45.9884
1199.02 | 11983.706 | 45.9867
1199.121 | 11985.469 | 45.9915
1199.202 | 11986.392 | 45.9933
1199.337 | 11987.281 | 45.9929
1199.411 | 11988.039 | 45.996
1199.512 | 11989.142 | 45.9986
1199.607 | 11989.801 | 45.9995
1199.728 | 11991.597 | 46.003
1199.827 | 11992.75 | 46.0065
1199.9 | 11993.211 | 46.0047
1200.007 | 11994.15 | 46.0076
1200.126 | 11995.633 | 46.0118
1200.203 | 11996.209 | 46.0102
1200.327 | 11997.247 | 46.0162
1200.416 | 11997.955 | 46.0159
1200.522 | 11999.075 | 46.019
1200.605 | 11999.883 | 46.0227
1200.701 | 12001.415 | 46.0209
1200.815 | 12002.106 | 46.0222
1200.922 | 12003.194 | 46.0264
1201.006 | 12003.902 | 46.0304
1201.117 | 12005.846 | 46.0308
1201.219 | 12006.653 | 46.0325
1201.306 | 12007.246 | 46.0338
1201.43 | 12008.399 | 46.0329
1201.534 | 12009.733 | 46.0383
1201.644 | 12010.326 | 46.0386
1201.727 | 12011.743 | 46.041
1201.806 | 12012.336 | 46.039
1201.916 | 12013.851 | 46.0458
1202.015 | 12014.543 | 46.0448
1202.133 | 12015.449 | 46.0495
1202.224 | 12016.751 | 46.0512
1202.32 | 12017.591 | 46.0507
1202.406 | 12018.25 | 46.0525
1202.518 | 12019.304 | 46.0568
1202.623 | 12020.622 | 46.061
1202.714 | 12021.297 | 46.0605
1202.815 | 12022.467 | 46.0637
1202.931 | 12023.669 | 46.063
1203.009 | 12024.559 | 46.0681
1203.101 | 12025.152 | 46.0668
1203.219 | 12026.338 | 46.0722
1203.325 | 12027.639 | 46.0714
1203.407 | 12028.561 | 46.0736
1203.528 | 12029.154 | 46.0781
1203.624 | 12030.291 | 46.0799
1203.71 | 12031.082 | 46.082
1203.819 | 12032.482 | 46.0848
1203.916 | 12033.503 | 46.0834
1204.012 | 12034.821 | 46.088
1204.108 | 12035.282 | 46.0911
1204.223 | 12036.633 | 46.0915
1204.312 | 12037.292 | 46.0973
1204.424 | 12038.527 | 46.0968
1204.508 | 12039.071 | 46.099
1204.606 | 12040.043 | 46.1043
1204.714 | 12041.443 | 46.105
1204.812 | 12042.481 | 46.1091
1204.907 | 12043.716 | 46.1086
1205.009 | 12044.441 | 46.1106
1205.116 | 12045.133 | 46.1157
1205.205 | 12046.022 | 46.1118
1205.301 | 12046.747 | 46.1165
1205.419 | 12048.609 | 46.119
1205.505 | 12049.515 | 46.1192
1205.615 | 12049.515 | 46.1212
1205.734 | 12051.458 | 46.1264
1205.816 | 12051.986 | 46.1265
1205.931 | 12053.666 | 46.1313
1206.031 | 12054.786 | 46.132
1206.109 | 12055.577 | 46.1342
1206.202 | 12056.4 | 46.1346
1206.304 | 12056.96 | 46.1405
1206.4 | 12058.657 | 46.1421
1206.522 | 12059.217 | 46.1427
1206.617 | 12060.37 | 46.1434
1206.701 | 12061.638 | 46.1462
1206.812 | 12062.281 | 46.15
1206.9 | 12062.94 | 46.1522
1207.022 | 12064.488 | 46.1532
1207.102 | 12065.411 | 46.157
1207.246 | 12066.844 | 46.1592
1207.306 | 12066.844 | 46.1596
1207.403 | 12068.392 | 46.1632
1207.516 | 12068.952 | 46.1633
1207.629 | 12070.748 | 46.1665
1207.724 | 12071.588 | 46.1694
1207.802 | 12072.049 | 46.1681
1207.906 | 12072.725 | 46.1734
1208.027 | 12074.553 | 46.1757
1208.106 | 12075.195 | 46.1784
1208.233 | 12076.678 | 46.1817
1208.31 | 12077.271 | 46.1847
1208.426 | 12078.935 | 46.1871
1208.528 | 12079.643 | 46.1893
1208.602 | 12080.302 | 46.1872
1208.724 | 12081.224 | 46.1946
1208.809 | 12081.916 | 46.1923
1208.922 | 12083.58 | 46.1977
1209.023 | 12084.7 | 46.2009
1209.124 | 12085.161 | 46.2007
1209.224 | 12086.545 | 46.205
1209.322 | 12087.566 | 46.2044
1209.402 | 12088.176 | 46.206
1209.525 | 12089.938 | 46.2095
1209.61 | 12089.938 | 46.2104
1209.734 | 12091.52 | 46.2177
1209.817 | 12092.179 | 46.2166
1209.923 | 12093.348 | 46.2215
1210 | 12093.875 | 46.221
1210.122 | 12095.341 | 46.2231
1210.203 | 12096.033 | 46.2259
1210.316 | 12097.269 | 46.2267
1210.407 | 12097.961 | 46.2303
1210.529 | 12099.41 | 46.2325
1210.612 | 12099.987 | 46.2344
1210.712 | 12101.799 | 46.2414
1210.813 | 12102.606 | 46.2422
1210.924 | 12103.891 | 46.2449
1211 | 12103.891 | 46.247
1211.122 | 12105.291 | 46.2508
1211.218 | 12105.917 | 46.2512
1211.301 | 12106.823 | 46.2514
1211.412 | 12108.47 | 46.259
1211.516 | 12109.475 | 46.2588
1211.607 | 12110.727 | 46.2631
1211.722 | 12111.583 | 46.2623
1211.835 | 12112.308 | 46.2639
1211.926 | 12113.379 | 46.2695
1212.008 | 12114.087 | 46.2701
1212.116 | 12115.224 | 46.2732
1212.221 | 12115.833 | 46.2783
1212.321 | 12117.596 | 46.279
1212.409 | 12118.584 | 46.2818
1212.507 | 12119.408 | 46.2806
1212.605 | 12120.528 | 46.2855
1212.726 | 12121.088 | 46.2888
1212.818 | 12122.258 | 46.2909
1212.915 | 12122.884 | 46.2928
1213.007 | 12124.547 | 46.2948
1213.117 | 12125.108 | 46.2975
1213.224 | 12126.014 | 46.298
1213.309 | 12127.578 | 46.2982
1213.412 | 12128.221 | 46.3033
1213.528 | 12129.275 | 46.3054
1213.621 | 12130.461 | 46.3073
1213.712 | 12131.054 | 46.3098
1213.809 | 12132.174 | 46.3154
1213.903 | 12133.673 | 46.3115
1214.001 | 12134.382 | 46.318
1214.111 | 12135.386 | 46.3179
1214.201 | 12136.012 | 46.3245
1214.306 | 12136.951 | 46.3238
1214.408 | 12138.368 | 46.3266
1214.505 | 12139.389 | 46.3285
1214.633 | 12140.641 | 46.3282
1214.712 | 12141.284 | 46.3304
1214.807 | 12142.387 | 46.3378
1214.908 | 12143.722 | 46.3366
1215.017 | 12144.331 | 46.3409
1215.128 | 12145.912 | 46.3435
1215.229 | 12146.621 | 46.3458
1215.303 | 12147.296 | 46.3452
1215.4 | 12148.35 | 46.3504
1215.562 | 12149.734 | 46.3545
1215.63 | 12150.624 | 46.3569
1215.727 | 12151.645 | 46.3594
1215.803 | 12152.304 | 46.361
1215.93 | 12153.77 | 46.3643
1216.023 | 12154.231 | 46.3684
1216.129 | 12155.417 | 46.3673
1216.205 | 12155.944 | 46.37
1216.311 | 12157.559 | 46.3753
1216.423 | 12158.712 | 46.3767
1216.522 | 12159.305 | 46.3771
1216.606 | 12160.441 | 46.3791
1216.723 | 12161.133 | 46.381
1216.801 | 12161.891 | 46.3817
1216.9 | 12163.093 | 46.3876
1217.001 | 12163.785 | 46.389
1217.124 | 12165.581 | 46.3925
1217.236 | 12166.586 | 46.393
1217.304 | 12167.179 | 46.3968
1217.428 | 12168.925 | 46.3993
1217.502 | 12168.925 | 46.4026
1217.619 | 12170.506 | 46.4075
1217.705 | 12171.33 | 46.4111
1217.824 | 12172.335 | 46.4115
1217.901 | 12172.895 | 46.4121
1218.018 | 12174.509 | 46.4158
1218.104 | 12175.316 | 46.4181
1218.224 | 12176.321 | 46.4237
1218.328 | 12177.655 | 46.4229
1218.405 | 12178.545 | 46.4233
1218.527 | 12179.27 | 46.4278
1218.631 | 12179.961 | 46.4328
1218.712 | 12181.609 | 46.4331
1218.823 | 12182.169 | 46.4362
1218.905 | 12183.042 | 46.4374
1219.016 | 12184.64 | 46.442
1219.106 | 12185.216 | 46.44
1219.221 | 12186.419 | 46.4453
1219.329 | 12187.638 | 46.4462
1219.437 | 12188.461 | 46.4467
1219.52 | 12189.285 | 46.4495
1219.605 | 12189.828 | 46.4509
1219.718 | 12191.525 | 46.4553
1219.808 | 12192.744 | 46.4557
1219.939 | 12193.238 | 46.4544
1220.008 | 12194.408 | 46.4575
1220.119 | 12195.643 | 46.4594
1220.202 | 12196.269 | 46.4625
1220.317 | 12197.208 | 46.4648
1220.402 | 12197.851 | 46.4652
1220.509 | 12199.432 | 46.4696
1220.626 | 12200.107 | 46.4685
1220.718 | 12201.26 | 46.4732
1220.807 | 12202.71 | 46.4759
1220.918 | 12203.55 | 46.4776
1221.016 | 12204.242 | 46.4809
1221.102 | 12205.659 | 46.4821
1221.219 | 12206.334 | 46.4837
1221.306 | 12207.405 | 46.4864
1221.42 | 12208.344 | 46.489
1221.51 | 12209.727 | 46.4903
1221.611 | 12210.386 | 46.4918
1221.702 | 12211.358 | 46.496
1221.802 | 12212.643 | 46.5
1221.911 | 12213.104 | 46.4991
1222.001 | 12214.043 | 46.5051
1222.105 | 12215.526 | 46.5068
1222.248 | 12216.761 | 46.5118
1222.301 | 12217.305 | 46.5103
1222.405 | 12218.013 | 46.5153
1222.501 | 12218.969 | 46.516
1222.607 | 12219.99 | 46.5166
1222.718 | 12221.341 | 46.5205
1222.805 | 12222.527 | 46.5228
1222.92 | 12223.12 | 46.5238
1223.01 | 12224.207 | 46.5279
1223.1 | 12224.932 | 46.5264
1223.204 | 12226.381 | 46.5297
1223.3 | 12226.958 | 46.531
1223.441 | 12228.605 | 46.5354
1223.524 | 12229.215 | 46.5382
1223.632 | 12230.368 | 46.5395
1223.707 | 12230.961 | 46.5388
1223.812 | 12231.867 | 46.5425
1223.908 | 12233.333 | 46.5434
1224.032 | 12234.272 | 46.5406
1224.117 | 12234.963 | 46.5438
1224.205 | 12235.853 | 46.5436
1224.337 | 12237.583 | 46.5486
1224.42 | 12238.176 | 46.5465
1224.5 | 12239.329 | 46.5493
1224.614 | 12239.922 | 46.5439
1224.702 | 12240.811 | 46.5475
1224.806 | 12242.426 | 46.5451
1224.927 | 12243.925 | 46.5463
1225.024 | 12244.583 | 46.5458
1225.14 | 12245.786 | 46.5463
1225.235 | 12246.511 | 46.5496
1225.341 | 12247.532 | 46.551
1225.411 | 12248.092 | 46.5519
1225.57 | 12249.739 | 46.5478
1225.605 | 12249.739 | 46.5564
1225.728 | 12251.502 | 46.5585
1225.829 | 12252.77 | 46.5597
1225.938 | 12253.561 | 46.5617
1226.004 | 12254.055 | 46.5591
1226.127 | 12255.357 | 46.5591
1226.216 | 12255.917 | 46.5592
1226.304 | 12256.823 | 46.5613
1226.427 | 12258.618 | 46.5594
1226.504 | 12258.618 | 46.5603
1226.615 | 12260.94 | 46.5632
1226.724 | 12261.5 | 46.5651
1226.82 | 12262.555 | 46.5692
1226.9 | 12263.032 | 46.57
1227.022 | 12264.119 | 46.5765
1227.1 | 12264.844 | 46.5793
1227.228 | 12266.64 | 46.5795
1227.32 | 12267.562 | 46.5835
1227.427 | 12268.238 | 46.5838
1227.532 | 12269.391 | 46.5864
1227.619 | 12269.967 | 46.5797
1227.726 | 12271.137 | 46.5882
1227.826 | 12271.911 | 46.5837
1227.904 | 12272.949 | 46.582
1228.011 | 12274.448 | 46.5921
1228.119 | 12275.815 | 46.5972
1228.212 | 12276.589 | 46.5918
1228.308 | 12277.413 | 46.601
1228.41 | 12278.434 | 46.5977
1228.515 | 12279.604 | 46.6016
1228.631 | 12280.23 | 46.6019
1228.708 | 12281.284 | 46.6051
1228.838 | 12282.486 | 46.6074
1228.921 | 12283.557 | 46.6075
1229.026 | 12284.2 | 46.6093
1229.12 | 12285.419 | 46.6087
1229.203 | 12286.012 | 46.615
1229.323 | 12287.593 | 46.616
1229.415 | 12288.367 | 46.6156
1229.504 | 12289.685 | 46.6161
1229.608 | 12290.542 | 46.6187
1229.702 | 12291.184 | 46.6189
1229.82 | 12292.568 | 46.6237
1229.912 | 12293.474 | 46.6217
1230.032 | 12294.149 | 46.6268
1230.101 | 12295.319 | 46.6297
1230.211 | 12296.587 | 46.6303
1230.325 | 12297.164 | 46.6311
1230.414 | 12298.218 | 46.6334
1230.505 | 12298.778 | 46.6347
1230.636 | 12300.442 | 46.6361
1230.714 | 12301.002 | 46.6386
1230.807 | 12301.792 | 46.639
1230.915 | 12303.506 | 46.6401
1231.011 | 12304.082 | 46.6427
1231.107 | 12305.037 | 46.6451
1231.208 | 12306.685 | 46.646
1231.34 | 12307.871 | 46.6492
1231.458 | 12308.612 | 46.6509
1231.529 | 12309.6 | 46.6514
1231.601 | 12310.276 | 46.6511
1231.728 | 12311.89 | 46.6543
1231.8 | 12311.89 | 46.6538
1231.904 | 12313.504 | 46.6585
1232.003 | 12314.345 | 46.6576
1232.131 | 12315.629 | 46.6612
1232.21 | 12316.222 | 46.6602
1232.325 | 12317.837 | 46.6647
1232.403 | 12318.644 | 46.6664
1232.537 | 12319.352 | 46.669
1232.609 | 12320.028 | 46.6686
1232.701 | 12321.082 | 46.6732
1232.811 | 12322.449 | 46.6722
1232.939 | 12323.75 | 46.6784
1233.03 | 12324.755 | 46.6776
1233.123 | 12325.513 | 46.676
1233.24 | 12325.974 | 46.6777
1233.329 | 12327.737 | 46.6802
1233.441 | 12328.577 | 46.6813
1233.506 | 12329.071 | 46.6812
1233.626 | 12330.372 | 46.6816
1233.713 | 12330.9 | 46.6815
1233.838 | 12332.58 | 46.6851
1233.904 | 12333.189 | 46.6878
1234.018 | 12334.622 | 46.685
1234.11 | 12335.248 | 46.6859
1234.225 | 12336.896 | 46.691
1234.327 | 12337.587 | 46.6902
1234.426 | 12338.147 | 46.6898
1234.519 | 12338.922 | 46.6936
1234.608 | 12339.811 | 46.6969
1234.721 | 12341.541 | 46.6957
1234.829 | 12342.15 | 46.6994
1234.915 | 12343.04 | 46.7012
1235.018 | 12344.16 | 46.7019
1235.125 | 12345.544 | 46.7005
1235.203 | 12346.268 | 46.7038
1235.323 | 12347.207 | 46.7037
1235.408 | 12347.85 | 46.7037
1235.558 | 12349.645 | 46.7088
1235.629 | 12350.518 | 46.7069
1235.721 | 12351.54 | 46.7097
1235.804 | 12352.199 | 46.7108
1235.93 | 12353.236 | 46.7106
1236.004 | 12353.945 | 46.7166
1236.11 | 12355.757 | 46.7189
1236.205 | 12356.201 | 46.7193
1236.329 | 12357.256 | 46.7226
1236.41 | 12357.964 | 46.7248
1236.528 | 12359.628 | 46.7259
1236.621 | 12360.221 | 46.7249
1236.714 | 12361.044 | 46.7281
1236.815 | 12362.395 | 46.7294
1236.912 | 12363.762 | 46.7281
1237.009 | 12364.191 | 46.728
1237.118 | 12365.41 | 46.734
1237.206 | 12366.382 | 46.7344
1237.325 | 12367.057 | 46.7351
1237.417 | 12368.259 | 46.7409
1237.512 | 12368.819 | 46.7387
1237.606 | 12370.483 | 46.7396
1237.725 | 12371.06 | 46.7436
1237.807 | 12372.724 | 46.7424
1237.923 | 12373.168 | 46.7466
1238.024 | 12374.206 | 46.7486
1238.114 | 12375.754 | 46.7513
1238.21 | 12376.43 | 46.7499
1238.318 | 12377.122 | 46.7506
1238.4 | 12378.324 | 46.7556
1238.511 | 12379.56 | 46.7553
1238.625 | 12380.169 | 46.7558
1238.707 | 12381.24 | 46.7579
1238.801 | 12382.624 | 46.7611
1238.919 | 12383.167 | 46.7618
1239.007 | 12383.875 | 46.7618
1239.111 | 12384.996 | 46.7635
1239.217 | 12386.528 | 46.7657
1239.337 | 12387.318 | 46.77
1239.415 | 12387.994 | 46.7682
1239.504 | 12388.801 | 46.7696
1239.601 | 12390.465 | 46.7734
1239.715 | 12391.058 | 46.7753
1239.816 | 12392.128 | 46.7751
1239.935 | 12393.578 | 46.7783
1240.031 | 12394.632 | 46.7776
1240.135 | 12395.752 | 46.7799
1240.247 | 12396.576 | 46.7796
1240.332 | 12397.136 | 46.7835
1240.411 | 12398.305 | 46.7849
1240.513 | 12398.899 | 46.7895
1240.627 | 12400.595 | 46.789
1240.743 | 12401.287 | 46.7916
1240.805 | 12402.292 | 46.7903
1240.939 | 12403.692 | 46.7906
1241.008 | 12403.692 | 46.7952
1241.108 | 12405.422 | 46.7942
1241.214 | 12406.114 | 46.7967
1241.308 | 12407.267 | 46.7982
1241.4 | 12407.893 | 46.7986
1241.504 | 12409.474 | 46.8049
1241.6 | 12410.166 | 46.8053
1241.704 | 12410.825 | 46.8106
1241.831 | 12412.62 | 46.8098
1241.901 | 12413.18 | 46.8107
1242.023 | 12414.548 | 46.8119
1242.104 | 12415.19 | 46.8121
1242.231 | 12416.261 | 46.8165
1242.308 | 12416.953 | 46.8177
1242.401 | 12418.056 | 46.8162
1242.527 | 12419.555 | 46.8198
1242.616 | 12420.016 | 46.8236
1242.723 | 12421.68 | 46.8234
1242.801 | 12422.24 | 46.8252
1242.922 | 12423.855 | 46.826
1243.025 | 12424.563 | 46.8304
1243.117 | 12425.288 | 46.831
1243.216 | 12426.474 | 46.834
1243.329 | 12427.66 | 46.8351
1243.423 | 12428.533 | 46.8368
1243.516 | 12428.978 | 46.8375
1243.614 | 12430.74 | 46.8425
1243.714 | 12431.564 | 46.8412
1243.806 | 12432.058 | 46.8414
1243.92 | 12433.639 | 46.8449
1244.009 | 12434.232 | 46.8466
1244.11 | 12435.303 | 46.846
1244.208 | 12435.978 | 46.849
1244.312 | 12437.066 | 46.8542
1244.423 | 12438.614 | 46.8554
1244.504 | 12439.158 | 46.8536
1244.623 | 12440.245 | 46.8551
1244.709 | 12441.727 | 46.8543
1244.818 | 12442.518 | 46.8574
1244.9 | 12443.062 | 46.8622
1245.016 | 12444.001 | 46.8617
1245.121 | 12445.549 | 46.8642
1245.222 | 12446.126 | 46.866
1245.311 | 12447.559 | 46.8661
1245.417 | 12448.465 | 46.8648
1245.526 | 12449.157 | 46.8671
1245.619 | 12450.293 | 46.8692
1245.708 | 12450.985 | 46.8723
1245.806 | 12452.665 | 46.8757
1245.914 | 12453.258 | 46.8738
1246.015 | 12454.477 | 46.8757
1246.11 | 12455.054 | 46.8755
1246.214 | 12455.993 | 46.8787
1246.306 | 12456.783 | 46.8796
1246.402 | 12458.612 | 46.8822
1246.524 | 12459.188 | 46.8831
1246.618 | 12460.374 | 46.8824
1246.708 | 12460.967 | 46.8859
1246.823 | 12462.088 | 46.8873
1246.909 | 12462.862 | 46.8924
1247.038 | 12464.624 | 46.8955
1247.101 | 12465.118 | 46.8967
1247.25 | 12466.848 | 46.8999
1247.31 | 12467.705 | 46.898
1247.453 | 12468.314 | 46.9007
1247.5 | 12469.171 | 46.9032
1247.604 | 12470.472 | 46.9052
1247.706 | 12470.966 | 46.9074
1247.802 | 12471.806 | 46.9092
1247.909 | 12473.042 | 46.9102
1248.002 | 12474.458 | 46.9132
1248.118 | 12475.496 | 46.9111
1248.202 | 12476.205 | 46.9134
1248.307 | 12477.358 | 46.9159
1248.449 | 12478.84 | 46.9174
1248.508 | 12478.84 | 46.919
1248.63 | 12480.389 | 46.9215
1248.716 | 12480.932 | 46.9248
1248.806 | 12481.822 | 46.923
1248.907 | 12483.189 | 46.9289
1249.035 | 12484.671 | 46.9271
1249.104 | 12485.479 | 46.9313
1249.211 | 12486.055 | 46.9307
1249.331 | 12487.735 | 46.9344
1249.404 | 12488.279 | 46.9364
1249.527 | 12489.317 | 46.9381
1249.611 | 12489.91 | 46.9409
1249.721 | 12491.821 | 46.936
1249.821 | 12492.496 | 46.9386
1249.9 | 12493.451 | 46.939
1250.024 | 12494.044 | 46.9383
1250.104 | 12495.214 | 46.9413
1250.205 | 12495.84 | 46.9454
1250.303 | 12496.697 | 46.9433
1250.423 | 12498.558 | 46.9447
1250.536 | 12499.546 | 46.9448
1250.603 | 12500.139 | 46.9485
1250.725 | 12501.194 | 46.9485
1250.822 | 12501.869 | 46.9497
1250.9 | 12502.824 | 46.954
1251.028 | 12504.603 | 46.9556
1251.101 | 12505.229 | 46.9563
1251.236 | 12506.712 | 46.9577
1251.315 | 12507.47 | 46.9618
1251.422 | 12508.656 | 46.9629
1251.51 | 12509.216 | 46.9604
1251.623 | 12510.319 | 46.9633
1251.707 | 12511.011 | 46.9649
1251.815 | 12512.757 | 46.9652
1251.901 | 12512.757 | 46.9692
1252.024 | 12514.52 | 46.9719
1252.112 | 12515.558 | 46.9734
1252.201 | 12516.101 | 46.9724
1252.324 | 12517.287 | 46.9775
1252.415 | 12518.605 | 46.9789
1252.533 | 12519.297 | 46.9815
1252.615 | 12519.956 | 46.9821
1252.714 | 12521.158 | 46.9881
1252.811 | 12522.707 | 46.9869
1252.954 | 12523.316 | 46.9893
1253.017 | 12524.239 | 46.9933
1253.127 | 12525.244 | 46.9916
1253.213 | 12526.051 | 46.9956
1253.308 | 12527.517 | 46.9965
1253.426 | 12528.324 | 46.9994
1253.528 | 12528.9 | 47
1253.611 | 12530.696 | 47.0021
1253.708 | 12531.19 | 47.0042
1253.827 | 12532.607 | 47.0066
1253.946 | 12533.414 | 47.0111
1254.004 | 12534.353 | 47.0104
1254.109 | 12535.144 | 47.0142
1254.218 | 12536.396 | 47.0145
1254.313 | 12537.433 | 47.0164
1254.419 | 12537.96 | 47.0199
1254.503 | 12538.801 | 47.0186
1254.624 | 12540.58 | 47.0217
1254.743 | 12541.189 | 47.0223
1254.814 | 12542.441 | 47.0227
1254.906 | 12543.133 | 47.0276
1255.013 | 12543.956 | 47.0297
1255.116 | 12545.472 | 47.0319
1255.237 | 12546.312 | 47.036
1255.313 | 12546.971 | 47.0359
1255.4 | 12548.635 | 47.0404
1255.51 | 12549.096 | 47.0373
1255.641 | 12550.298 | 47.0363
1255.738 | 12551.567 | 47.0419
1255.83 | 12552.127 | 47.0455
1255.9 | 12553.28 | 47.045
1256.049 | 12554.565 | 47.049
1256.124 | 12555.108 | 47.0471
1256.234 | 12556.97 | 47.047
1256.312 | 12556.97 | 47.0511
1256.4 | 12558.222 | 47.0528
1256.506 | 12558.963 | 47.055
1256.602 | 12559.968 | 47.0543
1256.713 | 12561.467 | 47.0551
1256.84 | 12562.686 | 47.0601
1256.906 | 12563.295 | 47.0612
1257.002 | 12564.3 | 47.0597
1257.132 | 12565.569 | 47.0628
1257.206 | 12566.096 | 47.0638
1257.314 | 12566.82 | 47.066
1257.4 | 12568.616 | 47.068
1257.51 | 12569.077 | 47.0717
1257.637 | 12570.543 | 47.0719
1257.72 | 12571.12 | 47.075
1257.802 | 12572.306 | 47.0768
1257.901 | 12572.817 | 47.0784
1258.026 | 12574.53 | 47.0827
1258.105 | 12575.04 | 47.0811
1258.216 | 12576.21 | 47.0828
1258.336 | 12577.297 | 47.0839
1258.412 | 12577.989 | 47.0857
1258.501 | 12579.109 | 47.0861
1258.622 | 12580.526 | 47.0912
1258.736 | 12581.218 | 47.0913
1258.813 | 12581.975 | 47.0962
1258.92 | 12583.623 | 47.0953
1259.028 | 12584.232 | 47.0999
1259.11 | 12584.874 | 47.0983
1259.23 | 12586.604 | 47.1017
1259.303 | 12587.164 | 47.1066
1259.428 | 12588.729 | 47.1053
1259.5 | 12588.729 | 47.108
1259.632 | 12590.278 | 47.1117
1259.709 | 12590.953 | 47.1135
1259.814 | 12592.732 | 47.1134
1259.923 | 12593.523 | 47.1189
1260.008 | 12594.297 | 47.1165
1260.128 | 12595.252 | 47.1208
1260.216 | 12595.878 | 47.1207
1260.309 | 12597.048 | 47.1207
1260.408 | 12597.855 | 47.1252
1260.528 | 12599.305 | 47.1266
1260.618 | 12600.787 | 47.1311
1260.719 | 12601.462 | 47.1283
1260.804 | 12602.154 | 47.1342
1260.931 | 12603.225 | 47.1356
1261.013 | 12603.917 | 47.1396
1261.112 | 12605.729 | 47.1388
1261.204 | 12606.174 | 47.141
1261.33 | 12607.211 | 47.1439
1261.402 | 12607.92 | 47.1433
1261.521 | 12609.55 | 47.1445
1261.608 | 12610.193 | 47.1484
1261.708 | 12610.951 | 47.1479
1261.823 | 12612.071 | 47.1532
1261.913 | 12613.718 | 47.156
1262.008 | 12614.328 | 47.1572
1262.12 | 12615.151 | 47.1607
1262.227 | 12616.568 | 47.1591
1262.307 | 12617.375 | 47.1641
1262.409 | 12618.479 | 47.1627
1262.507 | 12619.121 | 47.1681
1262.624 | 12620.192 | 47.167
1262.716 | 12620.851 | 47.1684
1262.812 | 12622.696 | 47.1695
1262.904 | 12623.157 | 47.1702
1263.011 | 12623.948 | 47.1696
1263.131 | 12625.199 | 47.1745
1263.222 | 12626.27 | 47.1726
1263.301 | 12627.637 | 47.1779
1263.401 | 12628.115 | 47.1791
1263.508 | 12628.873 | 47.1787
1263.602 | 12630.042 | 47.1837
1263.707 | 12631.508 | 47.1862
1263.8 | 12632.596 | 47.1842
1263.926 | 12633.156 | 47.1869
1264.006 | 12634.342 | 47.1859
1264.139 | 12635.808 | 47.1903
1264.209 | 12636.368 | 47.1914
1264.308 | 12637.505 | 47.193
1264.401 | 12638.229 | 47.1938
1264.504 | 12638.938 | 47.1968
1264.631 | 12640.552 | 47.2004
1264.726 | 12641.161 | 47.1989
1264.832 | 12642.364 | 47.2009
1264.904 | 12642.908 | 47.2032
1265 | 12644.571 | 47.2059
1265.1 | 12645.197 | 47.2087
1265.201 | 12645.856 | 47.2102
1265.306 | 12646.614 | 47.2099
1265.401 | 12648.311 | 47.2163
1265.502 | 12648.937 | 47.2156
1265.614 | 12649.612 | 47.2178
1265.727 | 12651.21 | 47.2189
1265.816 | 12651.852 | 47.2207
1265.9 | 12652.808 | 47.2237
1266 | 12654.438 | 47.227
1266.1 | 12655.147 | 47.2263
1266.232 | 12656.58 | 47.2316
1266.308 | 12657.189 | 47.2281
1266.433 | 12658.244 | 47.2337
1266.507 | 12658.919 | 47.2319
1266.606 | 12659.841 | 47.2375
1266.726 | 12661.555 | 47.2394
1266.808 | 12661.999 | 47.2391
1266.903 | 12662.724 | 47.2402
1267.026 | 12664.536 | 47.2412
1267.138 | 12665.557 | 47.2455
1267.204 | 12666.15 | 47.2439
1267.329 | 12667.732 | 47.2486
1267.433 | 12668.638 | 47.2491
1267.526 | 12669.412 | 47.2524
1267.609 | 12670.005 | 47.2544
1267.715 | 12671.751 | 47.2534
1267.819 | 12672.459 | 47.2584
1267.907 | 12673.168 | 47.2574
1268.029 | 12674.238 | 47.2611
1268.107 | 12674.914 | 47.2605
1268.225 | 12676.676 | 47.2621
1268.303 | 12676.676 | 47.2652
1268.427 | 12678.291 | 47.2667
1268.52 | 12678.867 | 47.2675
1268.619 | 12680.58 | 47.27
1268.705 | 12681.141 | 47.2736
1268.831 | 12682.261 | 47.2762
1268.905 | 12682.92 | 47.2768
1269.014 | 12684.567 | 47.2794
1269.105 | 12685.143 | 47.2811
1269.229 | 12686.247 | 47.2809
1269.306 | 12686.906 | 47.2835
1269.422 | 12688.043 | 47.2868
1269.511 | 12688.833 | 47.285
1269.609 | 12690.497 | 47.2906
1269.717 | 12691.798 | 47.2923
1269.816 | 12692.457 | 47.292
1269.906 | 12693.149 | 47.2923
1270.017 | 12694.236 | 47.2966
1270.106 | 12694.912 | 47.2947
1270.22 | 12696.032 | 47.2984
1270.316 | 12696.806 | 47.3046
1270.429 | 12698.404 | 47.3055
1270.511 | 12699.475 | 47.3041
1270.626 | 12700.381 | 47.3082
1270.711 | 12701.665 | 47.3074
1270.804 | 12702.258 | 47.3105
1270.904 | 12702.868 | 47.3112
1271.013 | 12704.548 | 47.3138
1271.123 | 12705.141 | 47.3156
1271.217 | 12706.377 | 47.315
1271.305 | 12706.92 | 47.3207
1271.403 | 12708.6 | 47.321
1271.509 | 12709.21 | 47.3251
1271.619 | 12710.511 | 47.3252
1271.702 | 12711.121 | 47.3279
1271.8 | 12712.554 | 47.3299
1271.913 | 12713.443 | 47.3327
1272.019 | 12714.086 | 47.3333
1272.113 | 12715.321 | 47.3349
1272.202 | 12715.881 | 47.3337
1272.335 | 12717.397 | 47.3376
1272.413 | 12717.94 | 47.3382
1272.5 | 12718.962 | 47.3407
1272.606 | 12719.719 | 47.3412
1272.703 | 12720.691 | 47.3445
1272.808 | 12722.635 | 47.3425
1272.905 | 12723.442 | 47.3476
1273.012 | 12723.986 | 47.3484
1273.108 | 12724.991 | 47.3499
1273.228 | 12726.572 | 47.3529
1273.302 | 12727.231 | 47.3552
1273.431 | 12728.697 | 47.3565
1273.501 | 12729.29 | 47.3576
1273.611 | 12730.427 | 47.3593
1273.712 | 12731.086 | 47.3635
1273.805 | 12732.041 | 47.3623
1273.901 | 12732.65 | 47.3615
1274.044 | 12734.347 | 47.3624
1274.114 | 12735.055 | 47.3651
1274.23 | 12736.686 | 47.3654
1274.307 | 12737.263 | 47.3697
1274.435 | 12738.762 | 47.37
1274.514 | 12739.569 | 47.3735
1274.635 | 12740.409 | 47.373
1274.704 | 12740.953 | 47.3766
1274.829 | 12742.238 | 47.3772
1274.906 | 12742.896 | 47.3808
1275.027 | 12744.544 | 47.3822
1275.106 | 12745.137 | 47.3871
1275.22 | 12746.767 | 47.3877
1275.32 | 12747.459 | 47.3925
1275.409 | 12748.168 | 47.3911
1275.532 | 12749.255 | 47.3925
1275.606 | 12750.359 | 47.3925
1275.728 | 12751.363 | 47.3966
1275.81 | 12752.006 | 47.3948
1275.918 | 12753.175 | 47.4016
1276.006 | 12753.785 | 47.4
1276.126 | 12755.547 | 47.402
1276.203 | 12755.547 | 47.4074
1276.323 | 12757.524 | 47.4098
1276.404 | 12757.969 | 47.4106
1276.515 | 12759.435 | 47.4141
1276.632 | 12760.572 | 47.4144
1276.722 | 12761.494 | 47.4183
1276.803 | 12761.955 | 47.4176
1276.9 | 12763.191 | 47.4179
1277.023 | 12764.805 | 47.4195
1277.125 | 12765.563 | 47.4215
1277.247 | 12766.238 | 47.425
1277.317 | 12767.441 | 47.4254
1277.405 | 12768.132 | 47.4283
1277.535 | 12769.286 | 47.4261
1277.601 | 12770.093 | 47.431
1277.711 | 12771.674 | 47.433
1277.825 | 12772.564 | 47.4323
1277.913 | 12773.371 | 47.4354
1278.019 | 12774.096 | 47.4391
1278.131 | 12775.051 | 47.4404
1278.211 | 12776.698 | 47.443
1278.309 | 12777.489 | 47.4446
1278.422 | 12778.065 | 47.4466
1278.519 | 12779.614 | 47.4491
1278.63 | 12780.174 | 47.4464
1278.706 | 12781.212 | 47.4498
1278.815 | 12781.937 | 47.4519
1278.921 | 12783.123 | 47.4556
1279.005 | 12784.638 | 47.4559
1279.109 | 12785.495 | 47.4581
1279.204 | 12785.989 | 47.4607
1279.309 | 12786.845 | 47.4625
1279.414 | 12788.707 | 47.464
1279.522 | 12789.3 | 47.4646
1279.613 | 12790.387 | 47.4695
1279.721 | 12791.095 | 47.4688
1279.819 | 12791.804 | 47.4709
1279.908 | 12793.467 | 47.4722
1280.011 | 12794.406 | 47.4751
1280.112 | 12795.164 | 47.4766
1280.21 | 12796.334 | 47.4819
1280.323 | 12796.96 | 47.4809
1280.403 | 12798.59 | 47.4845
1280.532 | 12799.694 | 47.4819
1280.608 | 12800.271 | 47.4859
1280.747 | 12801.786 | 47.4894
1280.817 | 12801.786 | 47.4899
1280.931 | 12803.549 | 47.4906
1281.003 | 12804.043 | 47.4925
1281.113 | 12805.459 | 47.4927
1281.205 | 12806.415 | 47.4949
1281.309 | 12807.222 | 47.4976
1281.4 | 12807.864 | 47.4989
1281.529 | 12809.331 | 47.501
1281.601 | 12810.615 | 47.5052
1281.711 | 12811.044 | 47.5041
1281.807 | 12812.23 | 47.5067
1281.907 | 12812.839 | 47.5096
1282.028 | 12814.849 | 47.5114
1282.102 | 12814.849 | 47.5131
1282.235 | 12816.364 | 47.5169
1282.305 | 12816.908 | 47.5181
1282.409 | 12818.012 | 47.5184
1282.504 | 12818.703 | 47.5229
1282.6 | 12819.659 | 47.5223
1282.731 | 12821.323 | 47.5258
1282.809 | 12821.883 | 47.5264
1282.928 | 12823.546 | 47.5257
1283.005 | 12824.123 | 47.5307
1283.121 | 12825.803 | 47.5326
1283.244 | 12826.561 | 47.5365
1283.302 | 12827.22 | 47.5399
1283.432 | 12828.636 | 47.5376
1283.525 | 12829.542 | 47.5377
1283.626 | 12830.086 | 47.5453
1283.718 | 12831.717 | 47.5464
1283.836 | 12832.524 | 47.5459
1283.902 | 12833.117 | 47.5465
1284.026 | 12834.534 | 47.5493
1284.1 | 12834.534 | 47.5518
1284.227 | 12836.477 | 47.5536
1284.303 | 12836.988 | 47.5539
1284.428 | 12838.405 | 47.552
1284.51 | 12839.014 | 47.5576
1284.604 | 12840.052 | 47.5573
1284.705 | 12840.793 | 47.5586
1284.822 | 12842.49 | 47.5556
1284.908 | 12843.165 | 47.5612
1285.032 | 12844.335 | 47.5638
1285.116 | 12844.928 | 47.5626
1285.223 | 12846.114 | 47.5685
1285.323 | 12847.448 | 47.5716
1285.414 | 12848.42 | 47.5741
1285.501 | 12849.095 | 47.5722
1285.612 | 12849.095 | 47.5749
1285.714 | 12851.418 | 47.5769
1285.802 | 12852.093 | 47.5814
1285.928 | 12853.296 | 47.5793
1286.018 | 12853.873 | 47.5821
1286.112 | 12855.685 | 47.5822
1286.211 | 12856.475 | 47.5818
1286.319 | 12857.068 | 47.5847
1286.424 | 12858.254 | 47.5899
1286.519 | 12858.847 | 47.5888
1286.604 | 12859.753 | 47.5904
1286.713 | 12861.401 | 47.5901
1286.833 | 12862.175 | 47.5903
1286.913 | 12863.262 | 47.5923
1287.004 | 12863.838 | 47.5939
1287.116 | 12865.288 | 47.5943
1287.214 | 12865.865 | 47.5994
1287.304 | 12867.001 | 47.6015
1287.423 | 12868.533 | 47.603
1287.505 | 12869.439 | 47.6007
1287.616 | 12870.016 | 47.5952
1287.704 | 12870.872 | 47.5957
1287.809 | 12872.338 | 47.5958
1287.905 | 12873.458 | 47.5957
1288.003 | 12873.92 | 47.5946
1288.127 | 12875.172 | 47.6003
1288.21 | 12876.341 | 47.5942
1288.319 | 12877.05 | 47.5971
1288.417 | 12878.384 | 47.5993
1288.5 | 12879.356 | 47.6028
1288.607 | 12880.657 | 47.6016
1288.722 | 12881.102 | 47.604
1288.8 | 12882.14 | 47.6067
1288.919 | 12883.49 | 47.6061
1289.047 | 12884.281 | 47.6075
1289.13 | 12885.055 | 47.6094
1289.201 | 12886.291 | 47.6103
1289.31 | 12886.966 | 47.6142
1289.439 | 12888.514 | 47.6158
1289.511 | 12889.124 | 47.6181
1289.608 | 12889.684 | 47.62
1289.748 | 12891.776 | 47.6203
1289.806 | 12892.616 | 47.62
1289.905 | 12893.226 | 47.6247
1290.028 | 12894.84 | 47.6248
1290.101 | 12894.84 | 47.6249
1290.205 | 12896.339 | 47.6246
1290.33 | 12897.047 | 47.6285
1290.41 | 12898.25 | 47.6302
1290.512 | 12898.859 | 47.6321
1290.644 | 12900.507 | 47.6331
1290.706 | 12901.034 | 47.6343
1290.81 | 12902.006 | 47.6345
1290.909 | 12902.846 | 47.6362
1291.034 | 12904.46 | 47.6364
1291.121 | 12905.02 | 47.6375
1291.238 | 12906.173 | 47.6407
1291.322 | 12906.997 | 47.6431
1291.43 | 12908.183 | 47.6425
1291.532 | 12908.891 | 47.645
1291.638 | 12910.67 | 47.6478
1291.703 | 12910.67 | 47.6485
1291.825 | 12912.515 | 47.6483
1291.902 | 12913.19 | 47.6457
1292.037 | 12914.657 | 47.6299
1292.126 | 12915.431 | 47.6303
1292.221 | 12916.485 | 47.635
1292.301 | 12916.963 | 47.6315
1292.409 | 12918.149 | 47.635
1292.533 | 12919.335 | 47.6367
1292.628 | 12920.685 | 47.6392
1292.703 | 12920.685 | 47.6382
1292.826 | 12922.185 | 47.6409
1292.913 | 12922.959 | 47.642
1293.03 | 12924.079 | 47.6418
1293.1 | 12924.886 | 47.6462
1293.234 | 12926.632 | 47.646
1293.325 | 12927.818 | 47.6482
1293.423 | 12928.51 | 47.6509
1293.516 | 12929.202 | 47.6528
1293.613 | 12930.404 | 47.6546
1293.709 | 12930.833 | 47.6576
1293.829 | 12932.579 | 47.6588
1293.918 | 12933.336 | 47.6602
1294.013 | 12934.374 | 47.66
1294.108 | 12934.868 | 47.6636
1294.221 | 12936.433 | 47.6641
1294.325 | 12937.059 | 47.665
1294.421 | 12937.817 | 47.6656
1294.506 | 12938.739 | 47.6695
1294.619 | 12940.436 | 47.6678
1294.718 | 12941.754 | 47.6724
1294.816 | 12942.545 | 47.6711
1294.91 | 12943.335 | 47.6742
1295 | 12943.797 | 47.6735
1295.115 | 12945.312 | 47.6796
1295.213 | 12946.02 | 47.6781
1295.306 | 12947.635 | 47.6827
1295.407 | 12948.458 | 47.6852
1295.525 | 12949.035 | 47.6853
1295.615 | 12949.035 | 47.6872
1295.711 | 12951.358 | 47.6919
1295.801 | 12951.835 | 47.6899
1295.915 | 12953.252 | 47.6919
1296.011 | 12954.504 | 47.6937
1296.11 | 12955.327 | 47.6979
1296.205 | 12956.596 | 47.6955
1296.306 | 12957.222 | 47.6972
1296.412 | 12957.98 | 47.6984
1296.511 | 12959.66 | 47.7033
1296.617 | 12960.236 | 47.7012
1296.701 | 12961.274 | 47.7061
1296.82 | 12962.477 | 47.7058
1296.907 | 12963.448 | 47.7083
1297.015 | 12964.19 | 47.7087
1297.116 | 12964.898 | 47.7088
1297.211 | 12966.661 | 47.7131
1297.3 | 12967.27 | 47.714
1297.409 | 12968.39 | 47.7167
1297.515 | 12969.033 | 47.7141
1297.609 | 12970.68 | 47.7211
1297.745 | 12971.504 | 47.7211
1297.821 | 12972.031 | 47.7226
1297.913 | 12973.167 | 47.7218
1298.046 | 12974.732 | 47.7263
1298.108 | 12974.732 | 47.728
1298.201 | 12976.314 | 47.7295
1298.304 | 12976.742 | 47.7304
1298.4 | 12978.175 | 47.7313
1298.547 | 12979.476 | 47.7364
1298.621 | 12980.069 | 47.7338
1298.727 | 12981.832 | 47.737
1298.812 | 12981.832 | 47.7397
1298.915 | 12982.721 | 47.737
1299.011 | 12983.743 | 47.7406
1299.13 | 12985.571 | 47.7467
1299.21 | 12986.131 | 47.7484
1299.332 | 12987.202 | 47.7459
1299.408 | 12987.877 | 47.7473
1299.507 | 12988.668 | 47.7491
1299.604 | 12989.656 | 47.7522
1299.736 | 12991.468 | 47.7536
1299.804 | 12991.946 | 47.7567
1299.905 | 12993.247 | 47.7562
1300.021 | 12994.779 | 47.7626
1300.127 | 12995.521 | 47.7637
1300.202 | 12996.18 | 47.761
1300.329 | 12997.695 | 47.7655
1300.426 | 12998.502 | 47.765
1300.506 | 12998.98 | 47.7706
1300.632 | 13000.265 | 47.769
1300.723 | 13000.858 | 47.7719
1300.829 | 13002.653 | 47.7739
1300.92 | 13003.23 | 47.7777
1301.027 | 13004.202 | 47.7765
1301.113 | 13004.861 | 47.7784
1301.201 | 13005.668 | 47.7787
1301.3 | 13006.59 | 47.7805
1301.432 | 13008.205 | 47.7845
1301.514 | 13009.259 | 47.7855
1301.63 | 13010.577 | 47.7847
1301.72 | 13011.483 | 47.7889
1301.82 | 13012.059 | 47.7892
1301.92 | 13013.542 | 47.7898
1302.014 | 13014.003 | 47.7933
1302.112 | 13015.485 | 47.7949
1302.232 | 13016.194 | 47.7947
1302.326 | 13017.396 | 47.7991
1302.416 | 13018.006 | 47.7982
1302.506 | 13018.731 | 47.7998
1302.621 | 13020.559 | 47.8042
1302.711 | 13021.136 | 47.8081
1302.823 | 13022.305 | 47.8056
1302.904 | 13022.799 | 47.8074
1303.021 | 13024.512 | 47.8105
1303.112 | 13025.682 | 47.8133
1303.211 | 13026.506 | 47.8161
1303.3 | 13027.066 | 47.8136
1303.425 | 13028.219 | 47.814
1303.516 | 13029.718 | 47.8191
1303.612 | 13030.476 | 47.8211
1303.702 | 13031.085 | 47.8242
1303.826 | 13032.156 | 47.8229
1303.913 | 13032.848 | 47.8268
1304.004 | 13033.984 | 47.8278
1304.121 | 13035.483 | 47.83
1304.216 | 13036.389 | 47.8332
1304.325 | 13037.032 | 47.8338
1304.416 | 13038.135 | 47.8373
1304.524 | 13039.503 | 47.8358
1304.604 | 13040.277 | 47.8408
1304.706 | 13040.985 | 47.8411
1304.822 | 13042.599 | 47.8424
1304.909 | 13043.374 | 47.8433
1305.005 | 13043.901 | 47.8444
1305.111 | 13045.499 | 47.8486
1305.223 | 13046.092 | 47.8521
1305.309 | 13047.311 | 47.851
1305.418 | 13048.002 | 47.8526
1305.513 | 13049.073 | 47.8565
1305.628 | 13050.078 | 47.8558
1305.704 | 13051.083 | 47.862
1305.801 | 13052.549 | 47.861
1305.933 | 13053.669 | 47.8646
1306.007 | 13054.46 | 47.8661
1306.105 | 13055.168 | 47.869
1306.217 | 13056.338 | 47.8705
1306.338 | 13057.375 | 47.8755
1306.42 | 13058.001 | 47.8769
1306.505 | 13059.154 | 47.875
1306.602 | 13060.555 | 47.876
1306.737 | 13061.164 | 47.8828
1306.803 | 13061.938 | 47.8817
1306.913 | 13062.548 | 47.8845
1307.009 | 13064.36 | 47.8869
1307.132 | 13065.661 | 47.8893
1307.206 | 13066.139 | 47.8896
1307.312 | 13067.111 | 47.8915
1307.403 | 13068.544 | 47.894
1307.501 | 13069.367 | 47.8961
1307.633 | 13070.619 | 47.8972
1307.708 | 13070.619 | 47.8978
1307.801 | 13072.382 | 47.9
1307.902 | 13072.893 | 47.9037
1308.042 | 13074.408 | 47.9044
1308.102 | 13075.133 | 47.9084
1308.23 | 13076.55 | 47.9074
1308.308 | 13077.126 | 47.9136
1308.421 | 13078.312 | 48.0168
1308.536 | 13079.63 | 47.9826
1308.622 | 13080.454 | 48.0728
1308.709 | 13081.145 | 48.0674
1308.825 | 13082.249 | 48.1363
1308.904 | 13082.957 | 48.1846
1309.026 | 13084.506 | 48.025
1309.145 | 13085.198 | 47.9671
1309.228 | 13086.631 | 47.9924
1309.332 | 13087.454 | 48.0208
1309.419 | 13088.723 | 48.0211
1309.515 | 13089.497 | 47.9634
1309.607 | 13090.074 | 48.0722
1309.718 | 13091.737 | 47.6955
1309.82 | 13092.429 | 47.9296
1309.906 | 13093.121 | 47.9046
1310.031 | 13094.225 | 47.5198
1310.108 | 13094.867 | 47.594
1310.213 | 13096.679 | 46.219
1310.308 | 13097.157 | 44.9023
1310.417 | 13098.178 | 44.0126
1310.522 | 13099.479 | 44.65
1310.615 | 13100.171 | 46.9886
1310.714 | 13101.324 | 46.9232
1310.833 | 13102.56 | 46.9647
1310.923 | 13103.466 | 46.9853
1311.016 | 13104.158 | 47.0005
1311.111 | 13105.377 | 47.0071
1311.219 | 13105.904 | 47.0155
1311.313 | 13107.106 | 47.0251
1311.402 | 13107.666 | 47.0284
1311.508 | 13109.627 | 47.0358
1311.626 | 13110.483 | 47.0404
1311.72 | 13111.224 | 47.0436
1311.815 | 13112.394 | 47.0518
1311.919 | 13113.185 | 47.0298
1312.006 | 13113.745 | 47.0066
1312.106 | 13115.392 | 47.056
1312.227 | 13115.985 | 47.0308
1312.318 | 13117.171 | 47.0419
1312.412 | 13118.621 | 47.0219
1312.503 | 13119.197 | 47.1238
1312.624 | 13119.938 | 47.2295
1312.71 | 13120.795 | 47.383
1312.801 | 13122.591 | 47.3914
1312.919 | 13123.464 | 47.1033
1313.002 | 13124.287 | 46.8608
1313.103 | 13124.88 | 46.7963
1313.207 | 13126.445 | 46.8396
1313.302 | 13127.565 | 46.8752
1313.442 | 13128.142 | 46.9056
1313.5 | 13129.344 | 46.9479
1313.612 | 13129.888 | 46.9964
1313.705 | 13131.403 | 47.0373
1313.814 | 13131.963 | 47.0436
1313.908 | 13133.462 | 46.8997
1314.023 | 13134.072 | 46.9148
1314.113 | 13135.126 | 46.9226
1314.206 | 13135.851 | 46.9287
1314.301 | 13137.185 | 46.9353
1314.407 | 13138.256 | 46.9354
1314.501 | 13139.541 | 46.9425
1314.6 | 13140.15 | 46.9462
1314.709 | 13140.925 | 46.9476
1314.805 | 13141.913 | 46.9499
1314.902 | 13143.395 | 46.9549
1315.011 | 13143.972 | 46.9338
1315.103 | 13145.026 | 47.1558
1315.204 | 13146.196 | 47.2372
1315.302 | 13147.234 | 47.4365
1315.441 | 13148.485 | 47.6121
1315.507 | 13149.144 | 47.6441
1315.607 | 13150.429 | 47.62
1315.716 | 13151.039 | 47.5963
1315.809 | 13152.208 | 47.5893
1315.93 | 13153.674 | 47.619
1316.003 | 13154.086 | 47.775
1316.103 | 13155.042 | 46.8919
1316.202 | 13155.766 | 46.9191
1316.301 | 13156.574 | 46.9252
1316.427 | 13158.468 | 46.9365
1316.501 | 13159.176 | 46.9416
1316.621 | 13160.741 | 46.9308
1316.706 | 13160.741 | 46.9385
1316.838 | 13162.388 | 47.0081
1316.918 | 13163.723 | 47.0316
1317 | 13164.53 | 46.9785
1317.133 | 13165.189 | 46.9597
1317.22 | 13166.737 | 46.9969
1317.321 | 13167.429 | 47.0779
1317.425 | 13168.137 | 47.1006
1317.521 | 13168.912 | 47.0925
1317.627 | 13170.163 | 47.0461
1317.732 | 13171.58 | 47.1039
1317.802 | 13171.58 | 47.1601
1317.918 | 13173.425 | 47.2484
1318.006 | 13174.166 | 47.1054
1318.115 | 13175.715 | 47.0829
1318.21 | 13176.159 | 47.2075
1318.318 | 13177.164 | 46.8928
1318.42 | 13177.691 | 46.8966
1318.521 | 13179.553 | 46.9027
1318.607 | 13180.113 | 46.9053
1318.732 | 13181.332 | 46.9075
1318.842 | 13182.567 | 46.9108
1318.918 | 13183.539 | 46.9902
1319.009 | 13184.116 | 47.0311
1319.123 | 13185.78 | 46.918
1319.219 | 13186.356 | 47.0181
1319.314 | 13187.295 | 47.2766
1319.41 | 13188.629 | 47.2942
1319.505 | 13188.629 | 47.2849
1319.627 | 13190.277 | 46.9094
1319.701 | 13190.82 | 46.9154
1319.814 | 13192.484 | 46.92
1319.907 | 13193.093 | 46.9222
1320.019 | 13194.246 | 46.9215
1320.115 | 13195.531 | 46.9276
1320.203 | 13196.091 | 46.9251
1320.307 | 13197.228 | 46.9223
1320.415 | 13197.854 | 46.9079
1320.523 | 13199.089 | 46.9161
1320.621 | 13199.798 | 46.919
1320.708 | 13201.61 | 46.9237
1320.803 | 13202.203 | 46.9598
1320.914 | 13203.702 | 46.9296
1321.015 | 13204.492 | 46.9295
1321.122 | 13205.085 | 46.9337
1321.215 | 13206.123 | 46.9332
1321.304 | 13206.832 | 46.9348
1321.42 | 13208.462 | 46.9399
1321.509 | 13209.269 | 46.9376
1321.603 | 13210.258 | 46.94
1321.705 | 13210.818 | 46.9462
1321.812 | 13212.235 | 46.9419
1321.907 | 13213.305 | 46.9468
1322.011 | 13214.112 | 46.9474
1322.114 | 13214.656 | 46.9471
1322.237 | 13216.336 | 46.9487
1322.311 | 13216.88 | 46.9528
1322.402 | 13217.852 | 46.9508
1322.531 | 13219.499 | 46.9546
1322.625 | 13220.108 | 46.9569
1322.705 | 13221.278 | 46.9575
1322.807 | 13222.596 | 46.9604
1322.913 | 13223.172 | 46.9602
1323.006 | 13224.045 | 46.9642
1323.115 | 13224.754 | 46.9655
1323.211 | 13225.726 | 46.9671
1323.307 | 13226.665 | 46.9684
1323.413 | 13228.394 | 46.9698
1323.519 | 13228.921 | 46.9724
1323.602 | 13230.552 | 46.971
1323.715 | 13231.013 | 46.9741
1323.806 | 13232.051 | 46.9797
1323.913 | 13232.759 | 46.9784
1324.012 | 13233.682 | 46.9781
1324.107 | 13234.67 | 46.9783
1324.226 | 13236.466 | 46.9819
1324.321 | 13237.075 | 46.9819
1324.429 | 13238.261 | 46.9845
1324.516 | 13238.805 | 46.9887
1324.603 | 13239.727 | 46.9875
1324.731 | 13241.276 | 46.9906
1324.802 | 13241.819 | 46.9909
1324.901 | 13242.594 | 46.9963
1325.027 | 13244.784 | 46.9978
1325.127 | 13245.46 | 46.9966
1325.219 | 13246.876 | 46.9982
1325.311 | 13246.876 | 47.0032
1325.403 | 13247.881 | 47
1325.579 | 13249.479 | 47.0077
1325.648 | 13250.517 | 47.0055
1325.703 | 13250.517 | 47.0054
1325.82 | 13252.724 | 47.0078
1325.922 | 13253.564 | 47.0077
1326.03 | 13254.388 | 47.014
1326.112 | 13254.981 | 47.0112
1326.22 | 13256.184 | 47.0154
1326.308 | 13256.711 | 47.015
1326.426 | 13258.473 | 47.0163
1326.51 | 13259.099 | 47.0191
1326.625 | 13260.285 | 47.0174
1326.703 | 13260.795 | 47.0197
1326.825 | 13262.245 | 47.0204
1326.916 | 13262.788 | 47.026
1327.006 | 13263.727 | 47.0233
1327.114 | 13265.358 | 47.024
1327.214 | 13266.165 | 47.025
1327.325 | 13267.335 | 47.0273
1327.411 | 13267.911 | 47.0259
1327.517 | 13269.707 | 47.0318
1327.622 | 13270.415 | 47.0304
1327.708 | 13271.107 | 47.0309
1327.821 | 13272.194 | 47.0346
1327.928 | 13272.886 | 47.0342
1328.019 | 13274.682 | 47.0358
1328.12 | 13275.407 | 47.0381
1328.224 | 13276.082 | 47.0385
1328.319 | 13277.268 | 47.0404
1328.409 | 13278.388 | 47.0401
1328.512 | 13278.965 | 47.0435
1328.612 | 13280.464 | 47.0434
1328.704 | 13281.04 | 47.0408
1328.813 | 13281.814 | 47.0441
1328.919 | 13283.066 | 47.0438
1329.005 | 13284.598 | 47.0472
1329.105 | 13285.059 | 47.0469
1329.223 | 13286.213 | 47.0516
1329.306 | 13286.789 | 47.052
1329.407 | 13287.843 | 47.0521
1329.512 | 13288.683 | 47.0551
1329.606 | 13289.655 | 47.0507
1329.705 | 13290.578 | 47.0496
1329.814 | 13291.599 | 47.0447
1329.92 | 13293.461 | 47.0442
1330.03 | 13294.152 | 47.0425
1330.101 | 13295.223 | 47.0447
1330.204 | 13295.898 | 47.0439
1330.306 | 13297.562 | 47.0463
1330.412 | 13298.04 | 47.045
1330.508 | 13298.814 | 47.0461
1330.604 | 13299.737 | 47.0468
1330.732 | 13301.499 | 47.0453
1330.803 | 13302.537 | 47.0497
1330.926 | 13303.097 | 47.0501
1331.006 | 13304.283 | 47.0476
1331.108 | 13305.584 | 47.05
1331.214 | 13306.161 | 47.0509
1331.328 | 13307.61 | 47.0522
1331.4 | 13308.22 | 47.0533
1331.503 | 13309.044 | 47.0533
1331.607 | 13309.686 | 47.0525
1331.739 | 13311.482 | 47.0517
1331.822 | 13312.058 | 47.0514
1331.938 | 13313.705 | 47.0507
1332.004 | 13314.545 | 47.05
1332.102 | 13315.122 | 47.0517
1332.207 | 13315.88 | 47.0521
1332.3 | 13316.983 | 47.0493
1332.432 | 13318.664 | 47.0521
1332.539 | 13319.454 | 47.0527
1332.606 | 13320.097 | 47.0481
1332.726 | 13321.48 | 47.0493
1332.81 | 13322.123 | 47.0506
1332.924 | 13323.787 | 47.0508
1333 | 13323.787 | 47.0542
1333.129 | 13325.253 | 47.0518
1333.221 | 13326.521 | 47.0513
1333.305 | 13327.081 | 47.0534
1333.43 | 13328.168 | 47.0535
1333.526 | 13329.47 | 47.0557
1333.633 | 13330.59 | 47.0567
1333.701 | 13331.265 | 47.0532
1333.826 | 13332.468 | 47.055
1333.902 | 13333.16 | 47.0577
1334.024 | 13334.148 | 47.0579
1334.1 | 13334.741 | 47.0567
1334.236 | 13336.322 | 47.058
1334.302 | 13336.899 | 47.0601
1334.428 | 13338.365 | 47.0612
1334.53 | 13339.551 | 47.0636
1334.614 | 13340.457 | 47.065
1334.703 | 13341.165 | 47.0625
1334.823 | 13342.203 | 47.0652
1334.912 | 13342.78 | 47.0675
1335.002 | 13343.883 | 47.0641
1335.102 | 13344.723 | 47.064
1335.224 | 13346.436 | 47.0668
1335.303 | 13347.161 | 47.0693
1335.43 | 13348.183 | 47.0675
1335.525 | 13348.841 | 47.0686
1335.612 | 13350.176 | 47.0708
1335.719 | 13351.115 | 47.0714
1335.824 | 13352.482 | 47.0727
1335.904 | 13353.174 | 47.071
1336.011 | 13354.64 | 47.0784
1336.107 | 13355.101 | 47.0768
1336.23 | 13356.155 | 47.0792
1336.312 | 13357.621 | 47.0807
1336.42 | 13358.412 | 47.082
1336.506 | 13359.087 | 47.0828
1336.618 | 13360.175 | 47.083
1336.717 | 13360.834 | 47.0845
1336.821 | 13361.987 | 47.0858
1336.915 | 13363.634 | 47.0857
1337.008 | 13364.26 | 47.0875
1337.105 | 13364.952 | 47.087
1337.216 | 13366.5 | 47.0895
1337.311 | 13367.291 | 47.0894
1337.402 | 13367.752 | 47.0918
1337.521 | 13369.449 | 47.0931
1337.62 | 13370.025 | 47.0939
1337.706 | 13370.734 | 47.0934
1337.802 | 13372.546 | 47.0971
1337.92 | 13373.452 | 47.1015
1338.026 | 13374.028 | 47.0988
1338.108 | 13375.626 | 47.0981
1338.223 | 13376.054 | 47.1006
1338.313 | 13377.076 | 47.1055
1338.403 | 13377.817 | 47.1021
1338.509 | 13379.431 | 47.103
1338.633 | 13380.041 | 47.1061
1338.704 | 13381.243 | 47.1085
1338.801 | 13381.935 | 47.1076
1338.949 | 13383.45 | 47.111
1339.022 | 13384.043 | 47.1102
1339.104 | 13385.098 | 47.1136
1339.229 | 13386.481 | 47.1142
1339.344 | 13387.635 | 47.1142
1339.406 | 13388.524 | 47.1143
1339.501 | 13389.166 | 47.1161
1339.602 | 13389.809 | 47.1158
1339.709 | 13391.423 | 47.1175
1339.819 | 13392 | 47.1189
1339.913 | 13393.202 | 47.1194
1340.015 | 13393.795 | 47.1221
1340.1 | 13394.685 | 47.1226
1340.212 | 13396.365 | 47.1242
1340.313 | 13397.04 | 47.1284
1340.445 | 13398.424 | 47.1272
1340.5 | 13399.132 | 47.1283
1340.617 | 13399.841 | 47.1284
1340.74 | 13401.636 | 47.1275
1340.832 | 13402.658 | 47.1291
1340.937 | 13403.432 | 47.1327
1341.019 | 13404.041 | 47.1327
1341.126 | 13405.787 | 47.1367
1341.204 | 13405.787 | 47.1363
1341.322 | 13407.731 | 47.1377
1341.426 | 13408.439 | 47.1372
1341.52 | 13409.395 | 47.138
1341.605 | 13410.087 | 47.1419
1341.733 | 13411.256 | 47.1414
1341.809 | 13411.882 | 47.1412
1341.92 | 13413.398 | 47.1446
1342.01 | 13414.073 | 47.1433
1342.101 | 13415.21 | 47.1441
1342.231 | 13416.165 | 47.145
1342.304 | 13416.791 | 47.1475
1342.404 | 13417.911 | 47.1519
1342.536 | 13419.427 | 47.1526
1342.602 | 13420.053 | 47.1508
1342.725 | 13421.453 | 47.1525
1342.808 | 13422.079 | 47.1524
1342.919 | 13423.133 | 47.156
1343.024 | 13424.434 | 47.1564
1343.103 | 13425.126 | 47.1564
1343.221 | 13426.148 | 47.1616
1343.304 | 13426.708 | 47.1603
1343.415 | 13428.338 | 47.1618
1343.516 | 13429.376 | 47.1605
1343.628 | 13430.513 | 47.1618
1343.706 | 13431.073 | 47.1647
1343.8 | 13432.061 | 47.1651
1343.911 | 13433.297 | 47.1657
1344.011 | 13434.087 | 47.167
1344.106 | 13434.878 | 47.1675
1344.219 | 13436.674 | 47.1674
1344.316 | 13437.382 | 47.1711
1344.406 | 13438.074 | 47.1691
1344.508 | 13439.276 | 47.1712
1344.6 | 13439.754 | 47.1703
1344.717 | 13441.154 | 47.1706
1344.806 | 13442.571 | 47.1723
1344.906 | 13442.571 | 47.173
1345.018 | 13444.169 | 47.1755
1345.126 | 13444.959 | 47.1754
1345.219 | 13446.145 | 47.1773
1345.315 | 13446.738 | 47.1775
1345.406 | 13448.386 | 47.1803
1345.517 | 13448.962 | 47.1772
1345.604 | 13450.247 | 47.1767
1345.709 | 13451.4 | 47.1771
1345.821 | 13452.01 | 47.1799
1345.918 | 13453.426 | 47.1775
1346.004 | 13454.53 | 47.182
1346.107 | 13455.189 | 47.1827
1346.202 | 13456.227 | 47.1818
1346.3 | 13457.495 | 47.1814
1346.424 | 13458.071 | 47.1854
1346.506 | 13459.258 | 47.1854
1346.604 | 13460.526 | 47.1866
1346.73 | 13461.119 | 47.1908
1346.838 | 13462.223 | 47.1872
1346.922 | 13462.898 | 47.1907
1347.002 | 13464.545 | 47.188
1347.129 | 13465.089 | 47.1927
1347.236 | 13466.324 | 47.1923
1347.32 | 13466.835 | 47.193
1347.418 | 13467.757 | 47.1947
1347.504 | 13468.729 | 47.192
1347.65 | 13470.442 | 47.1937
1347.705 | 13471.035 | 47.1979
1347.801 | 13472.073 | 47.1939
1347.905 | 13472.65 | 47.1979
1348.009 | 13474.429 | 47.2
1348.114 | 13474.907 | 47.1992
1348.203 | 13476.537 | 47.1965
1348.31 | 13477.097 | 47.1999
1348.436 | 13478.267 | 47.2002
1348.514 | 13478.843 | 47.1979
1348.608 | 13479.667 | 47.2014
1348.705 | 13480.853 | 47.2032
1348.803 | 13481.561 | 47.2045
1348.926 | 13483.489 | 47.2014
1349.001 | 13484.131 | 47.2069
1349.13 | 13485.647 | 47.205
1349.237 | 13486.454 | 47.2055
1349.304 | 13487.03 | 47.2061
1349.429 | 13488.809 | 47.2038
1349.526 | 13489.435 | 47.2094
1349.605 | 13489.435 | 47.2088
1349.73 | 13491.527 | 47.2106
1349.822 | 13492.45 | 47.2095
1349.9 | 13493.109 | 47.2088
1350.033 | 13494.558 | 47.2058
1350.127 | 13495.464 | 47.2098
1350.201 | 13496.107 | 47.2121
1350.323 | 13497.161 | 47.2098
1350.408 | 13497.771 | 47.213
1350.513 | 13498.858 | 47.217
1350.628 | 13500.456 | 47.22
1350.703 | 13501.246 | 47.2154
1350.807 | 13502.086 | 47.2202
1350.929 | 13503.519 | 47.2209
1351.019 | 13504.31 | 47.2195
1351.108 | 13505.101 | 47.223
1351.232 | 13506.139 | 47.225
1351.305 | 13506.847 | 47.2283
1351.414 | 13508.642 | 47.2271
1351.515 | 13509.301 | 47.2237
1351.614 | 13510.306 | 47.2296
1351.704 | 13511.047 | 47.2269
1351.816 | 13512.645 | 47.2309
1351.912 | 13513.123 | 47.2325
1352.006 | 13513.782 | 47.2311
1352.126 | 13515.199 | 47.2338
1352.231 | 13516.549 | 47.2357
1352.317 | 13517.455 | 47.2347
1352.402 | 13518.015 | 47.2394
1352.528 | 13519.119 | 47.2364
1352.622 | 13519.794 | 47.2404
1352.712 | 13521.606 | 47.2407
1352.81 | 13522.249 | 47.2419
1352.928 | 13522.957 | 47.2449
1353.001 | 13523.797 | 47.2439
1353.118 | 13525.395 | 47.2485
1353.201 | 13526.038 | 47.2493
1353.329 | 13527.125 | 47.25
1353.424 | 13527.817 | 47.2506
1353.52 | 13528.772 | 47.2499
1353.606 | 13530.6 | 47.252
1353.707 | 13531.375 | 47.2537
1353.828 | 13531.935 | 47.256
1353.915 | 13533.615 | 47.2544
1354.009 | 13534.224 | 47.2602
1354.107 | 13534.949 | 47.2587
1354.202 | 13536.498 | 47.2603
1354.342 | 13537.074 | 47.2587
1354.407 | 13538.178 | 47.2575
1354.5 | 13538.721 | 47.2609
1354.608 | 13540.27 | 47.2654
1354.703 | 13540.83 | 47.267
1354.81 | 13542.411 | 47.2646
1354.904 | 13543.202 | 47.2647
1355.004 | 13544.52 | 47.266
1355.101 | 13545.195 | 47.2694
1355.211 | 13546.595 | 47.2724
1355.32 | 13547.04 | 47.273
1355.41 | 13547.699 | 47.2733
1355.505 | 13548.605 | 47.2741
1355.617 | 13549.511 | 47.2757
1355.705 | 13550.664 | 47.2768
1355.831 | 13552.46 | 47.2743
1355.909 | 13553.596 | 47.2796
1356.006 | 13554.173 | 47.2815
1356.101 | 13555.112 | 47.284
1356.231 | 13556.462 | 47.284
1356.335 | 13557.616 | 47.2865
1356.435 | 13558.044 | 47.2866
1356.506 | 13559.246 | 47.2831
1356.613 | 13559.938 | 47.2809
1356.732 | 13561.635 | 47.2793
1356.807 | 13562.179 | 47.2849
1356.903 | 13563.216 | 47.2828
1357.001 | 13564.485 | 47.2834
1357.1 | 13565.094 | 47.2842
1357.207 | 13565.868 | 47.2826
1357.328 | 13567.466 | 47.2808
1357.407 | 13568.158 | 47.283
1357.535 | 13569.575 | 47.2846
1357.612 | 13569.575 | 47.2831
1357.726 | 13571.42 | 47.2847
1357.809 | 13572.079 | 47.2867
1357.925 | 13573.742 | 47.2868
1358.024 | 13574.434 | 47.2886
1358.132 | 13575.851 | 47.2922
1358.222 | 13576.493 | 47.2935
1358.306 | 13577.053 | 47.2906
1358.433 | 13578.124 | 47.2911
1358.508 | 13578.799 | 47.2923
1358.6 | 13579.903 | 47.2958
1358.738 | 13581.419 | 47.2976
1358.804 | 13582.061 | 47.2954
1358.93 | 13583.511 | 47.2949
1359 | 13583.511 | 47.2962
1359.133 | 13585.141 | 47.2993
1359.21 | 13585.817 | 47.3021
1359.329 | 13587.612 | 47.3024
1359.402 | 13587.612 | 47.3016
1359.538 | 13589.408 | 47.3052
1359.605 | 13590.034 | 47.3059
1359.715 | 13591.632 | 47.3062
1359.833 | 13592.521 | 47.3079
1359.924 | 13593.411 | 47.3094
1360.004 | 13594.037 | 47.3096
1360.115 | 13595.651 | 47.3098
1360.216 | 13596.359 | 47.3116
1360.308 | 13597.051 | 47.3124
1360.429 | 13598.122 | 47.3148
1360.531 | 13598.797 | 47.316
1360.63 | 13600.51 | 47.3162
1360.726 | 13601.087 | 47.3168
1360.801 | 13601.762 | 47.3164
1360.904 | 13603.146 | 47.32
1361.02 | 13604.035 | 47.3202
1361.108 | 13604.711 | 47.3191
1361.208 | 13606.556 | 47.3206
1361.331 | 13607.116 | 47.3233
1361.412 | 13608.302 | 47.3234
1361.514 | 13609.62 | 47.3246
1361.608 | 13610.41 | 47.3239
1361.705 | 13610.872 | 47.3261
1361.812 | 13612.436 | 47.3247
1361.908 | 13613.145 | 47.3283
1362.017 | 13613.804 | 47.3272
1362.125 | 13615.072 | 47.3306
1362.222 | 13615.764 | 47.3301
1362.309 | 13617.576 | 47.3323
1362.422 | 13618.037 | 47.3374
1362.515 | 13619.058 | 47.3359
1362.611 | 13620.426 | 47.3378
1362.708 | 13621.266 | 47.3395
1362.803 | 13622.534 | 47.3394
1362.9 | 13623.012 | 47.3399
1363.012 | 13624.33 | 47.339
1363.136 | 13625.022 | 47.3425
1363.206 | 13625.911 | 47.3447
1363.333 | 13627.46 | 47.3429
1363.41 | 13627.954 | 47.347
1363.508 | 13629.584 | 47.3513
1363.605 | 13630.145 | 47.3485
1363.749 | 13631.462 | 47.3496
1363.814 | 13632.352 | 47.3498
1363.9 | 13633.159 | 47.3493
1364.006 | 13634.559 | 47.354
1364.113 | 13635.119 | 47.3555
1364.238 | 13636.256 | 47.359
1364.312 | 13636.865 | 47.3604
1364.436 | 13638.463 | 47.3597
1364.51 | 13639.073 | 47.3603
1364.604 | 13640.209 | 47.3587
1364.705 | 13641.56 | 47.3643
1364.848 | 13642.417 | 47.3661
1364.901 | 13643.141 | 47.3653
1365.029 | 13644.591 | 47.3673
1365.119 | 13645.184 | 47.3657
1365.205 | 13646.255 | 47.3698
1365.327 | 13647.77 | 47.3719
1365.402 | 13647.77 | 47.3727
1365.525 | 13649.401 | 47.3725
1365.62 | 13650.505 | 47.3739
1365.705 | 13651.262 | 47.3752
1365.823 | 13652.712 | 47.3779
1365.925 | 13653.437 | 47.3787
1366.001 | 13654.03 | 47.3784
1366.129 | 13655.364 | 47.3811
1366.208 | 13656.056 | 47.3815
1366.322 | 13657.703 | 47.3828
1366.424 | 13658.395 | 47.3842
1366.5 | 13659.087 | 47.3804
1366.621 | 13660.668 | 47.384
1366.723 | 13660.668 | 47.3892
1366.802 | 13661.772 | 47.3917
1366.92 | 13663.37 | 47.3879
1367.008 | 13664.045 | 47.393
1367.13 | 13665.116 | 47.3929
1367.206 | 13665.791 | 47.3945
1367.325 | 13666.911 | 47.395
1367.402 | 13667.752 | 47.3954
1367.526 | 13669.564 | 47.3972
1367.619 | 13670.371 | 47.3979
1367.715 | 13670.799 | 47.3996
1367.804 | 13672.232 | 47.3978
1367.929 | 13673.138 | 47.4004
1368.002 | 13673.797 | 47.4006
1368.117 | 13675.296 | 47.4005
1368.23 | 13676.482 | 47.4062
1368.313 | 13677.421 | 47.405
1368.418 | 13678.129 | 47.4064
1368.526 | 13679.299 | 47.4082
1368.611 | 13679.892 | 47.4079
1368.717 | 13680.979 | 47.4107
1368.803 | 13681.638 | 47.4109
1368.91 | 13682.593 | 47.4142
1369.009 | 13683.565 | 47.4146
1369.13 | 13685.262 | 47.4169
1369.207 | 13685.789 | 47.4175
1369.319 | 13687.502 | 47.4159
1369.406 | 13688.062 | 47.4197
1369.531 | 13689.1 | 47.4174
1369.606 | 13689.792 | 47.4215
1369.709 | 13691.604 | 47.423
1369.838 | 13692.049 | 47.425
1369.912 | 13693.284 | 47.4276
1370.022 | 13693.96 | 47.4294
1370.122 | 13695.047 | 47.4309
1370.219 | 13695.722 | 47.4307
1370.303 | 13696.645 | 47.4327
1370.411 | 13698.259 | 47.4343
1370.515 | 13699.099 | 47.4377
1370.61 | 13700.252 | 47.4378
1370.707 | 13701.537 | 47.4375
1370.803 | 13702.163 | 47.4393
1370.916 | 13702.855 | 47.4406
1371.002 | 13703.744 | 47.4424
1371.108 | 13705.523 | 47.4456
1371.232 | 13706.116 | 47.4427
1371.303 | 13707.302 | 47.4447
1371.424 | 13707.879 | 47.4483
1371.536 | 13709.279 | 47.4502
1371.606 | 13710.35 | 47.4517
1371.726 | 13710.91 | 47.4517
1371.81 | 13712.129 | 47.4553
1371.918 | 13712.837 | 47.4563
1372.034 | 13714.468 | 47.4596
1372.115 | 13714.929 | 47.4584
1372.209 | 13716.56 | 47.4626
1372.303 | 13717.153 | 47.4624
1372.401 | 13718.158 | 47.46
1372.532 | 13719.459 | 47.464
1372.642 | 13720.596 | 47.463
1372.707 | 13721.518 | 47.4628
1372.849 | 13722.128 | 47.4668
1372.926 | 13722.984 | 47.4678
1373.03 | 13724.763 | 47.471
1373.108 | 13724.763 | 47.4713
1373.205 | 13726.509 | 47.4732
1373.315 | 13727.086 | 47.4753
1373.448 | 13728.651 | 47.4753
1373.505 | 13729.507 | 47.4769
1373.602 | 13730.002 | 47.4805
1373.753 | 13731.418 | 47.4786
1373.834 | 13732.061 | 47.4826
1373.9 | 13732.835 | 47.4837
1374.017 | 13733.461 | 47.4855
1374.115 | 13735.191 | 47.4873
1374.224 | 13736.722 | 47.4879
1374.327 | 13737.414 | 47.4906
1374.426 | 13738.106 | 47.4921
1374.528 | 13739.572 | 47.4927
1374.622 | 13740.709 | 47.4933
1374.725 | 13741.434 | 47.4963
1374.849 | 13742.093 | 47.4958
1374.904 | 13743.213 | 47.4931
1375.009 | 13743.872 | 47.4983
1375.101 | 13744.926 | 47.5
1375.222 | 13746.375 | 47.4986
1375.307 | 13747.067 | 47.5007
1375.432 | 13748.138 | 47.5051
1375.517 | 13748.813 | 47.5042
1375.601 | 13748.813 | 47.5059
1375.708 | 13751.054 | 47.5058
1375.832 | 13752.223 | 47.5093
1375.905 | 13752.8 | 47.5104
1376.014 | 13754.612 | 47.5087
1376.101 | 13755.106 | 47.511
1376.219 | 13756.671 | 47.5134
1376.32 | 13757.396 | 47.5128
1376.402 | 13758.12 | 47.5124
1376.523 | 13759.702 | 47.5145
1376.625 | 13760.443 | 47.5163
1376.717 | 13761.135 | 47.5198
1376.816 | 13762.337 | 47.517
1376.931 | 13763.49 | 47.5165
1377.005 | 13764.051 | 47.5197
1377.112 | 13764.94 | 47.5212
1377.216 | 13766.472 | 47.5214
1377.311 | 13767.147 | 47.5251
1377.405 | 13767.839 | 47.5237
1377.512 | 13769.075 | 47.53
1377.616 | 13770.458 | 47.5258
1377.71 | 13771.562 | 47.5281
1377.814 | 13772.221 | 47.5328
1377.921 | 13772.946 | 47.5311
1378.006 | 13774.511 | 47.5346
1378.141 | 13775.071 | 47.5357
1378.207 | 13776.109 | 47.5364
1378.315 | 13776.784 | 47.5393
1378.412 | 13778.596 | 47.5405
1378.523 | 13779.074 | 47.5368
1378.615 | 13780.045 | 47.5425
1378.72 | 13781.396 | 47.5429
1378.823 | 13781.973 | 47.5442
1378.907 | 13782.698 | 47.5463
1379.014 | 13783.966 | 47.5463
1379.1 | 13784.625 | 47.5512
1379.219 | 13786.387 | 47.5498
1379.339 | 13787.013 | 47.5504
1379.411 | 13788.265 | 47.5543
1379.519 | 13788.941 | 47.555
1379.611 | 13789.995 | 47.5575
1379.713 | 13791.576 | 47.5562
1379.811 | 13792.186 | 47.5546
1379.902 | 13793.042 | 47.5556
1380.014 | 13794.426 | 47.5547
1380.102 | 13795.167 | 47.552
1380.21 | 13795.81 | 47.5531
1380.304 | 13797.49 | 47.5579
1380.414 | 13798.083 | 47.5551
1380.508 | 13799.269 | 47.5556
1380.606 | 13800.521 | 47.5561
1380.721 | 13800.982 | 47.5519
1380.81 | 13802.036 | 47.5529
1380.941 | 13803.881 | 47.5521
1381.009 | 13803.881 | 47.5539
1381.102 | 13805.314 | 47.5529
1381.212 | 13805.924 | 47.5556
1381.306 | 13807.11 | 47.5558
1381.408 | 13807.687 | 47.558
1381.503 | 13809.169 | 47.5551
1381.63 | 13810.421 | 47.5607
1381.702 | 13810.899 | 47.5598
1381.8 | 13811.508 | 47.563
1381.909 | 13812.941 | 47.562
1382.003 | 13813.584 | 47.5651
1382.126 | 13815.396 | 47.5671
1382.205 | 13815.841 | 47.5658
1382.329 | 13817.438 | 47.5667
1382.402 | 13817.438 | 47.5688
1382.538 | 13819.415 | 47.569
1382.605 | 13819.893 | 47.5662
1382.706 | 13820.568 | 47.569
1382.824 | 13822.693 | 47.57
1382.904 | 13822.693 | 47.5694
1383.005 | 13823.517 | 47.5726
1383.128 | 13825.197 | 47.5702
1383.225 | 13826.482 | 47.5745
1383.339 | 13827.388 | 47.5794
1383.405 | 13827.882 | 47.5758
1383.502 | 13829.085 | 47.5774
1383.622 | 13830.122 | 47.5788
1383.701 | 13830.682 | 47.5808
1383.833 | 13832.346 | 47.5823
1383.9 | 13832.972 | 47.5839
1384.023 | 13834.092 | 47.5836
1384.128 | 13835.426 | 47.5855
1384.222 | 13836.151 | 47.5865
1384.305 | 13837.222 | 47.5866
1384.411 | 13837.914 | 47.5858
1384.518 | 13839.1 | 47.5901
1384.623 | 13840.385 | 47.5914
1384.717 | 13841.093 | 47.5911
1384.8 | 13842.164 | 47.5938
1384.929 | 13843.482 | 47.5929
1385.019 | 13844.355 | 47.593
1385.117 | 13844.964 | 47.5947
1385.243 | 13846.348 | 47.596
1385.313 | 13847.567 | 47.5989
1385.428 | 13848.028 | 47.5996
1385.525 | 13848.769 | 47.6009
1385.604 | 13850.252 | 47.6024
1385.723 | 13851.438 | 47.6037
1385.836 | 13852.13 | 47.6061
1385.919 | 13853.299 | 47.6055
1386.013 | 13854.601 | 47.6084
1386.106 | 13855.012 | 47.6094
1386.228 | 13856.083 | 47.6092
1386.324 | 13857.434 | 47.6146
1386.408 | 13858.505 | 47.6134
1386.521 | 13859.048 | 47.6159
1386.603 | 13859.806 | 47.6175
1386.711 | 13860.976 | 47.6206
1386.815 | 13862.59 | 47.6189
1386.909 | 13863.068 | 47.6228
1387.001 | 13863.677 | 47.6205
1387.121 | 13865.39 | 47.6225
1387.24 | 13866.049 | 47.6278
1387.312 | 13867.268 | 47.6261
1387.404 | 13867.96 | 47.6285
1387.507 | 13869.327 | 47.6297
1387.611 | 13869.887 | 47.6309
1387.717 | 13871.04 | 47.6305
1387.806 | 13872.506 | 47.6352
1387.901 | 13873.281 | 47.6342
1388.004 | 13873.791 | 47.6343
1388.108 | 13875.356 | 47.6395
1388.204 | 13876.081 | 47.6367
1388.316 | 13876.625 | 47.641
1388.411 | 13878.404 | 47.6423
1388.525 | 13879.013 | 47.6449
1388.606 | 13880.051 | 47.6472
1388.744 | 13881.451 | 47.6468
1388.804 | 13881.929 | 47.6481
1388.921 | 13882.489 | 47.6479
1389.005 | 13884.498 | 47.6467
1389.101 | 13884.976 | 47.6491
1389.212 | 13886.195 | 47.652
1389.306 | 13887.216 | 47.6501
1389.403 | 13888.518 | 47.6556
1389.517 | 13888.93 | 47.6552
1389.61 | 13889.984 | 47.6574
1389.706 | 13891.137 | 47.661
1389.83 | 13892.076 | 47.6661
1389.915 | 13892.735 | 47.6647
1390.039 | 13894.415 | 47.6653
1390.122 | 13895.008 | 47.6657
1390.228 | 13896.21 | 47.665
1390.303 | 13896.721 | 47.6636
1390.401 | 13897.495 | 47.6684
1390.509 | 13899.258 | 47.6714
1390.624 | 13900.658 | 47.6732
1390.734 | 13901.432 | 47.6743
1390.812 | 13901.926 | 47.6761
1390.932 | 13903.047 | 47.6769
1391.015 | 13903.788 | 47.6777
1391.101 | 13905.287 | 47.68
1391.201 | 13905.781 | 47.6838
1391.307 | 13907.28 | 47.6773
1391.417 | 13907.939 | 47.6818
1391.525 | 13909.718 | 47.684
1391.601 | 13909.718 | 47.6859
1391.706 | 13911.234 | 47.6859
1391.8 | 13911.958 | 47.6849
1391.906 | 13912.65 | 47.6861
1392.038 | 13914.38 | 47.6878
1392.104 | 13915.022 | 47.6907
1392.221 | 13916.488 | 47.6926
1392.308 | 13917.032 | 47.695
1392.402 | 13918.218 | 47.6949
1392.516 | 13919.667 | 47.6947
1392.619 | 13920.359 | 47.6974
1392.727 | 13921.265 | 47.6974
1392.8 | 13921.776 | 47.6973
1392.922 | 13923.259 | 47.7032
1393.001 | 13923.819 | 47.7028
1393.122 | 13925.12 | 47.7062
1393.202 | 13925.664 | 47.7054
1393.329 | 13927.459 | 47.7097
1393.426 | 13928.134 | 47.7096
1393.515 | 13929.617 | 47.7095
1393.606 | 13930.029 | 47.7115
1393.729 | 13931.083 | 47.7122
1393.8 | 13931.775 | 47.7155
1393.909 | 13933.027 | 47.7138
1394.01 | 13934.114 | 47.7179
1394.104 | 13934.691 | 47.7161
1394.226 | 13936.404 | 47.7187
1394.318 | 13937.458 | 47.7169
1394.409 | 13938.002 | 47.7196
1394.503 | 13938.792 | 47.7202
1394.61 | 13940.011 | 47.722
1394.722 | 13941.395 | 47.721
1394.809 | 13942.186 | 47.7277
1394.907 | 13943.009 | 47.7259
1395.016 | 13944.426 | 47.7284
1395.113 | 13945.266 | 47.73
1395.21 | 13946.551 | 47.7304
1395.306 | 13947.342 | 47.7277
1395.406 | 13947.819 | 47.7292
1395.512 | 13949.088 | 47.7324
1395.62 | 13949.088 | 47.7305
1395.71 | 13950.62 | 47.7342
1395.805 | 13952.481 | 47.7372
1395.927 | 13953.041 | 47.7363
1396.021 | 13954.227 | 47.7344
1396.107 | 13954.837 | 47.7365
1396.212 | 13956.401 | 47.7363
1396.304 | 13957.11 | 47.7371
1396.409 | 13957.835 | 47.7395
1396.519 | 13959.235 | 47.742
1396.607 | 13960.305 | 47.7428
1396.725 | 13960.866 | 47.7445
1396.817 | 13962.035 | 47.7454
1396.917 | 13962.661 | 47.7446
1397 | 13964.44 | 47.7452
1397.116 | 13964.885 | 47.7476
1397.211 | 13965.791 | 47.7502
1397.307 | 13967.323 | 47.7499
1397.415 | 13967.932 | 47.7527
1397.548 | 13969.662 | 47.7534
1397.61 | 13970.518 | 47.7512
1397.752 | 13971.128 | 47.7576
1397.813 | 13972.034 | 47.7573
1397.937 | 13973.204 | 47.7583
1398.056 | 13974.357 | 47.7581
1398.108 | 13975.263 | 47.7552
1398.228 | 13975.905 | 47.7602
1398.327 | 13977.701 | 47.7619
1398.429 | 13978.425 | 47.763
1398.503 | 13979.315 | 47.7648
1398.614 | 13979.908 | 47.7652
1398.708 | 13981.094 | 47.7614
1398.803 | 13981.67 | 47.7646
1398.918 | 13982.939 | 47.7678
1399.002 | 13984.438 | 47.7685
1399.137 | 13985.229 | 47.7701
1399.22 | 13985.855 | 47.7726
1399.331 | 13987.057 | 47.7736
1399.403 | 13987.732 | 47.7736
1399.502 | 13988.655 | 47.7757
1399.625 | 13990.253 | 47.7765
1399.706 | 13990.846 | 47.779
1399.814 | 13992.378 | 47.7785
1399.924 | 13993.004 | 47.7811
1400.007 | 13993.663 | 47.7841
1400.131 | 13995.359 | 47.7845
1400.225 | 13995.936 | 47.7865
1400.303 | 13996.71 | 47.788
1400.43 | 13998.489 | 47.7894
1400.524 | 13999.51 | 47.7885
1400.643 | 14000.087 | 47.7918
1400.72 | 14001.339 | 47.7911
1400.801 | 14001.981 | 47.7944
1400.919 | 14003.612 | 47.7965
1401.02 | 14004.337 | 47.7997
1401.11 | 14005.029 | 47.7974
1401.231 | 14006.099 | 47.7994
1401.323 | 14007.384 | 47.8025
1401.418 | 14008.603 | 47.8007
1401.501 | 14009.18 | 47.8029
1401.605 | 14010.036 | 47.8033
1401.714 | 14011.601 | 47.8083
1401.82 | 14012.342 | 47.8058
1401.911 | 14013.018 | 47.8091
1402.005 | 14013.809 | 47.809
1402.101 | 14014.995 | 47.8109
1402.21 | 14016.032 | 47.8117
1402.322 | 14017.103 | 47.8118
1402.407 | 14017.647 | 47.8166
1402.525 | 14019.426 | 47.8137
1402.619 | 14020.348 | 47.8184
1402.707 | 14021.007 | 47.815
1402.808 | 14022.094 | 47.8172
1402.902 | 14022.671 | 47.8211
1403.008 | 14024.203 | 47.822
1403.113 | 14025.01 | 47.8223
1403.222 | 14026.262 | 47.8278
1403.314 | 14027.283 | 47.8294
1403.402 | 14028.057 | 47.8327
1403.507 | 14028.98 | 47.8323
1403.605 | 14030.512 | 47.8369
1403.717 | 14031.286 | 47.8365
1403.814 | 14031.896 | 47.8375
1403.915 | 14033.427 | 47.8392
1404.01 | 14034.35 | 47.8397
1404.101 | 14034.926 | 47.8387
1404.222 | 14036.047 | 47.8435
1404.323 | 14036.706 | 47.8458
1404.407 | 14038.468 | 47.8485
1404.509 | 14039.209 | 47.8467
1404.603 | 14040.264 | 47.8494
1404.705 | 14041.532 | 47.847
1404.809 | 14042.356 | 47.853
1404.903 | 14043.13 | 47.8535
1405.001 | 14044.431 | 47.8511
1405.1 | 14045.238 | 47.8556
1405.214 | 14045.996 | 47.8564
1405.319 | 14046.606 | 47.8607
1405.453 | 14048.418 | 47.8599
1405.524 | 14048.994 | 47.8631
1405.618 | 14048.994 | 47.8628
1405.733 | 14051.234 | 47.8664
1405.816 | 14051.926 | 47.8664
1405.9 | 14052.618 | 47.8683
1406.004 | 14054.101 | 47.87
1406.102 | 14055.138 | 47.8725
1406.255 | 14056.407 | 47.8736
1406.309 | 14057.033 | 47.8769
1406.43 | 14058.713 | 47.8796
1406.505 | 14058.713 | 47.8815
1406.601 | 14060.426 | 47.8822
1406.746 | 14061.629 | 47.8834
1406.807 | 14062.485 | 47.8835
1406.933 | 14063.77 | 47.8869
1407.025 | 14064.396 | 47.8882
1407.111 | 14064.396 | 47.8884
1407.254 | 14066.109 | 47.8894
1407.307 | 14067.246 | 47.8926
1407.413 | 14068.053 | 47.8942
1407.524 | 14069.684 | 47.8966
1407.625 | 14070.392 | 47.8989
1407.701 | 14071.051 | 47.9001
1407.837 | 14072.533 | 47.9
1407.927 | 14073.522 | 47.9015
1408.034 | 14074.098 | 47.9044
1408.101 | 14075.235 | 47.9041
1408.221 | 14076.108 | 47.9099
1408.309 | 14076.652 | 47.9067
1408.406 | 14078.118 | 47.9076
1408.518 | 14079.403 | 47.9088
1408.608 | 14080.012 | 47.9155
1408.736 | 14081.165 | 47.9162
1408.802 | 14081.989 | 47.9133
1408.94 | 14083.537 | 47.9185
1409.017 | 14084.591 | 47.919
1409.136 | 14085.349 | 47.922
1409.202 | 14085.975 | 47.9215
1409.327 | 14087.557 | 47.9223
1409.43 | 14088.463 | 47.9239
1409.514 | 14089.286 | 47.9269
1409.602 | 14089.945 | 47.9268
1409.715 | 14091.395 | 47.9267
1409.805 | 14092.004 | 47.9299
1409.931 | 14093.075 | 47.9305
1410.016 | 14093.783 | 47.9337
1410.111 | 14095.529 | 47.9339
1410.209 | 14095.529 | 47.938
1410.32 | 14097.193 | 47.939
1410.409 | 14097.753 | 47.9432
1410.518 | 14099.417 | 47.9417
1410.61 | 14100.01 | 47.9428
1410.722 | 14101.097 | 47.9473
1410.801 | 14101.674 | 47.9473
1410.921 | 14103.354 | 47.9505
1411.017 | 14104.309 | 47.9481
1411.107 | 14104.853 | 47.9521
1411.225 | 14106.434 | 47.9502
1411.32 | 14107.357 | 47.9526
1411.411 | 14108.213 | 47.9558
1411.506 | 14108.674 | 47.9588
1411.608 | 14109.465 | 47.9602
1411.724 | 14111.392 | 47.9586
1411.82 | 14112.364 | 47.9624
1411.921 | 14113.155 | 47.965
1412 | 14113.962 | 47.9665
1412.123 | 14115.049 | 47.9681
1412.22 | 14115.692 | 47.9682
1412.31 | 14117.504 | 47.9738
1412.406 | 14117.981 | 47.9745
1412.515 | 14119.184 | 47.9739
1412.611 | 14120.222 | 47.9817
1412.71 | 14121.507 | 47.9789
1412.819 | 14122.1 | 47.9785
1412.909 | 14122.759 | 47.9795
1413.016 | 14123.533 | 47.9848
1413.139 | 14125.411 | 47.9881
1413.221 | 14125.938 | 47.9904
1413.321 | 14126.992 | 47.9902
1413.411 | 14128.54 | 47.9949
1413.524 | 14129.002 | 47.9964
1413.611 | 14129.694 | 47.9955
1413.716 | 14130.55 | 47.997
1413.815 | 14132.296 | 48.0016
1413.922 | 14132.939 | 47.9996
1414.004 | 14134.158 | 48.002
1414.102 | 14135.41 | 48.005
1414.228 | 14135.986 | 48.004
1414.331 | 14137.106 | 48.0102
1414.407 | 14137.782 | 48.0093
1414.51 | 14138.885 | 48.0066
1414.61 | 14139.709 | 48.0132
1414.733 | 14141.455 | 48.0156
1414.809 | 14141.455 | 48.0167
1414.901 | 14143.432 | 48.0178
1415.009 | 14144.008 | 48.0207
1415.133 | 14145.128 | 48.0208
1415.209 | 14145.754 | 48.0206
1415.312 | 14146.874 | 48.0244
1415.428 | 14148.373 | 48.0214
1415.506 | 14148.868 | 48.0264
1415.606 | 14149.51 | 48.028
1415.706 | 14150.894 | 48.0283
1415.838 | 14152.376 | 48.0308
1415.904 | 14152.969 | 48.0308
1416.009 | 14153.875 | 48.0307
1416.1 | 14155.424 | 48.0339
1416.21 | 14156 | 48.0371
1416.332 | 14157.153 | 48.0411
1416.406 | 14157.746 | 48.0405
1416.505 | 14158.867 | 48.0396
1416.638 | 14160.382 | 48.0467
1416.704 | 14160.991 | 48.0423
1416.819 | 14162.441 | 48.0477
1416.937 | 14163.018 | 48.048
1417.013 | 14163.808 | 48.0515
1417.13 | 14164.945 | 48.0558
1417.236 | 14165.769 | 48.0565
1417.31 | 14166.773 | 48.0557
1417.427 | 14168.404 | 48.0594
1417.533 | 14169.31 | 48.0616
1417.601 | 14169.936 | 48.0616
1417.722 | 14171.089 | 48.0633
1417.801 | 14171.666 | 48.0647
1417.927 | 14173.412 | 48.0706
1418.003 | 14174.038 | 48.072
1418.123 | 14175.076 | 48.0712
1418.228 | 14176.41 | 48.0735
1418.31 | 14177.135 | 48.0744
1418.425 | 14178.024 | 48.0749
1418.513 | 14178.667 | 48.075
1418.605 | 14179.803 | 48.0763
1418.721 | 14181.615 | 48.0799
1418.822 | 14182.34 | 48.0827
1418.9 | 14183.032 | 48.0833
1419.019 | 14184.63 | 48.0856
1419.124 | 14185.371 | 48.0861
1419.216 | 14186.063 | 48.0884
1419.325 | 14187.232 | 48.0904
1419.408 | 14187.694 | 48.0905
1419.508 | 14189.16 | 48.0927
1419.616 | 14190.395 | 48.0927
1419.714 | 14191.285 | 48.0965
1419.807 | 14191.977 | 48.0998
1419.906 | 14193.146 | 48.101
1420 | 14193.624 | 48.1026
1420.107 | 14195.172 | 48.1079
1420.21 | 14196.194 | 48.1072
1420.301 | 14196.638 | 48.1065
1420.411 | 14198.22 | 48.1078
1420.541 | 14199.01 | 48.1132
1420.613 | 14200.246 | 48.114
1420.721 | 14200.921 | 48.1153
1420.803 | 14202.601 | 48.1165
1420.915 | 14203.392 | 48.1184
1421.01 | 14204.199 | 48.1209
1421.109 | 14205.336 | 48.1213
1421.214 | 14206.571 | 48.1243
1421.306 | 14207.296 | 48.124
1421.402 | 14208.153 | 48.1246
1421.512 | 14209.256 | 48.1309
1421.63 | 14210.047 | 48.1301
1421.703 | 14211.101 | 48.1304
1421.827 | 14211.793 | 48.1334
1421.916 | 14212.93 | 48.1343
1422 | 14213.753 | 48.1362
1422.115 | 14215.285 | 48.1362
1422.236 | 14215.944 | 48.1386
1422.307 | 14217.163 | 48.1415
1422.428 | 14217.839 | 48.1426
1422.508 | 14219.058 | 48.1457
1422.611 | 14220.474 | 48.1481
1422.743 | 14221.067 | 48.1499
1422.817 | 14221.874 | 48.1489
1422.908 | 14222.945 | 48.1485
1423.008 | 14224.51 | 48.1541
1423.105 | 14225.202 | 48.1555
1423.214 | 14225.877 | 48.1554
1423.337 | 14227.096 | 48.1549
1423.413 | 14227.804 | 48.1563
1423.511 | 14229.254 | 48.1596
1423.601 | 14230.045 | 48.1626
1423.723 | 14231.659 | 48.1666
1423.828 | 14232.384 | 48.1675
1423.902 | 14233.076 | 48.1687
1424.024 | 14233.998 | 48.1709
1424.109 | 14234.657 | 48.1704
1424.232 | 14236.436 | 48.1734
1424.324 | 14237.359 | 48.1754
1424.405 | 14237.359 | 48.1789
1424.527 | 14239.385 | 48.1787
1424.621 | 14239.813 | 48.1813
1424.721 | 14241.46 | 48.1844
1424.802 | 14242.037 | 48.1835
1424.92 | 14243.618 | 48.1873
1425.028 | 14244.376 | 48.1884
1425.106 | 14245.084 | 48.1873
1425.227 | 14246.682 | 48.1917
1425.329 | 14247.44 | 48.1901
1425.434 | 14248.115 | 48.1934
1425.57 | 14249.268 | 48.1948
1425.601 | 14250.158 | 48.1944
1425.701 | 14251.031 | 48.1968
1425.823 | 14252.448 | 48.198
1425.9 | 14252.975 | 48.1991
1426.036 | 14254.49 | 48.2039
1426.115 | 14255.396 | 48.2058
1426.234 | 14255.94 | 48.2078
1426.315 | 14257.093 | 48.21
1426.432 | 14257.702 | 48.2089
1426.506 | 14258.758 | 48.2081
1426.631 | 14260.454 | 48.2135
1426.718 | 14261.212 | 48.2135
1426.814 | 14262.135 | 48.2133
1426.931 | 14263.419 | 48.2158
1427.011 | 14264.342 | 48.2177
1427.1 | 14264.918 | 48.2165
1427.216 | 14266.401 | 48.2188
1427.303 | 14266.977 | 48.2177
1427.429 | 14268.18 | 48.2193
1427.523 | 14268.707 | 48.2232
1427.601 | 14269.663 | 48.2247
1427.712 | 14271.343 | 48.2267
1427.801 | 14271.936 | 48.229
1427.92 | 14273.089 | 48.2291
1428 | 14273.764 | 48.2292
1428.116 | 14275.263 | 48.2356
1428.22 | 14275.807 | 48.2316
1428.317 | 14277.405 | 48.2325
1428.405 | 14278.261 | 48.2351
1428.508 | 14278.788 | 48.2367
1428.614 | 14279.991 | 48.2339
1428.722 | 14280.567 | 48.2392
1428.813 | 14282.346 | 48.2389
1428.904 | 14282.939 | 48.2403
1429.005 | 14284.076 | 48.2399
1429.101 | 14284.768 | 48.2444
1429.216 | 14286.316 | 48.2466
1429.323 | 14286.975 | 48.2496
1429.417 | 14288.161 | 48.2504
1429.503 | 14288.754 | 48.2482
1429.601 | 14290.402 | 48.2525
1429.726 | 14290.945 | 48.2541
1429.805 | 14292.049 | 48.2533
1429.907 | 14293.301 | 48.256
1430.02 | 14293.976 | 48.256
1430.109 | 14294.635 | 48.2586
1430.205 | 14296.282 | 48.2582
1430.315 | 14296.892 | 48.265
1430.432 | 14298.539 | 48.2648
1430.537 | 14298.984 | 48.2641
1430.606 | 14299.84 | 48.2656
1430.702 | 14301.257 | 48.2682
1430.838 | 14302.624 | 48.268
1430.904 | 14302.624 | 48.2721
1431.044 | 14304.584 | 48.2756
1431.165 | 14305.359 | 48.2772
1431.207 | 14305.359 | 48.2788
1431.352 | 14307.154 | 48.2822
1431.419 | 14307.945 | 48.2827
1431.539 | 14308.884 | 48.2828
1431.654 | 14310.449 | 48.2879
1431.742 | 14311.519 | 48.287
1431.811 | 14311.519 | 48.2887
1431.9 | 14313.381 | 48.2892
1432.026 | 14314.649 | 48.2914
1432.11 | 14314.649 | 48.2949
1432.205 | 14316.066 | 48.2987
1432.325 | 14317.104 | 48.2943
1432.402 | 14317.647 | 48.3002
1432.525 | 14319.327 | 48.3019
1432.65 | 14320.563 | 48.3009
1432.732 | 14321.42 | 48.3017
1432.8 | 14321.848 | 48.3048
1432.953 | 14323.116 | 48.3082
1433.002 | 14323.956 | 48.3054
1433.104 | 14324.714 | 48.309
1433.204 | 14325.818 | 48.3115
1433.336 | 14327.333 | 48.3151
1433.403 | 14327.943 | 48.3155
1433.527 | 14329.705 | 48.3161
1433.6 | 14329.705 | 48.316
1433.73 | 14331.418 | 48.3217
1433.821 | 14332.44 | 48.3229
1433.9 | 14333.115 | 48.3252
1434.021 | 14333.955 | 48.3279
1434.126 | 14335.372 | 48.3309
1434.205 | 14336.064 | 48.3316
1434.316 | 14337.381 | 48.3325
1434.426 | 14337.974 | 48.3326
1434.522 | 14339.622 | 48.3359
1434.622 | 14340.33 | 48.3369
1434.728 | 14341.253 | 48.3377
1434.8 | 14341.862 | 48.3406
1434.929 | 14343.427 | 48.3437
1435.031 | 14344.3 | 48.343
1435.123 | 14344.877 | 48.345
1435.222 | 14345.634 | 48.3456
1435.304 | 14346.59 | 48.3488
1435.424 | 14348.369 | 48.3475
1435.5 | 14349.011 | 48.3506
1435.616 | 14350.362 | 48.352
1435.701 | 14350.938 | 48.3523
1435.826 | 14352.026 | 48.3584
1435.92 | 14352.701 | 48.3598
1436.009 | 14353.656 | 48.358
1436.109 | 14355.139 | 48.3598
1436.202 | 14355.6 | 48.3605
1436.317 | 14357.033 | 48.3607
1436.415 | 14358.368 | 48.3618
1436.517 | 14358.796 | 48.3662
1436.622 | 14360.591 | 48.3653
1436.706 | 14361.267 | 48.3699
1436.839 | 14361.975 | 48.3706
1436.91 | 14363.194 | 48.3732
1437.019 | 14363.869 | 48.3744
1437.114 | 14365.55 | 48.3748
1437.214 | 14365.994 | 48.3777
1437.31 | 14367.477 | 48.381
1437.405 | 14368.251 | 48.3818
1437.504 | 14368.762 | 48.3851
1437.625 | 14369.981 | 48.384
1437.709 | 14371.2 | 48.3837
1437.817 | 14371.875 | 48.3899
1437.912 | 14373.539 | 48.3924
1438.024 | 14373.984 | 48.3951
1438.115 | 14374.972 | 48.3947
1438.207 | 14376.306 | 48.3976
1438.301 | 14377.097 | 48.3958
1438.415 | 14378.267 | 48.4008
1438.507 | 14378.81 | 48.3983
1438.601 | 14380.392 | 48.4018
1438.71 | 14380.853 | 48.4058
1438.809 | 14381.627 | 48.4035
1438.905 | 14383.175 | 48.4074
1439.002 | 14384.411 | 48.4073
1439.115 | 14384.889 | 48.4092
1439.248 | 14386.602 | 48.4131
1439.339 | 14387.639 | 48.4169
1439.403 | 14388.43 | 48.4164
1439.509 | 14388.891 | 48.4144
1439.638 | 14390.341 | 48.4194
1439.719 | 14390.934 | 48.4178
1439.813 | 14392.104 | 48.4156
1439.915 | 14392.697 | 48.4147
1440 | 14393.586 | 48.4142
1440.109 | 14395.2 | 48.4146
1440.208 | 14395.777 | 48.4166
1440.305 | 14396.535 | 48.416
1440.437 | 14398.347 | 48.4184
1440.503 | 14398.973 | 48.4196
1440.633 | 14400.389 | 48.4209
1440.711 | 14400.867 | 48.4227
1440.83 | 14402.498 | 48.4261
1440.905 | 14403.041 | 48.4232
1441.028 | 14404.096 | 48.4273
1441.103 | 14404.672 | 48.4246
1441.221 | 14406.171 | 48.4273
1441.309 | 14406.764 | 48.4293
1441.439 | 14408.51 | 48.4281
1441.522 | 14409.301 | 48.4321
1441.622 | 14410.125 | 48.4341
1441.721 | 14411.294 | 48.4338
1441.802 | 14411.739 | 48.4356
1441.918 | 14413.386 | 48.436
1442.006 | 14413.93 | 48.4384
1442.118 | 14415.594 | 48.4409
1442.224 | 14416.351 | 48.441
1442.309 | 14417.01 | 48.4421
1442.4 | 14418.13 | 48.4447
1442.531 | 14419.415 | 48.4441
1442.619 | 14420.272 | 48.4444
1442.707 | 14420.98 | 48.4469
1442.832 | 14422.183 | 48.4491
1442.928 | 14423.402 | 48.4517
1443.033 | 14424.456 | 48.4555
1443.104 | 14425.032 | 48.4565
1443.233 | 14426.152 | 48.4576
1443.311 | 14426.745 | 48.4594
1443.41 | 14428.525 | 48.4589
1443.513 | 14429.019 | 48.4643
1443.632 | 14430.188 | 48.4631
1443.715 | 14430.748 | 48.4651
1443.81 | 14432.494 | 48.4693
1443.9 | 14432.494 | 48.4674
1444.011 | 14434.323 | 48.468
1444.101 | 14434.899 | 48.4693
1444.218 | 14436.053 | 48.4693
1444.333 | 14437.387 | 48.4735
1444.409 | 14438.309 | 48.4777
1444.5 | 14438.902 | 48.4757
1444.615 | 14440.105 | 48.4787
1444.719 | 14441.06 | 48.4787
1444.814 | 14441.604 | 48.4817
1444.909 | 14443.449 | 48.4823
1445.004 | 14444.025 | 48.4844
1445.111 | 14445.491 | 48.4811
1445.227 | 14445.953 | 48.484
1445.304 | 14447.023 | 48.4867
1445.4 | 14447.682 | 48.4898
1445.506 | 14448.654 | 48.4909
1445.607 | 14449.478 | 48.4937
1445.721 | 14450.763 | 48.4923
1445.806 | 14451.619 | 48.4941
1445.901 | 14453.382 | 48.4951
1446.022 | 14453.942 | 48.4945
1446.114 | 14454.996 | 48.502
1446.214 | 14455.54 | 48.4991
1446.312 | 14457.319 | 48.5004
1446.435 | 14457.928 | 48.5053
1446.507 | 14459.147 | 48.5056
1446.627 | 14459.839 | 48.5084
1446.719 | 14461.042 | 48.5105
1446.811 | 14462.475 | 48.5125
1446.905 | 14463.068 | 48.516
1447.03 | 14464.665 | 48.5157
1447.102 | 14464.665 | 48.5184
1447.205 | 14466.148 | 48.5194
1447.304 | 14467.416 | 48.5175
1447.411 | 14467.894 | 48.5204
1447.519 | 14468.652 | 48.5218
1447.605 | 14470.447 | 48.5227
1447.715 | 14471.024 | 48.5209
1447.801 | 14472.21 | 48.5262
1447.937 | 14473.577 | 48.53
1448.007 | 14474.434 | 48.531
1448.106 | 14475.175 | 48.5306
1448.21 | 14475.966 | 48.5283
1448.323 | 14476.658 | 48.533
1448.437 | 14478.437 | 48.5385
1448.533 | 14479.293 | 48.5396
1448.603 | 14480.018 | 48.5377
1448.729 | 14481.484 | 48.5393
1448.853 | 14482.094 | 48.5404
1448.902 | 14482.917 | 48.5401
1449.006 | 14483.543 | 48.5439
1449.104 | 14484.466 | 48.5447
1449.205 | 14485.965 | 48.5457
1449.3 | 14486.838 | 48.5496
1449.41 | 14487.974 | 48.5492
1449.534 | 14489.094 | 48.5504
1449.645 | 14490.445 | 48.5528
1449.723 | 14491.302 | 48.5533
1449.81 | 14491.994 | 48.5537
1449.925 | 14493.657 | 48.5577
1450.028 | 14494.382 | 48.5552
1450.101 | 14495.025 | 48.5605
1450.223 | 14496.029 | 48.5628
1450.31 | 14496.589 | 48.5619
1450.424 | 14498.418 | 48.5633
1450.512 | 14498.994 | 48.5664
1450.638 | 14500.197 | 48.5675
1450.713 | 14500.79 | 48.5686
1450.817 | 14502.569 | 48.5692
1450.923 | 14503.31 | 48.5733
1451.015 | 14504.2 | 48.5749
1451.13 | 14505.419 | 48.5753
1451.204 | 14505.962 | 48.5768
1451.314 | 14507.511 | 48.5791
1451.411 | 14507.511 | 48.5828
1451.522 | 14509.158 | 48.5826
1451.621 | 14509.735 | 48.5842
1451.726 | 14510.871 | 48.5847
1451.815 | 14512.535 | 48.5876
1451.908 | 14512.963 | 48.5884
1452.029 | 14514.034 | 48.5935
1452.119 | 14515.549 | 48.5901
1452.217 | 14516.258 | 48.5948
1452.321 | 14516.933 | 48.5959
1452.404 | 14517.74 | 48.5953
1452.519 | 14519.388 | 48.6004
1452.608 | 14519.964 | 48.5989
1452.709 | 14521.035 | 48.6003
1452.802 | 14521.628 | 48.6057
1452.922 | 14523.325 | 48.609
1453.02 | 14523.868 | 48.6062
1453.115 | 14524.609 | 48.6111
1453.212 | 14526.323 | 48.6114
1453.331 | 14527.014 | 48.6103
1453.425 | 14528.2 | 48.6162
1453.511 | 14528.81 | 48.6169
1453.615 | 14530.375 | 48.6199
1453.713 | 14531.017 | 48.6214
1453.804 | 14532.121 | 48.624
1453.905 | 14533.01 | 48.6232
1454 | 14533.554 | 48.6277
1454.113 | 14535.086 | 48.6305
1454.215 | 14536.503 | 48.6303
1454.303 | 14537.112 | 48.6324
1454.412 | 14538.199 | 48.6359
1454.504 | 14539.254 | 48.6418
1454.61 | 14540.522 | 48.6392
1454.724 | 14540.95 | 48.641
1454.805 | 14542.021 | 48.6407
1454.906 | 14543.256 | 48.6459
1455.024 | 14543.816 | 48.6457
1455.116 | 14545.019 | 48.6463
1455.215 | 14545.563 | 48.6485
1455.331 | 14547.391 | 48.6512
1455.451 | 14548.478 | 48.651
1455.506 | 14549.467 | 48.6522
1455.61 | 14549.467 | 48.6557
1455.708 | 14550.521 | 48.6563
1455.805 | 14551.707 | 48.6582
1455.947 | 14553.338 | 48.6602
1456.003 | 14553.898 | 48.6643
1456.118 | 14554.903 | 48.6658
1456.227 | 14556.369 | 48.6673
1456.31 | 14556.797 | 48.6665
1456.427 | 14558.329 | 48.6729
1456.531 | 14559.054 | 48.6714
1456.603 | 14559.68 | 48.6712
1456.701 | 14560.437 | 48.6755
1456.803 | 14562.233 | 48.6774
1456.927 | 14562.842 | 48.6806
1457.008 | 14564.012 | 48.6804
1457.135 | 14565.33 | 48.6846
1457.217 | 14565.89 | 48.6842
1457.324 | 14567.076 | 48.6861
1457.409 | 14567.619 | 48.688
1457.533 | 14569.118 | 48.6936
1457.607 | 14569.711 | 48.6951
1457.707 | 14570.832 | 48.6933
1457.805 | 14571.49 | 48.6957
1457.922 | 14573.286 | 48.6973
1458.02 | 14573.863 | 48.7022
1458.129 | 14575.526 | 48.7022
1458.202 | 14576.004 | 48.7026
1458.303 | 14576.976 | 48.7072
1458.42 | 14578.294 | 48.7092
1458.518 | 14579.2 | 48.7058
1458.629 | 14580.386 | 48.7101
1458.705 | 14580.962 | 48.715
1458.829 | 14582.494 | 48.7163
1458.9 | 14582.494 | 48.7194
1459.021 | 14584.01 | 48.7192
1459.108 | 14584.586 | 48.7207
1459.224 | 14586.316 | 48.7225
1459.307 | 14586.958 | 48.7241
1459.434 | 14588.062 | 48.7229
1459.516 | 14588.754 | 48.7256
1459.619 | 14590.582 | 48.7316
1459.72 | 14591.274 | 48.7317
1459.804 | 14591.933 | 48.7331
1459.93 | 14592.987 | 48.7335
1460.007 | 14593.696 | 48.7353
1460.114 | 14595.557 | 48.7361
1460.207 | 14595.969 | 48.7405
1460.33 | 14597.007 | 48.7424
1460.413 | 14597.715 | 48.7452
1460.513 | 14599.543 | 48.7491
1460.61 | 14599.972 | 48.7499
1460.712 | 14601.471 | 48.7485
1460.811 | 14602.195 | 48.7518
1460.922 | 14603.316 | 48.7561
1461.015 | 14604.32 | 48.7564
1461.125 | 14604.88 | 48.7594
1461.226 | 14605.968 | 48.7616
1461.307 | 14607.417 | 48.7603
1461.41 | 14607.994 | 48.7631
1461.506 | 14608.752 | 48.7639
1461.606 | 14610.415 | 48.7673
1461.712 | 14610.975 | 48.7667
1461.81 | 14611.783 | 48.7678
1461.907 | 14612.771 | 48.7744
1462.007 | 14614.155 | 48.7741
1462.121 | 14615.077 | 48.7774
1462.204 | 14615.637 | 48.7747
1462.306 | 14617.449 | 48.7767
1462.4 | 14617.894 | 48.7774
1462.521 | 14619.063 | 48.7832
1462.603 | 14620.381 | 48.785
1462.71 | 14621.155 | 48.787
1462.82 | 14621.847 | 48.7875
1462.903 | 14622.605 | 48.7893
1463.01 | 14624.302 | 48.7942
1463.106 | 14625.092 | 48.7949
1463.204 | 14626.394 | 48.7945
1463.35 | 14627.596 | 48.7978
1463.423 | 14628.14 | 48.7989
1463.503 | 14628.996 | 48.7982
1463.609 | 14629.688 | 48.7985
1463.742 | 14631.336 | 48.8037
1463.838 | 14631.912 | 48.8042
1463.919 | 14633.115 | 48.8074
1464.003 | 14634.367 | 48.809
1464.113 | 14634.976 | 48.812
1464.202 | 14635.651 | 48.8117
1464.312 | 14636.409 | 48.8165
1464.431 | 14638.32 | 48.8222
1464.513 | 14638.979 | 48.8195
1464.636 | 14640.115 | 48.8209
1464.714 | 14640.725 | 48.8247
1464.838 | 14641.516 | 48.8271
1464.959 | 14643.311 | 48.8297
1465 | 14643.311 | 48.8315
1465.131 | 14645.123 | 48.8356
1465.202 | 14645.667 | 48.8348
1465.3 | 14647.347 | 48.838
1465.407 | 14647.94 | 48.8389
1465.571 | 14649.291 | 48.8422
1465.607 | 14650.131 | 48.8423
1465.737 | 14651.103 | 48.8428
1465.823 | 14651.762 | 48.8409
1465.9 | 14652.832 | 48.8436
1466.008 | 14653.508 | 48.8463
1466.128 | 14655.353 | 48.8509
1466.206 | 14655.913 | 48.852
1466.328 | 14657.099 | 48.8517
1466.407 | 14657.659 | 48.8549
1466.5 | 14659.339 | 48.8556
1466.608 | 14659.932 | 48.8574
1466.719 | 14661.563 | 48.8599
1466.821 | 14662.255 | 48.8605
1466.906 | 14662.93 | 48.863
1467.032 | 14664.05 | 48.8661
1467.116 | 14664.693 | 48.8665
1467.239 | 14666.488 | 48.8685
1467.3 | 14666.488 | 48.8702
1467.419 | 14667.971 | 48.8704
1467.506 | 14668.531 | 48.8725
1467.627 | 14670.326 | 48.875
1467.703 | 14670.985 | 48.8788
1467.8 | 14671.644 | 48.8794
1467.932 | 14673.258 | 48.8801
1468.024 | 14673.868 | 48.8855
1468.113 | 14675.334 | 48.8857
1468.222 | 14676.289 | 48.8883
1468.306 | 14676.767 | 48.8901
1468.419 | 14678.365 | 48.8929
1468.507 | 14678.925 | 48.8944
1468.622 | 14680.029 | 48.895
1468.703 | 14680.605 | 48.8974
1468.81 | 14682.154 | 48.8991
1468.91 | 14683.504 | 48.8999
1469.011 | 14684.295 | 48.9019
1469.119 | 14684.855 | 48.904
1469.216 | 14685.843 | 48.906
1469.312 | 14687.491 | 48.9098
1469.408 | 14687.935 | 48.9104
1469.522 | 14689.056 | 48.9103
1469.623 | 14689.764 | 48.9126
1469.72 | 14690.637 | 48.9145
1469.825 | 14692.334 | 48.9149
1469.909 | 14693.124 | 48.9183
1470.028 | 14693.816 | 48.9216
1470.119 | 14694.986 | 48.9219
1470.224 | 14696.435 | 48.9206
1470.306 | 14696.979 | 48.9251
1470.43 | 14698.116 | 48.9267
1470.525 | 14699.137 | 48.9286
1470.609 | 14700.422 | 48.9301
1470.705 | 14701.048 | 48.9322
1470.803 | 14702.366 | 48.9316
1470.91 | 14702.843 | 48.935
1471.009 | 14704.293 | 48.9342
1471.117 | 14704.869 | 48.9361
1471.212 | 14705.808 | 48.9403
1471.318 | 14706.698 | 48.9403
1471.402 | 14707.554 | 48.9415
1471.509 | 14708.806 | 48.9449
1471.604 | 14709.482 | 48.9435
1471.708 | 14711.162 | 48.9489
1471.82 | 14711.673 | 48.9514
1471.905 | 14713.402 | 48.9525
1472.003 | 14713.995 | 48.9538
1472.11 | 14714.753 | 48.955
1472.208 | 14715.922 | 48.9543
1472.304 | 14717.389 | 48.9564
1472.402 | 14718.212 | 48.9601
1472.511 | 14718.756 | 48.9594
1472.614 | 14719.645 | 48.9642
1472.714 | 14720.518 | 48.9644
1472.806 | 14721.507 | 48.9666
1472.95 | 14723.302 | 48.9682
1473.033 | 14723.862 | 48.9702
1473.106 | 14725.098 | 48.9711
1473.237 | 14726.465 | 48.9736
1473.313 | 14727.124 | 48.9793
1473.433 | 14727.98 | 48.9785
1473.508 | 14728.689 | 48.9782
1473.606 | 14729.792 | 48.9818
1473.737 | 14731.308 | 48.9867
1473.82 | 14731.884 | 48.9857
1473.942 | 14732.988 | 48.9884
1474.025 | 14733.795 | 48.9854
1474.134 | 14735.014 | 48.9913
1474.217 | 14735.723 | 48.9937
1474.309 | 14736.909 | 48.9912
1474.405 | 14737.485 | 48.9959
1474.525 | 14739.297 | 48.9952
1474.619 | 14739.742 | 49.0009
1474.738 | 14741.455 | 48.9976
1474.8 | 14742.345 | 48.9996
1474.932 | 14743.036 | 49.0042
1475.009 | 14743.695 | 49.0065
1475.121 | 14745.376 | 49.008
1475.219 | 14745.952 | 49.0114
1475.307 | 14746.693 | 49.0113
1475.403 | 14747.945 | 49.0126
1475.517 | 14748.884 | 49.0162
1475.611 | 14750.004 | 49.0126
1475.734 | 14750.894 | 49.018
1475.809 | 14751.718 | 49.0203
1475.914 | 14753.497 | 49.0211
1476.03 | 14754.386 | 49.0233
1476.123 | 14755.309 | 49.0244
1476.202 | 14755.902 | 49.0288
1476.315 | 14757.549 | 49.0315
1476.401 | 14757.961 | 49.0293
1476.52 | 14759.558 | 49.0321
1476.622 | 14760.267 | 49.0375
1476.743 | 14761.189 | 49.0353
1476.827 | 14761.815 | 49.0392
1476.908 | 14762.655 | 49.0398
1477.02 | 14764.056 | 49.039
1477.132 | 14764.83 | 49.0442
1477.22 | 14765.719 | 49.0444
1477.315 | 14767.218 | 49.0457
1477.422 | 14768.371 | 49.0449
1477.503 | 14768.997 | 49.0465
1477.611 | 14770.447 | 49.0503
1477.723 | 14771.205 | 49.0539
1477.811 | 14772.144 | 49.0526
1477.92 | 14772.819 | 49.0555
1478.021 | 14774.301 | 49.0575
1478.112 | 14775.306 | 49.0617
1478.204 | 14775.866 | 49.0597
1478.324 | 14777.036 | 49.0613
1478.426 | 14777.612 | 49.0616
1478.509 | 14779.424 | 49.0677
1478.606 | 14780.05 | 49.0687
1478.714 | 14781.319 | 49.0682
1478.81 | 14782.192 | 49.0751
1478.924 | 14782.719 | 49.0714
1479.004 | 14784.432 | 49.0756
1479.1 | 14784.844 | 49.0748
1479.215 | 14785.948 | 49.083
1479.303 | 14787.364 | 49.0818
1479.412 | 14788.171 | 49.0837
1479.501 | 14789.341 | 49.081
1479.619 | 14789.835 | 49.0865
1479.703 | 14790.543 | 49.0852
1479.803 | 14792.224 | 49.0889
1479.915 | 14792.817 | 49.0888
1480.006 | 14793.673 | 49.0931
1480.111 | 14795.452 | 49.0946
1480.207 | 14796.227 | 49.0934
1480.314 | 14796.721 | 49.1007
1480.405 | 14797.511 | 49.1011
1480.511 | 14799.422 | 49.1003
1480.652 | 14800.015 | 49.1029
1480.721 | 14800.938 | 49.106
1480.818 | 14801.959 | 49.1063
1480.91 | 14803.425 | 49.1078
1481.006 | 14804.018 | 49.1098
1481.131 | 14805.632 | 49.1129
1481.202 | 14805.632 | 49.1162
1481.306 | 14807.148 | 49.116
1481.403 | 14807.741 | 49.1179
1481.526 | 14809.322 | 49.121
1481.603 | 14809.981 | 49.1233
1481.701 | 14810.624 | 49.1272
1481.809 | 14811.365 | 49.1277
1481.925 | 14813.276 | 49.1271
1482.011 | 14814.05 | 49.1315
1482.123 | 14815.401 | 49.1342
1482.217 | 14815.961 | 49.1332
1482.327 | 14816.949 | 49.1378
1482.411 | 14817.592 | 49.137
1482.509 | 14819.025 | 49.1387
1482.626 | 14819.931 | 49.1426
1482.705 | 14820.639 | 49.142
1482.803 | 14821.644 | 49.1427
1482.938 | 14823.192 | 49.1433
1483.001 | 14823.901 | 49.1491
1483.106 | 14824.741 | 49.1491
1483.204 | 14825.416 | 49.1514
1483.331 | 14827.343 | 49.1555
1483.425 | 14828.299 | 49.1576
1483.504 | 14829.007 | 49.1558
1483.635 | 14830.424 | 49.1617
1483.726 | 14831.412 | 49.1602
1483.804 | 14831.873 | 49.1636
1483.925 | 14832.977 | 49.1654
1484.011 | 14833.619 | 49.1665
1484.102 | 14834.756 | 49.1708
1484.202 | 14835.547 | 49.1701
1484.306 | 14836.403 | 49.1691
1484.438 | 14838.281 | 49.1718
1484.504 | 14838.891 | 49.1771
1484.622 | 14840.373 | 49.1818
1484.714 | 14840.95 | 49.1767
1484.834 | 14842.004 | 49.1801
1484.921 | 14842.696 | 49.1803
1485.028 | 14843.832 | 49.1832
1485.121 | 14845.364 | 49.1864
1485.213 | 14845.826 | 49.1875
1485.311 | 14847.423 | 49.186
1485.424 | 14847.984 | 49.1935
1485.512 | 14848.84 | 49.1935
1485.61 | 14848.84 | 49.1924
1485.716 | 14851.212 | 49.1995
1485.817 | 14852.497 | 49.2013
1485.918 | 14853.222 | 49.2034
1486.011 | 14854.128 | 49.2033
1486.102 | 14854.589 | 49.2023
1486.229 | 14856.154 | 49.2082
1486.326 | 14856.813 | 49.2089
1486.426 | 14858.213 | 49.2095
1486.51 | 14859.234 | 49.2119
1486.616 | 14860.519 | 49.2154
1486.715 | 14860.98 | 49.2177
1486.805 | 14862.414 | 49.2165
1486.902 | 14862.891 | 49.2218
1487.024 | 14863.929 | 49.2252
1487.117 | 14864.604 | 49.2242
1487.211 | 14866.433 | 49.2253
1487.304 | 14867.042 | 49.2312
1487.423 | 14867.85 | 49.2324
1487.517 | 14868.607 | 49.2344
1487.61 | 14870.255 | 49.2391
1487.704 | 14871.078 | 49.2383
1487.816 | 14871.671 | 49.2398
1487.913 | 14872.544 | 49.242
1488 | 14874.34 | 49.2462
1488.105 | 14874.9 | 49.2471
1488.202 | 14876.333 | 49.2521
1488.34 | 14876.942 | 49.2542
1488.434 | 14878.128 | 49.254
1488.508 | 14878.672 | 49.2561
1488.619 | 14880.253 | 49.2594
1488.728 | 14880.945 | 49.2578
1488.801 | 14882.016 | 49.2601
1488.904 | 14882.691 | 49.2596
1489.038 | 14884.454 | 49.2654
1489.113 | 14885.195 | 49.2636
1489.234 | 14886.035 | 49.269
1489.31 | 14886.678 | 49.2677
1489.402 | 14887.814 | 49.2707
1489.527 | 14889.297 | 49.2753
1489.628 | 14889.857 | 49.2772
1489.735 | 14891.685 | 49.2799
1489.812 | 14891.685 | 49.2812
1489.927 | 14893.3 | 49.2834
1490.008 | 14893.909 | 49.2845
1490.102 | 14895.046 | 49.2881
1490.208 | 14895.622 | 49.2882
1490.3 | 14896.462 | 49.2922
1490.433 | 14897.929 | 49.2929
1490.51 | 14898.67 | 49.293
1490.607 | 14899.477 | 49.298
1490.703 | 14900.679 | 49.2964
1490.833 | 14902.343 | 49.2995
1490.925 | 14903.282 | 49.3035
1491.009 | 14903.958 | 49.3036
1491.1 | 14905.028 | 49.3056
1491.226 | 14906.412 | 49.3049
1491.304 | 14906.972 | 49.3074
1491.407 | 14907.894 | 49.3065
1491.529 | 14909.295 | 49.3088
1491.607 | 14909.772 | 49.312
1491.73 | 14911.304 | 49.3109
1491.821 | 14912.243 | 49.3153
1491.909 | 14912.968 | 49.3174
1492.003 | 14913.94 | 49.3164
1492.105 | 14914.533 | 49.3155
1492.229 | 14916.312 | 49.3194
1492.308 | 14916.938 | 49.3216
1492.431 | 14918.058 | 49.3238
1492.515 | 14918.668 | 49.3227
1492.625 | 14920.249 | 49.3264
1492.728 | 14920.99 | 49.3261
1492.807 | 14921.666 | 49.3313
1492.911 | 14922.456 | 49.3293
1493.014 | 14924.153 | 49.3336
1493.112 | 14924.73 | 49.3354
1493.217 | 14926.525 | 49.3351
1493.323 | 14927.25 | 49.3361
1493.415 | 14927.958 | 49.3427
1493.527 | 14929.309 | 49.3442
1493.61 | 14930.231 | 49.3454
1493.702 | 14930.841 | 49.3453
1493.823 | 14931.912 | 49.3476
1493.91 | 14933.394 | 49.3499
1494.012 | 14934.168 | 49.3511
1494.104 | 14934.712 | 49.3528
1494.208 | 14935.634 | 49.3561
1494.313 | 14937.446 | 49.3579
1494.409 | 14938.122 | 49.362
1494.502 | 14938.748 | 49.363
1494.619 | 14940.247 | 49.3643
1494.704 | 14940.873 | 49.3655
1494.816 | 14941.943 | 49.3661
1494.921 | 14943.245 | 49.369
1495.014 | 14943.937 | 49.3712
1495.113 | 14945.106 | 49.3736
1495.204 | 14945.6 | 49.3773
1495.311 | 14947.149 | 49.3786
1495.415 | 14948.137 | 49.3804
1495.503 | 14948.598 | 49.382
1495.618 | 14949.356 | 49.3816
1495.711 | 14950.789 | 49.3847
1495.804 | 14952.354 | 49.3888
1495.912 | 14953.194 | 49.3893
1496.008 | 14953.837 | 49.392
1496.119 | 14955.122 | 49.3975
1496.202 | 14956.028 | 49.3967
1496.318 | 14956.934 | 49.3968
1496.406 | 14957.527 | 49.3992
1496.5 | 14959.355 | 49.4036
1496.633 | 14960.459 | 49.406
1496.712 | 14961.068 | 49.4059
1496.805 | 14962.089 | 49.4098
1496.903 | 14963.341 | 49.4107
1497.028 | 14963.934 | 49.413
1497.136 | 14965.12 | 49.4156
1497.222 | 14965.697 | 49.4153
1497.301 | 14966.636 | 49.4155
1497.414 | 14968.069 | 49.4196
1497.508 | 14969.107 | 49.4238
1497.612 | 14969.683 | 49.4229
1497.703 | 14971.364 | 49.4267
1497.812 | 14971.94 | 49.4258
1497.936 | 14972.978 | 49.4317
1498.007 | 14973.703 | 49.4342
1498.104 | 14975.35 | 49.4367
1498.226 | 14976.569 | 49.4388
1498.3 | 14976.569 | 49.4415
1498.432 | 14978.101 | 49.4427
1498.508 | 14978.644 | 49.4444
1498.629 | 14980.308 | 49.4459
1498.712 | 14980.753 | 49.446
1498.805 | 14981.478 | 49.4493
1498.932 | 14983.669 | 49.4505
1499.046 | 14984.278 | 49.4548
1499.129 | 14985.283 | 49.4527
1499.208 | 14986.024 | 49.4557
1499.326 | 14987.029 | 49.4581
1499.429 | 14988.446 | 49.4605
1499.537 | 14989.269 | 49.4583
1499.603 | 14989.879 | 49.4617
1499.719 | 14991.345 | 49.4663
1499.811 | 14991.905 | 49.4699
1499.934 | 14993.091 | 49.4732
1500.006 | 14993.684 | 49.4712
1500.11 | 14994.425 | 49.473
1500.229 | 14996.122 | 49.4757
1500.331 | 14997.324 | 49.4789
1500.421 | 14998.247 | 49.4806
1500.502 | 14998.939 | 49.482
1500.622 | 14999.96 | 49.4843
1500.71 | 15000.57 | 49.4862
1500.83 | 15002.332 | 49.4912
1500.919 | 15003.337 | 49.4913
1501.01 | 15003.913 | 49.4927
1501.133 | 15004.984 | 49.4954
1501.227 | 15005.692 | 49.4967
1501.334 | 15007.307 | 49.4955
1501.416 | 15008.279 | 49.4996
1501.502 | 15008.872 | 49.5039
1501.629 | 15010.025 | 49.5052
1501.712 | 15011.425 | 49.4995
1501.821 | 15011.425 | 49.5073
1501.924 | 15013.27 | 49.5103
1502.036 | 15013.995 | 49.5088
1502.128 | 15015.197 | 49.5132
1502.229 | 15015.774 | 49.5136
1502.329 | 15017.355 | 49.517
1502.42 | 15018.245 | 49.5181
1502.515 | 15018.936 | 49.5184
1502.615 | 15020.172 | 49.5197
1502.701 | 15020.847 | 49.5228
1502.812 | 15021.902 | 49.523
1502.9 | 15022.445 | 49.5226
1503.013 | 15024.29 | 49.5305
1503.103 | 15024.85 | 49.5278
1503.227 | 15025.954 | 49.5323
1503.308 | 15026.629 | 49.5327
1503.414 | 15028.441 | 49.536
1503.508 | 15028.919 | 49.5378
1503.602 | 15029.561 | 49.5365
1503.714 | 15031.472 | 49.5432
1503.839 | 15031.933 | 49.5405
1503.918 | 15033.103 | 49.5471
1504.007 | 15033.663 | 49.5458
1504.107 | 15034.833 | 49.5504
1504.211 | 15036.282 | 49.55
1504.306 | 15036.974 | 49.5508
1504.407 | 15037.649 | 49.5571
1504.503 | 15039.33 | 49.5579
1504.626 | 15039.906 | 49.561
1504.718 | 15041.076 | 49.5599
1504.801 | 15041.685 | 49.5592
1504.917 | 15042.641 | 49.565
1505.012 | 15044.42 | 49.5623
1505.139 | 15045.523 | 49.5695
1505.205 | 15046.347 | 49.5689
1505.304 | 15047.072 | 49.5755
1505.412 | 15047.698 | 49.5779
1505.514 | 15048.62 | 49.5761
1505.616 | 15049.971 | 49.5813
1505.701 | 15051.14 | 49.5795
1505.809 | 15052.409 | 49.5837
1505.904 | 15053.002 | 49.5857
1506.035 | 15054.468 | 49.5822
1506.102 | 15055.308 | 49.5847
1506.243 | 15056.478 | 49.5893
1506.3 | 15056.478 | 49.5891
1506.434 | 15058.24 | 49.587
1506.526 | 15058.8 | 49.5899
1506.632 | 15060.448 | 49.5907
1506.754 | 15061.041 | 49.5948
1506.807 | 15062.128 | 49.5987
1506.903 | 15062.951 | 49.5959
1507.025 | 15064.384 | 49.6027
1507.104 | 15064.879 | 49.6014
1507.228 | 15065.916 | 49.6074
1507.306 | 15066.592 | 49.6048
1507.405 | 15067.91 | 49.6078
1507.508 | 15068.569 | 49.6118
1507.625 | 15070.265 | 49.606
1507.708 | 15070.924 | 49.6099
1507.824 | 15072.538 | 49.6188
1507.925 | 15073.296 | 49.6172
1508.042 | 15074.169 | 49.6163
1508.126 | 15074.779 | 49.6197
1508.232 | 15075.981 | 49.6265
1508.326 | 15077.563 | 49.6185
1508.401 | 15077.563 | 49.6235
1508.524 | 15079.556 | 49.6243
1508.602 | 15079.556 | 49.6263
1508.722 | 15081.203 | 49.6298
1508.826 | 15082.373 | 49.6321
1508.908 | 15082.916 | 49.6291
1509.032 | 15084.003 | 49.6326
1509.109 | 15084.662 | 49.6344
1509.214 | 15086.458 | 49.638
1509.316 | 15086.458 | 49.638
1509.406 | 15087.496 | 49.6402
1509.521 | 15089.011 | 49.6456
1509.625 | 15090.016 | 49.6466
1509.729 | 15090.592 | 49.6472
1509.805 | 15091.647 | 49.6505
1509.917 | 15093.162 | 49.6498
1510.024 | 15093.854 | 49.6519
1510.121 | 15094.579 | 49.6525
1510.206 | 15095.501 | 49.6538
1510.326 | 15097.297 | 49.6543
1510.402 | 15097.939 | 49.6563
1510.521 | 15098.977 | 49.6596
1510.628 | 15100.295 | 49.6609
1510.721 | 15100.888 | 49.6608
1510.819 | 15102.486 | 49.6638
1510.92 | 15103.21 | 49.6695
1511 | 15103.919 | 49.6667
1511.114 | 15104.858 | 49.6672
1511.202 | 15105.467 | 49.6686
1511.308 | 15107.213 | 49.6714
1511.404 | 15107.839 | 49.6712
1511.505 | 15108.926 | 49.6744
1511.627 | 15110.294 | 49.6781
1511.717 | 15111.315 | 49.6798
1511.808 | 15111.892 | 49.6783
1511.9 | 15112.715 | 49.6795
1512.011 | 15113.72 | 49.6832
1512.1 | 15114.428 | 49.6832
1512.216 | 15116.191 | 49.6853
1512.305 | 15117.047 | 49.6869
1512.404 | 15118.332 | 49.687
1512.502 | 15119.123 | 49.6907
1512.62 | 15119.7 | 49.6914
1512.701 | 15121.297 | 49.6938
1512.818 | 15122.203 | 49.6966
1512.904 | 15123.044 | 49.6951
1513.008 | 15123.867 | 49.6967
1513.122 | 15125.136 | 49.6991
1513.205 | 15126.058 | 49.7015
1513.32 | 15126.75 | 49.7028
1513.422 | 15127.87 | 49.7049
1513.506 | 15129.353 | 49.7057
1513.6 | 15129.995 | 49.7064
1513.752 | 15131.263 | 49.708
1513.836 | 15131.856 | 49.7103
1513.935 | 15133.339 | 49.7144
1514.014 | 15133.932 | 49.7133
1514.101 | 15135.085 | 49.7129
1514.211 | 15135.678 | 49.7189
1514.311 | 15136.6 | 49.715
1514.408 | 15137.457 | 49.7194
1514.505 | 15138.429 | 49.718
1514.61 | 15139.368 | 49.7219
1514.705 | 15141.098 | 49.7239
1514.827 | 15141.756 | 49.7241
1514.907 | 15142.959 | 49.7281
1515.009 | 15143.535 | 49.7267
1515.124 | 15145.232 | 49.7311
1515.239 | 15145.908 | 49.7315
1515.325 | 15146.715 | 49.7319
1515.446 | 15148.461 | 49.7358
1515.505 | 15148.461 | 49.7376
1515.614 | 15149.35 | 49.7403
1515.707 | 15150.718 | 49.7435
1515.839 | 15152.414 | 49.7451
1515.922 | 15153.337 | 49.7434
1516.002 | 15153.93 | 49.7467
1516.127 | 15155.396 | 49.7463
1516.247 | 15156.219 | 49.7485
1516.317 | 15156.796 | 49.7468
1516.423 | 15157.9 | 49.7518
1516.511 | 15158.575 | 49.7529
1516.635 | 15160.222 | 49.7559
1516.703 | 15160.832 | 49.7579
1516.827 | 15161.952 | 49.7569
1516.913 | 15162.561 | 49.7623
1517.005 | 15163.698 | 49.7615
1517.12 | 15165.197 | 49.7604
1517.222 | 15166.317 | 49.7634
1517.309 | 15166.762 | 49.7645
1517.431 | 15167.915 | 49.7678
1517.503 | 15168.623 | 49.7651
1517.616 | 15170.155 | 49.7695
1517.73 | 15171.292 | 49.7692
1517.821 | 15172.214 | 49.7722
1517.925 | 15172.807 | 49.7734
1518.024 | 15173.582 | 49.773
1518.122 | 15174.553 | 49.7746
1518.207 | 15175.492 | 49.7785
1518.319 | 15177.321 | 49.7801
1518.412 | 15177.914 | 49.7804
1518.51 | 15178.968 | 49.7828
1518.603 | 15179.561 | 49.7832
1518.717 | 15181.142 | 49.7833
1518.821 | 15181.983 | 49.7872
1518.925 | 15182.543 | 49.788
1519.005 | 15183.63 | 49.7864
1519.129 | 15185.145 | 49.7875
1519.214 | 15186.463 | 49.792
1519.337 | 15186.891 | 49.792
1519.406 | 15188.061 | 49.7913
1519.501 | 15188.522 | 49.7901
1519.613 | 15190.038 | 49.7916
1519.723 | 15191.388 | 49.795
1519.81 | 15192.113 | 49.7958
1519.929 | 15192.789 | 49.7957
1520.013 | 15194.024 | 49.7966
1520.111 | 15194.732 | 49.7953
1520.204 | 15196.314 | 49.7986
1520.321 | 15197.22 | 49.8016
1520.432 | 15197.895 | 49.8035
1520.523 | 15198.999 | 49.8008
1520.604 | 15199.954 | 49.8033
1520.705 | 15200.597 | 49.8045
1520.801 | 15202.31 | 49.8069
1520.923 | 15202.87 | 49.8075
1521.007 | 15204.072 | 49.8076
1521.115 | 15204.764 | 49.8136
1521.212 | 15205.967 | 49.815
1521.305 | 15206.988 | 49.8143
1521.403 | 15207.96 | 49.812
1521.511 | 15208.833 | 49.8154
1521.616 | 15210.2 | 49.8144
1521.705 | 15210.2 | 49.8173
1521.822 | 15212.127 | 49.8187
1521.905 | 15213.05 | 49.8192
1522.011 | 15213.725 | 49.8205
1522.108 | 15214.944 | 49.8222
1522.204 | 15216.18 | 49.8224
1522.308 | 15216.657 | 49.8286
1522.403 | 15217.432 | 49.8293
1522.501 | 15218.321 | 49.8311
1522.608 | 15220.38 | 49.8322
1522.704 | 15221.138 | 49.831
1522.812 | 15221.731 | 49.8333
1522.908 | 15222.703 | 49.8373
1523.007 | 15223.823 | 49.8373
1523.101 | 15225.306 | 49.8366
1523.202 | 15225.915 | 49.8393
1523.347 | 15227.48 | 49.8426
1523.436 | 15228.32 | 49.8443
1523.53 | 15229.193 | 49.8427
1523.612 | 15229.885 | 49.8425
1523.732 | 15231.071 | 49.8476
1523.811 | 15231.631 | 49.8501
1523.904 | 15233.328 | 49.8484
1524.007 | 15233.888 | 49.8518
1524.133 | 15235.024 | 49.854
1524.207 | 15235.65 | 49.8556
1524.328 | 15237.265 | 49.8533
1524.403 | 15238.055 | 49.8581
1524.504 | 15238.055 | 49.8567
1524.631 | 15240.197 | 49.8617
1524.714 | 15240.773 | 49.8598
1524.83 | 15242.404 | 49.8644
1524.909 | 15242.964 | 49.8644
1525.03 | 15243.92 | 49.8677
1525.1 | 15244.628 | 49.8679
1525.223 | 15246.226 | 49.8699
1525.301 | 15246.885 | 49.8717
1525.416 | 15248.038 | 49.8727
1525.503 | 15248.598 | 49.8754
1525.635 | 15250.08 | 49.8778
1525.755 | 15251.201 | 49.8796
1525.833 | 15252.123 | 49.8796
1525.905 | 15252.93 | 49.8797
1526.023 | 15254.528 | 49.883
1526.125 | 15255.269 | 49.8833
1526.202 | 15255.912 | 49.8821
1526.324 | 15256.999 | 49.8873
1526.41 | 15257.559 | 49.8875
1526.53 | 15259.057 | 49.8895
1526.604 | 15259.617 | 49.889
1526.723 | 15261.232 | 49.893
1526.808 | 15261.874 | 49.897
1526.922 | 15263.522 | 49.8959
1527.036 | 15264.098 | 49.8965
1527.115 | 15265.053 | 49.898
1527.23 | 15266.322 | 49.8978
1527.305 | 15266.865 | 49.9023
1527.419 | 15268.315 | 49.9052
1527.513 | 15268.908 | 49.9067
1527.623 | 15270.078 | 49.9094
1527.707 | 15270.704 | 49.9075
1527.812 | 15271.741 | 49.9103
1527.917 | 15273.174 | 49.9129
1528.006 | 15273.85 | 49.9113
1528.119 | 15274.937 | 49.9146
1528.201 | 15275.629 | 49.9175
1528.321 | 15276.831 | 49.9182
1528.412 | 15278.396 | 49.9229
1528.506 | 15279.022 | 49.9247
1528.604 | 15279.813 | 49.9266
1528.719 | 15281.197 | 49.9282
1528.814 | 15282.416 | 49.9273
1528.902 | 15282.992 | 49.9324
1529.006 | 15284.145 | 49.9311
1529.126 | 15284.755 | 49.9346
1529.21 | 15285.957 | 49.9369
1529.314 | 15286.88 | 49.9355
1529.404 | 15287.456 | 49.9366
1529.519 | 15289.202 | 49.9385
1529.624 | 15289.828 | 49.9439
1529.706 | 15291.047 | 49.9421
1529.801 | 15292.283 | 49.9434
1529.918 | 15292.76 | 49.9488
1530.022 | 15293.881 | 49.9484
1530.106 | 15294.688 | 49.9504
1530.204 | 15296.17 | 49.9526
1530.305 | 15296.648 | 49.9516
1530.405 | 15297.356 | 49.9555
1530.529 | 15299.284 | 49.9604
1530.601 | 15299.893 | 49.9588
1530.73 | 15301.425 | 49.9642
1530.803 | 15302.018 | 49.959
1530.914 | 15303.155 | 49.9636
1531.003 | 15303.83 | 49.9682
1531.141 | 15305.263 | 49.97
1531.209 | 15305.84 | 49.9722
1531.331 | 15306.927 | 49.9749
1531.419 | 15307.586 | 49.9736
1531.511 | 15308.739 | 49.9757
1531.61 | 15310.007 | 49.978
1531.732 | 15310.93 | 49.9754
1531.809 | 15311.605 | 49.9788
1531.937 | 15312.906 | 49.9788
1532.013 | 15313.681 | 49.9818
1532.117 | 15314.784 | 49.9815
1532.208 | 15315.641 | 49.987
1532.311 | 15316.728 | 49.9882
1532.425 | 15318.227 | 49.9926
1532.506 | 15318.688 | 49.9916
1532.604 | 15320.303 | 49.9953
1532.737 | 15320.995 | 49.9965
1532.821 | 15321.703 | 49.9953
1532.931 | 15322.905 | 50.0002
1533.029 | 15324.223 | 50.0008
1533.127 | 15325.294 | 50.0072
1533.206 | 15325.837 | 50.0063
1533.32 | 15327.485 | 50.0055
1533.423 | 15328.177 | 50.0067
1533.501 | 15328.885 | 50.008
1533.635 | 15330.334 | 50.0124
1533.723 | 15331.323 | 50.0136
1533.829 | 15332.163 | 50.0149
1533.911 | 15332.723 | 50.0161
1534.018 | 15334.436 | 50.0183
1534.122 | 15335.326 | 50.0219
1534.216 | 15336.149 | 50.0244
1534.312 | 15336.726 | 50.0232
1534.418 | 15337.83 | 50.0278
1534.507 | 15338.488 | 50.0298
1534.613 | 15340.432 | 50.0285
1534.718 | 15341.206 | 50.0315
1534.814 | 15342.129 | 50.0326
1534.901 | 15342.788 | 50.0348
1535.022 | 15343.974 | 50.0361
1535.11 | 15344.517 | 50.0397
1535.231 | 15346.066 | 50.0445
1535.319 | 15346.642 | 50.0429
1535.425 | 15347.763 | 50.0459
1535.512 | 15348.57 | 50.0498
1535.609 | 15349.723 | 50.0456
1535.703 | 15350.497 | 50.0506
1535.815 | 15351.93 | 50.051
1535.918 | 15352.935 | 50.0543
1536.008 | 15354.352 | 50.0551
1536.108 | 15355.06 | 50.0593
1536.217 | 15355.735 | 50.0611
1536.329 | 15357.284 | 50.0656
1536.412 | 15358.223 | 50.0626
1536.503 | 15358.799 | 50.0674
1536.604 | 15360.018 | 50.0683
1536.716 | 15360.71 | 50.0705
1536.804 | 15362.341 | 50.0719
1536.919 | 15363.214 | 50.078
1537.004 | 15364.037 | 50.078
1537.105 | 15364.581 | 50.0778
1537.213 | 15366.261 | 50.0792
1537.307 | 15367.167 | 50.0818
1537.415 | 15367.727 | 50.082
1537.504 | 15368.633 | 50.0854
1537.602 | 15370.281 | 50.0863
1537.717 | 15370.956 | 50.088
1537.806 | 15371.664 | 50.0929
1537.915 | 15372.356 | 50.0913
1538.008 | 15374.168 | 50.094
1538.104 | 15375.008 | 50.0965
1538.215 | 15376.277 | 50.0956
1538.301 | 15376.969 | 50.1007
1538.408 | 15377.66 | 50.102
1538.505 | 15379.324 | 50.1006
1538.613 | 15379.95 | 50.1053
1538.719 | 15380.79 | 50.1049
1538.815 | 15381.531 | 50.1077
1538.904 | 15383.31 | 50.1119
1539.016 | 15383.788 | 50.1128
1539.138 | 15385.518 | 50.1144
1539.252 | 15386.308 | 50.1173
1539.308 | 15386.308 | 50.1184
1539.405 | 15387.363 | 50.1209
1539.51 | 15389.109 | 50.1231
1539.631 | 15389.949 | 50.124
1539.708 | 15390.591 | 50.1263
1539.83 | 15392.272 | 50.1253
1539.925 | 15392.848 | 50.127
1540.032 | 15394.018 | 50.1331
1540.11 | 15394.611 | 50.1307
1540.237 | 15396.39 | 50.1322
1540.312 | 15396.39 | 50.1331
1540.431 | 15398.021 | 50.1364
1540.523 | 15399.487 | 50.1357
1540.602 | 15400.294 | 50.1353
1540.708 | 15400.87 | 50.1398
1540.804 | 15401.859 | 50.1428
1540.901 | 15403.144 | 50.1415
1541.005 | 15403.704 | 50.1452
1541.102 | 15404.346 | 50.1469
1541.234 | 15406.174 | 50.1462
1541.326 | 15406.817 | 50.148
1541.405 | 15407.558 | 50.1506
1541.522 | 15408.349 | 50.1521
1541.63 | 15410.408 | 50.1553
1541.725 | 15411.232 | 50.1538
1541.821 | 15412.171 | 50.1595
1541.924 | 15413.225 | 50.1614
1542.006 | 15413.702 | 50.1631
1542.129 | 15415.004 | 50.1645
1542.203 | 15415.564 | 50.1645
1542.315 | 15417.129 | 50.1673
1542.407 | 15417.821 | 50.1674
1542.525 | 15418.908 | 50.1709
1542.616 | 15419.55 | 50.1724
1542.706 | 15420.687 | 50.1701
1542.806 | 15421.51 | 50.1732
1542.9 | 15422.416 | 50.1757
1543.022 | 15423.767 | 50.1783
1543.105 | 15424.525 | 50.178
1543.227 | 15426.271 | 50.1832
1543.313 | 15426.897 | 50.1846
1543.413 | 15428.116 | 50.1889
1543.508 | 15428.544 | 50.1863
1543.621 | 15429.977 | 50.1875
1543.717 | 15431.443 | 50.1918
1543.815 | 15432.267 | 50.1935
1543.919 | 15432.695 | 50.1957
1544.024 | 15433.453 | 50.2006
1544.131 | 15434.936 | 50.198
1544.227 | 15436.023 | 50.2008
1544.308 | 15436.912 | 50.2052
1544.41 | 15437.588 | 50.2067
1544.519 | 15439.169 | 50.207
1544.627 | 15439.877 | 50.2085
1544.713 | 15441.096 | 50.2122
1544.806 | 15442.035 | 50.212
1544.901 | 15442.645 | 50.2136
1545.02 | 15444.193 | 50.2155
1545.108 | 15444.869 | 50.2185
1545.205 | 15446.318 | 50.2196
1545.302 | 15446.763 | 50.2212
1545.421 | 15447.949 | 50.2259
1545.511 | 15448.509 | 50.2272
1545.606 | 15449.827 | 50.2302
1545.705 | 15451.309 | 50.2294
1545.811 | 15452.084 | 50.23
1545.909 | 15452.677 | 50.2334
1546.003 | 15453.649 | 50.2358
1546.101 | 15455.279 | 50.2364
1546.24 | 15455.872 | 50.2385
1546.306 | 15457.058 | 50.2411
1546.423 | 15457.602 | 50.2423
1546.516 | 15458.524 | 50.244
1546.604 | 15459.463 | 50.2462
1546.706 | 15461.061 | 50.2482
1546.806 | 15462.313 | 50.2498
1546.903 | 15463.005 | 50.2528
1547.019 | 15464.175 | 50.2533
1547.111 | 15464.998 | 50.2542
1547.204 | 15466.02 | 50.253
1547.3 | 15467.271 | 50.2576
1547.415 | 15467.733 | 50.2568
1547.504 | 15468.77 | 50.262
1547.618 | 15469.462 | 50.263
1547.701 | 15471.258 | 50.2638
1547.808 | 15471.736 | 50.2632
1547.917 | 15472.576 | 50.2655
1548.012 | 15473.432 | 50.2671
1548.126 | 15475.195 | 50.269
1548.202 | 15475.195 | 50.2726
1548.334 | 15477.04 | 50.276
1548.409 | 15477.6 | 50.2761
1548.511 | 15478.736 | 50.2768
1548.614 | 15479.577 | 50.277
1548.702 | 15480.433 | 50.2798
1548.828 | 15482.229 | 50.2806
1548.901 | 15482.888 | 50.2834
1549.036 | 15483.843 | 50.2858
1549.109 | 15484.65 | 50.2877
1549.234 | 15486.297 | 50.2896
1549.3 | 15487.121 | 50.2929
1549.422 | 15488.472 | 50.2938
1549.502 | 15488.472 | 50.2921
1549.624 | 15490.3 | 50.2972
1549.701 | 15490.877 | 50.296
1549.822 | 15491.816 | 50.2999
1549.907 | 15492.491 | 50.3022
1550.018 | 15494.122 | 50.3018
1550.112 | 15494.731 | 50.3042
1550.234 | 15495.934 | 50.3045
1550.308 | 15496.626 | 50.3061
1550.416 | 15498.438 | 50.3069
1550.525 | 15499.228 | 50.309
1550.633 | 15500.332 | 50.3138
1550.718 | 15501.156 | 50.314
1550.827 | 15502.243 | 50.3114
1550.915 | 15503.248 | 50.3156
1551.009 | 15503.841 | 50.3154
1551.12 | 15505.06 | 50.3214
1551.23 | 15506.048 | 50.324
1551.324 | 15506.756 | 50.3234
1551.42 | 15507.498 | 50.3247
1551.504 | 15508.453 | 50.3284
1551.625 | 15510.216 | 50.3252
1551.705 | 15510.924 | 50.3285
1551.818 | 15511.813 | 50.3328
1551.919 | 15513.082 | 50.3362
1552.016 | 15514.07 | 50.3356
1552.119 | 15514.696 | 50.3363
1552.22 | 15516.294 | 50.3403
1552.304 | 15516.821 | 50.3405
1552.423 | 15518.238 | 50.3433
1552.529 | 15518.847 | 50.344
1552.62 | 15519.918 | 50.3452
1552.705 | 15520.495 | 50.349
1552.812 | 15522.076 | 50.3477
1552.91 | 15522.768 | 50.3523
1553.015 | 15523.493 | 50.3539
1553.112 | 15525.206 | 50.3526
1553.217 | 15526.178 | 50.3562
1553.314 | 15527.117 | 50.3603
1553.423 | 15527.825 | 50.363
1553.518 | 15528.994 | 50.3627
1553.604 | 15529.604 | 50.3648
1553.727 | 15531.004 | 50.3657
1553.802 | 15531.992 | 50.3699
1553.917 | 15532.618 | 50.3687
1554.025 | 15533.541 | 50.3733
1554.111 | 15535.386 | 50.3733
1554.249 | 15536.209 | 50.3723
1554.322 | 15536.802 | 50.3756
1554.415 | 15537.857 | 50.3775
1554.511 | 15539.191 | 50.378
1554.627 | 15539.833 | 50.381
1554.746 | 15540.937 | 50.3862
1554.818 | 15541.711 | 50.3869
1554.915 | 15543.029 | 50.3909
1555.034 | 15544.594 | 50.3913
1555.11 | 15544.594 | 50.3927
1555.205 | 15546.307 | 50.3944
1555.334 | 15547.394 | 50.3946
1555.405 | 15547.938 | 50.3992
1555.566 | 15548.959 | 50.3998
1555.6 | 15549.981 | 50.3993
1555.715 | 15550.656 | 50.4015
1555.821 | 15551.809 | 50.4061
1555.902 | 15553.324 | 50.4054
1556.004 | 15554.132 | 50.409
1556.138 | 15555.351 | 50.4101
1556.214 | 15555.351 | 50.4102
1556.301 | 15556.388 | 50.4123
1556.4 | 15558.102 | 50.4151
1556.504 | 15558.596 | 50.415
1556.601 | 15559.304 | 50.4205
1556.725 | 15561.215 | 50.4194
1556.809 | 15561.956 | 50.4224
1556.93 | 15563.373 | 50.4251
1557.006 | 15563.85 | 50.4221
1557.122 | 15565.3 | 50.4266
1557.201 | 15565.877 | 50.4298
1557.324 | 15567.491 | 50.4313
1557.411 | 15568.216 | 50.4305
1557.533 | 15568.908 | 50.4319
1557.614 | 15569.731 | 50.4332
1557.735 | 15570.934 | 50.4401
1557.85 | 15572.268 | 50.441
1557.937 | 15573.355 | 50.4396
1558.006 | 15574.064 | 50.4409
1558.106 | 15575.002 | 50.4425
1558.225 | 15576.057 | 50.4456
1558.305 | 15576.699 | 50.4454
1558.42 | 15578.264 | 50.4505
1558.507 | 15578.841 | 50.4532
1558.632 | 15580.027 | 50.4526
1558.727 | 15580.603 | 50.4553
1558.826 | 15581.559 | 50.4567
1558.913 | 15582.53 | 50.4575
1559.006 | 15583.667 | 50.4573
1559.121 | 15585.034 | 50.4614
1559.226 | 15586.286 | 50.4622
1559.315 | 15586.995 | 50.4616
1559.43 | 15587.95 | 50.4648
1559.507 | 15588.592 | 50.4637
1559.619 | 15590.256 | 50.4691
1559.712 | 15590.849 | 50.47
1559.825 | 15592.216 | 50.4686
1559.904 | 15593.106 | 50.4745
1560.014 | 15594.407 | 50.4724
1560.1 | 15594.852 | 50.4732
1560.219 | 15596.45 | 50.4742
1560.321 | 15597.175 | 50.4767
1560.414 | 15597.866 | 50.4794
1560.523 | 15599.069 | 50.4795
1560.624 | 15600.222 | 50.4804
1560.718 | 15600.914 | 50.4824
1560.816 | 15602.083 | 50.4856
1560.913 | 15602.709 | 50.4863
1561.004 | 15603.517 | 50.4896
1561.117 | 15605.444 | 50.4902
1561.218 | 15606.119 | 50.4937
1561.339 | 15606.828 | 50.4942
1561.41 | 15608.063 | 50.4937
1561.526 | 15608.738 | 50.4975
1561.6 | 15609.546 | 50.4986
1561.706 | 15611.308 | 50.4984
1561.824 | 15611.802 | 50.5003
1561.904 | 15612.857 | 50.5029
1562.015 | 15614.224 | 50.5054
1562.111 | 15615.047 | 50.5084
1562.211 | 15616.349 | 50.5102
1562.305 | 15616.942 | 50.51
1562.416 | 15617.699 | 50.511
1562.503 | 15618.573 | 50.516
1562.612 | 15620.335 | 50.5151
1562.704 | 15620.796 | 50.5193
1562.814 | 15622.015 | 50.5201
1562.909 | 15623.07 | 50.519
1563.005 | 15623.926 | 50.5213
1563.101 | 15625.244 | 50.5268
1563.214 | 15625.738 | 50.525
1563.31 | 15626.677 | 50.5277
1563.407 | 15627.913 | 50.5295
1563.504 | 15629.28 | 50.5283
1563.601 | 15629.873 | 50.5314
1563.714 | 15631.207 | 50.5327
1563.805 | 15631.965 | 50.5351
1563.904 | 15633.283 | 50.5388
1564.032 | 15634.37 | 50.5417
1564.108 | 15634.88 | 50.5425
1564.214 | 15635.869 | 50.5421
1564.312 | 15636.429 | 50.5459
1564.43 | 15638.257 | 50.5474
1564.512 | 15638.686 | 50.547
1564.613 | 15639.41 | 50.5488
1564.727 | 15641.222 | 50.5513
1564.81 | 15641.222 | 50.5535
1564.937 | 15643.034 | 50.5539
1565.006 | 15643.644 | 50.5573
1565.103 | 15644.995 | 50.5574
1565.226 | 15645.67 | 50.5602
1565.307 | 15646.889 | 50.5628
1565.405 | 15647.91 | 50.5619
1565.528 | 15648.965 | 50.5661
1565.61 | 15649.969 | 50.5673
1565.701 | 15651.007 | 50.5667
1565.832 | 15651.897 | 50.5693
1565.904 | 15652.589 | 50.5688
1566.005 | 15653.313 | 50.5713
1566.136 | 15655.175 | 50.5757
1566.206 | 15655.801 | 50.5757
1566.325 | 15656.921 | 50.5793
1566.405 | 15657.497 | 50.581
1566.524 | 15659.161 | 50.5827
1566.603 | 15659.771 | 50.5849
1566.725 | 15660.874 | 50.5883
1566.804 | 15661.566 | 50.588
1566.931 | 15662.818 | 50.5873
1567.023 | 15664.465 | 50.589
1567.101 | 15664.465 | 50.594
1567.215 | 15666.08 | 50.5958
1567.3 | 15666.541 | 50.594
1567.42 | 15668.04 | 50.6002
1567.535 | 15668.715 | 50.5984
1567.625 | 15669.638 | 50.601
1567.727 | 15671.483 | 50.6051
1567.812 | 15672.059 | 50.6059
1567.914 | 15673.41 | 50.6069
1568 | 15673.41 | 50.6079
1568.117 | 15674.86 | 50.6142
1568.222 | 15676.194 | 50.6129
1568.318 | 15676.886 | 50.6163
1568.413 | 15678.088 | 50.6173
1568.53 | 15679.258 | 50.6196
1568.637 | 15680.048 | 50.62
1568.714 | 15681.02 | 50.6242
1568.82 | 15681.91 | 50.6238
1568.912 | 15682.453 | 50.626
1569.003 | 15683.392 | 50.6286
1569.121 | 15685.188 | 50.6303
1569.207 | 15685.83 | 50.6324
1569.309 | 15687.033 | 50.6312
1569.407 | 15688.136 | 50.6331
1569.524 | 15688.729 | 50.6371
1569.61 | 15690.393 | 50.6417
1569.72 | 15690.821 | 50.6441
1569.802 | 15691.596 | 50.644
1569.91 | 15692.765 | 50.6457
1570.015 | 15694.231 | 50.6465
1570.108 | 15695.022 | 50.6501
1570.215 | 15695.45 | 50.6503
1570.302 | 15697.098 | 50.6525
1570.411 | 15697.526 | 50.6524
1570.502 | 15699.288 | 50.6573
1570.611 | 15700.178 | 50.6583
1570.706 | 15701.018 | 50.6618
1570.825 | 15701.529 | 50.664
1570.9 | 15703.242 | 50.6609
1571.031 | 15703.934 | 50.6617
1571.11 | 15705.186 | 50.6674
1571.205 | 15706.009 | 50.6664
1571.313 | 15707.113 | 50.6668
1571.454 | 15707.937 | 50.6727
1571.553 | 15708.826 | 50.6745
1571.609 | 15709.749 | 50.6769
1571.719 | 15710.622 | 50.6777
1571.811 | 15711.791 | 50.6812
1571.909 | 15712.368 | 50.6805
1572.001 | 15714.064 | 50.6835
1572.11 | 15714.624 | 50.6839
1572.211 | 15715.497 | 50.6905
1572.3 | 15717.244 | 50.6913
1572.443 | 15718.38 | 50.6918
1572.501 | 15718.38 | 50.6953
1572.603 | 15720.275 | 50.6937
1572.715 | 15720.884 | 50.7021
1572.8 | 15722.054 | 50.7
1572.907 | 15722.597 | 50.7031
1573.007 | 15724.31 | 50.7052
1573.104 | 15724.969 | 50.7039
1573.237 | 15725.661 | 50.7082
1573.346 | 15727.127 | 50.7099
1573.401 | 15728.066 | 50.7123
1573.527 | 15728.676 | 50.7126
1573.635 | 15729.928 | 50.7139
1573.74 | 15731.377 | 50.7172
1573.825 | 15732.217 | 50.7188
1573.905 | 15733.008 | 50.7157
1574 | 15733.848 | 50.7225
1574.129 | 15735.232 | 50.7212
1574.201 | 15735.858 | 50.727
1574.324 | 15736.846 | 50.7235
1574.411 | 15737.488 | 50.7279
1574.5 | 15738.378 | 50.7278
1574.628 | 15740.206 | 50.7312
1574.72 | 15741.178 | 50.7306
1574.809 | 15741.788 | 50.7334
1574.92 | 15743.452 | 50.7357
1575.023 | 15744.143 | 50.7373
1575.102 | 15744.868 | 50.7394
1575.222 | 15746.466 | 50.7438
1575.324 | 15747.191 | 50.7448
1575.405 | 15747.899 | 50.7466
1575.537 | 15748.937 | 50.7491
1575.632 | 15750.008 | 50.7525
1575.701 | 15750.815 | 50.7499
1575.826 | 15751.836 | 50.7556
1575.93 | 15753.253 | 50.7558
1576.016 | 15754.192 | 50.7599
1576.13 | 15754.966 | 50.7594
1576.214 | 15755.559 | 50.7608
1576.323 | 15756.827 | 50.7649
1576.417 | 15757.47 | 50.7627
1576.505 | 15758.409 | 50.7683
1576.624 | 15759.908 | 50.7684
1576.716 | 15760.501 | 50.7681
1576.831 | 15762.28 | 50.7707
1576.912 | 15763.136 | 50.7724
1577.023 | 15763.894 | 50.7762
1577.109 | 15764.487 | 50.7751
1577.212 | 15766.151 | 50.778
1577.3 | 15766.744 | 50.7797
1577.424 | 15767.815 | 50.7817
1577.515 | 15769.363 | 50.7843
1577.609 | 15769.972 | 50.7865
1577.708 | 15770.78 | 50.7892
1577.818 | 15772.213 | 50.7912
1577.914 | 15773.053 | 50.7922
1578.005 | 15774.272 | 50.7964
1578.122 | 15774.782 | 50.7975
1578.211 | 15775.491 | 50.7989
1578.313 | 15777.187 | 50.7998
1578.437 | 15777.896 | 50.8009
1578.505 | 15778.785 | 50.8057
1578.604 | 15779.543 | 50.8047
1578.712 | 15781.355 | 50.8107
1578.825 | 15781.816 | 50.8113
1578.904 | 15782.854 | 50.8109
1579.005 | 15783.546 | 50.8126
1579.106 | 15784.732 | 50.8166
1579.214 | 15785.325 | 50.8187
1579.31 | 15787.302 | 50.8205
1579.425 | 15787.763 | 50.8237
1579.506 | 15788.488 | 50.8256
1579.614 | 15789.295 | 50.8273
1579.711 | 15791.156 | 50.829
1579.8 | 15791.93 | 50.8279
1579.911 | 15793.215 | 50.8318
1580.009 | 15793.677 | 50.8336
1580.13 | 15795.225 | 50.834
1580.219 | 15796.147 | 50.8382
1580.302 | 15797.053 | 50.8422
1580.41 | 15797.614 | 50.8427
1580.509 | 15799.31 | 50.8442
1580.617 | 15799.887 | 50.8479
1580.751 | 15801.452 | 50.8491
1580.809 | 15802.325 | 50.8479
1580.906 | 15803 | 50.8516
1581.014 | 15803.692 | 50.8563
1581.136 | 15804.927 | 50.8556
1581.203 | 15805.603 | 50.8549
1581.311 | 15806.245 | 50.8598
1581.406 | 15807.365 | 50.8639
1581.502 | 15809.046 | 50.863
1581.603 | 15809.853 | 50.8649
1581.745 | 15811.138 | 50.8672
1581.813 | 15811.698 | 50.8696
1581.924 | 15812.917 | 50.8712
1582.03 | 15813.592 | 50.8752
1582.122 | 15815.404 | 50.876
1582.203 | 15816.261 | 50.8741
1582.311 | 15816.837 | 50.879
1582.422 | 15818.501 | 50.8802
1582.528 | 15819.209 | 50.8821
1582.606 | 15819.209 | 50.8819
1582.707 | 15820.033 | 50.89
1582.802 | 15821.301 | 50.8887
1582.932 | 15823.08 | 50.892
1583.029 | 15824.349 | 50.8964
1583.103 | 15824.349 | 50.897
1583.231 | 15826.259 | 50.8952
1583.317 | 15826.984 | 50.898
1583.424 | 15828.17 | 50.9015
1583.52 | 15829.126 | 50.9032
1583.621 | 15830.18 | 50.9044
1583.715 | 15831.415 | 50.9065
1583.824 | 15832.19 | 50.9096
1583.943 | 15832.964 | 50.9092
1584.025 | 15834.199 | 50.9126
1584.11 | 15834.891 | 50.9116
1584.214 | 15836.407 | 50.9174
1584.311 | 15836.818 | 50.919
1584.425 | 15838.317 | 50.9201
1584.502 | 15838.894 | 50.9236
1584.614 | 15840.36 | 50.9217
1584.711 | 15840.821 | 50.9248
1584.811 | 15842.04 | 50.9268
1584.92 | 15842.749 | 50.9272
1585.023 | 15844.149 | 50.931
1585.112 | 15845.17 | 50.9342
1585.206 | 15845.78 | 50.9351
1585.328 | 15846.834 | 50.9373
1585.401 | 15847.526 | 50.9419
1585.51 | 15849.156 | 50.9424
1585.628 | 15850.26 | 50.9469
1585.726 | 15851.199 | 50.9473
1585.807 | 15852.006 | 50.9503
1585.924 | 15852.813 | 50.9538
1586.019 | 15853.983 | 50.9524
1586.118 | 15855.037 | 50.9559
1586.215 | 15856.091 | 50.9572
1586.305 | 15857.294 | 50.9612
1586.406 | 15857.788 | 50.9613
1586.511 | 15858.562 | 50.9629
1586.614 | 15860.391 | 50.9643
1586.738 | 15860.819 | 50.9647
1586.809 | 15862.022 | 50.9684
1586.924 | 15862.697 | 50.9731
1587.014 | 15863.504 | 50.9711
1587.111 | 15865.036 | 50.9751
1587.206 | 15865.547 | 50.9769
1587.312 | 15867.194 | 50.9782
1587.42 | 15867.705 | 50.9791
1587.517 | 15868.429 | 50.9809
1587.604 | 15870.307 | 50.9817
1587.703 | 15870.867 | 50.9837
1587.815 | 15871.658 | 50.986
1587.91 | 15873.157 | 50.9839
1588.022 | 15873.734 | 50.9868
1588.113 | 15874.821 | 50.9855
1588.212 | 15875.546 | 50.986
1588.31 | 15877.143 | 50.9871
1588.421 | 15877.753 | 50.9905
1588.513 | 15878.939 | 50.9932
1588.608 | 15879.532 | 50.9928
1588.749 | 15881.179 | 50.9958
1588.822 | 15881.756 | 50.9963
1588.934 | 15883.387 | 51.0004
1589.031 | 15884.194 | 51.0035
1589.13 | 15885.33 | 51.0009
1589.204 | 15885.89 | 51.0024
1589.303 | 15886.945 | 51.0053
1589.426 | 15888.46 | 51.0071
1589.5 | 15888.46 | 51.0083
1589.644 | 15890.124 | 51.0094
1589.718 | 15890.7 | 51.0076
1589.829 | 15892.364 | 51.0134
1589.925 | 15893.155 | 51.0122
1590.036 | 15893.698 | 51.0141
1590.142 | 15894.851 | 51.0149
1590.225 | 15895.642 | 51.0159
1590.335 | 15896.878 | 51.0218
1590.417 | 15897.569 | 51.0207
1590.532 | 15899.233 | 51.0236
1590.609 | 15899.826 | 51.0248
1590.732 | 15901.012 | 51.0261
1590.811 | 15901.539 | 51.0265
1590.912 | 15902.709 | 51.0308
1591.003 | 15903.549 | 51.0302
1591.101 | 15905.065 | 51.0299
1591.202 | 15905.789 | 51.0349
1591.325 | 15906.778 | 51.0341
1591.403 | 15907.437 | 51.0365
1591.524 | 15909.183 | 51.0373
1591.604 | 15909.743 | 51.0363
1591.719 | 15910.797 | 51.037
1591.8 | 15911.571 | 51.0419
1591.934 | 15913.004 | 51.0423
1592.01 | 15913.581 | 51.0415
1592.136 | 15915.376 | 51.0455
1592.218 | 15916.101 | 51.0463
1592.3 | 15916.529 | 51.0458
1592.415 | 15916.529 | 51.0423
1592.513 | 15916.529 | 51.0403
1592.613 | 15916.529 | 51.0342
1592.73 | 15916.529 | 51.0349
1592.818 | 15916.529 | 51.0303
1592.937 | 15916.529 | 51.0246
1593.004 | 15916.529 | 51.0195
1593.129 | 15916.529 | 51.0191
1593.211 | 15916.529 | 51.016
1593.316 | 15916.529 | 51.014
1593.411 | 15916.529 | 51.0108
1593.509 | 15916.529 | 51.0067
1593.619 | 15916.529 | 51.004
1593.716 | 15916.529 | 50.9982
1593.811 | 15916.529 | 50.9967
1593.9 | 15916.529 | 50.9963
1594.012 | 15916.529 | 50.9844

## EPE5k
Time (sec) | Position (microns) | Load (N) | Disp to subtract (mm) | Disp recorded (mm) | Disp corrected (mm) | Load (N) | Recorded "a" (mm) | "a" (mm) | Gc (J/m2) | Mark | Notes | Gc_avg_plateau (J/m2) | Gc_stdDev_plateau (J/m2)
0.119 | 0 | 0.0772 | 0 | 2.2 | 2.2 | 53.2286 | 6.89 | 22.79 | 1072.578 | 1 | Cell side | 2684.327 | 192.5577
0.206 | 0 | 0.0779 |  | 3.6 | 3.6 | 72.2375 | 10.5 | 26.4 | 1775.036 | 2 | Cell & glass mixed
0.303 | 0 | 0.0761 | "a" to add (mm) | 4.5 | 4.5 | 79.2176 | 12.72 | 28.62 | 2070.355 | 3 | Cell & glass mixed
0.401 | 0 | 0.0779 | 15.9 | 5.7 | 5.7 | 87.1376 | 15.53 | 31.43 | 2391.891 | 4 | Cell & glass mixed
0.517 | 0 | 0.0778 |  | 7.15 | 7.15 | 97.2555 | 18.06 | 33.96 | 2868.366 | 5 | Cell & glass mixed, avg
0.603 | 0 | 0.0795 |  | 8.4 | 8.4 | 99.5597 | 21.01 | 36.91 | 2920.28 | 6 | Cell & glass mixed, avg | Note: This adhesion test was performed on the cell in a region WITHOUT busbars after 2 weeks preconditioning in vacuum desiccator
0.7 | 0 | 0.0773 |  | 9.25 | 9.25 | 98.419 | 23.23 | 39.13 | 2828.465 | 7 | Cell & glass mixed, avg
0.8 | 0 | 0.0754 |  | 10.6 | 10.6 | 97.2008 | 26.29 | 42.19 | 2753.635 | 8 | Cell & glass mixed, avg
0.917 | 0 | 0.0757 |  | 11.5 | 11.5 | 99.1853 | 28.09 | 43.99 | 2804.058 | 9 | Cell & glass mixed, avg
1.005 | 0 | 0.0764 |  | 12.7 | 12.7 | 99.7721 | 30.55 | 46.45 | 2793.773 | 10 | Cell & glass mixed, avg
1.1 | 0 | 0.0794 |  | 13.8 | 13.8 | 94.8061 | 33.75 | 49.65 | 2524.798 | 11 | Cell & glass mixed, avg
1.216 | 0 | 0.0784 |  | 14.9 | 14.9 | 94.2582 | 35.95 | 51.85 | 2485.179 | 12 | Cell & glass mixed, avg
1.303 | 0 | 0.0757 |  | 16 | 16 | 94.8691 | 38.48 | 54.38 | 2441.834 | 13 | Cell & glass mixed, avg
1.416 | 0 | 0.0775 |  | 17 | 17 | 96.0784 | 40.73 | 56.63 | 2422.877 | 14 | Cell & glass mixed, avg
1.5 | 0 | 0.0761
1.622 | 0 | 0.0771 | Take compliance from 100 to 300 microns
1.719 | 0 | 0.0772
1.804 | 0 | 0.0765
1.901 | 0 | 0.0791
2 | 0 | 0.078
2.112 | 0 | 0.0753
2.216 | 0 | 0.0781
2.302 | 0 | 0.0758
2.411 | 0 | 0.0766
2.515 | 0 | 0.0768
2.617 | 0 | 0.0791
2.721 | 1.318 | 0.0868
2.819 | 2.108 | 0.0976
2.928 | 2.784 | 0.1017
3.014 | 3.723 | 0.1089
3.118 | 5.139 | 0.1133
3.227 | 6.292 | 0.1219
3.321 | 7.412 | 0.1264
3.433 | 8.071 | 0.1399
3.526 | 9.224 | 0.1461
3.612 | 10.279 | 0.1713
3.716 | 10.839 | 0.2032
3.857 | 12.371 | 0.2348
3.903 | 12.371 | 0.2538
4.017 | 13.837 | 0.2929
4.112 | 14.66 | 0.3174
4.215 | 16.423 | 0.3583
4.314 | 17.049 | 0.3908
4.411 | 18.251 | 0.4239
4.505 | 19.339 | 0.4562
4.621 | 19.899 | 0.4933
4.712 | 21.546 | 0.5252
4.821 | 22.057 | 0.5578
4.908 | 23.243 | 0.5883
5.015 | 23.902 | 0.6201
5.119 | 25.071 | 0.6486
5.205 | 26.521 | 0.6818
5.333 | 27.147 | 0.7139
5.419 | 28.382 | 0.7466
5.512 | 29.239 | 0.7791
5.612 | 30.557 | 0.8135
5.73 | 31.133 | 0.8401
5.8 | 32.27 | 0.8749
5.936 | 33.159 | 0.9192
6.016 | 33.818 | 0.9398
6.105 | 35.334 | 0.9724
6.201 | 36.174 | 1.0038
6.31 | 36.849 | 1.0414
6.401 | 37.739 | 1.0747
6.504 | 39.155 | 1.1053
6.607 | 40.259 | 1.1382
6.725 | 41.017 | 1.1759
6.832 | 42.219 | 1.219
6.924 | 42.779 | 1.2433
7.005 | 43.751 | 1.2772
7.114 | 45.332 | 1.3131
7.209 | 46.387 | 1.3461
7.303 | 47.21 | 1.3794
7.43 | 48.578 | 1.4181
7.5 | 49.171 | 1.4382
7.603 | 49.171 | 1.4705
7.705 | 51.23 | 1.5017
7.806 | 52.251 | 1.5364
7.917 | 53.058 | 1.5689
8.001 | 54.31 | 1.6042
8.124 | 55.43 | 1.6363
8.204 | 56.237 | 1.6683
8.306 | 56.237 | 1.7041
8.432 | 58.445 | 1.7433
8.517 | 59.169 | 1.7717
8.604 | 60.224 | 1.8
8.701 | 60.916 | 1.8307
8.801 | 61.789 | 1.861
8.925 | 63.419 | 1.9042
9.02 | 63.419 | 1.927
9.132 | 65.231 | 1.9712
9.229 | 65.791 | 2.0051
9.317 | 66.73 | 2.0256
9.406 | 67.669 | 2.0612
9.526 | 69.383 | 2.1042
9.616 | 69.86 | 2.1249
9.724 | 71.409 | 2.172
9.825 | 72.018 | 2.2014
9.91 | 72.825 | 2.2236
10.015 | 73.896 | 2.2657
10.115 | 75.593 | 2.2963
10.22 | 75.593 | 2.319
10.317 | 77.619 | 2.3586
10.415 | 78.278 | 2.3902
10.514 | 79.25 | 2.4263
10.613 | 79.826 | 2.4462
10.716 | 81.325 | 2.4872
10.822 | 81.968 | 2.5208
10.916 | 83.598 | 2.5505
11.028 | 84.241 | 2.5817
11.118 | 85.031 | 2.6123
11.225 | 86.695 | 2.64
11.309 | 87.255 | 2.6702
11.422 | 88.375 | 2.7044
11.508 | 89.364 | 2.7361
11.627 | 89.957 | 2.7691
11.709 | 90.731 | 2.8014
11.828 | 91.555 | 2.8325
11.917 | 93.465 | 2.8678
12.028 | 94.174 | 2.9003
12.111 | 94.783 | 2.9187
12.213 | 96.414 | 2.9601
12.322 | 97.024 | 2.9914
12.412 | 98.012 | 3.0234
12.529 | 99.181 | 3.0509
12.612 | 100.269 | 3.0843
12.717 | 100.713 | 3.1146
12.815 | 102.262 | 3.1419
12.923 | 103.151 | 3.1595
13.01 | 104.535 | 3.1897
13.108 | 105.161 | 3.2263
13.202 | 105.672 | 3.2478
13.301 | 106.924 | 3.2891
13.401 | 107.731 | 3.3196
13.515 | 109.147 | 3.3464
13.605 | 110.169 | 3.3762
13.72 | 111.223 | 3.4061
13.802 | 112.294 | 3.4348
13.911 | 112.854 | 3.4651
14.031 | 114.468 | 3.5106
14.116 | 115.111 | 3.527
14.219 | 116.082 | 3.5583
14.308 | 116.675 | 3.5864
14.405 | 118.487 | 3.6195
14.516 | 119.344 | 3.6493
14.609 | 120.069 | 3.6767
14.731 | 121.107 | 3.7177
14.814 | 121.782 | 3.7386
14.911 | 122.935 | 3.7714
15.039 | 124.236 | 3.8141
15.125 | 124.846 | 3.8301
15.21 | 126.279 | 3.8543
15.311 | 127.136 | 3.8841
15.402 | 127.745 | 3.9165
15.513 | 129.145 | 3.9463
15.634 | 130.792 | 3.9893
15.716 | 130.792 | 4.0105
15.803 | 131.616 | 4.0425
15.913 | 133.132 | 4.0743
16.042 | 134.598 | 4.1107
16.105 | 134.598 | 4.1349
16.222 | 136.377 | 4.1765
16.338 | 137.151 | 4.21
16.407 | 138.238 | 4.2312
16.504 | 138.798 | 4.2623
16.635 | 140.231 | 4.3088
16.731 | 140.808 | 4.3358
16.82 | 142.653 | 4.368
16.903 | 142.653 | 4.3872
17.019 | 144.333 | 4.4277
17.122 | 145.124 | 4.4494
17.219 | 146.293 | 4.4868
17.308 | 146.771 | 4.5088
17.421 | 148.352 | 4.5516
17.538 | 149.143 | 4.5812
17.627 | 150.148 | 4.6106
17.743 | 151.35 | 4.6405
17.832 | 152.503 | 4.67
17.94 | 153.129 | 4.699
18.027 | 154.151 | 4.7294
18.124 | 155.353 | 4.7612
18.234 | 156.259 | 4.7914
18.302 | 156.803 | 4.8132
18.413 | 158.598 | 4.8544
18.517 | 159.455 | 4.8591
18.638 | 159.998 | 4.8821
18.73 | 161.135 | 4.9122
18.83 | 161.777 | 4.947
18.914 | 163.622 | 4.9725
19.024 | 164.133 | 5.0092
19.121 | 165.121 | 5.0369
19.226 | 166.093 | 5.0705
19.309 | 166.719 | 5.0916
19.409 | 168.548 | 5.131
19.518 | 169.19 | 5.1639
19.615 | 170.574 | 5.193
19.731 | 171.085 | 5.2079
19.82 | 172.04 | 5.2373
19.913 | 173.259 | 5.2715
20.026 | 174.115 | 5.2997
20.111 | 174.741 | 5.3331
20.239 | 175.549 | 5.3625
20.324 | 177.344 | 5.3911
20.412 | 178.267 | 5.425
20.514 | 179.008 | 5.4539
20.631 | 180.309 | 5.4861
20.713 | 181.265 | 5.5154
20.824 | 181.907 | 5.5492
20.913 | 183.406 | 5.5795
21.026 | 183.999 | 5.6086
21.116 | 185.02 | 5.6385
21.215 | 186.569 | 5.6696
21.312 | 187.211 | 5.7008
21.417 | 188.051 | 5.7287
21.502 | 189.468 | 5.761
21.615 | 190.11 | 5.7889
21.701 | 191.148 | 5.8193
21.807 | 191.708 | 5.8517
21.901 | 193.471 | 5.8827
22 | 194.261 | 5.9116
22.152 | 195.431 | 5.9513
22.208 | 195.991 | 5.9694
22.317 | 196.963 | 6.0001
22.411 | 197.787 | 6.0321
22.512 | 198.528 | 6.0605
22.613 | 200.307 | 6.0887
22.721 | 201.114 | 6.1213
22.806 | 202.201 | 6.1515
22.929 | 203.552 | 6.1941
23.015 | 204.129 | 6.2137
23.107 | 205.249 | 6.2421
23.241 | 206.567 | 6.2822
23.339 | 207.423 | 6.3143
23.406 | 207.983 | 6.3356
23.504 | 208.922 | 6.3664
23.612 | 210.223 | 6.3976
23.711 | 211.278 | 6.4293
23.833 | 212.167 | 6.4717
23.908 | 212.76 | 6.4899
24.003 | 214.21 | 6.5178
24.107 | 215.05 | 6.5517
24.2 | 215.692 | 6.5831
24.309 | 217.093 | 6.6121
24.438 | 218.081 | 6.6556
24.502 | 218.839 | 6.6729
24.632 | 220.222 | 6.7145
24.714 | 220.766 | 6.7335
24.808 | 221.59 | 6.7647
24.922 | 223.385 | 6.8034
25.017 | 224.159 | 6.8264
25.129 | 225.164 | 6.8664
25.226 | 226.367 | 6.8951
25.333 | 227.24 | 6.9275
25.42 | 228.64 | 6.9612
25.52 | 229.332 | 6.9901
25.625 | 229.958 | 7.0185
25.716 | 230.666 | 7.0397
25.803 | 231.638 | 7.0698
25.918 | 233.302 | 7.1111
26.008 | 233.779 | 7.1365
26.138 | 235.394 | 7.1761
26.204 | 236.003 | 7.1983
26.317 | 237.453 | 7.241
26.406 | 238.046 | 7.264
26.521 | 239.067 | 7.3057
26.622 | 240.648 | 7.3336
26.72 | 241.307 | 7.3679
26.805 | 241.769 | 7.3902
26.917 | 243.317 | 7.4301
27.005 | 243.959 | 7.4546
27.126 | 244.915 | 7.4932
27.227 | 245.722 | 7.5278
27.319 | 246.727 | 7.5591
27.427 | 248.424 | 7.5897
27.516 | 249.082 | 7.6221
27.623 | 249.906 | 7.6517
27.71 | 251.372 | 7.6794
27.802 | 251.982 | 7.7012
27.912 | 253.003 | 7.7422
28.012 | 253.596 | 7.7703
28.111 | 255.358 | 7.7992
28.209 | 256.495 | 7.833
28.317 | 257.072 | 7.863
28.414 | 257.895 | 7.8949
28.509 | 259.51 | 7.9251
28.607 | 260.317 | 7.956
28.732 | 261.074 | 7.9824
28.826 | 262.03 | 8.0173
28.93 | 263.315 | 8.0471
29.014 | 264.287 | 8.0771
29.126 | 265.143 | 8.1082
29.214 | 266.428 | 8.1335
29.321 | 267.169 | 8.1635
29.414 | 267.828 | 8.1952
29.514 | 269.113 | 8.2238
29.614 | 270.2 | 8.2565
29.705 | 270.711 | 8.287
29.801 | 272.457 | 8.3161
29.902 | 273.445 | 8.3452
30.015 | 274.22 | 8.3742
30.105 | 274.73 | 8.4066
30.24 | 276.822 | 8.4476
30.314 | 276.822 | 8.4662
30.432 | 278.75 | 8.5081
30.516 | 278.75 | 8.5254
30.6 | 280.463 | 8.5592
30.7 | 281.237 | 8.586
30.812 | 281.879 | 8.6156
30.921 | 283.016 | 8.6473
31.017 | 283.823 | 8.6782
31.104 | 285.273 | 8.7114
31.207 | 285.915 | 8.7377
31.313 | 287.282 | 8.7689
31.443 | 288.106 | 8.8098
31.515 | 288.88 | 8.8304
31.643 | 290.396 | 8.8721
31.706 | 290.89 | 8.8938
31.811 | 292.092 | 8.9231
31.94 | 293.097 | 8.9645
32.025 | 293.855 | 8.9857
32.129 | 295.535 | 9.0258
32.219 | 296.095 | 9.0477
32.3 | 297.117 | 9.0764
32.409 | 298.154 | 9.1029
32.535 | 299.489 | 9.1444
32.602 | 300.428 | 9.1642
32.744 | 301.334 | 9.2042
32.809 | 302.058 | 9.2249
32.924 | 303.508 | 9.2661
33.009 | 304.068 | 9.2844
33.131 | 305.468 | 9.3219
33.236 | 306.028 | 9.3487
33.326 | 307.148 | 9.3797
33.405 | 307.857 | 9.399
33.505 | 309.191 | 9.4327
33.608 | 310.048 | 9.4646
33.731 | 311.448 | 9.5042
33.823 | 312.09 | 9.522
33.925 | 313.095 | 9.5628
34.001 | 313.705 | 9.5838
34.119 | 315.286 | 9.6215
34.2 | 315.994 | 9.6463
34.32 | 317.444 | 9.6877
34.435 | 318.004 | 9.72
34.525 | 319.503 | 9.748
34.601 | 320.079 | 9.7689
34.725 | 321.035 | 9.8065
34.817 | 322.402 | 9.8417
34.901 | 322.946 | 9.8618
35.02 | 324.082 | 9.9009
35.115 | 325.548 | 9.9325
35.222 | 326.356 | 9.9532
35.321 | 327.443 | 9.9822
35.421 | 328.283 | 10.0093
35.524 | 328.826 | 10.0384
35.622 | 330.49 | 10.0727
35.727 | 331.1 | 10.0974
35.816 | 331.857 | 10.1189
35.911 | 333.571 | 10.1606
36.012 | 334.048 | 10.1916
36.131 | 335.448 | 10.2228
36.221 | 336.272 | 10.2519
36.324 | 336.947 | 10.2803
36.416 | 338.562 | 10.311
36.509 | 339.155 | 10.3426
36.621 | 340.44 | 10.3703
36.733 | 341.033 | 10.4009
36.811 | 342.103 | 10.4353
36.91 | 343.504 | 10.4638
37.027 | 343.965 | 10.495
37.112 | 345.53 | 10.5225
37.22 | 346.205 | 10.5553
37.316 | 347.276 | 10.5861
37.417 | 347.951 | 10.6084
37.524 | 349.368 | 10.6346
37.618 | 350.076 | 10.6668
37.704 | 351.476 | 10.6937
37.827 | 352.152 | 10.7275
37.91 | 352.728 | 10.7497
38.006 | 353.865 | 10.7917
38.113 | 355.265 | 10.8223
38.203 | 356.138 | 10.8551
38.315 | 356.583 | 10.8823
38.418 | 358.312 | 10.912
38.505 | 359.284 | 10.9419
38.632 | 360.075 | 10.9758
38.711 | 360.8 | 11.0058
38.808 | 362.365 | 11.0362
38.918 | 363.155 | 11.0617
39.005 | 364.292 | 11.0935
39.107 | 364.852 | 11.122
39.21 | 366.516 | 11.1547
39.313 | 367.109 | 11.1839
39.402 | 367.899 | 11.2122
39.509 | 369.168 | 11.243
39.606 | 370.074 | 11.275
39.714 | 370.617 | 11.3061
39.81 | 371.573 | 11.3387
39.913 | 373.237 | 11.367
40.038 | 374.505 | 11.4052
40.111 | 374.505 | 11.4282
40.221 | 376.119 | 11.4591
40.309 | 376.91 | 11.4901
40.405 | 377.865 | 11.5205
40.514 | 378.64 | 11.5491
40.609 | 379.579 | 11.5768
40.703 | 380.518 | 11.6102
40.825 | 382.313 | 11.6487
40.918 | 382.906 | 11.671
41.004 | 383.911 | 11.6995
41.136 | 385.229 | 11.7387
41.205 | 385.805 | 11.7589
41.301 | 387.008 | 11.7844
41.441 | 388.54 | 11.8238
41.5 | 389.413 | 11.8445
41.637 | 390.006 | 11.8829
41.703 | 390.978 | 11.9051
41.819 | 392.444 | 11.9481
41.936 | 393.004 | 11.9772
42.031 | 394.536 | 12.0082
42.12 | 395.096 | 12.0269
42.228 | 396.134 | 12.0664
42.308 | 396.71 | 12.0856
42.404 | 397.863 | 12.1136
42.522 | 399.478 | 12.1444
42.61 | 400.071 | 12.1665
42.705 | 401.191 | 12.199
42.827 | 402.492 | 12.2367
42.92 | 403.085 | 12.265
43.018 | 403.909 | 12.293
43.126 | 405.31 | 12.3208
43.217 | 406.315 | 12.343
43.332 | 407.072 | 12.369
43.428 | 408.077 | 12.3904
43.508 | 408.852 | 12.4088
43.613 | 410.268 | 12.4508
43.716 | 410.812 | 12.4827
43.819 | 412.377 | 12.5074
43.912 | 413.167 | 12.5372
44.023 | 413.793 | 12.5651
44.13 | 415.441 | 12.5932
44.212 | 416.198 | 12.6231
44.31 | 417.549 | 12.6543
44.41 | 418.01 | 12.6851
44.525 | 419.394 | 12.714
44.616 | 420.02 | 12.7402
44.712 | 421.107 | 12.7679
44.802 | 421.684 | 12.7904
44.916 | 423.166 | 12.8273
45.012 | 423.71 | 12.8456
45.112 | 425.209 | 12.8844
45.211 | 426.527 | 12.9156
45.318 | 427.268 | 12.9416
45.414 | 428.536 | 12.9694
45.514 | 429.195 | 12.9995
45.622 | 430.151 | 13.0275
45.716 | 431.123 | 13.0592
45.813 | 431.748 | 13.0878
45.907 | 433.495 | 13.1152
46.014 | 434.104 | 13.1446
46.12 | 435.125 | 13.1768
46.217 | 435.867 | 13.2062
46.307 | 436.904 | 13.2342
46.422 | 438.107 | 13.2599
46.504 | 439.095 | 13.2916
46.62 | 440.347 | 13.3219
46.732 | 440.874 | 13.35
46.817 | 441.945 | 13.3817
46.952 | 443.395 | 13.4212
47.035 | 444.383 | 13.45
47.119 | 444.927 | 13.4674
47.215 | 445.651 | 13.4951
47.302 | 447.447 | 13.5165
47.413 | 448.056 | 13.545
47.529 | 449.539 | 13.5836
47.614 | 450.099 | 13.601
47.743 | 451.087 | 13.6395
47.812 | 451.894 | 13.6617
47.916 | 453.311 | 13.6874
48.015 | 454.036 | 13.7144
48.111 | 454.612 | 13.7212
48.231 | 456.408 | 13.7504
48.307 | 456.869 | 13.7404
48.415 | 458.105 | 13.763
48.528 | 459.126 | 13.8013
48.611 | 459.703 | 13.8189
48.739 | 461.383 | 13.8539
48.821 | 461.959 | 13.8788
48.91 | 462.981 | 13.8302
49.031 | 464.364 | 13.8679
49.107 | 464.858 | 13.8857
49.2 | 465.797 | 13.9143
49.312 | 467.066 | 13.9424
49.401 | 468.12 | 13.9714
49.502 | 468.894 | 13.9994
49.631 | 470.163 | 14.0377
49.729 | 470.723 | 14.0687
49.844 | 472.37 | 14.0981
49.906 | 472.881 | 14.1122
50.032 | 474.429 | 14.1512
50.112 | 475.088 | 14.1697
50.229 | 476.093 | 14.1988
50.338 | 477.015 | 14.2367
50.422 | 478.086 | 14.2302
50.532 | 478.91 | 14.2593
50.607 | 479.733 | 14.2782
50.701 | 480.491 | 14.309
50.819 | 482.072 | 14.3382
50.93 | 483.242 | 14.371
51.017 | 484.593 | 14.4012
51.118 | 485.383 | 14.4322
51.229 | 485.91 | 14.462
51.321 | 487.607 | 14.4877
51.4 | 488.052 | 14.508
51.533 | 488.991 | 14.547
51.618 | 490.572 | 14.5724
51.719 | 491.264 | 14.5978
51.822 | 491.923 | 14.6278
51.922 | 493.274 | 14.6568
52.016 | 494.262 | 14.684
52.119 | 495.234 | 14.7127
52.206 | 495.745 | 14.7341
52.317 | 497.293 | 14.7715
52.419 | 497.837 | 14.8011
52.514 | 499.533 | 14.8303
52.614 | 500.209 | 14.8591
52.713 | 501.23 | 14.8925
52.823 | 502.087 | 14.921
52.914 | 502.778 | 14.9435
53.016 | 504.393 | 14.9722
53.138 | 504.969 | 14.999
53.219 | 506.089 | 15.0254
53.311 | 507.341 | 15.0559
53.441 | 508.033 | 15.0853
53.521 | 509.17 | 15.1132
53.609 | 510.488 | 15.1391
53.718 | 511.031 | 15.1697
53.812 | 512.497 | 15.1945
53.917 | 513.304 | 15.2234
54.015 | 514.26 | 15.2535
54.105 | 515.133 | 15.2828
54.21 | 515.726 | 15.3122
54.308 | 517.324 | 15.3422
54.408 | 517.834 | 15.3757
54.511 | 519.202 | 15.4012
54.607 | 520.19 | 15.4303
54.71 | 521.129 | 15.4597
54.802 | 522.43 | 15.4883
54.909 | 523.188 | 15.5197
55.001 | 524.127 | 15.5504
55.105 | 525.478 | 15.5779
55.203 | 526.268 | 15.6083
55.31 | 526.927 | 15.6389
55.403 | 527.537 | 15.6655
55.512 | 529.266 | 15.6934
55.606 | 530.09 | 15.7248
55.713 | 531.177 | 15.7514
55.807 | 532.149 | 15.7836
55.916 | 533.039 | 15.8119
56.031 | 534.422 | 15.8516
56.101 | 535.411 | 15.8692
56.21 | 536.02 | 15.9016
56.316 | 536.926 | 15.9296
56.404 | 538.475 | 15.9593
56.537 | 539.199 | 16.002
56.618 | 539.792 | 16.0217
56.744 | 541.588 | 16.0594
56.805 | 542.445 | 16.0778
56.913 | 542.906 | 16.107
57.027 | 544.306 | 16.1474
57.108 | 544.817 | 16.1682
57.202 | 546.266 | 16.1997
57.311 | 546.958 | 16.2285
57.402 | 547.716 | 16.2553
57.512 | 549.067 | 16.2865
57.643 | 550.088 | 16.3255
57.727 | 550.862 | 16.3437
57.835 | 552.196 | 16.3831
57.937 | 552.806 | 16.4145
58.041 | 554.535 | 16.4432
58.121 | 555.277 | 16.4748
58.203 | 555.985 | 16.4963
58.309 | 556.94 | 16.5266
58.426 | 558.374 | 16.4725
58.54 | 559.016 | 16.4835
58.607 | 559.84 | 16.5012
58.703 | 561.026 | 16.5287
58.828 | 562.36 | 16.561
58.905 | 563.184 | 16.5786
59.021 | 564.65 | 16.6147
59.137 | 565.127 | 16.6426
59.231 | 566.264 | 16.6709
59.317 | 566.873 | 16.6872
59.435 | 568.488 | 16.726
59.516 | 569.229 | 16.7574
59.618 | 570.234 | 16.7848
59.707 | 570.777 | 16.8013
59.813 | 572.359 | 16.84
59.913 | 573.545 | 16.8695
60.047 | 574.072 | 16.9003
60.114 | 575.242 | 16.9311
60.224 | 576.642 | 16.955
60.319 | 577.235 | 16.982
60.412 | 578.223 | 17.0143
60.502 | 578.223 | 17.0369
60.613 | 580.332 | 17.073
60.724 | 580.958 | 17.1021
60.811 | 581.765 | 17.1308
60.925 | 583.33 | 17.1575
61.01 | 584.203 | 17.1888
61.117 | 585.24 | 17.2167
61.213 | 586.229 | 17.2498
61.31 | 587.184 | 17.2702
61.403 | 587.975 | 17.2922
61.517 | 589.408 | 17.3285
61.61 | 590.133 | 17.3571
61.721 | 590.825 | 17.3871
61.817 | 592.291 | 17.418
61.915 | 593.263 | 17.4464
62.016 | 594.251 | 17.4757
62.113 | 594.712 | 17.5076
62.208 | 596.458 | 17.538
62.305 | 597.43 | 17.5688
62.411 | 597.957 | 17.5931
62.512 | 599.489 | 17.6182
62.602 | 600.132 | 17.6501
62.728 | 600.774 | 17.6836
62.813 | 601.73 | 17.7113
62.902 | 603.443 | 17.7426
63.024 | 604.118 | 17.771
63.118 | 605.123 | 17.8017
63.204 | 606.441 | 17.8328
63.321 | 607.067 | 17.8619
63.41 | 608.516 | 17.8923
63.515 | 609.093 | 17.9238
63.61 | 610.18 | 17.9505
63.741 | 611.168 | 17.9928
63.821 | 611.794 | 18.0117
63.947 | 613.063 | 18.0514
64.014 | 613.87 | 18.075
64.107 | 614.726 | 18.1038
64.214 | 616.258 | 18.1306
64.306 | 617.098 | 18.1607
64.405 | 618.268 | 18.1894
64.531 | 619.52 | 18.2302
64.619 | 620.113 | 18.2469
64.732 | 621.151 | 18.2851
64.813 | 621.727 | 18.309
64.91 | 623.16 | 18.3361
65.036 | 624.445 | 18.37
65.108 | 625.121 | 18.3906
65.24 | 626.06 | 18.4296
65.346 | 627.559 | 18.4586
65.409 | 627.559 | 18.4774
65.531 | 629.733 | 18.5182
65.603 | 630.408 | 18.5314
65.71 | 631.018 | 18.5585
65.843 | 632.566 | 18.5926
65.91 | 632.566 | 18.61
66.006 | 634.181 | 18.6359
66.141 | 635.367 | 18.6725
66.21 | 635.976 | 18.6932
66.3 | 636.8 | 18.7236
66.417 | 638.068 | 18.7494
66.525 | 638.908 | 18.7922
66.624 | 640.473 | 18.8196
66.72 | 641.264 | 18.8485
66.82 | 642.598 | 18.8826
66.908 | 643.026 | 18.9012
67.025 | 644.443 | 18.9364
67.11 | 645.069 | 18.9586
67.217 | 646.008 | 18.9961
67.306 | 646.7 | 19.0149
67.428 | 648.396 | 19.0529
67.513 | 649.039 | 19.0701
67.616 | 649.994 | 19.1115
67.707 | 650.703 | 19.1281
67.801 | 651.46 | 19.1592
67.915 | 653.223 | 19.1901
68.009 | 654.047 | 19.2122
68.122 | 655.035 | 19.2454
68.202 | 655.628 | 19.2666
68.326 | 657.374 | 19.3036
68.408 | 658 | 19.322
68.514 | 659.367 | 19.3624
68.603 | 659.96 | 19.3848
68.727 | 661.08 | 19.4235
68.824 | 661.69 | 19.4402
68.923 | 663.271 | 19.4681
69.018 | 664.26 | 19.4982
69.103 | 665.083 | 19.5172
69.225 | 666.022 | 19.5542
69.322 | 667.422 | 19.5821
69.418 | 668.295 | 19.6122
69.515 | 669.201 | 19.639
69.617 | 670.025 | 19.6721
69.727 | 671.293 | 19.7003
69.807 | 672.15 | 19.7321
69.917 | 672.71 | 19.7635
70.006 | 674.407 | 19.796
70.128 | 674.967 | 19.8288
70.218 | 675.988 | 19.8611
70.312 | 677.191 | 19.8915
70.415 | 678.097 | 19.9204
70.512 | 679.349 | 19.9494
70.618 | 680.123 | 19.9754
70.728 | 680.716 | 20.0053
70.823 | 681.721 | 20.0328
70.918 | 683.302 | 20.0588
71.015 | 684.093 | 20.0851
71.102 | 685.097 | 20.1165
71.212 | 686.218 | 20.1451
71.306 | 686.728 | 20.1774
71.4 | 687.437 | 20.206
71.503 | 689.397 | 20.2334
71.614 | 690.006 | 20.2632
71.71 | 690.813 | 20.2898
71.806 | 691.752 | 20.322
71.902 | 693.416 | 20.3536
72.041 | 694.174 | 20.3905
72.123 | 694.783 | 20.4096
72.213 | 695.936 | 20.4391
72.305 | 697.254 | 20.4653
72.439 | 698.622 | 20.5078
72.512 | 698.622 | 20.5257
72.61 | 700.236 | 20.5562
72.705 | 701.158 | 20.5827
72.826 | 702.015 | 20.6117
72.928 | 703.662 | 20.6521
73.01 | 704.14 | 20.6702
73.133 | 705.721 | 20.706
73.201 | 706.38 | 20.727
73.324 | 706.973 | 20.7577
73.415 | 707.994 | 20.7827
73.503 | 709.428 | 20.8172
73.609 | 710.004 | 20.8479
73.747 | 711.553 | 20.8866
73.82 | 712.096 | 20.9048
73.913 | 713.084 | 20.9348
74.005 | 713.694 | 20.9622
74.102 | 714.666 | 20.9945
74.206 | 716.428 | 21.026
74.305 | 717.17 | 21.0562
74.437 | 718.01 | 21.0693
74.529 | 719.657 | 21.0932
74.65 | 720.069 | 21.1231
74.71 | 721.189 | 21.1414
74.814 | 722.029 | 21.173
74.931 | 723.413 | 21.2099
75.01 | 724.055 | 21.2308
75.139 | 725.505 | 21.2671
75.243 | 726.296 | 21.296
75.332 | 727.169 | 21.3262
75.424 | 728.453 | 21.3533
75.532 | 729.014 | 21.3833
75.605 | 730.134 | 21.402
75.726 | 731.451 | 21.4392
75.8 | 732.061 | 21.4618
75.939 | 733.494 | 21.5034
76.026 | 734.268 | 21.5294
76.133 | 735.191 | 21.5568
76.224 | 736.607 | 21.5871
76.302 | 737.052 | 21.6083
76.415 | 738.37 | 21.6468
76.524 | 738.947 | 21.6622
76.633 | 740.067 | 21.6989
76.731 | 740.89 | 21.7281
76.805 | 741.714 | 21.7452
76.9 | 742.439 | 21.7767
77.027 | 744.382 | 21.8175
77.104 | 745.074 | 21.8338
77.212 | 745.997 | 21.8741
77.321 | 746.755 | 21.8954
77.41 | 748.468 | 21.9339
77.516 | 749.374 | 21.9614
77.614 | 750.164 | 21.9905
77.717 | 750.659 | 22.0211
77.829 | 752.405 | 22.0484
77.925 | 753.162 | 22.0752
78.012 | 754.2 | 22.1079
78.119 | 755.238 | 22.1353
78.214 | 756.193 | 22.1633
78.314 | 757.116 | 22.1903
78.41 | 757.989 | 22.2201
78.506 | 759.471 | 22.2488
78.618 | 760.081 | 22.2781
78.724 | 761.003 | 22.3083
78.819 | 761.646 | 22.3371
78.905 | 763.441 | 22.3653
79.003 | 764.248 | 22.3914
79.118 | 764.825 | 22.4248
79.212 | 766.489 | 22.4524
79.307 | 767.279 | 22.48
79.416 | 768.07 | 22.5114
79.512 | 768.696 | 22.5305
79.605 | 769.866 | 22.5693
79.721 | 771.233 | 22.6029
79.803 | 772.122 | 22.6283
79.905 | 773.407 | 22.6574
80.011 | 773.852 | 22.6876
80.122 | 775.137 | 22.7175
80.212 | 775.961 | 22.748
80.31 | 776.521 | 22.7741
80.415 | 778.184 | 22.8035
80.507 | 778.184 | 22.8264
80.613 | 780.046 | 22.866
80.709 | 781.149 | 22.8944
80.81 | 782.006 | 22.9204
80.916 | 783.06 | 22.9512
81 | 784.18 | 22.9792
81.111 | 785.086 | 23.0042
81.215 | 786.108 | 23.0336
81.306 | 787.063 | 23.0632
81.41 | 787.689 | 23.0931
81.5 | 789.205 | 23.1179
81.628 | 790.325 | 23.156
81.706 | 790.819 | 23.1767
81.809 | 792.021 | 23.2061
81.906 | 792.861 | 23.236
82.035 | 794.146 | 23.2775
82.107 | 794.756 | 23.2983
82.204 | 796.074 | 23.3285
82.303 | 796.535 | 23.3574
82.444 | 798.297 | 23.3964
82.536 | 799.154 | 23.4247
82.614 | 799.731 | 23.4432
82.707 | 800.867 | 23.4706
82.839 | 802.333 | 23.5106
82.921 | 802.943 | 23.5273
83.001 | 804.03 | 23.5519
83.131 | 805.348 | 23.5884
83.227 | 806.649 | 23.6174
83.305 | 807.094 | 23.6351
83.421 | 808.379 | 23.6784
83.504 | 809.153 | 23.6924
83.606 | 809.828 | 23.7092
83.703 | 810.751 | 23.7381
83.838 | 812.48 | 23.774
83.9 | 812.48 | 23.7934
84 | 814.095 | 23.8213
84.131 | 814.918 | 23.8581
84.229 | 815.709 | 23.8886
84.307 | 816.697 | 23.9089
84.401 | 817.455 | 23.9353
84.529 | 819.366 | 23.976
84.605 | 820.091 | 23.9901
84.715 | 820.997 | 24.0273
84.819 | 821.672 | 24.0538
84.918 | 823.369 | 24.0757
85.019 | 824.374 | 24.1019
85.13 | 825 | 24.1299
85.219 | 825.988 | 24.1565
85.327 | 827.372 | 24.1836
85.43 | 828.063 | 24.2117
85.521 | 829.002 | 24.2315
85.613 | 830.485 | 24.2601
85.734 | 831.045 | 24.2858
85.818 | 832.511 | 24.3086
85.914 | 833.318 | 24.3357
86.024 | 833.944 | 24.3544
86.13 | 835.048 | 24.3843
86.229 | 835.69 | 24.3993
86.311 | 836.695 | 24.4105
86.406 | 838.441 | 24.4113
86.517 | 839.117 | 24.412
86.614 | 840.5 | 24.417
86.725 | 841.027 | 24.425
86.821 | 841.917 | 24.4356
86.905 | 843.432 | 24.4487
87.017 | 844.19 | 24.4625
87.109 | 845.459 | 24.4813
87.222 | 845.986 | 24.4972
87.308 | 847.238 | 24.5162
87.418 | 847.88 | 24.5337
87.507 | 848.704 | 24.5501
87.61 | 850.137 | 24.5759
87.707 | 851.158 | 24.5913
87.802 | 851.998 | 24.6141
87.909 | 853.135 | 24.636
88.003 | 854.09 | 24.6588
88.101 | 855.046 | 24.6807
88.218 | 855.82 | 24.6993
88.308 | 856.874 | 24.7199
88.415 | 858.077 | 24.7387
88.545 | 859.048 | 24.7721
88.629 | 859.856 | 24.7871
88.752 | 861.602 | 24.8199
88.81 | 862.458 | 24.8269
88.904 | 863.002 | 24.8505
89.001 | 863.545 | 24.8716
89.11 | 865.11 | 24.8984
89.233 | 866.016 | 24.9315
89.318 | 866.692 | 24.9461
89.404 | 868.224 | 24.9702
89.546 | 869.558 | 25.0025
89.609 | 870.448 | 25.0156
89.714 | 871.057 | 25.0425
89.807 | 872.161 | 25.0678
89.908 | 872.836 | 25.0919
90.001 | 873.808 | 25.1133
90.112 | 875.06 | 25.1356
90.226 | 876.658 | 25.1728
90.34 | 877.35 | 25.199
90.407 | 877.943 | 25.2151
90.509 | 879.277 | 25.2402
90.639 | 879.837 | 25.2708
90.702 | 880.759 | 25.2889
90.805 | 881.402 | 25.3092
90.902 | 883.082 | 25.333
91.009 | 883.708 | 25.3598
91.102 | 884.466 | 25.382
91.236 | 885.948 | 25.4147
91.318 | 886.887 | 25.434
91.438 | 887.991 | 25.4708
91.508 | 888.765 | 25.4825
91.632 | 890.429 | 25.5168
91.702 | 890.429 | 25.5384
91.804 | 892.142 | 25.564
91.936 | 892.933 | 25.5949
92.02 | 893.773 | 25.611
92.127 | 894.959 | 25.6445
92.217 | 896.524 | 25.6663
92.301 | 897.1 | 25.6858
92.4 | 898.072 | 25.7091
92.527 | 898.896 | 25.7434
92.613 | 899.868 | 25.7611
92.72 | 901.251 | 25.7963
92.83 | 901.894 | 25.8208
92.921 | 903.409 | 25.8477
93.005 | 903.953 | 25.8645
93.125 | 904.925 | 25.8975
93.23 | 906.374 | 25.923
93.314 | 907.231 | 25.9489
93.418 | 908.236 | 25.971
93.503 | 908.928 | 25.9876
93.63 | 909.899 | 26.0236
93.724 | 910.674 | 26.0465
93.81 | 912.486 | 26.0754
93.939 | 913.062 | 26.0984
94.025 | 914.051 | 26.1216
94.117 | 915.517 | 26.1475
94.221 | 916.291 | 26.1761
94.323 | 916.983 | 26.2053
94.405 | 917.74 | 26.2195
94.526 | 918.877 | 26.2533
94.616 | 920.343 | 26.2797
94.725 | 921.117 | 26.3068
94.825 | 921.924 | 26.3282
94.913 | 922.929 | 26.3542
95.007 | 924.099 | 26.3828
95.125 | 925.12 | 26.4056
95.217 | 925.96 | 26.4335
95.318 | 927.509 | 26.4576
95.426 | 928.019 | 26.4828
95.51 | 928.925 | 26.509
95.607 | 930.408 | 26.5358
95.732 | 931.001 | 26.5607
95.81 | 932.138 | 26.5865
95.924 | 933.109 | 26.6112
96.016 | 934.18 | 26.637
96.102 | 935.086 | 26.6645
96.211 | 936.453 | 26.6817
96.311 | 936.997 | 26.6375
96.409 | 938.282 | 26.6318
96.512 | 938.792 | 26.6547
96.601 | 940.473 | 26.677
96.727 | 940.95 | 26.7032
96.815 | 941.939 | 26.7236
96.902 | 943.372 | 26.7468
97.034 | 944.508 | 26.7809
97.119 | 945.085 | 26.795
97.204 | 946.123 | 26.8183
97.31 | 946.848 | 26.8429
97.404 | 947.49 | 26.8705
97.516 | 949.253 | 26.8898
97.614 | 950.208 | 26.9164
97.732 | 951.032 | 26.94
97.808 | 952.119 | 26.9673
97.908 | 952.811 | 26.9936
98.013 | 954.013 | 27.0207
98.101 | 955.051 | 27.0439
98.204 | 955.627 | 27.0685
98.318 | 957.061 | 27.0948
98.445 | 958.032 | 27.1314
98.505 | 958.823 | 27.1478
98.609 | 960.075 | 27.1703
98.737 | 961.409 | 27.2068
98.804 | 961.409 | 27.2257
98.905 | 963.123 | 27.2471
99.026 | 964.622 | 27.2827
99.127 | 965.313 | 27.3075
99.205 | 965.758 | 27.3197
99.307 | 967.158 | 27.3465
99.436 | 967.949 | 27.3821
99.503 | 968.74 | 27.3991
99.6 | 969.596 | 27.4246
99.726 | 971.293 | 27.4576
99.802 | 971.293 | 27.4737
99.9 | 973.056 | 27.4987
100.03 | 973.896 | 27.5303
100.101 | 974.67 | 27.5487
100.223 | 975.988 | 27.578
100.309 | 976.581 | 27.602
100.4 | 977.47 | 27.6264
100.502 | 978.36 | 27.6553
100.63 | 980.353 | 27.6838
100.723 | 980.831 | 27.707
100.801 | 981.555 | 27.7238
100.927 | 983.318 | 27.7545
101.011 | 983.993 | 27.7712
101.132 | 984.932 | 27.8009
101.223 | 986.398 | 27.8272
101.316 | 987.173 | 27.8546
101.416 | 988.49 | 27.879
101.537 | 989.05 | 27.8985
101.617 | 990.022 | 27.9302
101.727 | 990.681 | 27.9581
101.811 | 992.46 | 27.9825
101.912 | 992.938 | 28.008
102.037 | 994.042 | 28.0321
102.123 | 995.046 | 28.0559
102.211 | 996.447 | 28.0831
102.331 | 996.941 | 28.1112
102.416 | 997.682 | 28.1364
102.519 | 999.362 | 28.1629
102.639 | 999.939 | 28.1866
102.708 | 1001.059 | 28.2095
102.824 | 1001.701 | 28.2368
102.92 | 1003.266 | 28.2592
103.011 | 1004.09 | 28.2843
103.115 | 1005.194 | 28.3133
103.227 | 1006.083 | 28.3336
103.311 | 1006.643 | 28.3501
103.406 | 1007.796 | 28.3812
103.509 | 1009.427 | 28.4078
103.633 | 1010.02 | 28.4041
103.714 | 1011.486 | 28.3907
103.812 | 1012.112 | 28.4107
103.925 | 1013.068 | 28.4402
104.012 | 1013.941 | 28.4628
104.114 | 1014.484 | 28.4866
104.208 | 1016.428 | 28.5097
104.318 | 1017.087 | 28.5334
104.402 | 1018.059 | 28.5591
104.512 | 1018.635 | 28.5839
104.606 | 1019.459 | 28.6057
104.72 | 1021.172 | 28.6298
104.803 | 1022.078 | 28.6538
104.909 | 1023.099 | 28.6796
105.008 | 1024.467 | 28.7052
105.106 | 1024.928 | 28.7336
105.214 | 1025.85 | 28.7561
105.333 | 1027.514 | 28.7895
105.403 | 1028.074 | 28.8078
105.514 | 1029.194 | 28.8329
105.606 | 1029.853 | 28.859
105.71 | 1031.105 | 28.8824
105.807 | 1031.995 | 28.9106
105.903 | 1033.395 | 28.9338
106.003 | 1033.905 | 28.9577
106.106 | 1034.795 | 28.985
106.216 | 1036.08 | 29.0127
106.301 | 1037.052 | 29.0353
106.442 | 1038.007 | 29.0718
106.5 | 1038.798 | 29.0871
106.602 | 1039.671 | 29.1161
106.731 | 1041.384 | 29.1445
106.8 | 1041.384 | 29.1678
106.944 | 1043.262 | 29.1992
107.011 | 1044.003 | 29.2151
107.14 | 1045.486 | 29.2517
107.203 | 1046.359 | 29.268
107.307 | 1046.985 | 29.2906
107.405 | 1048.088 | 29.3169
107.524 | 1049.406 | 29.3478
107.608 | 1049.983 | 29.3655
107.705 | 1050.856 | 29.3908
107.802 | 1051.416 | 29.4171
107.931 | 1053.36 | 29.4518
108.003 | 1054.018 | 29.4659
108.124 | 1054.974 | 29.5008
108.208 | 1055.6 | 29.5143
108.322 | 1057.214 | 29.5496
108.41 | 1057.708 | 29.57
108.524 | 1059.273 | 29.609
108.642 | 1060.064 | 29.6362
108.73 | 1061.102 | 29.6584
108.822 | 1062.551 | 29.6797
108.9 | 1062.98 | 29.7005
109.033 | 1063.919 | 29.7327
109.127 | 1065.45 | 29.7646
109.202 | 1065.45 | 29.7795
109.315 | 1066.966 | 29.8127
109.404 | 1067.658 | 29.8303
109.523 | 1069.173 | 29.8696
109.608 | 1069.7 | 29.8838
109.724 | 1071.265 | 29.9227
109.832 | 1071.941 | 29.9458
109.92 | 1073.374 | 29.967
110.045 | 1073.983 | 29.9958
110.113 | 1075.169 | 30.0212
110.232 | 1075.729 | 30.0468
110.316 | 1076.652 | 30.072
110.416 | 1078.48 | 30.0988
110.506 | 1078.48 | 30.1131
110.619 | 1080.226 | 30.1496
110.711 | 1081.116 | 30.1681
110.817 | 1081.808 | 30.1839
110.91 | 1083.488 | 30.212
111.025 | 1083.916 | 30.2309
111.108 | 1085.382 | 30.2586
111.231 | 1085.959 | 30.2855
111.327 | 1087.128 | 30.3152
111.409 | 1088.084 | 30.3407
111.515 | 1088.743 | 30.3636
111.615 | 1090.489 | 30.3938
111.725 | 1091 | 30.4228
111.82 | 1091.922 | 30.4495
111.903 | 1092.696 | 30.4674
112.016 | 1094.508 | 30.5052
112.109 | 1095.101 | 30.5322
112.21 | 1096.057 | 30.5555
112.303 | 1097.358 | 30.5846
112.422 | 1098.297 | 30.6093
112.504 | 1099.088 | 30.6348
112.604 | 1100.372 | 30.6589
112.721 | 1101.048 | 30.6873
112.809 | 1101.707 | 30.7122
112.91 | 1103.074 | 30.738
113.001 | 1104.062 | 30.7672
113.117 | 1105.034 | 30.7907
113.228 | 1105.677 | 30.8172
113.305 | 1106.665 | 30.8421
113.41 | 1108.246 | 30.8708
113.503 | 1109.383 | 30.8972
113.614 | 1110.009 | 30.9233
113.72 | 1110.898 | 30.9447
113.839 | 1112.727 | 30.9812
113.907 | 1112.727 | 30.9986
114.032 | 1114.275 | 31.034
114.109 | 1114.786 | 31.0537
114.216 | 1115.676 | 31.0796
114.3 | 1116.532 | 31.0944
114.407 | 1117.669 | 31.1284
114.538 | 1119.118 | 31.1628
114.619 | 1119.711 | 31.1785
114.715 | 1120.848 | 31.2054
114.813 | 1121.655 | 31.2334
114.907 | 1122.94 | 31.2572
115.048 | 1124.027 | 31.2799
115.103 | 1124.834 | 31.2962
115.207 | 1125.823 | 31.3211
115.339 | 1127.272 | 31.3499
115.407 | 1127.915 | 31.3671
115.512 | 1128.854 | 31.3894
115.6 | 1130.336 | 31.4133
115.726 | 1130.946 | 31.4406
115.834 | 1132.708 | 31.469
115.914 | 1132.708 | 31.4855
116.007 | 1133.482 | 31.5109
116.109 | 1135.047 | 31.5359
116.231 | 1135.953 | 31.5729
116.315 | 1136.645 | 31.5906
116.406 | 1137.469 | 31.6152
116.534 | 1139.133 | 31.6495
116.62 | 1140.516 | 31.6754
116.73 | 1141.142 | 31.7029
116.83 | 1142.641 | 31.7283
116.934 | 1143.382 | 31.7536
117.02 | 1144.223 | 31.7787
117.118 | 1145.178 | 31.8085
117.207 | 1145.969 | 31.8227
117.301 | 1147.072 | 31.8502
117.435 | 1147.88 | 31.8835
117.531 | 1149 | 31.9049
117.615 | 1149.79 | 31.9242
117.72 | 1150.845 | 31.9632
117.823 | 1152.574 | 31.9857
117.917 | 1153.315 | 32.0141
118.017 | 1154.221 | 32.0398
118.108 | 1154.897 | 32.0547
118.229 | 1155.885 | 32.0885
118.315 | 1156.659 | 32.1049
118.423 | 1158.241 | 32.1401
118.513 | 1159.147 | 32.1644
118.601 | 1159.855 | 32.1845
118.717 | 1161.008 | 32.2191
118.812 | 1162.441 | 32.2472
118.911 | 1163.133 | 32.2727
119.025 | 1163.561 | 32.3
119.117 | 1165.505 | 32.3267
119.213 | 1166.098 | 32.3501
119.309 | 1167.021 | 32.3753
119.4 | 1167.614 | 32.3928
119.522 | 1169.277 | 32.4264
119.6 | 1169.986 | 32.4424
119.709 | 1170.908 | 32.4749
119.812 | 1171.715 | 32.4988
119.923 | 1173.116 | 32.524
120.007 | 1174.104 | 32.5476
120.1 | 1174.862 | 32.5638
120.227 | 1176.328 | 32.6023
120.311 | 1177.118 | 32.6248
120.405 | 1177.827 | 32.6525
120.521 | 1178.403 | 32.6684
120.613 | 1179.919 | 32.7042
120.714 | 1180.512 | 32.7297
120.813 | 1182.291 | 32.7553
120.905 | 1182.818 | 32.7726
121.002 | 1184.35 | 32.8037
121.102 | 1185.355 | 32.8269
121.22 | 1186.014 | 32.8523
121.309 | 1187.249 | 32.8773
121.407 | 1187.76 | 32.9031
121.511 | 1189.275 | 32.9264
121.623 | 1189.786 | 32.9533
121.705 | 1190.593 | 32.9692
121.806 | 1192.224 | 33.0061
121.929 | 1192.982 | 33.0248
122.008 | 1193.822 | 33.0522
122.107 | 1195.42 | 33.0744
122.214 | 1195.996 | 33.0997
122.301 | 1196.951 | 33.1247
122.409 | 1198.055 | 33.1489
122.503 | 1199.06 | 33.1706
122.637 | 1200.691 | 33.1999
122.714 | 1200.691 | 33.2176
122.807 | 1201.449 | 33.2429
122.909 | 1203.392 | 33.2609
123.003 | 1204.068 | 33.2865
123.112 | 1205.089 | 33.3082
123.229 | 1206.44 | 33.3417
123.308 | 1207.049 | 33.3565
123.412 | 1207.922 | 33.3815
123.544 | 1209.224 | 33.4144
123.61 | 1209.948 | 33.4325
123.71 | 1210.904 | 33.4559
123.826 | 1212.287 | 33.4848
123.906 | 1212.946 | 33.5028
124.004 | 1213.671 | 33.5248
124.124 | 1215.236 | 33.5602
124.206 | 1215.73 | 33.5744
124.314 | 1217.015 | 33.5986
124.435 | 1217.954 | 33.6332
124.526 | 1219.601 | 33.658
124.604 | 1219.601 | 33.6726
124.706 | 1221.1 | 33.6966
124.835 | 1221.94 | 33.7279
124.904 | 1222.698 | 33.7428
125.021 | 1224.395 | 33.772
125.105 | 1225.12 | 33.785
125.206 | 1225.943 | 33.8093
125.32 | 1227.525 | 33.8405
125.448 | 1228.019 | 33.8661
125.508 | 1229.106 | 33.8813
125.61 | 1229.946 | 33.9057
125.728 | 1231.313 | 33.9358
125.809 | 1231.956 | 33.9502
125.938 | 1233.422 | 33.9827
126.045 | 1234.213 | 34.0068
126.119 | 1235.217 | 34.0305
126.219 | 1235.992 | 34.0522
126.324 | 1236.799 | 34.0753
126.424 | 1238.397 | 34.1062
126.538 | 1239.023 | 34.1252
126.631 | 1240.176 | 34.1517
126.717 | 1240.802 | 34.1736
126.823 | 1242.202 | 34.1977
126.931 | 1243.091 | 34.221
127.015 | 1243.651 | 34.2386
127.11 | 1245.463 | 34.2739
127.223 | 1245.908 | 34.295
127.323 | 1247.407 | 34.3212
127.433 | 1247.984 | 34.3448
127.51 | 1249.12 | 34.373
127.603 | 1249.895 | 34.3923
127.73 | 1251.328 | 34.4183
127.815 | 1252.135 | 34.4435
127.922 | 1253.008 | 34.4653
128.023 | 1253.551 | 34.4912
128.128 | 1255.347 | 34.5146
128.231 | 1255.956 | 34.5385
128.327 | 1256.945 | 34.5637
128.41 | 1258.411 | 34.5861
128.519 | 1259.053 | 34.6085
128.612 | 1260.108 | 34.6345
128.707 | 1261.046 | 34.6579
128.819 | 1261.936 | 34.6815
128.905 | 1263.419 | 34.7034
129.014 | 1263.88 | 34.729
129.113 | 1264.605 | 34.7506
129.214 | 1266.268 | 34.7767
129.311 | 1267.405 | 34.7993
129.417 | 1267.85 | 34.8248
129.512 | 1269.266 | 34.8517
129.61 | 1269.892 | 34.8738
129.705 | 1270.601 | 34.9003
129.812 | 1272.264 | 34.9259
129.913 | 1273.006 | 34.947
130.011 | 1273.879 | 34.9726
130.105 | 1275.394 | 34.9949
130.217 | 1275.839 | 35.0036
130.3 | 1276.943 | 35.0242
130.417 | 1278.03 | 35.0462
130.509 | 1278.03 | 35.0669
130.601 | 1279.413 | 35.0911
130.701 | 1281.127 | 35.1191
130.849 | 1282.263 | 35.1472
130.922 | 1282.807 | 35.1661
131.01 | 1283.861 | 35.1883
131.112 | 1284.965 | 35.2143
131.206 | 1285.871 | 35.2414
131.332 | 1287.32 | 35.2729
131.416 | 1288.012 | 35.2928
131.537 | 1289.396 | 35.3254
131.608 | 1289.396 | 35.3378
131.731 | 1291.027 | 35.3728
131.812 | 1291.62 | 35.3864
131.906 | 1293.102 | 35.4137
132.024 | 1293.876 | 35.4368
132.101 | 1295.03 | 35.4612
132.24 | 1295.968 | 35.4897
132.311 | 1296.743 | 35.5061
132.408 | 1298.044 | 35.5282
132.533 | 1298.934 | 35.5649
132.613 | 1299.642 | 35.5814
132.703 | 1300.465 | 35.6063
132.8 | 1302.014 | 35.6301
132.917 | 1302.838 | 35.6546
133.016 | 1303.661 | 35.6795
133.107 | 1304.699 | 35.7029
133.24 | 1306.181 | 35.7351
133.323 | 1307.186 | 35.756
133.419 | 1308.29 | 35.7797
133.508 | 1308.817 | 35.7966
133.6 | 1309.723 | 35.8184
133.727 | 1311.041 | 35.8497
133.82 | 1312.342 | 35.8707
133.91 | 1312.803 | 35.89
134.016 | 1314.171 | 35.923
134.135 | 1314.813 | 35.9456
134.208 | 1315.686 | 35.964
134.304 | 1316.411 | 35.9888
134.429 | 1318.322 | 36.0223
134.526 | 1318.882 | 36.0324
134.613 | 1320.463 | 36.0695
134.728 | 1321.04 | 36.0948
134.806 | 1321.781 | 36.1099
134.915 | 1323.511 | 36.1437
135.002 | 1323.988 | 36.1596
135.132 | 1325.372 | 36.1869
135.222 | 1326.015 | 36.2104
135.32 | 1326.986 | 36.2321
135.416 | 1328.452 | 36.255
135.514 | 1328.963 | 36.2818
135.602 | 1329.589 | 36.2966
135.719 | 1331.335 | 36.329
135.817 | 1332.126 | 36.3518
135.909 | 1333.394 | 36.3746
136.02 | 1333.921 | 36.4018
136.122 | 1334.663 | 36.4239
136.221 | 1336.244 | 36.447
136.326 | 1336.903 | 36.4731
136.419 | 1337.957 | 36.4975
136.516 | 1339.456 | 36.5221
136.608 | 1340.115 | 36.545
136.726 | 1340.889 | 36.57
136.824 | 1342.042 | 36.5978
136.922 | 1342.817 | 36.6212
137.024 | 1343.706 | 36.6442
137.105 | 1344.563 | 36.6763
137.204 | 1346.342 | 36.6988
137.309 | 1347.05 | 36.7216
137.412 | 1347.775 | 36.7468
137.519 | 1348.566 | 36.7673
137.607 | 1350.394 | 36.7984
137.714 | 1350.987 | 36.8196
137.815 | 1352.091 | 36.8447
137.907 | 1352.651 | 36.8674
138.001 | 1354.364 | 36.8901
138.103 | 1354.924 | 36.9154
138.21 | 1355.583 | 36.9417
138.325 | 1357.098 | 36.9662
138.419 | 1358.054 | 36.9949
138.51 | 1358.68 | 37.014
138.607 | 1359.619 | 37.0425
138.711 | 1361.398 | 37.0675
138.816 | 1362.024 | 37.091
138.909 | 1363.144 | 37.1136
139.002 | 1364.017 | 37.1367
139.129 | 1365.598 | 37.1704
139.204 | 1366.34 | 37.1859
139.315 | 1366.867 | 37.2097
139.41 | 1367.789 | 37.2334
139.527 | 1369.255 | 37.2619
139.641 | 1369.832 | 37.276
139.706 | 1371.084 | 37.3014
139.811 | 1371.973 | 37.3193
139.913 | 1373.06 | 37.3451
140.031 | 1373.95 | 37.3751
140.112 | 1374.625 | 37.3898
140.207 | 1375.432 | 37.4151
140.327 | 1377.244 | 37.4485
140.407 | 1377.706 | 37.4633
140.507 | 1378.397 | 37.489
140.602 | 1380.078 | 37.5102
140.708 | 1380.901 | 37.5375
140.801 | 1381.758 | 37.56
140.929 | 1383.306 | 37.5927
141 | 1383.982 | 37.6111
141.126 | 1385.563 | 37.6453
141.216 | 1386.008 | 37.6587
141.328 | 1387.029 | 37.6925
141.402 | 1387.606 | 37.7091
141.502 | 1389.022 | 37.7297
141.623 | 1389.994 | 37.7669
141.711 | 1390.703 | 37.7797
141.819 | 1392.284 | 37.8129
141.907 | 1392.762 | 37.8294
142.03 | 1394.046 | 37.8604
142.114 | 1394.623 | 37.8807
142.223 | 1396.254 | 37.9138
142.326 | 1397.259 | 37.9341
142.42 | 1398.494 | 37.9595
142.503 | 1399.005 | 37.9728
142.617 | 1400.29 | 38.0056
142.746 | 1400.866 | 38.0337
142.83 | 1401.986 | 38.0533
142.921 | 1403.485 | 38.0778
143.014 | 1403.962 | 38.1023
143.108 | 1404.704 | 38.119
143.224 | 1406.367 | 38.1505
143.317 | 1406.928 | 38.1782
143.415 | 1407.768 | 38.1971
143.532 | 1409.316 | 38.2185
143.618 | 1410.14 | 38.2415
143.725 | 1411.013 | 38.2638
143.817 | 1412.462 | 38.2881
143.94 | 1413.022 | 38.3079
144.02 | 1414.192 | 38.331
144.115 | 1414.686 | 38.3538
144.215 | 1416.267 | 38.3787
144.305 | 1416.861 | 38.3937
144.423 | 1417.997 | 38.423
144.514 | 1418.738 | 38.4363
144.608 | 1420.402 | 38.4638
144.721 | 1420.896 | 38.488
144.803 | 1421.671 | 38.5014
144.912 | 1423.45 | 38.5358
145.012 | 1424.257 | 38.5578
145.117 | 1424.932 | 38.5793
145.226 | 1425.492 | 38.6014
145.322 | 1427.222 | 38.625
145.427 | 1427.897 | 38.6491
145.521 | 1429.149 | 38.671
145.605 | 1430.039 | 38.6922
145.713 | 1430.599 | 38.7149
145.819 | 1432.229 | 38.7373
145.912 | 1433.218 | 38.7594
146.005 | 1433.992 | 38.782
146.105 | 1435.343 | 38.8008
146.221 | 1435.969 | 38.8253
146.31 | 1437.221 | 38.8476
146.405 | 1437.748 | 38.8673
146.51 | 1438.802 | 38.8925
146.607 | 1439.428 | 38.9146
146.715 | 1441.191 | 38.9319
146.804 | 1441.981 | 38.9529
146.942 | 1443.431 | 38.9887
147.015 | 1443.431 | 39.0009
147.115 | 1445.144 | 39.0236
147.214 | 1445.968 | 39.0439
147.3 | 1446.989 | 39.0665
147.409 | 1448.027 | 39.0885
147.507 | 1448.949 | 39.1114
147.612 | 1449.641 | 39.131
147.715 | 1450.942 | 39.1514
147.808 | 1451.898 | 39.1785
147.913 | 1452.524 | 39.1972
148.012 | 1454.105 | 39.2228
148.138 | 1455.11 | 39.249
148.209 | 1455.686 | 39.2629
148.313 | 1456.988 | 39.287
148.404 | 1457.91 | 39.3102
148.509 | 1458.47 | 39.3287
148.604 | 1459.426 | 39.3576
148.725 | 1461.073 | 39.3842
148.802 | 1461.831 | 39.3992
148.944 | 1463.297 | 39.4282
149.012 | 1463.923 | 39.4392
149.101 | 1464.746 | 39.462
149.228 | 1466.311 | 39.4741
149.303 | 1466.311 | 39.4839
149.435 | 1468.041 | 39.516
149.527 | 1469.573 | 39.5362
149.606 | 1470.034 | 39.5495
149.707 | 1470.792 | 39.57
149.834 | 1472.093 | 39.6006
149.92 | 1472.686 | 39.6144
150.026 | 1474.268 | 39.6449
150.127 | 1475.256 | 39.6645
150.202 | 1475.256 | 39.6769
150.334 | 1477.183 | 39.7076
150.415 | 1477.826 | 39.7193
150.525 | 1479.226 | 39.7476
150.609 | 1480.033 | 39.7675
150.723 | 1481.351 | 39.7947
150.81 | 1481.944 | 39.8087
150.924 | 1482.949 | 39.838
151.026 | 1484.365 | 39.858
151.122 | 1484.991 | 39.879
151.2 | 1485.683 | 39.8905
151.321 | 1487.215 | 39.9113
151.406 | 1487.89 | 39.9266
151.516 | 1488.879 | 39.9533
151.626 | 1490.279 | 39.9751
151.727 | 1491.07 | 39.995
151.819 | 1492.173 | 40.0127
151.936 | 1492.997 | 40.0322
152.027 | 1494.002 | 40.0572
152.113 | 1495.402 | 40.0823
152.229 | 1496.308 | 40.1044
152.308 | 1496.868 | 40.1178
152.411 | 1497.741 | 40.148
152.515 | 1498.911 | 40.1716
152.624 | 1500.212 | 40.1922
152.721 | 1501.25 | 40.2144
152.819 | 1502.139 | 40.2424
152.911 | 1502.601 | 40.2631
153.012 | 1504.215 | 40.2861
153.12 | 1504.841 | 40.2972
153.212 | 1505.862 | 40.3263
153.315 | 1507.262 | 40.3466
153.409 | 1507.855 | 40.3706
153.505 | 1508.679 | 40.3924
153.6 | 1509.601 | 40.4081
153.708 | 1510.787 | 40.4337
153.81 | 1512.385 | 40.4562
153.906 | 1512.863 | 40.4769
154.003 | 1514.329 | 40.4986
154.122 | 1514.939 | 40.5208
154.22 | 1515.532 | 40.5433
154.304 | 1517.327 | 40.5651
154.403 | 1518.151 | 40.5851
154.513 | 1518.908 | 40.612
154.605 | 1519.584 | 40.6217
154.705 | 1521.182 | 40.6503
154.819 | 1521.725 | 40.6714
154.908 | 1522.78 | 40.6946
155.005 | 1524.344 | 40.7154
155.104 | 1525.168 | 40.7422
155.22 | 1525.942 | 40.7577
155.31 | 1526.667 | 40.7818
155.405 | 1527.524 | 40.7967
155.506 | 1529.187 | 40.8249
155.613 | 1529.978 | 40.8499
155.702 | 1531.312 | 40.87
155.837 | 1531.856 | 40.8921
155.903 | 1533.355 | 40.917
156.003 | 1533.915 | 40.9375
156.109 | 1535.019 | 40.9606
156.206 | 1535.925 | 40.9836
156.332 | 1537.308 | 41.0089
156.402 | 1538.28 | 41.0245
156.539 | 1539.104 | 41.0534
156.604 | 1539.68 | 41.0651
156.713 | 1540.85 | 41.0869
156.827 | 1542.267 | 41.1148
156.94 | 1543.239 | 41.1354
157.025 | 1543.848 | 41.1487
157.112 | 1544.902 | 41.1694
157.202 | 1546.121 | 41.1886
157.308 | 1546.912 | 41.2078
157.401 | 1547.538 | 41.2326
157.519 | 1548.823 | 41.2473
157.625 | 1549.976 | 41.2801
157.731 | 1551.425 | 41.2986
157.825 | 1552.2 | 41.319
157.913 | 1552.677 | 41.3342
158.008 | 1553.419 | 41.3541
158.104 | 1554.407 | 41.3773
158.224 | 1556.202 | 41.3995
158.306 | 1556.713 | 41.4161
158.418 | 1557.949 | 41.4417
158.526 | 1559.266 | 41.459
158.603 | 1559.859 | 41.4766
158.721 | 1561.309 | 41.501
158.81 | 1561.918 | 41.5133
158.904 | 1563.039 | 41.5362
159.018 | 1564.505 | 41.5601
159.14 | 1564.982 | 41.5828
159.225 | 1565.987 | 41.5988
159.307 | 1566.531 | 41.6092
159.431 | 1568.03 | 41.6378
159.517 | 1569.43 | 41.6551
159.602 | 1569.957 | 41.6691
159.714 | 1571.258 | 41.6964
159.801 | 1571.819 | 41.7104
159.914 | 1572.873 | 41.7404
160.013 | 1574.421 | 41.7584
160.107 | 1574.882 | 41.7721
160.223 | 1576.53 | 41.8004
160.327 | 1577.287 | 41.8195
160.411 | 1578.111 | 41.8405
160.512 | 1579.231 | 41.8623
160.611 | 1579.709 | 41.8858
160.718 | 1580.401 | 41.8985
160.825 | 1582.246 | 41.9231
160.91 | 1583.02 | 41.9452
161.024 | 1583.992 | 41.9676
161.127 | 1584.717 | 41.9883
161.223 | 1585.606 | 42.0099
161.31 | 1587.402 | 42.0283
161.425 | 1587.846 | 42.0479
161.512 | 1588.851 | 42.073
161.616 | 1590.433 | 42.0902
161.726 | 1590.91 | 42.1149
161.807 | 1592.014 | 42.1332
161.919 | 1592.953 | 42.1532
162.014 | 1594.435 | 42.1731
162.112 | 1594.88 | 42.1946
162.21 | 1596.214 | 42.2139
162.331 | 1596.775 | 42.2357
162.422 | 1597.928 | 42.2558
162.511 | 1599.377 | 42.2791
162.611 | 1600.003 | 42.298
162.706 | 1601.041 | 42.3178
162.812 | 1602.408 | 42.3395
162.92 | 1603.034 | 42.3633
163.014 | 1604.121 | 42.3846
163.102 | 1604.78 | 42.4052
163.21 | 1606.23 | 42.4288
163.311 | 1607.037 | 42.4479
163.414 | 1607.877 | 42.4665
163.503 | 1609.294 | 42.4913
163.611 | 1609.92 | 42.5135
163.706 | 1611.04 | 42.5294
163.807 | 1611.995 | 42.5486
163.903 | 1613.313 | 42.5595
164.001 | 1613.972 | 42.5758
164.13 | 1615.389 | 42.608
164.213 | 1615.949 | 42.6181
164.309 | 1616.838 | 42.6401
164.442 | 1618.288 | 42.6699
164.525 | 1618.881 | 42.6821
164.618 | 1620.001 | 42.7036
164.71 | 1620.643 | 42.7237
164.842 | 1622.258 | 42.7503
164.924 | 1622.867 | 42.7628
165.001 | 1623.987 | 42.7799
165.139 | 1625.371 | 42.8087
165.237 | 1626.376 | 42.8345
165.305 | 1626.376 | 42.8499
165.406 | 1628.04 | 42.8694
165.509 | 1628.797 | 42.8876
165.6 | 1630.099 | 42.906
165.73 | 1631.384 | 42.9342
165.812 | 1631.96 | 42.9516
165.942 | 1632.915 | 42.9756
166.009 | 1633.739 | 42.9904
166.141 | 1635.172 | 43.0204
166.221 | 1636.045 | 43.0388
166.302 | 1636.754 | 43.0535
166.401 | 1638.104 | 43.076
166.532 | 1638.846 | 43.1031
166.619 | 1640.46 | 43.1248
166.731 | 1641.267 | 43.1471
166.819 | 1642.14 | 43.1694
166.925 | 1643.524 | 43.1938
167.037 | 1644.002 | 43.2081
167.125 | 1644.99 | 43.2326
167.206 | 1645.517 | 43.2478
167.3 | 1646.341 | 43.2694
167.427 | 1647.971 | 43.2952
167.52 | 1649.306 | 43.3169
167.627 | 1649.866 | 43.3309
167.7 | 1651.002 | 43.3515
167.807 | 1651.875 | 43.3699
167.919 | 1653.292 | 43.4045
168.041 | 1653.869 | 43.4247
168.133 | 1655.055 | 43.4436
168.223 | 1655.631 | 43.4654
168.315 | 1657.41 | 43.4877
168.423 | 1657.954 | 43.5074
168.521 | 1658.497 | 43.5296
168.6 | 1659.486 | 43.5446
168.711 | 1661.413 | 43.5718
168.812 | 1662.023 | 43.5939
168.917 | 1662.731 | 43.6139
169.01 | 1664.082 | 43.6343
169.117 | 1665.07 | 43.6582
169.212 | 1666.388 | 43.6815
169.316 | 1666.899 | 43.7031
169.413 | 1668.085 | 43.7173
169.523 | 1668.991 | 43.7381
169.619 | 1669.551 | 43.7597
169.71 | 1671.363 | 43.782
169.834 | 1671.956 | 43.8037
169.916 | 1673.076 | 43.8248
170.014 | 1674.41 | 43.8449
170.122 | 1674.871 | 43.8636
170.226 | 1676.255 | 43.8892
170.316 | 1676.947 | 43.913
170.419 | 1677.886 | 43.9315
170.515 | 1678.495 | 43.9541
170.617 | 1679.978 | 43.9731
170.735 | 1680.983 | 43.9909
170.802 | 1681.971 | 43.9295
170.908 | 1683.371 | 43.9447
171.003 | 1684.129 | 43.9612
171.117 | 1684.92 | 43.9801
171.204 | 1685.628 | 43.9986
171.306 | 1687.308 | 44.0174
171.415 | 1687.819 | 44.0368
171.513 | 1688.758 | 44.0572
171.618 | 1690.174 | 44.0745
171.706 | 1691.047 | 44.0961
171.806 | 1692.349 | 44.1135
171.915 | 1692.794 | 44.1356
172.002 | 1693.469 | 44.1554
172.114 | 1694.968 | 44.1714
172.242 | 1695.956 | 44.1998
172.317 | 1696.73 | 44.2142
172.409 | 1697.785 | 44.2348
172.515 | 1698.971 | 44.2501
172.603 | 1700.009 | 44.2686
172.745 | 1701.277 | 44.293
172.807 | 1701.738 | 44.3086
172.904 | 1703.352 | 44.3289
173.001 | 1704.011 | 44.3468
173.132 | 1705.263 | 44.374
173.21 | 1705.741 | 44.3868
173.316 | 1706.96 | 44.4052
173.409 | 1708.097 | 44.4262
173.53 | 1709.579 | 44.4583
173.641 | 1710.238 | 44.4772
173.708 | 1710.699 | 44.4898
173.817 | 1711.836 | 44.5122
173.906 | 1712.659 | 44.536
174 | 1714.093 | 44.5554
174.1 | 1714.504 | 44.5746
174.21 | 1715.905 | 44.5972
174.303 | 1717.041 | 44.6167
174.406 | 1717.865 | 44.6363
174.529 | 1719.265 | 44.662
174.605 | 1719.809 | 44.6741
174.721 | 1721.176 | 44.6982
174.839 | 1721.868 | 44.7185
174.906 | 1722.708 | 44.7294
175.028 | 1723.976 | 44.7538
175.103 | 1724.536 | 44.7688
175.2 | 1725.986 | 44.7843
175.307 | 1726.678 | 44.8055
175.418 | 1728.144 | 44.8348
175.506 | 1728.621 | 44.8481
175.629 | 1730.302 | 44.8727
175.703 | 1730.845 | 44.8876
175.815 | 1732.41 | 44.9125
175.916 | 1733.102 | 44.9302
176.004 | 1733.827 | 44.9398
176.123 | 1735.309 | 44.9642
176.22 | 1735.919 | 44.9812
176.308 | 1736.611 | 44.989
176.425 | 1738.044 | 45.0152
176.503 | 1738.538 | 45.0277
176.618 | 1740.136 | 45.0522
176.726 | 1740.712 | 45.0693
176.824 | 1742.162 | 45.0849
176.918 | 1743.134 | 45.1094
177.013 | 1744.089 | 45.1265
177.116 | 1744.88 | 45.146
177.219 | 1746.115 | 45.1622
177.329 | 1747.021 | 45.1843
177.427 | 1747.565 | 45.2051
177.511 | 1749.361 | 45.2242
177.611 | 1749.888 | 45.2432
177.71 | 1751.024 | 45.2629
177.817 | 1751.733 | 45.2831
177.915 | 1752.704 | 45.2969
178.022 | 1754.105 | 45.3182
178.115 | 1755.093 | 45.3375
178.207 | 1755.999 | 45.3565
178.313 | 1756.889 | 45.374
178.41 | 1758.388 | 45.3952
178.533 | 1758.915 | 45.4165
178.625 | 1759.969 | 45.4367
178.714 | 1761.386 | 45.4565
178.809 | 1761.995 | 45.4758
178.906 | 1762.983 | 45.4935
179.027 | 1764.219 | 45.5136
179.103 | 1765.092 | 45.5339
179.221 | 1765.8 | 45.5566
179.317 | 1766.657 | 45.5765
179.414 | 1767.579 | 45.5773
179.515 | 1769.21 | 45.5788
179.611 | 1769.836 | 45.5976
179.707 | 1771.302 | 45.6176
179.813 | 1771.928 | 45.6353
179.908 | 1773.048 | 45.6554
180.01 | 1774.02 | 45.6736
180.104 | 1774.498 | 45.6893
180.25 | 1776.211 | 45.714
180.317 | 1776.936 | 45.7245
180.408 | 1778.006 | 45.7437
180.505 | 1778.781 | 45.7653
180.602 | 1779.44 | 45.7855
180.711 | 1781.021 | 45.8054
180.802 | 1781.993 | 45.8263
180.916 | 1782.981 | 45.847
181.016 | 1784.052 | 45.8647
181.139 | 1784.958 | 45.892
181.219 | 1785.683 | 45.9064
181.312 | 1786.457 | 45.9247
181.443 | 1788.252 | 45.9509
181.508 | 1788.878 | 45.9659
181.601 | 1789.982 | 45.9822
181.703 | 1790.937 | 46.0061
181.843 | 1792.272 | 46.0305
181.91 | 1792.881 | 46.0441
182.007 | 1793.82 | 46.0632
182.127 | 1795.237 | 46.0921
182.21 | 1795.863 | 46.1044
182.303 | 1797.016 | 46.1217
182.421 | 1798.515 | 46.1506
182.501 | 1799.256 | 46.1632
182.624 | 1800.475 | 46.1932
182.721 | 1801.463 | 46.2038
182.802 | 1801.463 | 46.2147
182.943 | 1803.061 | 46.2261
183.018 | 1803.704 | 46.2385
183.107 | 1804.659 | 46.2543
183.229 | 1806.257 | 46.2746
183.317 | 1806.801 | 46.2886
183.419 | 1808.283 | 46.3082
183.506 | 1808.86 | 46.3235
183.635 | 1809.996 | 46.349
183.731 | 1810.787 | 46.3678
183.808 | 1811.594 | 46.3802
183.934 | 1813.077 | 46.4012
184.023 | 1814.46 | 46.4196
184.12 | 1815.119 | 46.4374
184.217 | 1816.404 | 46.4576
184.315 | 1817.079 | 46.4771
184.407 | 1817.673 | 46.4892
184.518 | 1819.106 | 46.5118
184.615 | 1820.407 | 46.5336
184.721 | 1821.181 | 46.5506
184.825 | 1822.318 | 46.5733
184.946 | 1822.911 | 46.5967
185.016 | 1824.064 | 46.6138
185.111 | 1825.349 | 46.6319
185.228 | 1826.024 | 46.6531
185.315 | 1826.584 | 46.6633
185.406 | 1827.787 | 46.6849
185.52 | 1829.137 | 46.7086
185.623 | 1829.78 | 46.7295
185.726 | 1830.916 | 46.7484
185.823 | 1831.559 | 46.7655
185.909 | 1833.321 | 46.785
186.007 | 1834.31 | 46.8046
186.119 | 1835.101 | 46.8221
186.212 | 1835.595 | 46.8449
186.307 | 1837.341 | 46.8604
186.411 | 1838.016 | 46.8758
186.51 | 1838.642 | 46.8994
186.622 | 1840.207 | 46.9176
186.713 | 1841.195 | 46.933
186.82 | 1841.97 | 46.9501
186.905 | 1843.287 | 46.9692
187.028 | 1843.848 | 46.9897
187.122 | 1845.116 | 47.0083
187.208 | 1846.038 | 47.0276
187.304 | 1846.961 | 47.0469
187.422 | 1848.213 | 47.0624
187.512 | 1849.201 | 47.0829
187.606 | 1849.959 | 47.1004
187.7 | 1850.437 | 47.1139
187.812 | 1851.919 | 47.1389
187.908 | 1853.319 | 47.1592
188.013 | 1854.143 | 47.1796
188.101 | 1854.851 | 47.1989
188.201 | 1856.251 | 47.2213
188.321 | 1856.811 | 47.2382
188.417 | 1857.767 | 47.2552
188.511 | 1858.591 | 47.2726
188.6 | 1859.562 | 47.2907
188.716 | 1861.127 | 47.3121
188.816 | 1861.934 | 47.3315
188.901 | 1862.956 | 47.3512
189.007 | 1864.175 | 47.3678
189.134 | 1864.9 | 47.3955
189.215 | 1865.575 | 47.4099
189.308 | 1866.415 | 47.4282
189.41 | 1868.013 | 47.4484
189.505 | 1868.968 | 47.4662
189.601 | 1869.957 | 47.4825
189.741 | 1870.731 | 47.5068
189.824 | 1871.703 | 47.5177
189.903 | 1872.955 | 47.5359
190.002 | 1874.322 | 47.552
190.113 | 1874.816 | 47.5718
190.205 | 1875.689 | 47.5849
190.326 | 1877.188 | 47.6027
190.408 | 1877.649 | 47.6184
190.509 | 1879.082 | 47.6356
190.608 | 1880.021 | 47.6505
190.709 | 1880.829 | 47.6664
190.837 | 1882.295 | 47.6881
190.915 | 1882.822 | 47.6997
191.001 | 1882.822 | 47.7072
191.121 | 1885.441 | 47.7366
191.215 | 1885.952 | 47.75
191.34 | 1887.088 | 47.7764
191.414 | 1887.681 | 47.7882
191.525 | 1889.164 | 47.8132
191.606 | 1889.641 | 47.8262
191.724 | 1891.19 | 47.8538
191.825 | 1891.832 | 47.8699
191.924 | 1893.331 | 47.8887
192 | 1893.825 | 47.9021
192.124 | 1894.814 | 47.9309
192.219 | 1896.23 | 47.9486
192.302 | 1896.807 | 47.9622
192.429 | 1898.257 | 47.9851
192.517 | 1899.228 | 48.0032
192.606 | 1899.821 | 48.0152
192.717 | 1900.876 | 48.0412
192.809 | 1901.419 | 48.0534
192.915 | 1903.198 | 48.0707
193.007 | 1903.824 | 48.0803
193.117 | 1904.879 | 48.1009
193.215 | 1906.048 | 48.119
193.323 | 1906.938 | 48.1379
193.416 | 1908.387 | 48.1536
193.511 | 1909.046 | 48.1712
193.632 | 1909.722 | 48.1914
193.728 | 1910.891 | 48.2064
193.826 | 1911.715 | 48.2177
193.919 | 1912.736 | 48.2403
194.001 | 1913.428 | 48.2518
194.114 | 1915.009 | 48.2773
194.219 | 1915.849 | 48.2943
194.327 | 1917.25 | 48.3105
194.432 | 1917.892 | 48.3257
194.524 | 1918.88 | 48.3388
194.614 | 1920.198 | 48.3537
194.711 | 1921.351 | 48.3727
194.818 | 1921.977 | 48.3916
194.914 | 1923.361 | 48.4072
195.018 | 1923.904 | 48.4263
195.11 | 1925.14 | 48.4446
195.215 | 1925.832 | 48.4622
195.311 | 1927.034 | 48.4774
195.411 | 1928.006 | 48.5007
195.515 | 1928.649 | 48.5164
195.604 | 1930.296 | 48.535
195.716 | 1931.432 | 48.5472
195.831 | 1931.844 | 48.5698
195.908 | 1932.882 | 48.5838
196.004 | 1934.101 | 48.6035
196.123 | 1934.925 | 48.6183
196.218 | 1935.501 | 48.6352
196.315 | 1936.457 | 48.6561
196.405 | 1938.269 | 48.6711
196.51 | 1939.043 | 48.69
196.609 | 1939.916 | 48.7041
196.716 | 1940.608 | 48.7253
196.848 | 1942.239 | 48.7502
196.912 | 1942.897 | 48.7595
197.031 | 1944.363 | 48.7878
197.116 | 1944.973 | 48.7978
197.202 | 1946.06 | 48.8157
197.307 | 1946.703 | 48.8342
197.414 | 1947.345 | 48.8565
197.512 | 1949.058 | 48.8711
197.616 | 1949.734 | 48.8881
197.711 | 1950.985 | 48.9049
197.826 | 1952.32 | 48.9311
197.915 | 1952.929 | 48.944
198.003 | 1953.984 | 48.9598
198.109 | 1954.889 | 48.979
198.227 | 1956.191 | 49.002
198.33 | 1957.245 | 49.0198
198.404 | 1958.283 | 49.0383
198.53 | 1959.37 | 49.0574
198.617 | 1959.963 | 49.0731
198.71 | 1961.083 | 49.0933
198.816 | 1961.726 | 49.114
198.924 | 1962.895 | 49.1441
199.001 | 1963.472 | 49.1514
199.1 | 1964.493 | 49.1668
199.206 | 1966.041 | 49.1864
199.337 | 1967.046 | 49.211
199.405 | 1967.672 | 49.2281
199.501 | 1968.842 | 49.2459
199.641 | 1970.127 | 49.2664
199.729 | 1970.67 | 49.2839
199.831 | 1972.301 | 49.3066
199.921 | 1973.108 | 49.3226
200.04 | 1973.866 | 49.3435
200.114 | 1974.673 | 49.3558
200.218 | 1975.76 | 49.3786
200.32 | 1977.424 | 49.3982
200.405 | 1978.001 | 49.4092
200.522 | 1978.89 | 49.4326
200.629 | 1980.208 | 49.4521
200.702 | 1980.916 | 49.4649
200.816 | 1982.399 | 49.4857
200.901 | 1982.399 | 49.4979
201.028 | 1982.975 | 49.5174
201.1 | 1984.507 | 49.5345
201.218 | 1986.039 | 49.5567
201.308 | 1986.566 | 49.5707
201.424 | 1988.032 | 49.5919
201.527 | 1989.235 | 49.6126
201.611 | 1990.059 | 49.6271
201.714 | 1991.212 | 49.646
201.801 | 1991.772 | 49.66
201.922 | 1993.271 | 49.6857
202.036 | 1993.88 | 49.7044
202.121 | 1994.918 | 49.7224
202.221 | 1996.417 | 49.7386
202.319 | 1997.142 | 49.7588
202.413 | 1997.587 | 49.7755
202.515 | 1999.217 | 49.7983
202.623 | 1999.794 | 49.8096
202.717 | 2000.914 | 49.8337
202.82 | 2001.556 | 49.8438
202.919 | 2002.677 | 49.8694
203.019 | 2004.274 | 49.8893
203.114 | 2004.818 | 49.9054
203.217 | 2006.383 | 49.9246
203.314 | 2007.025 | 49.9454
203.416 | 2007.849 | 49.9636
203.515 | 2009.052 | 49.9833
203.616 | 2009.957 | 50.0021
203.733 | 2010.534 | 50.0205
203.815 | 2011.786 | 50.0349
203.915 | 2013.038 | 50.0531
204.023 | 2013.927 | 50.0701
204.11 | 2014.52 | 50.0857
204.207 | 2015.311 | 50.0962
204.302 | 2017.271 | 50.1129
204.43 | 2017.864 | 50.1292
204.519 | 2018.902 | 50.1401
204.607 | 2020.302 | 50.1581
204.712 | 2021.077 | 50.1688
204.801 | 2021.95 | 50.1875
204.916 | 2023.136 | 50.2064
205.009 | 2023.976 | 50.2227
205.11 | 2025.079 | 50.2387
205.205 | 2026.101 | 50.2534
205.332 | 2027.353 | 50.2774
205.447 | 2027.913 | 50.2954
205.507 | 2028.703 | 50.3072
205.615 | 2029.972 | 50.3192
205.707 | 2030.977 | 50.3395
205.814 | 2031.685 | 50.3567
205.905 | 2033.085 | 50.3771
206.015 | 2033.662 | 50.3941
206.139 | 2035.309 | 50.4187
206.219 | 2036.067 | 50.4287
206.303 | 2036.94 | 50.4488
206.401 | 2038.06 | 50.4654
206.511 | 2038.834 | 50.4816
206.6 | 2039.526 | 50.4965
206.709 | 2040.877 | 50.5139
206.84 | 2042.359 | 50.5398
206.902 | 2042.359 | 50.5524
207.035 | 2044.599 | 50.5719
207.106 | 2044.599 | 50.584
207.205 | 2046 | 50.5985
207.33 | 2047.334 | 50.6222
207.416 | 2047.927 | 50.6333
207.506 | 2049.014 | 50.6484
207.611 | 2049.871 | 50.6648
207.702 | 2050.53 | 50.6809
207.814 | 2051.93 | 50.7007
207.942 | 2052.902 | 50.7232
208.006 | 2053.659 | 50.7334
208.102 | 2054.681 | 50.7484
208.239 | 2056.097 | 50.7685
208.328 | 2056.97 | 50.7896
208.411 | 2057.514 | 50.797
208.507 | 2058.684 | 50.8176
208.631 | 2060.232 | 50.8419
208.709 | 2060.874 | 50.8558
208.816 | 2061.863 | 50.877
208.906 | 2062.522 | 50.8895
209.022 | 2064.136 | 50.9147
209.106 | 2064.647 | 50.9275
209.201 | 2065.322 | 50.9449
209.32 | 2066.837 | 50.9679
209.424 | 2068.056 | 50.9881
209.531 | 2069.16 | 51.0093
209.614 | 2070.066 | 51.0219
209.732 | 2071.285 | 51.0435
209.814 | 2072.059 | 51.0609
209.926 | 2072.702 | 51.0804
210.016 | 2074.365 | 51.1003
210.102 | 2074.365 | 51.1119
210.216 | 2076.079 | 51.1348
210.32 | 2076.853 | 51.1525
210.426 | 2078.138 | 51.1743
210.51 | 2079.044 | 51.1927
210.618 | 2079.587 | 51.2023
210.713 | 2081.383 | 51.2297
210.826 | 2081.877 | 51.2507
210.919 | 2082.668 | 51.2719
211.008 | 2083.442 | 51.2797
211.119 | 2085.237 | 51.3039
211.217 | 2085.814 | 51.3207
211.322 | 2087.082 | 51.3403
211.407 | 2088.417 | 51.3539
211.514 | 2089.01 | 51.37
211.614 | 2090.031 | 51.3873
211.708 | 2091.283 | 51.4048
211.804 | 2092.304 | 51.4252
211.916 | 2092.963 | 51.4395
212.014 | 2093.82 | 51.459
212.111 | 2095.302 | 51.475
212.219 | 2095.928 | 51.4958
212.305 | 2096.966 | 51.5133
212.421 | 2097.855 | 51.5308
212.517 | 2098.481 | 51.5498
212.603 | 2100.293 | 51.5686
212.731 | 2100.87 | 51.5827
212.8 | 2102.072 | 51.6022
212.908 | 2103.324 | 51.617
213.021 | 2103.769 | 51.6366
213.11 | 2104.774 | 51.6537
213.2 | 2106.009 | 51.6731
213.32 | 2106.817 | 51.6886
213.416 | 2107.624 | 51.7093
213.508 | 2108.744 | 51.7234
213.609 | 2109.979 | 51.7442
213.701 | 2110.951 | 51.7622
213.801 | 2111.923 | 51.7816
213.902 | 2112.697 | 51.8014
214 | 2114.032 | 51.817
214.103 | 2114.707 | 51.8319
214.203 | 2115.251 | 51.8488
214.344 | 2117.194 | 51.8671
214.408 | 2117.721 | 51.8756
214.516 | 2118.463 | 51.8906
214.605 | 2119.435 | 51.9074
214.701 | 2121.214 | 51.9217
214.811 | 2121.708 | 51.9341
214.917 | 2122.91 | 51.9497
215.044 | 2124.129 | 51.968
215.1 | 2124.689 | 51.9783
215.204 | 2125.546 | 51.9967
215.324 | 2127.16 | 52.0178
215.415 | 2127.589 | 52.0285
215.508 | 2128.363 | 52.046
215.623 | 2130.142 | 52.0664
215.722 | 2131.427 | 52.0827
215.833 | 2132.382 | 52.1027
215.938 | 2133.074 | 52.1178
216.038 | 2133.634 | 52.1313
216.106 | 2134.606 | 52.1456
216.226 | 2136.187 | 52.1666
216.33 | 2136.83 | 52.1758
216.436 | 2138.016 | 52.2004
216.524 | 2139.284 | 52.2205
216.649 | 2140.058 | 52.2333
216.717 | 2141.426 | 52.2545
216.808 | 2141.837 | 52.2669
216.918 | 2143.402 | 52.2908
217.032 | 2143.929 | 52.3085
217.114 | 2144.687 | 52.3205
217.228 | 2146.334 | 52.3421
217.341 | 2146.911 | 52.3601
217.426 | 2147.949 | 52.3767
217.526 | 2149.135 | 52.4015
217.625 | 2150.057 | 52.4122
217.729 | 2151.243 | 52.4296
217.815 | 2151.803 | 52.4472
217.915 | 2153.055 | 52.4796
218.008 | 2153.5 | 52.5018
218.128 | 2155.213 | 52.5417
218.232 | 2155.938 | 52.5688
218.329 | 2157.14 | 52.5886
218.412 | 2158.046 | 52.6057
218.52 | 2158.59 | 52.613
218.614 | 2159.661 | 52.6398
218.71 | 2160.979 | 52.656
218.819 | 2161.852 | 52.6754
218.915 | 2163.054 | 52.6779
219.026 | 2163.944 | 52.6672
219.1 | 2164.504 | 52.6728
219.218 | 2166.102 | 52.6942
219.307 | 2166.744 | 52.6911
219.419 | 2168.227 | 52.7214
219.529 | 2168.852 | 52.7205
219.606 | 2169.956 | 52.7286
219.71 | 2171.29 | 52.7548
219.827 | 2171.933 | 52.7676
219.917 | 2173.366 | 52.7743
220.011 | 2174.157 | 52.7898
220.109 | 2175.31 | 52.8029
220.214 | 2175.755 | 52.7997
220.312 | 2176.512 | 52.8114
220.406 | 2178.308 | 52.8272
220.516 | 2178.917 | 52.9553
220.603 | 2179.922 | 52.9644
220.723 | 2180.515 | 52.9903
220.81 | 2182.146 | 53.0084
220.911 | 2182.673 | 52.9808
221.003 | 2183.315 | 52.9623
221.109 | 2184.65 | 53.0245
221.224 | 2186.099 | 53.0062
221.313 | 2187.055 | 53.0628
221.413 | 2187.862 | 53.0517
221.507 | 2188.966 | 53.0933
221.641 | 2190.646 | 53.0621
221.709 | 2191.288 | 53.0759
221.814 | 2191.766 | 53.0945
221.908 | 2192.688 | 53.1091
222.037 | 2193.99 | 53.1342
222.113 | 2194.583 | 53.1442
222.202 | 2196.246 | 53.1609
222.309 | 2196.839 | 53.179
222.405 | 2197.927 | 53.1952
222.513 | 2198.635 | 53.2102
222.604 | 2200.068 | 53.2286
222.73 | 2201.32 | 53.2508
222.818 | 2201.913 | 53.2628
222.902 | 2202.934 | 53.2781
223.002 | 2203.873 | 53.2963
223.101 | 2205.224 | 53.3122
223.208 | 2205.685 | 53.3339
223.313 | 2206.871 | 53.3476
223.43 | 2208.519 | 53.3739
223.502 | 2209.227 | 53.3833
223.607 | 2209.655 | 53.4033
223.714 | 2210.907 | 53.4197
223.802 | 2212.027 | 53.4415
223.925 | 2213.444 | 53.4611
224.03 | 2214.35 | 53.4797
224.139 | 2214.877 | 53.4979
224.215 | 2215.767 | 53.5098
224.322 | 2217.117 | 53.5319
224.427 | 2218.106 | 53.5515
224.506 | 2218.583 | 53.5616
224.613 | 2219.868 | 53.5775
224.704 | 2220.988 | 53.5914
224.832 | 2221.96 | 53.6188
224.941 | 2223.344 | 53.6347
225.026 | 2223.937 | 53.6509
225.101 | 2224.464 | 53.6632
225.224 | 2226.276 | 53.6784
225.311 | 2226.869 | 53.6932
225.409 | 2227.759 | 53.7079
225.541 | 2229.159 | 53.7294
225.607 | 2229.801 | 53.7433
225.718 | 2231.416 | 53.7646
225.829 | 2231.877 | 53.7815
225.908 | 2232.519 | 53.796
226.032 | 2233.969 | 53.8183
226.1 | 2234.562 | 53.8274
226.214 | 2236.357 | 53.849
226.301 | 2236.357 | 53.8641
226.433 | 2237.922 | 53.887
226.524 | 2239.438 | 53.9026
226.616 | 2240.195 | 53.9221
226.714 | 2241.365 | 53.9356
226.81 | 2241.793 | 53.9472
226.913 | 2242.683 | 53.9686
227.017 | 2244.165 | 53.9851
227.128 | 2244.972 | 54.0041
227.211 | 2246.323 | 54.0191
227.32 | 2246.85 | 54.0364
227.416 | 2247.69 | 54.0528
227.512 | 2248.646 | 54.0753
227.617 | 2249.618 | 54.0927
227.727 | 2251.199 | 54.1053
227.808 | 2251.973 | 54.1232
227.92 | 2252.846 | 54.1405
228.007 | 2254.263 | 54.1563
228.13 | 2254.938 | 54.1754
228.209 | 2255.515 | 54.1928
228.305 | 2256.322 | 54.2074
228.405 | 2258.299 | 54.2258
228.516 | 2258.744 | 54.2444
228.613 | 2260.193 | 54.2578
228.707 | 2260.836 | 54.2803
228.814 | 2261.429 | 54.2992
228.904 | 2262.368 | 54.3108
229.021 | 2264.147 | 54.3283
229.111 | 2264.822 | 54.3488
229.206 | 2265.481 | 54.3653
229.304 | 2267.062 | 54.3823
229.415 | 2267.672 | 54.3999
229.511 | 2269.286 | 54.4172
229.634 | 2270.554 | 54.441
229.701 | 2270.554 | 54.4489
229.811 | 2271.444 | 54.4681
229.908 | 2273.272 | 54.4842
230.003 | 2274.063 | 54.4983
230.103 | 2274.854 | 54.5162
230.208 | 2275.348 | 54.5329
230.35 | 2277.193 | 54.5547
230.434 | 2277.737 | 54.5682
230.514 | 2278.906 | 54.5864
230.614 | 2279.532 | 54.5998
230.712 | 2280.982 | 54.6191
230.8 | 2281.937 | 54.6329
230.914 | 2282.909 | 54.6507
231.013 | 2283.914 | 54.6739
231.13 | 2285.347 | 54.6939
231.213 | 2285.89 | 54.7041
231.343 | 2286.879 | 54.7277
231.414 | 2287.653 | 54.7394
231.504 | 2288.691 | 54.7558
231.624 | 2290.602 | 54.7758
231.731 | 2291.343 | 54.796
231.811 | 2291.969 | 54.8014
231.926 | 2293.287 | 54.8241
232.014 | 2293.896 | 54.8344
232.11 | 2295.033 | 54.8556
232.238 | 2295.807 | 54.8757
232.324 | 2296.631 | 54.8896
232.443 | 2298.344 | 54.9101
232.501 | 2298.344 | 54.9234
232.637 | 2300.008 | 54.948
232.726 | 2300.601 | 54.9629
232.831 | 2302.347 | 54.9797
232.941 | 2303.071 | 54.9985
233.011 | 2303.829 | 55.0101
233.133 | 2304.966 | 55.0301
233.23 | 2305.559 | 55.0485
233.318 | 2307.371 | 55.0647
233.454 | 2308.046 | 55.0812
233.51 | 2308.804 | 55.0933
233.622 | 2310.254 | 55.1175
233.709 | 2310.83 | 55.1276
233.822 | 2311.868 | 55.1525
233.907 | 2312.428 | 55.1587
234.023 | 2314.026 | 55.1797
234.109 | 2314.553 | 55.1891
234.224 | 2316.134 | 55.2132
234.326 | 2317.123 | 55.2311
234.419 | 2318.375 | 55.2524
234.531 | 2319.017 | 55.2672
234.616 | 2320.154 | 55.2858
234.735 | 2320.747 | 55.3049
234.8 | 2321.57 | 55.3155
234.912 | 2323.333 | 55.3374
235.01 | 2323.333 | 55.352
235.123 | 2325.128 | 55.3724
235.212 | 2326.298 | 55.3898
235.318 | 2327.204 | 55.41
235.431 | 2327.797 | 55.4283
235.52 | 2328.818 | 55.4466
235.61 | 2330.301 | 55.4636
235.723 | 2331.157 | 55.4803
235.8 | 2331.849 | 55.4932
235.917 | 2332.788 | 55.5146
236.019 | 2334.221 | 55.4944
236.117 | 2334.946 | 55.5082
236.211 | 2335.506 | 55.5209
236.307 | 2337.252 | 55.5314
236.409 | 2337.944 | 55.5511
236.527 | 2338.537 | 55.564
236.609 | 2339.476 | 55.5756
236.704 | 2341.271 | 55.5931
236.805 | 2341.766 | 55.6104
236.904 | 2343.034 | 55.6249
237.026 | 2343.627 | 55.6406
237.108 | 2345.258 | 55.6551
237.214 | 2345.9 | 55.6766
237.314 | 2346.889 | 55.6847
237.41 | 2348.272 | 55.7026
237.516 | 2348.816 | 55.7154
237.607 | 2350.249 | 55.7352
237.713 | 2350.71 | 55.7506
237.808 | 2351.452 | 55.7639
237.911 | 2353.132 | 55.7843
238.008 | 2353.642 | 55.7997
238.101 | 2355.207 | 55.8164
238.226 | 2355.784 | 55.8335
238.308 | 2356.92 | 55.8491
238.416 | 2357.991 | 55.8667
238.504 | 2358.93 | 55.8827
238.62 | 2359.655 | 55.9004
238.716 | 2360.413 | 55.9135
238.803 | 2362.241 | 55.9262
238.912 | 2362.851 | 55.9427
239.006 | 2363.921 | 55.9578
239.107 | 2365.272 | 55.9733
239.214 | 2365.882 | 55.9869
239.307 | 2367.002 | 56.0033
239.409 | 2367.644 | 56.0197
239.513 | 2369.044 | 56.0377
239.605 | 2369.786 | 56.0509
239.703 | 2371.038 | 56.071
239.825 | 2372.421 | 56.0908
239.939 | 2373.311 | 56.1094
240.011 | 2373.311 | 56.1217
240.131 | 2375.139 | 56.1424
240.227 | 2376.457 | 56.1632
240.306 | 2376.457 | 56.1764
240.408 | 2378.005 | 56.1913
240.525 | 2379.439 | 56.2148
240.603 | 2379.439 | 56.2268
240.703 | 2380.608 | 56.2422
240.804 | 2381.366 | 56.2557
240.901 | 2382.865 | 56.275
241.013 | 2383.343 | 56.284
241.103 | 2384.677 | 56.3041
241.239 | 2386.308 | 56.3284
241.324 | 2387.148 | 56.3435
241.439 | 2388.12 | 56.3626
241.521 | 2389.421 | 56.3798
241.613 | 2389.866 | 56.3903
241.706 | 2390.986 | 56.4068
241.839 | 2391.809 | 56.4293
241.901 | 2392.6 | 56.4442
242.028 | 2394.165 | 56.4644
242.117 | 2394.84 | 56.4828
242.22 | 2396.059 | 56.5027
242.329 | 2396.965 | 56.5193
242.415 | 2397.509 | 56.5294
242.537 | 2399.288 | 56.5505
242.602 | 2399.288 | 56.5651
242.73 | 2400.919 | 56.5855
242.826 | 2401.495 | 56.6051
242.914 | 2403.307 | 56.618
243.014 | 2404.147 | 56.6366
243.101 | 2404.707 | 56.6452
243.225 | 2405.778 | 56.6698
243.324 | 2406.47 | 56.6861
243.414 | 2408.084 | 56.7031
243.502 | 2408.726 | 56.714
243.616 | 2410.357 | 56.7343
243.716 | 2410.851 | 56.7531
243.835 | 2412.07 | 56.7699
243.923 | 2413.125 | 56.7857
244.034 | 2413.833 | 56.804
244.115 | 2414.871 | 56.8184
244.213 | 2416.155 | 56.8366
244.31 | 2416.617 | 56.8521
244.426 | 2418.182 | 56.8675
244.513 | 2418.857 | 56.8838
244.609 | 2419.615 | 56.8998
244.717 | 2420.982 | 56.9172
244.812 | 2422.036 | 56.9335
244.911 | 2422.975 | 56.9538
245.01 | 2423.931 | 56.9675
245.109 | 2425.281 | 56.9819
245.229 | 2425.841 | 57.0021
245.321 | 2426.813 | 57.0196
245.414 | 2428.329 | 57.0375
245.517 | 2428.889 | 57.0541
245.613 | 2429.976 | 57.0725
245.713 | 2430.997 | 57.0883
245.809 | 2431.755 | 57.1066
245.904 | 2433.221 | 57.1252
246.004 | 2434.045 | 57.1385
246.125 | 2434.638 | 57.1567
246.216 | 2435.791 | 57.1725
246.303 | 2437.224 | 57.1894
246.415 | 2437.883 | 57.2055
246.555 | 2439.168 | 57.2289
246.621 | 2439.761 | 57.2396
246.713 | 2440.7 | 57.2579
246.804 | 2442.05 | 57.276
246.915 | 2442.611 | 57.2919
247.008 | 2443.665 | 57.3048
247.111 | 2444.999 | 57.3209
247.212 | 2445.905 | 57.3378
247.309 | 2446.482 | 57.3592
247.414 | 2448.063 | 57.3763
247.529 | 2449.496 | 57.3966
247.606 | 2450.237 | 57.4041
247.74 | 2451.16 | 57.4269
247.823 | 2451.736 | 57.4314
247.901 | 2452.873 | 57.4496
248.038 | 2453.845 | 57.4649
248.109 | 2454.586 | 57.4762
248.202 | 2455.64 | 57.4891
248.33 | 2457.189 | 57.505
248.42 | 2457.979 | 57.5152
248.502 | 2458.935 | 57.5306
248.606 | 2459.726 | 57.5432
248.732 | 2461.175 | 57.5679
248.812 | 2461.949 | 57.5787
248.935 | 2462.872 | 57.6018
249.004 | 2463.547 | 57.6114
249.1 | 2464.766 | 57.6256
249.239 | 2466.035 | 57.6454
249.32 | 2467.402 | 57.6649
249.409 | 2467.929 | 57.6748
249.521 | 2468.835 | 57.6841
249.608 | 2469.543 | 57.6917
249.703 | 2470.268 | 57.7082
249.831 | 2471.932 | 57.7255
249.906 | 2472.508 | 57.7368
250.029 | 2474.04 | 57.7588
250.117 | 2475.144 | 57.7734
250.2 | 2475.622 | 57.784
250.328 | 2477.154 | 57.8064
250.417 | 2477.681 | 57.8198
250.507 | 2478.389 | 57.8298
250.627 | 2480.168 | 57.8529
250.702 | 2480.86 | 57.8621
250.817 | 2482.161 | 57.8817
250.904 | 2482.754 | 57.8904
251 | 2483.726 | 57.9028
251.125 | 2484.682 | 57.9195
251.216 | 2486.329 | 57.9334
251.342 | 2486.938 | 57.9473
251.437 | 2488.058 | 57.957
251.533 | 2488.833 | 57.969
251.614 | 2490.299 | 57.9818
251.72 | 2491.089 | 57.9955
251.822 | 2492.127 | 58.012
251.931 | 2492.852 | 58.0265
252.023 | 2493.807 | 58.0401
252.116 | 2495.175 | 58.0548
252.221 | 2495.702 | 58.0734
252.328 | 2496.773 | 58.0902
252.411 | 2497.481 | 58.0989
252.508 | 2499.26 | 58.12
252.607 | 2499.771 | 58.1349
252.716 | 2500.495 | 58.1513
252.812 | 2501.319 | 58.1702
252.913 | 2503.114 | 58.187
253.003 | 2503.74 | 58.194
253.106 | 2505.371 | 58.2138
253.213 | 2505.931 | 58.2337
253.311 | 2506.936 | 58.2477
253.417 | 2507.99 | 58.263
253.506 | 2508.913 | 58.2823
253.609 | 2509.654 | 58.2972
253.718 | 2510.89 | 58.3126
253.823 | 2511.894 | 58.3255
253.905 | 2512.85 | 58.3416
254.021 | 2514.118 | 58.3551
254.109 | 2514.942 | 58.3731
254.202 | 2515.897 | 58.3856
254.302 | 2516.671 | 58.404
254.407 | 2517.462 | 58.4202
254.508 | 2518.269 | 58.4325
254.603 | 2519.225 | 58.4477
254.704 | 2521.037 | 58.4631
254.8 | 2522.173 | 58.4776
254.927 | 2522.733 | 58.4962
255.005 | 2524.265 | 58.5128
255.115 | 2524.825 | 58.5299
255.249 | 2526.407 | 58.5492
255.309 | 2526.407 | 58.558
255.432 | 2528.186 | 58.5818
255.503 | 2529.191 | 58.5905
255.61 | 2529.817 | 58.6085
255.705 | 2530.92 | 58.6261
255.805 | 2532.255 | 58.6413
255.903 | 2532.881 | 58.6566
256.046 | 2534.132 | 58.6843
256.137 | 2535.533 | 58.697
256.209 | 2535.533 | 58.7085
256.307 | 2536.966 | 58.7255
256.41 | 2537.839 | 58.7444
256.503 | 2538.432 | 58.7616
256.612 | 2539.848 | 58.7764
256.702 | 2540.82 | 58.7923
256.83 | 2542.105 | 58.8145
256.942 | 2543.094 | 58.8302
257.004 | 2543.769 | 58.8398
257.124 | 2545.103 | 58.8604
257.204 | 2545.103 | 58.8692
257.323 | 2547.409 | 58.8931
257.403 | 2548.184 | 58.9053
257.503 | 2548.908 | 58.9185
257.605 | 2549.65 | 58.9348
257.726 | 2551.05 | 58.9582
257.816 | 2551.577 | 58.9681
257.921 | 2553.175 | 58.9878
258.028 | 2554.476 | 59.0064
258.125 | 2555.119 | 59.0217
258.212 | 2555.563 | 59.0327
258.328 | 2557.128 | 59.0548
258.411 | 2557.82 | 59.0647
258.52 | 2559.369 | 59.0883
258.629 | 2560.176 | 59.0981
258.717 | 2560.966 | 59.1172
258.828 | 2562.432 | 59.1334
258.94 | 2563.042 | 59.1479
259.021 | 2564.047 | 59.1634
259.101 | 2564.541 | 59.1742
259.203 | 2565.941 | 59.1962
259.332 | 2566.732 | 59.216
259.422 | 2568.214 | 59.2335
259.5 | 2568.807 | 59.2455
259.614 | 2569.763 | 59.2648
259.701 | 2570.438 | 59.2785
259.817 | 2572.036 | 59.3018
259.923 | 2572.81 | 59.3176
260.012 | 2574.276 | 59.3358
260.131 | 2574.952 | 59.3508
260.2 | 2575.495 | 59.3663
260.31 | 2577.274 | 59.3888
260.412 | 2578.279 | 59.4033
260.509 | 2579.416 | 59.4203
260.616 | 2579.992 | 59.4353
260.711 | 2580.981 | 59.4527
260.811 | 2581.755 | 59.4691
260.907 | 2583.221 | 59.4838
261.028 | 2584.16 | 59.4987
261.114 | 2584.901 | 59.5159
261.226 | 2586.054 | 59.5356
261.307 | 2586.944 | 59.5506
261.4 | 2587.388 | 59.5639
261.508 | 2588.953 | 59.5802
261.614 | 2589.744 | 59.5967
261.73 | 2590.996 | 59.6173
261.814 | 2591.968 | 59.6293
261.903 | 2592.874 | 59.6508
262.018 | 2593.566 | 59.6684
262.116 | 2594.389 | 59.6815
262.215 | 2595.987 | 59.6955
262.312 | 2596.877 | 59.7115
262.409 | 2597.437 | 59.728
262.503 | 2598.227 | 59.7448
262.605 | 2600.039 | 59.7652
262.725 | 2600.599 | 59.7792
262.823 | 2601.769 | 59.7999
262.921 | 2602.56 | 59.8131
263 | 2604.174 | 59.8343
263.113 | 2604.833 | 59.8491
263.204 | 2605.657 | 59.8639
263.333 | 2607.189 | 59.8861
263.431 | 2607.996 | 59.9041
263.5 | 2608.819 | 59.9121
263.649 | 2610.137 | 59.9336
263.723 | 2610.681 | 59.9476
263.801 | 2612.18 | 59.9612
263.915 | 2612.822 | 59.9751
264.004 | 2613.646 | 59.9913
264.1 | 2614.222 | 60.0096
264.211 | 2615.178 | 60.0243
264.301 | 2616.99 | 60.0397
264.426 | 2617.566 | 60.06
264.515 | 2618.653 | 60.074
264.611 | 2619.362 | 60.0865
264.707 | 2620.284 | 60.1049
264.804 | 2621.289 | 60.1177
264.924 | 2623.101 | 60.1385
265.006 | 2623.579 | 60.1519
265.124 | 2625.111 | 60.175
265.228 | 2626.099 | 60.1892
265.308 | 2626.56 | 60.2039
265.401 | 2628.158 | 60.2195
265.526 | 2628.834 | 60.2397
265.602 | 2629.427 | 60.2549
265.731 | 2631.173 | 60.2764
265.816 | 2631.848 | 60.2904
265.906 | 2632.655 | 60.308
266.023 | 2633.957 | 60.3282
266.144 | 2635.307 | 60.3495
266.215 | 2635.851 | 60.3563
266.325 | 2636.806 | 60.3807
266.406 | 2637.416 | 60.3916
266.531 | 2639.178 | 60.4124
266.604 | 2639.854 | 60.4261
266.723 | 2640.677 | 60.4451
266.817 | 2642.127 | 60.4647
266.934 | 2642.654 | 60.4802
267.018 | 2643.675 | 60.4991
267.117 | 2645.158 | 60.5164
267.24 | 2645.734 | 60.5313
267.306 | 2646.575 | 60.5466
267.418 | 2647.975 | 60.5673
267.533 | 2649.227 | 60.5837
267.632 | 2649.968 | 60.5997
267.719 | 2651.335 | 60.616
267.832 | 2651.994 | 60.6306
267.917 | 2653.147 | 60.6468
268.024 | 2653.707 | 60.657
268.116 | 2654.761 | 60.6737
268.248 | 2655.816 | 60.6884
268.313 | 2656.837 | 60.7042
268.403 | 2657.479 | 60.7168
268.511 | 2659.077 | 60.7373
268.63 | 2659.637 | 60.7513
268.711 | 2661.301 | 60.765
268.837 | 2661.861 | 60.7827
268.928 | 2662.833 | 60.7986
269.019 | 2664.332 | 60.818
269.127 | 2664.942 | 60.8339
269.221 | 2665.848 | 60.852
269.318 | 2666.506 | 60.8695
269.418 | 2668.187 | 60.8821
269.512 | 2668.763 | 60.9035
269.609 | 2669.587 | 60.9188
269.703 | 2670.509 | 60.9299
269.807 | 2672.222 | 60.9499
269.91 | 2672.914 | 60.9643
270.025 | 2673.903 | 60.9831
270.116 | 2674.759 | 60.9976
270.204 | 2676.209 | 61.0133
270.309 | 2676.654 | 61.0256
270.41 | 2678.087 | 61.0514
270.507 | 2678.597 | 61.0667
270.624 | 2680.113 | 61.083
270.725 | 2680.937 | 61.1045
270.815 | 2682.04 | 61.1148
270.915 | 2682.996 | 61.1351
271.005 | 2682.996 | 61.1453
271.121 | 2685.071 | 61.1619
271.202 | 2685.961 | 61.1811
271.317 | 2686.504 | 61.1975
271.444 | 2688.152 | 61.2169
271.527 | 2688.761 | 61.2305
271.608 | 2689.881 | 61.2475
271.707 | 2690.705 | 61.2606
271.832 | 2692.138 | 61.2853
271.909 | 2692.632 | 61.2977
272.002 | 2693.423 | 61.3142
272.13 | 2695.169 | 61.3362
272.214 | 2695.844 | 61.3445
272.308 | 2696.783 | 61.3669
272.446 | 2698.117 | 61.3871
272.521 | 2698.628 | 61.4
272.6 | 2700.193 | 61.4192
272.707 | 2700.77 | 61.4353
272.802 | 2701.873 | 61.4511
272.916 | 2702.862 | 61.4639
273.004 | 2704.179 | 61.4809
273.108 | 2704.624 | 61.5017
273.205 | 2705.547 | 61.5175
273.329 | 2706.881 | 61.5389
273.406 | 2707.424 | 61.5505
273.54 | 2709.138 | 61.5734
273.622 | 2709.714 | 61.5828
273.702 | 2710.834 | 61.6033
273.823 | 2712.086 | 61.6272
273.901 | 2712.877 | 61.638
274.036 | 2714.211 | 61.6602
274.122 | 2714.903 | 61.6769
274.207 | 2715.513 | 61.6832
274.335 | 2716.946 | 61.7097
274.405 | 2717.539 | 61.7185
274.522 | 2719.186 | 61.7405
274.607 | 2719.762 | 61.7522
274.735 | 2720.751 | 61.7746
274.828 | 2722.217 | 61.7897
274.912 | 2722.81 | 61.8024
275.039 | 2723.864 | 61.8208
275.108 | 2724.589 | 61.8304
275.203 | 2725.544 | 61.849
275.322 | 2727.175 | 61.8669
275.406 | 2727.768 | 61.8808
275.535 | 2728.757 | 61.9033
275.625 | 2730.387 | 61.9201
275.722 | 2730.964 | 61.9373
275.814 | 2731.952 | 61.9496
275.914 | 2733.287 | 61.9663
276.002 | 2733.715 | 61.9735
276.113 | 2735.313 | 61.9982
276.212 | 2735.939 | 62.0159
276.338 | 2736.713 | 62.0312
276.422 | 2737.849 | 62.048
276.518 | 2739.348 | 62.0661
276.614 | 2740.139 | 62.0823
276.741 | 2740.732 | 62.0991
276.829 | 2741.77 | 62.1181
276.91 | 2743.269 | 62.1327
277.015 | 2743.796 | 62.1505
277.113 | 2744.949 | 62.1682
277.221 | 2745.69 | 62.1864
277.318 | 2746.646 | 62.2035
277.415 | 2747.749 | 62.2198
277.509 | 2749.232 | 62.2366
277.638 | 2749.842 | 62.2518
277.716 | 2750.896 | 62.2696
277.814 | 2751.769 | 62.2847
277.912 | 2753.268 | 62.2849
278.02 | 2753.746 | 62.3002
278.123 | 2755.129 | 62.314
278.223 | 2755.64 | 62.3291
278.306 | 2756.431 | 62.3438
278.42 | 2757.864 | 62.358
278.504 | 2758.852 | 62.3733
278.614 | 2760.285 | 62.3894
278.709 | 2760.862 | 62.4055
278.806 | 2761.867 | 62.4212
278.91 | 2762.344 | 62.4376
279.013 | 2764.272 | 62.4529
279.115 | 2765.062 | 62.4707
279.205 | 2765.771 | 62.4861
279.304 | 2767.171 | 62.5019
279.411 | 2767.813 | 62.5204
279.517 | 2768.703 | 62.5286
279.606 | 2770.037 | 62.5503
279.704 | 2770.597 | 62.5631
279.81 | 2771.915 | 62.5769
279.904 | 2772.903 | 62.5919
280 | 2773.677 | 62.6066
280.142 | 2775.259 | 62.6253
280.204 | 2775.259 | 62.6356
280.336 | 2777.499 | 62.6506
280.408 | 2777.499 | 62.6603
280.508 | 2778.949 | 62.675
280.625 | 2779.772 | 62.6919
280.709 | 2780.579 | 62.7085
280.824 | 2781.667 | 62.7241
280.901 | 2782.737 | 62.7382
281.012 | 2783.281 | 62.757
281.103 | 2784.319 | 62.7752
281.219 | 2785.867 | 62.7897
281.313 | 2786.839 | 62.805
281.402 | 2788.157 | 62.8218
281.523 | 2788.75 | 62.8378
281.603 | 2789.837 | 62.854
281.741 | 2790.792 | 62.8726
281.826 | 2791.567 | 62.8848
281.904 | 2792.637 | 62.8978
282.002 | 2793.346 | 62.9129
282.127 | 2794.845 | 62.9329
282.203 | 2795.405 | 62.9411
282.341 | 2797.052 | 62.9641
282.429 | 2797.694 | 62.9806
282.533 | 2799.095 | 62.997
282.604 | 2799.622 | 63.0055
282.731 | 2801.137 | 63.0298
282.81 | 2801.137 | 63.042
282.944 | 2803.114 | 63.0608
283.012 | 2803.756 | 63.071
283.128 | 2805.157 | 63.094
283.21 | 2805.799 | 63.105
283.339 | 2807.249 | 63.1259
283.435 | 2808.221 | 63.1422
283.524 | 2809.077 | 63.1566
283.602 | 2809.637 | 63.1696
283.717 | 2811.153 | 63.1873
283.805 | 2811.713 | 63.1971
283.9 | 2812.849 | 63.2153
284.02 | 2814.348 | 63.2345
284.118 | 2815.106 | 63.2533
284.243 | 2815.748 | 63.2696
284.317 | 2817.313 | 63.28
284.417 | 2818.137 | 63.3011
284.512 | 2818.681 | 63.3076
284.615 | 2820.114 | 63.3281
284.714 | 2820.575 | 63.3429
284.827 | 2821.942 | 63.3574
284.93 | 2822.898 | 63.3726
285.022 | 2823.787 | 63.3875
285.111 | 2825.237 | 63.3963
285.232 | 2825.797 | 63.4106
285.317 | 2827.131 | 63.4258
285.406 | 2827.724 | 63.4298
285.531 | 2828.877 | 63.4539
285.617 | 2830.294 | 63.4672
285.716 | 2830.936 | 63.4805
285.811 | 2831.892 | 63.4971
285.914 | 2832.386 | 63.5098
286.021 | 2834.017 | 63.5256
286.112 | 2834.527 | 63.5409
286.212 | 2836.059 | 63.5577
286.311 | 2837.229 | 63.5679
286.405 | 2837.904 | 63.5836
286.513 | 2838.497 | 63.6006
286.613 | 2840.079 | 63.612
286.712 | 2841.248 | 63.6296
286.833 | 2841.792 | 63.643
286.929 | 2842.928 | 63.6561
287.009 | 2843.488 | 63.6707
287.102 | 2845.169 | 63.6841
287.217 | 2845.86 | 63.699
287.322 | 2846.816 | 63.7119
287.412 | 2848.233 | 63.7245
287.521 | 2848.858 | 63.7399
287.618 | 2849.814 | 63.7552
287.713 | 2850.769 | 63.7682
287.812 | 2852.005 | 63.7862
287.908 | 2852.861 | 63.7999
288.002 | 2854.13 | 63.8127
288.104 | 2854.986 | 63.8281
288.201 | 2855.579 | 63.843
288.309 | 2856.881 | 63.8588
288.403 | 2857.82 | 63.8741
288.502 | 2859.154 | 63.8906
288.625 | 2859.697 | 63.9046
288.704 | 2861.196 | 63.9219
288.815 | 2861.674 | 63.9331
288.906 | 2862.663 | 63.9508
289.004 | 2863.223 | 63.9634
289.111 | 2864.886 | 63.9786
289.241 | 2865.809 | 63.9996
289.314 | 2866.567 | 64.0043
289.405 | 2867.588 | 64.0225
289.546 | 2869.037 | 64.0441
289.612 | 2869.63 | 64.0539
289.706 | 2870.24 | 64.0702
289.837 | 2871.92 | 64.0909
289.918 | 2872.53 | 64.1008
290.009 | 2873.304 | 64.1175
290.137 | 2874.935 | 64.1352
290.228 | 2876.417 | 64.1482
290.301 | 2876.829 | 64.1586
290.411 | 2877.966 | 64.1734
290.537 | 2878.921 | 64.1916
290.607 | 2879.514 | 64.2064
290.7 | 2880.98 | 64.2218
290.826 | 2881.705 | 64.24
290.91 | 2882.38 | 64.2517
291.015 | 2883.22 | 64.2659
291.131 | 2885.115 | 64.2873
291.215 | 2885.922 | 64.2961
291.305 | 2886.91 | 64.3129
291.428 | 2888.228 | 64.3299
291.514 | 2888.805 | 64.3423
291.628 | 2889.826 | 64.3627
291.724 | 2891.21 | 64.3802
291.805 | 2891.21 | 64.3882
291.926 | 2893.12 | 64.4092
292.009 | 2893.763 | 64.4202
292.123 | 2894.817 | 64.4404
292.224 | 2896.168 | 64.4544
292.329 | 2896.876 | 64.4675
292.415 | 2897.486 | 64.4828
292.527 | 2899.397 | 64.4962
292.601 | 2899.397 | 64.5039
292.729 | 2900.863 | 64.5224
292.816 | 2902.114 | 64.5393
292.909 | 2902.625 | 64.5472
293.022 | 2904.075 | 64.5628
293.132 | 2904.635 | 64.5796
293.225 | 2905.788 | 64.5906
293.317 | 2906.43 | 64.6057
293.421 | 2908.176 | 64.6209
293.517 | 2908.967 | 64.6346
293.616 | 2909.906 | 64.6428
293.712 | 2911.24 | 64.6569
293.81 | 2911.751 | 64.6719
293.928 | 2913.151 | 64.6872
294.015 | 2914.107 | 64.7001
294.126 | 2914.733 | 64.713
294.211 | 2915.886 | 64.7268
294.315 | 2916.94 | 64.7396
294.408 | 2917.928 | 64.7536
294.524 | 2918.604 | 64.7671
294.612 | 2920.07 | 64.7817
294.705 | 2920.729 | 64.7922
294.814 | 2921.98 | 64.8098
294.91 | 2923.216 | 64.8207
295.009 | 2923.875 | 64.8387
295.12 | 2924.616 | 64.8515
295.214 | 2926.296 | 64.8638
295.313 | 2926.741 | 64.8781
295.419 | 2927.96 | 64.8958
295.503 | 2928.883 | 64.9074
295.612 | 2929.41 | 64.9132
295.704 | 2930.612 | 64.9312
295.809 | 2932.062 | 64.9446
295.911 | 2932.572 | 64.9604
296 | 2934.121 | 64.9653
296.11 | 2935.224 | 64.9809
296.216 | 2935.801 | 64.9972
296.343 | 2936.822 | 65.0091
296.426 | 2937.58 | 65.0165
296.503 | 2938.848 | 65.0347
296.6 | 2939.853 | 65.0461
296.734 | 2941.484 | 65.0623
296.845 | 2942.143 | 65.0765
296.908 | 2942.621 | 65.0854
297.015 | 2943.362 | 65.0973
297.111 | 2944.317 | 65.1137
297.201 | 2945.965 | 65.1264
297.332 | 2947.249 | 65.1432
297.413 | 2947.81 | 65.1528
297.543 | 2948.798 | 65.1714
297.6 | 2949.589 | 65.1769
297.704 | 2950.379 | 65.1901
297.814 | 2951.812 | 65.2011
297.901 | 2952.603 | 65.2186
298.032 | 2954.267 | 65.236
298.118 | 2954.843 | 65.2456
298.246 | 2955.832 | 65.2609
298.306 | 2956.622 | 65.2694
298.408 | 2957.38 | 65.2811
298.541 | 2959.044 | 65.3
298.619 | 2959.851 | 65.3087
298.744 | 2961.284 | 65.3285
298.803 | 2962.141 | 65.3331
298.909 | 2962.586 | 65.3477
299.031 | 2963.87 | 65.369
299.109 | 2964.43 | 65.374
299.222 | 2966.127 | 65.3926
299.334 | 2966.704 | 65.4087
299.424 | 2967.857 | 65.4198
299.512 | 2968.516 | 65.4304
299.606 | 2969.24 | 65.4468
299.733 | 2970.921 | 65.46
299.822 | 2972.321 | 65.4734
299.946 | 2972.98 | 65.4883
300.02 | 2974.133 | 65.498
300.11 | 2974.561 | 65.5052
300.2 | 2975.286 | 65.5207
300.31 | 2976.752 | 65.5311
300.439 | 2977.905 | 65.545
300.522 | 2978.547 | 65.556
300.602 | 2979.717 | 65.5659
300.726 | 2981.101 | 65.5798
300.815 | 2981.957 | 65.5943
300.905 | 2982.419 | 65.5992
301.006 | 2983.16 | 65.6148
301.117 | 2985.005 | 65.6285
301.228 | 2985.565 | 65.6409
301.305 | 2986.438 | 65.6469
301.416 | 2987.986 | 65.662
301.519 | 2988.991 | 65.6746
301.613 | 2990.243 | 65.6894
301.725 | 2991.1 | 65.7007
301.82 | 2991.775 | 65.7131
301.917 | 2992.763 | 65.7273
302.01 | 2993.752 | 65.7375
302.11 | 2995.201 | 65.7503
302.221 | 2996.321 | 65.7648
302.328 | 2997.096 | 65.7769
302.413 | 2997.969 | 65.7935
302.52 | 2998.726 | 65.804
302.602 | 2999.319 | 65.8103
302.723 | 3001.082 | 65.8296
302.831 | 3001.708 | 65.8402
302.916 | 3002.746 | 65.8532
303.006 | 3004.195 | 65.8684
303.126 | 3004.657 | 65.8797
303.208 | 3005.398 | 65.8936
303.313 | 3007.243 | 65.9062
303.415 | 3007.671 | 65.9196
303.505 | 3009.285 | 65.9303
303.627 | 3009.747 | 65.9433
303.706 | 3010.85 | 65.9573
303.805 | 3011.625 | 65.9702
303.921 | 3013.074 | 65.9801
304.009 | 3013.601 | 65.99
304.104 | 3014.557 | 66.0087
304.209 | 3016.023 | 66.0208
304.31 | 3016.55 | 66.0323
304.421 | 3018.082 | 66.0495
304.519 | 3018.84 | 66.0593
304.605 | 3019.861 | 66.0703
304.713 | 3020.882 | 66.083
304.809 | 3021.788 | 66.0949
304.903 | 3022.315 | 66.1098
305.008 | 3023.864 | 66.1185
305.1 | 3024.786 | 66.1319
305.201 | 3026.12 | 66.1398
305.326 | 3026.664 | 66.1553
305.407 | 3028.031 | 66.1641
305.516 | 3028.558 | 66.1783
305.61 | 3029.876 | 66.1909
305.716 | 3030.733 | 66.203
305.83 | 3032.116 | 66.2215
305.902 | 3033.121 | 66.2294
306.039 | 3033.896 | 66.2474
306.118 | 3034.521 | 66.2565
306.228 | 3036.103 | 66.268
306.32 | 3036.597 | 66.2788
306.41 | 3037.635 | 66.292
306.517 | 3038.953 | 66.3036
306.604 | 3039.859 | 66.3144
306.74 | 3040.748 | 66.3272
306.841 | 3041.555 | 66.3355
306.907 | 3042.511 | 66.3425
307.029 | 3043.845 | 66.3559
307.104 | 3044.389 | 66.3629
307.223 | 3046.036 | 66.38
307.307 | 3046.843 | 66.3837
307.421 | 3047.749 | 66.398
307.51 | 3048.49 | 66.405
307.602 | 3049.215 | 66.4139
307.724 | 3051.044 | 66.4288
307.807 | 3051.538 | 66.4408
307.938 | 3052.987 | 66.4527
308.001 | 3053.514 | 66.4582
308.129 | 3055.145 | 66.4702
308.205 | 3055.145 | 66.4805
308.317 | 3056.743 | 66.4984
308.405 | 3057.451 | 66.5018
308.529 | 3058.852 | 66.5171
308.617 | 3060.268 | 66.5313
308.7 | 3060.268 | 66.5344
308.825 | 3061.833 | 66.5478
308.907 | 3062.541 | 66.554
309.019 | 3063.975 | 66.5712
309.11 | 3064.452 | 66.5755
309.22 | 3066.017 | 66.593
309.326 | 3066.824 | 66.6044
309.425 | 3067.582 | 66.6153
309.513 | 3069.229 | 66.6281
309.619 | 3070.02 | 66.6332
309.712 | 3070.547 | 66.6493
309.819 | 3071.947 | 66.6611
309.912 | 3073.249 | 66.6709
310.038 | 3073.809 | 66.68
310.122 | 3074.814 | 66.6917
310.228 | 3075.621 | 66.7022
310.31 | 3077.235 | 66.7166
310.413 | 3078.075 | 66.7271
310.511 | 3079.212 | 66.7345
310.614 | 3079.673 | 66.7429
310.709 | 3081.238 | 66.7548
310.822 | 3081.699 | 66.7648
310.907 | 3083.198 | 66.7798
311.017 | 3084.285 | 66.7906
311.117 | 3084.747 | 66.7991
311.225 | 3085.982 | 66.8098
311.306 | 3086.855 | 66.8202
311.418 | 3087.959 | 66.8321
311.513 | 3089.227 | 66.8426
311.61 | 3089.738 | 66.8478
311.706 | 3090.479 | 66.8572
311.804 | 3092.143 | 66.8658
311.913 | 3092.604 | 66.8689
312.004 | 3094.136 | 66.8863
312.116 | 3094.795 | 66.8924
312.213 | 3095.833 | 66.9047
312.312 | 3097.233 | 66.916
312.403 | 3097.826 | 66.9284
312.513 | 3098.699 | 66.9354
312.614 | 3099.918 | 66.95
312.712 | 3100.923 | 66.9603
312.81 | 3102.175 | 66.9689
312.918 | 3102.817 | 66.9803
313.001 | 3103.822 | 66.9947
313.109 | 3104.876 | 67.0066
313.209 | 3105.782 | 67.0144
313.303 | 3106.359 | 67.0291
313.404 | 3107.956 | 67.0427
313.53 | 3109.077 | 67.0586
313.624 | 3109.67 | 67.0692
313.717 | 3110.823 | 67.0803
313.816 | 3111.465 | 67.0932
313.91 | 3112.832 | 67.1065
314.007 | 3113.738 | 67.1162
314.11 | 3114.924 | 67.1269
314.213 | 3115.797 | 67.1412
314.309 | 3116.423 | 67.1528
314.402 | 3117.527 | 67.1623
314.511 | 3118.944 | 67.1753
314.602 | 3119.949 | 67.1887
314.736 | 3120.723 | 67.206
314.813 | 3121.48 | 67.2137
314.93 | 3123.128 | 67.2242
315.035 | 3124.083 | 67.2391
315.109 | 3124.627 | 67.2497
315.201 | 3125.566 | 67.2612
315.311 | 3126.851 | 67.275
315.401 | 3127.691 | 67.2894
315.5 | 3129.091 | 67.3017
315.635 | 3130.129 | 67.3185
315.735 | 3130.837 | 67.3283
315.812 | 3131.479 | 67.3387
315.905 | 3132.204 | 67.3538
316.021 | 3134 | 67.3673
316.117 | 3134.692 | 67.3749
316.209 | 3135.647 | 67.3874
316.319 | 3137.129 | 67.4035
316.411 | 3137.706 | 67.4123
316.524 | 3139.172 | 67.4292
316.623 | 3139.633 | 67.4419
316.704 | 3140.358 | 67.4512
316.832 | 3142.137 | 67.4634
316.908 | 3142.829 | 67.4694
317.025 | 3144.377 | 67.4868
317.101 | 3144.377 | 67.4942
317.2 | 3145.811 | 67.5041
317.317 | 3146.585 | 67.523
317.42 | 3148.281 | 67.5346
317.503 | 3148.759 | 67.5436
317.633 | 3149.83 | 67.5598
317.723 | 3151.329 | 67.5719
317.817 | 3151.971 | 67.5846
317.913 | 3153.223 | 67.5955
318.015 | 3153.948 | 67.6042
318.121 | 3155.299 | 67.6206
318.218 | 3155.925 | 67.6329
318.312 | 3156.617 | 67.6444
318.427 | 3158.017 | 67.6568
318.519 | 3159.318 | 67.668
318.621 | 3160.092 | 67.6806
318.726 | 3160.603 | 67.6909
318.805 | 3161.41 | 67.701
318.919 | 3163.288 | 67.713
319.003 | 3163.766 | 67.7241
319.111 | 3165.182 | 67.741
319.224 | 3165.677 | 67.7535
319.311 | 3166.912 | 67.7644
319.419 | 3168.049 | 67.7764
319.513 | 3168.872 | 67.7865
319.604 | 3169.366 | 67.7957
319.707 | 3170.964 | 67.8085
319.814 | 3171.821 | 67.8224
319.913 | 3173.056 | 67.8358
320.022 | 3173.633 | 67.8489
320.113 | 3174.671 | 67.8591
320.217 | 3175.264 | 67.8737
320.313 | 3176.927 | 67.8846
320.409 | 3178.179 | 67.8977
320.52 | 3178.822 | 67.9062
320.622 | 3179.645 | 67.9219
320.71 | 3181.21 | 67.9337
320.807 | 3181.704 | 67.9477
320.903 | 3182.446 | 67.961
321.015 | 3183.978 | 67.9724
321.109 | 3184.785 | 67.9903
321.214 | 3185.493 | 67.9985
321.315 | 3186.877 | 68.0113
321.41 | 3187.865 | 68.0208
321.501 | 3188.788 | 68.0321
321.604 | 3190.155 | 68.0475
321.715 | 3190.83 | 68.0583
321.811 | 3191.423 | 68.0652
321.903 | 3192.56 | 68.0787
322.013 | 3193.944 | 68.0897
322.103 | 3194.833 | 68.1038
322.212 | 3195.377 | 68.1146
322.305 | 3196.859 | 68.1283
322.433 | 3197.732 | 68.1432
322.516 | 3198.441 | 68.1497
322.645 | 3200.055 | 68.1652
322.725 | 3200.763 | 68.1753
322.805 | 3201.834 | 68.1888
322.902 | 3202.938 | 68.2017
323.011 | 3203.712 | 68.2108
323.102 | 3204.404 | 68.2224
323.212 | 3205.754 | 68.2335
323.302 | 3206.792 | 68.2429
323.441 | 3208.11 | 68.2593
323.539 | 3208.687 | 68.2723
323.608 | 3209.527 | 68.2843
323.734 | 3210.976 | 68.296
323.809 | 3211.701 | 68.3089
323.922 | 3213.299 | 68.3261
324.025 | 3214.172 | 68.3365
324.114 | 3214.65 | 68.3459
324.206 | 3215.572 | 68.357
324.327 | 3217.055 | 68.375
324.406 | 3217.499 | 68.3826
324.54 | 3218.982 | 68.3983
324.611 | 3219.526 | 68.4051
324.719 | 3220.959 | 68.4197
324.822 | 3221.964 | 68.4282
324.909 | 3222.458 | 68.4394
325.004 | 3223.199 | 68.4527
325.117 | 3224.978 | 68.466
325.203 | 3225.587 | 68.4747
325.325 | 3227.037 | 68.4904
325.442 | 3227.663 | 68.5045
325.508 | 3228.536 | 68.5128
325.628 | 3230.085 | 68.5267
325.703 | 3230.776 | 68.5314
325.824 | 3232.193 | 68.5485
325.933 | 3233.148 | 68.5605
326.019 | 3234.021 | 68.5751
326.115 | 3235.24 | 68.5849
326.215 | 3235.916 | 68.5961
326.32 | 3236.558 | 68.6089
326.422 | 3238.304 | 68.6238
326.513 | 3238.914 | 68.6343
326.614 | 3240.034 | 68.6372
326.704 | 3240.528 | 68.6367
326.813 | 3241.698 | 68.6533
326.913 | 3243.065 | 68.6623
327.027 | 3243.856 | 68.6711
327.109 | 3244.877 | 68.6842
327.218 | 3245.437 | 68.6958
327.319 | 3247.101 | 68.7079
327.43 | 3247.677 | 68.7216
327.519 | 3248.715 | 68.7306
327.615 | 3249.901 | 68.7455
327.714 | 3250.824 | 68.7554
327.819 | 3251.548 | 68.7668
327.938 | 3252.965 | 68.7765
328.008 | 3253.986 | 68.7842
328.123 | 3254.53 | 68.7939
328.214 | 3256.045 | 68.8052
328.326 | 3256.655 | 68.82
328.405 | 3258.121 | 68.829
328.517 | 3258.912 | 68.8391
328.609 | 3259.455 | 68.8527
328.705 | 3260.18 | 68.8622
328.806 | 3261.959 | 68.8774
328.916 | 3262.552 | 68.8855
329.02 | 3263.689 | 68.8976
329.113 | 3264.348 | 68.9091
329.202 | 3266.11 | 68.9202
329.33 | 3266.72 | 68.9295
329.42 | 3267.757 | 68.941
329.506 | 3269.191 | 68.9513
329.617 | 3269.635 | 68.9611
329.714 | 3270.755 | 68.972
329.819 | 3271.744 | 68.9839
329.916 | 3272.304 | 68.9963
330.004 | 3273.243 | 69.0091
330.114 | 3274.824 | 69.0242
330.226 | 3275.829 | 69.0319
330.307 | 3276.636 | 69.0442
330.407 | 3277.938 | 69.0535
330.501 | 3278.811 | 69.064
330.606 | 3279.601 | 69.0772
330.711 | 3280.853 | 69.0848
330.801 | 3281.561 | 69.1002
330.911 | 3282.55 | 69.1116
331.013 | 3283.703 | 69.1229
331.136 | 3285.136 | 69.143
331.207 | 3285.136 | 69.1491
331.334 | 3287.047 | 69.1656
331.409 | 3287.574 | 69.1708
331.532 | 3288.859 | 69.1909
331.61 | 3289.402 | 69.1972
331.701 | 3290.407 | 69.2091
331.801 | 3291.906 | 69.2209
331.925 | 3292.45 | 69.2385
332.013 | 3293.372 | 69.2497
332.131 | 3295.053 | 69.2648
332.208 | 3295.53 | 69.2742
332.327 | 3297.079 | 69.2899
332.421 | 3298.298 | 69.2971
332.528 | 3299.055 | 69.312
332.6 | 3299.714 | 69.3139
332.722 | 3301.131 | 69.3355
332.811 | 3301.724 | 69.3462
332.907 | 3302.861 | 69.358
333.035 | 3303.882 | 69.3736
333.102 | 3304.475 | 69.384
333.23 | 3306.221 | 69.3988
333.301 | 3306.221 | 69.4081
333.435 | 3308.198 | 69.4241
333.508 | 3308.84 | 69.4306
333.618 | 3310.257 | 69.4494
333.73 | 3311.13 | 69.462
333.825 | 3311.904 | 69.4702
333.907 | 3312.514 | 69.4799
334.026 | 3314.046 | 69.4963
334.116 | 3315.05 | 69.5103
334.2 | 3315.825 | 69.5169
334.303 | 3316.385 | 69.535
334.425 | 3317.768 | 69.5487
334.514 | 3319.218 | 69.5629
334.641 | 3319.811 | 69.577
334.734 | 3320.98 | 69.5892
334.801 | 3321.606 | 69.5956
334.917 | 3322.71 | 69.6097
335.006 | 3323.402 | 69.6183
335.122 | 3324.802 | 69.6337
335.228 | 3325.51 | 69.6492
335.313 | 3327.207 | 69.6586
335.422 | 3327.685 | 69.6687
335.507 | 3328.443 | 69.6772
335.619 | 3330.106 | 69.6936
335.731 | 3330.683 | 69.7015
335.809 | 3332.149 | 69.7136
335.907 | 3333.121 | 69.7269
336.026 | 3333.796 | 69.7383
336.111 | 3334.356 | 69.7425
336.218 | 3335.971 | 69.7633
336.306 | 3336.86 | 69.7693
336.426 | 3337.519 | 69.7839
336.515 | 3339.051 | 69.7973
336.61 | 3340.006 | 69.8052
336.724 | 3340.599 | 69.8204
336.817 | 3342.247 | 69.8324
336.914 | 3342.823 | 69.8435
337.023 | 3343.943 | 69.857
337.109 | 3344.866 | 69.8677
337.214 | 3345.541 | 69.8767
337.314 | 3346.348 | 69.8893
337.409 | 3348.16 | 69.8988
337.507 | 3348.786 | 69.908
337.603 | 3349.544 | 69.9218
337.713 | 3350.829 | 69.9369
337.804 | 3351.834 | 69.9498
337.901 | 3352.608 | 69.9621
338.001 | 3353.745 | 69.9691
338.103 | 3354.338 | 69.9829
338.216 | 3355.787 | 69.9993
338.344 | 3356.776 | 70.0147
338.423 | 3357.533 | 70.0227
338.5 | 3358.357 | 70.0331
338.616 | 3359.757 | 70.0449
338.746 | 3360.762 | 70.0583
338.832 | 3361.569 | 70.067
338.907 | 3362.59 | 70.0797
339.027 | 3364.056 | 70.0946
339.105 | 3364.666 | 70.1045
339.206 | 3365.852 | 70.1151
339.328 | 3367.038 | 70.1289
339.409 | 3367.516 | 70.136
339.511 | 3368.735 | 70.1521
339.605 | 3369.871 | 70.1641
339.708 | 3370.711 | 70.1751
339.803 | 3371.37 | 70.188
339.929 | 3373.38 | 70.2041
340.004 | 3374.088 | 70.2116
340.124 | 3375.324 | 70.2296
340.207 | 3375.324 | 70.2363
340.31 | 3376.724 | 70.249
340.402 | 3377.745 | 70.2594
340.527 | 3378.981 | 70.2756
340.639 | 3379.607 | 70.2889
340.706 | 3380.496 | 70.2963
340.828 | 3382.39 | 70.3099
340.926 | 3383.049 | 70.3254
341.026 | 3384.054 | 70.3346
341.111 | 3384.746 | 70.3433
341.225 | 3385.767 | 70.3586
341.32 | 3386.97 | 70.3681
341.432 | 3387.859 | 70.3833
341.517 | 3388.436 | 70.3923
341.618 | 3390.083 | 70.4051
341.741 | 3390.66 | 70.4205
341.801 | 3391.533 | 70.4252
341.926 | 3393.032 | 70.4395
342.01 | 3393.674 | 70.4522
342.136 | 3394.745 | 70.4656
342.203 | 3395.47 | 70.4727
342.314 | 3397.232 | 70.4923
342.415 | 3397.726 | 70.5011
342.531 | 3398.484 | 70.5157
342.621 | 3400 | 70.5278
342.701 | 3400.527 | 70.5335
342.807 | 3401.614 | 70.5477
342.932 | 3403.113 | 70.5642
343.011 | 3403.887 | 70.5746
343.127 | 3404.58 | 70.586
343.221 | 3405.733 | 70.5988
343.31 | 3406.31 | 70.6047
343.43 | 3408.105 | 70.618
343.514 | 3408.88 | 70.6359
343.622 | 3409.753 | 70.6413
343.724 | 3410.313 | 70.6533
343.811 | 3412.009 | 70.6639
343.931 | 3412.536 | 70.6825
344.027 | 3413.706 | 70.694
344.11 | 3414.53 | 70.6998
344.218 | 3416.095 | 70.7191
344.315 | 3416.885 | 70.7312
344.422 | 3417.775 | 70.743
344.518 | 3418.302 | 70.7528
344.611 | 3420.18 | 70.7654
344.716 | 3420.937 | 70.7789
344.812 | 3422.173 | 70.7888
344.912 | 3422.931 | 70.7998
345.005 | 3424.15 | 70.816
345.146 | 3424.693 | 70.8251
345.217 | 3425.896 | 70.837
345.304 | 3426.439 | 70.8115
345.408 | 3427.988 | 70.82
345.512 | 3428.614 | 70.834
345.606 | 3429.207 | 70.8472
345.718 | 3430.986 | 70.8581
345.808 | 3431.991 | 70.8671
345.914 | 3432.748 | 70.8735
346.012 | 3433.358 | 70.8828
346.103 | 3434.462 | 70.8909
346.204 | 3436.092 | 70.897
346.316 | 3436.751 | 70.9029
346.408 | 3437.591 | 70.916
346.54 | 3439.057 | 70.9239
346.616 | 3439.782 | 70.931
346.701 | 3440.803 | 70.9386
346.804 | 3441.347 | 70.9488
346.916 | 3442.945 | 70.96
347.044 | 3443.752 | 70.9718
347.116 | 3444.526 | 70.9762
347.207 | 3445.597 | 70.9844
347.303 | 3446.157 | 70.9946
347.412 | 3447.821 | 71.0025
347.533 | 3449.402 | 71.0098
347.601 | 3450.045 | 71.0168
347.733 | 3450.852 | 71.0326
347.811 | 3451.412 | 71.0353
347.913 | 3452.186 | 71.0456
348.006 | 3453.207 | 71.0557
348.103 | 3454.179 | 71.0626
348.212 | 3455.102 | 71.0712
348.333 | 3456.98 | 71.0819
348.412 | 3457.589 | 71.0904
348.526 | 3459.006 | 71.1097
348.608 | 3459.45 | 71.1155
348.703 | 3461.081 | 71.1299
348.837 | 3461.691 | 71.1426
348.901 | 3462.465 | 71.151
349.031 | 3464.046 | 71.1611
349.1 | 3465.051 | 71.1585
349.222 | 3465.628 | 71.1397
349.321 | 3467.308 | 71.1321
349.407 | 3467.802 | 71.1438
349.52 | 3469.252 | 71.1507
349.602 | 3469.252 | 71.1473
349.725 | 3470.751 | 71.1653
349.815 | 3471.459 | 71.1741
349.927 | 3472.991 | 71.1754
350.002 | 3473.815 | 71.1881
350.124 | 3474.885 | 71.1971
350.218 | 3476.236 | 71.2055
350.303 | 3476.763 | 71.2143
350.427 | 3477.653 | 71.2377
350.531 | 3479.102 | 71.2583
350.615 | 3479.942 | 71.2758
350.729 | 3480.947 | 71.2736
350.828 | 3481.524 | 71.281
350.9 | 3482.413 | 71.2937
351.02 | 3483.303 | 71.293
351.124 | 3485.016 | 71.3644
351.213 | 3485.856 | 71.3515
351.305 | 3486.317 | 71.356
351.42 | 3487.948 | 71.3802
351.515 | 3488.426 | 71.3937
351.611 | 3490.155 | 71.373
351.725 | 3490.748 | 71.3714
351.814 | 3491.49 | 71.3809
351.911 | 3492.824 | 71.4339
352.02 | 3493.582 | 71.4226
352.109 | 3495.13 | 71.4348
352.232 | 3495.74 | 71.4391
352.328 | 3496.695 | 71.4509
352.42 | 3497.502 | 71.4599
352.518 | 3498.655 | 71.4722
352.617 | 3499.858 | 71.4814
352.716 | 3500.863 | 71.4901
352.811 | 3502.148 | 71.5011
352.908 | 3502.971 | 71.5132
353.017 | 3503.762 | 71.523
353.114 | 3504.915 | 71.5345
353.209 | 3505.376 | 71.5406
353.31 | 3506.974 | 71.5512
353.403 | 3508.094 | 71.5582
353.518 | 3508.572 | 71.5698
353.621 | 3509.774 | 71.5784
353.715 | 3510.927 | 71.5883
353.817 | 3511.603 | 71.5952
353.914 | 3512.888 | 71.6045
354.011 | 3513.464 | 71.6148
354.108 | 3514.584 | 71.6262
354.213 | 3515.589 | 71.6329
354.303 | 3517.055 | 71.6443
354.429 | 3517.632 | 71.6508
354.518 | 3518.686 | 71.6597
354.613 | 3519.246 | 71.6736
354.702 | 3520.926 | 71.6806
354.808 | 3522.178 | 71.6899
354.916 | 3522.738 | 71.7021
355.01 | 3523.891 | 71.7093
355.113 | 3524.715 | 71.7188
355.248 | 3526.28 | 71.7312
355.303 | 3526.28 | 71.7353
355.432 | 3528.059 | 71.7498
355.51 | 3528.668 | 71.7533
355.637 | 3530.448 | 71.7696
355.709 | 3530.448 | 71.7721
355.81 | 3531.881 | 71.7828
355.912 | 3532.704 | 71.7908
356.006 | 3533.643 | 71.7964
356.105 | 3534.269 | 71.8099
356.229 | 3536.378 | 71.8214
356.302 | 3536.378 | 71.8255
356.409 | 3537.827 | 71.835
356.532 | 3538.733 | 71.845
356.606 | 3539.392 | 71.8518
356.738 | 3541.171 | 71.858
356.801 | 3541.171 | 71.862
356.924 | 3542.934 | 71.8743
357.011 | 3543.428 | 71.8796
357.129 | 3545.026 | 71.8878
357.205 | 3545.784 | 71.891
357.302 | 3546.673 | 71.9004
357.424 | 3548.007 | 71.9122
357.538 | 3548.683 | 71.9076
357.606 | 3549.457 | 71.8983
357.73 | 3551.088 | 71.9029
357.812 | 3551.714 | 71.9038
357.924 | 3552.751 | 71.91
358.034 | 3554.135 | 71.9126
358.136 | 3554.942 | 71.9194
358.22 | 3555.964 | 71.9293
358.31 | 3556.573 | 71.933
358.402 | 3557.545 | 71.9386
358.522 | 3558.83 | 71.945
358.616 | 3560.214 | 71.952
358.721 | 3560.988 | 71.9563
358.837 | 3561.63 | 71.9649
358.933 | 3562.734 | 71.926
359.016 | 3564.2 | 71.935
359.117 | 3565.057 | 71.9419
359.24 | 3565.617 | 71.9474
359.329 | 3567.066 | 71.9554
359.425 | 3568.005 | 71.9633
359.513 | 3568.911 | 71.9749
359.605 | 3569.339 | 71.9833
359.721 | 3570.954 | 71.9912
359.81 | 3572.189 | 71.9979
359.927 | 3572.683 | 72.0022
360 | 3573.771 | 72.0075
360.12 | 3575.088 | 72.0204
360.21 | 3575.879 | 72.0321
360.314 | 3576.834 | 72.0383
360.404 | 3577.329 | 72.0449
360.528 | 3578.646 | 72.0566
360.613 | 3579.355 | 72.0637
360.707 | 3581.15 | 72.0741
360.837 | 3581.644 | 72.0805
360.913 | 3582.633 | 72.0901
361.001 | 3583.226 | 72.0955
361.112 | 3585.153 | 72.1066
361.221 | 3585.647 | 72.1171
361.313 | 3586.619 | 72.1269
361.416 | 3588.052 | 72.1331
361.524 | 3588.662 | 72.1436
361.62 | 3589.617 | 72.1497
361.718 | 3590.424 | 72.1563
361.823 | 3592.006 | 72.1653
361.912 | 3592.813 | 72.1771
362.008 | 3593.801 | 72.1858
362.118 | 3594.773 | 72.1923
362.201 | 3595.778 | 72.2029
362.317 | 3596.322 | 72.2104
362.406 | 3597.854 | 72.2176
362.509 | 3599.122 | 72.2252
362.63 | 3599.715 | 72.2375
362.701 | 3600.736 | 72.2501
362.819 | 3601.445 | 72.2578
362.914 | 3602.268 | 72.2666
363.012 | 3603.833 | 72.2759
363.119 | 3604.706 | 72.2849
363.208 | 3605.975 | 72.2946
363.311 | 3606.65 | 72.3059
363.414 | 3607.704 | 72.3159
363.505 | 3608.544 | 72.3287
363.606 | 3609.813 | 72.3344
363.704 | 3611.081 | 72.3459
363.812 | 3611.723 | 72.352
363.947 | 3613.239 | 72.3656
364.007 | 3613.239 | 72.3735
364.104 | 3614.919 | 72.384
364.239 | 3615.693 | 72.3961
364.304 | 3616.468 | 72.4028
364.448 | 3618 | 72.4148
364.502 | 3618.576 | 72.4204
364.638 | 3619.68 | 72.4325
364.711 | 3620.454 | 72.4392
364.818 | 3621.739 | 72.448
364.929 | 3622.81 | 72.4633
365.013 | 3623.353 | 72.4657
365.124 | 3624.984 | 72.4798
365.205 | 3625.659 | 72.4869
365.311 | 3626.532 | 72.4943
365.402 | 3627.883 | 72.5033
365.539 | 3629.003 | 72.5178
365.621 | 3629.613 | 72.5209
365.728 | 3630.733 | 72.5367
365.808 | 3631.375 | 72.5413
365.922 | 3632.578 | 72.5519
366 | 3633.27 | 72.5575
366.13 | 3635.016 | 72.5714
366.239 | 3635.708 | 72.5808
366.309 | 3636.449 | 72.5861
366.426 | 3638.129 | 72.6005
366.535 | 3638.689 | 72.6109
366.614 | 3639.579 | 72.6182
366.703 | 3640.435 | 72.6262
366.817 | 3641.918 | 72.6415
366.914 | 3642.708 | 72.6452
367.028 | 3643.746 | 72.6611
367.106 | 3644.323 | 72.6679
367.224 | 3645.97 | 72.6773
367.309 | 3646.431 | 72.6834
367.417 | 3647.881 | 72.6978
367.517 | 3648.359 | 72.7082
367.624 | 3649.973 | 72.7181
367.718 | 3651.208 | 72.7262
367.814 | 3651.752 | 72.7365
367.913 | 3652.493 | 72.7487
368.03 | 3654.075 | 72.7569
368.119 | 3654.948 | 72.768
368.206 | 3655.656 | 72.7761
368.311 | 3656.809 | 72.7884
368.422 | 3657.419 | 72.7955
368.521 | 3659.082 | 72.8076
368.616 | 3659.675 | 72.8182
368.723 | 3660.911 | 72.8289
368.81 | 3661.833 | 72.841
368.926 | 3662.723 | 72.8483
369.026 | 3663.316 | 72.8555
369.12 | 3664.321 | 72.8617
369.224 | 3665.243 | 72.8752
369.32 | 3666.907 | 72.8825
369.414 | 3668.159 | 72.8928
369.522 | 3668.801 | 72.8995
369.616 | 3669.888 | 72.9062
369.706 | 3670.794 | 72.9151
369.821 | 3671.503 | 72.9261
369.906 | 3672.26 | 72.9328
370.009 | 3673.974 | 72.9415
370.112 | 3674.468 | 72.9288
370.214 | 3676.197 | 72.9399
370.309 | 3676.774 | 72.9523
370.424 | 3677.746 | 72.9599
370.511 | 3678.421 | 72.9688
370.611 | 3679.788 | 72.9814
370.716 | 3680.678 | 72.9921
370.801 | 3681.221 | 72.9976
370.913 | 3682.786 | 73.0096
371.025 | 3683.725 | 73.0212
371.121 | 3684.631 | 73.0318
371.21 | 3685.406 | 73.0415
371.314 | 3686.822 | 73.0527
371.408 | 3687.811 | 73.059
371.536 | 3689.425 | 73.0732
371.606 | 3690.133 | 73.0799
371.714 | 3690.594 | 73.0873
371.811 | 3691.78 | 73.0996
371.92 | 3692.818 | 73.1064
372.004 | 3693.444 | 73.1159
372.1 | 3694.861 | 73.1235
372.213 | 3695.668 | 73.133
372.317 | 3696.393 | 73.1373
372.431 | 3698.057 | 73.1522
372.5 | 3699.028 | 73.1584
372.601 | 3699.687 | 73.1652
372.743 | 3701.203 | 73.178
372.819 | 3701.763 | 73.1842
372.901 | 3702.702 | 73.1966
373.028 | 3704.003 | 73.2102
373.108 | 3704.497 | 73.2142
373.213 | 3705.716 | 73.2249
373.327 | 3706.738 | 73.2352
373.409 | 3707.347 | 73.2464
373.532 | 3708.797 | 73.2595
373.617 | 3709.373 | 73.2625
373.707 | 3710.197 | 73.2723
373.835 | 3711.828 | 73.2876
373.928 | 3713.145 | 73.2949
374.014 | 3713.689 | 73.3036
374.104 | 3714.826 | 73.314
374.226 | 3716.308 | 73.3242
374.323 | 3717.082 | 73.3342
374.421 | 3717.906 | 73.3469
374.511 | 3718.4 | 73.3528
374.603 | 3719.141 | 73.3646
374.731 | 3720.838 | 73.3761
374.818 | 3722.189 | 73.3825
374.927 | 3723.013 | 73.3936
375.017 | 3724.182 | 73.4004
375.141 | 3724.742 | 73.4151
375.219 | 3725.78 | 73.4225
375.309 | 3726.406 | 73.4275
375.404 | 3727.147 | 73.4365
375.525 | 3728.959 | 73.4515
375.606 | 3729.47 | 73.4571
375.717 | 3731.035 | 73.467
375.806 | 3731.611 | 73.4767
375.918 | 3732.649 | 73.4898
376.023 | 3734.247 | 73.4998
376.115 | 3734.84 | 73.5095
376.213 | 3735.647 | 73.5181
376.303 | 3736.306 | 73.5249
376.423 | 3738.003 | 73.5379
376.531 | 3738.645 | 73.5458
376.623 | 3739.831 | 73.5544
376.73 | 3741.083 | 73.5616
376.801 | 3741.083 | 73.5663
376.917 | 3742.664 | 73.5808
377.011 | 3744.13 | 73.5941
377.121 | 3745.234 | 73.6004
377.218 | 3745.844 | 73.611
377.322 | 3746.766 | 73.6267
377.41 | 3747.277 | 73.632
377.512 | 3748.957 | 73.6441
377.631 | 3749.517 | 73.6572
377.727 | 3750.654 | 73.6648
377.823 | 3751.477 | 73.6761
377.911 | 3752.795 | 73.6833
378.019 | 3753.668 | 73.694
378.108 | 3754.409 | 73.701
378.212 | 3755.974 | 73.7111
378.323 | 3756.551 | 73.7187
378.411 | 3757.605 | 73.7327
378.512 | 3758.808 | 73.7406
378.619 | 3759.664 | 73.7493
378.708 | 3761.097 | 73.7607
378.801 | 3761.855 | 73.77
378.914 | 3763.156 | 73.7745
379.011 | 3763.7 | 73.789
379.109 | 3764.919 | 73.7995
379.202 | 3765.528 | 73.8055
379.311 | 3766.352 | 73.8158
379.407 | 3767.274 | 73.8199
379.5 | 3769.07 | 73.8344
379.614 | 3769.712 | 73.8434
379.709 | 3770.783 | 73.8513
379.819 | 3771.689 | 73.8599
379.914 | 3772.233 | 73.8666
380.005 | 3774.061 | 73.8781
380.103 | 3774.753 | 73.8903
380.209 | 3776.104 | 73.8944
380.333 | 3777.372 | 73.9073
380.407 | 3778.081 | 73.9142
380.541 | 3778.723 | 73.9302
380.625 | 3779.415 | 73.9345
380.717 | 3780.337 | 73.9449
380.81 | 3781.194 | 73.9486
380.979 | 3783.022 | 73.9629
381.01 | 3783.862 | 73.971
381.108 | 3784.752 | 73.9794
381.203 | 3785.74 | 73.9867
381.312 | 3786.795 | 73.9979
381.437 | 3787.783 | 74.0107
381.519 | 3788.409 | 74.0179
381.627 | 3789.974 | 74.0273
381.702 | 3790.797 | 74.0349
381.835 | 3792.099 | 74.0424
381.906 | 3792.741 | 74.0505
382.009 | 3793.598 | 74.0607
382.1 | 3795.031 | 74.0672
382.224 | 3795.607 | 74.0778
382.331 | 3796.76 | 74.0886
382.406 | 3797.337 | 74.0948
382.503 | 3798.77 | 74.1037
382.63 | 3799.61 | 74.114
382.706 | 3800.483 | 74.1189
382.839 | 3802.164 | 74.1321
382.903 | 3802.164 | 74.1357
383.02 | 3803.63 | 74.1444
383.122 | 3805.227 | 74.1546
383.218 | 3806.035 | 74.1632
383.308 | 3806.628 | 74.1688
383.419 | 3808.258 | 74.1786
383.522 | 3809.049 | 74.1874
383.61 | 3809.659 | 74.1911
383.722 | 3810.696 | 74.204
383.806 | 3811.256 | 74.2062
383.928 | 3812.755 | 74.2167
384.032 | 3813.974 | 74.2292
384.124 | 3814.963 | 74.233
384.223 | 3815.968 | 74.2436
384.329 | 3816.544 | 74.2542
384.415 | 3818.158 | 74.2642
384.529 | 3818.653 | 74.2736
384.621 | 3819.888 | 74.282
384.72 | 3820.794 | 74.2912
384.825 | 3821.7 | 74.3
384.927 | 3822.326 | 74.3088
385.015 | 3823.99 | 74.317
385.1 | 3824.533 | 74.3247
385.219 | 3826.032 | 74.3348
385.308 | 3826.609 | 74.3399
385.409 | 3827.795 | 74.3509
385.513 | 3828.833 | 74.357
385.624 | 3829.722 | 74.3685
385.712 | 3831.122 | 74.3748
385.82 | 3831.617 | 74.3802
385.906 | 3832.358 | 74.3857
386.018 | 3834.022 | 74.3943
386.13 | 3834.631 | 74.3984
386.207 | 3836.114 | 74.4079
386.324 | 3836.69 | 74.411
386.408 | 3837.563 | 74.4129
386.516 | 3838.93 | 74.4208
386.619 | 3839.655 | 74.4259
386.729 | 3840.396 | 74.4273
386.81 | 3842.159 | 74.4351
386.911 | 3842.653 | 74.4429
387.013 | 3843.872 | 74.4496
387.105 | 3845.075 | 74.4568
387.214 | 3846.178 | 74.4663
387.31 | 3846.755 | 74.4734
387.415 | 3847.628 | 74.4807
387.512 | 3848.221 | 74.4865
387.616 | 3850.165 | 74.4934
387.7 | 3850.857 | 74.5
387.815 | 3851.45 | 74.5062
387.902 | 3852.405 | 74.5149
388.012 | 3853.69 | 74.5233
388.119 | 3854.678 | 74.5296
388.2 | 3856.045 | 74.5365
388.315 | 3856.754 | 74.5452
388.414 | 3857.363 | 74.5539
388.537 | 3858.829 | 74.5668
388.62 | 3859.406 | 74.5697
388.716 | 3860.823 | 74.5741
388.806 | 3861.827 | 74.5865
388.925 | 3862.585 | 74.5919
389.021 | 3863.738 | 74.5967
389.142 | 3864.529 | 74.6044
389.229 | 3865.468 | 74.6112
389.306 | 3866.522 | 74.617
389.4 | 3867.263 | 74.6241
389.506 | 3868.812 | 74.6304
389.603 | 3869.734 | 74.6409
389.719 | 3870.41 | 74.6461
389.824 | 3872.386 | 74.6545
389.916 | 3872.386 | 74.6603
390.005 | 3873.193 | 74.6615
390.116 | 3874.725 | 74.6718
390.242 | 3876.175 | 74.6813
390.332 | 3877.015 | 74.6861
390.412 | 3877.674 | 74.6874
390.506 | 3878.646 | 74.6997
390.631 | 3880.03 | 74.7063
390.709 | 3880.656 | 74.7064
390.805 | 3881.809 | 74.7129
390.901 | 3882.764 | 74.7194
391 | 3882.764 | 74.7267
391.118 | 3884.906 | 74.7358
391.208 | 3885.383 | 74.7388
391.329 | 3887.063 | 74.7463
391.419 | 3887.591 | 74.7534
391.519 | 3889.04 | 74.7616
391.608 | 3889.65 | 74.7651
391.723 | 3891.264 | 74.7755
391.836 | 3891.725 | 74.7801
391.92 | 3892.862 | 74.7854
392.008 | 3893.389 | 74.7893
392.125 | 3894.954 | 74.7962
392.207 | 3895.464 | 74.8038
392.324 | 3896.947 | 74.8065
392.411 | 3897.639 | 74.8106
392.52 | 3898.66 | 74.8126
392.604 | 3899.204 | 74.8141
392.719 | 3900.686 | 74.8138
392.826 | 3901.905 | 74.822
392.924 | 3903.273 | 74.8246
393.038 | 3903.75 | 74.8084
393.117 | 3904.772 | 74.7815
393.215 | 3906.007 | 74.7836
393.313 | 3906.485 | 74.7873
393.402 | 3907.193 | 74.7863
393.517 | 3908.89 | 74.789
393.615 | 3910.191 | 74.7883
393.727 | 3910.718 | 74.7901
393.814 | 3911.591 | 74.7898
393.924 | 3912.975 | 74.7907
394.013 | 3913.848 | 74.7956
394.108 | 3915.067 | 74.7985
394.214 | 3915.874 | 74.8002
394.345 | 3916.648 | 74.804
394.413 | 3917.867 | 74.8048
394.508 | 3918.427 | 74.8089
394.606 | 3919.893 | 74.8188
394.727 | 3920.503 | 74.8196
394.813 | 3921.985 | 74.8243
394.921 | 3922.776 | 74.8283
395.009 | 3924.094 | 74.829
395.125 | 3924.555 | 74.8316
395.213 | 3926.153 | 74.8399
395.319 | 3926.746 | 74.841
395.405 | 3927.866 | 74.845
395.52 | 3928.459 | 74.85
395.622 | 3929.398 | 74.8555
395.702 | 3930.238 | 74.8611
395.801 | 3932.017 | 74.8677
395.915 | 3932.709 | 74.8694
396 | 3933.994 | 74.8752
396.121 | 3934.571 | 74.884
396.216 | 3935.542 | 74.8844
396.312 | 3936.333 | 74.8913
396.442 | 3938.03 | 74.8952
396.519 | 3938.722 | 74.8969
396.604 | 3939.776 | 74.9048
396.708 | 3940.204 | 74.9048
396.854 | 3941.95 | 74.9127
396.92 | 3942.56 | 74.9167
397.013 | 3943.565 | 74.9191
397.101 | 3944.191 | 74.9246
397.211 | 3945.788 | 74.9297
397.301 | 3946.711 | 74.933
397.402 | 3947.699 | 74.9378
397.54 | 3948.457 | 74.9476
397.61 | 3949.429 | 74.9489
397.703 | 3950.878 | 74.9529
397.829 | 3951.62 | 74.9579
397.913 | 3952.312 | 74.965
398.036 | 3953.827 | 74.9681
398.145 | 3955.161 | 74.9746
398.243 | 3955.705 | 74.9751
398.301 | 3956.496 | 74.9801
398.428 | 3957.962 | 74.9868
398.523 | 3958.555 | 74.9873
398.601 | 3959.494 | 74.9944
398.705 | 3960.795 | 74.9983
398.808 | 3961.635 | 75.0038
398.932 | 3963.019 | 75.0073
399.043 | 3963.645 | 75.0108
399.102 | 3964.468 | 75.0165
399.205 | 3965.358 | 75.0172
399.301 | 3966.083 | 75.0177
399.431 | 3968.026 | 75.0269
399.501 | 3968.026 | 75.0273
399.636 | 3969.69 | 75.0274
399.703 | 3970.382 | 75.0283
399.827 | 3971.617 | 75.0278
399.917 | 3973.149 | 75.0291
400.002 | 3973.759 | 75.0328
400.135 | 3974.928 | 75.0343
400.22 | 3975.521 | 75.0342
400.326 | 3976.559 | 75.0377
400.419 | 3977.976 | 75.0384
400.531 | 3978.701 | 75.0374
400.631 | 3979.327 | 75.037
400.71 | 3980.331 | 75.0374
400.824 | 3981.798 | 75.0389
400.915 | 3982.391 | 75.038
401.003 | 3983.198 | 75.0391
401.116 | 3985.158 | 75.039
401.201 | 3985.158 | 75.0355
401.325 | 3986.871 | 75.025
401.406 | 3987.415 | 74.9846
401.512 | 3989.111 | 74.9187
401.618 | 3990.001 | 74.9235
401.735 | 3990.726 | 74.9327
401.827 | 3991.698 | 74.9332
401.921 | 3992.307 | 74.9406
402.01 | 3994.103 | 74.9489
402.14 | 3994.696 | 74.9552
402.218 | 3995.75 | 74.9607
402.313 | 3996.376 | 74.9675
402.408 | 3998.089 | 74.9726
402.507 | 3998.583 | 74.982
402.615 | 3999.802 | 74.9885
402.713 | 4000.807 | 74.9923
402.821 | 4001.729 | 74.9999
402.909 | 4003.08 | 75.0074
403.016 | 4003.541 | 75.0149
403.109 | 4005.123 | 75.0234
403.21 | 4005.749 | 75.0267
403.305 | 4006.688 | 75.0332
403.416 | 4007.33 | 75.0383
403.508 | 4008.434 | 75.0447
403.615 | 4009.719 | 75.0532
403.71 | 4010.822 | 75.0618
403.817 | 4011.679 | 75.0679
403.921 | 4012.437 | 75.0751
404.018 | 4013.623 | 75.0803
404.101 | 4015.023 | 75.0869
404.206 | 4015.748 | 75.0992
404.321 | 4016.654 | 75.1041
404.417 | 4017.23 | 75.1099
404.504 | 4019.075 | 75.1189
404.615 | 4019.685 | 75.125
404.732 | 4021.134 | 75.1356
404.816 | 4021.727 | 75.1398
404.914 | 4022.567 | 75.1495
405.012 | 4023.671 | 75.1578
405.1 | 4024.709 | 75.1674
405.207 | 4025.302 | 75.1761
405.31 | 4026.751 | 75.1807
405.44 | 4027.674 | 75.1921
405.526 | 4028.432 | 75.1964
405.606 | 4029.486 | 75.2074
405.73 | 4031.314 | 75.212
405.809 | 4031.314 | 75.2205
405.905 | 4032.5 | 75.2298
406.002 | 4033.093 | 75.2368
406.131 | 4035.021 | 75.2466
406.208 | 4035.021 | 75.2546
406.336 | 4036.8 | 75.2659
406.428 | 4038.282 | 75.2715
406.504 | 4038.282 | 75.2779
406.6 | 4039.732 | 75.2839
406.735 | 4040.605 | 75.2962
406.818 | 4041.379 | 75.3002
406.9 | 4042.236 | 75.3048
407 | 4043.866 | 75.3157
407.108 | 4044.361 | 75.3254
407.23 | 4045.991 | 75.3347
407.332 | 4046.551 | 75.3427
407.409 | 4047.342 | 75.345
407.54 | 4048.956 | 75.3573
407.607 | 4049.582 | 75.3626
407.719 | 4051.016 | 75.374
407.805 | 4051.658 | 75.3804
407.903 | 4052.317 | 75.3892
408.024 | 4053.931 | 75.4003
408.106 | 4054.409 | 75.4058
408.22 | 4056.007 | 75.4161
408.304 | 4056.567 | 75.4207
408.421 | 4057.588 | 75.4324
408.521 | 4059.186 | 75.4388
408.617 | 4059.977 | 75.4466
408.708 | 4060.619 | 75.4548
408.818 | 4061.64 | 75.4617
408.919 | 4062.2 | 75.4682
409.013 | 4064.128 | 75.4769
409.128 | 4065.001 | 75.483
409.225 | 4065.791 | 75.4957
409.317 | 4066.384 | 75.5061
409.418 | 4067.982 | 75.5097
409.51 | 4068.477 | 75.516
409.629 | 4070.025 | 75.532
409.733 | 4070.618 | 75.5384
409.814 | 4072.133 | 75.5463
409.926 | 4072.726 | 75.5553
410.011 | 4073.748 | 75.5631
410.118 | 4074.258 | 75.572
410.211 | 4076.136 | 75.5823
410.326 | 4076.598 | 75.5883
410.408 | 4077.685 | 75.5994
410.519 | 4079.167 | 75.6037
410.61 | 4079.81 | 75.6132
410.711 | 4080.782 | 75.6221
410.818 | 4081.622 | 75.6304
410.919 | 4083.154 | 75.6373
411.007 | 4083.154 | 75.6426
411.112 | 4084.949 | 75.6533
411.225 | 4085.526 | 75.6629
411.311 | 4086.58 | 75.6735
411.417 | 4088.128 | 75.6807
411.514 | 4088.771 | 75.6892
411.621 | 4089.726 | 75.6954
411.715 | 4090.583 | 75.706
411.812 | 4091.308 | 75.7123
411.906 | 4092.362 | 75.7239
412.011 | 4093.91 | 75.7326
412.116 | 4094.437 | 75.74
412.213 | 4095.821 | 75.7532
412.311 | 4097.089 | 75.7542
412.411 | 4097.6 | 75.766
412.516 | 4098.671 | 75.7699
412.6 | 4100.12 | 75.7841
412.709 | 4100.631 | 75.7938
412.818 | 4101.554 | 75.8047
412.907 | 4102.344 | 75.8098
413.032 | 4103.975 | 75.8208
413.109 | 4104.486 | 75.8266
413.224 | 4105.54 | 75.8415
413.312 | 4106.561 | 75.8482
413.413 | 4107.648 | 75.856
413.504 | 4108.489 | 75.8634
413.6 | 4109.049 | 75.8711
413.708 | 4110.811 | 75.8823
413.813 | 4111.849 | 75.8867
413.94 | 4113.068 | 75.8999
414.017 | 4113.694 | 75.9037
414.1 | 4114.699 | 75.9156
414.213 | 4115.292 | 75.9262
414.319 | 4116.708 | 75.9366
414.433 | 4117.779 | 75.9464
414.516 | 4118.339 | 75.9494
414.603 | 4119.756 | 75.9615
414.725 | 4121.238 | 75.9747
414.816 | 4121.238 | 75.9773
414.926 | 4122.968 | 75.9904
415 | 4123.973 | 75.997
415.108 | 4124.483 | 76.0049
415.214 | 4125.686 | 76.012
415.309 | 4126.806 | 76.0194
415.439 | 4127.679 | 76.029
415.529 | 4129.096 | 76.0416
415.606 | 4129.573 | 76.0463
415.723 | 4130.924 | 76.0571
415.807 | 4131.633 | 76.0663
415.901 | 4132.703 | 76.0729
416.025 | 4134.038 | 76.0846
416.113 | 4134.647 | 76.091
416.225 | 4135.635 | 76.1015
416.307 | 4136.245 | 76.1073
416.436 | 4137.859 | 76.1166
416.519 | 4138.535 | 76.1293
416.626 | 4139.902 | 76.139
416.725 | 4140.94 | 76.1466
416.83 | 4141.681 | 76.1528
416.904 | 4142.307 | 76.1604
417.021 | 4143.888 | 76.1725
417.127 | 4144.679 | 76.1834
417.227 | 4146.079 | 76.1917
417.31 | 4146.639 | 76.1964
417.423 | 4147.677 | 76.2075
417.501 | 4148.253 | 76.2128
417.628 | 4149.983 | 76.2235
417.729 | 4150.609 | 76.2353
417.812 | 4152.092 | 76.2449
417.918 | 4152.981 | 76.2522
418.038 | 4153.656 | 76.2638
418.125 | 4154.694 | 76.2764
418.222 | 4156.061 | 76.2939
418.312 | 4156.935 | 76.3076
418.427 | 4157.692 | 76.3225
418.513 | 4158.285 | 76.3293
418.608 | 4160.097 | 76.3438
418.711 | 4161.069 | 76.3559
418.817 | 4161.745 | 76.364
418.915 | 4162.288 | 76.3689
419.007 | 4164.067 | 76.3764
419.108 | 4165.088 | 76.3783
419.227 | 4165.632 | 76.3763
419.312 | 4166.291 | 76.3861
419.419 | 4167.51 | 76.3894
419.507 | 4169.042 | 76.3947
419.612 | 4169.569 | 76.4037
419.709 | 4170.755 | 76.4036
419.819 | 4171.661 | 76.41
419.916 | 4172.172 | 76.4292
420.022 | 4173.885 | 76.4256
420.124 | 4174.692 | 76.437
420.213 | 4176.125 | 76.4455
420.32 | 4176.718 | 76.4421
420.414 | 4177.805 | 76.4648
420.505 | 4178.711 | 76.4743
420.618 | 4179.453 | 76.4817
420.715 | 4180.194 | 76.5665
420.809 | 4181.149 | 76.5638
420.902 | 4182.829 | 76.5719
421.015 | 4183.867 | 76.5786
421.11 | 4184.905 | 76.5645
421.207 | 4185.465 | 76.5635
421.314 | 4186.734 | 76.5723
421.406 | 4187.738 | 76.5606
421.504 | 4188.43 | 76.6157
421.611 | 4189.139 | 76.5575
421.743 | 4191 | 76.5682
421.825 | 4191.576 | 76.5748
421.919 | 4192.746 | 76.5819
422.011 | 4193.356 | 76.5879
422.107 | 4194.327 | 76.5965
422.24 | 4195.958 | 76.6077
422.309 | 4196.452 | 76.6181
422.402 | 4197.984 | 76.6241
422.538 | 4199.104 | 76.6356
422.603 | 4199.104 | 76.6397
422.702 | 4200.834 | 76.6495
422.813 | 4201.674 | 76.6581
422.926 | 4203.239 | 76.6643
423.011 | 4203.239 | 76.6719
423.117 | 4204.672 | 76.6779
423.23 | 4205.743 | 76.6912
423.312 | 4206.287 | 76.6984
423.427 | 4207.901 | 76.7087
423.508 | 4208.411 | 76.7139
423.625 | 4209.943 | 76.7253
423.739 | 4210.586 | 76.7358
423.812 | 4211.377 | 76.7425
423.901 | 4212.414 | 76.7525
424.033 | 4213.996 | 76.764
424.129 | 4215.314 | 76.7708
424.226 | 4215.874 | 76.7768
424.341 | 4216.845 | 76.7868
424.402 | 4217.719 | 76.7938
424.524 | 4218.542 | 76.8064
424.627 | 4220.074 | 76.8123
424.723 | 4220.898 | 76.8223
424.828 | 4222.117 | 76.8339
424.925 | 4222.94 | 76.8392
425.028 | 4224.093 | 76.8501
425.139 | 4224.67 | 76.8574
425.227 | 4225.724 | 76.8694
425.307 | 4226.284 | 76.8733
425.401 | 4227.075 | 76.8832
425.529 | 4228.722 | 76.8958
425.636 | 4230.073 | 76.9041
425.7 | 4230.073 | 76.9084
425.834 | 4232.05 | 76.9186
425.921 | 4232.824 | 76.9271
426.014 | 4233.796 | 76.935
426.132 | 4234.586 | 76.9472
426.232 | 4235.657 | 76.9523
426.324 | 4236.316 | 76.9614
426.424 | 4237.963 | 76.9712
426.558 | 4238.771 | 76.9783
426.614 | 4239.94 | 76.9871
426.729 | 4240.5 | 76.9969
426.825 | 4241.686 | 77.0045
426.913 | 4243.103 | 77.0096
427.042 | 4243.696 | 77.0208
427.111 | 4244.767 | 77.028
427.215 | 4245.343 | 77.0369
427.311 | 4247.089 | 77.0459
427.411 | 4247.732 | 77.0529
427.528 | 4248.489 | 77.062
427.6 | 4249.28 | 77.0688
427.715 | 4250.548 | 77.0812
427.83 | 4251.817 | 77.0896
427.917 | 4252.838 | 77.0997
428.007 | 4253.711 | 77.1115
428.122 | 4254.42 | 77.118
428.209 | 4256.05 | 77.1252
428.317 | 4256.676 | 77.1327
428.412 | 4257.796 | 77.1403
428.541 | 4258.604 | 77.1456
428.609 | 4259.707 | 77.1615
428.719 | 4260.696 | 77.1669
428.802 | 4261.651 | 77.1774
428.919 | 4262.886 | 77.1879
429.014 | 4263.809 | 77.1921
429.1 | 4264.682 | 77.203
429.217 | 4265.44 | 77.2104
429.325 | 4266.56 | 77.2155
429.415 | 4267.383 | 77.2275
429.513 | 4268.339 | 77.2354
429.613 | 4269.13 | 77.2471
429.715 | 4270.118 | 77.2544
429.815 | 4271.848 | 77.2613
429.906 | 4272.556 | 77.2704
430 | 4273.215 | 77.2813
430.1 | 4274.796 | 77.289
430.246 | 4275.933 | 77.3004
430.305 | 4276.443 | 77.3056
430.403 | 4277.481 | 77.3143
430.5 | 4278.75 | 77.3217
430.614 | 4279.705 | 77.3317
430.745 | 4280.677 | 77.343
430.819 | 4281.451 | 77.3497
430.909 | 4282.489 | 77.3572
431.02 | 4283.23 | 77.3676
431.112 | 4284.482 | 77.3803
431.201 | 4285.998 | 77.3938
431.31 | 4286.607 | 77.4058
431.403 | 4287.678 | 77.416
431.513 | 4288.584 | 77.426
431.608 | 4289.127 | 77.4323
431.709 | 4290.709 | 77.4437
431.833 | 4291.631 | 77.4527
431.907 | 4292.307 | 77.4588
432.023 | 4293.904 | 77.4717
432.11 | 4294.481 | 77.4793
432.224 | 4295.914 | 77.4895
432.307 | 4296.342 | 77.4964
432.439 | 4297.841 | 77.5076
432.516 | 4298.385 | 77.5148
432.633 | 4300.049 | 77.5272
432.703 | 4300.049 | 77.5337
432.824 | 4301.647 | 77.5464
432.903 | 4302.223 | 77.5502
433.025 | 4304.035 | 77.563
433.112 | 4304.612 | 77.5681
433.207 | 4305.748 | 77.5762
433.335 | 4306.391 | 77.5909
433.423 | 4307.33 | 77.595
433.519 | 4308.993 | 77.6077
433.611 | 4309.586 | 77.6147
433.734 | 4310.641 | 77.6219
433.82 | 4311.332 | 77.63
433.914 | 4313.128 | 77.6384
434.043 | 4313.606 | 77.6462
434.134 | 4314.792 | 77.6556
434.223 | 4316.175 | 77.6677
434.312 | 4316.818 | 77.6763
434.418 | 4317.839 | 77.6827
434.503 | 4318.515 | 77.6923
434.617 | 4319.437 | 77.7012
434.711 | 4320.129 | 77.7119
434.83 | 4321.908 | 77.7196
434.912 | 4322.814 | 77.7287
435.012 | 4323.407 | 77.7368
435.12 | 4324.988 | 77.7441
435.228 | 4325.598 | 77.7553
435.324 | 4326.718 | 77.7635
435.402 | 4327.229 | 77.7689
435.518 | 4328.826 | 77.778
435.622 | 4329.601 | 77.7867
435.707 | 4330.21 | 77.7986
435.813 | 4331.182 | 77.8045
435.905 | 4332.829 | 77.8136
436.013 | 4333.29 | 77.8229
436.111 | 4334.872 | 77.8339
436.219 | 4335.695 | 77.8429
436.317 | 4336.997 | 77.8518
436.407 | 4337.738 | 77.859
436.522 | 4338.479 | 77.865
436.604 | 4340.028 | 77.8742
436.705 | 4340.835 | 77.8777
436.816 | 4341.411 | 77.8877
436.909 | 4342.334 | 77.8912
437.002 | 4343.981 | 77.9
437.117 | 4344.508 | 77.9124
437.223 | 4345.892 | 77.9159
437.31 | 4346.617 | 77.9234
437.409 | 4347.721 | 77.931
437.502 | 4348.676 | 77.9376
437.605 | 4349.104 | 77.9437
437.708 | 4350.751 | 77.954
437.806 | 4352.02 | 77.9596
437.913 | 4352.613 | 77.9675
438.043 | 4354.095 | 77.9789
438.118 | 4354.688 | 77.9843
438.21 | 4355.792 | 77.9936
438.31 | 4356.352 | 77.9991
438.413 | 4357.093 | 78.0068
438.536 | 4359.35 | 78.0188
438.61 | 4359.35 | 78.0255
438.705 | 4360.833 | 78.0332
438.825 | 4361.59 | 78.0417
438.928 | 4362.414 | 78.0523
439.017 | 4363.271 | 78.055
439.108 | 4364.144 | 78.0658
439.211 | 4365.61 | 78.072
439.305 | 4366.582 | 78.0829
439.406 | 4367.175 | 78.09
439.501 | 4368.822 | 78.0973
439.609 | 4369.596 | 78.1035
439.725 | 4370.897 | 78.1113
439.815 | 4371.359 | 78.1165
439.911 | 4372.116 | 78.1262
440.025 | 4373.879 | 78.1356
440.119 | 4374.703 | 78.1402
440.231 | 4375.724 | 78.1501
440.346 | 4376.959 | 78.1548
440.401 | 4376.959 | 78.1596
440.504 | 4378.656 | 78.168
440.632 | 4379.99 | 78.1798
440.701 | 4380.962 | 78.184
440.837 | 4382.082 | 78.1971
440.925 | 4382.824 | 78.2017
441.004 | 4383.73 | 78.205
441.106 | 4384.767 | 78.2151
441.21 | 4385.459 | 78.223
441.337 | 4386.662 | 78.2348
441.429 | 4387.716 | 78.2405
441.522 | 4388.276 | 78.2492
441.627 | 4389.874 | 78.2596
441.724 | 4390.862 | 78.2652
441.82 | 4392.164 | 78.2776
441.931 | 4392.625 | 78.2845
442.018 | 4393.926 | 78.2928
442.105 | 4394.536 | 78.2986
442.229 | 4395.689 | 78.3073
442.32 | 4397.155 | 78.3203
442.416 | 4397.764 | 78.3274
442.517 | 4398.407 | 78.3371
442.602 | 4399.148 | 78.3384
442.724 | 4400.647 | 78.3521
442.809 | 4401.257 | 78.3557
442.9 | 4402.294 | 78.3629
443.02 | 4403.859 | 78.377
443.116 | 4405.094 | 78.3882
443.224 | 4405.605 | 78.3911
443.324 | 4406.84 | 78.4002
443.419 | 4407.829 | 78.4074
443.515 | 4408.29 | 78.4166
443.614 | 4409.937 | 78.4251
443.739 | 4410.497 | 78.4308
443.829 | 4411.551 | 78.442
443.91 | 4412.276 | 78.4486
444.011 | 4414.055 | 78.4578
444.11 | 4414.566 | 78.4693
444.208 | 4415.867 | 78.4731
444.316 | 4416.411 | 78.4781
444.412 | 4418.091 | 78.4923
444.511 | 4418.684 | 78.4984
444.604 | 4420.134 | 78.5046
444.732 | 4420.727 | 78.5133
444.812 | 4421.649 | 78.5225
444.904 | 4422.983 | 78.531
445.011 | 4423.906 | 78.5371
445.127 | 4424.581 | 78.5485
445.219 | 4425.553 | 78.5529
445.309 | 4427.036 | 78.5659
445.416 | 4427.629 | 78.5729
445.508 | 4428.716 | 78.5797
445.609 | 4429.721 | 78.586
445.715 | 4430.528 | 78.5943
445.807 | 4432.027 | 78.6021
445.913 | 4432.488 | 78.613
446.009 | 4433.756 | 78.6227
446.106 | 4434.218 | 78.631
446.206 | 4435.832 | 78.6406
446.312 | 4436.59 | 78.6502
446.408 | 4437.232 | 78.6546
446.506 | 4438.995 | 78.6616
446.603 | 4439.538 | 78.6705
446.71 | 4440.461 | 78.6771
446.83 | 4441.943 | 78.6924
446.908 | 4442.405 | 78.6942
447.003 | 4443.97 | 78.7023
447.113 | 4444.595 | 78.7144
447.204 | 4445.403 | 78.7193
447.31 | 4446.539 | 78.7282
447.413 | 4447.396 | 78.7332
447.508 | 4448.071 | 78.7459
447.605 | 4449.06 | 78.7521
447.7 | 4450.015 | 78.7617
447.808 | 4450.987 | 78.7726
447.903 | 4452.782 | 78.7773
448.036 | 4454.15 | 78.7912
448.107 | 4455.006 | 78.7975
448.212 | 4455.616 | 78.8035
448.331 | 4457.098 | 78.8164
448.42 | 4457.675 | 78.8201
448.503 | 4458.844 | 78.8313
448.604 | 4459.717 | 78.8404
448.738 | 4460.59 | 78.8516
448.821 | 4461.365 | 78.8622
448.906 | 4462.32 | 78.8686
449.025 | 4463.934 | 78.8802
449.104 | 4463.934 | 78.8861
449.226 | 4465.862 | 78.8993
449.321 | 4466.504 | 78.9066
449.43 | 4468.069 | 78.917
449.53 | 4469.074 | 78.9314
449.632 | 4469.584 | 78.9413
449.703 | 4470.293 | 78.9477
449.828 | 4472.088 | 78.9568
449.901 | 4472.088 | 78.9636
450.033 | 4473.653 | 78.9754
450.127 | 4474.329 | 78.984
450.22 | 4475.959 | 78.9887
450.344 | 4476.552 | 79.0004
450.434 | 4477.623 | 79.0067
450.501 | 4478.315 | 79.0146
450.614 | 4479.534 | 79.0243
450.727 | 4480.226 | 79.0363
450.823 | 4481.906 | 79.0439
450.919 | 4482.614 | 79.0538
451.008 | 4482.614 | 79.0573
451.112 | 4484.904 | 79.0699
451.24 | 4485.546 | 79.0844
451.33 | 4486.568 | 79.0914
451.425 | 4487.26 | 79.0991
451.527 | 4488.215 | 79.1123
451.612 | 4489.912 | 79.1187
451.71 | 4491.048 | 79.1302
451.817 | 4491.938 | 79.1344
451.94 | 4492.564 | 79.1433
452.01 | 4493.7 | 79.1532
452.123 | 4494.771 | 79.1602
452.212 | 4496.072 | 79.1709
452.312 | 4496.896 | 79.1783
452.41 | 4498.049 | 79.1868
452.506 | 4498.51 | 79.1971
452.614 | 4499.812 | 79.2056
452.725 | 4500.256 | 79.2176
452.833 | 4501.821 | 79.2207
452.909 | 4502.859 | 79.23
453.017 | 4504.128 | 79.2376
453.11 | 4504.721 | 79.2464
453.215 | 4505.594 | 79.2517
453.316 | 4506.763 | 79.2576
453.413 | 4507.669 | 79.268
453.519 | 4508.246 | 79.2703
453.607 | 4510.025 | 79.2833
453.734 | 4510.634 | 79.2902
453.803 | 4511.771 | 79.3006
453.912 | 4513.056 | 79.3033
454.02 | 4513.682 | 79.3133
454.112 | 4514.769 | 79.3193
454.213 | 4515.444 | 79.3299
454.301 | 4516.795 | 79.341
454.421 | 4517.355 | 79.3472
454.518 | 4518.755 | 79.3542
454.612 | 4519.76 | 79.3624
454.701 | 4520.617 | 79.371
454.808 | 4522.017 | 79.3831
454.916 | 4522.709 | 79.3885
455.013 | 4523.269 | 79.3942
455.116 | 4524.817 | 79.4056
455.232 | 4525.624 | 79.4146
455.311 | 4526.283 | 79.4219
455.401 | 4527.782 | 79.4298
455.539 | 4529.034 | 79.4386
455.613 | 4529.034 | 79.4482
455.703 | 4530.994 | 79.4535
455.811 | 4531.604 | 79.4604
455.926 | 4533.037 | 79.4682
456.014 | 4533.646 | 79.4746
456.112 | 4534.338 | 79.4819
456.207 | 4535.08 | 79.4904
456.339 | 4536.908 | 79.4953
456.421 | 4537.501 | 79.4973
456.501 | 4538.638 | 79.506
456.631 | 4539.923 | 79.5153
456.727 | 4541.207 | 79.5211
456.806 | 4541.207 | 79.5233
456.93 | 4543.234 | 79.5296
457.004 | 4543.234 | 79.5398
457.122 | 4544.848 | 79.5442
457.205 | 4545.54 | 79.5456
457.339 | 4547.072 | 79.5592
457.404 | 4547.731 | 79.5635
457.535 | 4548.686 | 79.5703
457.619 | 4549.312 | 79.5794
457.724 | 4550.992 | 79.561
457.807 | 4551.552 | 79.5655
457.919 | 4552.59 | 79.572
458.022 | 4553.15 | 79.576
458.1 | 4554.122 | 79.5803
458.223 | 4555.621 | 79.5862
458.335 | 4557.021 | 79.5907
458.416 | 4557.812 | 79.5992
458.522 | 4558.883 | 79.6063
458.609 | 4559.541 | 79.6107
458.703 | 4560.678 | 79.6168
458.832 | 4561.601 | 79.6261
458.915 | 4563.116 | 79.6256
459.018 | 4563.956 | 79.6363
459.124 | 4565.208 | 79.6391
459.23 | 4565.949 | 79.6475
459.32 | 4566.691 | 79.6568
459.418 | 4567.959 | 79.6613
459.509 | 4568.42 | 79.6664
459.63 | 4569.985 | 79.6756
459.732 | 4570.628 | 79.6831
459.827 | 4571.83 | 79.6877
459.91 | 4572.753 | 79.6967
460.02 | 4573.296 | 79.7016
460.116 | 4574.12 | 79.7091
460.216 | 4575.948 | 79.716
460.325 | 4576.525 | 79.7148
460.401 | 4577.661 | 79.7248
460.521 | 4578.485 | 79.7329
460.607 | 4579.292 | 79.7399
460.711 | 4580.874 | 79.7473
460.806 | 4581.45 | 79.7522
460.914 | 4582.241 | 79.7582
461.004 | 4582.241 | 79.7668
461.117 | 4584.53 | 79.7751
461.208 | 4585.997 | 79.779
461.332 | 4586.557 | 79.7884
461.415 | 4587.743 | 79.7911
461.506 | 4588.962 | 79.8014
461.609 | 4589.851 | 79.8076
461.703 | 4590.609 | 79.8144
461.802 | 4591.778 | 79.8196
461.924 | 4592.355 | 79.8245
462.019 | 4593.788 | 79.8351
462.113 | 4594.76 | 79.8429
462.222 | 4595.633 | 79.8502
462.303 | 4596.177 | 79.8546
462.418 | 4597.758 | 79.8626
462.501 | 4598.647 | 79.869
462.6 | 4599.718 | 79.8784
462.716 | 4600.328 | 79.8834
462.804 | 4601.991 | 79.8885
462.915 | 4602.601 | 79.8954
463.041 | 4603.738 | 79.9031
463.117 | 4604.347 | 79.9103
463.204 | 4605.994 | 79.9173
463.312 | 4606.587 | 79.9296
463.409 | 4607.691 | 79.931
463.536 | 4608.597 | 79.9415
463.608 | 4609.997 | 79.944
463.715 | 4610.607 | 79.9527
463.809 | 4611.595 | 79.9604
463.917 | 4612.188 | 79.9653
464.006 | 4613.127 | 79.9703
464.102 | 4614.939 | 79.9785
464.21 | 4615.565 | 79.9819
464.304 | 4616.636 | 79.9869
464.432 | 4617.575 | 79.9977
464.504 | 4618.942 | 80.0007
464.62 | 4619.403 | 80.0103
464.701 | 4620.358 | 80.0169
464.83 | 4621.907 | 80.0226
464.901 | 4622.912 | 80.0306
465.01 | 4623.439 | 80.0357
465.107 | 4624.526 | 80.0402
465.228 | 4625.926 | 80.0506
465.307 | 4625.926 | 80.0589
465.439 | 4627.87 | 80.0675
465.522 | 4628.496 | 80.0726
465.628 | 4629.633 | 80.0814
465.71 | 4630.242 | 80.0852
465.803 | 4631.708 | 80.0901
465.932 | 4632.976 | 80.1002
466.008 | 4633.652 | 80.1071
466.125 | 4634.492 | 80.1159
466.218 | 4635.925 | 80.1249
466.335 | 4636.452 | 80.1323
466.428 | 4637.622 | 80.1383
466.502 | 4638.215 | 80.1409
466.634 | 4639.631 | 80.1529
466.722 | 4640.307 | 80.1611
466.801 | 4641.13 | 80.1643
466.924 | 4642.613 | 80.1746
467.002 | 4643.206 | 80.1808
467.127 | 4644.919 | 80.1899
467.209 | 4645.578 | 80.1918
467.326 | 4647.028 | 80.2023
467.415 | 4647.719 | 80.2113
467.501 | 4648.477 | 80.2154
467.619 | 4649.614 | 80.2246
467.715 | 4650.553 | 80.2356
467.827 | 4651.936 | 80.2458
467.921 | 4653.188 | 80.2493
468.018 | 4653.732 | 80.256
468.114 | 4654.77 | 80.265
468.213 | 4656.022 | 80.2693
468.311 | 4656.598 | 80.2847
468.419 | 4657.751 | 80.2864
468.514 | 4658.773 | 80.2939
468.613 | 4659.366 | 80.3011
468.735 | 4660.683 | 80.3074
468.825 | 4661.606 | 80.3139
468.914 | 4663.055 | 80.3234
469.011 | 4663.665 | 80.3305
469.116 | 4664.489 | 80.336
469.225 | 4665.922 | 80.3468
469.323 | 4666.597 | 80.3546
469.417 | 4667.816 | 80.362
469.522 | 4668.887 | 80.3678
469.633 | 4669.579 | 80.3707
469.726 | 4670.732 | 80.3792
469.826 | 4671.374 | 80.3873
469.903 | 4672.939 | 80.3932
470.012 | 4673.763 | 80.4006
470.114 | 4674.817 | 80.4069
470.212 | 4675.393 | 80.4144
470.313 | 4676.794 | 80.421
470.407 | 4677.815 | 80.4289
470.521 | 4678.359 | 80.4382
470.611 | 4679.874 | 80.4419
470.707 | 4680.451 | 80.4466
470.817 | 4681.719 | 80.4571
470.966 | 4683.053 | 80.4641
471.056 | 4683.893 | 80.4712
471.11 | 4684.536 | 80.4797
471.203 | 4685.639 | 80.4834
471.314 | 4686.71 | 80.4887
471.41 | 4687.699 | 80.5008
471.508 | 4689 | 80.5034
471.615 | 4689.593 | 80.5114
471.7 | 4690.713 | 80.5205
471.83 | 4692.031 | 80.5283
471.914 | 4692.607 | 80.5325
472.005 | 4693.678 | 80.5422
472.109 | 4694.601 | 80.5445
472.246 | 4696.116 | 80.5497
472.32 | 4696.66 | 80.5541
472.413 | 4697.599 | 80.5558
472.514 | 4698.208 | 80.564
472.619 | 4699.641 | 80.5659
472.702 | 4700.778 | 80.5739
472.81 | 4701.568 | 80.5789
472.904 | 4702.458 | 80.5864
473.008 | 4703.726 | 80.588
473.132 | 4705.258 | 80.6001
473.205 | 4705.258 | 80.6009
473.303 | 4706.675 | 80.6089
473.429 | 4708.059 | 80.615
473.514 | 4708.586 | 80.6187
473.627 | 4709.64 | 80.6246
473.711 | 4710.184 | 80.6322
473.823 | 4711.814 | 80.6388
473.914 | 4712.342 | 80.6426
474.008 | 4713.066 | 80.6479
474.137 | 4714.747 | 80.6546
474.206 | 4715.307 | 80.6594
474.323 | 4716.987 | 80.6663
474.412 | 4717.547 | 80.6657
474.504 | 4718.7 | 80.6728
474.608 | 4719.375 | 80.6783
474.721 | 4720.759 | 80.6846
474.812 | 4721.303 | 80.6882
474.92 | 4722.802 | 80.6906
475.032 | 4723.461 | 80.6966
475.123 | 4724.96 | 80.7011
475.221 | 4725.833 | 80.7049
475.305 | 4726.475 | 80.7097
475.4 | 4727.414 | 80.7088
475.528 | 4728.897 | 80.7026
475.615 | 4729.901 | 80.706
475.742 | 4730.709 | 80.7067
475.801 | 4731.384 | 80.7044
475.928 | 4732.932 | 80.708
476.031 | 4733.591 | 80.7053
476.112 | 4734.711 | 80.7076
476.231 | 4735.963 | 80.7072
476.322 | 4736.787 | 80.7032
476.416 | 4738.055 | 80.7044
476.511 | 4738.698 | 80.7047
476.617 | 4739.538 | 80.6994
476.713 | 4740.724 | 80.6919
476.816 | 4741.795 | 80.6879
476.91 | 4742.981 | 80.6344
477.022 | 4743.705 | 80.61
477.126 | 4744.595 | 80.6129
477.216 | 4746.045 | 80.6189
477.313 | 4746.703 | 80.6276
477.408 | 4747.675 | 80.6345
477.508 | 4748.763 | 80.6424
477.619 | 4749.389 | 80.6511
477.712 | 4750.871 | 80.6589
477.822 | 4751.448 | 80.6625
477.916 | 4752.617 | 80.672
478.015 | 4754.05 | 80.6781
478.113 | 4754.726 | 80.6865
478.206 | 4755.978 | 80.6925
478.317 | 4756.455 | 80.7004
478.415 | 4757.707 | 80.7052
478.512 | 4758.728 | 80.7146
478.608 | 4759.964 | 80.7201
478.716 | 4760.623 | 80.7283
478.813 | 4761.71 | 80.7353
478.9 | 4762.567 | 80.7422
479.01 | 4763.489 | 80.7537
479.107 | 4764.79 | 80.7593
479.228 | 4765.367 | 80.7644
479.319 | 4766.52 | 80.7728
479.408 | 4767.821 | 80.7775
479.506 | 4768.381 | 80.7857
479.612 | 4769.683 | 80.7913
479.708 | 4770.688 | 80.7952
479.814 | 4771.33 | 80.8037
479.933 | 4772.895 | 80.8087
480.008 | 4773.537 | 80.8136
480.132 | 4775.036 | 80.8244
480.216 | 4775.629 | 80.8256
480.311 | 4776.75 | 80.8326
480.413 | 4777.573 | 80.8403
480.54 | 4778.99 | 80.8498
480.614 | 4778.99 | 80.8541
480.7 | 4779.764 | 80.861
480.845 | 4781.889 | 80.8698
480.909 | 4782.367 | 80.8734
481.015 | 4783.042 | 80.8763
481.102 | 4784.096 | 80.8838
481.207 | 4785.151 | 80.8927
481.327 | 4786.88 | 80.904
481.408 | 4787.374 | 80.9067
481.534 | 4788.89 | 80.921
481.611 | 4789.401 | 80.9211
481.723 | 4791.163 | 80.9312
481.808 | 4791.641 | 80.9351
481.903 | 4792.629 | 80.9416
482.037 | 4793.749 | 80.9515
482.106 | 4794.309 | 80.955
482.225 | 4796.023 | 80.9649
482.313 | 4796.55 | 80.9669
482.406 | 4797.719 | 80.9734
482.504 | 4798.493 | 80.98
482.621 | 4799.63 | 80.9899
482.722 | 4800.437 | 80.9948
482.81 | 4801.162 | 80.9991
482.901 | 4802.002 | 81.0058
483.017 | 4803.798 | 81.0161
483.102 | 4804.555 | 81.0167
483.222 | 4805.56 | 81.0298
483.307 | 4806.17 | 81.0328
483.419 | 4807.751 | 81.0392
483.529 | 4808.393 | 81.0504
483.612 | 4809.382 | 81.0548
483.715 | 4811.046 | 81.0635
483.822 | 4811.589 | 81.0714
483.934 | 4812.874 | 81.0799
484.022 | 4813.829 | 81.0829
484.132 | 4814.521 | 81.0888
484.217 | 4815.263 | 81.0968
484.317 | 4816.91 | 81.1058
484.431 | 4817.519 | 81.1154
484.519 | 4818.524 | 81.121
484.621 | 4820.122 | 81.1272
484.717 | 4820.929 | 81.1371
484.816 | 4821.522 | 81.145
484.911 | 4822.84 | 81.1513
485.015 | 4823.334 | 81.1577
485.116 | 4825.047 | 81.1626
485.2 | 4825.574 | 81.1709
485.309 | 4826.464 | 81.1784
485.423 | 4827.271 | 81.1889
485.518 | 4829.083 | 81.1948
485.615 | 4829.693 | 81.2073
485.71 | 4830.681 | 81.2127
485.815 | 4831.735 | 81.2203
485.915 | 4832.625 | 81.2281
486.02 | 4833.531 | 81.237
486.107 | 4834.964 | 81.2442
486.209 | 4835.656 | 81.2534
486.317 | 4836.38 | 81.2632
486.418 | 4837.237 | 81.2703
486.51 | 4838.983 | 81.2776
486.617 | 4839.609 | 81.2871
486.726 | 4840.614 | 81.2926
486.809 | 4841.174 | 81.3046
486.904 | 4842.986 | 81.3131
487.005 | 4843.48 | 81.3164
487.102 | 4844.732 | 81.325
487.219 | 4845.342 | 81.332
487.31 | 4846.824 | 81.3427
487.404 | 4847.615 | 81.349
487.513 | 4848.191 | 81.3576
487.609 | 4849.839 | 81.3674
487.709 | 4850.843 | 81.3778
487.816 | 4851.618 | 81.3875
487.904 | 4852.935 | 81.3933
488.039 | 4854.319 | 81.4058
488.112 | 4854.319 | 81.4109
488.206 | 4855.785 | 81.4214
488.312 | 4856.559 | 81.4278
488.407 | 4857.202 | 81.436
488.516 | 4858.602 | 81.4452
488.609 | 4859.722 | 81.4558
488.713 | 4860.431 | 81.4601
488.819 | 4861.617 | 81.4691
488.934 | 4862.671 | 81.4784
489.018 | 4863.264 | 81.4822
489.107 | 4864.17 | 81.496
489.244 | 4865.834 | 81.5029
489.335 | 4866.492 | 81.5124
489.418 | 4867.234 | 81.5199
489.508 | 4868.716 | 81.5298
489.609 | 4869.375 | 81.5333
489.713 | 4870.594 | 81.5426
489.839 | 4872.027 | 81.5488
489.914 | 4872.571 | 81.5582
490.007 | 4873.576 | 81.5614
490.102 | 4874.169 | 81.5708
490.237 | 4875.552 | 81.5772
490.315 | 4876.425 | 81.5836
490.402 | 4877.117 | 81.5862
490.533 | 4878.649 | 81.5993
490.631 | 4879.259 | 81.6063
490.701 | 4880.247 | 81.6109
490.821 | 4882.125 | 81.6201
490.938 | 4882.636 | 81.6321
491.02 | 4883.69 | 81.6394
491.111 | 4884.25 | 81.6463
491.205 | 4885.041 | 81.6528
491.319 | 4887.083 | 81.6641
491.403 | 4887.594 | 81.6713
491.518 | 4888.862 | 81.6798
491.608 | 4889.373 | 81.6873
491.709 | 4890.493 | 81.6914
491.828 | 4891.877 | 81.7061
491.932 | 4892.536 | 81.7131
492.02 | 4893.557 | 81.7231
492.1 | 4894.611 | 81.727
492.22 | 4895.731 | 81.7369
492.309 | 4896.275 | 81.7422
492.421 | 4897.774 | 81.7553
492.524 | 4898.795 | 81.765
492.617 | 4899.322 | 81.7705
492.717 | 4900.871 | 81.7836
492.839 | 4901.48 | 81.7901
492.93 | 4902.617 | 81.7965
493.03 | 4903.21 | 81.8063
493.116 | 4905.055 | 81.8124
493.241 | 4905.631 | 81.8191
493.313 | 4906.784 | 81.8282
493.418 | 4907.575 | 81.8354
493.522 | 4908.547 | 81.8399
493.619 | 4909.157 | 81.8499
493.712 | 4910.112 | 81.8565
493.82 | 4911.759 | 81.8659
493.913 | 4913.028 | 81.8729
494.009 | 4913.621 | 81.8826
494.124 | 4914.411 | 81.8876
494.212 | 4915.482 | 81.8986
494.323 | 4916.849 | 81.9047
494.411 | 4917.623 | 81.9147
494.518 | 4918.727 | 81.9234
494.63 | 4919.732 | 81.9261
494.728 | 4920.358 | 81.9331
494.804 | 4921.956 | 81.9411
494.91 | 4922.631 | 81.9483
495.002 | 4924.097 | 81.9551
495.112 | 4924.674 | 81.9632
495.218 | 4925.514 | 81.9738
495.314 | 4926.107 | 81.984
495.412 | 4927.046 | 81.9918
495.505 | 4928.018 | 81.996
495.611 | 4929.698 | 82.0107
495.707 | 4930.999 | 82.017
495.816 | 4931.559 | 82.0252
495.908 | 4932.696 | 82.0357
496.003 | 4933.651 | 82.0425
496.146 | 4934.574 | 82.0511
496.201 | 4935.397 | 82.0575
496.344 | 4936.995 | 82.0674
496.412 | 4937.638 | 82.0708
496.501 | 4938.61 | 82.0826
496.613 | 4939.581 | 82.0871
496.713 | 4940.191 | 82.0952
496.836 | 4941.69 | 82.1045
496.92 | 4942.25 | 82.1138
497.014 | 4943.667 | 82.1225
497.101 | 4944.606 | 82.1298
497.205 | 4945.792 | 82.1369
497.308 | 4946.681 | 82.1435
497.412 | 4947.604 | 82.1522
497.504 | 4948.197 | 82.1609
497.6 | 4949.597 | 82.1698
497.729 | 4950.503 | 82.1799
497.806 | 4951.178 | 82.1849
497.911 | 4952.644 | 82.1916
498.024 | 4954.16 | 82.2019
498.118 | 4954.605 | 82.2107
498.212 | 4955.593 | 82.2152
498.303 | 4956.202 | 82.2247
498.44 | 4957.8 | 82.2357
498.529 | 4958.459 | 82.2412
498.631 | 4960.024 | 82.2504
498.703 | 4960.65 | 82.2589
498.823 | 4962.116 | 82.2658
498.935 | 4962.61 | 82.2766
499.028 | 4963.846 | 82.2846
499.128 | 4964.768 | 82.2925
499.208 | 4965.312 | 82.3008
499.33 | 4966.877 | 82.3119
499.432 | 4967.552 | 82.3164
499.536 | 4968.985 | 82.3279
499.606 | 4968.985 | 82.3318
499.722 | 4970.566 | 82.3399
499.811 | 4971.258 | 82.3476
499.935 | 4972.675 | 82.3587
500.017 | 4973.268 | 82.3651
500.121 | 4975.08 | 82.3713
500.26 | 4975.706 | 82.3822
500.318 | 4976.892 | 82.3886
500.435 | 4977.452 | 82.3993
500.531 | 4978.572 | 82.4041
500.631 | 4979.379 | 82.4113
500.709 | 4980.219 | 82.4195
500.816 | 4981.751 | 82.4262
500.921 | 4982.756 | 82.4353
501.016 | 4984.041 | 82.444
501.122 | 4984.519 | 82.4478
501.205 | 4985.26 | 82.4532
501.321 | 4986.924 | 82.4625
501.43 | 4987.517 | 82.468
501.508 | 4987.517 | 82.4762
501.612 | 4989.823 | 82.4841
501.711 | 4990.993 | 82.4922
501.816 | 4991.701 | 82.497
501.911 | 4992.557 | 82.5066
502.019 | 4993.711 | 82.5168
502.108 | 4994.781 | 82.5248
502.214 | 4995.226 | 82.5311
502.313 | 4996.84 | 82.5422
502.414 | 4997.351 | 82.549
502.519 | 4998.685 | 82.5578
502.614 | 4999.707 | 82.5646
502.719 | 5000.53 | 82.5745
502.807 | 5001.963 | 82.5846
502.917 | 5002.523 | 82.5915
503.016 | 5004.039 | 82.5996
503.124 | 5004.648 | 82.6095
503.208 | 5005.769 | 82.6179
503.311 | 5006.296 | 82.6249
503.421 | 5007.828 | 82.6313
503.512 | 5008.684 | 82.6366
503.613 | 5009.145 | 82.6477
503.706 | 5010.776 | 82.6563
503.817 | 5011.336 | 82.6649
503.91 | 5012.819 | 82.6713
504.006 | 5013.626 | 82.6775
504.115 | 5014.664 | 82.6896
504.2 | 5016.014 | 82.6954
504.308 | 5016.525 | 82.7037
504.406 | 5017.448 | 82.7128
504.51 | 5018.419 | 82.7215
504.604 | 5019.012 | 82.7271
504.716 | 5020.775 | 82.7343
504.82 | 5021.582 | 82.7482
504.933 | 5022.686 | 82.7555
505.009 | 5023.674 | 82.7639
505.117 | 5024.35 | 82.768
505.214 | 5025.091 | 82.7787
505.301 | 5026.903 | 82.7882
505.411 | 5027.512 | 82.7931
505.505 | 5028.665 | 82.8011
505.606 | 5029.604 | 82.8116
505.717 | 5030.214 | 82.8176
505.802 | 5031.663 | 82.8257
505.91 | 5032.454 | 82.8357
506.003 | 5033.36 | 82.8446
506.107 | 5034.678 | 82.8541
506.21 | 5035.551 | 82.8616
506.302 | 5036.161 | 82.8737
506.411 | 5037.561 | 82.8789
506.502 | 5038.533 | 82.889
506.63 | 5039.85 | 82.8987
506.726 | 5040.806 | 82.9074
506.807 | 5041.283 | 82.9151
506.916 | 5042.568 | 82.9225
507.009 | 5043.54 | 82.9289
507.133 | 5044.907 | 82.9433
507.213 | 5045.566 | 82.9429
507.327 | 5046.538 | 82.9552
507.421 | 5047.873 | 82.9639
507.506 | 5048.449 | 82.966
507.63 | 5049.915 | 82.9774
507.703 | 5050.574 | 82.9843
507.805 | 5051.431 | 82.991
507.927 | 5052.847 | 83.0038
508.007 | 5053.309 | 83.0055
508.117 | 5054.725 | 83.0162
508.209 | 5055.285 | 83.0239
508.305 | 5056.504 | 83.0337
508.421 | 5057.707 | 83.0398
508.531 | 5058.217 | 83.0479
508.607 | 5059.206 | 83.053
508.701 | 5059.947 | 83.0612
508.827 | 5061.891 | 83.0724
508.914 | 5062.451 | 83.0785
509.019 | 5063.769 | 83.0866
509.103 | 5064.444 | 83.0929
509.229 | 5065.943 | 83.1055
509.327 | 5066.668 | 83.115
509.424 | 5067.804 | 83.1231
509.533 | 5068.694 | 83.1297
509.601 | 5069.238 | 83.139
509.711 | 5071 | 83.1512
509.813 | 5071.988 | 83.1622
509.91 | 5072.549 | 83.1658
510.027 | 5073.866 | 83.1764
510.111 | 5074.69 | 83.1845
510.218 | 5075.761 | 83.1935
510.323 | 5076.321 | 83.1967
510.409 | 5077.77 | 83.213
510.519 | 5078.347 | 83.2173
510.611 | 5079.236 | 83.2268
510.711 | 5080.801 | 83.2368
510.832 | 5081.394 | 83.2422
510.928 | 5082.547 | 83.2482
511.014 | 5083.322 | 83.2588
511.107 | 5084.936 | 83.2689
511.217 | 5085.578 | 83.2735
511.312 | 5086.682 | 83.2832
511.414 | 5087.687 | 83.2906
511.513 | 5088.692 | 83.2978
511.604 | 5089.482 | 83.3019
511.724 | 5090.059 | 83.3099
511.81 | 5091.69 | 83.3185
511.922 | 5092.266 | 83.3259
512.006 | 5093.897 | 83.3335
512.13 | 5094.49 | 83.3418
512.21 | 5095.66 | 83.3522
512.311 | 5096.78 | 83.3587
512.411 | 5097.439 | 83.3667
512.501 | 5098.888 | 83.3733
512.619 | 5099.415 | 83.3817
512.716 | 5100.091 | 83.3882
512.811 | 5101.079 | 83.3947
512.901 | 5102.875 | 83.4046
513.037 | 5103.682 | 83.4149
513.121 | 5104.275 | 83.4218
513.209 | 5105.724 | 83.4282
513.3 | 5106.548 | 83.4353
513.428 | 5107.619 | 83.445
513.5 | 5108.591 | 83.4531
513.615 | 5109.595 | 83.4614
513.707 | 5110.221 | 83.4665
513.81 | 5111.622 | 83.476
513.902 | 5112.577 | 83.4838
514.042 | 5113.516 | 83.4916
514.101 | 5114.323 | 83.4951
514.218 | 5115.608 | 83.5053
514.347 | 5116.679 | 83.5132
514.414 | 5117.371 | 83.5178
514.542 | 5118.87 | 83.5285
514.608 | 5119.479 | 83.5342
514.702 | 5120.484 | 83.539
514.802 | 5121.06 | 83.5453
514.905 | 5122.658 | 83.5521
515.005 | 5123.449 | 83.563
515.102 | 5124.586 | 83.568
515.228 | 5125.475 | 83.579
515.302 | 5126.167 | 83.5826
515.402 | 5127.617 | 83.5872
515.531 | 5128.407 | 83.6002
515.614 | 5129.198 | 83.6054
515.71 | 5130.335 | 83.6154
515.826 | 5131.834 | 83.6242
515.907 | 5132.311 | 83.6296
516.018 | 5133.744 | 83.6393
516.101 | 5134.321 | 83.6417
516.201 | 5135.243 | 83.6494
516.323 | 5136.775 | 83.656
516.411 | 5137.269 | 83.6641
516.521 | 5138.801 | 83.6706
516.638 | 5139.444 | 83.6788
516.73 | 5140.58 | 83.6862
516.824 | 5141.223 | 83.6943
516.926 | 5142.969 | 83.7007
517.019 | 5143.776 | 83.7087
517.133 | 5144.896 | 83.7181
517.213 | 5145.703 | 83.7254
517.321 | 5146.774 | 83.7319
517.406 | 5147.45 | 83.7373
517.53 | 5148.504 | 83.7493
517.611 | 5150.003 | 83.7572
517.7 | 5150.497 | 83.7602
517.812 | 5151.452 | 83.7673
517.902 | 5152.144 | 83.7745
518.019 | 5153.693 | 83.7806
518.11 | 5154.961 | 83.7905
518.215 | 5155.851 | 83.7969
518.302 | 5156.394 | 83.8041
518.411 | 5158.009 | 83.8081
518.513 | 5158.832 | 83.8194
518.618 | 5159.508 | 83.8248
518.719 | 5160.611 | 83.8331
518.819 | 5161.501 | 83.8406
518.911 | 5162.209 | 83.849
519.007 | 5163.922 | 83.8555
519.118 | 5164.565 | 83.8617
519.215 | 5165.602 | 83.8696
519.311 | 5166.195 | 83.8778
519.41 | 5167.81 | 83.8838
519.513 | 5168.436 | 83.8902
519.615 | 5169.852 | 83.8961
519.711 | 5170.989 | 83.906
519.82 | 5171.598 | 83.9122
519.916 | 5172.719 | 83.9196
520.006 | 5173.625 | 83.93
520.121 | 5174.547 | 83.9394
520.212 | 5175.964 | 83.9456
520.319 | 5176.573 | 83.9531
520.402 | 5177.578 | 83.9607
520.512 | 5178.599 | 83.9688
520.608 | 5179.637 | 83.9788
520.714 | 5180.444 | 83.987
520.81 | 5181.976 | 83.9925
520.911 | 5182.635 | 83.9995
521.009 | 5183.508 | 84.0063
521.113 | 5184.101 | 84.0164
521.244 | 5185.88 | 84.0224
521.327 | 5186.473 | 84.0279
521.42 | 5187.593 | 84.0343
521.512 | 5188.615 | 84.0406
521.614 | 5189.521 | 84.0485
521.711 | 5190.608 | 84.0559
521.816 | 5191.514 | 84.0608
521.93 | 5192.865 | 84.0714
522.014 | 5193.556 | 84.0782
522.108 | 5194.545 | 84.0843
522.216 | 5195.105 | 84.0959
522.304 | 5196.95 | 84.1017
522.41 | 5197.51 | 84.1093
522.505 | 5198.63 | 84.1166
522.611 | 5199.305 | 84.1254
522.735 | 5201.216 | 84.1367
522.812 | 5201.216 | 84.1429
522.903 | 5201.974 | 84.1526
523.018 | 5203.555 | 84.1592
523.103 | 5204.725 | 84.1672
523.226 | 5205.466 | 84.172
523.311 | 5206.142 | 84.1771
523.44 | 5207.772 | 84.1923
523.531 | 5208.431 | 84.1975
523.607 | 5209.189 | 84.2017
523.703 | 5210.177 | 84.2097
523.824 | 5211.808 | 84.22
523.913 | 5212.269 | 84.2246
524.006 | 5213.011 | 84.2274
524.125 | 5215.119 | 84.2408
524.225 | 5215.811 | 84.2454
524.311 | 5216.519 | 84.2527
524.431 | 5217.656 | 84.2632
524.504 | 5218.628 | 84.2652
524.633 | 5219.517 | 84.2784
524.721 | 5220.918 | 84.2822
524.808 | 5221.494 | 84.2845
524.936 | 5222.96 | 84.2947
525.008 | 5223.586 | 84.2974
525.128 | 5224.443 | 84.3064
525.232 | 5226.172 | 84.315
525.3 | 5226.172 | 84.3185
525.418 | 5227.457 | 84.3286
525.529 | 5228.841 | 84.3317
525.615 | 5229.664 | 84.3407
525.735 | 5230.933 | 84.3492
525.814 | 5231.641 | 84.3534
525.919 | 5232.366 | 84.3606
526.023 | 5233.354 | 84.3679
526.114 | 5234.985 | 84.3712
526.231 | 5235.628 | 84.3777
526.313 | 5236.204 | 84.3856
526.413 | 5237.983 | 84.3933
526.512 | 5238.807 | 84.4
526.612 | 5239.334 | 84.4054
526.723 | 5240.8 | 84.4098
526.827 | 5241.475 | 84.4143
526.921 | 5242.48 | 84.4199
527.009 | 5243.93 | 84.4285
527.147 | 5244.523 | 84.4326
527.223 | 5245.544 | 84.4404
527.328 | 5246.104 | 84.4479
527.417 | 5247.735 | 84.4526
527.508 | 5248.624 | 84.4619
527.617 | 5249.3 | 84.4688
527.71 | 5250.156 | 84.4736
527.827 | 5251.837 | 84.4814
527.922 | 5252.397 | 84.4902
528.016 | 5254.011 | 84.495
528.109 | 5254.67 | 84.5017
528.206 | 5255.428 | 84.5083
528.313 | 5256.828 | 84.5115
528.405 | 5257.684 | 84.5217
528.519 | 5258.442 | 84.5292
528.606 | 5259.085 | 84.5354
528.701 | 5260.847 | 84.5408
528.8 | 5261.588 | 84.5516
528.909 | 5262.956 | 84.5556
529.015 | 5263.532 | 84.5616
529.11 | 5264.669 | 84.5742
529.227 | 5265.459 | 84.5772
529.302 | 5266.365 | 84.5828
529.411 | 5267.7 | 84.5881
529.514 | 5268.425 | 84.599
529.607 | 5269.331 | 84.6038
529.749 | 5271.093 | 84.6092
529.812 | 5271.093 | 84.6155
529.924 | 5272.642 | 84.6252
530.041 | 5273.811 | 84.6344
530.109 | 5274.404 | 84.6349
530.212 | 5275.244 | 84.6412
530.308 | 5276.414 | 84.6466
530.402 | 5276.974 | 84.6522
530.535 | 5278.671 | 84.6626
530.618 | 5279.231 | 84.6643
530.706 | 5280.071 | 84.671
530.837 | 5281.685 | 84.6806
530.931 | 5282.262 | 84.6847
531.017 | 5283.151 | 84.6904
531.108 | 5284.024 | 84.696
531.223 | 5285.787 | 84.7009
531.333 | 5286.66 | 84.7074
531.407 | 5287.203 | 84.7117
531.502 | 5288.258 | 84.7163
531.601 | 5289.691 | 84.7203
531.705 | 5290.448 | 84.723
531.827 | 5291.832 | 84.7302
531.909 | 5292.491 | 84.7325
532.024 | 5293.512 | 84.7407
532.121 | 5295.044 | 84.7421
532.25 | 5295.884 | 84.7497
532.304 | 5295.884 | 84.7517
532.436 | 5297.96 | 84.756
532.513 | 5298.635 | 84.7565
532.62 | 5299.558 | 84.7612
532.718 | 5300.365 | 84.7648
532.809 | 5301.09 | 84.7689
532.9 | 5301.946 | 84.7693
533.028 | 5303.857 | 84.7733
533.102 | 5304.533 | 84.7732
533.222 | 5305.472 | 84.7786
533.308 | 5306.081 | 84.7781
533.428 | 5307.811 | 84.7805
533.509 | 5308.453 | 84.7798
533.624 | 5309.639 | 84.7822
533.723 | 5310.232 | 84.7687
533.801 | 5311.056 | 84.7584
533.926 | 5312.538 | 84.743
534.017 | 5313.84 | 84.7306
534.122 | 5315.092 | 84.7283
534.248 | 5315.536 | 84.7217
534.328 | 5316.574 | 84.7164
534.424 | 5317.315 | 84.7207
534.516 | 5318.452 | 84.7188
534.619 | 5319.869 | 84.7218
534.717 | 5320.692 | 84.7252
534.806 | 5321.186 | 84.726
534.911 | 5322.603 | 84.728
535.018 | 5323.74 | 84.7304
535.116 | 5324.497 | 84.7369
535.227 | 5325.766 | 84.7415
535.309 | 5326.655 | 84.7423
535.417 | 5327.265 | 84.7451
535.517 | 5328.846 | 84.7521
535.629 | 5329.439 | 84.757
535.718 | 5330.46 | 84.7593
535.8 | 5331.037 | 84.7615
535.908 | 5332.635 | 84.7684
536.008 | 5333.343 | 84.7725
536.104 | 5334.925 | 84.7766
536.206 | 5335.913 | 84.7797
536.332 | 5336.473 | 84.7834
536.411 | 5337.643 | 84.7892
536.508 | 5338.417 | 84.7913
536.615 | 5339.652 | 84.8006
536.71 | 5340.674 | 84.805
536.811 | 5341.431 | 84.8081
536.907 | 5342.222 | 84.8168
537.013 | 5343.457 | 84.8193
537.101 | 5344.825 | 84.8289
537.239 | 5345.451 | 84.8318
537.319 | 5346.587 | 84.8401
537.407 | 5347.213 | 84.8475
537.502 | 5348.696 | 84.8538
537.625 | 5349.256 | 84.8553
537.707 | 5350.903 | 84.863
537.803 | 5351.513 | 84.8725
537.909 | 5352.023 | 84.8754
538.004 | 5353.703 | 84.8855
538.118 | 5354.593 | 84.8931
538.204 | 5355.697 | 84.8963
538.301 | 5356.257 | 84.9067
538.419 | 5357.591 | 84.9118
538.505 | 5358.612 | 84.9187
538.637 | 5359.798 | 84.9293
538.712 | 5360.375 | 84.932
538.835 | 5361.462 | 84.9402
538.918 | 5362.203 | 84.948
539.009 | 5363.027 | 84.9522
539.137 | 5364.658 | 84.9603
539.202 | 5365.218 | 84.9636
539.309 | 5366.568 | 84.9706
539.402 | 5367.524 | 84.9777
539.502 | 5368.693 | 84.9853
539.603 | 5369.336 | 84.988
539.707 | 5370.588 | 84.9995
539.802 | 5371.56 | 85.0065
539.942 | 5372.845 | 85.014
540.007 | 5373.454 | 85.0163
540.122 | 5374.887 | 85.0267
540.212 | 5375.48 | 85.0306
540.303 | 5376.633 | 85.0411
540.425 | 5377.918 | 85.0502
540.513 | 5378.511 | 85.0521
540.627 | 5379.434 | 85.0642
540.726 | 5380.751 | 85.0679
540.832 | 5381.641 | 85.0772
540.902 | 5382.201 | 85.0812
541.021 | 5383.881 | 85.0901
541.138 | 5384.441 | 85.0962
541.21 | 5385.265 | 85.1032
541.33 | 5386.83 | 85.1113
541.405 | 5387.538 | 85.1191
541.52 | 5388.79 | 85.1248
541.627 | 5389.68 | 85.131
541.738 | 5390.948 | 85.1415
541.804 | 5391.541 | 85.1452
541.917 | 5392.826 | 85.1542
542.003 | 5393.386 | 85.1605
542.13 | 5394.539 | 85.1699
542.222 | 5395.857 | 85.1748
542.306 | 5396.466 | 85.1798
542.42 | 5397.339 | 85.1872
542.515 | 5398.641 | 85.189
542.625 | 5399.563 | 85.1922
542.714 | 5400.815 | 85.1987
542.813 | 5401.276 | 85.2082
542.93 | 5402.874 | 85.2159
543.017 | 5403.83 | 85.2257
543.114 | 5404.638 | 85.2317
543.209 | 5405.923 | 85.2395
543.3 | 5406.4 | 85.2446
543.412 | 5407.965 | 85.2541
543.513 | 5408.805 | 85.2572
543.62 | 5409.497 | 85.2638
543.713 | 5410.057 | 85.2715
543.824 | 5411.803 | 85.2758
543.914 | 5412.792 | 85.2821
544.013 | 5413.335 | 85.2893
544.107 | 5414.686 | 85.2953
544.232 | 5415.296 | 85.2985
544.311 | 5416.185 | 85.3105
544.406 | 5417.898 | 85.3174
544.518 | 5418.607 | 85.3217
544.623 | 5419.48 | 85.3249
544.713 | 5420.814 | 85.333
544.812 | 5421.951 | 85.3421
544.917 | 5422.56 | 85.3467
545.016 | 5423.515 | 85.3565
545.111 | 5424.767 | 85.362
545.208 | 5425.624 | 85.3682
545.3 | 5426.843 | 85.376
545.416 | 5427.337 | 85.3833
545.51 | 5428.21 | 85.3899
545.611 | 5429.775 | 85.3989
545.703 | 5430.533 | 85.4085
545.812 | 5431.109 | 85.4144
545.919 | 5432.757 | 85.4247
546 | 5433.58 | 85.4286
546.115 | 5434.519 | 85.4416
546.203 | 5435.886 | 85.447
546.309 | 5436.331 | 85.4535
546.415 | 5437.534 | 85.4611
546.507 | 5438.621 | 85.4704
546.628 | 5440.12 | 85.4796
546.712 | 5440.12 | 85.4845
546.803 | 5441.009 | 85.4956
546.919 | 5442.558 | 85.4946
547.007 | 5443.365 | 85.5074
547.105 | 5443.942 | 85.5144
547.221 | 5445.589 | 85.522
547.301 | 5446.544 | 85.5343
547.401 | 5447.681 | 85.5374
547.526 | 5448.933 | 85.5501
547.614 | 5449.542 | 85.5569
547.704 | 5450.531 | 85.5614
547.831 | 5451.799 | 85.573
547.903 | 5452.31 | 85.5788
548.003 | 5453.331 | 85.5867
548.133 | 5455.192 | 85.5977
548.201 | 5455.192 | 85.5971
548.302 | 5456.56 | 85.6031
548.433 | 5457.877 | 85.6139
548.506 | 5457.877 | 85.62
548.631 | 5459.969 | 85.6263
548.708 | 5460.562 | 85.6332
548.824 | 5461.551 | 85.6433
548.913 | 5462.226 | 85.6476
549.024 | 5463.758 | 85.6614
549.128 | 5464.681 | 85.6681
549.208 | 5465.274 | 85.6737
549.318 | 5466.723 | 85.6819
549.405 | 5467.3 | 85.6851
549.528 | 5468.799 | 85.6965
549.608 | 5469.243 | 85.7012
549.701 | 5469.968 | 85.7126
549.828 | 5471.467 | 85.7216
549.934 | 5472.917 | 85.7294
550.024 | 5473.773 | 85.7347
550.118 | 5474.482 | 85.7436
550.227 | 5475.783 | 85.7491
550.326 | 5476.755 | 85.7532
550.429 | 5477.364 | 85.7661
550.518 | 5478.847 | 85.7743
550.629 | 5479.456 | 85.7778
550.725 | 5481.104 | 85.79
550.838 | 5481.565 | 85.7918
550.925 | 5482.537 | 85.8004
551.009 | 5483.13 | 85.8057
551.101 | 5483.921 | 85.8143
551.229 | 5485.568 | 85.8222
551.329 | 5486.144 | 85.8288
551.414 | 5487.94 | 85.8358
551.501 | 5487.94 | 85.8375
551.617 | 5489.307 | 85.8466
551.723 | 5490.806 | 85.8528
551.813 | 5491.646 | 85.8588
551.907 | 5492.289 | 85.8659
552.008 | 5493.722 | 85.874
552.13 | 5494.298 | 85.8851
552.217 | 5495.847 | 85.8919
552.31 | 5496.588 | 85.8982
552.414 | 5497.049 | 85.9045
552.516 | 5498.614 | 85.9138
552.613 | 5499.635 | 85.9249
552.708 | 5500.113 | 85.9291
552.814 | 5501.81 | 85.9327
552.914 | 5502.353 | 85.9401
553.011 | 5503.111 | 85.9427
553.109 | 5504.742 | 85.9554
553.222 | 5505.368 | 85.9582
553.303 | 5506.85 | 85.9553
553.429 | 5507.427 | 85.9348
553.523 | 5508.58 | 85.9351
553.618 | 5509.552 | 85.9326
553.703 | 5510.557 | 85.9313
553.812 | 5511.166 | 85.9301
553.907 | 5512.896 | 85.932
554.035 | 5513.505 | 85.9313
554.101 | 5514.675 | 85.9351
554.2 | 5515.268 | 85.9361
554.315 | 5516.701 | 85.941
554.418 | 5517.508 | 85.9384
554.51 | 5518.612 | 85.9365
554.601 | 5519.534 | 85.9371
554.716 | 5520.259 | 85.9373
554.805 | 5521.89 | 85.934
554.915 | 5522.499 | 85.9287
555.007 | 5523.323 | 85.8804
555.139 | 5524.773 | 85.8518
555.208 | 5525.267 | 85.8556
555.315 | 5526.601 | 85.8531
555.407 | 5527.557 | 85.8552
555.537 | 5528.496 | 85.8614
555.608 | 5529.187 | 85.869
555.727 | 5531.115 | 85.8735
555.802 | 5531.115 | 85.8746
555.914 | 5532.515 | 85.8781
556.001 | 5533.52 | 85.884
556.101 | 5534.492 | 85.8939
556.211 | 5535.579 | 85.8945
556.323 | 5536.897 | 85.9025
556.415 | 5537.506 | 85.9036
556.502 | 5538.527 | 85.912
556.604 | 5539.334 | 85.918
556.715 | 5540.537 | 85.9276
556.832 | 5541.542 | 85.9331
556.9 | 5542.3 | 85.9384
557.022 | 5544.046 | 85.9464
557.11 | 5544.046 | 85.9497
557.228 | 5545.808 | 85.9587
557.325 | 5546.797 | 85.9641
557.423 | 5547.752 | 85.9736
557.506 | 5548.444 | 85.9787
557.631 | 5549.959 | 85.9988
557.732 | 5550.882 | 86.0076
557.817 | 5551.672 | 86.0166
557.903 | 5552.364 | 86.0201
558.02 | 5553.517 | 86.0299
558.118 | 5554.292 | 86.0348
558.22 | 5555.346 | 86.0336
558.329 | 5556.861 | 86.0263
558.421 | 5557.685 | 86.0295
558.509 | 5558.163 | 86.0299
558.626 | 5559.662 | 86.0318
558.731 | 5560.864 | 86.0483
558.824 | 5561.77 | 86.0483
558.91 | 5562.462 | 86.0497
559.024 | 5563.599 | 86.0612
559.137 | 5564.208 | 86.0644
559.226 | 5565.822 | 86.1033
559.303 | 5566.481 | 86.1033
559.423 | 5567.42 | 86.1216
559.538 | 5568.557 | 86.127
559.619 | 5569.71 | 86.1406
559.722 | 5570.287 | 86.1267
559.813 | 5571.967 | 86.1214
559.932 | 5572.593 | 86.1327
560.001 | 5573.169 | 86.1618
560.109 | 5574.932 | 86.1833
560.211 | 5575.558 | 86.1664
560.323 | 5576.365 | 86.1968
560.43 | 5577.502 | 86.191
560.528 | 5578.309 | 86.1944
560.625 | 5579.725 | 86.2032
560.72 | 5580.714 | 86.199
560.805 | 5582.048 | 86.1999
560.915 | 5582.641 | 86.2041
561.017 | 5583.432 | 86.2067
561.11 | 5584.914 | 86.2109
561.206 | 5585.573 | 86.2112
561.313 | 5586.133 | 86.2154
561.414 | 5587.797 | 86.2202
561.507 | 5587.797 | 86.2243
561.605 | 5589.708 | 86.2291
561.715 | 5590.284 | 86.2375
561.809 | 5591.124 | 86.2426
561.91 | 5592.739 | 86.2486
562.002 | 5593.513 | 86.2543
562.104 | 5593.974 | 86.2598
562.215 | 5595.72 | 86.2679
562.3 | 5596.544 | 86.2743
562.418 | 5597.285 | 86.2807
562.511 | 5598.356 | 86.2881
562.616 | 5599.542 | 86.2927
562.705 | 5600.563 | 86.303
562.804 | 5601.683 | 86.309
562.908 | 5602.342 | 86.3129
563.041 | 5603.792 | 86.3263
563.108 | 5604.418 | 86.3325
563.233 | 5605.818 | 86.3423
563.311 | 5606.428 | 86.3458
563.437 | 5608.207 | 86.3542
563.509 | 5608.207 | 86.3607
563.604 | 5609.673 | 86.3679
563.709 | 5610.48 | 86.3771
563.827 | 5611.765 | 86.388
563.909 | 5612.226 | 86.3953
564.028 | 5613.807 | 86.4038
564.104 | 5614.45 | 86.4084
564.244 | 5615.998 | 86.4201
564.305 | 5616.838 | 86.4249
564.427 | 5618.09 | 86.4352
564.524 | 5618.733 | 86.443
564.624 | 5620.067 | 86.4504
564.716 | 5620.528 | 86.4547
564.808 | 5621.648 | 86.4649
564.929 | 5622.439 | 86.4714
565.023 | 5623.394 | 86.48
565.131 | 5625.157 | 86.4929
565.212 | 5625.157 | 86.4947
565.322 | 5626.755 | 86.5017
565.426 | 5627.743 | 86.5116
565.506 | 5628.221 | 86.5153
565.615 | 5629.489 | 86.5261
565.708 | 5630.461 | 86.5375
565.826 | 5631.746 | 86.5418
565.932 | 5632.85 | 86.5513
566.019 | 5633.805 | 86.5575
566.107 | 5634.382 | 86.5664
566.233 | 5635.485 | 86.5775
566.318 | 5636.177 | 86.5805
566.428 | 5637.94 | 86.5929
566.502 | 5637.94 | 86.5971
566.624 | 5639.57 | 86.6082
566.727 | 5640.328 | 86.6206
566.819 | 5641.992 | 86.6312
566.904 | 5641.992 | 86.633
567.019 | 5643.705 | 86.6459
567.12 | 5644.479 | 86.6525
567.23 | 5645.748 | 86.6629
567.316 | 5646.67 | 86.6704
567.423 | 5647.411 | 86.6768
567.528 | 5648.828 | 86.6851
567.617 | 5649.652 | 86.6923
567.721 | 5650.327 | 86.7002
567.829 | 5651.035 | 86.7097
567.921 | 5653.012 | 86.7175
568.004 | 5653.49 | 86.7208
568.113 | 5654.775 | 86.737
568.237 | 5655.384 | 86.7423
568.328 | 5656.438 | 86.75
568.42 | 5658.02 | 86.757
568.525 | 5658.596 | 86.7642
568.619 | 5659.684 | 86.7715
568.727 | 5660.557 | 86.7818
568.814 | 5661.1 | 86.7892
568.912 | 5662.764 | 86.7988
569.02 | 5663.538 | 86.8062
569.106 | 5664.889 | 86.8134
569.225 | 5665.317 | 86.8208
569.311 | 5666.124 | 86.8353
569.41 | 5667.739 | 86.8403
569.513 | 5668.249 | 86.8474
569.601 | 5669.139 | 86.8513
569.715 | 5670.704 | 86.8609
569.82 | 5671.56 | 86.876
569.907 | 5672.878 | 86.8791
570.008 | 5673.603 | 86.894
570.123 | 5674.394 | 86.9016
570.215 | 5675.415 | 86.9094
570.317 | 5676.519 | 86.9214
570.411 | 5677.639 | 86.9297
570.506 | 5678.38 | 86.9386
570.602 | 5679.517 | 86.9521
570.701 | 5680.505 | 86.9595
570.811 | 5681.477 | 86.9662
570.909 | 5682.893 | 86.9758
571.002 | 5683.519 | 86.9877
571.115 | 5684.524 | 86.9957
571.215 | 5685.15 | 87.0042
571.341 | 5687.259 | 87.0146
571.409 | 5687.259 | 87.0198
571.503 | 5688.857 | 87.03
571.606 | 5689.68 | 87.0409
571.73 | 5690.916 | 87.0471
571.814 | 5691.509 | 87.0552
571.903 | 5692.431 | 87.0636
572.008 | 5692.975 | 87.0697
572.105 | 5693.914 | 87.0836
572.221 | 5695.544 | 87.0884
572.315 | 5696.5 | 87.1011
572.404 | 5697.159 | 87.1071
572.535 | 5698.592 | 87.1177
572.625 | 5699.185 | 87.1302
572.713 | 5700.124 | 87.1376
572.826 | 5701.606 | 87.1516
572.924 | 5702.199 | 87.1568
573.026 | 5703.863 | 87.1681
573.111 | 5704.456 | 87.1717
573.21 | 5705.494 | 87.1802
573.341 | 5706.713 | 87.194
573.435 | 5708.146 | 87.2077
573.515 | 5708.146 | 87.212
573.605 | 5708.986 | 87.2194
573.727 | 5710.749 | 87.2326
573.807 | 5711.259 | 87.2342
573.909 | 5712.462 | 87.2456
574.025 | 5713.45 | 87.2552
574.126 | 5714.801 | 87.27
574.22 | 5715.361 | 87.2739
574.319 | 5717.008 | 87.2849
574.402 | 5717.008 | 87.2901
574.521 | 5718.688 | 87.3067
574.612 | 5719.479 | 87.3081
574.737 | 5720.896 | 87.3192
574.802 | 5721.456 | 87.3274
574.92 | 5722.411 | 87.3348
575.022 | 5723.877 | 87.3456
575.119 | 5724.668 | 87.3522
575.208 | 5725.129 | 87.3584
575.325 | 5726.727 | 87.3692
575.408 | 5727.205 | 87.3775
575.525 | 5728.786 | 87.3882
575.601 | 5728.786 | 87.3968
575.733 | 5730.532 | 87.4058
575.819 | 5731.175 | 87.4142
575.915 | 5732.937 | 87.4197
576.015 | 5733.629 | 87.4318
576.121 | 5734.288 | 87.4406
576.223 | 5736.001 | 87.4508
576.31 | 5736.627 | 87.4581
576.416 | 5737.665 | 87.4675
576.51 | 5738.933 | 87.4789
576.617 | 5739.675 | 87.4852
576.716 | 5740.976 | 87.4957
576.827 | 5741.437 | 87.504
576.918 | 5742.426 | 87.5124
577.021 | 5743.628 | 87.5213
577.116 | 5744.633 | 87.5279
577.214 | 5745.934 | 87.5296
577.31 | 5746.412 | 87.5416
577.418 | 5747.516 | 87.5504
577.509 | 5748.372 | 87.5593
577.621 | 5749.542 | 87.5682
577.72 | 5750.629 | 87.5787
577.817 | 5751.189 | 87.5858
577.91 | 5752.326 | 87.5994
578.014 | 5753.973 | 87.6095
578.109 | 5754.549 | 87.6188
578.204 | 5755.505 | 87.6256
578.304 | 5756.839 | 87.633
578.413 | 5757.613 | 87.6432
578.507 | 5758.075 | 87.6525
578.607 | 5759.689 | 87.6596
578.723 | 5760.265 | 87.6719
578.8 | 5761.814 | 87.6799
578.936 | 5762.39 | 87.685
579.006 | 5763.494 | 87.6943
579.101 | 5764.812 | 87.7034
579.211 | 5765.257 | 87.7156
579.301 | 5766.261 | 87.721
579.413 | 5767.447 | 87.7277
579.552 | 5769.045 | 87.7409
579.602 | 5769.045 | 87.7494
579.707 | 5770.577 | 87.7593
579.803 | 5771.335 | 87.7663
579.913 | 5772.093 | 87.7815
580.038 | 5773.625 | 87.7926
580.123 | 5774.185 | 87.7963
580.212 | 5775.272 | 87.8067
580.308 | 5775.947 | 87.8131
580.408 | 5777.413 | 87.8198
580.505 | 5778.55 | 87.8332
580.61 | 5779.143 | 87.8396
580.725 | 5780.741 | 87.8546
580.811 | 5781.564 | 87.8578
580.903 | 5782.503 | 87.869
581.01 | 5783.376 | 87.8767
581.134 | 5784.826 | 87.89
581.209 | 5785.304 | 87.8926
581.308 | 5786.391 | 87.9041
581.466 | 5787.791 | 87.917
581.508 | 5787.791 | 87.9227
581.632 | 5789.949 | 87.9317
581.739 | 5790.509 | 87.9411
581.829 | 5791.514 | 87.9513
581.902 | 5792.815 | 87.957
582.025 | 5793.886 | 87.9666
582.114 | 5794.479 | 87.971
582.204 | 5795.55 | 87.9837
582.325 | 5796.489 | 87.9921
582.426 | 5797.889 | 88.0053
582.524 | 5798.729 | 88.0143
582.617 | 5799.948 | 88.0215
582.731 | 5800.459 | 88.0324
582.809 | 5801.118 | 88.0368
582.924 | 5802.682 | 88.0509
583.011 | 5803.177 | 88.0585
583.115 | 5804.692 | 88.0671
583.208 | 5805.203 | 88.0751
583.328 | 5806.817 | 88.087
583.409 | 5807.443 | 88.0926
583.517 | 5808.794 | 88.1064
583.607 | 5809.37 | 88.112
583.725 | 5810.507 | 88.1209
583.82 | 5811.989 | 88.1349
583.913 | 5812.599 | 88.1416
584.012 | 5813.917 | 88.1544
584.12 | 5814.362 | 88.1583
584.212 | 5815.251 | 88.1745
584.322 | 5816.734 | 88.1812
584.417 | 5817.673 | 88.1911
584.512 | 5818.233 | 88.2029
584.615 | 5819.583 | 88.2148
584.716 | 5820.605 | 88.2242
584.804 | 5821.115 | 88.2308
584.909 | 5823.01 | 88.2405
585.018 | 5823.603 | 88.2486
585.114 | 5824.509 | 88.2566
585.207 | 5825.843 | 88.2658
585.314 | 5826.584 | 88.2738
585.418 | 5827.276 | 88.2811
585.516 | 5828.363 | 88.2908
585.611 | 5829.895 | 88.2976
585.736 | 5830.488 | 88.3063
585.825 | 5831.526 | 88.3169
585.908 | 5832.086 | 88.326
586.011 | 5833.733 | 88.3369
586.105 | 5834.293 | 88.345
586.207 | 5835.858 | 88.3548
586.328 | 5836.402 | 88.3604
586.422 | 5837.555 | 88.3722
586.523 | 5838.197 | 88.3819
586.617 | 5839.565 | 88.3903
586.713 | 5840.586 | 88.4005
586.807 | 5841.13 | 88.406
586.902 | 5842.826 | 88.4177
587.016 | 5843.502 | 88.428
587.107 | 5844.292 | 88.4379
587.209 | 5845.561 | 88.4467
587.305 | 5846.862 | 88.454
587.412 | 5847.455 | 88.4633
587.542 | 5848.921 | 88.4728
587.609 | 5849.876 | 88.4826
587.703 | 5850.832 | 88.4864
587.801 | 5851.491 | 88.4998
587.913 | 5852.562 | 88.5078
588.007 | 5853.55 | 88.5187
588.111 | 5854.011 | 88.5269
588.206 | 5855.675 | 88.5357
588.334 | 5856.202 | 88.5476
588.409 | 5857.174 | 88.5558
588.522 | 5858.343 | 88.5632
588.609 | 5859.315 | 88.5727
588.707 | 5859.892 | 88.5827
588.83 | 5861.786 | 88.5943
588.913 | 5862.462 | 88.6032
589.009 | 5863.631 | 88.6103
589.136 | 5864.587 | 88.622
589.227 | 5865.163 | 88.6356
589.316 | 5866.119 | 88.6399
589.408 | 5866.959 | 88.6468
589.527 | 5868.738 | 88.6626
589.61 | 5869.364 | 88.6677
589.723 | 5870.83 | 88.681
589.808 | 5871.406 | 88.69
589.9 | 5872.477 | 88.6945
590.005 | 5873.366 | 88.7069
590.123 | 5874.849 | 88.7159
590.209 | 5875.409 | 88.7259
590.302 | 5876.546 | 88.7387
590.407 | 5877.353 | 88.7418
590.512 | 5878.374 | 88.7534
590.608 | 5878.951 | 88.7617
590.74 | 5880.763 | 88.7744
590.811 | 5881.372 | 88.778
590.9 | 5882.229 | 88.7923
591.001 | 5882.954 | 88.7952
591.135 | 5884.601 | 88.8108
591.2 | 5885.161 | 88.8151
591.328 | 5886.759 | 88.8276
591.401 | 5886.759 | 88.8337
591.509 | 5887.78 | 88.8433
591.639 | 5889.493 | 88.8532
591.732 | 5890.547 | 88.8655
591.829 | 5891.717 | 88.8754
591.916 | 5892.656 | 88.8827
592.002 | 5893.331 | 88.8922
592.12 | 5894.83 | 88.9003
592.208 | 5895.407 | 88.9071
592.336 | 5896.478 | 88.9205
592.416 | 5897.235 | 88.9261
592.501 | 5897.96 | 88.9298
592.612 | 5899.443 | 88.9433
592.714 | 5900.909 | 88.9497
592.822 | 5901.386 | 88.9573
592.925 | 5902.787 | 88.9674
593.016 | 5903.775 | 88.9757
593.127 | 5904.533 | 88.9831
593.211 | 5905.916 | 88.9922
593.311 | 5906.625 | 89.0025
593.429 | 5907.415 | 89.0128
593.523 | 5908.601 | 89.0194
593.611 | 5909.87 | 89.0292
593.717 | 5910.348 | 89.0408
593.823 | 5911.566 | 89.0487
593.91 | 5912.604 | 89.0574
594.001 | 5913.065 | 89.0643
594.11 | 5914.614 | 89.0776
594.225 | 5915.108 | 89.0815
594.309 | 5916.146 | 89.0911
594.403 | 5917.793 | 89.0975
594.51 | 5918.501 | 89.1056
594.613 | 5919.935 | 89.1133
594.708 | 5920.511 | 89.1196
594.806 | 5921.516 | 89.1345
594.919 | 5922.142 | 89.1416
595.023 | 5923.246 | 89.1496
595.11 | 5924.876 | 89.1567
595.207 | 5925.684 | 89.1632
595.314 | 5926.441 | 89.1758
595.411 | 5927.084 | 89.1849
595.504 | 5928.286 | 89.1968
595.609 | 5929.703 | 89.2057
595.716 | 5930.23 | 89.2149
595.81 | 5931.531 | 89.2206
595.911 | 5932.52 | 89.2325
596.009 | 5933.524 | 89.2389
596.102 | 5934.463 | 89.2489
596.211 | 5935.518 | 89.26
596.349 | 5937 | 89.2706
596.413 | 5937 | 89.2767
596.503 | 5938.647 | 89.2896
596.629 | 5939.899 | 89.3001
596.701 | 5940.476 | 89.3085
596.845 | 5941.991 | 89.3192
596.935 | 5942.963 | 89.3266
597.032 | 5943.738 | 89.3399
597.11 | 5944.281 | 89.345
597.212 | 5945.533 | 89.3555
597.34 | 5946.439 | 89.3645
597.415 | 5947.213 | 89.3692
597.501 | 5948.268 | 89.3805
597.62 | 5949.503 | 89.3885
597.715 | 5950.458 | 89.3947
597.824 | 5951.694 | 89.4083
597.927 | 5952.699 | 89.4154
598.009 | 5953.176 | 89.4247
598.127 | 5954.758 | 89.4359
598.212 | 5955.45 | 89.4416
598.305 | 5956.421 | 89.4553
598.425 | 5957.838 | 89.4646
598.512 | 5958.448 | 89.4726
598.637 | 5959.881 | 89.4787
598.723 | 5960.638 | 89.4877
598.832 | 5961.528 | 89.4967
598.905 | 5962.105 | 89.4983
599.035 | 5963.571 | 89.5176
599.123 | 5964.164 | 89.5217
599.202 | 5965.004 | 89.5248
599.325 | 5966.486 | 89.5363
599.418 | 5967.804 | 89.5453
599.501 | 5968.216 | 89.5513
599.626 | 5969.748 | 89.5598
599.707 | 5970.39 | 89.5672
599.838 | 5971.856 | 89.5809
599.924 | 5972.845 | 89.5887
600.022 | 5973.652 | 89.5952
600.11 | 5974.13 | 89.6037
600.236 | 5975.612 | 89.6126
600.316 | 5976.172 | 89.6231
600.424 | 5977.836 | 89.6317
600.531 | 5978.412 | 89.6386
600.615 | 5979.582 | 89.6479
600.733 | 5980.817 | 89.6514
600.815 | 5981.658 | 89.6617
600.924 | 5982.679 | 89.6701
601.014 | 5983.651 | 89.6814
601.105 | 5984.046 | 89.6878
601.22 | 5985.66 | 89.6994
601.302 | 5986.237 | 89.7051
601.415 | 5987.752 | 89.7156
601.503 | 5988.329 | 89.7218
601.612 | 5989.383 | 89.728
601.735 | 5990.536 | 89.7364
601.814 | 5991.903 | 89.7468
601.92 | 5992.365 | 89.7539
602.024 | 5993.139 | 89.7635
602.117 | 5994.654 | 89.7699
602.23 | 5995.379 | 89.7775
602.308 | 5996.401 | 89.7861
602.417 | 5997.587 | 89.7921
602.518 | 5998.608 | 89.8014
602.61 | 5999.843 | 89.8159
602.722 | 6000.552 | 89.8192
602.808 | 6001.573 | 89.8257
602.916 | 6002.232 | 89.8359
603.02 | 6003.352 | 89.8452
603.115 | 6004.011 | 89.8545
603.227 | 6005.576 | 89.8649
603.324 | 6006.729 | 89.8723
603.417 | 6007.552 | 89.8817
603.507 | 6008.508 | 89.8901
603.614 | 6009.332 | 89.8968
603.709 | 6009.908 | 89.9056
603.803 | 6010.863 | 89.9108
603.907 | 6012.56 | 89.9213
604.007 | 6013.68 | 89.9315
604.111 | 6014.438 | 89.9375
604.215 | 6015.048 | 89.9482
604.302 | 6015.937 | 89.9565
604.43 | 6017.782 | 89.9685
604.513 | 6018.441 | 89.9746
604.619 | 6019.429 | 89.9822
604.704 | 6020.006 | 89.9887
604.803 | 6021.834 | 89.9959
604.913 | 6022.411 | 90.0065
605.003 | 6023.498 | 90.0133
605.12 | 6024.157 | 90.0217
605.202 | 6025.821 | 90.0304
605.313 | 6026.43 | 90.0372
605.438 | 6027.55 | 90.052
605.526 | 6028.143 | 90.0605
605.616 | 6029.082 | 90.067
605.706 | 6029.939 | 90.0753
605.817 | 6031.487 | 90.0807
605.936 | 6032.822 | 90.0916
606.007 | 6032.822 | 90.0973
606.106 | 6034.568 | 90.1071
606.209 | 6035.391 | 90.1171
606.301 | 6036.198 | 90.1236
606.41 | 6037.467 | 90.1313
606.507 | 6038.521 | 90.1408
606.635 | 6039.345 | 90.1542
606.731 | 6040.531 | 90.1641
606.811 | 6041.107 | 90.1684
606.924 | 6042.326 | 90.1806
607.034 | 6043.825 | 90.1867
607.122 | 6044.583 | 90.1944
607.231 | 6045.225 | 90.2033
607.326 | 6046.428 | 90.2128
607.419 | 6047.927 | 90.2231
607.519 | 6048.668 | 90.2326
607.622 | 6049.689 | 90.2411
607.717 | 6051.139 | 90.2505
607.823 | 6051.847 | 90.2575
607.929 | 6052.358 | 90.2683
608.001 | 6053.083 | 90.2728
608.105 | 6054.285 | 90.2765
608.219 | 6055.653 | 90.2934
608.323 | 6056.674 | 90.3009
608.419 | 6057.942 | 90.3095
608.543 | 6058.519 | 90.3205
608.639 | 6059.705 | 90.3283
608.713 | 6060.891 | 90.3371
608.814 | 6061.714 | 90.3414
608.91 | 6062.275 | 90.3522
609.011 | 6063.691 | 90.3618
609.107 | 6064.202 | 90.3681
609.217 | 6065.651 | 90.3801
609.314 | 6066.903 | 90.3904
609.411 | 6067.694 | 90.3962
609.512 | 6068.205 | 90.4091
609.619 | 6069.621 | 90.4149
609.713 | 6070.873 | 90.4273
609.812 | 6071.615 | 90.435
609.901 | 6072.29 | 90.4416
610.01 | 6073.871 | 90.454
610.114 | 6074.58 | 90.4665
610.217 | 6075.387 | 90.4719
610.31 | 6075.98 | 90.4808
610.423 | 6077.709 | 90.4946
610.521 | 6078.714 | 90.4973
610.612 | 6079.604 | 90.5087
610.715 | 6080.345 | 90.5164
610.816 | 6081.91 | 90.5269
610.927 | 6082.569 | 90.5325
611.009 | 6083.541 | 90.5402
611.107 | 6084.595 | 90.5503
611.218 | 6085.237 | 90.5569
611.309 | 6086.852 | 90.5618
611.419 | 6087.478 | 90.5703
611.504 | 6088.515 | 90.5795
611.602 | 6089.586 | 90.5899
611.745 | 6090.212 | 90.6007
611.811 | 6091.695 | 90.6076
611.905 | 6092.271 | 90.6161
612.002 | 6093.787 | 90.6232
612.139 | 6095.137 | 90.6359
612.212 | 6095.137 | 90.6408
612.35 | 6096.768 | 90.6521
612.4 | 6097.74 | 90.6573
612.501 | 6098.448 | 90.6686
612.607 | 6099.832 | 90.6754
612.705 | 6100.326 | 90.6835
612.815 | 6101.562 | 90.6914
612.946 | 6102.962 | 90.7077
613.012 | 6102.962 | 90.7119
613.112 | 6104.576 | 90.721
613.216 | 6105.433 | 90.7318
613.305 | 6106.256 | 90.74
613.401 | 6106.817 | 90.7508
613.503 | 6107.805 | 90.7553
613.628 | 6109.716 | 90.7712
613.711 | 6110.506 | 90.7752
613.806 | 6111.511 | 90.7865
613.912 | 6112.088 | 90.7967
614.044 | 6113.784 | 90.8097
614.112 | 6114.394 | 90.8149
614.243 | 6115.942 | 90.8255
614.303 | 6116.782 | 90.834
614.44 | 6117.376 | 90.8447
614.514 | 6118.216 | 90.8516
614.603 | 6119.253 | 90.8616
614.712 | 6119.962 | 90.8734
614.8 | 6120.884 | 90.8819
614.929 | 6122.861 | 90.8913
615.017 | 6123.437 | 90.8984
615.102 | 6124.541 | 90.9066
615.224 | 6125.332 | 90.9195
615.309 | 6125.991 | 90.9237
615.429 | 6127.753 | 90.9373
615.511 | 6128.412 | 90.9399
615.639 | 6129.598 | 90.9551
615.709 | 6130.191 | 90.961
615.826 | 6131.855 | 90.9697
615.914 | 6132.431 | 90.9737
616.025 | 6133.453 | 90.9899
616.118 | 6134.721 | 90.9946
616.223 | 6135.512 | 91.0067
616.311 | 6136.171 | 91.0129
616.423 | 6137.686 | 91.0208
616.5 | 6138.395 | 91.03
616.63 | 6139.334 | 91.0407
616.715 | 6140.882 | 91.0516
616.812 | 6141.426 | 91.0589
616.924 | 6142.513 | 91.069
617.004 | 6143.023 | 91.0753
617.12 | 6144.605 | 91.0861
617.207 | 6145.115 | 91.0949
617.321 | 6146.647 | 91.107
617.437 | 6147.471 | 91.1137
617.518 | 6148.674 | 91.1209
617.623 | 6149.201 | 91.1293
617.715 | 6150.634 | 91.1366
617.83 | 6151.523 | 91.1458
617.917 | 6152.083 | 91.1527
618.021 | 6153.203 | 91.1658
618.113 | 6154.719 | 91.1748
618.21 | 6155.839 | 91.1818
618.347 | 6156.416 | 91.189
618.416 | 6157.618 | 91.1927
618.512 | 6158.887 | 91.2042
618.637 | 6159.447 | 91.2139
618.718 | 6160.6 | 91.2211
618.816 | 6161.885 | 91.2289
618.912 | 6162.511 | 91.2363
619.015 | 6163.351 | 91.2448
619.105 | 6164.8 | 91.2532
619.232 | 6165.344 | 91.2623
619.322 | 6166.563 | 91.274
619.416 | 6167.156 | 91.2816
619.514 | 6168.128 | 91.2892
619.616 | 6169.923 | 91.2967
619.71 | 6170.681 | 91.306
619.818 | 6171.472 | 91.314
619.906 | 6172.806 | 91.3229
620.014 | 6173.251 | 91.3283
620.112 | 6174.568 | 91.3378
620.218 | 6175.507 | 91.347
620.307 | 6176.1 | 91.3551
620.401 | 6177.599 | 91.3643
620.517 | 6178.176 | 91.3705
620.604 | 6179.79 | 91.381
620.715 | 6180.284 | 91.3874
620.81 | 6181.503 | 91.3993
620.91 | 6182.426 | 91.4071
621.012 | 6182.953 | 91.4152
621.102 | 6184.798 | 91.4234
621.212 | 6185.375 | 91.4324
621.321 | 6186.33 | 91.4415
621.41 | 6187.154 | 91.4492
621.505 | 6188.603 | 91.4588
621.612 | 6189.18 | 91.4611
621.754 | 6190.465 | 91.4549
621.811 | 6190.465 | 91.4581
621.901 | 6192.738 | 91.4649
622.037 | 6193.545 | 91.4662
622.123 | 6194.138 | 91.472
622.214 | 6195.209 | 91.4756
622.302 | 6195.917 | 91.4788
622.412 | 6197.482 | 91.4861
622.505 | 6198.388 | 91.491
622.627 | 6199.722 | 91.4966
622.729 | 6200.249 | 91.5013
622.809 | 6201.419 | 91.5075
622.901 | 6202.012 | 91.516
623.014 | 6203.429 | 91.5184
623.127 | 6204.433 | 91.5223
623.213 | 6205.043 | 91.5256
623.303 | 6205.916 | 91.5331
623.426 | 6207.448 | 91.5377
623.514 | 6208.156 | 91.5432
623.604 | 6209.145 | 91.5499
623.7 | 6209.836 | 91.5556
623.825 | 6211.731 | 91.5647
623.909 | 6212.406 | 91.5678
624.004 | 6213.51 | 91.5762
624.131 | 6214.531 | 91.5884
624.223 | 6215.091 | 91.5916
624.339 | 6216.689 | 91.5982
624.408 | 6216.689 | 91.6042
624.532 | 6218.517 | 91.6104
624.619 | 6219.934 | 91.6186
624.715 | 6220.544 | 91.6252
624.836 | 6221.384 | 91.6314
624.93 | 6222.141 | 91.6394
625.021 | 6223.953 | 91.6448
625.115 | 6224.563 | 91.6495
625.213 | 6225.354 | 91.6599
625.304 | 6226.012 | 91.6606
625.416 | 6227.462 | 91.667
625.52 | 6228.945 | 91.6777
625.641 | 6229.488 | 91.6834
625.713 | 6230.575 | 91.687
625.827 | 6231.234 | 91.6972
625.9 | 6232.058 | 91.7011
626.011 | 6233.54 | 91.7135
626.103 | 6234.035 | 91.7175
626.223 | 6235.698 | 91.727
626.331 | 6236.357 | 91.7347
626.423 | 6237.527 | 91.7391
626.512 | 6238.845 | 91.7488
626.618 | 6239.965 | 91.7509
626.743 | 6240.393 | 91.7575
626.823 | 6241.563 | 91.7662
626.909 | 6242.831 | 91.7718
627.018 | 6243.309 | 91.7804
627.115 | 6244.577 | 91.7866
627.209 | 6245.846 | 91.7927
627.307 | 6246.471 | 91.802
627.412 | 6247.114 | 91.8042
627.514 | 6247.888 | 91.815
627.609 | 6248.893 | 91.8204
627.709 | 6250.672 | 91.829
627.816 | 6251.199 | 91.8325
627.921 | 6252.5 | 91.8428
628.013 | 6253.555 | 91.8538
628.104 | 6254.79 | 91.8579
628.202 | 6255.614 | 91.8632
628.313 | 6256.092 | 91.8705
628.413 | 6257.689 | 91.88
628.507 | 6258.48 | 91.8877
628.601 | 6259.781 | 91.8975
628.702 | 6260.572 | 91.9013
628.818 | 6261.149 | 91.9066
628.905 | 6262.829 | 91.9151
629.013 | 6263.389 | 91.9221
629.14 | 6264.542 | 91.9331
629.201 | 6265.151 | 91.9361
629.301 | 6265.81 | 91.9436
629.418 | 6267.556 | 91.9496
629.502 | 6268.561 | 91.956
629.603 | 6269.237 | 91.9615
629.715 | 6270.456 | 91.9678
629.833 | 6272.053 | 91.9759
629.904 | 6272.053 | 91.9827
630.017 | 6273.651 | 91.9871
630.105 | 6274.426 | 91.9976
630.209 | 6275.315 | 92.0049
630.342 | 6276.732 | 92.01
630.408 | 6277.358 | 92.0162
630.506 | 6278.264 | 92.0208
630.601 | 6279.779 | 92.0296
630.736 | 6280.586 | 92.0377
630.811 | 6281.13 | 92.0436
630.931 | 6282.728 | 92.0534
631.002 | 6283.749 | 92.0606
631.109 | 6284.375 | 92.0665
631.234 | 6285.825 | 92.0742
631.311 | 6286.467 | 92.0773
631.4 | 6287.324 | 92.0885
631.529 | 6288.724 | 92.0956
631.609 | 6289.185 | 92.1022
631.751 | 6290.47 | 92.1097
631.824 | 6291.952 | 92.1181
631.93 | 6292.858 | 92.1255
632.027 | 6293.715 | 92.1297
632.106 | 6294.143 | 92.1359
632.224 | 6295.708 | 92.1464
632.338 | 6296.351 | 92.1535
632.407 | 6297.125 | 92.1561
632.524 | 6298.822 | 92.1658
632.61 | 6299.398 | 92.1702
632.722 | 6300.419 | 92.1802
632.801 | 6300.963 | 92.1877
632.918 | 6302.907 | 92.1964
633.031 | 6303.681 | 92.2041
633.119 | 6304.603 | 92.2134
633.239 | 6305.345 | 92.2198
633.307 | 6306.135 | 92.223
633.417 | 6307.601 | 92.2354
633.508 | 6308.063 | 92.2384
633.603 | 6308.82 | 92.247
633.728 | 6310.781 | 92.256
633.8 | 6310.781 | 92.2588
633.921 | 6312.378 | 92.2683
634.019 | 6313.614 | 92.2729
634.128 | 6314.471 | 92.2818
634.228 | 6315.047 | 92.2889
634.308 | 6316.068 | 92.2919
634.425 | 6317.633 | 92.3005
634.502 | 6318.193 | 92.3089
634.613 | 6319.857 | 92.315
634.712 | 6320.351 | 92.3287
634.805 | 6321.043 | 92.3347
634.915 | 6322.575 | 92.3442
635.014 | 6323.267 | 92.3473
635.11 | 6324.848 | 92.3615
635.225 | 6325.721 | 92.3651
635.31 | 6326.528 | 92.3767
635.418 | 6327.22 | 92.3792
635.536 | 6328.604 | 92.3876
635.622 | 6329.526 | 92.3952
635.708 | 6330.614 | 92.4008
635.825 | 6331.223 | 92.4074
635.908 | 6332.014 | 92.4133
636.005 | 6333.793 | 92.4189
636.109 | 6334.798 | 92.4261
636.245 | 6335.374 | 92.4317
636.324 | 6336.577 | 92.4365
636.424 | 6337.153 | 92.449
636.518 | 6338.57 | 92.4566
636.611 | 6339.509 | 92.4617
636.712 | 6340.316 | 92.4681
636.808 | 6341.14 | 92.48
636.904 | 6342.112 | 92.4812
637.001 | 6343.034 | 92.4902
637.119 | 6344.006 | 92.4973
637.209 | 6345.653 | 92.5031
637.31 | 6346.164 | 92.5103
637.416 | 6347.399 | 92.5153
637.506 | 6348.223 | 92.5218
637.601 | 6348.799 | 92.5325
637.705 | 6350.743 | 92.5368
637.814 | 6351.254 | 92.5477
637.911 | 6352.506 | 92.5564
638.008 | 6353.478 | 92.5608
638.105 | 6354.796 | 92.5679
638.213 | 6355.389 | 92.5782
638.339 | 6356.822 | 92.5882
638.413 | 6356.822 | 92.5936
638.5 | 6357.579 | 92.5961
638.644 | 6359.671 | 92.6054
638.71 | 6360.347 | 92.6112
638.801 | 6361.039 | 92.6181
638.912 | 6362.373 | 92.6244
639 | 6363.74 | 92.6328
639.126 | 6364.333 | 92.6365
639.207 | 6365.453 | 92.647
639.314 | 6366.573 | 92.6542
639.43 | 6368.056 | 92.6617
639.514 | 6368.056 | 92.6652
639.603 | 6369.456 | 92.6703
639.702 | 6370.412 | 92.6794
639.828 | 6371.68 | 92.6901
639.908 | 6372.322 | 92.6934
640.026 | 6373.723 | 92.7002
640.114 | 6374.299 | 92.7068
640.206 | 6375.238 | 92.7127
640.328 | 6376.704 | 92.7188
640.414 | 6377.429 | 92.7279
640.528 | 6378.467 | 92.7365
640.603 | 6379.01 | 92.7414
640.72 | 6380.674 | 92.7476
640.805 | 6381.432 | 92.7547
640.934 | 6382.733 | 92.7655
641.002 | 6383.293 | 92.7626
641.119 | 6384.957 | 92.7735
641.236 | 6385.468 | 92.7812
641.334 | 6386.719 | 92.7887
641.428 | 6387.691 | 92.7923
641.51 | 6388.218 | 92.7941
641.629 | 6389.734 | 92.8085
641.747 | 6390.36 | 92.812
641.802 | 6390.36 | 92.8157
641.933 | 6392.468 | 92.8255
642.019 | 6393.111 | 92.8332
642.139 | 6394.89 | 92.8412
642.212 | 6395.368 | 92.8425
642.305 | 6396.323 | 92.8505
642.429 | 6397.46 | 92.8565
642.521 | 6398.036 | 92.8643
642.607 | 6398.942 | 92.868
642.719 | 6400.622 | 92.8757
642.823 | 6401.512 | 92.8818
642.91 | 6402.088 | 92.8854
643.022 | 6403.653 | 92.8916
643.124 | 6404.443 | 92.8924
643.233 | 6405.432 | 92.9022
643.329 | 6406.255 | 92.9034
643.435 | 6407.623 | 92.9108
643.525 | 6408.644 | 92.9168
643.631 | 6409.237 | 92.9221
643.725 | 6410.028 | 92.929
643.811 | 6411.906 | 92.9365
643.911 | 6412.96 | 92.9386
644.019 | 6413.487 | 92.9476
644.117 | 6414.228 | 92.9504
644.213 | 6415.365 | 92.9616
644.314 | 6416.139 | 92.9703
644.425 | 6417.72 | 92.9736
644.517 | 6418.346 | 92.978
644.643 | 6419.631 | 92.9879
644.713 | 6420.57 | 92.9904
644.828 | 6421.46 | 92.9979
644.924 | 6422.036 | 93.0079
645.015 | 6423.848 | 93.0131
645.112 | 6424.474 | 93.0203
645.221 | 6425.232 | 93.0258
645.319 | 6426.369 | 93.0315
645.412 | 6427.851 | 93.0394
645.525 | 6428.477 | 93.0475
645.604 | 6429.334 | 93.0549
645.726 | 6430.058 | 93.0618
645.812 | 6431.837 | 93.0679
645.91 | 6432.628 | 93.0714
646.016 | 6433.468 | 93.0809
646.108 | 6434.078 | 93.0869
646.214 | 6435.84 | 93.0903
646.321 | 6436.483 | 93.0998
646.413 | 6437.553 | 93.104
646.514 | 6438.229 | 93.1122
646.617 | 6439.645 | 93.1176
646.721 | 6440.271 | 93.1232
646.812 | 6441.276 | 93.1301
646.902 | 6442.742 | 93.1372
647.04 | 6444.11 | 93.1468
647.114 | 6444.11 | 93.1547
647.248 | 6445.74 | 93.1614
647.316 | 6446.383 | 93.1661
647.407 | 6447.239 | 93.1723
647.514 | 6448.59 | 93.1814
647.606 | 6449.496 | 93.1865
647.712 | 6450.386 | 93.1975
647.805 | 6451.028 | 93.2025
647.912 | 6452.478 | 93.2084
648.004 | 6453.45 | 93.2147
648.101 | 6454.751 | 93.2192
648.213 | 6455.196 | 93.2278
648.307 | 6456.662 | 93.2357
648.429 | 6457.337 | 93.2435
648.504 | 6458.045 | 93.2497
648.604 | 6458.935 | 93.2541
648.735 | 6461.076 | 93.2644
648.809 | 6461.076 | 93.2703
648.9 | 6462.427 | 93.276
649.009 | 6462.839 | 93.2821
649.103 | 6464.601 | 93.2885
649.223 | 6465.409 | 93.2946
649.325 | 6466.644 | 93.3032
649.436 | 6467.55 | 93.3132
649.539 | 6468.11 | 93.3147
649.623 | 6469.724 | 93.3261
649.708 | 6470.35 | 93.324
649.836 | 6471.8 | 93.3343
649.924 | 6472.591 | 93.3436
650.012 | 6473.381 | 93.3482
650.126 | 6474.979 | 93.3554
650.2 | 6474.979 | 93.3612
650.335 | 6476.429 | 93.3671
650.417 | 6477.236 | 93.3747
650.507 | 6478.126 | 93.385
650.625 | 6479.69 | 93.3948
650.737 | 6480.283 | 93.4037
650.803 | 6481.107 | 93.4053
650.917 | 6482.903 | 93.416
651.012 | 6483.298 | 93.4199
651.117 | 6484.22 | 93.4301
651.201 | 6484.929 | 93.4312
651.323 | 6486.362 | 93.4457
651.416 | 6487.894 | 93.4485
651.523 | 6488.454 | 93.4582
651.62 | 6489.92 | 93.4654
651.722 | 6489.92 | 93.4727
651.813 | 6491.847 | 93.4783
651.937 | 6492.391 | 93.4844
652.032 | 6493.577 | 93.4938
652.114 | 6494.845 | 93.499
652.243 | 6495.455 | 93.5012
652.31 | 6496.509 | 93.5078
652.418 | 6497.168 | 93.5169
652.514 | 6498.173 | 93.5194
652.625 | 6499.606 | 93.5276
652.734 | 6500.578 | 93.5359
652.808 | 6501.237 | 93.5427
652.907 | 6502.241 | 93.5473
653.012 | 6503.642 | 93.5555
653.109 | 6504.828 | 93.5626
653.226 | 6505.454 | 93.5672
653.319 | 6506.903 | 93.5781
653.407 | 6507.463 | 93.5837
653.511 | 6508.155 | 93.5872
653.607 | 6509.605 | 93.5942
653.714 | 6510.857 | 93.5989
653.809 | 6511.45 | 93.6054
653.906 | 6512.438 | 93.6127
654.007 | 6513.756 | 93.6174
654.114 | 6514.892 | 93.6234
654.224 | 6515.304 | 93.6283
654.323 | 6516.606 | 93.6361
654.402 | 6517.561 | 93.6433
654.513 | 6518.862 | 93.6467
654.609 | 6519.439 | 93.6537
654.701 | 6520.427 | 93.6625
654.814 | 6521.432 | 93.6709
654.913 | 6522.042 | 93.6748
655.005 | 6522.816 | 93.6867
655.111 | 6524.479 | 93.6915
655.201 | 6525.385 | 93.7012
655.3 | 6526.72 | 93.7061
655.424 | 6527.28 | 93.713
655.505 | 6528.334 | 93.7195
655.615 | 6529.52 | 93.7265
655.701 | 6530.541 | 93.7301
655.805 | 6531.101 | 93.7355
655.907 | 6532.6 | 93.7451
656.003 | 6533.161 | 93.75
656.11 | 6534.462 | 93.7585
656.203 | 6535.45 | 93.7673
656.303 | 6536.439 | 93.7727
656.414 | 6537.032 | 93.782
656.536 | 6538.531 | 93.792
656.62 | 6539.091 | 93.7956
656.7 | 6540.738 | 93.8034
656.811 | 6541.38 | 93.8135
656.932 | 6542.863 | 93.8201
657.018 | 6543.439 | 93.8223
657.13 | 6544.477 | 93.828
657.214 | 6545.021 | 93.8283
657.328 | 6546.635 | 93.8419
657.401 | 6547.162 | 93.8437
657.542 | 6548.595 | 93.8571
657.614 | 6549.155 | 93.8604
657.722 | 6550.622 | 93.8699
657.824 | 6551.462 | 93.8759
657.93 | 6552.269 | 93.8843
658.008 | 6553.01 | 93.8875
658.124 | 6554.954 | 93.9006
658.205 | 6554.954 | 93.9034
658.329 | 6556.403 | 93.9163
658.41 | 6556.996 | 93.9187
658.502 | 6557.853 | 93.9234
658.631 | 6559.401 | 93.9336
658.702 | 6560.044 | 93.9379
658.818 | 6561.708 | 93.9401
658.907 | 6562.301 | 93.9484
659.02 | 6563.338 | 93.9557
659.106 | 6563.915 | 93.9627
659.206 | 6565.315 | 93.9672
659.32 | 6566.254 | 93.9777
659.42 | 6567.555 | 93.9838
659.519 | 6568.593 | 93.9945
659.619 | 6569.203 | 94.002
659.71 | 6569.944 | 94.0088
659.802 | 6571.459 | 94.0145
659.919 | 6572.728 | 94.0242
660.01 | 6573.321 | 94.0284
660.123 | 6574.392 | 94.0343
660.203 | 6575.116 | 94.0384
660.326 | 6576.302 | 94.05
660.417 | 6577.884 | 94.0562
660.515 | 6578.46 | 94.0606
660.623 | 6579.234 | 94.0711
660.701 | 6580.091 | 94.0757
660.824 | 6581.392 | 94.0837
660.915 | 6582.694 | 94.0901
661.015 | 6583.155 | 94.0998
661.126 | 6584.703 | 94.1049
661.213 | 6585.478 | 94.1162
661.325 | 6586.153 | 94.1177
661.403 | 6586.993 | 94.124
661.508 | 6588.591 | 94.1309
661.619 | 6589.151 | 94.1394
661.751 | 6590.024 | 94.1453
661.825 | 6591.26 | 94.1574
661.913 | 6592.133 | 94.1601
662.015 | 6593.846 | 94.1692
662.106 | 6594.455 | 94.1763
662.217 | 6595.312 | 94.18
662.304 | 6596.745 | 94.1895
662.429 | 6597.371 | 94.1949
662.519 | 6598.343 | 94.203
662.606 | 6599.792 | 94.2105
662.718 | 6600.254 | 94.2156
662.811 | 6601.456 | 94.225
662.911 | 6602.379 | 94.2308
663.001 | 6603.713 | 94.2378
663.117 | 6604.223 | 94.2481
663.222 | 6605.393 | 94.2539
663.301 | 6605.953 | 94.2571
663.406 | 6607.469 | 94.267
663.505 | 6608.572 | 94.2741
663.633 | 6609.841 | 94.2846
663.718 | 6610.417 | 94.2869
663.818 | 6611.471 | 94.2974
663.907 | 6612.74 | 94.3032
664.013 | 6613.201 | 94.3102
664.112 | 6614.42 | 94.3163
664.206 | 6615.441 | 94.3251
664.302 | 6616.216 | 94.3376
664.417 | 6617.039 | 94.3406
664.54 | 6618.67 | 94.3507
664.609 | 6619.131 | 94.3569
664.703 | 6620.713 | 94.3646
664.81 | 6621.371 | 94.3716
664.939 | 6622.673 | 94.3824
665.011 | 6623.151 | 94.3852
665.101 | 6624.402 | 94.3932
665.206 | 6625.177 | 94.4002
665.312 | 6626.478 | 94.4065
665.404 | 6627.302 | 94.4143
665.502 | 6628.57 | 94.4208
665.61 | 6629.245 | 94.4294
665.727 | 6630.662 | 94.4379
665.809 | 6631.14 | 94.4385
665.9 | 6632.54 | 94.4453
666.005 | 6633.232 | 94.4512
666.123 | 6634.945 | 94.4582
666.25 | 6635.406 | 94.4678
666.33 | 6636.576 | 94.4718
666.405 | 6637.152 | 94.4797
666.501 | 6637.976 | 94.4857
666.631 | 6639.722 | 94.4936
666.707 | 6640.397 | 94.5014
666.822 | 6641.353 | 94.5097
666.909 | 6641.929 | 94.5146
667.021 | 6643.626 | 94.526
667.107 | 6644.071 | 94.5316
667.217 | 6645.685 | 94.5423
667.324 | 6646.262 | 94.5455
667.43 | 6647.431 | 94.5564
667.52 | 6648.716 | 94.5639
667.608 | 6649.326 | 94.5661
667.732 | 6650.363 | 94.5782
667.828 | 6651.022 | 94.5858
667.925 | 6651.994 | 94.5904
668.017 | 6653.707 | 94.5977
668.106 | 6654.251 | 94.6004
668.217 | 6655.256 | 94.6104
668.318 | 6656.672 | 94.6176
668.432 | 6657.298 | 94.6261
668.532 | 6658.385 | 94.6314
668.601 | 6659.077 | 94.6336
668.724 | 6660.263 | 94.6438
668.817 | 6661.696 | 94.6486
668.937 | 6662.257 | 94.6549
669.029 | 6663.393 | 94.664
669.124 | 6664.019 | 94.671
669.215 | 6665.815 | 94.6762
669.309 | 6666.441 | 94.6866
669.408 | 6667.758 | 94.6941
669.518 | 6668.533 | 94.6989
669.612 | 6669.801 | 94.7057
669.723 | 6670.312 | 94.7129
669.835 | 6671.564 | 94.7191
669.928 | 6672.552 | 94.7265
670.012 | 6673.161 | 94.7348
670.119 | 6674.1 | 94.7464
670.22 | 6675.533 | 94.7516
670.315 | 6676.555 | 94.7607
670.41 | 6677.065 | 94.7634
670.504 | 6678.762 | 94.7735
670.606 | 6679.256 | 94.7832
670.717 | 6680.475 | 94.7894
670.812 | 6681.48 | 94.7999
670.908 | 6682.271 | 94.8045
671.002 | 6682.913 | 94.8105
671.122 | 6684.643 | 94.8196
671.23 | 6685.318 | 94.8225
671.307 | 6686.34 | 94.8334
671.407 | 6687.756 | 94.8402
671.513 | 6688.201 | 94.8492
671.618 | 6689.634 | 94.8557
671.747 | 6690.441 | 94.8621
671.807 | 6691.743 | 94.8656
671.913 | 6692.369 | 94.8775
672.014 | 6693.291 | 94.8775
672.111 | 6694.79 | 94.8887
672.202 | 6695.399 | 94.8935
672.304 | 6696.717 | 94.9013
672.409 | 6697.31 | 94.906
672.504 | 6698.743 | 94.9145
672.617 | 6699.386 | 94.9168
672.711 | 6700.341 | 94.9227
672.806 | 6700.984 | 94.9323
672.917 | 6702.367 | 94.9383
673.008 | 6703.52 | 94.9464
673.126 | 6704.937 | 94.9534
673.211 | 6704.937 | 94.955
673.337 | 6706.65 | 94.965
673.414 | 6707.095 | 94.9698
673.53 | 6708.693 | 94.9791
673.603 | 6709.154 | 94.9837
673.744 | 6710.604 | 94.989
673.817 | 6711.131 | 94.9964
673.939 | 6712.828 | 95.0042
674.026 | 6713.915 | 95.0136
674.109 | 6714.442 | 95.0204
674.242 | 6715.348 | 95.0298
674.316 | 6716.139 | 95.0325
674.401 | 6717.061 | 95.0395
674.532 | 6718.725 | 95.0482
674.602 | 6718.725 | 95.0555
674.724 | 6720.388 | 95.067
674.808 | 6720.949 | 95.0702
674.914 | 6722.365 | 95.0778
675.028 | 6723.436 | 95.0864
675.103 | 6723.979 | 95.0904
675.22 | 6725.594 | 95.0989
675.336 | 6726.401 | 95.1051
675.432 | 6727.521 | 95.112
675.508 | 6728.032 | 95.1131
675.63 | 6729.728 | 95.1264
675.702 | 6730.256 | 95.1305
675.825 | 6731.293 | 95.1407
675.902 | 6731.952 | 95.145
676.019 | 6733.303 | 95.1529
676.115 | 6734.835 | 95.1626
676.219 | 6735.692 | 95.1691
676.329 | 6736.285 | 95.1753
676.415 | 6737.685 | 95.1856
676.504 | 6738.228 | 95.1879
676.625 | 6739.25 | 95.1952
676.726 | 6739.958 | 95.1999
676.825 | 6741.556 | 95.2072
676.921 | 6742.577 | 95.2131
677.016 | 6743.071 | 95.2209
677.115 | 6744.653 | 95.2273
677.223 | 6745.147 | 95.2326
677.319 | 6746.531 | 95.2374
677.415 | 6747.437 | 95.2464
677.511 | 6748.837 | 95.2546
677.61 | 6749.331 | 95.2596
677.709 | 6750.78 | 95.268
677.817 | 6751.703 | 95.2733
677.921 | 6752.362 | 95.2827
678.014 | 6753.63 | 95.2874
678.125 | 6754.19 | 95.2937
678.226 | 6755.277 | 95.3008
678.309 | 6755.986 | 95.3069
678.41 | 6757.633 | 95.3142
678.508 | 6758.127 | 95.3174
678.614 | 6759.494 | 95.3281
678.713 | 6760.499 | 95.331
678.809 | 6761.751 | 95.3375
678.917 | 6762.377 | 95.3464
679.012 | 6763.497 | 95.3511
679.132 | 6764.288 | 95.3589
679.209 | 6765.375 | 95.3652
679.303 | 6766.742 | 95.3684
679.408 | 6767.467 | 95.378
679.512 | 6768.11 | 95.3805
679.616 | 6769.395 | 95.3887
679.704 | 6770.399 | 95.3974
679.804 | 6771.025 | 95.4033
679.91 | 6772.409 | 95.408
680.008 | 6773.447 | 95.4134
680.104 | 6774.715 | 95.4207
680.205 | 6775.424 | 95.4258
680.32 | 6776.346 | 95.4291
680.412 | 6777.796 | 95.4378
680.504 | 6778.438 | 95.4451
680.632 | 6779.69 | 95.4538
680.711 | 6780.151 | 95.4557
680.808 | 6781.271 | 95.4638
680.914 | 6781.996 | 95.4754
681.046 | 6783.627 | 95.4817
681.128 | 6784.648 | 95.4872
681.209 | 6785.159 | 95.4948
681.32 | 6786.543 | 95.4985
681.403 | 6787.416 | 95.5074
681.548 | 6788.898 | 95.5154
681.623 | 6789.524 | 95.522
681.729 | 6789.524 | 95.5291
681.804 | 6791.517 | 95.5336
681.903 | 6791.995 | 95.5415
682.01 | 6793.313 | 95.5485
682.101 | 6794.169 | 95.5534
682.209 | 6794.828 | 95.5632
682.34 | 6796.64 | 95.5681
682.422 | 6797.266 | 95.5731
682.502 | 6798.37 | 95.5786
682.601 | 6799.523 | 95.5849
682.71 | 6800.314 | 95.5917
682.814 | 6801.368 | 95.5987
682.932 | 6802.439 | 95.6073
683.006 | 6802.999 | 95.6108
683.14 | 6804.662 | 95.6161
683.209 | 6805.272 | 95.6208
683.341 | 6806.82 | 95.6269
683.417 | 6807.347 | 95.6338
683.521 | 6808.879 | 95.6397
683.611 | 6809.423 | 95.6448
683.718 | 6810.873 | 95.6525
683.804 | 6810.873 | 95.658
683.903 | 6812.454 | 95.6603
684.018 | 6813.871 | 95.6684
684.147 | 6814.381 | 95.6735
684.228 | 6815.534 | 95.6805
684.314 | 6816.111 | 95.6853
684.432 | 6817.725 | 95.6939
684.548 | 6818.368 | 95.6981
684.624 | 6819.389 | 95.7009
684.715 | 6820.641 | 95.7123
684.834 | 6821.184 | 95.7178
684.915 | 6822.058 | 95.7231
685.025 | 6823.589 | 95.7293
685.117 | 6824.561 | 95.7369
685.235 | 6825.204 | 95.7417
685.317 | 6826.884 | 95.7524
685.417 | 6827.708 | 95.7558
685.512 | 6828.449 | 95.7595
685.622 | 6829.701 | 95.768
685.72 | 6830.541 | 95.7739
685.814 | 6831.019 | 95.7779
685.912 | 6832.616 | 95.7863
686.012 | 6833.786 | 95.79
686.147 | 6834.33 | 95.7972
686.216 | 6835.532 | 95.8055
686.327 | 6836.57 | 95.8078
686.419 | 6837.542 | 95.8146
686.519 | 6838.53 | 95.8198
686.612 | 6839.008 | 95.8253
686.706 | 6840.77 | 95.8305
686.836 | 6841.347 | 95.8398
686.917 | 6842.862 | 95.8413
687.011 | 6843.423 | 95.8494
687.117 | 6844.345 | 95.8525
687.219 | 6845.399 | 95.8586
687.303 | 6846.404 | 95.8642
687.411 | 6846.964 | 95.871
687.514 | 6848.628 | 95.8781
687.61 | 6849.764 | 95.8798
687.732 | 6850.325 | 95.8883
687.812 | 6851.478 | 95.8935
687.925 | 6852.087 | 95.8989
688.004 | 6853.701 | 95.9081
688.114 | 6854.344 | 95.9138
688.21 | 6855.48 | 95.9184
688.325 | 6856.255 | 95.9283
688.417 | 6857.408 | 95.9344
688.509 | 6858.034 | 95.9386
688.653 | 6859.665 | 95.9467
688.727 | 6860.241 | 95.9514
688.805 | 6861.312 | 95.9602
688.914 | 6862.465 | 95.9662
689.002 | 6863.387 | 95.9702
689.141 | 6864.755 | 95.9784
689.211 | 6865.282 | 95.9767
689.301 | 6866.369 | 95.9868
689.413 | 6867.44 | 95.9943
689.505 | 6868.379 | 95.9965
689.603 | 6869.4 | 96.0048
689.716 | 6870.026 | 96.0094
689.813 | 6871.41 | 96.018
689.934 | 6872.381 | 96.0252
690.019 | 6873.057 | 96.0284
690.109 | 6874.127 | 96.0347
690.205 | 6874.803 | 96.0395
690.32 | 6876.384 | 96.0447
690.403 | 6877.438 | 96.051
690.512 | 6878.262 | 96.0559
690.606 | 6878.987 | 96.0602
690.709 | 6880.272 | 96.0658
690.843 | 6881.82 | 96.0722
690.928 | 6882.594 | 96.0783
691.001 | 6883.517 | 96.0817
691.132 | 6884.324 | 96.0896
691.2 | 6885.016 | 96.0902
691.308 | 6886.251 | 96.1009
691.4 | 6887.47 | 96.1034
691.505 | 6888.245 | 96.1106
691.629 | 6889.678 | 96.1196
691.709 | 6890.304 | 96.1198
691.821 | 6891.341 | 96.1271
691.906 | 6891.918 | 96.1287
692.021 | 6892.758 | 96.1368
692.138 | 6894.801 | 96.1441
692.201 | 6894.801 | 96.1483
692.332 | 6896.415 | 96.1534
692.419 | 6897.008 | 96.1584
692.519 | 6898.705 | 96.1651
692.608 | 6899.265 | 96.165
692.733 | 6900.335 | 96.1739
692.8 | 6901.06 | 96.1804
692.925 | 6902.246 | 96.1868
693.009 | 6902.922 | 96.1895
693.117 | 6904.552 | 96.1925
693.232 | 6905.343 | 96.1999
693.322 | 6906.513 | 96.2084
693.407 | 6907.254 | 96.2115
693.523 | 6908.407 | 96.217
693.619 | 6909.84 | 96.2192
693.712 | 6910.367 | 96.2223
693.816 | 6911.685 | 96.2321
693.912 | 6912.789 | 96.234
694.034 | 6913.332 | 96.2401
694.127 | 6914.568 | 96.2448
694.221 | 6915.111 | 96.2503
694.309 | 6916.726 | 96.2563
694.437 | 6917.335 | 96.2624
694.515 | 6918.406 | 96.2637
694.611 | 6919.773 | 96.2705
694.708 | 6920.383 | 96.2752
694.817 | 6921.009 | 96.2817
694.909 | 6922.096 | 96.2916
695.014 | 6923.809 | 96.2955
695.121 | 6924.385 | 96.2995
695.214 | 6925.489 | 96.3065
695.313 | 6926.51 | 96.313
695.408 | 6926.955 | 96.3176
695.509 | 6928.586 | 96.3216
695.62 | 6929.163 | 96.3233
695.703 | 6930.678 | 96.329
695.839 | 6931.255 | 96.332
695.907 | 6932.457 | 96.341
696.007 | 6933.561 | 96.3445
696.102 | 6934.829 | 96.3484
696.202 | 6935.406 | 96.3544
696.307 | 6936.427 | 96.3591
696.416 | 6937.465 | 96.3593
696.5 | 6938.387 | 96.3648
696.609 | 6939.458 | 96.3698
696.706 | 6940.034 | 96.3713
696.802 | 6941.006 | 96.3774
696.909 | 6941.978 | 96.3806
697.012 | 6943.757 | 96.3861
697.135 | 6945.009 | 96.3911
697.209 | 6945.009 | 96.3948
697.311 | 6946.409 | 96.3969
697.437 | 6947.348 | 96.4025
697.52 | 6948.024 | 96.4063
697.611 | 6948.93 | 96.4085
697.706 | 6949.803 | 96.4135
697.837 | 6951.483 | 96.4173
697.914 | 6952.027 | 96.4201
698.001 | 6953.707 | 96.4228
698.11 | 6954.316 | 96.426
698.238 | 6955.338 | 96.4298
698.317 | 6956.046 | 96.4321
698.425 | 6957.644 | 96.4389
698.512 | 6958.352 | 96.4429
698.607 | 6959.324 | 96.4447
698.724 | 6961.004 | 96.4498
698.806 | 6961.004 | 96.4582
698.9 | 6962.322 | 96.4588
699.035 | 6963.459 | 96.4637
699.129 | 6964.052 | 96.4743
699.212 | 6964.941 | 96.4751
699.323 | 6966.572 | 96.4798
699.427 | 6967.593 | 96.4869
699.507 | 6968.087 | 96.4889
699.613 | 6969.339 | 96.4909
699.731 | 6970.789 | 96.4995
699.8 | 6970.789 | 96.5024
699.936 | 6972.519 | 96.5097
700.014 | 6973.342 | 96.5127
700.124 | 6974.347 | 96.5191
700.229 | 6975.615 | 96.5215
700.323 | 6976.554 | 96.5254
700.412 | 6977.032 | 96.5274
700.518 | 6978.63 | 96.533
700.604 | 6979.239 | 96.5395
700.717 | 6980.821 | 96.5412
700.804 | 6981.315 | 96.5435
700.915 | 6982.287 | 96.5507
701.007 | 6982.962 | 96.5553
701.13 | 6984.412 | 96.5622
701.221 | 6985.697 | 96.5646
701.315 | 6986.8 | 96.5682
701.407 | 6987.245 | 96.5712
701.528 | 6988.382 | 96.58
701.633 | 6989.716 | 96.5824
701.715 | 6990.655 | 96.5844
701.807 | 6991.231 | 96.5888
701.916 | 6992.187 | 96.5959
702.001 | 6992.829 | 96.5997
702.114 | 6994.789 | 96.6033
702.212 | 6995.251 | 96.6102
702.335 | 6996.503 | 96.6148
702.417 | 6997.524 | 96.6192
702.5 | 6998.166 | 96.6204
702.63 | 6999.698 | 96.626
702.719 | 7000.225 | 96.6294
702.812 | 7000.868 | 96.6324
702.913 | 7002.499 | 96.6384
703.02 | 7003.421 | 96.64
703.109 | 7004.739 | 96.6417
703.215 | 7005.2 | 96.6482
703.313 | 7006.782 | 96.6536
703.422 | 7007.408 | 96.658
703.505 | 7008.363 | 96.6614
703.604 | 7009.664 | 96.6629
703.729 | 7010.274 | 96.6668
703.822 | 7011.312 | 96.6703
703.904 | 7012.679 | 96.6737
704.004 | 7013.404 | 96.6781
704.112 | 7014.754 | 96.6824
704.221 | 7015.397 | 96.6869
704.306 | 7016.55 | 96.6877
704.423 | 7017.093 | 96.6932
704.5 | 7018.642 | 96.6937
704.614 | 7019.169 | 96.6979
704.718 | 7020.454 | 96.7022
704.801 | 7021.36 | 96.7065
704.907 | 7022.414 | 96.7107
705.006 | 7023.32 | 96.7175
705.117 | 7024.045 | 96.7211
705.201 | 7025.33 | 96.7231
705.342 | 7026.631 | 96.7293
705.409 | 7027.142 | 96.7316
705.505 | 7028.674 | 96.7348
705.611 | 7029.3 | 96.7391
705.706 | 7030.42 | 96.7426
705.834 | 7031.309 | 96.744
705.918 | 7032.001 | 96.7536
706.003 | 7033.5 | 96.7546
706.149 | 7034.637 | 96.7629
706.209 | 7035.18 | 96.7678
706.329 | 7036.646 | 96.7705
706.402 | 7037.651 | 96.7771
706.546 | 7038.854 | 96.7811
706.607 | 7039.694 | 96.7854
706.729 | 7040.979 | 96.7913
706.804 | 7041.687 | 96.796
706.924 | 7042.873 | 96.8021
707.02 | 7042.873 | 96.8008
707.11 | 7043.861 | 96.8066
707.225 | 7045.591 | 96.8126
707.328 | 7046.629 | 96.8127
707.409 | 7047.123 | 96.8149
707.519 | 7048.342 | 96.8193
707.626 | 7049.956 | 96.825
707.726 | 7050.615 | 96.8243
707.82 | 7051.653 | 96.8339
707.908 | 7052.213 | 96.8336
708.006 | 7053.07 | 96.8341
708.135 | 7054.42 | 96.8402
708.22 | 7055.87 | 96.8443
708.306 | 7056.397 | 96.8476
708.408 | 7057.188 | 96.8526
708.505 | 7057.764 | 96.8543
708.624 | 7059.725 | 96.8586
708.719 | 7060.499 | 96.8619
708.809 | 7060.993 | 96.8629
708.901 | 7061.767 | 96.8663
709.029 | 7063.414 | 96.8709
709.115 | 7064.798 | 96.8719
709.23 | 7065.671 | 96.8744
709.328 | 7066.462 | 96.883
709.423 | 7067.846 | 96.881
709.514 | 7068.488 | 96.8884
709.618 | 7069.476 | 96.8896
709.708 | 7070.119 | 96.8912
709.828 | 7071.667 | 96.8992
709.905 | 7072.343 | 96.9002
710.017 | 7073.644 | 96.9055
710.106 | 7074.237 | 96.9077
710.201 | 7075.374 | 96.9135
710.313 | 7076.757 | 96.9135
710.432 | 7077.301 | 96.92
710.519 | 7078.306 | 96.922
710.604 | 7078.849 | 96.9252
710.718 | 7080.332 | 96.9338
710.811 | 7081.732 | 96.9357
710.914 | 7082.622 | 96.9386
711.011 | 7083.066 | 96.9437
711.124 | 7084.615 | 96.9451
711.213 | 7085.389 | 96.9537
711.328 | 7086.41 | 96.9565
711.408 | 7087.267 | 96.9623
711.516 | 7088.535 | 96.9661
711.614 | 7089.771 | 96.9706
711.723 | 7090.364 | 96.9781
711.814 | 7091.484 | 96.98
711.929 | 7092.159 | 96.9875
712.006 | 7092.159 | 96.9908
712.109 | 7094.581 | 96.9943
712.209 | 7095.734 | 97.0026
712.312 | 7096.442 | 97.0041
712.415 | 7097.447 | 97.0085
712.51 | 7098.732 | 97.0125
712.619 | 7099.358 | 97.0195
712.713 | 7100.346 | 97.024
712.812 | 7101.746 | 97.0353
712.92 | 7102.389 | 97.046
713.013 | 7103.492 | 97.0555
713.114 | 7104.316 | 97.0655
713.213 | 7105.42 | 97.0712
713.307 | 7105.98 | 97.077
713.4 | 7107.66 | 97.0901
713.507 | 7108.418 | 97.0886
713.608 | 7109.077 | 97.0866
713.74 | 7110.609 | 97.0858
713.808 | 7111.218 | 97.0827
713.903 | 7112.651 | 97.0866
714.039 | 7113.442 | 97.093
714.123 | 7114.051 | 97.0924
714.212 | 7115.122 | 97.109
714.309 | 7115.797 | 97.0972
714.413 | 7116.736 | 97.1463
714.535 | 7118.4 | 97.1527
714.618 | 7119.01 | 97.163
714.701 | 7120.657 | 97.165
714.808 | 7121.25 | 97.1431
714.903 | 7122.386 | 97.1502
715.031 | 7124.001 | 97.1568
715.105 | 7124.676 | 97.1489
715.229 | 7125.763 | 97.1897
715.31 | 7126.241 | 97.1894
715.412 | 7127.098 | 97.1788
715.544 | 7128.663 | 97.158
715.611 | 7129.272 | 97.1555
715.706 | 7130.211 | 97.159
715.829 | 7131.381 | 97.1674
715.905 | 7131.941 | 97.1685
716.002 | 7133.357 | 97.1747
716.104 | 7134.131 | 97.1756
716.227 | 7135.598 | 97.1867
716.31 | 7136.289 | 97.1847
716.435 | 7137.426 | 97.1922
716.5 | 7138.035 | 97.1962
716.62 | 7139.551 | 97.204
716.717 | 7140.095 | 97.2064
716.822 | 7141.182 | 97.2128
716.923 | 7142.681 | 97.2202
717.016 | 7143.323 | 97.2214
717.127 | 7144.361 | 97.2281
717.208 | 7145.086 | 97.2303
717.331 | 7146.288 | 97.2364
717.422 | 7147.853 | 97.2407
717.517 | 7148.347 | 97.2423
717.635 | 7149.715 | 97.254
717.707 | 7149.715 | 97.2555
717.822 | 7151.329 | 97.2655
717.912 | 7151.988 | 97.2682
718.026 | 7153.454 | 97.2742
718.103 | 7153.915 | 97.279
718.227 | 7155.628 | 97.2842
718.302 | 7156.304 | 97.2875
718.414 | 7157.638 | 97.2921
718.503 | 7158.165 | 97.2971
718.627 | 7159.335 | 97.3009
718.721 | 7159.961 | 97.3041
718.814 | 7161.624 | 97.3071
718.911 | 7162.744 | 97.313
719.02 | 7163.486 | 97.3175
719.115 | 7164.787 | 97.3235
719.21 | 7165.281 | 97.3245
719.318 | 7166.039 | 97.3326
719.43 | 7167.324 | 97.336
719.515 | 7168.296 | 97.3393
719.61 | 7169.729 | 97.3418
719.736 | 7170.371 | 97.3459
719.826 | 7171.36 | 97.3475
719.912 | 7171.953 | 97.3496
720.005 | 7173.056 | 97.3503
720.108 | 7174.687 | 97.3527
720.205 | 7175.395 | 97.3554
720.321 | 7176.054 | 97.3549
720.412 | 7177.603 | 97.3561
720.51 | 7178.097 | 97.3581
720.615 | 7179.448 | 97.3608
720.713 | 7180.452 | 97.3589
720.808 | 7180.963 | 97.3614
720.91 | 7182.561 | 97.3655
721.003 | 7183.352 | 97.3643
721.112 | 7184.439 | 97.3685
721.209 | 7185.411 | 97.3691
721.305 | 7186.185 | 97.373
721.417 | 7186.959 | 97.3759
721.544 | 7188.771 | 97.3802
721.617 | 7189.348 | 97.3852
721.709 | 7190.418 | 97.3847
721.801 | 7191.621 | 97.3899
721.9 | 7192.346 | 97.3945
722.037 | 7193.038 | 97.3999
722.117 | 7194.438 | 97.4021
722.209 | 7194.998 | 97.4025
722.331 | 7196.612 | 97.4079
722.427 | 7197.189 | 97.4115
722.545 | 7198.836 | 97.414
722.632 | 7199.594 | 97.4178
722.729 | 7200.599 | 97.4214
722.821 | 7201.241 | 97.4233
722.913 | 7202.229 | 97.4256
723.004 | 7203.498 | 97.4289
723.131 | 7204.733 | 97.4325
723.2 | 7205.326 | 97.4323
723.309 | 7206.496 | 97.4351
723.434 | 7207.797 | 97.4368
723.51 | 7208.374 | 97.44
723.635 | 7209.313 | 97.4447
723.723 | 7210.894 | 97.4414
723.804 | 7211.438 | 97.4405
723.937 | 7212.442 | 97.4464
724.029 | 7213.925 | 97.4441
724.106 | 7213.925 | 97.445
724.229 | 7215.935 | 97.4464
724.301 | 7215.935 | 97.4401
724.4 | 7217.318 | 97.4113
724.534 | 7218.669 | 97.4132
724.611 | 7219.278 | 97.4128
724.736 | 7220.316 | 97.4189
724.83 | 7221.914 | 97.4219
724.904 | 7221.914 | 97.4223
725.025 | 7223.347 | 97.4288
725.102 | 7223.891 | 97.429
725.231 | 7225.39 | 97.4367
725.313 | 7225.966 | 97.4384
725.424 | 7227.581 | 97.4361
725.524 | 7228.553 | 97.4418
725.639 | 7229.376 | 97.4469
725.72 | 7230.447 | 97.4461
725.811 | 7230.991 | 97.4526
725.927 | 7232.605 | 97.4522
726.031 | 7233.181 | 97.4547
726.103 | 7233.956 | 97.4585
726.227 | 7235.339 | 97.4638
726.326 | 7236.888 | 97.4678
726.407 | 7236.888 | 97.4732
726.527 | 7238.37 | 97.479
726.617 | 7239.787 | 97.4824
726.714 | 7240.429 | 97.4913
726.836 | 7241.187 | 97.4928
726.928 | 7242.307 | 97.4953
727.024 | 7242.95 | 97.4986
727.114 | 7244.58 | 97.5047
727.225 | 7245.206 | 97.5088
727.339 | 7246.343 | 97.5128
727.416 | 7247.381 | 97.5202
727.512 | 7248.764 | 97.5238
727.609 | 7249.242 | 97.5277
727.709 | 7250.527 | 97.5314
727.808 | 7251.038 | 97.5383
727.915 | 7252.767 | 97.5405
728.009 | 7253.344 | 97.5445
728.121 | 7254.118 | 97.5529
728.222 | 7255.041 | 97.5578
728.305 | 7255.881 | 97.5582
728.422 | 7257.594 | 97.5658
728.517 | 7258.187 | 97.5715
728.614 | 7259.422 | 97.5763
728.712 | 7260.427 | 97.5801
728.808 | 7261.695 | 97.5858
728.904 | 7262.47 | 97.5932
729.019 | 7263.096 | 97.5984
729.109 | 7264.743 | 97.6032
729.225 | 7265.188 | 97.6102
729.303 | 7266.258 | 97.6144
729.426 | 7266.917 | 97.617
729.513 | 7268.779 | 97.6202
729.609 | 7269.207 | 97.6271
729.727 | 7270.393 | 97.6331
729.813 | 7271.596 | 97.6382
729.93 | 7272.205 | 97.6423
730.034 | 7273.292 | 97.655
730.117 | 7273.984 | 97.6576
730.209 | 7275.549 | 97.6605
730.336 | 7276.307 | 97.6695
730.414 | 7276.999 | 97.673
730.51 | 7278.003 | 97.679
730.606 | 7278.778 | 97.6858
730.71 | 7280.375 | 97.6914
730.808 | 7281.347 | 97.6957
730.903 | 7282.632 | 97.7022
731.041 | 7283.423 | 97.7086
731.127 | 7284.032 | 97.7118
731.217 | 7284.922 | 97.7169
731.31 | 7285.811 | 97.725
731.401 | 7287.623 | 97.7322
731.536 | 7288.431 | 97.7407
731.618 | 7289.057 | 97.7461
731.713 | 7289.814 | 97.75
731.842 | 7291.626 | 97.7585
731.927 | 7292.236 | 97.762
732.003 | 7292.236 | 97.7683
732.104 | 7294.657 | 97.7721
732.209 | 7295.25 | 97.779
732.334 | 7296.288 | 97.7863
732.411 | 7296.996 | 97.7911
732.546 | 7298.627 | 97.7983
732.61 | 7299.303 | 97.8001
732.722 | 7300.834 | 97.8099
732.817 | 7301.329 | 97.8123
732.901 | 7302.366 | 97.8197
733.006 | 7302.976 | 97.8271
733.133 | 7304.409 | 97.8323
733.224 | 7305.727 | 97.8382
733.32 | 7306.172 | 97.8452
733.439 | 7307.753 | 97.851
733.51 | 7307.753 | 97.8522
733.624 | 7309.334 | 97.8637
733.713 | 7309.993 | 97.8685
733.824 | 7311.542 | 97.8746
733.924 | 7312.579 | 97.8785
734.01 | 7313.041 | 97.8852
734.117 | 7314.754 | 97.8914
734.228 | 7315.709 | 97.8973
734.339 | 7316.302 | 97.9005
734.425 | 7317.604 | 97.9068
734.517 | 7318.773 | 97.9117
734.601 | 7319.284 | 97.9176
734.701 | 7320.107 | 97.9196
734.82 | 7321.541 | 97.9309
734.919 | 7322.825 | 97.9375
735.017 | 7323.402 | 97.9399
735.124 | 7324.868 | 97.9505
735.22 | 7325.675 | 97.957
735.317 | 7326.466 | 97.9626
735.412 | 7327.734 | 97.9692
735.539 | 7328.36 | 97.9723
735.62 | 7329.53 | 97.9776
735.716 | 7330.782 | 97.9838
735.827 | 7331.408 | 97.9881
735.91 | 7332.38 | 97.9934
736.003 | 7332.89 | 97.9997
736.126 | 7334.307 | 98.0081
736.216 | 7335.773 | 98.0127
736.309 | 7336.284 | 98.0214
736.419 | 7337.453 | 98.0253
736.505 | 7338.491 | 98.0315
736.61 | 7338.936 | 98.0338
736.711 | 7340.55 | 98.0415
736.802 | 7341.127 | 98.0467
736.912 | 7342.181 | 98.0513
737.012 | 7343.334 | 98.056
737.12 | 7344.372 | 98.0678
737.209 | 7345.706 | 98.0709
737.313 | 7346.151 | 98.0748
737.409 | 7347.353 | 98.0809
737.508 | 7348.407 | 98.0857
737.61 | 7348.967 | 98.0898
737.725 | 7350.401 | 98.0995
737.82 | 7351.554 | 98.106
737.918 | 7352.328 | 98.1137
738.012 | 7353.448 | 98.1162
738.103 | 7354.14 | 98.1231
738.211 | 7355.359 | 98.1266
738.308 | 7356.43 | 98.1365
738.419 | 7357.418 | 98.1401
738.502 | 7358.357 | 98.144
738.633 | 7359.625 | 98.1553
738.717 | 7360.301 | 98.1584
738.809 | 7361.454 | 98.164
738.913 | 7362.277 | 98.1658
739 | 7363.332 | 98.1718
739.106 | 7363.925 | 98.1728
739.204 | 7365.654 | 98.1793
739.314 | 7366.28 | 98.1858
739.407 | 7367.285 | 98.1938
739.509 | 7368.702 | 98.1972
739.615 | 7369.295 | 98.1996
739.713 | 7370.316 | 98.202
739.811 | 7371.337 | 98.2099
739.934 | 7372.26 | 98.2154
740.018 | 7372.968 | 98.2198
740.107 | 7374.055 | 98.2233
740.235 | 7375.423 | 98.2325
740.329 | 7376.724 | 98.2342
740.409 | 7376.724 | 98.239
740.5 | 7378.635 | 98.2457
740.627 | 7379.87 | 98.2502
740.706 | 7379.87 | 98.252
740.831 | 7381.336 | 98.2602
740.904 | 7381.929 | 98.2612
741.034 | 7383.412 | 98.272
741.11 | 7384.005 | 98.2768
741.211 | 7384.795 | 98.2755
741.323 | 7386.657 | 98.2829
741.4 | 7387.365 | 98.288
741.535 | 7388.321 | 98.2942
741.606 | 7389.144 | 98.2993
741.706 | 7390.05 | 98.3029
741.843 | 7391.335 | 98.3033
741.923 | 7392.422 | 98.3082
742.011 | 7392.422 | 98.3098
742.137 | 7394.745 | 98.314
742.215 | 7395.404 | 98.316
742.33 | 7396.656 | 98.3212
742.421 | 7397.661 | 98.3246
742.512 | 7398.237 | 98.3264
742.625 | 7399.868 | 98.3327
742.739 | 7400.329 | 98.3372
742.819 | 7401.367 | 98.3375
742.909 | 7401.943 | 98.3388
743.028 | 7403.525 | 98.3445
743.107 | 7404.018 | 98.3455
743.225 | 7405.567 | 98.3506
743.314 | 7406.423 | 98.3554
743.429 | 7407.873 | 98.3591
743.503 | 7407.873 | 98.3631
743.612 | 7409.438 | 98.3694
743.722 | 7410.327 | 98.3682
743.815 | 7411.761 | 98.3737
743.93 | 7412.205 | 98.378
744.03 | 7412.947 | 98.3779
744.117 | 7414.61 | 98.3815
744.21 | 7415.368 | 98.3884
744.325 | 7416.818 | 98.3895
744.41 | 7417.46 | 98.3941
744.515 | 7418.448 | 98.4008
744.611 | 7419.684 | 98.3977
744.729 | 7420.244 | 98.4027
744.817 | 7420.936 | 98.4072
744.914 | 7422.731 | 98.4135
745.01 | 7423.374 | 98.4165
745.104 | 7423.901 | 98.421
745.212 | 7425.4 | 98.4248
745.331 | 7426.224 | 98.4311
745.41 | 7427.278 | 98.4351
745.505 | 7428.661 | 98.4371
745.61 | 7429.436 | 98.4436
745.726 | 7430.226 | 98.4485
745.808 | 7431.034 | 98.4511
745.908 | 7432.516 | 98.4542
746.003 | 7433.076 | 98.4609
746.116 | 7433.85 | 98.4647
746.216 | 7435.498 | 98.4689
746.32 | 7436.288 | 98.4742
746.401 | 7437.326 | 98.4784
746.5 | 7438.43 | 98.4808
746.623 | 7439.023 | 98.4859
746.704 | 7440.719 | 98.4915
746.815 | 7441.263 | 98.494
746.94 | 7442.729 | 98.4988
747.025 | 7443.487 | 98.5011
747.107 | 7444.426 | 98.5039
747.214 | 7445.266 | 98.5097
747.313 | 7446.37 | 98.5159
747.407 | 7447.259 | 98.5184
747.51 | 7447.967 | 98.5238
747.604 | 7449.466 | 98.525
747.709 | 7450.274 | 98.5272
747.817 | 7450.85 | 98.5381
747.906 | 7451.838 | 98.542
748.028 | 7453.568 | 98.5472
748.102 | 7454.243 | 98.5482
748.203 | 7455.084 | 98.5532
748.332 | 7456.616 | 98.5572
748.401 | 7457.653 | 98.5606
748.502 | 7458.312 | 98.5666
748.603 | 7459.07 | 98.5725
748.719 | 7460.338 | 98.5816
748.8 | 7461.31 | 98.5805
748.93 | 7462.76 | 98.5895
749.02 | 7463.32 | 98.5954
749.103 | 7464.489 | 98.6034
749.225 | 7465.181 | 98.6103
749.304 | 7465.857 | 98.6101
749.433 | 7467.669 | 98.62
749.535 | 7468.328 | 98.6239
749.662 | 7469.596 | 98.6309
749.723 | 7470.535 | 98.6351
749.807 | 7471.293 | 98.6395
749.901 | 7472.281 | 98.6419
750.026 | 7473.269 | 98.6517
750.104 | 7473.895 | 98.655
750.218 | 7475.79 | 98.6598
750.32 | 7476.811 | 98.6653
750.417 | 7477.602 | 98.6697
750.506 | 7478.195 | 98.6721
750.618 | 7479.793 | 98.6789
750.731 | 7480.303 | 98.6794
750.825 | 7481.11 | 98.6892
750.902 | 7481.852 | 98.6929
751.03 | 7483.631 | 98.6985
751.119 | 7484.635 | 98.7026
751.223 | 7485.113 | 98.7064
751.327 | 7485.871 | 98.711
751.429 | 7487.617 | 98.7175
751.52 | 7488.49 | 98.7229
751.613 | 7489.709 | 98.7262
751.716 | 7489.709 | 98.731
751.821 | 7491.538 | 98.7342
751.919 | 7492.789 | 98.7361
752.007 | 7492.789 | 98.7406
752.114 | 7494.552 | 98.7482
752.212 | 7495.063 | 98.7571
752.319 | 7496.43 | 98.7601
752.417 | 7497.748 | 98.7629
752.511 | 7498.291 | 98.7679
752.612 | 7499.346 | 98.7761
752.721 | 7500.268 | 98.777
752.824 | 7500.96 | 98.7837
752.914 | 7502.607 | 98.7891
753.001 | 7503.134 | 98.7915
753.126 | 7504.188 | 98.8005
753.219 | 7504.946 | 98.805
753.312 | 7506.412 | 98.809
753.415 | 7506.841 | 98.8149
753.507 | 7508.488 | 98.815
753.614 | 7509.048 | 98.8219
753.72 | 7510.316 | 98.8266
753.807 | 7511.469 | 98.8291
753.914 | 7512.293 | 98.833
754.013 | 7512.903 | 98.8425
754.109 | 7513.726 | 98.8472
754.21 | 7515.505 | 98.8511
754.303 | 7516.345 | 98.8565
754.414 | 7517.367 | 98.8596
754.51 | 7518.371 | 98.868
754.606 | 7519.689 | 98.8712
754.701 | 7520.431 | 98.8741
754.807 | 7520.925 | 98.8777
754.903 | 7521.682 | 98.8859
755.004 | 7523.643 | 98.8909
755.116 | 7524.137 | 98.8945
755.211 | 7525.339 | 98.9008
755.308 | 7526.361 | 98.9036
755.411 | 7527.711 | 98.9082
755.504 | 7528.354 | 98.9143
755.609 | 7529.095 | 98.917
755.737 | 7530.989 | 98.922
755.81 | 7530.989 | 98.9282
755.905 | 7532.472 | 98.9356
756.009 | 7533.296 | 98.9372
756.117 | 7533.856 | 98.9425
756.206 | 7534.811 | 98.9498
756.3 | 7536.343 | 98.9519
756.404 | 7536.903 | 98.9553
756.535 | 7538.369 | 98.9625
756.61 | 7538.962 | 98.964
756.702 | 7540.428 | 98.9685
756.809 | 7541.235 | 98.9756
756.905 | 7541.911 | 98.9777
757.031 | 7543.344 | 98.9832
757.108 | 7543.92 | 98.9863
757.223 | 7545.551 | 98.987
757.301 | 7546.309 | 98.9904
757.403 | 7547.479 | 98.9948
757.528 | 7548.286 | 98.9982
757.604 | 7548.846 | 98.9995
757.701 | 7549.702 | 99.0038
757.809 | 7551.317 | 99.0048
757.925 | 7552.19 | 99.0073
758.028 | 7553.722 | 99.0139
758.126 | 7554.414 | 99.0147
758.207 | 7555.007 | 99.0159
758.331 | 7556.473 | 99.0191
758.446 | 7557.164 | 99.0238
758.524 | 7558.911 | 99.0304
758.621 | 7559.635 | 99.034
758.734 | 7560.41 | 99.035
758.827 | 7561.909 | 99.0362
758.926 | 7562.6 | 99.0378
759.049 | 7563.276 | 99.0419
759.137 | 7564.692 | 99.0451
759.202 | 7564.692 | 99.0472
759.325 | 7566.669 | 99.0551
759.435 | 7567.279 | 99.058
759.516 | 7568.728 | 99.0594
759.601 | 7569.255 | 99.0626
759.717 | 7570.095 | 99.065
759.816 | 7571.38 | 99.0704
759.916 | 7572.468 | 99.0712
760.028 | 7573.604 | 99.0773
760.113 | 7574.411 | 99.0801
760.223 | 7575.087 | 99.0841
760.311 | 7576.701 | 99.0893
760.412 | 7577.195 | 99.0899
760.511 | 7578.464 | 99.0904
760.617 | 7578.958 | 99.0919
760.711 | 7580.753 | 99.1013
760.826 | 7581.231 | 99.1033
760.909 | 7582.681 | 99.1049
761.034 | 7583.257 | 99.1137
761.128 | 7584.427 | 99.1144
761.215 | 7585.053 | 99.1142
761.321 | 7586.436 | 99.1168
761.41 | 7587.375 | 99.1213
761.523 | 7588.232 | 99.126
761.609 | 7589.698 | 99.1299
761.719 | 7590.307 | 99.1329
761.805 | 7591.444 | 99.1396
761.92 | 7592.07 | 99.1401
762.014 | 7593.536 | 99.1463
762.127 | 7594.162 | 99.1483
762.204 | 7595.216 | 99.1501
762.316 | 7596.715 | 99.1511
762.42 | 7597.522 | 99.1577
762.508 | 7598.313 | 99.1561
762.603 | 7599.614 | 99.157
762.703 | 7600.339 | 99.1626
762.812 | 7601.723 | 99.1639
762.923 | 7602.151 | 99.1702
763.005 | 7603.288 | 99.1745
763.11 | 7604.359 | 99.1736
763.232 | 7605.874 | 99.1746
763.306 | 7605.874 | 99.1776
763.436 | 7607.571 | 99.1814
763.513 | 7608.081 | 99.1803
763.637 | 7609.383 | 99.1823
763.712 | 7609.976 | 99.1831
763.808 | 7611.491 | 99.1859
763.94 | 7612.249 | 99.1892
764.015 | 7612.974 | 99.1896
764.101 | 7613.748 | 99.1924
764.204 | 7615.626 | 99.1958
764.306 | 7616.318 | 99.1956
764.425 | 7616.993 | 99.1975
764.518 | 7617.932 | 99.1986
764.602 | 7619.612 | 99.203
764.739 | 7620.716 | 99.2073
764.814 | 7620.716 | 99.2038
764.925 | 7622.808 | 99.2085
765.017 | 7623.286 | 99.2098
765.126 | 7624.834 | 99.213
765.203 | 7624.834 | 99.2163
765.302 | 7626.662 | 99.2178
765.414 | 7627.256 | 99.2195
765.531 | 7628.722 | 99.2238
765.62 | 7629.315 | 99.2235
765.734 | 7630.929 | 99.2324
765.808 | 7630.929 | 99.2339
765.905 | 7632.378 | 99.2328
766.034 | 7633.4 | 99.2376
766.103 | 7633.96 | 99.2365
766.201 | 7635.047 | 99.2384
766.323 | 7636.266 | 99.2427
766.425 | 7637.584 | 99.2451
766.503 | 7638.111 | 99.2469
766.618 | 7639.775 | 99.2545
766.712 | 7640.269 | 99.2523
766.805 | 7641.224 | 99.2548
766.93 | 7642.641 | 99.2635
767.002 | 7642.641 | 99.2645
767.123 | 7644.239 | 99.2706
767.201 | 7644.848 | 99.2722
767.32 | 7646.627 | 99.2733
767.411 | 7647.237 | 99.276
767.537 | 7648.291 | 99.2797
767.607 | 7649.016 | 99.2805
767.701 | 7650.152 | 99.2832
767.818 | 7651.602 | 99.2828
767.943 | 7652.179 | 99.2865
768.023 | 7653.859 | 99.2917
768.135 | 7654.304 | 99.2906
768.216 | 7655.753 | 99.2935
768.317 | 7656.379 | 99.3003
768.432 | 7657.236 | 99.3022
768.52 | 7657.944 | 99.3021
768.618 | 7659.608 | 99.3106
768.725 | 7660.217 | 99.3129
768.819 | 7660.959 | 99.3144
768.926 | 7661.799 | 99.3174
769.023 | 7663.578 | 99.3209
769.117 | 7664.55 | 99.3242
769.222 | 7665.357 | 99.3281
769.303 | 7665.851 | 99.3269
769.409 | 7667.366 | 99.3334
769.526 | 7668.025 | 99.3339
769.607 | 7669.64 | 99.3346
769.714 | 7670.397 | 99.3373
769.817 | 7671.435 | 99.3396
769.912 | 7672.703 | 99.3439
770.009 | 7673.494 | 99.3426
770.115 | 7674.17 | 99.3476
770.217 | 7675.734 | 99.3517
770.32 | 7676.525 | 99.3516
770.409 | 7677.299 | 99.3539
770.505 | 7678.65 | 99.3606
770.614 | 7679.276 | 99.3627
770.712 | 7680.363 | 99.3642
770.81 | 7681.154 | 99.3668
770.908 | 7682.472 | 99.3701
771.003 | 7683.015 | 99.3687
771.111 | 7684.317 | 99.3755
771.208 | 7685.256 | 99.3778
771.312 | 7686.162 | 99.3766
771.406 | 7687.446 | 99.3804
771.526 | 7688.023 | 99.3881
771.611 | 7688.913 | 99.3858
771.706 | 7690.609 | 99.3851
771.804 | 7691.235 | 99.3897
771.909 | 7691.878 | 99.3934
772.009 | 7692.652 | 99.3905
772.104 | 7694.085 | 99.3893
772.208 | 7695.106 | 99.389
772.313 | 7695.699 | 99.3924
772.433 | 7697.412 | 99.3939
772.511 | 7697.89 | 99.3945
772.631 | 7699.587 | 99.3958
772.71 | 7700.163 | 99.398
772.816 | 7701.135 | 99.4025
772.931 | 7702.601 | 99.4032
773.005 | 7703.227 | 99.4041
773.102 | 7704.084 | 99.4063
773.218 | 7705.303 | 99.4057
773.33 | 7706.324 | 99.4099
773.413 | 7706.868 | 99.4108
773.534 | 7708.367 | 99.4109
773.627 | 7709.685 | 99.4141
773.716 | 7710.245 | 99.4194
773.824 | 7711.282 | 99.4166
773.909 | 7711.842 | 99.4189
774.037 | 7713.325 | 99.4219
774.114 | 7713.951 | 99.4228
774.206 | 7714.725 | 99.4261
774.334 | 7716.372 | 99.4247
774.429 | 7717.69 | 99.4275
774.532 | 7718.448 | 99.4341
774.605 | 7719.255 | 99.435
774.733 | 7720.178 | 99.4371
774.824 | 7721.808 | 99.4373
774.938 | 7722.418 | 99.4379
775.039 | 7723.406 | 99.4394
775.109 | 7723.999 | 99.4418
775.23 | 7725.317 | 99.4457
775.325 | 7726.651 | 99.4439
775.437 | 7727.376 | 99.4501
775.5 | 7728.183 | 99.4502
775.631 | 7729.616 | 99.4521
775.72 | 7730.588 | 99.4548
775.81 | 7731.198 | 99.4566
775.934 | 7732.269 | 99.4601
776.022 | 7732.993 | 99.4598
776.142 | 7734.476 | 99.4634
776.217 | 7735.464 | 99.4652
776.339 | 7736.156 | 99.4648
776.431 | 7737.293 | 99.4702
776.526 | 7737.935 | 99.4738
776.617 | 7739.549 | 99.4749
776.726 | 7740.142 | 99.4748
776.818 | 7741.394 | 99.4758
776.918 | 7742.333 | 99.4768
777.015 | 7743.717 | 99.4804
777.111 | 7744.392 | 99.4867
777.223 | 7745.101 | 99.4859
777.32 | 7746.633 | 99.4905
777.432 | 7747.193 | 99.4886
777.512 | 7748.23 | 99.495
777.604 | 7748.84 | 99.4974
777.727 | 7750.323 | 99.5005
777.813 | 7750.883 | 99.5031
777.907 | 7752.662 | 99.5048
778.022 | 7753.518 | 99.5035
778.107 | 7754.325 | 99.5074
778.208 | 7755.001 | 99.5113
778.312 | 7756.516 | 99.515
778.413 | 7756.977 | 99.5195
778.505 | 7758.444 | 99.5185
778.613 | 7759.712 | 99.5266
778.708 | 7760.288 | 99.5307
778.806 | 7761.194 | 99.5276
778.917 | 7761.771 | 99.531
779.003 | 7763.616 | 99.5331
779.112 | 7764.324 | 99.5365
779.205 | 7765.28 | 99.5401
779.318 | 7765.906 | 99.5413
779.412 | 7767.701 | 99.5429
779.52 | 7768.261 | 99.5499
779.611 | 7769.381 | 99.5545
779.715 | 7770.123 | 99.5554
779.814 | 7770.699 | 99.559
779.912 | 7772.396 | 99.5622
780.017 | 7773.318 | 99.5629
780.105 | 7774.62 | 99.5659
780.212 | 7775.246 | 99.5716
780.312 | 7776.135 | 99.5718
780.432 | 7777.618 | 99.5797
780.516 | 7778.244 | 99.5805
780.607 | 7779.084 | 99.5804
780.732 | 7780.566 | 99.5867
780.814 | 7781.225 | 99.5848
780.903 | 7782.296 | 99.5889
781.03 | 7783.861 | 99.5964
781.111 | 7783.861 | 99.5947
781.205 | 7785.277 | 99.5931
781.333 | 7786.463 | 99.6014
781.412 | 7787.04 | 99.6043
781.536 | 7788.967 | 99.6072
781.609 | 7788.967 | 99.6084
781.708 | 7790.384 | 99.6115
781.811 | 7791.191 | 99.6161
781.904 | 7792.179 | 99.6152
782.002 | 7792.772 | 99.6212
782.126 | 7794.173 | 99.626
782.211 | 7794.864 | 99.627
782.31 | 7796.166 | 99.6322
782.4 | 7797.072 | 99.634
782.544 | 7798.604 | 99.6348
782.61 | 7799.049 | 99.639
782.714 | 7800.268 | 99.6366
782.829 | 7801.272 | 99.6382
782.905 | 7801.865 | 99.6412
783.04 | 7803.529 | 99.6386
783.124 | 7804.155 | 99.6427
783.204 | 7805.061 | 99.6448
783.33 | 7806.461 | 99.6484
783.41 | 7806.89 | 99.6473
783.53 | 7808.619 | 99.6516
783.613 | 7809.229 | 99.653
783.724 | 7810.859 | 99.6565
783.8 | 7810.859 | 99.6552
783.924 | 7812.638 | 99.6585
784.014 | 7813.199 | 99.6588
784.117 | 7814.418 | 99.6618
784.228 | 7815.636 | 99.664
784.343 | 7816.262 | 99.6671
784.419 | 7817.366 | 99.6713
784.513 | 7818.058 | 99.6694
784.612 | 7819.524 | 99.6434
784.7 | 7820.018 | 99.6431
784.821 | 7821.583 | 99.6431
784.915 | 7822.193 | 99.642
785.021 | 7823.033 | 99.644
785.14 | 7824.285 | 99.6446
785.217 | 7825.355 | 99.6453
785.323 | 7826.228 | 99.6445
785.417 | 7827.563 | 99.6488
785.509 | 7828.304 | 99.6498
785.61 | 7828.913 | 99.6511
785.718 | 7830.577 | 99.6524
785.811 | 7831.055 | 99.6517
785.91 | 7832.653 | 99.6531
786.021 | 7833.196 | 99.6524
786.108 | 7834.662 | 99.6511
786.211 | 7835.305 | 99.6548
786.306 | 7836.326 | 99.654
786.417 | 7836.919 | 99.6532
786.522 | 7837.99 | 99.6559
786.614 | 7839.687 | 99.6581
786.72 | 7840.296 | 99.6557
786.813 | 7841.383 | 99.6552
786.915 | 7842.388 | 99.6574
787.009 | 7842.849 | 99.6581
787.109 | 7844.464 | 99.662
787.214 | 7845.287 | 99.6635
787.312 | 7845.864 | 99.6627
787.414 | 7847.527 | 99.6615
787.512 | 7848.022 | 99.6604
787.627 | 7849.339 | 99.66
787.702 | 7850.575 | 99.6662
787.829 | 7851.151 | 99.6655
787.905 | 7852.222 | 99.6652
788.011 | 7853.112 | 99.6663
788.108 | 7853.721 | 99.6706
788.216 | 7855.336 | 99.6699
788.306 | 7856.324 | 99.6714
788.418 | 7857.378 | 99.6725
788.501 | 7858.268 | 99.672
788.612 | 7859.668 | 99.6738
788.718 | 7860.244 | 99.674
788.802 | 7861.397 | 99.6761
788.952 | 7862.814 | 99.6782
789.01 | 7862.814 | 99.6787
789.104 | 7864.313 | 99.6811
789.208 | 7864.89 | 99.6789
789.312 | 7866.207 | 99.682
789.405 | 7867.295 | 99.684
789.532 | 7868.201 | 99.6843
789.618 | 7868.86 | 99.687
789.703 | 7869.782 | 99.6851
789.829 | 7871.479 | 99.6863
789.91 | 7871.989 | 99.6844
790.029 | 7873.571 | 99.6896
790.141 | 7874.543 | 99.6892
790.224 | 7875.152 | 99.6922
790.332 | 7876.898 | 99.6862
790.4 | 7876.898 | 99.6872
790.532 | 7878.694 | 99.6888
790.621 | 7879.32 | 99.694
790.723 | 7880.769 | 99.69
790.832 | 7881.56 | 99.6921
790.906 | 7882.351 | 99.6925
791.032 | 7883.306 | 99.6967
791.11 | 7883.916 | 99.6985
791.209 | 7885.019 | 99.699
791.319 | 7886.568 | 99.7018
791.427 | 7887.852 | 99.7045
791.504 | 7887.852 | 99.7048
791.606 | 7889.351 | 99.7085
791.709 | 7890.208 | 99.7082
791.802 | 7890.834 | 99.7108
791.928 | 7892.564 | 99.7114
792.037 | 7893.568 | 99.712
792.137 | 7894.26 | 99.7149
792.206 | 7894.936 | 99.7152
792.329 | 7896.221 | 99.7204
792.417 | 7896.863 | 99.7198
792.536 | 7898.659 | 99.7245
792.623 | 7899.416 | 99.7248
792.728 | 7900.289 | 99.726
792.816 | 7901.722 | 99.7306
792.943 | 7902.332 | 99.7327
793.014 | 7903.403 | 99.7334
793.128 | 7904.045 | 99.7343
793.218 | 7905.709 | 99.7355
793.316 | 7906.598 | 99.7391
793.403 | 7907.125 | 99.7364
793.531 | 7908.18 | 99.7344
793.625 | 7908.888 | 99.7428
793.709 | 7909.843 | 99.7417
793.83 | 7911.573 | 99.744
793.92 | 7912.216 | 99.7437
794.016 | 7913.089 | 99.7445
794.128 | 7914.456 | 99.7444
794.211 | 7915.494 | 99.7505
794.32 | 7916.762 | 99.7476
794.433 | 7917.207 | 99.7492
794.524 | 7918.244 | 99.7491
794.613 | 7919.661 | 99.751
794.706 | 7920.122 | 99.7547
794.824 | 7921.539 | 99.7545
794.917 | 7922.412 | 99.754
795.022 | 7923.12 | 99.7576
795.114 | 7924.158 | 99.7565
795.215 | 7925.311 | 99.7542
795.314 | 7926.333 | 99.7605
795.409 | 7927.617 | 99.7617
795.534 | 7928.21 | 99.7634
795.607 | 7929.298 | 99.7682
795.712 | 7930.039 | 99.7686
795.816 | 7931.11 | 99.7706
795.905 | 7931.736 | 99.7717
796.003 | 7933.399 | 99.7704
796.112 | 7934.684 | 99.7742
796.22 | 7935.277 | 99.7731
796.304 | 7936.414 | 99.7774
796.4 | 7937.023 | 99.7795
796.508 | 7937.814 | 99.7777
796.604 | 7939.033 | 99.7807
796.704 | 7940.581 | 99.7799
796.806 | 7941.24 | 99.7842
796.905 | 7942.064 | 99.7871
797.006 | 7943.332 | 99.7869
797.111 | 7943.876 | 99.7879
797.212 | 7945.194 | 99.7902
797.339 | 7946.66 | 99.7921
797.423 | 7947.401 | 99.7902
797.505 | 7948.291 | 99.792
797.612 | 7949.328 | 99.7949
797.746 | 7950.729 | 99.796
797.807 | 7951.602 | 99.7984
797.944 | 7952.293 | 99.803
798.027 | 7953.018 | 99.8022
798.102 | 7954.04 | 99.8057
798.219 | 7955.291 | 99.8065
798.327 | 7956.807 | 99.8089
798.411 | 7956.807 | 99.8123
798.502 | 7957.68 | 99.8142
798.615 | 7959.228 | 99.8141
798.702 | 7960.332 | 99.8176
798.805 | 7960.909 | 99.8178
798.933 | 7962.358 | 99.8227
799.017 | 7962.902 | 99.8287
799.13 | 7964.549 | 99.8264
799.214 | 7965.307 | 99.83
799.333 | 7966.213 | 99.8273
799.418 | 7966.905 | 99.8268
799.526 | 7968.519 | 99.8334
799.603 | 7968.519 | 99.8321
799.723 | 7970.463 | 99.8314
799.819 | 7971.237 | 99.8319
799.928 | 7972.291 | 99.8322
800.017 | 7973.708 | 99.8361
800.12 | 7974.317 | 99.8365
800.234 | 7975.47 | 99.8354
800.316 | 7976.063 | 99.8373
800.424 | 7977.101 | 99.8401
800.518 | 7978.518 | 99.8409
800.641 | 7979.226 | 99.8439
800.7 | 7980.297 | 99.8401
800.815 | 7981.022 | 99.8416
800.917 | 7982.109 | 99.84
801.049 | 7983.245 | 99.839
801.129 | 7984.415 | 99.8388
801.218 | 7985.008 | 99.8412
801.31 | 7985.749 | 99.8413
801.424 | 7987.281 | 99.8435
801.515 | 7987.94 | 99.8436
801.614 | 7989.522 | 99.8436
801.732 | 7990.115 | 99.8442
801.804 | 7990.905 | 99.8452
801.912 | 7992.091 | 99.844
802.015 | 7992.701 | 99.846
802.12 | 7994.134 | 99.8473
802.213 | 7994.776 | 99.8461
802.315 | 7996.308 | 99.8468
802.413 | 7997.346 | 99.8483
802.513 | 7998.499 | 99.8485
802.61 | 7999.636 | 99.8506
802.717 | 8000.739 | 99.8511
802.812 | 8001.645 | 99.8494
802.91 | 8002.337 | 99.8518
803.007 | 8002.782 | 99.8524
803.105 | 8004.594 | 99.8519
803.212 | 8005.319 | 99.8559
803.308 | 8006.307 | 99.8543
803.416 | 8007.131 | 99.8531
803.507 | 8008.613 | 99.856
803.614 | 8009.42 | 99.8576
803.737 | 8010.096 | 99.856
803.817 | 8011.298 | 99.8524
803.907 | 8011.891 | 99.8557
804.02 | 8013.489 | 99.8543
804.109 | 8014.296 | 99.8538
804.204 | 8015.252 | 99.8496
804.313 | 8016.323 | 99.8507
804.402 | 8017.261 | 99.8498
804.516 | 8017.92 | 99.8521
804.603 | 8019.617 | 99.8509
804.714 | 8020.227 | 99.8519
804.812 | 8021.33 | 99.8503
804.911 | 8022.632 | 99.8503
805.019 | 8023.257 | 99.8514
805.102 | 8024.196 | 99.8496
805.212 | 8025.3 | 99.8485
805.306 | 8026.206 | 99.8481
805.411 | 8026.898 | 99.8469
805.502 | 8028.545 | 99.8437
805.61 | 8029.155 | 99.8449
805.708 | 8030.291 | 99.8409
805.804 | 8031.576 | 99.8424
805.903 | 8032.202 | 99.8411
806.01 | 8033.158 | 99.8398
806.116 | 8034.245 | 99.8424
806.206 | 8035.283 | 99.8395
806.312 | 8036.139 | 99.8413
806.403 | 8036.864 | 99.8382
806.516 | 8038.231 | 99.8367
806.603 | 8039.318 | 99.8376
806.699 | 8040.208 | 99.8348
806.832 | 8041.674 | 99.8423
806.922 | 8042.119 | 99.8415
807.002 | 8043.239 | 99.8379
807.132 | 8044.474 | 99.8448
807.21 | 8045.018 | 99.8453
807.306 | 8046.138 | 99.8445
807.426 | 8047.522 | 99.8455
807.512 | 8048.181 | 99.842
807.635 | 8049.301 | 99.8324
807.74 | 8050.668 | 99.8186
807.82 | 8051.36 | 99.8177
807.9 | 8052.167 | 99.8139
808.003 | 8052.859 | 99.8071
808.132 | 8054.555 | 99.8061
808.213 | 8055.198 | 99.8065
808.3 | 8056.285 | 99.7996
808.424 | 8056.96 | 99.8022
808.506 | 8057.883 | 99.8027
808.621 | 8059.596 | 99.8044
808.71 | 8060.173 | 99.8034
808.822 | 8061.194 | 99.8035
808.924 | 8062.561 | 99.8237
809.02 | 8063.385 | 99.8149
809.109 | 8063.879 | 99.8246
809.23 | 8065.559 | 99.8267
809.337 | 8066.218 | 99.806
809.419 | 8067.454 | 99.7915
809.513 | 8068.656 | 99.8027
809.641 | 8069.233 | 99.8038
809.735 | 8070.435 | 99.8096
809.822 | 8071.061 | 99.8047
809.932 | 8072.445 | 99.8016
810.025 | 8073.45 | 99.8043
810.131 | 8074.174 | 99.8036
810.213 | 8074.883 | 99.8042
810.313 | 8076.678 | 99.8027
810.412 | 8077.271 | 99.8007
810.524 | 8078.095 | 99.8026
810.621 | 8079.726 | 99.7963
810.716 | 8080.335 | 99.7978
810.809 | 8081.686 | 99.8
810.91 | 8082.444 | 99.795
811.02 | 8083.02 | 99.7982
811.114 | 8083.893 | 99.796
811.208 | 8085.606 | 99.7964
811.311 | 8086.463 | 99.7963
811.401 | 8087.023 | 99.7927
811.526 | 8088.16 | 99.7903
811.627 | 8088.967 | 99.7908
811.706 | 8090.581 | 99.79
811.805 | 8091.273 | 99.7886
811.922 | 8092.228 | 99.7869
812.043 | 8093.217 | 99.7864
812.116 | 8094.37 | 99.7839
812.208 | 8095.358 | 99.7866
812.322 | 8095.984 | 99.7851
812.409 | 8097.631 | 99.7845
812.509 | 8098.142 | 99.7844
812.618 | 8099.345 | 99.7785
812.712 | 8100.349 | 99.7806
812.81 | 8100.811 | 99.7816
812.904 | 8102.573 | 99.7774
813.003 | 8103.397 | 99.7758
813.133 | 8103.973 | 99.7743
813.21 | 8105.637 | 99.7696
813.308 | 8106.115 | 99.774
813.415 | 8107.317 | 99.7738
813.538 | 8108.998 | 99.7713
813.61 | 8108.998 | 99.7724
813.709 | 8110.447 | 99.7707
813.803 | 8110.974 | 99.7671
813.91 | 8112.276 | 99.7666
814.007 | 8113.264 | 99.7636
814.113 | 8114.121 | 99.7622
814.203 | 8115.57 | 99.7607
814.312 | 8116.031 | 99.7586
814.418 | 8117.25 | 99.7555
814.507 | 8118.403 | 99.7549
814.626 | 8118.98 | 99.7527
814.705 | 8119.804 | 99.7549
814.803 | 8121.566 | 99.751
814.913 | 8122.357 | 99.751
815 | 8123.378 | 99.7487
815.104 | 8124.054 | 99.7476
815.204 | 8124.597 | 99.7453
815.304 | 8126.31 | 99.7467
815.427 | 8127.249 | 99.7445
815.502 | 8127.809 | 99.7422
815.626 | 8129.489 | 99.7406
815.708 | 8129.918 | 99.739
815.8 | 8130.643 | 99.742
815.936 | 8132.142 | 99.7387
816.006 | 8133.048 | 99.7382
816.131 | 8134.695 | 99.7385
816.248 | 8135.403 | 99.7344
816.336 | 8136.095 | 99.7373
816.412 | 8136.919 | 99.7384
816.504 | 8138.055 | 99.7377
816.639 | 8139.324 | 99.7368
816.706 | 8139.95 | 99.7396
816.8 | 8140.839 | 99.7359
816.921 | 8142.536 | 99.7405
817.027 | 8143.063 | 99.7422
817.127 | 8143.837 | 99.7385
817.204 | 8144.776 | 99.7413
817.3 | 8145.946 | 99.74
817.416 | 8147.379 | 99.7413
817.535 | 8148.614 | 99.7407
817.627 | 8149.52 | 99.7426
817.737 | 8150.179 | 99.7387
817.827 | 8151.25 | 99.7367
817.907 | 8151.843 | 99.7394
818 | 8152.584 | 99.7369
818.125 | 8154.511 | 99.7345
818.216 | 8155.154 | 99.7345
818.315 | 8156.653 | 99.7372
818.411 | 8157.345 | 99.7373
818.521 | 8158.037 | 99.737
818.618 | 8159.7 | 99.7363
818.713 | 8160.31 | 99.7347
818.816 | 8161.166 | 99.7354
818.911 | 8162.616 | 99.7348
819.019 | 8163.423 | 99.7317
819.139 | 8164.098 | 99.7296
819.219 | 8165.317 | 99.7298
819.319 | 8166.685 | 99.7306
819.415 | 8167.311 | 99.7317
819.512 | 8168.315 | 99.7275
819.605 | 8168.826 | 99.7264
819.705 | 8170.243 | 99.7251
819.816 | 8171.676 | 99.7251
819.906 | 8172.285 | 99.7258
820.009 | 8173.29 | 99.7269
820.111 | 8173.735 | 99.7269
820.203 | 8175.366 | 99.7239
820.312 | 8175.942 | 99.7244
820.41 | 8177.639 | 99.7239
820.533 | 8178.199 | 99.7233
820.613 | 8179.336 | 99.7262
820.71 | 8179.879 | 99.7203
820.81 | 8181.428 | 99.719
820.92 | 8182.021 | 99.7217
821.004 | 8182.943 | 99.7211
821.109 | 8184.343 | 99.7229
821.235 | 8185.266 | 99.7225
821.311 | 8186.106 | 99.7232
821.404 | 8186.666 | 99.7235
821.518 | 8188.445 | 99.7199
821.619 | 8189.104 | 99.7193
821.735 | 8190.521 | 99.7221
821.813 | 8191.031 | 99.7203
821.919 | 8192.151 | 99.721
822.014 | 8192.728 | 99.7217
822.11 | 8193.683 | 99.7229
822.211 | 8195.281 | 99.7221
822.306 | 8196.253 | 99.726
822.405 | 8197.258 | 99.7193
822.517 | 8197.884 | 99.7207
822.605 | 8198.757 | 99.7188
822.71 | 8199.597 | 99.7195
822.831 | 8201.277 | 99.7187
822.908 | 8201.821 | 99.7212
823.003 | 8203.419 | 99.7209
823.131 | 8204.654 | 99.7189
823.216 | 8205.231 | 99.7181
823.308 | 8206.334 | 99.7137
823.412 | 8207.158 | 99.7162
823.525 | 8208.789 | 99.7139
823.61 | 8209.217 | 99.7082
823.7 | 8210.238 | 99.7106
823.812 | 8210.815 | 99.707
823.91 | 8212.231 | 99.7064
824.023 | 8213.566 | 99.7081
824.112 | 8214.175 | 99.7031
824.204 | 8215.295 | 99.7048
824.308 | 8216.136 | 99.7052
824.402 | 8216.976 | 99.7026
824.51 | 8217.684 | 99.7025
824.606 | 8218.639 | 99.7039
824.727 | 8220.468 | 99.6973
824.808 | 8220.929 | 99.6996
824.904 | 8221.637 | 99.6975
825.038 | 8223.598 | 99.6975
825.125 | 8224.405 | 99.6945
825.223 | 8225.41 | 99.6919
825.314 | 8225.887 | 99.692
825.443 | 8227.469 | 99.6924
825.509 | 8228.012 | 99.693
825.627 | 8229.495 | 99.6893
825.732 | 8230.253 | 99.6868
825.844 | 8231.455 | 99.6872
825.933 | 8232.328 | 99.6891
826.023 | 8233.728 | 99.6865
826.119 | 8234.338 | 99.6828
826.216 | 8235.046 | 99.6788
826.304 | 8235.837 | 99.6839
826.404 | 8236.578 | 99.6842
826.523 | 8238.456 | 99.6855
826.614 | 8239.378 | 99.6807
826.711 | 8240.581 | 99.6837
826.849 | 8241.207 | 99.6791
826.929 | 8242.376 | 99.6801
827.03 | 8242.969 | 99.6796
827.104 | 8243.842 | 99.681
827.221 | 8245.226 | 99.6755
827.31 | 8246.626 | 99.675
827.441 | 8247.17 | 99.6746
827.521 | 8248.175 | 99.6706
827.622 | 8248.867 | 99.6717
827.715 | 8250.432 | 99.6704
827.819 | 8251.519 | 99.6648
827.91 | 8252.293 | 99.6663
828.008 | 8253.397 | 99.6592
828.124 | 8254.023 | 99.6578
828.211 | 8254.78 | 99.6541
828.313 | 8256.625 | 99.6513
828.419 | 8257.202 | 99.6462
828.515 | 8258.371 | 99.6433
828.612 | 8258.849 | 99.6378
828.712 | 8260.447 | 99.6294
828.805 | 8261.238 | 99.6246
828.903 | 8262.522 | 99.6171
829.027 | 8263.115 | 99.612
829.11 | 8264.301 | 99.6127
829.203 | 8265.537 | 99.6079
829.317 | 8266.031 | 99.6064
829.404 | 8266.723 | 99.6031
829.51 | 8268.453 | 99.5977
829.618 | 8268.963 | 99.5964
829.714 | 8269.787 | 99.5913
829.816 | 8271.385 | 99.5925
829.908 | 8272.274 | 99.5859
830.01 | 8272.917 | 99.575
830.102 | 8274.514 | 99.5613
830.212 | 8275.009 | 99.4746
830.308 | 8276.574 | 99.4633
830.404 | 8277.348 | 99.4564
830.548 | 8278.517 | 99.4483
830.614 | 8279.193 | 99.4479
830.705 | 8280.247 | 99.4405
830.81 | 8280.889 | 99.4422
830.906 | 8281.647 | 99.4363
831.037 | 8283.344 | 99.4353
831.124 | 8283.904 | 99.43
831.216 | 8285.008 | 99.4286
831.304 | 8286.342 | 99.4271
831.403 | 8286.852 | 99.4269
831.513 | 8288.17 | 99.4262
831.601 | 8289.258 | 99.4254
831.743 | 8290.493 | 99.4196
831.809 | 8291.102 | 99.4207
831.9 | 8291.959 | 99.4172
832.014 | 8292.519 | 99.4173
832.108 | 8293.656 | 99.4172
832.204 | 8294.644 | 99.4175
832.322 | 8296.423 | 99.4123
832.414 | 8296.917 | 99.4138
832.505 | 8297.691 | 99.4129
832.622 | 8299.388 | 99.4119
832.715 | 8300.195 | 99.4117
832.801 | 8301.233 | 99.4079
832.931 | 8302.485 | 99.4047
833.01 | 8302.979 | 99.4042
833.117 | 8304.215 | 99.4011
833.232 | 8305.368 | 99.4036
833.308 | 8305.862 | 99.4025
833.401 | 8306.636 | 99.4023
833.528 | 8308.498 | 99.3993
833.606 | 8309.222 | 99.4009
833.734 | 8310.573 | 99.4008
833.84 | 8311.216 | 99.4008
833.934 | 8312.434 | 99.402
834.018 | 8313.044 | 99.398
834.115 | 8314.494 | 99.3996
834.201 | 8315.284 | 99.3998
834.33 | 8316.141 | 99.4036
834.425 | 8316.866 | 99.4007
834.513 | 8318.628 | 99.4011
834.628 | 8319.518 | 99.4046
834.734 | 8320.193 | 99.4031
834.825 | 8321.181 | 99.4052
834.93 | 8321.774 | 99.4062
835.006 | 8322.829 | 99.4069
835.124 | 8324.46 | 99.4094
835.217 | 8325.118 | 99.4087
835.313 | 8325.991 | 99.4082
835.405 | 8326.947 | 99.4104
835.528 | 8328.545 | 99.4106
835.608 | 8329.566 | 99.4175
835.728 | 8330.126 | 99.4196
835.813 | 8331.263 | 99.4198
835.904 | 8331.79 | 99.4184
836.024 | 8333.437 | 99.4198
836.113 | 8334.277 | 99.4199
836.218 | 8334.953 | 99.424
836.302 | 8335.677 | 99.4235
836.411 | 8337.325 | 99.4258
836.515 | 8338.379 | 99.4253
836.61 | 8339.598 | 99.4261
836.735 | 8340.207 | 99.43
836.816 | 8341.327 | 99.4315
836.901 | 8341.822 | 99.4348
837.017 | 8342.925 | 99.438
837.103 | 8344.54 | 99.4338
837.216 | 8345.067 | 99.439
837.314 | 8346.269 | 99.4396
837.409 | 8347.274 | 99.4376
837.505 | 8348.559 | 99.4407
837.631 | 8349.152 | 99.4414
837.702 | 8350.206 | 99.4422
837.819 | 8350.865 | 99.4439
837.901 | 8351.722 | 99.4444
838.006 | 8353.254 | 99.4449
838.11 | 8354.654 | 99.4486
838.237 | 8355.082 | 99.4487
838.308 | 8356.268 | 99.4534
838.4 | 8357.191 | 99.4539
838.51 | 8357.751 | 99.4566
838.609 | 8359.283 | 99.4568
838.715 | 8359.727 | 99.4597
838.81 | 8360.666 | 99.4641
838.906 | 8361.622 | 99.4663
839.041 | 8363.45 | 99.4665
839.109 | 8363.911 | 99.4695
839.203 | 8365.509 | 99.4703
839.339 | 8366.284 | 99.4699
839.406 | 8366.893 | 99.471
839.503 | 8368.606 | 99.4748
839.602 | 8369.347 | 99.4788
839.708 | 8370.122 | 99.4801
839.825 | 8371.571 | 99.483
839.918 | 8372.115 | 99.4865
840.008 | 8372.938 | 99.4878
840.104 | 8373.647 | 99.4909
840.226 | 8375.426 | 99.4946
840.309 | 8375.887 | 99.4962
840.444 | 8377.501 | 99.5008
840.5 | 8378.111 | 99.5039
840.604 | 8379.116 | 99.5073
840.726 | 8380.466 | 99.5088
840.809 | 8381.125 | 99.5116
840.9 | 8382.18 | 99.5135
841.008 | 8382.871 | 99.5179
841.132 | 8384.486 | 99.5214
841.218 | 8385.161 | 99.5217
841.321 | 8386.034 | 99.5239
841.407 | 8386.71 | 99.5253
841.529 | 8388.258 | 99.5278
841.618 | 8388.785 | 99.5345
841.7 | 8389.724 | 99.5348
841.83 | 8391.157 | 99.5394
841.9 | 8391.816 | 99.5369
842.006 | 8391.816 | 99.5386
842.116 | 8394.468 | 99.5467
842.2 | 8394.913 | 99.548
842.302 | 8395.934 | 99.5521
842.425 | 8397.203 | 99.5534
842.51 | 8397.746 | 99.5545
842.616 | 8399.13 | 99.558
842.728 | 8400.497 | 99.5597
842.82 | 8401.387 | 99.5649
842.908 | 8402.095 | 99.5682
843.024 | 8403.298 | 99.5681
843.118 | 8403.858 | 99.5715
843.219 | 8405.506 | 99.5767
843.326 | 8406.066 | 99.5746
843.432 | 8407.252 | 99.5828
843.515 | 8407.862 | 99.5817
843.61 | 8409.048 | 99.582
843.713 | 8410.629 | 99.5881
843.822 | 8411.09 | 99.5884
843.919 | 8412.523 | 99.5935
844.015 | 8413.232 | 99.5977
844.109 | 8414.599 | 99.5977
844.218 | 8415.077 | 99.5996
844.301 | 8415.867 | 99.6021
844.41 | 8417.597 | 99.6066
844.513 | 8418.453 | 99.609
844.609 | 8419.228 | 99.6089
844.716 | 8420.298 | 99.6136
844.817 | 8421.32 | 99.615
844.912 | 8422.588 | 99.6148
845.007 | 8423.379 | 99.6199
845.119 | 8423.988 | 99.6229
845.204 | 8425.52 | 99.6272
845.312 | 8426.459 | 99.6311
845.406 | 8427.266 | 99.6334
845.523 | 8427.695 | 99.6356
845.615 | 8429.622 | 99.6408
845.729 | 8430.1 | 99.6437
845.804 | 8431.17 | 99.6455
845.907 | 8432.538 | 99.6505
846.012 | 8433.196 | 99.6529
846.117 | 8434.086 | 99.6581
846.213 | 8434.695 | 99.664
846.317 | 8436.392 | 99.6677
846.415 | 8437.133 | 99.6684
846.522 | 8438.254 | 99.6766
846.614 | 8438.912 | 99.6788
846.704 | 8440.527 | 99.6817
846.84 | 8441.63 | 99.6863
846.91 | 8441.63 | 99.6879
847.003 | 8443.261 | 99.6914
847.108 | 8443.805 | 99.6932
847.201 | 8445.32 | 99.6973
847.33 | 8445.88 | 99.6995
847.417 | 8446.803 | 99.702
847.511 | 8447.692 | 99.7024
847.612 | 8449.257 | 99.7079
847.705 | 8450.147 | 99.7113
847.813 | 8450.707 | 99.7137
847.909 | 8451.662 | 99.7195
848.041 | 8453.491 | 99.7217
848.123 | 8454.084 | 99.7242
848.23 | 8455.253 | 99.7269
848.307 | 8455.797 | 99.7261
848.423 | 8457.444 | 99.7306
848.519 | 8458.218 | 99.7322
848.611 | 8459.322 | 99.7355
848.742 | 8460.146 | 99.7405
848.815 | 8460.953 | 99.7387
848.933 | 8462.551 | 99.7461
849.009 | 8463.259 | 99.7491
849.127 | 8464.198 | 99.7525
849.229 | 8465.615 | 99.7553
849.324 | 8466.488 | 99.7604
849.421 | 8467.064 | 99.7616
849.508 | 8467.937 | 99.7662
849.605 | 8468.596 | 99.7704
849.7 | 8469.568 | 99.7736
849.82 | 8471.363 | 99.7798
849.912 | 8471.858 | 99.7792
850.024 | 8473.324 | 99.785
850.125 | 8474.74 | 99.7862
850.217 | 8475.366 | 99.7908
850.326 | 8476.454 | 99.7922
850.409 | 8477.063 | 99.7985
850.534 | 8478.167 | 99.7994
850.608 | 8478.842 | 99.8013
850.724 | 8480.44 | 99.8073
850.834 | 8481.329 | 99.8087
850.923 | 8481.857 | 99.8113
851.003 | 8482.697 | 99.8139
851.125 | 8484.179 | 99.8149
851.229 | 8485.513 | 99.8189
851.314 | 8486.321 | 99.8224
851.403 | 8486.996 | 99.826
851.523 | 8488.05 | 99.8293
851.625 | 8489.385 | 99.8303
851.712 | 8490.323 | 99.8333
851.82 | 8491.691 | 99.8356
851.906 | 8492.201 | 99.8368
852.007 | 8492.201 | 99.8419
852.109 | 8494.409 | 99.8453
852.222 | 8495.018 | 99.8474
852.31 | 8496.633 | 99.8509
852.427 | 8497.11 | 99.8545
852.519 | 8498.132 | 99.8524
852.63 | 8498.84 | 99.8557
852.716 | 8500.652 | 99.8572
852.813 | 8501.261 | 99.8632
852.907 | 8502.052 | 99.8667
853.022 | 8503.502 | 99.8713
853.114 | 8503.996 | 99.8725
853.219 | 8504.885 | 99.8825
853.306 | 8506.565 | 99.8828
853.413 | 8507.076 | 99.8875
853.523 | 8508.46 | 99.8897
853.613 | 8509.251 | 99.8951
853.707 | 8510.255 | 99.8984
853.82 | 8510.7 | 99.9022
853.92 | 8512.43 | 99.9049
854.014 | 8513.468 | 99.9079
854.102 | 8514.159 | 99.9154
854.211 | 8515.065 | 99.9136
854.304 | 8515.609 | 99.9176
854.408 | 8517.207 | 99.9185
854.508 | 8518.228 | 99.924
854.603 | 8519.497 | 99.9265
854.7 | 8520.617 | 99.9294
854.811 | 8521.308 | 99.9335
854.913 | 8521.918 | 99.9405
855.007 | 8523.368 | 99.9412
855.111 | 8524.142 | 99.9454
855.219 | 8524.751 | 99.9494
855.307 | 8526.563 | 99.9523
855.415 | 8527.173 | 99.9527
855.53 | 8528.82 | 99.9572
855.649 | 8529.462 | 99.9608
855.738 | 8529.99 | 99.9636
855.801 | 8531.126 | 99.9675
855.907 | 8532.032 | 99.9674
856.032 | 8533.498 | 99.9722
856.115 | 8534.174 | 99.9748
856.205 | 8535.228 | 99.9778
856.337 | 8535.903 | 99.9837
856.403 | 8536.875 | 99.9854
856.501 | 8537.518 | 99.9901
856.61 | 8539.313 | 99.9962
856.701 | 8540.219 | 99.9988
856.835 | 8540.927 | 100.0022
856.93 | 8541.833 | 100.0081
857 | 8543.497 | 100.0082
857.107 | 8544.271 | 100.0121
857.209 | 8545.128 | 100.0156
857.302 | 8546.083 | 100.0212
857.411 | 8546.66 | 100.0247
857.532 | 8548.521 | 100.0265
857.64 | 8549.18 | 100.0311
857.731 | 8550.234 | 100.0342
857.825 | 8550.844 | 100.0305
857.91 | 8551.783 | 100.0331
858.033 | 8553.249 | 100.0394
858.121 | 8553.825 | 100.0397
858.219 | 8555.506 | 100.0441
858.31 | 8556.099 | 100.0457
858.433 | 8557.153 | 100.0523
858.521 | 8557.812 | 100.0535
858.604 | 8558.685 | 100.0579
858.724 | 8560.134 | 100.0599
858.802 | 8560.777 | 100.0594
858.919 | 8561.996 | 100.0639
859.001 | 8562.671 | 100.0646
859.122 | 8564.137 | 100.076
859.201 | 8564.747 | 100.0744
859.302 | 8565.949 | 100.0766
859.419 | 8567.481 | 100.0831
859.507 | 8568.074 | 100.0847
859.619 | 8569.096 | 100.091
859.727 | 8569.689 | 100.0931
859.817 | 8571.632 | 100.0963
859.917 | 8572.291 | 100.1032
860.003 | 8573.049 | 100.1054
860.129 | 8574.169 | 100.1096
860.219 | 8575.668 | 100.1175
860.313 | 8576.278 | 100.12
860.418 | 8577.118 | 100.1229
860.503 | 8577.694 | 100.1194
860.621 | 8579.44 | 100.1217
860.714 | 8580.281 | 100.1158
860.808 | 8581.549 | 100.1166
860.909 | 8582.274 | 100.1103
861.017 | 8582.933 | 100.1114
861.115 | 8584.596 | 100.1092
861.212 | 8585.222 | 100.1067
861.313 | 8586.079 | 100.109
861.417 | 8587.66 | 100.109
861.505 | 8588.22 | 100.1075
861.622 | 8589.044 | 100.1112
861.716 | 8590.23 | 100.1123
861.821 | 8590.823 | 100.1098
861.908 | 8591.68 | 100.1096
862.014 | 8592.569 | 100.1136
862.104 | 8593.986 | 100.1171
862.207 | 8594.809 | 100.1166
862.313 | 8596.292 | 100.1157
862.407 | 8596.753 | 100.1166
862.507 | 8598.384 | 100.1161
862.601 | 8598.928 | 100.1184
862.7 | 8600.295 | 100.1157
862.807 | 8601.563 | 100.12
862.903 | 8602.14 | 100.1216
863.052 | 8603.754 | 100.1258
863.101 | 8603.754 | 100.1232
863.215 | 8605.352 | 100.1273
863.342 | 8606.143 | 100.1283
863.428 | 8606.966 | 100.1329
863.537 | 8608.202 | 100.1337
863.615 | 8608.861 | 100.1379
863.702 | 8610.524 | 100.1386
863.8 | 8611.183 | 100.1357
863.91 | 8612.204 | 100.1409
864.035 | 8613.835 | 100.1406
864.108 | 8613.835 | 100.1415
864.247 | 8615.417 | 100.1431
864.316 | 8616.158 | 100.1442
864.432 | 8617.13 | 100.1456
864.544 | 8618.662 | 100.1486
864.661 | 8619.452 | 100.1483
864.715 | 8620.325 | 100.1492
864.825 | 8621.726 | 100.1529
864.919 | 8622.17 | 100.1554
865.026 | 8623.768 | 100.1562
865.108 | 8623.768 | 100.1584
865.202 | 8624.575 | 100.1565
865.31 | 8626.206 | 100.1601
865.438 | 8627.31 | 100.1607
865.503 | 8627.87 | 100.1622
865.603 | 8628.743 | 100.1619
865.717 | 8630.176 | 100.1637
865.83 | 8631.609 | 100.1647
865.918 | 8632.202 | 100.1679
866 | 8633.289 | 100.1663
866.129 | 8634.064 | 100.17
866.206 | 8634.739 | 100.1682
866.303 | 8635.777 | 100.1701
866.429 | 8637.259 | 100.1786
866.53 | 8638.61 | 100.1783
866.614 | 8638.61 | 100.1789
866.72 | 8640.373 | 100.1811
866.841 | 8641.18 | 100.1858
866.906 | 8642.201 | 100.1838
867.035 | 8643.568 | 100.1897
867.101 | 8644.112 | 100.19
867.217 | 8645.051 | 100.1832
867.324 | 8646.352 | 100.1838
867.407 | 8647.077 | 100.188
867.533 | 8648.131 | 100.189
867.602 | 8648.84 | 100.1877
867.727 | 8650.092 | 100.1884
867.827 | 8650.767 | 100.1895
867.907 | 8651.788 | 100.187
868.027 | 8653.468 | 100.1901
868.116 | 8654.094 | 100.1914
868.222 | 8654.951 | 100.1912
868.314 | 8656.433 | 100.1948
868.403 | 8656.994 | 100.1937
868.526 | 8658.46 | 100.1971
868.619 | 8659.448 | 100.1973
868.726 | 8660.008 | 100.1993
868.83 | 8661.491 | 100.1997
868.922 | 8662.364 | 100.1999
869.014 | 8663.105 | 100.2028
869.117 | 8664.39 | 100.2016
869.226 | 8665.46 | 100.2059
869.332 | 8666.136 | 100.2068
869.426 | 8667.272 | 100.2044
869.51 | 8667.915 | 100.2056
869.605 | 8669.529 | 100.2044
869.737 | 8670.139 | 100.206
869.812 | 8671.209 | 100.2055
869.908 | 8671.918 | 100.2091
870.005 | 8673.466 | 100.212
870.116 | 8674.158 | 100.213
870.225 | 8675.08 | 100.2133
870.326 | 8675.904 | 100.2149
870.409 | 8677.568 | 100.2179
870.537 | 8678.111 | 100.2184
870.606 | 8679.199 | 100.2198
870.722 | 8679.89 | 100.2194
870.802 | 8681.488 | 100.2216
870.905 | 8682.213 | 100.2248
871.021 | 8682.905 | 100.2277
871.11 | 8684.585 | 100.23
871.217 | 8685.145 | 100.2293
871.301 | 8686.282 | 100.2281
871.409 | 8686.891 | 100.2281
871.503 | 8687.699 | 100.233
871.631 | 8689.478 | 100.232
871.718 | 8690.252 | 100.2349
871.8 | 8691.174 | 100.2364
871.91 | 8692.591 | 100.236
872.004 | 8692.591 | 100.239
872.11 | 8693.579 | 100.2415
872.211 | 8695.21 | 100.2439
872.312 | 8696.182 | 100.2436
872.43 | 8697.467 | 100.2418
872.5 | 8698.093 | 100.2442
872.65 | 8699.691 | 100.2449
872.701 | 8699.691 | 100.2455
872.837 | 8701.387 | 100.2461
872.915 | 8701.964 | 100.2438
873.001 | 8703.282 | 100.2439
873.129 | 8704.55 | 100.2461
873.218 | 8705.127 | 100.2473
873.302 | 8706.28 | 100.2501
873.404 | 8706.79 | 100.2505
873.502 | 8707.515 | 100.2517
873.644 | 8709.442 | 100.2545
873.719 | 8709.904 | 100.2561
873.809 | 8711.057 | 100.2546
873.924 | 8712.375 | 100.2584
874.002 | 8712.984 | 100.2555
874.11 | 8713.939 | 100.2575
874.201 | 8715.208 | 100.2554
874.338 | 8716.361 | 100.2586
874.415 | 8716.888 | 100.2534
874.522 | 8718.371 | 100.2514
874.608 | 8719.062 | 100.254
874.731 | 8720.133 | 100.2548
874.843 | 8721.583 | 100.2529
874.903 | 8721.583 | 100.2531
875.004 | 8723.197 | 100.2518
875.109 | 8724.037 | 100.2485
875.23 | 8725.075 | 100.2508
875.329 | 8725.783 | 100.2471
875.416 | 8727.612 | 100.2483
875.552 | 8728.188 | 100.2488
875.622 | 8729.341 | 100.247
875.71 | 8729.819 | 100.2443
875.816 | 8731.746 | 100.2451
875.908 | 8731.746 | 100.2426
876.027 | 8733.427 | 100.245
876.115 | 8734.333 | 100.2431
876.215 | 8734.86 | 100.2412
876.323 | 8736.523 | 100.2443
876.427 | 8737.199 | 100.242
876.518 | 8738.615 | 100.2404
876.611 | 8739.406 | 100.2388
876.733 | 8740.213 | 100.2412
876.815 | 8740.806 | 100.2367
876.921 | 8742.058 | 100.2376
877.017 | 8742.717 | 100.2368
877.111 | 8744.397 | 100.2366
877.212 | 8744.908 | 100.2363
877.32 | 8746.489 | 100.2365
877.408 | 8747.033 | 100.2347
877.507 | 8748.087 | 100.2341
877.612 | 8748.779 | 100.2348
877.715 | 8750.607 | 100.2357
877.806 | 8751.217 | 100.2333
877.906 | 8752.238 | 100.2343
878.011 | 8752.65 | 100.2301
878.112 | 8754.297 | 100.2325
878.218 | 8754.874 | 100.2279
878.305 | 8756.554 | 100.2338
878.435 | 8757.098 | 100.2301
878.503 | 8758.185 | 100.2322
878.618 | 8759.107 | 100.2269
878.715 | 8759.684 | 100.2315
878.818 | 8760.606 | 100.2304
878.903 | 8762.32 | 100.23
879.025 | 8762.863 | 100.2296
879.112 | 8764.313 | 100.2278
879.203 | 8765.482 | 100.2261
879.302 | 8766.24 | 100.2252
879.426 | 8766.899 | 100.224
879.513 | 8767.97 | 100.2238
879.652 | 8769.452 | 100.2228
879.712 | 8770.128 | 100.2225
879.817 | 8770.786 | 100.2223
879.914 | 8771.643 | 100.2225
880.002 | 8773.504 | 100.2205
880.11 | 8774.048 | 100.2197
880.235 | 8775.251 | 100.2169
880.319 | 8775.827 | 100.2206
880.409 | 8777.277 | 100.2177
880.501 | 8778.199 | 100.2165
880.604 | 8778.759 | 100.2139
880.712 | 8780.225 | 100.2164
880.813 | 8781.181 | 100.22
880.905 | 8781.79 | 100.2155
881.027 | 8783.404 | 100.2163
881.109 | 8783.849 | 100.2155
881.218 | 8785.151 | 100.2144
881.326 | 8786.715 | 100.2141
881.402 | 8786.715 | 100.2117
881.514 | 8787.934 | 100.2096
881.602 | 8788.626 | 100.2127
881.725 | 8790.735 | 100.2111
881.829 | 8791.427 | 100.2068
881.916 | 8792.151 | 100.2063
882.02 | 8792.151 | 100.202
882.114 | 8794.161 | 100.1965
882.224 | 8795.71 | 100.1781
882.317 | 8796.171 | 100.1632
882.401 | 8797.176 | 100.1509
882.513 | 8797.9 | 100.1433
882.632 | 8799.498 | 100.1424
882.735 | 8800.157 | 100.1384
882.833 | 8801.426 | 100.1351
882.929 | 8802.43 | 100.1351
883.009 | 8803.023 | 100.1298
883.101 | 8803.896 | 100.1252
883.226 | 8805.379 | 100.1266
883.3 | 8806.186 | 100.1248
883.431 | 8807.174 | 100.1257
883.519 | 8807.784 | 100.1249
883.628 | 8809.596 | 100.1236
883.73 | 8810.485 | 100.1193
883.839 | 8811.161 | 100.1183
883.92 | 8812.363 | 100.1155
884.017 | 8812.94 | 100.1131
884.114 | 8814.406 | 100.1114
884.2 | 8815.197 | 100.11
884.328 | 8816.07 | 100.1097
884.418 | 8817.618 | 100.1122
884.543 | 8818.228 | 100.1097
884.613 | 8819.381 | 100.1072
884.723 | 8820.715 | 100.1103
884.815 | 8821.143 | 100.1071
884.913 | 8822.609 | 100.1056
885.027 | 8823.153 | 100.107
885.128 | 8824.059 | 100.1043
885.217 | 8825.591 | 100.105
885.313 | 8826.233 | 100.104
885.404 | 8826.728 | 100.1062
885.518 | 8828.655 | 100.1045
885.615 | 8829.248 | 100.1039
885.712 | 8830.236 | 100.102
885.806 | 8830.813 | 100.1028
885.929 | 8831.982 | 100.1012
886.015 | 8832.773 | 100.0981
886.12 | 8833.893 | 100.0988
886.204 | 8834.684 | 100.0952
886.306 | 8836.331 | 100.0958
886.418 | 8836.891 | 100.0923
886.512 | 8838.555 | 100.0933
886.612 | 8839.164 | 100.091
886.72 | 8839.939 | 100.0908
886.819 | 8841.075 | 100.0906
886.912 | 8842.541 | 100.0892
887.007 | 8843.085 | 100.0853
887.108 | 8844.534 | 100.0871
887.214 | 8844.946 | 100.088
887.311 | 8846.429 | 100.0868
887.401 | 8846.923 | 100.0849
887.509 | 8848.373 | 100.0809
887.603 | 8848.883 | 100.0853
887.711 | 8850.234 | 100.0817
887.814 | 8851.222 | 100.0848
887.903 | 8852.062 | 100.0804
888 | 8853.446 | 100.079
888.102 | 8854.154 | 100.0799
888.209 | 8855.357 | 100.0772
888.301 | 8855.933 | 100.079
888.401 | 8856.988 | 100.078
888.512 | 8858.19 | 100.0738
888.609 | 8859.179 | 100.0747
888.72 | 8860.249 | 100.0761
888.803 | 8861.188 | 100.0736
888.902 | 8861.765 | 100.0743
889.007 | 8863.247 | 100.0693
889.115 | 8864.153 | 100.0679
889.207 | 8864.763 | 100.0707
889.327 | 8866.377 | 100.0672
889.424 | 8866.97 | 100.0674
889.531 | 8868.782 | 100.0695
889.605 | 8868.782 | 100.0693
889.705 | 8870.182 | 100.0662
889.833 | 8871.088 | 100.0683
889.911 | 8871.797 | 100.0681
890.025 | 8873.691 | 100.0659
890.111 | 8873.691 | 100.0672
890.224 | 8875.371 | 100.0687
890.308 | 8875.849 | 100.0686
890.402 | 8877.463 | 100.0703
890.524 | 8878.237 | 100.0696
890.627 | 8879.72 | 100.0716
890.709 | 8880.181 | 100.0714
890.839 | 8881.548 | 100.07
890.927 | 8882.553 | 100.0674
891.025 | 8883.344 | 100.0679
891.118 | 8883.822 | 100.0628
891.206 | 8884.695 | 100.0672
891.303 | 8885.535 | 100.0631
891.429 | 8887.429 | 100.0686
891.518 | 8888.17 | 100.0658
891.638 | 8889.159 | 100.0647
891.707 | 8889.818 | 100.0653
891.829 | 8891.086 | 100.066
891.933 | 8892.503 | 100.0695
892.025 | 8892.503 | 100.0689
892.118 | 8893.705 | 100.0677
892.229 | 8895.435 | 100.067
892.306 | 8896.143 | 100.0692
892.421 | 8897 | 100.062
892.508 | 8897.675 | 100.0611
892.628 | 8899.174 | 100.0606
892.723 | 8899.767 | 100.0549
892.812 | 8900.69 | 100.0539
892.933 | 8902.222 | 100.0551
893.012 | 8902.815 | 100.0513
893.119 | 8904.462 | 100.0502
893.221 | 8904.956 | 100.0485
893.315 | 8905.681 | 100.0426
893.412 | 8907.361 | 100.0428
893.51 | 8907.872 | 100.0433
893.615 | 8909.568 | 100.0414
893.739 | 8910.178 | 100.0403
893.81 | 8911.232 | 100.0389
893.927 | 8911.924 | 100.037
894.009 | 8912.731 | 100.0367
894.116 | 8913.95 | 100.0334
894.203 | 8914.625 | 100.0311
894.323 | 8916.141 | 100.0318
894.416 | 8917.591 | 100.0284
894.507 | 8918.052 | 100.0304
894.606 | 8919.37 | 100.0277
894.721 | 8919.913 | 100.0233
894.822 | 8921 | 100.0242
894.908 | 8922.549 | 100.023
895.019 | 8922.994 | 100.0213
895.11 | 8923.685 | 100.0205
895.212 | 8925.234 | 100.0187
895.309 | 8926.222 | 100.0157
895.411 | 8926.667 | 100.0126
895.504 | 8928.314 | 100.0132
895.629 | 8928.907 | 100.0127
895.717 | 8929.978 | 100.0102
895.807 | 8931.329 | 100.0057
895.9 | 8932.597 | 100.0052
896.026 | 8933.075 | 100.002
896.132 | 8934.211 | 99.9932
896.211 | 8934.804 | 99.993
896.318 | 8936.106 | 99.9896
896.408 | 8936.979 | 99.9894
896.507 | 8938.511 | 99.9823
896.617 | 8939.137 | 99.9802
896.701 | 8940.257 | 99.9774
896.807 | 8940.866 | 99.9752
896.907 | 8942.53 | 99.9716
897.015 | 8943.107 | 99.9678
897.104 | 8944.276 | 99.9636
897.248 | 8945.676 | 99.9551
897.31 | 8946.516 | 99.9533
897.406 | 8947.225 | 99.9514
897.509 | 8947.983 | 99.9477
897.612 | 8949.169 | 99.942
897.738 | 8950.635 | 99.9385
897.804 | 8951.442 | 99.9327
897.914 | 8951.952 | 99.934
898 | 8953.27 | 99.9281
898.135 | 8954.473 | 99.9203
898.207 | 8955.511 | 99.9191
898.331 | 8956.087 | 99.9128
898.413 | 8956.911 | 99.9117
898.525 | 8958.377 | 99.9009
898.615 | 8958.887 | 99.8976
898.706 | 8959.579 | 99.8654
898.8 | 8960.502 | 99.8271
898.932 | 8962.215 | 99.8074
899.025 | 8962.726 | 99.7935
899.12 | 8964.636 | 99.7847
899.201 | 8964.636 | 99.7757
899.335 | 8966.333 | 99.7634
899.419 | 8966.959 | 99.7558
899.525 | 8968.013 | 99.7473
899.618 | 8969.628 | 99.7393
899.737 | 8970.171 | 99.7305
899.805 | 8971.192 | 99.7229
899.923 | 8972.131 | 99.7126
900.009 | 8972.691 | 99.7101
900.13 | 8974.19 | 99.7022
900.201 | 8974.751 | 99.6976
900.329 | 8976.398 | 99.6867
900.408 | 8977.024 | 99.6858
900.532 | 8978.094 | 99.6755
900.618 | 8978.786 | 99.6703
900.714 | 8980.598 | 99.6642
900.81 | 8981.043 | 99.6602
900.93 | 8982.163 | 99.6522
901.021 | 8983.646 | 99.6475
901.128 | 8984.239 | 99.642
901.213 | 8985.342 | 99.6343
901.302 | 8985.952 | 99.6344
901.425 | 8987.039 | 99.6287
901.517 | 8988.439 | 99.6219
901.603 | 8988.999 | 99.6223
901.729 | 8990.087 | 99.614
901.824 | 8991.306 | 99.6052
901.914 | 8992.261 | 99.6019
902.01 | 8992.261 | 99.5959
902.108 | 8994.649 | 99.5919
902.233 | 8995.111 | 99.5835
902.329 | 8996.28 | 99.5793
902.424 | 8997.285 | 99.5774
902.51 | 8998.257 | 99.5718
902.625 | 8998.932 | 99.5669
902.706 | 9000.497 | 99.5637
902.819 | 9001.189 | 99.5608
902.908 | 9002.309 | 99.5583
903.017 | 9003.627 | 99.5468
903.114 | 9004.204 | 99.5437
903.21 | 9005.192 | 99.5384
903.32 | 9006.18 | 99.5331
903.405 | 9007.202 | 99.522
903.513 | 9008.552 | 99.5175
903.611 | 9009.047 | 99.5122
903.712 | 9010.167 | 99.507
903.818 | 9010.924 | 99.502
903.926 | 9012.045 | 99.4998
904.006 | 9012.868 | 99.4936
904.107 | 9014.483 | 99.4921
904.202 | 9015.026 | 99.4852
904.313 | 9016.542 | 99.4772
904.411 | 9017.283 | 99.4773
904.518 | 9018.172 | 99.4709
904.608 | 9018.798 | 99.4659
904.703 | 9020.281 | 99.4599
904.817 | 9020.841 | 99.4544
904.914 | 9021.829 | 99.4518
905.015 | 9022.571 | 99.4466
905.112 | 9024.07 | 99.4402
905.236 | 9025.091 | 99.434
905.311 | 9025.799 | 99.4298
905.405 | 9027.282 | 99.4262
905.511 | 9027.825 | 99.4211
905.619 | 9029.143 | 99.4201
905.704 | 9030.148 | 99.4162
905.817 | 9030.741 | 99.4105
905.914 | 9032.174 | 99.4048
906.034 | 9033.162 | 99.4001
906.109 | 9033.772 | 99.3986
906.207 | 9035.222 | 99.394
906.305 | 9035.946 | 99.3913
906.411 | 9037.05 | 99.3858
906.513 | 9037.89 | 99.3816
906.603 | 9038.582 | 99.3756
906.73 | 9040.542 | 99.3692
906.82 | 9041.135 | 99.3635
906.906 | 9042.206 | 99.3628
907 | 9042.914 | 99.3574
907.131 | 9044.545 | 99.3481
907.2 | 9044.545 | 99.3477
907.334 | 9046.291 | 99.3399
907.433 | 9047.329 | 99.3388
907.528 | 9048.4 | 99.3323
907.61 | 9048.894 | 99.3291
907.73 | 9050.393 | 99.3212
907.807 | 9051.134 | 99.3195
907.937 | 9052.534 | 99.3159
908.025 | 9053.506 | 99.3133
908.138 | 9054.083 | 99.3096
908.226 | 9055.137 | 99.3062
908.303 | 9055.681 | 99.3019
908.431 | 9057.427 | 99.2973
908.5 | 9057.427 | 99.2961
908.604 | 9059.206 | 99.2936
908.72 | 9060.095 | 99.2927
908.826 | 9061.677 | 99.2881
908.921 | 9062.303 | 99.2948
909.017 | 9062.994 | 99.3013
909.116 | 9064.576 | 99.3017
909.212 | 9065.037 | 99.2992
909.314 | 9066.553 | 99.2925
909.429 | 9067.063 | 99.2766
909.512 | 9068.117 | 99.2733
909.623 | 9068.809 | 99.262
909.715 | 9069.633 | 99.252
909.82 | 9071.461 | 99.2526
909.907 | 9071.988 | 99.2474
910.017 | 9073.01 | 99.2417
910.123 | 9074.624 | 99.2386
910.209 | 9075.217 | 99.2309
910.316 | 9076.222 | 99.2528
910.414 | 9076.881 | 99.2689
910.517 | 9078.314 | 99.2716
910.614 | 9078.759 | 99.2648
910.716 | 9080.406 | 99.2516
910.823 | 9080.95 | 99.2475
910.92 | 9082.63 | 99.2312
911.004 | 9083.107 | 99.237
911.12 | 9084.013 | 99.2557
911.22 | 9085.265 | 99.2267
911.306 | 9086.188 | 99.2258
911.422 | 9087.061 | 99.1939
911.509 | 9088.543 | 99.1907
911.622 | 9088.972 | 99.1861
911.718 | 9090.257 | 99.1832
911.813 | 9091.261 | 99.1829
911.912 | 9092.53 | 99.1783
912.013 | 9092.53 | 99.1754
912.106 | 9094.309 | 99.1764
912.216 | 9094.852 | 99.1743
912.309 | 9095.791 | 99.1707
912.413 | 9096.796 | 99.167
912.517 | 9098.114 | 99.1639
912.612 | 9099.119 | 99.1618
912.755 | 9100.124 | 99.1532
912.81 | 9101.31 | 99.1517
912.902 | 9101.936 | 99.1524
913.002 | 9103.237 | 99.1459
913.118 | 9104.077 | 99.1439
913.205 | 9105.527 | 99.1423
913.316 | 9105.955 | 99.1391
913.414 | 9107.174 | 99.1409
913.535 | 9108.195 | 99.1346
913.611 | 9108.755 | 99.1332
913.707 | 9110.32 | 99.1282
913.811 | 9111.078 | 99.1277
913.903 | 9111.704 | 99.1258
914.014 | 9113.104 | 99.1229
914.107 | 9114.158 | 99.1202
914.21 | 9115.081 | 99.1176
914.324 | 9116.168 | 99.1163
914.43 | 9117.173 | 99.1118
914.512 | 9117.7 | 99.1097
914.63 | 9119.397 | 99.1071
914.709 | 9119.841 | 99.1055
914.815 | 9121.126 | 99.1064
914.928 | 9122.708 | 99.1017
915.003 | 9122.708 | 99.0941
915.127 | 9124.355 | 99.0824
915.208 | 9124.816 | 99.0751
915.314 | 9126.085 | 99.0697
915.401 | 9127.139 | 99.0584
915.505 | 9128.028 | 99.0513
915.622 | 9129.478 | 99.0392
915.712 | 9130.071 | 99.0336
915.806 | 9131.224 | 99.0252
915.935 | 9132.081 | 99.0112
916.025 | 9133.514 | 98.9914
916.121 | 9134.584 | 98.9788
916.211 | 9135.062 | 98.9736
916.333 | 9136.1 | 98.9599
916.426 | 9136.775 | 98.9492
916.521 | 9138.637 | 98.9421
916.605 | 9138.637 | 98.9315
916.739 | 9140.317 | 98.9149
916.808 | 9140.828 | 98.9063
916.924 | 9142.36 | 98.8928
917.035 | 9143.266 | 98.8787
917.124 | 9143.793 | 98.8694
917.22 | 9144.616 | 98.8595
917.318 | 9146.428 | 98.8482
917.445 | 9147.038 | 98.835
917.532 | 9148.108 | 98.8225
917.626 | 9149.525 | 98.8137
917.716 | 9150.415 | 98.8032
917.814 | 9151.222 | 98.7931
917.922 | 9152.49 | 98.7849
918.022 | 9153.297 | 98.7738
918.117 | 9154.566 | 98.7656
918.214 | 9155.225 | 98.7578
918.311 | 9156.658 | 98.7523
918.431 | 9157.234 | 98.7439
918.517 | 9158.42 | 98.734
918.608 | 9158.997 | 98.7251
918.71 | 9160.068 | 98.7169
918.808 | 9161.32 | 98.7149
918.924 | 9162.077 | 98.7049
919.014 | 9163.543 | 98.7029
919.11 | 9164.169 | 98.6958
919.22 | 9164.944 | 98.6879
919.316 | 9166.607 | 98.686
919.415 | 9167.167 | 98.6794
919.508 | 9168.172 | 98.675
919.603 | 9168.666 | 98.675
919.721 | 9170.347 | 98.6621
919.825 | 9171.187 | 98.6585
919.91 | 9172.224 | 98.6554
920.02 | 9172.916 | 98.6508
920.124 | 9174.053 | 98.6473
920.22 | 9174.679 | 98.6437
920.311 | 9176.326 | 98.6369
920.423 | 9176.886 | 98.6329
920.526 | 9177.99 | 98.6305
920.608 | 9178.682 | 98.6255
920.703 | 9179.884 | 98.6222
920.822 | 9181.235 | 98.6171
920.904 | 9182.223 | 98.6116
921.019 | 9182.816 | 98.6144
921.108 | 9184.497 | 98.6087
921.218 | 9185.09 | 98.6022
921.302 | 9186.259 | 98.5973
921.42 | 9187.05 | 98.5943
921.516 | 9187.626 | 98.5927
921.613 | 9188.598 | 98.5915
921.708 | 9189.603 | 98.5878
921.804 | 9190.493 | 98.5843
921.906 | 9192.189 | 98.5825
922.032 | 9192.733 | 98.5776
922.142 | 9194.545 | 98.5743
922.205 | 9194.545 | 98.5699
922.306 | 9196.159 | 98.5692
922.412 | 9196.983 | 98.564
922.501 | 9198.416 | 98.5602
922.61 | 9198.877 | 98.5557
922.712 | 9200.178 | 98.554
922.803 | 9201.134 | 98.5509
922.9 | 9202.419 | 98.5466
923.035 | 9203.209 | 98.5414
923.105 | 9203.786 | 98.5422
923.212 | 9204.873 | 98.5376
923.308 | 9205.532 | 98.5333
923.403 | 9206.504 | 98.5286
923.524 | 9208.299 | 98.5264
923.617 | 9208.777 | 98.5224
923.706 | 9209.551 | 98.5225
923.839 | 9211.38 | 98.5205
923.921 | 9212.022 | 98.5201
924.028 | 9212.994 | 98.5122
924.114 | 9213.702 | 98.5155
924.227 | 9215.531 | 98.5109
924.316 | 9216.091 | 98.5066
924.402 | 9217.195 | 98.504
924.524 | 9218.101 | 98.4998
924.602 | 9218.661 | 98.4987
924.728 | 9220.423 | 98.4956
924.821 | 9221.247 | 98.4915
924.907 | 9222.005 | 98.4912
925.025 | 9223.668 | 98.4844
925.136 | 9224.113 | 98.4836
925.231 | 9225.283 | 98.4805
925.311 | 9225.76 | 98.4766
925.422 | 9227.325 | 98.4723
925.523 | 9228.231 | 98.4738
925.618 | 9229.566 | 98.4658
925.714 | 9230.208 | 98.4645
925.805 | 9230.966 | 98.4612
925.9 | 9232.102 | 98.4558
926 | 9232.893 | 98.4584
926.124 | 9233.964 | 98.4558
926.225 | 9235.38 | 98.4541
926.329 | 9235.973 | 98.4477
926.413 | 9236.731 | 98.4491
926.51 | 9238.494 | 98.4439
926.626 | 9239.416 | 98.4464
926.712 | 9240.24 | 98.4444
926.818 | 9240.882 | 98.4362
926.917 | 9242.579 | 98.4384
927.023 | 9243.123 | 98.4347
927.109 | 9244.292 | 98.4327
927.225 | 9245.116 | 98.4297
927.326 | 9245.742 | 98.4264
927.409 | 9247.488 | 98.4236
927.549 | 9248.114 | 98.4224
927.619 | 9249.316 | 98.4199
927.727 | 9250.025 | 98.419
927.808 | 9251.507 | 98.4139
927.949 | 9252.051 | 98.4111
928.015 | 9253.253 | 98.4073
928.114 | 9254.522 | 98.4079
928.208 | 9255.148 | 98.4025
928.32 | 9255.774 | 98.4036
928.402 | 9256.663 | 98.4002
928.507 | 9257.8 | 98.3981
928.608 | 9259.233 | 98.3962
928.707 | 9260.287 | 98.3945
928.8 | 9260.847 | 98.3919
928.911 | 9262.214 | 98.39
929.015 | 9262.742 | 98.3845
929.119 | 9264.323 | 98.3823
929.207 | 9265.163 | 98.3802
929.319 | 9265.822 | 98.3721
929.417 | 9266.613 | 98.3734
929.505 | 9267.601 | 98.3659
929.625 | 9269.199 | 98.3642
929.701 | 9270.237 | 98.3605
929.81 | 9270.945 | 98.3568
929.919 | 9272.197 | 98.3541
930.006 | 9273.185 | 98.3476
930.14 | 9274.503 | 98.3466
930.216 | 9275.178 | 98.3415
930.304 | 9276.15 | 98.3401
930.4 | 9276.908 | 98.3339
930.501 | 9278.391 | 98.337
930.626 | 9278.967 | 98.3354
930.729 | 9280.038 | 98.3263
930.815 | 9280.713 | 98.3275
930.942 | 9282.377 | 98.3247
931.01 | 9282.838 | 98.3213
931.118 | 9284.123 | 98.3165
931.212 | 9285.111 | 98.3154
931.329 | 9286.33 | 98.3126
931.411 | 9286.857 | 98.3106
931.518 | 9288.093 | 98.3136
931.64 | 9289.197 | 98.3062
931.708 | 9289.823 | 98.3057
931.835 | 9291.074 | 98.3039
931.915 | 9291.75 | 98.3007
932.033 | 9292.573 | 98.2989
932.135 | 9293.792 | 98.2948
932.216 | 9294.781 | 98.2942
932.324 | 9296.461 | 98.2888
932.409 | 9297.005 | 98.2878
932.527 | 9298.701 | 98.2853
932.61 | 9299.146 | 98.2811
932.73 | 9300.003 | 98.2773
932.803 | 9300.711 | 98.2742
932.939 | 9302.342 | 98.2713
933.03 | 9303.132 | 98.2656
933.135 | 9304.483 | 98.2655
933.222 | 9305.307 | 98.2611
933.327 | 9305.966 | 98.2585
933.425 | 9307.646 | 98.257
933.519 | 9308.239 | 98.2554
933.601 | 9309.03 | 98.2551
933.721 | 9309.919 | 98.2506
933.826 | 9311.468 | 98.2488
933.901 | 9311.945 | 98.2445
934.025 | 9313.494 | 98.2425
934.118 | 9314.218 | 98.2419
934.201 | 9314.927 | 98.2371
934.319 | 9316.409 | 98.2365
934.41 | 9317.002 | 98.2326
934.536 | 9318.057 | 98.2299
934.621 | 9318.798 | 98.228
934.726 | 9319.934 | 98.2249
934.816 | 9321.565 | 98.224
934.901 | 9322.027 | 98.2223
935.026 | 9323.394 | 98.2192
935.133 | 9324.053 | 98.2175
935.216 | 9325.222 | 98.2155
935.328 | 9326.392 | 98.2094
935.41 | 9327.215 | 98.2083
935.533 | 9327.891 | 98.2035
935.629 | 9329.307 | 98.2017
935.717 | 9330.246 | 98.201
935.804 | 9330.922 | 98.1959
935.926 | 9332.141 | 98.194
936.007 | 9332.684 | 98.1928
936.127 | 9334.365 | 98.1912
936.208 | 9335.172 | 98.1851
936.3 | 9335.88 | 98.1835
936.422 | 9336.934 | 98.1786
936.511 | 9338.499 | 98.1756
936.606 | 9339.059 | 98.1715
936.73 | 9339.685 | 98.1693
936.815 | 9341.53 | 98.1668
936.911 | 9342.205 | 98.1617
937.006 | 9343.111 | 98.1608
937.117 | 9344.199 | 98.1592
937.216 | 9345.187 | 98.1566
937.309 | 9346.472 | 98.1499
937.415 | 9347.263 | 98.1426
937.519 | 9348.053 | 98.1375
937.607 | 9348.729 | 98.1341
937.714 | 9350.244 | 98.1303
937.801 | 9351.381 | 98.1266
937.915 | 9352.04 | 98.1263
938.039 | 9353.176 | 98.1281
938.113 | 9353.769 | 98.127
938.207 | 9355.449 | 98.1256
938.305 | 9356.257 | 98.1233
938.414 | 9356.8 | 98.1211
938.54 | 9358.382 | 98.1163
938.618 | 9359.073 | 98.1168
938.705 | 9360.243 | 98.1149
938.81 | 9360.935 | 98.1104
938.907 | 9361.643 | 98.1137
939.004 | 9363.159 | 98.1102
939.134 | 9364.328 | 98.1077
939.205 | 9364.855 | 98.1073
939.328 | 9366.503 | 98.1052
939.438 | 9367.046 | 98.1044
939.519 | 9367.903 | 98.1013
939.627 | 9369.665 | 98.0999
939.711 | 9369.665 | 98.1004
939.831 | 9371.411 | 98.0946
939.914 | 9372.103 | 98.0932
940.008 | 9373.059 | 98.0927
940.117 | 9374.129 | 98.0929
940.23 | 9375.167 | 98.0916
940.307 | 9375.694 | 98.0913
940.422 | 9377.342 | 98.0863
940.506 | 9378.017 | 98.0848
940.645 | 9379.532 | 98.0814
940.72 | 9380.636 | 98.0836
940.802 | 9381.147 | 98.083
940.908 | 9382.185 | 98.0797
941.018 | 9382.942 | 98.0753
941.126 | 9384.161 | 98.0658
941.203 | 9384.639 | 98.0665
941.33 | 9386.154 | 98.0616
941.417 | 9386.715 | 98.0589
941.525 | 9388.345 | 98.054
941.612 | 9389.136 | 98.0523
941.732 | 9390.058 | 98.0459
941.816 | 9391.541 | 98.0433
941.915 | 9392.052 | 98.0433
942.021 | 9392.052 | 98.0379
942.123 | 9394.308 | 98.0347
942.223 | 9395.577 | 98.0284
942.307 | 9396.071 | 98.0278
942.423 | 9397.01 | 98.0232
942.517 | 9397.619 | 98.0221
942.627 | 9399.415 | 98.0174
942.73 | 9400.09 | 98.0167
942.832 | 9401.425 | 98.0128
942.924 | 9401.968 | 98.0144
943.019 | 9403.286 | 98.0081
943.117 | 9404.537 | 98.0049
943.242 | 9405.13 | 98.005
943.326 | 9406.283 | 98.0005
943.419 | 9406.827 | 97.9998
943.509 | 9408.474 | 98
943.612 | 9409.15 | 97.9927
943.7 | 9409.907 | 97.9937
943.826 | 9411.06 | 97.984
943.915 | 9412.51 | 97.9801
944.026 | 9413.136 | 97.9749
944.108 | 9414.273 | 97.976
944.228 | 9415.393 | 97.9685
944.315 | 9416.151 | 97.966
944.408 | 9417.518 | 97.9645
944.522 | 9417.995 | 97.9584
944.602 | 9418.621 | 97.9564
944.707 | 9420.17 | 97.9535
944.818 | 9420.779 | 97.9497
944.91 | 9422.492 | 97.9461
945.033 | 9423.036 | 97.9434
945.115 | 9424.206 | 97.9423
945.221 | 9424.766 | 97.9392
945.315 | 9425.622 | 97.9361
945.418 | 9426.545 | 97.9366
945.502 | 9428.225 | 97.9352
945.613 | 9428.802 | 97.9308
945.708 | 9430.465 | 97.9291
945.808 | 9431.289 | 97.9274
945.919 | 9431.832 | 97.9242
946.009 | 9432.936 | 97.9211
946.122 | 9434.205 | 97.9159
946.203 | 9435.226 | 97.9117
946.352 | 9436.626 | 97.9024
946.412 | 9437.499 | 97.9002
946.509 | 9437.96 | 97.8952
946.605 | 9439.426 | 97.8902
946.703 | 9440.217 | 97.887
946.816 | 9440.761 | 97.8854
946.905 | 9442.457 | 97.8803
947.015 | 9443.05 | 97.8768
947.11 | 9444.072 | 97.8765
947.218 | 9445.093 | 97.8716
947.309 | 9446.18 | 97.8697
947.414 | 9447.103 | 97.8682
947.513 | 9447.712 | 97.8627
947.623 | 9449.112 | 97.8593
947.706 | 9450.183 | 97.857
947.806 | 9451.138 | 97.8527
947.938 | 9451.83 | 97.8505
948.027 | 9452.819 | 97.8525
948.118 | 9453.725 | 97.8461
948.23 | 9455.339 | 97.841
948.312 | 9456.064 | 97.8404
948.424 | 9457.596 | 97.8383
948.512 | 9458.106 | 97.8379
948.628 | 9459.111 | 97.8304
948.706 | 9459.671 | 97.8285
948.8 | 9461.187 | 97.8247
948.902 | 9461.961 | 97.822
949.025 | 9463.328 | 97.819
949.13 | 9464.695 | 97.816
949.225 | 9465.255 | 97.815
949.305 | 9466.145 | 97.8157
949.428 | 9467.002 | 97.8101
949.504 | 9467.66 | 97.8043
949.627 | 9469.308 | 97.7992
949.709 | 9469.818 | 97.7966
949.826 | 9471.301 | 97.7883
949.908 | 9471.943 | 97.7838
950.035 | 9473.063 | 97.7784
950.12 | 9473.755 | 97.7767
950.201 | 9474.859 | 97.7731
950.321 | 9476.292 | 97.7701
950.404 | 9476.935 | 97.7676
950.516 | 9478.565 | 97.7623
950.645 | 9479.043 | 97.7615
950.727 | 9480.18 | 97.7574
950.807 | 9480.674 | 97.7569
950.923 | 9482.222 | 97.7559
951.018 | 9483.54 | 97.7516
951.113 | 9484.166 | 97.7519
951.225 | 9485.583 | 97.7509
951.319 | 9486.093 | 97.7527
951.425 | 9487.032 | 97.7503
951.516 | 9488.548 | 97.7521
951.639 | 9489.075 | 97.747
951.724 | 9490.277 | 97.7455
951.817 | 9491.529 | 97.7417
951.913 | 9492.336 | 97.7417
952.019 | 9493.424 | 97.7412
952.114 | 9494.214 | 97.7394
952.231 | 9495.021 | 97.7396
952.325 | 9496.208 | 97.7391
952.415 | 9496.801 | 97.7381
952.503 | 9497.509 | 97.7327
952.618 | 9499.222 | 97.7331
952.712 | 9500.474 | 97.7325
952.809 | 9501.149 | 97.7329
952.919 | 9502.072 | 97.7264
953.025 | 9503.357 | 97.7271
953.116 | 9504.131 | 97.729
953.208 | 9505.119 | 97.7259
953.315 | 9505.926 | 97.7219
953.418 | 9507.524 | 97.7201
953.514 | 9508.2 | 97.7177
953.636 | 9508.924 | 97.7184
953.704 | 9510.143 | 97.7164
953.821 | 9510.555 | 97.7133
953.915 | 9512.515 | 97.7143
954.011 | 9513.092 | 97.7111
954.104 | 9514.097 | 97.7125
954.216 | 9515.168 | 97.7086
954.312 | 9516.189 | 97.7075
954.411 | 9516.947 | 97.711
954.503 | 9518.396 | 97.7085
954.654 | 9519.615 | 97.7031
954.717 | 9519.615 | 97.7056
954.803 | 9521.411 | 97.7013
954.916 | 9521.938 | 97.7006
955.008 | 9522.86 | 97.6994
955.114 | 9524.507 | 97.7011
955.2 | 9525.15 | 97.6998
955.305 | 9526.105 | 97.6981
955.415 | 9527.143 | 97.7025
955.538 | 9528.774 | 97.6984
955.612 | 9528.774 | 97.696
955.73 | 9530.372 | 97.6942
955.806 | 9530.372 | 97.6925
955.901 | 9532.2 | 97.6941
956.014 | 9532.711 | 97.6905
956.101 | 9533.518 | 97.692
956.225 | 9535.33 | 97.6886
956.31 | 9536.104 | 97.6868
956.446 | 9537.57 | 97.6879
956.534 | 9538.344 | 97.6831
956.631 | 9539.316 | 97.6823
956.709 | 9539.844 | 97.683
956.817 | 9541.062 | 97.6833
956.943 | 9542.281 | 97.6829
957.037 | 9542.858 | 97.6828
957.112 | 9543.764 | 97.6788
957.223 | 9545.263 | 97.678
957.317 | 9545.724 | 97.6783
957.406 | 9547.157 | 97.6789
957.519 | 9548.574 | 97.6779
957.638 | 9549.118 | 97.6775
957.702 | 9550.122 | 97.6764
957.823 | 9550.913 | 97.6801
957.9 | 9551.621 | 97.6797
958.019 | 9553.087 | 97.6811
958.119 | 9553.681 | 97.6792
958.217 | 9555.361 | 97.6817
958.306 | 9555.987 | 97.6785
958.431 | 9557.024 | 97.6802
958.5 | 9557.733 | 97.6758
958.616 | 9559.347 | 97.6806
958.741 | 9559.94 | 97.6768
958.809 | 9560.813 | 97.677
958.918 | 9562.213 | 97.6756
959.01 | 9562.691 | 97.6772
959.119 | 9564.239 | 97.677
959.239 | 9565.063 | 97.6784
959.318 | 9566.167 | 97.6786
959.409 | 9566.71 | 97.6762
959.516 | 9568.259 | 97.6792
959.609 | 9568.819 | 97.6749
959.723 | 9570.334 | 97.6746
959.814 | 9571.158 | 97.6791
959.911 | 9571.767 | 97.6775
960.028 | 9573.382 | 97.6754
960.132 | 9573.892 | 97.6777
960.217 | 9575.358 | 97.679
960.301 | 9575.886 | 97.677
960.429 | 9577.006 | 97.6776
960.524 | 9577.714 | 97.6768
960.613 | 9579.477 | 97.6785
960.724 | 9580.119 | 97.6778
960.807 | 9581.239 | 97.6788
960.916 | 9582.557 | 97.6809
961.016 | 9583.068 | 97.6805
961.125 | 9584.237 | 97.6804
961.207 | 9585.226 | 97.6809
961.324 | 9585.868 | 97.6802
961.409 | 9586.659 | 97.6824
961.504 | 9587.845 | 97.6846
961.608 | 9589.294 | 97.6838
961.711 | 9589.805 | 97.6857
961.812 | 9591.502 | 97.685
961.927 | 9591.963 | 97.6824
962.01 | 9591.963 | 97.6874
962.102 | 9594.104 | 97.6894
962.211 | 9595.192 | 97.6887
962.317 | 9595.982 | 97.6927
962.406 | 9597.448 | 97.6925
962.513 | 9598.008 | 97.6877
962.638 | 9599.194 | 97.6924
962.715 | 9599.771 | 97.69
962.813 | 9600.759 | 97.6929
962.913 | 9601.517 | 97.6955
963.002 | 9603.181 | 97.6949
963.117 | 9603.971 | 97.7016
963.236 | 9605.355 | 97.7038
963.302 | 9606.36 | 97.702
963.412 | 9606.969 | 97.7036
963.507 | 9608.139 | 97.7055
963.606 | 9608.567 | 97.706
963.703 | 9610.198 | 97.7119
963.81 | 9611.022 | 97.7144
963.934 | 9612.142 | 97.7148
964.009 | 9612.702 | 97.7167
964.101 | 9614.102 | 97.7135
964.204 | 9614.514 | 97.7192
964.313 | 9616.128 | 97.7187
964.404 | 9617.084 | 97.719
964.533 | 9618.253 | 97.7197
964.612 | 9618.846 | 97.7211
964.718 | 9620.065 | 97.718
964.829 | 9621.103 | 97.7174
964.905 | 9621.663 | 97.7214
965 | 9623.179 | 97.721
965.104 | 9623.953 | 97.7182
965.211 | 9624.562 | 97.7229
965.344 | 9626.341 | 97.7201
965.41 | 9626.984 | 97.7238
965.538 | 9628.466 | 97.7219
965.614 | 9629.026 | 97.7238
965.706 | 9630.146 | 97.7244
965.8 | 9630.987 | 97.7248
965.92 | 9632.551 | 97.7249
966.036 | 9633.474 | 97.7225
966.12 | 9634.248 | 97.7211
966.243 | 9634.94 | 97.7208
966.328 | 9636.472 | 97.7252
966.421 | 9637.279 | 97.7254
966.512 | 9637.724 | 97.728
966.634 | 9639.141 | 97.7291
966.725 | 9640.574 | 97.7288
966.821 | 9641.216 | 97.7324
966.918 | 9641.924 | 97.7331
967.036 | 9643.423 | 97.7348
967.126 | 9644.329 | 97.7335
967.248 | 9645.038 | 97.7369
967.325 | 9646.059 | 97.7338
967.403 | 9646.603 | 97.7389
967.517 | 9648.217 | 97.7412
967.637 | 9649.008 | 97.7412
967.729 | 9650.078 | 97.7448
967.812 | 9651.446 | 97.7419
967.924 | 9652.253 | 97.7449
968.021 | 9653.554 | 97.7464
968.105 | 9654.065 | 97.7486
968.22 | 9654.855 | 97.7513
968.331 | 9656.206 | 97.7525
968.419 | 9657.376 | 97.7539
968.516 | 9657.886 | 97.7537
968.61 | 9659.418 | 97.7573
968.723 | 9660.209 | 97.7602
968.808 | 9661.131 | 97.7616
968.914 | 9661.856 | 97.7636
969.018 | 9663.372 | 97.7677
969.137 | 9664.08 | 97.7678
969.208 | 9665.25 | 97.7673
969.314 | 9666.518 | 97.7698
969.426 | 9666.979 | 97.7718
969.508 | 9668.083 | 97.7727
969.624 | 9669.335 | 97.7763
969.728 | 9669.862 | 97.7784
969.809 | 9671.443 | 97.7773
969.926 | 9671.921 | 97.7792
970.004 | 9672.959 | 97.783
970.115 | 9674.112 | 97.7814
970.214 | 9675.331 | 97.7881
970.3 | 9675.891 | 97.7875
970.402 | 9676.929 | 97.7927
970.517 | 9677.522 | 97.7938
970.612 | 9679.185 | 97.7962
970.712 | 9679.811 | 97.798
970.82 | 9681.146 | 97.7995
970.901 | 9682.134 | 97.8015
971.017 | 9682.744 | 97.8033
971.102 | 9683.551 | 97.8048
971.2 | 9685.33 | 97.8071
971.312 | 9685.989 | 97.8093
971.422 | 9686.944 | 97.8112
971.513 | 9687.801 | 97.8131
971.645 | 9689.382 | 97.8169
971.711 | 9690.008 | 97.8194
971.835 | 9691.738 | 97.8238
971.911 | 9691.738 | 97.8248
972.009 | 9692.462 | 97.8281
972.105 | 9693.467 | 97.8295
972.215 | 9695.147 | 97.8306
972.319 | 9695.872 | 97.8321
972.402 | 9697.025 | 97.837
972.514 | 9698.096 | 97.8376
972.634 | 9699.084 | 97.8384
972.721 | 9699.743 | 97.8402
972.809 | 9700.814 | 97.8401
972.904 | 9701.473 | 97.8447
973.034 | 9703.17 | 97.8478
973.125 | 9703.713 | 97.8495
973.206 | 9704.685 | 97.8499
973.341 | 9706.25 | 97.8523
973.413 | 9706.958 | 97.8536
973.523 | 9708.408 | 97.8568
973.612 | 9709.001 | 97.8571
973.737 | 9710.121 | 97.8621
973.8 | 9710.731 | 97.8629
973.905 | 9712.147 | 97.8677
974.029 | 9712.823 | 97.8681
974.112 | 9713.778 | 97.8676
974.226 | 9715.293 | 97.8721
974.32 | 9716.381 | 97.8791
974.412 | 9716.99 | 97.8764
974.535 | 9718.077 | 97.8825
974.614 | 9718.72 | 97.8838
974.7 | 9719.889 | 97.8873
974.817 | 9721.339 | 97.8895
974.909 | 9721.932 | 97.8932
975.031 | 9723.134 | 97.8949
975.126 | 9723.678 | 97.8972
975.231 | 9725.391 | 97.8997
975.303 | 9725.391 | 97.9019
975.401 | 9727.071 | 97.9038
975.519 | 9728.554 | 97.9075
975.616 | 9729.361 | 97.9111
975.722 | 9729.806 | 97.9129
975.82 | 9731.19 | 97.9157
975.92 | 9732.161 | 97.9168
976.015 | 9733.479 | 97.9177
976.113 | 9734.171 | 97.9248
976.231 | 9734.863 | 97.9211
976.322 | 9736.56 | 97.9275
976.417 | 9737.169 | 97.9246
976.514 | 9737.877 | 97.9301
976.604 | 9738.619 | 97.9287
976.719 | 9740.052 | 97.9329
976.824 | 9741.04 | 97.9372
976.925 | 9741.617 | 97.9409
977.022 | 9743.231 | 97.9433
977.119 | 9744.203 | 97.9453
977.222 | 9745.01 | 97.9478
977.314 | 9746.46 | 97.9515
977.409 | 9746.954 | 97.9515
977.53 | 9748.403 | 97.9563
977.619 | 9749.342 | 97.9578
977.725 | 9749.82 | 97.9624
977.813 | 9751.105 | 97.9643
977.919 | 9751.863 | 97.9686
978.005 | 9753.428 | 97.9661
978.111 | 9754.087 | 97.9673
978.209 | 9755.058 | 97.9715
978.317 | 9756.146 | 97.9754
978.413 | 9757.2 | 97.9743
978.519 | 9757.991 | 97.9736
978.604 | 9758.567 | 97.9758
978.714 | 9760.33 | 97.9776
978.843 | 9760.939 | 97.9837
978.914 | 9761.829 | 97.9827
979.009 | 9763.426 | 97.981
979.118 | 9764.02 | 97.9894
979.2 | 9765.156 | 97.9917
979.32 | 9765.782 | 97.9922
979.409 | 9767.265 | 97.9945
979.515 | 9768.055 | 97.996
979.614 | 9768.665 | 98.0008
979.719 | 9769.752 | 97.9982
979.815 | 9770.576 | 98.0011
979.949 | 9772.305 | 98.0017
980.006 | 9773.145 | 98.0036
980.115 | 9774.216 | 98.0051
980.214 | 9774.76 | 98.0076
980.302 | 9776.193 | 98.0066
980.411 | 9777 | 98.0064
980.504 | 9777.609 | 98.0107
980.619 | 9779.043 | 98.0144
980.705 | 9780.212 | 98.0147
980.839 | 9781.464 | 98.0193
980.914 | 9781.464 | 98.0195
981.033 | 9783.078 | 98.0209
981.119 | 9783.671 | 98.0253
981.231 | 9785.516 | 98.025
981.32 | 9786.06 | 98.0072
981.408 | 9787.147 | 98.0058
981.501 | 9788.07 | 98.0037
981.605 | 9788.63 | 98.0014
981.728 | 9790.31 | 98.0041
981.843 | 9791.479 | 98.0023
981.906 | 9791.479 | 98.0026
982.008 | 9792.352 | 98.0035
982.104 | 9793.456 | 98.0057
982.233 | 9795.07 | 98.0054
982.306 | 9795.68 | 98.0108
982.406 | 9796.784 | 98.0072
982.528 | 9798.299 | 98.0112
982.634 | 9799.37 | 98.0141
982.719 | 9800.029 | 98.0141
982.81 | 9800.671 | 98.0158
982.904 | 9801.462 | 98.0188
983.029 | 9803.323 | 98.0161
983.101 | 9803.323 | 98.0191
983.203 | 9805.102 | 98.0217
983.325 | 9806.404 | 98.0255
983.45 | 9807.03 | 98.0242
983.523 | 9808.232 | 98.0249
983.634 | 9808.957 | 98.0291
983.701 | 9810.06 | 98.0281
983.829 | 9810.719 | 98.0264
983.918 | 9811.675 | 98.0285
984.03 | 9813.322 | 98.0318
984.108 | 9813.816 | 98.027
984.229 | 9815.332 | 98.0333
984.305 | 9816.007 | 98.0349
984.415 | 9817.292 | 98.0297
984.506 | 9817.885 | 97.9672
984.629 | 9819.055 | 97.955
984.73 | 9819.664 | 97.95
984.816 | 9821.493 | 97.9476
984.922 | 9822.069 | 97.9468
985.02 | 9823.222 | 97.9426
985.129 | 9824.079 | 97.9378
985.227 | 9824.836 | 97.9381
985.305 | 9825.644 | 97.9316
985.419 | 9827.225 | 97.934
985.518 | 9827.785 | 97.9358
985.615 | 9829.515 | 97.9344
985.724 | 9829.959 | 97.9294
985.822 | 9831.178 | 97.929
985.917 | 9832.183 | 97.9268
986.004 | 9832.661 | 97.9279
986.109 | 9834.391 | 97.9222
986.239 | 9834.984 | 97.9235
986.309 | 9836.104 | 97.922
986.412 | 9837.438 | 97.9172
986.511 | 9838.097 | 97.9188
986.605 | 9839.085 | 97.9186
986.729 | 9839.662 | 97.9179
986.813 | 9841.457 | 97.9164
986.913 | 9842.264 | 97.9165
987.005 | 9843.055 | 97.9182
987.106 | 9843.516 | 97.9165
987.211 | 9845.164 | 97.9153
987.314 | 9845.658 | 97.9183
987.411 | 9847.19 | 97.9165
987.515 | 9847.865 | 97.9155
987.612 | 9849.068 | 97.9136
987.707 | 9850.105 | 97.9134
987.811 | 9850.88 | 97.9126
987.915 | 9852.23 | 97.9158
988.029 | 9852.972 | 97.9138
988.147 | 9854.52 | 97.9151
988.211 | 9854.52 | 97.9116
988.302 | 9856.184 | 97.9139
988.448 | 9857.535 | 97.9135
988.508 | 9858.424 | 97.9147
988.618 | 9858.885 | 97.9156
988.708 | 9859.61 | 97.9151
988.841 | 9861.34 | 97.9127
988.91 | 9861.817 | 97.9161
989.028 | 9863.317 | 97.9161
989.102 | 9864.354 | 97.9152
989.236 | 9865.096 | 97.9137
989.327 | 9865.705 | 97.9138
989.416 | 9866.611 | 97.9126
989.506 | 9867.484 | 97.913
989.621 | 9869.065 | 97.9161
989.707 | 9870.136 | 97.9123
989.801 | 9871.042 | 97.912
989.909 | 9871.652 | 97.9085
990.004 | 9872.442 | 97.9089
990.116 | 9874.172 | 97.9085
990.203 | 9875.094 | 97.9107
990.323 | 9875.918 | 97.9091
990.402 | 9876.61 | 97.9092
990.532 | 9878.372 | 97.9091
990.617 | 9879.13 | 97.9073
990.738 | 9880.053 | 97.9064
990.81 | 9880.728 | 97.9086
990.916 | 9882.013 | 97.907
991.022 | 9883.182 | 97.9052
991.11 | 9883.71 | 97.9059
991.202 | 9884.434 | 97.9037
991.324 | 9886.246 | 97.9033
991.408 | 9886.774 | 97.9053
991.501 | 9887.432 | 97.9039
991.619 | 9889.541 | 97.9015
991.734 | 9890.216 | 97.9023
991.83 | 9891.238 | 97.9062
991.919 | 9891.798 | 97.9043
992.016 | 9893.33 | 97.9016
992.123 | 9894.4 | 97.9024
992.211 | 9894.977 | 97.9034
992.314 | 9896.179 | 97.9014
992.406 | 9896.739 | 97.9025
992.53 | 9897.975 | 97.863
992.623 | 9899.54 | 97.8136
992.718 | 9900.1 | 97.811
992.805 | 9900.891 | 97.8107
992.931 | 9901.945 | 97.8092
993.007 | 9902.686 | 97.8074
993.121 | 9903.823 | 97.8029
993.216 | 9904.58 | 97.8007
993.309 | 9906.425 | 97.7998
993.43 | 9906.953 | 97.8001
993.526 | 9907.957 | 97.7969
993.626 | 9908.781 | 97.7969
993.717 | 9909.852 | 97.7926
993.827 | 9911.301 | 97.7908
993.913 | 9912.059 | 97.7896
994.019 | 9912.965 | 97.7904
994.123 | 9913.525 | 97.7879
994.22 | 9915.255 | 97.7867
994.328 | 9915.897 | 97.7817
994.41 | 9917.133 | 97.7819
994.509 | 9918.401 | 97.7813
994.607 | 9919.076 | 97.7789
994.73 | 9919.768 | 97.7789
994.822 | 9920.691 | 97.7755
994.907 | 9922.371 | 97.773
995.032 | 9922.98 | 97.773
995.112 | 9924.15 | 97.7672
995.225 | 9924.743 | 97.761
995.307 | 9926.39 | 97.7624
995.418 | 9926.851 | 97.7581
995.514 | 9928.318 | 97.7519
995.628 | 9928.894 | 97.7492
995.705 | 9929.981 | 97.7461
995.81 | 9930.706 | 97.7433
995.912 | 9932.287 | 97.741
996.007 | 9933.012 | 97.7372
996.12 | 9933.704 | 97.7341
996.218 | 9935.137 | 97.7306
996.341 | 9936.751 | 97.7254
996.404 | 9937.394 | 97.7236
996.501 | 9937.394 | 97.7182
996.601 | 9939.338 | 97.7163
996.75 | 9940.54 | 97.7127
996.811 | 9940.54 | 97.707
996.907 | 9942.105 | 97.7083
997.001 | 9942.912 | 97.7028
997.116 | 9944.098 | 97.6983
997.207 | 9945.054 | 97.6961
997.305 | 9946.372 | 97.6933
997.402 | 9947.03 | 97.6902
997.509 | 9947.969 | 97.6862
997.602 | 9948.628 | 97.6738
997.707 | 9950.374 | 97.6476
997.806 | 9951.214 | 97.6306
997.903 | 9952.153 | 97.6166
998.026 | 9953.422 | 97.6038
998.149 | 9953.982 | 97.5919
998.202 | 9955.168 | 97.585
998.33 | 9956.453 | 97.57
998.42 | 9957.029 | 97.5633
998.505 | 9958.084 | 97.5555
998.625 | 9959.583 | 97.5453
998.727 | 9960.209 | 97.5343
998.811 | 9961.098 | 97.5228
998.929 | 9962.103 | 97.5117
999.006 | 9962.646 | 97.5067
999.105 | 9963.618 | 97.4955
999.204 | 9964.426 | 97.4831
999.332 | 9966.336 | 97.4707
999.416 | 9966.979 | 97.4633
999.537 | 9968.017 | 97.4554
999.613 | 9968.725 | 97.4491
999.728 | 9969.878 | 97.445
999.83 | 9970.619 | 97.4401
999.908 | 9971.624 | 97.4337
1000.032 | 9973.074 | 97.4248
1000.116 | 9973.667 | 97.4228
1000.218 | 9975.199 | 97.4156
1000.328 | 9976.401 | 97.4099
1000.434 | 9977.044 | 97.4031
1000.516 | 9977.686 | 97.399
1000.615 | 9979.465 | 97.3931
1000.73 | 9980.338 | 97.3887
1000.814 | 9981.178 | 97.3831
1000.948 | 9982.018 | 97.3763
1001.02 | 9983.221 | 97.3693
1001.115 | 9983.88 | 97.3664
1001.225 | 9985.214 | 97.3621
1001.319 | 9986.186 | 97.3533
1001.413 | 9987.471 | 97.352
1001.531 | 9988.031 | 97.3475
1001.626 | 9989.003 | 97.3423
1001.714 | 9989.744 | 97.3379
1001.82 | 9991.325 | 97.3327
1001.923 | 9991.984 | 97.3324
1002.038 | 9993.137 | 97.325
1002.111 | 9994.093 | 97.321
1002.222 | 9994.752 | 97.316
1002.314 | 9996.448 | 97.3154
1002.438 | 9997.008 | 97.3111
1002.507 | 9998.227 | 97.3053
1002.615 | 9999.463 | 97.3013
1002.73 | 9999.924 | 97.3017
1002.807 | 10000.962 | 97.2977
1002.925 | 10001.67 | 97.2947
1003.015 | 10003.284 | 97.2854
1003.129 | 10003.894 | 97.2793
1003.218 | 10004.965 | 97.2741
1003.317 | 10005.656 | 97.2705
1003.402 | 10006.48 | 97.2646
1003.521 | 10008.029 | 97.2609
1003.61 | 10009.215 | 97.2585
1003.711 | 10009.89 | 97.2542
1003.815 | 10011.29 | 97.2538
1003.927 | 10011.85 | 97.2471
1004.005 | 10012.97 | 97.2443
1004.105 | 10014.354 | 97.2418
1004.228 | 10014.931 | 97.2364
1004.302 | 10016.051 | 97.2304
1004.404 | 10017.072 | 97.2298
1004.516 | 10017.632 | 97.229
1004.602 | 10019.312 | 97.2225
1004.711 | 10019.757 | 97.2201
1004.801 | 10020.482 | 97.2178
1004.903 | 10022.31 | 97.2139
1005.041 | 10023.43 | 97.2096
1005.111 | 10023.43 | 97.2101
1005.206 | 10025.078 | 97.205
1005.316 | 10026.033 | 97.2031
1005.428 | 10027.45 | 97.1993
1005.517 | 10028.026 | 97.1984
1005.635 | 10029.707 | 97.1943
1005.71 | 10029.707 | 97.1956
1005.802 | 10031.14 | 97.1918
1005.922 | 10031.7 | 97.1901
1006.045 | 10033.232 | 97.1918
1006.116 | 10033.775 | 97.1869
1006.201 | 10035.175 | 97.1873
1006.309 | 10035.686 | 97.1851
1006.426 | 10037.284 | 97.1823
1006.512 | 10037.976 | 97.1813
1006.632 | 10039.458 | 97.1768
1006.72 | 10040.018 | 97.1769
1006.835 | 10041.204 | 97.1718
1006.912 | 10041.715 | 97.1709
1007.023 | 10043.247 | 97.1681
1007.126 | 10044.252 | 97.1638
1007.209 | 10044.713 | 97.1651
1007.3 | 10045.454 | 97.1628
1007.436 | 10047.019 | 97.1579
1007.52 | 10048.502 | 97.1552
1007.609 | 10049.029 | 97.1517
1007.731 | 10050.297 | 97.1503
1007.804 | 10050.94 | 97.1514
1007.919 | 10052.521 | 97.144
1008.023 | 10053.509 | 97.142
1008.147 | 10054.119 | 97.1403
1008.222 | 10055.223 | 97.1423
1008.305 | 10055.865 | 97.1384
1008.418 | 10057.479 | 97.1328
1008.508 | 10057.99 | 97.1325
1008.621 | 10058.962 | 97.1318
1008.727 | 10060.593 | 97.1281
1008.822 | 10061.202 | 97.1257
1008.919 | 10061.894 | 97.1251
1009.008 | 10062.619 | 97.1218
1009.126 | 10064.2 | 97.1214
1009.219 | 10065.485 | 97.1182
1009.318 | 10066.144 | 97.1173
1009.415 | 10066.852 | 97.1138
1009.508 | 10067.594 | 97.1119
1009.614 | 10069.158 | 97.1071
1009.716 | 10070.13 | 97.1065
1009.824 | 10070.97 | 97.1044
1009.904 | 10071.531 | 97.1018
1010.027 | 10073.293 | 97.0981
1010.116 | 10073.936 | 97.0964
1010.212 | 10074.759 | 97.0902
1010.313 | 10076.423 | 97.0894
1010.438 | 10076.983 | 97.0864
1010.516 | 10078.087 | 97.0875
1010.611 | 10079.404 | 97.0821
1010.738 | 10079.882 | 97.077
1010.828 | 10080.92 | 97.0687
1010.911 | 10081.612 | 97.0687
1011.018 | 10083.308 | 97.058
1011.106 | 10084.363 | 97.0544
1011.234 | 10084.972 | 97.0496
1011.314 | 10086.142 | 97.0425
1011.414 | 10087.427 | 97.0397
1011.513 | 10088.036 | 97.0363
1011.616 | 10088.909 | 97.0343
1011.716 | 10090.458 | 97.029
1011.812 | 10091.166 | 97.0287
1011.913 | 10091.775 | 97.0233
1012.018 | 10092.418 | 97.0192
1012.122 | 10093.769 | 97.0148
1012.205 | 10095.35 | 97.0089
1012.312 | 10095.91 | 97.0033
1012.419 | 10097.113 | 97.0008
1012.546 | 10098.414 | 96.9947
1012.612 | 10099.04 | 96.9922
1012.706 | 10099.979 | 96.9915
1012.811 | 10100.522 | 96.9898
1012.906 | 10101.428 | 96.984
1013.001 | 10103.142 | 96.9809
1013.115 | 10103.685 | 96.9782
1013.202 | 10105.365 | 96.9741
1013.315 | 10105.991 | 96.9752
1013.421 | 10106.815 | 96.9691
1013.515 | 10107.523 | 96.9657
1013.611 | 10108.462 | 96.9624
1013.701 | 10110.324 | 96.9608
1013.809 | 10110.917 | 96.9582
1013.904 | 10111.856 | 96.9539
1014.004 | 10112.465 | 96.9497
1014.124 | 10114.063 | 96.9466
1014.228 | 10115.232 | 96.9432
1014.312 | 10115.727 | 96.9394
1014.404 | 10117.341 | 96.9356
1014.505 | 10118.033 | 96.9293
1014.607 | 10118.955 | 96.9263
1014.732 | 10120.059 | 96.9198
1014.824 | 10121.525 | 96.9105
1014.904 | 10122.085 | 96.9053
1015 | 10122.085 | 96.9007
1015.115 | 10123.979 | 96.8978
1015.209 | 10125.132 | 96.8924
1015.31 | 10125.94 | 96.8938
1015.4 | 10126.994 | 96.8909
1015.501 | 10127.57 | 96.8872
1015.626 | 10129.02 | 96.8849
1015.73 | 10130.437 | 96.8845
1015.8 | 10130.437 | 96.8845
1015.934 | 10132.199 | 96.88
1016.017 | 10132.809 | 96.8778
1016.124 | 10134.571 | 96.8707
1016.2 | 10134.571 | 96.8697
1016.324 | 10136.186 | 96.8668
1016.414 | 10136.68 | 96.8687
1016.52 | 10138.195 | 96.8647
1016.608 | 10138.887 | 96.8628
1016.73 | 10140.04 | 96.8567
1016.825 | 10140.617 | 96.8552
1016.93 | 10142.33 | 96.8534
1017.043 | 10143.005 | 96.8524
1017.12 | 10144.109 | 96.8533
1017.235 | 10144.801 | 96.8512
1017.312 | 10145.674 | 96.8481
1017.413 | 10147.222 | 96.8493
1017.509 | 10147.716 | 96.8472
1017.613 | 10149.43 | 96.844
1017.716 | 10150.303 | 96.837
1017.82 | 10150.764 | 96.8338
1017.926 | 10152.395 | 96.8349
1018.019 | 10153.235 | 96.8324
1018.114 | 10154.421 | 96.8299
1018.222 | 10155.195 | 96.8289
1018.311 | 10156.101 | 96.8262
1018.425 | 10156.776 | 96.8259
1018.516 | 10158.44 | 96.8271
1018.622 | 10159.05 | 96.8226
1018.708 | 10160.219 | 96.8216
1018.817 | 10161.488 | 96.8234
1018.928 | 10161.949 | 96.8214
1019.022 | 10163.052 | 96.8201
1019.104 | 10163.53 | 96.8175
1019.217 | 10165.062 | 96.8132
1019.315 | 10166.413 | 96.8068
1019.413 | 10167.072 | 96.8016
1019.52 | 10167.83 | 96.7965
1019.606 | 10169.345 | 96.7906
1019.73 | 10169.905 | 96.7889
1019.81 | 10170.976 | 96.7861
1019.918 | 10172.112 | 96.7842
1020.004 | 10173.15 | 96.7832
1020.111 | 10173.644 | 96.7767
1020.211 | 10175.226 | 96.7762
1020.316 | 10176.049 | 96.7763
1020.416 | 10177.104 | 96.7729
1020.51 | 10178.125 | 96.7761
1020.608 | 10178.883 | 96.7742
1020.702 | 10179.525 | 96.775
1020.804 | 10181.172 | 96.7707
1020.92 | 10181.98 | 96.7721
1021.003 | 10182.54 | 96.7686
1021.104 | 10184.17 | 96.766
1021.201 | 10184.796 | 96.764
1021.338 | 10186.098 | 96.7609
1021.422 | 10186.691 | 96.7599
1021.511 | 10187.547 | 96.7589
1021.603 | 10189.31 | 96.7559
1021.736 | 10189.985 | 96.7554
1021.82 | 10190.644 | 96.7543
1021.911 | 10191.501 | 96.754
1022.019 | 10192.423 | 96.7516
1022.113 | 10193.856 | 96.7507
1022.204 | 10194.614 | 96.7508
1022.305 | 10196.195 | 96.7504
1022.427 | 10197.546 | 96.7466
1022.511 | 10197.546 | 96.7478
1022.622 | 10199.045 | 96.7487
1022.736 | 10200.478 | 96.7466
1022.812 | 10201.055 | 96.748
1022.901 | 10202.01 | 96.7444
1023.025 | 10203.345 | 96.7476
1023.117 | 10203.987 | 96.7466
1023.201 | 10205.041 | 96.7454
1023.303 | 10205.585 | 96.7415
1023.423 | 10207.216 | 96.7449
1023.532 | 10207.776 | 96.7428
1023.626 | 10208.978 | 96.747
1023.711 | 10209.571 | 96.7459
1023.823 | 10211.202 | 96.7484
1023.915 | 10211.713 | 96.7472
1024.021 | 10213.212 | 96.7458
1024.107 | 10213.871 | 96.7449
1024.22 | 10215.518 | 96.7449
1024.305 | 10215.518 | 96.7454
1024.424 | 10216.951 | 96.7462
1024.502 | 10217.577 | 96.7475
1024.63 | 10219.29 | 96.7446
1024.702 | 10219.29 | 96.7453
1024.827 | 10220.937 | 96.7454
1024.925 | 10221.728 | 96.7407
1025.03 | 10222.832 | 96.7462
1025.123 | 10224.512 | 96.7468
1025.219 | 10225.121 | 96.7461
1025.306 | 10225.879 | 96.7478
1025.431 | 10227.329 | 96.7462
1025.519 | 10228.086 | 96.7508
1025.631 | 10228.894 | 96.7504
1025.724 | 10230.162 | 96.7517
1025.821 | 10231.101 | 96.7529
1025.926 | 10231.809 | 96.7547
1026.031 | 10233.209 | 96.7518
1026.112 | 10234.132 | 96.7519
1026.23 | 10234.807 | 96.7531
1026.325 | 10236.01 | 96.7525
1026.416 | 10237.443 | 96.7574
1026.511 | 10238.019 | 96.758
1026.602 | 10238.579 | 96.7586
1026.721 | 10240.21 | 96.7583
1026.812 | 10240.853 | 96.7594
1026.909 | 10242.401 | 96.7595
1027.024 | 10242.978 | 96.7627
1027.126 | 10243.719 | 96.762
1027.201 | 10244.575 | 96.7635
1027.31 | 10246.387 | 96.7635
1027.42 | 10246.997 | 96.7644
1027.518 | 10248.134 | 96.7633
1027.613 | 10248.661 | 96.7656
1027.709 | 10250.374 | 96.7697
1027.809 | 10250.885 | 96.7697
1027.922 | 10252.153 | 96.7665
1028.014 | 10253.108 | 96.7719
1028.112 | 10254.443 | 96.7739
1028.219 | 10254.986 | 96.7776
1028.318 | 10256.106 | 96.7765
1028.413 | 10257.424 | 96.7788
1028.51 | 10257.984 | 96.7807
1028.609 | 10259.187 | 96.7807
1028.732 | 10259.796 | 96.7808
1028.821 | 10260.85 | 96.7815
1028.902 | 10262.284 | 96.781
1029.019 | 10263.008 | 96.7834
1029.104 | 10264.096 | 96.7841
1029.23 | 10264.689 | 96.7859
1029.309 | 10265.842 | 96.7858
1029.411 | 10267.011 | 96.7887
1029.502 | 10267.851 | 96.7942
1029.603 | 10269.317 | 96.7935
1029.725 | 10269.845 | 96.7909
1029.803 | 10270.948 | 96.7964
1029.909 | 10271.624 | 96.7953
1030.03 | 10273.254 | 96.8005
1030.128 | 10273.864 | 96.7991
1030.232 | 10274.935 | 96.8043
1030.316 | 10275.61 | 96.8027
1030.401 | 10277.109 | 96.8009
1030.505 | 10277.669 | 96.8052
1030.604 | 10279.349 | 96.805
1030.706 | 10280.058 | 96.8053
1030.84 | 10281.392 | 96.8066
1030.912 | 10281.392 | 96.8065
1031.008 | 10283.089 | 96.8078
1031.114 | 10283.945 | 96.8034
1031.213 | 10285.049 | 96.8083
1031.339 | 10285.988 | 96.8099
1031.417 | 10286.68 | 96.8095
1031.536 | 10288.376 | 96.8115
1031.602 | 10289.266 | 96.811
1031.708 | 10289.875 | 96.8134
1031.831 | 10291.012 | 96.8125
1031.907 | 10291.605 | 96.8128
1032.017 | 10292.346 | 96.8168
1032.134 | 10294.092 | 96.8175
1032.226 | 10295.344 | 96.8166
1032.313 | 10295.937 | 96.8165
1032.402 | 10296.991 | 96.8116
1032.504 | 10297.897 | 96.8116
1032.63 | 10299.248 | 96.8097
1032.703 | 10299.94 | 96.8063
1032.822 | 10300.945 | 96.8081
1032.901 | 10301.505 | 96.8066
1033 | 10302.74 | 96.8078
1033.121 | 10304.289 | 96.8047
1033.209 | 10304.898 | 96.8076
1033.303 | 10306.018 | 96.8025
1033.42 | 10307.32 | 96.8047
1033.503 | 10307.929 | 96.8068
1033.621 | 10308.852 | 96.8043
1033.722 | 10310.186 | 96.806
1033.822 | 10311.487 | 96.8046
1033.906 | 10311.981 | 96.8024
1034.021 | 10312.789 | 96.8036
1034.123 | 10314.354 | 96.8017
1034.22 | 10315.177 | 96.8015
1034.316 | 10316.462 | 96.8082
1034.43 | 10316.907 | 96.8057
1034.523 | 10318.109 | 96.8046
1034.618 | 10319.065 | 96.8107
1034.723 | 10319.954 | 96.8081
1034.825 | 10320.531 | 96.8105
1034.91 | 10322.376 | 96.8119
1035.033 | 10322.952 | 96.8094
1035.111 | 10323.974 | 96.8126
1035.214 | 10325.39 | 96.8151
1035.337 | 10325.983 | 96.8128
1035.417 | 10327.153 | 96.8133
1035.515 | 10328.405 | 96.8136
1035.611 | 10328.998 | 96.8121
1035.713 | 10330.035 | 96.8175
1035.817 | 10330.793 | 96.8166
1035.921 | 10331.897 | 96.8197
1036.011 | 10333.231 | 96.821
1036.114 | 10333.758 | 96.82
1036.206 | 10335.158 | 96.8207
1036.317 | 10335.751 | 96.8215
1036.418 | 10336.855 | 96.8223
1036.521 | 10337.498 | 96.8214
1036.613 | 10339.26 | 96.8248
1036.702 | 10340.298 | 96.8226
1036.813 | 10341.039 | 96.8236
1036.906 | 10342.061 | 96.8243
1037.001 | 10342.489 | 96.8242
1037.12 | 10344.218 | 96.8281
1037.229 | 10344.861 | 96.8305
1037.304 | 10345.932 | 96.8313
1037.41 | 10346.838 | 96.8326
1037.501 | 10347.398 | 96.8334
1037.612 | 10348.995 | 96.8313
1037.706 | 10350.033 | 96.8311
1037.808 | 10350.824 | 96.8343
1037.912 | 10351.928 | 96.8332
1038.009 | 10352.9 | 96.8353
1038.104 | 10354.036 | 96.8333
1038.216 | 10355.057 | 96.8342
1038.304 | 10356.013 | 96.836
1038.429 | 10356.705 | 96.8356
1038.517 | 10357.611 | 96.8377
1038.609 | 10358.451 | 96.836
1038.742 | 10360.246 | 96.8384
1038.824 | 10360.872 | 96.8377
1038.906 | 10362.009 | 96.8391
1039.006 | 10363.145 | 96.8417
1039.128 | 10364.595 | 96.8443
1039.21 | 10364.595 | 96.8405
1039.31 | 10366.078 | 96.8419
1039.403 | 10366.984 | 96.8428
1039.501 | 10368.104 | 96.8416
1039.636 | 10369.356 | 96.8461
1039.709 | 10369.356 | 96.843
1039.802 | 10370.97 | 96.8441
1039.901 | 10371.431 | 96.8434
1040.027 | 10373.194 | 96.8424
1040.109 | 10373.704 | 96.8435
1040.234 | 10375.269 | 96.8442
1040.312 | 10375.829 | 96.8444
1040.405 | 10376.9 | 96.8453
1040.532 | 10378.3 | 96.8477
1040.62 | 10378.959 | 96.8487
1040.738 | 10380.392 | 96.8487
1040.819 | 10381.199 | 96.8469
1040.928 | 10382.254 | 96.8427
1041.009 | 10382.88 | 96.8471
1041.139 | 10383.983 | 96.8423
1041.221 | 10384.675 | 96.8454
1041.318 | 10386.454 | 96.8457
1041.413 | 10386.948 | 96.8462
1041.536 | 10387.953 | 96.8471
1041.618 | 10388.662 | 96.8481
1041.726 | 10390.358 | 96.8477
1041.811 | 10390.869 | 96.8445
1041.928 | 10392.104 | 96.8457
1042 | 10392.104 | 96.8476
1042.122 | 10394.147 | 96.8495
1042.216 | 10395.432 | 96.8497
1042.33 | 10396.321 | 96.8497
1042.437 | 10396.964 | 96.8499
1042.529 | 10398.002 | 96.8503
1042.617 | 10398.595 | 96.8492
1042.712 | 10400.225 | 96.8493
1042.803 | 10400.835 | 96.854
1042.93 | 10401.889 | 96.8542
1043.005 | 10402.581 | 96.8526
1043.122 | 10404.195 | 96.8542
1043.213 | 10405.084 | 96.8516
1043.333 | 10405.743 | 96.8563
1043.424 | 10406.946 | 96.852
1043.516 | 10408.412 | 96.8534
1043.612 | 10408.889 | 96.8536
1043.721 | 10410.092 | 96.8524
1043.816 | 10411.113 | 96.8563
1043.914 | 10412.398 | 96.8513
1044.008 | 10413.008 | 96.8488
1044.119 | 10413.584 | 96.8456
1044.207 | 10415.363 | 96.8385
1044.313 | 10416.269 | 96.7988
1044.41 | 10416.928 | 96.7572
1044.509 | 10418.18 | 96.7587
1044.621 | 10418.724 | 96.7581
1044.72 | 10419.827 | 96.7587
1044.813 | 10421.211 | 96.76
1044.915 | 10421.837 | 96.7593
1045.018 | 10422.397 | 96.7596
1045.11 | 10424.094 | 96.7608
1045.224 | 10424.67 | 96.7662
1045.322 | 10426.103 | 96.7677
1045.414 | 10427.092 | 96.7643
1045.512 | 10428.393 | 96.768
1045.621 | 10428.986 | 96.7717
1045.714 | 10430.123 | 96.7725
1045.808 | 10431.012 | 96.7737
1045.902 | 10432 | 96.7756
1046.009 | 10433.318 | 96.774
1046.119 | 10433.961 | 96.7779
1046.202 | 10435.114 | 96.7777
1046.332 | 10435.674 | 96.7778
1046.403 | 10436.596 | 96.7772
1046.514 | 10438.112 | 96.7835
1046.601 | 10438.968 | 96.7847
1046.749 | 10440.484 | 96.7874
1046.809 | 10440.484 | 96.7857
1046.905 | 10442.032 | 96.7892
1047.007 | 10442.807 | 96.793
1047.11 | 10443.993 | 96.7887
1047.234 | 10445.014 | 96.794
1047.32 | 10445.623 | 96.7954
1047.406 | 10446.513 | 96.7914
1047.5 | 10448.078 | 96.7954
1047.614 | 10448.654 | 96.8029
1047.711 | 10449.445 | 96.8018
1047.801 | 10451.29 | 96.8094
1047.911 | 10451.866 | 96.812
1048.032 | 10452.888 | 96.816
1048.109 | 10453.563 | 96.8153
1048.208 | 10455.062 | 96.8148
1048.326 | 10456.561 | 96.8085
1048.407 | 10456.561 | 96.81
1048.501 | 10457.945 | 96.8109
1048.605 | 10458.587 | 96.8102
1048.728 | 10460.235 | 96.8195
1048.8 | 10460.696 | 96.8185
1048.903 | 10461.701 | 96.8141
1049.026 | 10463.216 | 96.8282
1049.139 | 10464.221 | 96.8371
1049.207 | 10464.83 | 96.8334
1049.328 | 10465.951 | 96.8393
1049.403 | 10466.544 | 96.849
1049.521 | 10467.68 | 96.8525
1049.626 | 10469.327 | 96.8405
1049.732 | 10469.789 | 96.8415
1049.81 | 10470.579 | 96.8402
1049.926 | 10472.21 | 96.8526
1050.03 | 10472.984 | 96.8622
1050.119 | 10473.594 | 96.8565
1050.225 | 10475.34 | 96.8616
1050.309 | 10475.851 | 96.8619
1050.431 | 10476.938 | 96.8633
1050.517 | 10478.404 | 96.8639
1050.614 | 10479.046 | 96.871
1050.734 | 10480.348 | 96.8694
1050.824 | 10481.221 | 96.8703
1050.932 | 10481.913 | 96.8733
1051.014 | 10483.099 | 96.8756
1051.108 | 10483.527 | 96.8779
1051.221 | 10485.042 | 96.877
1051.318 | 10485.751 | 96.8825
1051.415 | 10487.447 | 96.8836
1051.512 | 10487.958 | 96.8864
1051.63 | 10489.292 | 96.8875
1051.712 | 10490.083 | 96.8913
1051.822 | 10491.187 | 96.8916
1051.923 | 10491.813 | 96.8936
1052.018 | 10491.813 | 96.8966
1052.12 | 10493.443 | 96.8967
1052.216 | 10495.239 | 96.902
1052.309 | 10495.931 | 96.9067
1052.411 | 10496.672 | 96.9092
1052.506 | 10498.122 | 96.9144
1052.614 | 10499.439 | 96.9169
1052.713 | 10500.016 | 96.9177
1052.804 | 10500.971 | 96.9215
1052.917 | 10501.581 | 96.9243
1053.013 | 10503.212 | 96.9278
1053.127 | 10503.805 | 96.9315
1053.205 | 10504.892 | 96.9323
1053.304 | 10505.617 | 96.9343
1053.413 | 10507.247 | 96.9366
1053.514 | 10507.725 | 96.9375
1053.608 | 10509.142 | 96.944
1053.71 | 10509.702 | 96.948
1053.821 | 10511.184 | 96.9491
1053.908 | 10511.975 | 96.9501
1054.005 | 10512.996 | 96.9535
1054.101 | 10514.281 | 96.9597
1054.219 | 10514.825 | 96.961
1054.316 | 10515.484 | 96.9623
1054.403 | 10517.329 | 96.964
1054.506 | 10518.136 | 96.9669
1054.606 | 10518.679 | 96.9674
1054.706 | 10520.162 | 96.9722
1054.842 | 10520.953 | 96.9773
1054.908 | 10521.694 | 96.9777
1055.03 | 10523.226 | 96.9828
1055.11 | 10523.687 | 96.9812
1055.212 | 10524.379 | 96.9845
1055.3 | 10526.29 | 96.9864
1055.401 | 10527.097 | 96.9912
1055.512 | 10527.706 | 96.9937
1055.603 | 10529.304 | 96.9947
1055.703 | 10530.128 | 97
1055.809 | 10530.902 | 97.0054
1055.922 | 10531.94 | 97.0066
1056.005 | 10533.044 | 97.0071
1056.126 | 10534.526 | 97.0142
1056.203 | 10534.526 | 97.0165
1056.334 | 10536.058 | 97.0195
1056.412 | 10536.602 | 97.0263
1056.532 | 10538.249 | 97.0291
1056.615 | 10538.727 | 97.029
1056.727 | 10540.325 | 97.0306
1056.813 | 10540.918 | 97.0326
1056.931 | 10541.972 | 97.0365
1057.036 | 10543.339 | 97.0377
1057.106 | 10543.339 | 97.0404
1057.229 | 10544.986 | 97.0417
1057.307 | 10545.546 | 97.048
1057.404 | 10546.584 | 97.0477
1057.523 | 10548.198 | 97.0511
1057.617 | 10548.61 | 97.0539
1057.724 | 10550.192 | 97.0563
1057.801 | 10550.192 | 97.0583
1057.935 | 10552.168 | 97.06
1058.021 | 10553.453 | 97.0592
1058.106 | 10553.947 | 97.064
1058.22 | 10554.771 | 97.0679
1058.324 | 10556.319 | 97.0727
1058.419 | 10556.912 | 97.0745
1058.516 | 10558.428 | 97.0754
1058.645 | 10558.972 | 97.0773
1058.716 | 10560.075 | 97.0797
1058.82 | 10561.146 | 97.082
1058.912 | 10561.591 | 97.0846
1059.029 | 10563.287 | 97.0879
1059.135 | 10563.946 | 97.0884
1059.227 | 10564.984 | 97.0964
1059.324 | 10565.561 | 97.0989
1059.416 | 10567.241 | 97.1008
1059.514 | 10567.686 | 97.1018
1059.622 | 10569.3 | 97.1072
1059.734 | 10569.876 | 97.107
1059.823 | 10570.914 | 97.1112
1059.902 | 10571.655 | 97.1133
1060.026 | 10572.874 | 97.1154
1060.116 | 10574.39 | 97.1191
1060.214 | 10574.999 | 97.1218
1060.302 | 10575.774 | 97.1221
1060.426 | 10576.844 | 97.13
1060.514 | 10578.393 | 97.1337
1060.612 | 10579.002 | 97.1343
1060.708 | 10580.007 | 97.1373
1060.816 | 10581.045 | 97.1403
1060.914 | 10582.066 | 97.1425
1061.007 | 10582.659 | 97.1465
1061.113 | 10584.01 | 97.1474
1061.218 | 10584.718 | 97.1522
1061.326 | 10585.871 | 97.1552
1061.427 | 10586.678 | 97.1572
1061.507 | 10588.293 | 97.1618
1061.616 | 10588.853 | 97.167
1061.714 | 10590.22 | 97.1683
1061.839 | 10590.813 | 97.1712
1061.913 | 10592.065 | 97.1716
1062.019 | 10593.152 | 97.1762
1062.119 | 10594.174 | 97.1802
1062.227 | 10594.816 | 97.1838
1062.314 | 10595.854 | 97.1854
1062.403 | 10597.27 | 97.1883
1062.51 | 10597.814 | 97.1916
1062.611 | 10599.181 | 97.1958
1062.706 | 10600.005 | 97.2008
1062.801 | 10601.273 | 97.1983
1062.928 | 10601.866 | 97.2049
1063.035 | 10603.629 | 97.2102
1063.113 | 10603.629 | 97.2137
1063.204 | 10605.111 | 97.2157
1063.309 | 10605.902 | 97.2196
1063.406 | 10606.495 | 97.2235
1063.505 | 10608.126 | 97.2305
1063.614 | 10608.933 | 97.2319
1063.704 | 10609.559 | 97.2349
1063.8 | 10611.058 | 97.2382
1063.919 | 10611.602 | 97.2407
1064 | 10613.249 | 97.2437
1064.101 | 10614.089 | 97.2486
1064.205 | 10614.88 | 97.2483
1064.317 | 10615.901 | 97.2512
1064.405 | 10616.988 | 97.2596
1064.536 | 10617.861 | 97.262
1064.603 | 10618.668 | 97.2628
1064.728 | 10620.233 | 97.2652
1064.811 | 10620.892 | 97.2657
1064.902 | 10621.93 | 97.2669
1065.008 | 10622.655 | 97.2736
1065.141 | 10624.384 | 97.2732
1065.215 | 10624.911 | 97.2795
1065.324 | 10626.476 | 97.2812
1065.4 | 10626.476 | 97.2825
1065.523 | 10628.173 | 97.2872
1065.614 | 10628.601 | 97.2911
1065.704 | 10629.376 | 97.2942
1065.835 | 10630.99 | 97.2957
1065.915 | 10631.632 | 97.2995
1066.023 | 10633.164 | 97.306
1066.11 | 10633.856 | 97.3048
1066.224 | 10635.47 | 97.3074
1066.333 | 10635.915 | 97.3135
1066.417 | 10636.706 | 97.317
1066.522 | 10637.81 | 97.3196
1066.611 | 10638.468 | 97.3199
1066.726 | 10640.247 | 97.3237
1066.817 | 10641.236 | 97.3268
1066.915 | 10641.73 | 97.3331
1067.023 | 10643.097 | 97.3361
1067.119 | 10644.135 | 97.336
1067.217 | 10645.42 | 97.3429
1067.342 | 10645.98 | 97.3443
1067.422 | 10647.149 | 97.3483
1067.519 | 10648.451 | 97.3498
1067.617 | 10649.274 | 97.3529
1067.712 | 10650.378 | 97.3538
1067.803 | 10650.856 | 97.3578
1067.92 | 10651.91 | 97.3608
1068.015 | 10653.393 | 97.3641
1068.123 | 10653.903 | 97.3678
1068.206 | 10654.645 | 97.3679
1068.301 | 10655.781 | 97.3705
1068.424 | 10656.967 | 97.3758
1068.508 | 10658.334 | 97.3793
1068.641 | 10658.911 | 97.3823
1068.712 | 10660.048 | 97.3831
1068.814 | 10660.723 | 97.3861
1068.906 | 10661.695 | 97.3934
1069.012 | 10663.177 | 97.3919
1069.111 | 10663.672 | 97.3946
1069.22 | 10665.434 | 97.3998
1069.313 | 10666.109 | 97.4011
1069.406 | 10667.312 | 97.4045
1069.516 | 10668.004 | 97.4068
1069.604 | 10669.075 | 97.4102
1069.717 | 10669.882 | 97.4103
1069.824 | 10671.232 | 97.4151
1069.915 | 10671.924 | 97.4195
1070.013 | 10673.077 | 97.4232
1070.119 | 10673.67 | 97.4275
1070.206 | 10675.301 | 97.4297
1070.32 | 10675.779 | 97.4324
1070.405 | 10676.471 | 97.4304
1070.515 | 10678.118 | 97.4369
1070.601 | 10678.942 | 97.4423
1070.704 | 10679.963 | 97.4443
1070.814 | 10681.001 | 97.4476
1070.909 | 10682.055 | 97.447
1071.015 | 10682.615 | 97.4497
1071.101 | 10683.389 | 97.4519
1071.205 | 10684.971 | 97.455
1071.317 | 10685.646 | 97.4587
1071.414 | 10686.437 | 97.4571
1071.507 | 10688.298 | 97.4613
1071.601 | 10688.957 | 97.4625
1071.717 | 10689.616 | 97.4651
1071.805 | 10690.456 | 97.4618
1071.902 | 10691.939 | 97.4638
1072.007 | 10693.141 | 97.4649
1072.124 | 10693.981 | 97.4677
1072.205 | 10695.002 | 97.4718
1072.316 | 10695.711 | 97.4709
1072.426 | 10697.49 | 97.4768
1072.501 | 10697.49 | 97.4776
1072.618 | 10698.956 | 97.4811
1072.704 | 10700.06 | 97.4818
1072.837 | 10700.653 | 97.485
1072.943 | 10702.382 | 97.489
1073.002 | 10703.107 | 97.4877
1073.127 | 10704.227 | 97.4932
1073.203 | 10705.001 | 97.4951
1073.336 | 10705.99 | 97.5
1073.402 | 10706.649 | 97.5016
1073.528 | 10707.868 | 97.5055
1073.613 | 10708.51 | 97.5082
1073.727 | 10710.19 | 97.5093
1073.808 | 10710.684 | 97.5127
1073.941 | 10712.101 | 97.517
1074.005 | 10712.661 | 97.5177
1074.134 | 10713.798 | 97.5226
1074.24 | 10715.346 | 97.5246
1074.318 | 10716.055 | 97.5293
1074.404 | 10716.895 | 97.532
1074.518 | 10717.883 | 97.5329
1074.625 | 10719.464 | 97.5363
1074.718 | 10720.041 | 97.5374
1074.829 | 10721.161 | 97.5392
1074.925 | 10722.166 | 97.5437
1075.024 | 10723.451 | 97.5438
1075.117 | 10724.077 | 97.5471
1075.201 | 10724.884 | 97.5467
1075.319 | 10725.757 | 97.5508
1075.423 | 10727.437 | 97.5509
1075.517 | 10728.03 | 97.5521
1075.616 | 10729.546 | 97.5571
1075.716 | 10729.546 | 97.5593
1075.8 | 10730.386 | 97.559
1075.923 | 10732.181 | 97.5639
1076.008 | 10732.824 | 97.5669
1076.122 | 10733.878 | 97.5687
1076.23 | 10735.278 | 97.5719
1076.323 | 10736.135 | 97.5746
1076.408 | 10736.859 | 97.5737
1076.519 | 10737.864 | 97.5806
1076.616 | 10738.457 | 97.5812
1076.709 | 10740.286 | 97.5819
1076.816 | 10740.994 | 97.5838
1076.926 | 10742.081 | 97.583
1077.007 | 10743.103 | 97.5885
1077.116 | 10743.63 | 97.5912
1077.216 | 10745.195 | 97.5925
1077.306 | 10745.804 | 97.5959
1077.428 | 10746.875 | 97.5973
1077.518 | 10748.39 | 97.6027
1077.617 | 10749.033 | 97.6023
1077.71 | 10749.972 | 97.6065
1077.818 | 10751.009 | 97.6104
1077.912 | 10752.064 | 97.6109
1078.013 | 10753.052 | 97.6144
1078.109 | 10754.304 | 97.6155
1078.22 | 10754.946 | 97.6153
1078.306 | 10755.984 | 97.6195
1078.42 | 10756.627 | 97.6223
1078.507 | 10757.681 | 97.6239
1078.608 | 10759.279 | 97.6262
1078.702 | 10760.069 | 97.6294
1078.828 | 10760.646 | 97.6312
1078.913 | 10761.552 | 97.6368
1079.01 | 10763.133 | 97.6361
1079.118 | 10763.693 | 97.6405
1079.22 | 10764.748 | 97.6451
1079.316 | 10765.456 | 97.6442
1079.405 | 10767.334 | 97.6472
1079.514 | 10767.844 | 97.6505
1079.611 | 10768.915 | 97.6548
1079.717 | 10769.92 | 97.6543
1079.81 | 10771.007 | 97.6589
1079.928 | 10771.864 | 97.6617
1080.011 | 10772.687 | 97.6645
1080.119 | 10773.939 | 97.6651
1080.204 | 10775.109 | 97.6672
1080.329 | 10776.526 | 97.6702
1080.414 | 10776.526 | 97.67
1080.534 | 10778.008 | 97.6744
1080.621 | 10778.585 | 97.6764
1080.706 | 10779.688 | 97.6792
1080.805 | 10780.331 | 97.6829
1080.915 | 10781.319 | 97.6868
1081.028 | 10783.18 | 97.6905
1081.1 | 10783.839 | 97.6914
1081.239 | 10785.223 | 97.6946
1081.322 | 10785.783 | 97.696
1081.443 | 10787.381 | 97.6952
1081.532 | 10788.155 | 97.7018
1081.629 | 10789.16 | 97.7049
1081.708 | 10789.654 | 97.7055
1081.804 | 10790.313 | 97.7078
1081.924 | 10791.944 | 97.7139
1082.029 | 10792.471 | 97.7123
1082.133 | 10793.871 | 97.718
1082.235 | 10795.304 | 97.7199
1082.307 | 10795.304 | 97.7216
1082.438 | 10797.149 | 97.7261
1082.522 | 10797.775 | 97.7255
1082.628 | 10798.813 | 97.7287
1082.713 | 10799.538 | 97.7309
1082.802 | 10800.609 | 97.7337
1082.929 | 10801.992 | 97.7383
1083.036 | 10803.326 | 97.7411
1083.117 | 10804.249 | 97.7456
1083.228 | 10804.776 | 97.7443
1083.325 | 10806.473 | 97.7494
1083.415 | 10807.049 | 97.7495
1083.524 | 10808.169 | 97.7531
1083.618 | 10809.108 | 97.7579
1083.723 | 10810.13 | 97.7611
1083.819 | 10811.398 | 97.7627
1083.904 | 10811.892 | 97.7646
1084.018 | 10812.815 | 97.7675
1084.129 | 10814.05 | 97.7687
1084.221 | 10815.236 | 97.7736
1084.315 | 10816.027 | 97.775
1084.407 | 10816.521 | 97.7773
1084.52 | 10818.02 | 97.7794
1084.618 | 10818.695 | 97.782
1084.715 | 10820.194 | 97.7861
1084.81 | 10820.672 | 97.7904
1084.927 | 10822.237 | 97.7949
1085.033 | 10822.912 | 97.7942
1085.114 | 10823.604 | 97.796
1085.226 | 10825.202 | 97.8005
1085.308 | 10826.026 | 97.8029
1085.416 | 10827.409 | 97.8089
1085.514 | 10828.002 | 97.8106
1085.609 | 10829.007 | 97.8117
1085.71 | 10830.309 | 97.8188
1085.845 | 10830.869 | 97.8222
1085.916 | 10832.088 | 97.8242
1086.003 | 10832.747 | 97.822
1086.116 | 10833.834 | 97.8273
1086.205 | 10835.234 | 97.832
1086.311 | 10836.041 | 97.8369
1086.409 | 10837.293 | 97.8379
1086.521 | 10837.968 | 97.8382
1086.607 | 10838.611 | 97.8431
1086.703 | 10840.225 | 97.8468
1086.822 | 10840.95 | 97.846
1086.91 | 10842.021 | 97.8518
1087 | 10842.696 | 97.8501
1087.122 | 10843.734 | 97.8578
1087.213 | 10844.986 | 97.8596
1087.312 | 10845.826 | 97.8643
1087.407 | 10846.369 | 97.8623
1087.543 | 10848.198 | 97.8698
1087.61 | 10848.676 | 97.874
1087.707 | 10850.109 | 97.8755
1087.801 | 10850.916 | 97.8791
1087.91 | 10851.937 | 97.8785
1088.01 | 10852.991 | 97.8841
1088.121 | 10853.947 | 97.8871
1088.23 | 10855.528 | 97.8892
1088.302 | 10855.528 | 97.8899
1088.435 | 10857.011 | 97.8959
1088.519 | 10857.571 | 97.8981
1088.606 | 10859.07 | 97.9017
1088.739 | 10860.437 | 97.9039
1088.811 | 10860.437 | 97.9065
1088.905 | 10861.953 | 97.9111
1089.005 | 10863.056 | 97.911
1089.128 | 10864.325 | 97.9168
1089.218 | 10864.934 | 97.9153
1089.344 | 10865.988 | 97.9253
1089.415 | 10866.68 | 97.9234
1089.528 | 10868.196 | 97.9278
1089.611 | 10868.756 | 97.931
1089.711 | 10869.711 | 97.9331
1089.801 | 10871.243 | 97.9332
1089.936 | 10871.886 | 97.9384
1090.042 | 10872.61 | 97.9427
1090.125 | 10874.258 | 97.945
1090.212 | 10874.851 | 97.9483
1090.335 | 10875.905 | 97.9508
1090.423 | 10876.597 | 97.9548
1090.5 | 10877.684 | 97.954
1090.62 | 10879.101 | 97.959
1090.735 | 10879.792 | 97.9614
1090.824 | 10881.061 | 97.9633
1090.921 | 10881.786 | 97.9675
1091 | 10882.477 | 97.9692
1091.139 | 10884.075 | 97.9685
1091.211 | 10884.8 | 97.9696
1091.33 | 10886.349 | 97.9758
1091.427 | 10887.007 | 97.9776
1091.528 | 10888.177 | 97.9786
1091.601 | 10888.655 | 97.9779
1091.728 | 10890.236 | 97.987
1091.801 | 10890.236 | 97.9881
1091.92 | 10891.834 | 97.9888
1092.007 | 10892.427 | 97.9927
1092.105 | 10893.564 | 97.9937
1092.215 | 10895.178 | 97.9974
1092.339 | 10895.787 | 98.0004
1092.431 | 10896.99 | 98.0059
1092.528 | 10897.55 | 98.0049
1092.617 | 10899.362 | 98.009
1092.741 | 10899.955 | 98.0115
1092.826 | 10901.124 | 98.0152
1092.918 | 10901.685 | 98.0147
1093.023 | 10902.689 | 98.0187
1093.114 | 10904.205 | 98.0195
1093.213 | 10904.65 | 98.0188
1093.311 | 10906.116 | 98.021
1093.416 | 10906.659 | 98.0228
1093.515 | 10908.323 | 98.023
1093.637 | 10908.9 | 97.9967
1093.708 | 10910.003 | 97.9942
1093.822 | 10910.662 | 97.992
1093.907 | 10911.436 | 97.9952
1094.013 | 10913.067 | 97.9933
1094.119 | 10913.677 | 97.992
1094.223 | 10914.879 | 97.9953
1094.319 | 10915.522 | 97.9953
1094.413 | 10917.152 | 97.9951
1094.522 | 10917.696 | 97.9966
1094.624 | 10918.602 | 97.9925
1094.709 | 10920.332 | 97.9929
1094.822 | 10920.776 | 97.9904
1094.903 | 10921.929 | 97.9854
1095.015 | 10923.346 | 97.9861
1095.125 | 10923.972 | 97.988
1095.211 | 10925.01 | 97.9871
1095.31 | 10925.603 | 97.9908
1095.402 | 10927.052 | 97.9928
1095.528 | 10927.612 | 97.9914
1095.618 | 10928.749 | 97.9944
1095.702 | 10929.82 | 97.9958
1095.804 | 10930.363 | 97.9999
1095.911 | 10932.159 | 98.0002
1096.012 | 10932.653 | 98.0012
1096.106 | 10934.086 | 98.0039
1096.208 | 10934.63 | 98.0067
1096.301 | 10935.931 | 98.0047
1096.446 | 10937.397 | 98.0096
1096.537 | 10938.402 | 98.0119
1096.625 | 10938.946 | 98.0106
1096.711 | 10940.049 | 98.0153
1096.82 | 10940.758 | 98.0146
1096.914 | 10941.927 | 98.0166
1097.034 | 10943.377 | 98.021
1097.101 | 10943.92 | 98.0239
1097.21 | 10944.991 | 98.0216
1097.341 | 10945.699 | 98.023
1097.418 | 10946.671 | 98.0227
1097.506 | 10947.726 | 98.0237
1097.614 | 10948.417 | 98.0258
1097.71 | 10949.373 | 98.0297
1097.842 | 10951.185 | 98.0317
1097.908 | 10951.811 | 98.0344
1098.023 | 10953.26 | 98.0339
1098.11 | 10953.837 | 98.0334
1098.23 | 10955.336 | 98.04
1098.319 | 10955.912 | 98.0412
1098.43 | 10956.967 | 98.0431
1098.506 | 10957.527 | 98.0458
1098.622 | 10959.108 | 98.0477
1098.707 | 10959.866 | 98.0497
1098.8 | 10960.805 | 98.0485
1098.921 | 10962.221 | 98.0521
1099.027 | 10963.078 | 98.0525
1099.102 | 10963.655 | 98.0571
1099.219 | 10965.384 | 98.0567
1099.323 | 10966.06 | 98.0582
1099.406 | 10966.784 | 98.0584
1099.533 | 10967.872 | 98.0628
1099.621 | 10969.404 | 98.0646
1099.732 | 10969.914 | 98.066
1099.842 | 10971.117 | 98.0656
1099.936 | 10972.154 | 98.0685
1100.028 | 10972.731 | 98.0669
1100.128 | 10973.95 | 98.0672
1100.211 | 10974.658 | 98.0686
1100.304 | 10975.597 | 98.0703
1100.426 | 10977.195 | 98.0735
1100.505 | 10977.887 | 98.074
1100.621 | 10978.76 | 98.0794
1100.723 | 10980.292 | 98.0793
1100.821 | 10981.099 | 98.0815
1100.916 | 10982.367 | 98.0839
1101.042 | 10983.01 | 98.0879
1101.112 | 10984.114 | 98.0859
1101.217 | 10985.415 | 98.0876
1101.33 | 10985.876 | 98.0909
1101.424 | 10986.865 | 98.0922
1101.522 | 10987.606 | 98.0959
1101.613 | 10988.726 | 98.0935
1101.716 | 10990.176 | 98.0956
1101.826 | 10990.818 | 98.096
1101.919 | 10991.971 | 98.0986
1102.013 | 10992.959 | 98.102
1102.114 | 10993.948 | 98.1024
1102.22 | 10994.837 | 98.1024
1102.304 | 10995.43 | 98.1029
1102.414 | 10996.682 | 98.1039
1102.515 | 10998.181 | 98.1048
1102.639 | 10998.791 | 98.1102
1102.711 | 11000.026 | 98.1127
1102.807 | 11000.685 | 98.1122
1102.91 | 11001.739 | 98.1188
1103.025 | 11003.041 | 98.1203
1103.137 | 11003.7 | 98.1233
1103.215 | 11004.803 | 98.1248
1103.314 | 11006.335 | 98.1286
1103.404 | 11006.928 | 98.1269
1103.535 | 11007.785 | 98.1307
1103.604 | 11008.971 | 98.1312
1103.702 | 11009.63 | 98.1378
1103.809 | 11011.03 | 98.1445
1103.917 | 11011.59 | 98.1395
1104.017 | 11012.891 | 98.1454
1104.1 | 11013.764 | 98.146
1104.201 | 11015.016 | 98.1485
1104.307 | 11015.56 | 98.1515
1104.411 | 11016.762 | 98.1521
1104.517 | 11017.322 | 98.1545
1104.636 | 11019.003 | 98.1577
1104.71 | 11019.579 | 98.1585
1104.808 | 11021.259 | 98.1601
1104.913 | 11021.852 | 98.1617
1105.018 | 11022.725 | 98.1648
1105.101 | 11023.467 | 98.1685
1105.208 | 11024.208 | 98.1722
1105.306 | 11026.102 | 98.1748
1105.401 | 11026.909 | 98.1786
1105.503 | 11027.783 | 98.1813
1105.606 | 11029.232 | 98.1817
1105.716 | 11029.693 | 98.1858
1105.803 | 11030.418 | 98.1848
1105.908 | 11032.247 | 98.1894
1106.002 | 11032.955 | 98.1934
1106.111 | 11033.877 | 98.1963
1106.201 | 11034.487 | 98.1989
1106.318 | 11035.887 | 98.2027
1106.405 | 11036.958 | 98.2054
1106.524 | 11038.44 | 98.2059
1106.603 | 11038.44 | 98.2125
1106.743 | 11040.401 | 98.214
1106.804 | 11040.401 | 98.2149
1106.925 | 11041.9 | 98.2176
1107.001 | 11042.46 | 98.2189
1107.132 | 11044.222 | 98.2208
1107.206 | 11044.898 | 98.2214
1107.325 | 11045.853 | 98.2277
1107.402 | 11046.43 | 98.2292
1107.529 | 11047.912 | 98.2336
1107.619 | 11048.522 | 98.2352
1107.706 | 11049.691 | 98.2386
1107.803 | 11050.284 | 98.2401
1107.922 | 11052.261 | 98.2438
1108.001 | 11052.936 | 98.2437
1108.123 | 11053.842 | 98.247
1108.203 | 11054.435 | 98.2503
1108.323 | 11056.099 | 98.2558
1108.417 | 11057.367 | 98.2572
1108.504 | 11057.96 | 98.256
1108.615 | 11059.031 | 98.2621
1108.732 | 11059.69 | 98.2618
1108.8 | 11060.514 | 98.2679
1108.935 | 11062.276 | 98.2652
1109.037 | 11062.886 | 98.2699
1109.12 | 11064.418 | 98.2709
1109.229 | 11064.879 | 98.2725
1109.313 | 11065.653 | 98.2766
1109.413 | 11066.576 | 98.2788
1109.516 | 11067.679 | 98.2809
1109.628 | 11069.178 | 98.2839
1109.716 | 11070.084 | 98.2904
1109.808 | 11070.661 | 98.2897
1109.928 | 11072.193 | 98.2938
1110.031 | 11072.835 | 98.2963
1110.125 | 11074.038 | 98.2991
1110.21 | 11074.614 | 98.3045
1110.307 | 11076.245 | 98.3042
1110.418 | 11077.019 | 98.309
1110.513 | 11078.304 | 98.3127
1110.609 | 11078.864 | 98.3155
1110.714 | 11079.572 | 98.3192
1110.82 | 11081.17 | 98.3193
1110.913 | 11081.879 | 98.3236
1111.016 | 11082.966 | 98.3266
1111.119 | 11083.724 | 98.3301
1111.217 | 11084.663 | 98.329
1111.312 | 11086.343 | 98.335
1111.421 | 11086.919 | 98.3379
1111.508 | 11088.023 | 98.3383
1111.617 | 11088.847 | 98.3424
1111.712 | 11090.131 | 98.3417
1111.825 | 11090.741 | 98.3437
1111.916 | 11091.943 | 98.3487
1112.031 | 11092.932 | 98.3496
1112.111 | 11093.97 | 98.3534
1112.209 | 11095.271 | 98.3532
1112.318 | 11095.897 | 98.3553
1112.404 | 11097.001 | 98.3597
1112.511 | 11097.89 | 98.3606
1112.619 | 11098.878 | 98.3615
1112.711 | 11099.982 | 98.3631
1112.812 | 11100.888 | 98.3652
1112.92 | 11101.465 | 98.3689
1113.009 | 11102.404 | 98.3691
1113.104 | 11103.952 | 98.3743
1113.208 | 11104.496 | 98.3745
1113.3 | 11106.011 | 98.3773
1113.413 | 11106.604 | 98.3792
1113.504 | 11107.691 | 98.3791
1113.6 | 11108.498 | 98.3828
1113.705 | 11109.487 | 98.3855
1113.817 | 11110.887 | 98.3901
1113.903 | 11112.056 | 98.3906
1114.028 | 11112.666 | 98.3986
1114.146 | 11113.605 | 98.3992
1114.227 | 11115.269 | 98.4023
1114.312 | 11115.829 | 98.4024
1114.404 | 11116.932 | 98.4048
1114.507 | 11117.855 | 98.4082
1114.6 | 11118.415 | 98.4108
1114.713 | 11119.848 | 98.4052
1114.828 | 11121.512 | 98.3836
1114.903 | 11121.512 | 98.3798
1115.005 | 11122.994 | 98.377
1115.139 | 11124.312 | 98.3769
1115.203 | 11124.922 | 98.3702
1115.308 | 11126.124 | 98.369
1115.408 | 11126.618 | 98.3684
1115.514 | 11127.854 | 98.3715
1115.628 | 11129.501 | 98.3712
1115.703 | 11129.501 | 98.3722
1115.824 | 11131.049 | 98.3716
1115.914 | 11131.61 | 98.3724
1116.02 | 11133.191 | 98.3692
1116.106 | 11133.751 | 98.3691
1116.231 | 11134.871 | 98.369
1116.332 | 11135.514 | 98.3666
1116.402 | 11136.535 | 98.3646
1116.519 | 11137.836 | 98.3656
1116.606 | 11138.429 | 98.3687
1116.715 | 11139.912 | 98.3711
1116.816 | 11140.521 | 98.3696
1116.907 | 11141.608 | 98.3707
1117.027 | 11143.19 | 98.3721
1117.11 | 11143.832 | 98.3688
1117.226 | 11144.903 | 98.3757
1117.309 | 11145.644 | 98.3749
1117.429 | 11147.193 | 98.3765
1117.506 | 11147.868 | 98.3768
1117.612 | 11149.301 | 98.3762
1117.74 | 11149.894 | 98.3842
1117.811 | 11151.08 | 98.3824
1117.918 | 11152.365 | 98.3841
1118.017 | 11153.172 | 98.3879
1118.107 | 11153.749 | 98.385
1118.23 | 11154.836 | 98.3881
1118.312 | 11155.495 | 98.3905
1118.422 | 11156.533 | 98.3917
1118.514 | 11157.439 | 98.3877
1118.608 | 11159.267 | 98.3888
1118.732 | 11159.844 | 98.3882
1118.816 | 11160.98 | 98.3877
1118.911 | 11162.282 | 98.3852
1119.015 | 11163.072 | 98.3827
1119.116 | 11164.028 | 98.3854
1119.216 | 11165.362 | 98.3889
1119.315 | 11166.021 | 98.3892
1119.434 | 11166.663 | 98.3913
1119.525 | 11167.899 | 98.3898
1119.618 | 11169.2 | 98.3937
1119.709 | 11169.974 | 98.3927
1119.825 | 11170.567 | 98.3918
1119.91 | 11171.457 | 98.3946
1120.014 | 11173.318 | 98.3984
1120.106 | 11173.928 | 98.3998
1120.217 | 11174.933 | 98.3987
1120.316 | 11175.526 | 98.3999
1120.421 | 11176.646 | 98.4026
1120.514 | 11177.42 | 98.4078
1120.601 | 11178.359 | 98.4048
1120.701 | 11180.187 | 98.4088
1120.801 | 11180.879 | 98.4098
1120.916 | 11181.604 | 98.4143
1121.003 | 11183.251 | 98.4146
1121.117 | 11183.729 | 98.4146
1121.201 | 11184.421 | 98.4191
1121.321 | 11185.87 | 98.4197
1121.407 | 11187.056 | 98.4227
1121.504 | 11187.633 | 98.4261
1121.627 | 11188.901 | 98.4246
1121.734 | 11189.939 | 98.4279
1121.81 | 11190.549 | 98.4277
1121.905 | 11192.031 | 98.4324
1122.003 | 11192.031 | 98.4332
1122.126 | 11194.584 | 98.4352
1122.211 | 11194.584 | 98.4384
1122.301 | 11196.215 | 98.4423
1122.411 | 11196.808 | 98.443
1122.535 | 11197.813 | 98.4425
1122.618 | 11198.538 | 98.4446
1122.709 | 11199.987 | 98.4495
1122.802 | 11200.877 | 98.4529
1122.908 | 11201.585 | 98.4505
1123.025 | 11203.15 | 98.453
1123.116 | 11203.842 | 98.4566
1123.235 | 11204.896 | 98.4584
1123.325 | 11206.362 | 98.4596
1123.417 | 11206.362 | 98.4623
1123.525 | 11208.158 | 98.4643
1123.601 | 11208.158 | 98.4643
1123.74 | 11210.085 | 98.4694
1123.804 | 11210.958 | 98.4675
1123.926 | 11211.732 | 98.4708
1124.029 | 11213.297 | 98.4735
1124.152 | 11213.907 | 98.4754
1124.221 | 11215.109 | 98.48
1124.315 | 11215.801 | 98.4816
1124.437 | 11216.954 | 98.4846
1124.528 | 11218.437 | 98.4915
1124.639 | 11219.046 | 98.4915
1124.728 | 11220.035 | 98.4898
1124.811 | 11220.644 | 98.4957
1124.926 | 11222.11 | 98.4957
1125.02 | 11223.346 | 98.4978
1125.118 | 11224.004 | 98.5009
1125.201 | 11224.68 | 98.5041
1125.301 | 11225.52 | 98.5023
1125.414 | 11227.002 | 98.5073
1125.514 | 11227.826 | 98.5071
1125.623 | 11228.847 | 98.5118
1125.704 | 11229.605 | 98.5125
1125.828 | 11230.824 | 98.5173
1125.912 | 11231.467 | 98.5163
1126.014 | 11233.295 | 98.5203
1126.122 | 11233.97 | 98.5197
1126.221 | 11235.387 | 98.525
1126.33 | 11235.997 | 98.5274
1126.422 | 11237.051 | 98.5297
1126.542 | 11237.858 | 98.5298
1126.611 | 11238.978 | 98.5308
1126.716 | 11240.312 | 98.535
1126.823 | 11240.823 | 98.5369
1126.916 | 11241.614 | 98.5363
1127.005 | 11242.339 | 98.5388
1127.122 | 11244.134 | 98.5401
1127.213 | 11244.925 | 98.5414
1127.308 | 11245.913 | 98.5476
1127.412 | 11246.885 | 98.5512
1127.522 | 11247.84 | 98.5522
1127.612 | 11249.273 | 98.5561
1127.711 | 11249.751 | 98.5587
1127.81 | 11250.888 | 98.5615
1127.913 | 11252.321 | 98.5657
1128.024 | 11252.947 | 98.5657
1128.109 | 11253.952 | 98.565
1128.22 | 11254.874 | 98.574
1128.313 | 11256.324 | 98.5743
1128.413 | 11257.131 | 98.577
1128.505 | 11257.856 | 98.5766
1128.619 | 11258.976 | 98.5789
1128.704 | 11259.882 | 98.5807
1128.811 | 11261.266 | 98.583
1128.919 | 11261.776 | 98.5855
1129.011 | 11262.682 | 98.5921
1129.116 | 11263.341 | 98.5963
1129.237 | 11264.939 | 98.5987
1129.321 | 11265.532 | 98.5999
1129.411 | 11266.471 | 98.6037
1129.52 | 11267.97 | 98.6064
1129.635 | 11268.859 | 98.6098
1129.738 | 11270.375 | 98.6111
1129.827 | 11270.984 | 98.6118
1129.903 | 11272.022 | 98.6155
1130.04 | 11273.258 | 98.6186
1130.117 | 11273.851 | 98.6222
1130.213 | 11274.921 | 98.6259
1130.313 | 11275.498 | 98.6274
1130.412 | 11276.898 | 98.6296
1130.53 | 11277.952 | 98.6286
1130.607 | 11278.463 | 98.6321
1130.73 | 11280.193 | 98.6371
1130.812 | 11280.637 | 98.6414
1130.929 | 11281.922 | 98.645
1131.019 | 11282.482 | 98.6453
1131.109 | 11283.635 | 98.6505
1131.201 | 11284.443 | 98.6509
1131.3 | 11286.024 | 98.655
1131.425 | 11287.111 | 98.6578
1131.529 | 11288.478 | 98.6631
1131.602 | 11288.478 | 98.6638
1131.723 | 11290.109 | 98.6656
1131.813 | 11290.801 | 98.6689
1131.924 | 11291.839 | 98.6731
1132.011 | 11292.432 | 98.672
1132.101 | 11293.634 | 98.6741
1132.219 | 11295.183 | 98.6803
1132.312 | 11295.677 | 98.6811
1132.401 | 11296.517 | 98.6839
1132.52 | 11298.115 | 98.6864
1132.615 | 11298.642 | 98.6881
1132.74 | 11300.157 | 98.694
1132.809 | 11300.767 | 98.6958
1132.92 | 11302.348 | 98.6996
1133.033 | 11303.106 | 98.6992
1133.127 | 11304.111 | 98.7028
1133.232 | 11304.918 | 98.7067
1133.32 | 11305.511 | 98.7104
1133.414 | 11307.307 | 98.7126
1133.53 | 11308.196 | 98.7134
1133.639 | 11308.904 | 98.7172
1133.732 | 11310.041 | 98.7198
1133.817 | 11310.651 | 98.7192
1133.92 | 11311.738 | 98.7233
1134.007 | 11312.397 | 98.7241
1134.126 | 11314.176 | 98.7316
1134.205 | 11314.867 | 98.733
1134.324 | 11315.823 | 98.7335
1134.424 | 11317.404 | 98.7382
1134.522 | 11318.096 | 98.7398
1134.634 | 11318.804 | 98.7423
1134.713 | 11319.875 | 98.7468
1134.807 | 11320.485 | 98.7482
1134.919 | 11322.379 | 98.7512
1135.017 | 11323.153 | 98.7532
1135.124 | 11323.845 | 98.7552
1135.204 | 11324.57 | 98.7588
1135.327 | 11325.789 | 98.762
1135.416 | 11327.271 | 98.7635
1135.517 | 11327.947 | 98.7656
1135.609 | 11328.935 | 98.7703
1135.72 | 11329.956 | 98.7717
1135.816 | 11331.011 | 98.7765
1135.912 | 11332.279 | 98.7765
1136.006 | 11332.889 | 98.7798
1136.105 | 11333.926 | 98.7846
1136.218 | 11335.31 | 98.7823
1136.323 | 11335.771 | 98.7829
1136.409 | 11336.76 | 98.792
1136.519 | 11337.946 | 98.7915
1136.605 | 11338.901 | 98.7951
1136.72 | 11339.807 | 98.7949
1136.807 | 11341.207 | 98.7994
1136.903 | 11341.866 | 98.7989
1137.029 | 11342.459 | 98.8009
1137.119 | 11343.48 | 98.8033
1137.206 | 11345.243 | 98.8046
1137.317 | 11345.853 | 98.8069
1137.403 | 11346.956 | 98.8116
1137.528 | 11347.632 | 98.8125
1137.615 | 11348.719 | 98.8136
1137.712 | 11349.345 | 98.8183
1137.808 | 11350.3 | 98.8209
1137.912 | 11352.244 | 98.822
1138.035 | 11353.512 | 98.8261
1138.11 | 11353.512 | 98.8297
1138.205 | 11355.011 | 98.8293
1138.333 | 11355.571 | 98.8329
1138.422 | 11356.51 | 98.8351
1138.511 | 11357.993 | 98.8363
1138.61 | 11358.767 | 98.8401
1138.742 | 11359.854 | 98.8468
1138.819 | 11360.579 | 98.8414
1138.927 | 11362.127 | 98.8483
1139.013 | 11362.819 | 98.8496
1139.107 | 11363.775 | 98.8516
1139.206 | 11364.384 | 98.8525
1139.313 | 11365.817 | 98.857
1139.407 | 11366.954 | 98.8597
1139.535 | 11367.975 | 98.864
1139.626 | 11368.519 | 98.8649
1139.707 | 11369.425 | 98.8676
1139.83 | 11371.435 | 98.8719
1139.927 | 11372.143 | 98.8709
1140.017 | 11372.851 | 98.8749
1140.129 | 11373.905 | 98.8815
1140.206 | 11374.433 | 98.8801
1140.325 | 11376.047 | 98.8851
1140.422 | 11376.722 | 98.886
1140.528 | 11377.776 | 98.8896
1140.606 | 11378.452 | 98.8926
1140.733 | 11379.72 | 98.8983
1140.838 | 11380.494 | 98.9004
1140.939 | 11382.29 | 98.9041
1141.003 | 11382.29 | 98.9032
1141.126 | 11384.102 | 98.9053
1141.221 | 11385.387 | 98.9104
1141.305 | 11385.387 | 98.9113
1141.428 | 11387.001 | 98.9168
1141.506 | 11387.479 | 98.9172
1141.628 | 11389.126 | 98.9208
1141.712 | 11389.818 | 98.9245
1141.815 | 11391.004 | 98.9277
1141.914 | 11392.272 | 98.9321
1142.027 | 11392.272 | 98.9323
1142.113 | 11394.282 | 98.9393
1142.233 | 11395.172 | 98.9407
1142.301 | 11395.172 | 98.9436
1142.422 | 11397.033 | 98.9473
1142.517 | 11397.577 | 98.9495
1142.611 | 11399.273 | 98.9521
1142.725 | 11400.13 | 98.9561
1142.813 | 11400.986 | 98.957
1142.932 | 11401.794 | 98.9627
1143.026 | 11402.947 | 98.9637
1143.126 | 11403.573 | 98.9653
1143.202 | 11404.727 | 98.9713
1143.324 | 11406.11 | 98.9748
1143.402 | 11406.819 | 98.9734
1143.517 | 11407.774 | 98.9779
1143.62 | 11409.191 | 98.9793
1143.709 | 11409.949 | 98.9822
1143.818 | 11410.575 | 98.9828
1143.926 | 11411.513 | 98.9884
1144.021 | 11412.996 | 98.9906
1144.119 | 11414.001 | 98.993
1144.213 | 11415.253 | 98.9968
1144.309 | 11415.978 | 99.0009
1144.405 | 11417.229 | 99.0019
1144.533 | 11417.79 | 99.002
1144.611 | 11419.009 | 99.0063
1144.717 | 11419.536 | 99.0068
1144.809 | 11421.232 | 99.0072
1144.931 | 11421.792 | 99.0062
1145.016 | 11422.945 | 99.0052
1145.11 | 11424.247 | 99.0067
1145.205 | 11424.922 | 99.0076
1145.307 | 11425.466 | 99.0136
1145.418 | 11427.08 | 99.0163
1145.51 | 11427.953 | 99.0204
1145.612 | 11428.365 | 99.0192
1145.718 | 11430.193 | 99.0196
1145.84 | 11430.836 | 99.0246
1145.926 | 11431.544 | 99.0246
1146.016 | 11432.697 | 99.0293
1146.106 | 11433.521 | 99.0312
1146.238 | 11434.954 | 99.0301
1146.312 | 11435.58 | 99.0351
1146.411 | 11436.618 | 99.0399
1146.5 | 11437.293 | 99.044
1146.615 | 11438.875 | 99.0426
1146.747 | 11440.357 | 99.0519
1146.821 | 11440.357 | 99.0512
1146.907 | 11441.971 | 99.0594
1147.011 | 11442.614 | 99.0619
1147.107 | 11443.849 | 99.0664
1147.202 | 11444.887 | 99.0672
1147.336 | 11446.254 | 99.0684
1147.42 | 11446.897 | 99.0696
1147.526 | 11448.083 | 99.0689
1147.615 | 11448.544 | 99.072
1147.709 | 11449.335 | 99.0724
1147.804 | 11450.274 | 99.0702
1147.933 | 11451.921 | 99.0721
1148.009 | 11452.497 | 99.0745
1148.126 | 11454.112 | 99.0784
1148.201 | 11454.112 | 99.0777
1148.335 | 11456.072 | 99.0833
1148.417 | 11456.648 | 99.1115
1148.54 | 11458.296 | 99.116
1148.639 | 11459.037 | 99.1142
1148.708 | 11459.037 | 99.1168
1148.815 | 11460.8 | 99.109
1148.901 | 11461.887 | 99.1093
1149.02 | 11463.402 | 99.1161
1149.111 | 11463.929 | 99.1119
1149.228 | 11464.868 | 99.1349
1149.304 | 11465.428 | 99.1107
1149.428 | 11466.993 | 99.1068
1149.51 | 11467.57 | 99.1101
1149.624 | 11469.102 | 99.1162
1149.732 | 11469.761 | 99.1188
1149.807 | 11470.485 | 99.1174
1149.925 | 11472.1 | 99.1229
1150.013 | 11472.792 | 99.1211
1150.127 | 11473.862 | 99.1248
1150.206 | 11474.587 | 99.1279
1150.331 | 11475.823 | 99.1319
1150.413 | 11477.338 | 99.1294
1150.532 | 11478.211 | 99.1365
1150.616 | 11479.002 | 99.1409
1150.724 | 11480.418 | 99.1403
1150.817 | 11480.946 | 99.1411
1150.922 | 11481.835 | 99.1431
1151.016 | 11483.153 | 99.1467
1151.15 | 11483.861 | 99.1484
1151.22 | 11485.047 | 99.1494
1151.328 | 11485.822 | 99.1507
1151.422 | 11486.925 | 99.1527
1151.524 | 11488.375 | 99.1572
1151.612 | 11489.017 | 99.1582
1151.719 | 11489.973 | 99.1586
1151.811 | 11490.829 | 99.1638
1151.904 | 11491.538 | 99.1658
1152.021 | 11493.069 | 99.1666
1152.116 | 11494.008 | 99.1695
1152.211 | 11495.244 | 99.1696
1152.336 | 11495.837 | 99.1734
1152.416 | 11497.023 | 99.1775
1152.52 | 11497.632 | 99.1757
1152.609 | 11498.538 | 99.1803
1152.716 | 11499.543 | 99.1864
1152.8 | 11500.317 | 99.1853
1152.914 | 11501.767 | 99.1897
1153.017 | 11502.541 | 99.1951
1153.11 | 11504.221 | 99.193
1153.232 | 11504.782 | 99.194
1153.312 | 11506.017 | 99.1976
1153.413 | 11507.252 | 99.2016
1153.523 | 11507.862 | 99.201
1153.602 | 11508.867 | 99.2035
1153.713 | 11510.25 | 99.2069
1153.803 | 11510.893 | 99.21
1153.908 | 11511.618 | 99.2158
1154.02 | 11513.051 | 99.2147
1154.115 | 11513.66 | 99.2196
1154.205 | 11514.336 | 99.2216
1154.321 | 11515.95 | 99.2235
1154.404 | 11516.905 | 99.2241
1154.5 | 11517.696 | 99.224
1154.6 | 11518.931 | 99.228
1154.721 | 11519.557 | 99.2325
1154.818 | 11520.925 | 99.2346
1154.903 | 11521.864 | 99.2351
1155.017 | 11522.654 | 99.2392
1155.103 | 11523.363 | 99.2434
1155.233 | 11525.109 | 99.2425
1155.328 | 11525.619 | 99.2394
1155.405 | 11526.641 | 99.2452
1155.512 | 11527.333 | 99.2486
1155.61 | 11528.304 | 99.2494
1155.705 | 11529.243 | 99.2486
1155.826 | 11531.121 | 99.2534
1155.911 | 11531.55 | 99.2529
1156 | 11532.258 | 99.2542
1156.106 | 11533.411 | 99.2604
1156.22 | 11534.828 | 99.2595
1156.337 | 11536.014 | 99.2626
1156.412 | 11536.524 | 99.2629
1156.504 | 11537.266 | 99.2684
1156.623 | 11538.715 | 99.2716
1156.731 | 11539.885 | 99.2733
1156.806 | 11540.428 | 99.2738
1156.922 | 11542.059 | 99.2764
1157.01 | 11542.866 | 99.2783
1157.14 | 11544.283 | 99.286
1157.201 | 11544.283 | 99.2848
1157.337 | 11545.831 | 99.2859
1157.424 | 11546.556 | 99.2897
1157.5 | 11547.693 | 99.2913
1157.608 | 11548.302 | 99.2932
1157.717 | 11550.131 | 99.2964
1157.825 | 11551.416 | 99.2998
1157.922 | 11552.173 | 99.2983
1158.017 | 11552.651 | 99.2999
1158.135 | 11554.199 | 99.3046
1158.222 | 11554.99 | 99.3071
1158.32 | 11555.929 | 99.312
1158.431 | 11556.835 | 99.3133
1158.512 | 11557.445 | 99.3134
1158.626 | 11558.861 | 99.3147
1158.71 | 11559.569 | 99.316
1158.825 | 11561.085 | 99.3237
1158.903 | 11561.81 | 99.3261
1159.018 | 11562.765 | 99.3251
1159.121 | 11564.165 | 99.3256
1159.217 | 11565.005 | 99.3284
1159.302 | 11565.434 | 99.3304
1159.432 | 11566.966 | 99.332
1159.525 | 11568.366 | 99.3354
1159.619 | 11569.041 | 99.336
1159.713 | 11569.914 | 99.3444
1159.807 | 11570.408 | 99.3459
1159.92 | 11571.891 | 99.3468
1160.016 | 11573.291 | 99.3505
1160.127 | 11573.901 | 99.3512
1160.209 | 11575.037 | 99.3554
1160.307 | 11576.355 | 99.3553
1160.417 | 11577.146 | 99.3598
1160.512 | 11577.936 | 99.3627
1160.608 | 11579.221 | 99.3635
1160.726 | 11579.765 | 99.3646
1160.815 | 11581.28 | 99.3669
1160.917 | 11581.923 | 99.3721
1161.007 | 11582.878 | 99.372
1161.121 | 11583.455 | 99.3771
1161.224 | 11585.119 | 99.3791
1161.311 | 11585.876 | 99.38
1161.406 | 11586.865 | 99.3814
1161.506 | 11588.034 | 99.3843
1161.629 | 11588.578 | 99.3882
1161.707 | 11590.291 | 99.393
1161.821 | 11590.703 | 99.3929
1161.906 | 11591.889 | 99.3964
1162.028 | 11592.976 | 99.3942
1162.109 | 11593.948 | 99.4022
1162.224 | 11594.508 | 99.4005
1162.301 | 11596.172 | 99.4024
1162.4 | 11597.012 | 99.4057
1162.511 | 11598.231 | 99.4085
1162.606 | 11598.89 | 99.4107
1162.742 | 11600.224 | 99.4103
1162.803 | 11601.163 | 99.4141
1162.938 | 11601.739 | 99.418
1163.031 | 11602.892 | 99.4206
1163.118 | 11603.469 | 99.4218
1163.238 | 11604.919 | 99.4271
1163.335 | 11605.545 | 99.4334
1163.416 | 11606.484 | 99.4308
1163.528 | 11608.098 | 99.434
1163.612 | 11608.773 | 99.4372
1163.704 | 11609.663 | 99.4381
1163.82 | 11610.882 | 99.4432
1163.914 | 11611.821 | 99.4458
1164.006 | 11612.463 | 99.4464
1164.135 | 11613.929 | 99.4498
1164.223 | 11614.473 | 99.4526
1164.313 | 11615.626 | 99.458
1164.413 | 11616.449 | 99.4566
1164.527 | 11618.113 | 99.4622
1164.611 | 11618.558 | 99.4632
1164.702 | 11619.283 | 99.4611
1164.838 | 11621.259 | 99.4675
1164.929 | 11622.248 | 99.4693
1165.003 | 11622.693 | 99.4729
1165.109 | 11623.615 | 99.4727
1165.205 | 11624.257 | 99.475
1165.304 | 11625.196 | 99.4776
1165.424 | 11627.074 | 99.4805
1165.521 | 11627.7 | 99.4851
1165.631 | 11629.035 | 99.4871
1165.725 | 11630.089 | 99.491
1165.819 | 11630.698 | 99.4883
1165.928 | 11632.444 | 99.495
1166.005 | 11632.444 | 99.4946
1166.1 | 11633.169 | 99.5011
1166.213 | 11634.8 | 99.5019
1166.301 | 11635.887 | 99.5094
1166.415 | 11636.563 | 99.5088
1166.526 | 11638.226 | 99.5104
1166.649 | 11638.803 | 99.5134
1166.72 | 11640.022 | 99.5178
1166.827 | 11640.73 | 99.5201
1166.932 | 11641.883 | 99.5209
1167.022 | 11642.476 | 99.5243
1167.114 | 11644.272 | 99.5261
1167.201 | 11644.272 | 99.5262
1167.316 | 11645.985 | 99.534
1167.402 | 11646.677 | 99.5327
1167.523 | 11647.715 | 99.5394
1167.628 | 11649.164 | 99.5427
1167.714 | 11649.955 | 99.5458
1167.804 | 11650.63 | 99.5458
1167.919 | 11651.8 | 99.5502
1168.008 | 11652.492 | 99.5532
1168.112 | 11653.793 | 99.5559
1168.225 | 11655.111 | 99.5574
1168.315 | 11655.654 | 99.562
1168.42 | 11656.56 | 99.5635
1168.517 | 11657.351 | 99.5644
1168.61 | 11659.031 | 99.5656
1168.722 | 11659.558 | 99.5679
1168.813 | 11660.728 | 99.5677
1168.908 | 11662.177 | 99.5727
1169.015 | 11663.001 | 99.5727
1169.114 | 11663.957 | 99.5752
1169.213 | 11665.241 | 99.5773
1169.324 | 11665.736 | 99.58
1169.414 | 11666.724 | 99.583
1169.525 | 11667.893 | 99.585
1169.615 | 11669.112 | 99.5878
1169.727 | 11669.689 | 99.5859
1169.818 | 11670.727 | 99.5854
1169.913 | 11671.896 | 99.5915
1170.002 | 11672.819 | 99.5952
1170.109 | 11674.219 | 99.6001
1170.207 | 11674.73 | 99.6
1170.317 | 11675.916 | 99.6035
1170.41 | 11676.937 | 99.6067
1170.507 | 11678.255 | 99.609
1170.619 | 11678.634 | 99.6109
1170.735 | 11680.297 | 99.6152
1170.813 | 11680.874 | 99.617
1170.906 | 11681.78 | 99.62
1171.003 | 11682.455 | 99.6219
1171.108 | 11683.46 | 99.6236
1171.213 | 11684.844 | 99.6284
1171.308 | 11685.898 | 99.6329
1171.404 | 11687.166 | 99.6309
1171.502 | 11687.974 | 99.6353
1171.613 | 11688.517 | 99.6377
1171.701 | 11690.164 | 99.6392
1171.803 | 11690.79 | 99.642
1171.928 | 11691.795 | 99.6436
1172.023 | 11692.388 | 99.647
1172.132 | 11693.772 | 99.6502
1172.236 | 11695.287 | 99.652
1172.304 | 11696.128 | 99.6538
1172.41 | 11696.754 | 99.6555
1172.534 | 11697.742 | 99.6595
1172.62 | 11698.467 | 99.6586
1172.711 | 11699.587 | 99.6644
1172.834 | 11701.152 | 99.6661
1172.911 | 11701.712 | 99.6686
1173.011 | 11702.601 | 99.6728
1173.1 | 11703.26 | 99.6664
1173.224 | 11705.385 | 99.6721
1173.303 | 11705.83 | 99.674
1173.432 | 11707.477 | 99.6734
1173.512 | 11707.477 | 99.6759
1173.621 | 11709.009 | 99.6813
1173.724 | 11710.03 | 99.6797
1173.816 | 11710.508 | 99.6811
1173.906 | 11711.266 | 99.6867
1174.034 | 11712.93 | 99.69
1174.127 | 11714.379 | 99.6879
1174.227 | 11715.005 | 99.6956
1174.324 | 11715.73 | 99.6945
1174.425 | 11716.998 | 99.6964
1174.532 | 11717.888 | 99.6983
1174.635 | 11718.448 | 99.6962
1174.709 | 11719.502 | 99.6975
1174.802 | 11720.227 | 99.6997
1174.929 | 11721.907 | 99.6994
1175.022 | 11723.307 | 99.7018
1175.145 | 11723.884 | 99.7044
1175.225 | 11725.103 | 99.7061
1175.331 | 11725.647 | 99.7105
1175.42 | 11726.865 | 99.7097
1175.511 | 11727.491 | 99.7108
1175.601 | 11728.216 | 99.7134
1175.728 | 11730.144 | 99.7156
1175.832 | 11730.77 | 99.7169
1175.926 | 11731.972 | 99.7205
1176.031 | 11733.175 | 99.7247
1176.137 | 11733.8 | 99.727
1176.22 | 11734.986 | 99.7229
1176.318 | 11736.304 | 99.7302
1176.442 | 11736.848 | 99.7315
1176.513 | 11737.919 | 99.7341
1176.626 | 11738.874 | 99.7374
1176.728 | 11739.385 | 99.7354
1176.81 | 11741.197 | 99.7399
1176.939 | 11741.823 | 99.7453
1177.008 | 11742.877 | 99.7439
1177.112 | 11744.277 | 99.7488
1177.222 | 11744.854 | 99.752
1177.306 | 11745.875 | 99.7531
1177.406 | 11747.012 | 99.7574
1177.52 | 11747.786 | 99.7567
1177.61 | 11749.186 | 99.7587
1177.719 | 11749.845 | 99.7619
1177.825 | 11750.833 | 99.7656
1177.922 | 11751.393 | 99.767
1178.006 | 11753.189 | 99.7719
1178.118 | 11753.831 | 99.7729
1178.211 | 11754.935 | 99.7727
1178.306 | 11755.874 | 99.7759
1178.415 | 11756.599 | 99.778
1178.509 | 11758.048 | 99.7812
1178.628 | 11758.575 | 99.7811
1178.711 | 11759.811 | 99.7859
1178.816 | 11760.503 | 99.7873
1178.908 | 11762.183 | 99.7868
1179.002 | 11762.941 | 99.7849
1179.131 | 11763.534 | 99.7931
1179.22 | 11764.687 | 99.7935
1179.319 | 11765.477 | 99.7941
1179.409 | 11766.367 | 99.798
1179.505 | 11767.24 | 99.7995
1179.635 | 11769.464 | 99.8
1179.71 | 11769.464 | 99.8055
1179.806 | 11770.979 | 99.8054
1179.914 | 11771.506 | 99.8098
1180.003 | 11772.281 | 99.8092
1180.121 | 11773.911 | 99.8132
1180.201 | 11774.966 | 99.8174
1180.349 | 11776.316 | 99.8186
1180.422 | 11776.893 | 99.8153
1180.502 | 11777.848 | 99.8186
1180.639 | 11779.216 | 99.8213
1180.712 | 11779.841 | 99.8257
1180.834 | 11780.863 | 99.8253
1180.923 | 11781.489 | 99.829
1181.034 | 11783.268 | 99.8299
1181.113 | 11783.861 | 99.8301
1181.232 | 11784.8 | 99.8352
1181.316 | 11785.426 | 99.8406
1181.443 | 11787.106 | 99.8418
1181.508 | 11787.732 | 99.8409
1181.632 | 11788.885 | 99.8453
1181.736 | 11790.219 | 99.8477
1181.822 | 11791.01 | 99.8478
1181.91 | 11791.702 | 99.8468
1182.009 | 11791.702 | 99.8518
1182.119 | 11793.942 | 99.855
1182.205 | 11794.634 | 99.8562
1182.303 | 11795.523 | 99.8576
1182.425 | 11797.039 | 99.8595
1182.508 | 11797.5 | 99.8609
1182.606 | 11798.241 | 99.8621
1182.739 | 11800.02 | 99.868
1182.806 | 11800.696 | 99.8671
1182.93 | 11801.717 | 99.8717
1183.021 | 11803.167 | 99.8706
1183.12 | 11803.628 | 99.8721
1183.217 | 11804.336 | 99.874
1183.319 | 11806.132 | 99.8784
1183.416 | 11806.824 | 99.88
1183.502 | 11807.4 | 99.881
1183.616 | 11808.965 | 99.8816
1183.736 | 11809.756 | 99.8857
1183.829 | 11810.826 | 99.8892
1183.914 | 11812.243 | 99.8892
1184.011 | 11813.001 | 99.8899
1184.102 | 11813.594 | 99.8919
1184.222 | 11814.714 | 99.9014
1184.328 | 11816.114 | 99.8989
1184.413 | 11816.921 | 99.9014
1184.502 | 11817.613 | 99.9036
1184.624 | 11818.667 | 99.9078
1184.717 | 11820.084 | 99.9107
1184.815 | 11820.545 | 99.9131
1184.916 | 11821.896 | 99.9151
1185.015 | 11822.868 | 99.9157
1185.106 | 11823.412 | 99.9193
1185.208 | 11825.009 | 99.9217
1185.312 | 11825.537 | 99.9209
1185.419 | 11827.134 | 99.9201
1185.522 | 11827.81 | 99.9244
1185.607 | 11828.996 | 99.9289
1185.728 | 11829.572 | 99.9297
1185.811 | 11830.379 | 99.9321
1185.919 | 11831.631 | 99.9293
1186.002 | 11832.323 | 99.933
1186.123 | 11834.086 | 99.9359
1186.242 | 11834.728 | 99.9383
1186.313 | 11835.931 | 99.9414
1186.409 | 11836.623 | 99.945
1186.518 | 11837.907 | 99.9441
1186.602 | 11838.813 | 99.9399
1186.71 | 11840.197 | 99.945
1186.82 | 11840.823 | 99.9453
1186.914 | 11841.811 | 99.9462
1187.012 | 11842.405 | 99.9507
1187.141 | 11844.085 | 99.9524
1187.219 | 11844.793 | 99.952
1187.305 | 11845.88 | 99.953
1187.412 | 11846.539 | 99.959
1187.513 | 11847.923 | 99.9571
1187.618 | 11848.862 | 99.9603
1187.708 | 11849.471 | 99.9612
1187.816 | 11851.003 | 99.9669
1187.9 | 11851.827 | 99.9644
1188.014 | 11852.321 | 99.9667
1188.102 | 11854.149 | 99.9689
1188.231 | 11855.237 | 99.9711
1188.312 | 11855.813 | 99.9722
1188.404 | 11856.9 | 99.9759
1188.501 | 11858.119 | 99.9769
1188.613 | 11858.729 | 99.9815
1188.727 | 11860.36 | 99.9809
1188.81 | 11860.837 | 99.9802
1188.902 | 11861.809 | 99.9842
1189.032 | 11863.127 | 99.9856
1189.1 | 11863.835 | 99.9867
1189.231 | 11864.873 | 99.9908
1189.307 | 11865.45 | 99.9925
1189.406 | 11866.175 | 99.9942
1189.525 | 11868.085 | 99.9966
1189.609 | 11868.514 | 99.9974
1189.728 | 11870.062 | 100.0002
1189.814 | 11870.869 | 100.0015
1189.933 | 11871.792 | 100.0035
1190.02 | 11872.5 | 100.0017
1190.121 | 11874.015 | 100.0056
1190.213 | 11874.576 | 100.0101
1190.3 | 11875.284 | 100.0117
1190.414 | 11876.766 | 100.012
1190.527 | 11877.821 | 100.0138
1190.604 | 11878.364 | 100.0159
1190.701 | 11879.138 | 100.0169
1190.832 | 11881.099 | 100.0207
1190.902 | 11881.099 | 100.0245
1191.004 | 11882.878 | 100.025
1191.11 | 11883.537 | 100.0272
1191.218 | 11885.283 | 100.0273
1191.314 | 11885.76 | 100.0281
1191.436 | 11886.93 | 100.0347
1191.515 | 11887.49 | 100.0359
1191.625 | 11889.319 | 100.0403
1191.735 | 11889.912 | 100.041
1191.814 | 11890.933 | 100.0424
1191.906 | 11891.411 | 100.047
1192.012 | 11892.152 | 100.0493
1192.123 | 11894.03 | 100.0514
1192.225 | 11894.689 | 100.0498
1192.333 | 11896.056 | 100.0536
1192.421 | 11896.995 | 100.0579
1192.515 | 11897.588 | 100.0581
1192.622 | 11898.757 | 100.0633
1192.712 | 11900.19 | 100.0612
1192.821 | 11900.948 | 100.0646
1192.915 | 11902.233 | 100.0669
1193.025 | 11902.876 | 100.0669
1193.111 | 11903.65 | 100.0713
1193.208 | 11905.182 | 100.071
1193.33 | 11905.725 | 100.077
1193.423 | 11906.878 | 100.0756
1193.523 | 11907.554 | 100.0779
1193.613 | 11908.328 | 100.0809
1193.717 | 11910.288 | 100.0808
1193.811 | 11910.865 | 100.0817
1193.913 | 11911.524 | 100.0841
1194.005 | 11913.171 | 100.0856
1194.143 | 11913.747 | 100.0881
1194.215 | 11914.917 | 100.0912
1194.307 | 11915.856 | 100.0904
1194.412 | 11916.317 | 100.0948
1194.503 | 11917.932 | 100.0963
1194.612 | 11919.249 | 100.0964
1194.719 | 11919.793 | 100.0998
1194.806 | 11920.864 | 100.1032
1194.918 | 11921.572 | 100.1042
1195.018 | 11922.643 | 100.1076
1195.112 | 11923.845 | 100.1095
1195.202 | 11924.817 | 100.1099
1195.32 | 11925.394 | 100.1136
1195.414 | 11927.239 | 100.1161
1195.5 | 11927.782 | 100.1175
1195.614 | 11928.836 | 100.1162
1195.728 | 11929.429 | 100.1168
1195.851 | 11931.077 | 100.1214
1195.922 | 11931.637 | 100.1201
1196.009 | 11932.806 | 100.1222
1196.149 | 11934.355 | 100.1272
1196.214 | 11934.355 | 100.1253
1196.35 | 11936.068 | 100.1252
1196.417 | 11936.793 | 100.1294
1196.551 | 11938.341 | 100.1334
1196.612 | 11938.341 | 100.1363
1196.739 | 11940.005 | 100.1376
1196.817 | 11940.532 | 100.1369
1196.918 | 11941.866 | 100.1379
1197.038 | 11942.772 | 100.1397
1197.118 | 11943.481 | 100.1431
1197.212 | 11944.304 | 100.1465
1197.306 | 11945.21 | 100.1452
1197.429 | 11947.088 | 100.1493
1197.516 | 11947.78 | 100.1518
1197.642 | 11948.851 | 100.153
1197.726 | 11949.592 | 100.1558
1197.825 | 11951.354 | 100.1586
1197.918 | 11951.799 | 100.1565
1198.034 | 11953.002 | 100.1589
1198.114 | 11953.578 | 100.162
1198.224 | 11954.863 | 100.1621
1198.324 | 11956 | 100.1631
1198.414 | 11956.494 | 100.1609
1198.5 | 11957.911 | 100.1614
1198.606 | 11958.751 | 100.1673
1198.73 | 11960.068 | 100.169
1198.846 | 11960.727 | 100.1668
1198.905 | 11961.6 | 100.1697
1199.027 | 11963.05 | 100.1712
1199.109 | 11963.511 | 100.1722
1199.21 | 11964.236 | 100.1718
1199.321 | 11965.999 | 100.174
1199.432 | 11966.658 | 100.1757
1199.524 | 11968.272 | 100.1788
1199.617 | 11968.881 | 100.1768
1199.71 | 11969.425 | 100.1792
1199.831 | 11970.858 | 100.1801
1199.922 | 11972.308 | 100.1799
1200.017 | 11972.934 | 100.1792
1200.116 | 11973.625 | 100.1828
1200.213 | 11975.223 | 100.1801
1200.322 | 11975.998 | 100.1823
1200.419 | 11977.249 | 100.181
1200.501 | 11977.826 | 100.1834
1200.619 | 11978.716 | 100.1858
1200.727 | 11979.276 | 100.1866
1200.811 | 11981.186 | 100.1833
1200.916 | 11981.895 | 100.1809
1201.014 | 11982.537 | 100.1829
1201.105 | 11983.262 | 100.1814
1201.218 | 11984.975 | 100.1857
1201.317 | 11986.095 | 100.1829
1201.409 | 11986.902 | 100.182
1201.521 | 11988.286 | 100.1875
1201.611 | 11988.929 | 100.1859
1201.719 | 11990.032 | 100.1868
1201.817 | 11990.543 | 100.1885
1201.908 | 11991.251 | 100.1904
1202.028 | 11993.063 | 100.1888
1202.117 | 11993.854 | 100.1907
1202.238 | 11994.859 | 100.1946
1202.314 | 11995.913 | 100.1916
1202.416 | 11996.605 | 100.1964
1202.515 | 11998.071 | 100.1935
1202.636 | 11998.664 | 100.1995
1202.716 | 11999.833 | 100.2021
1202.818 | 12001.267 | 100.2017
1202.921 | 12001.86 | 100.2019
1203.012 | 12003.029 | 100.204
1203.104 | 12003.721 | 100.2014
1203.216 | 12005.22 | 100.2062
1203.303 | 12005.945 | 100.2047
1203.436 | 12006.637 | 100.2051
1203.506 | 12007.839 | 100.2046
1203.624 | 12008.531 | 100.2071
1203.713 | 12009.355 | 100.206
1203.801 | 12010.211 | 100.2116
1203.906 | 12012.155 | 100.2124
1204 | 12012.649 | 100.2136
1204.112 | 12014.198 | 100.2146
1204.247 | 12014.922 | 100.2163
1204.332 | 12015.614 | 100.2166
1204.401 | 12016.817 | 100.2181
1204.533 | 12018.217 | 100.2187
1204.618 | 12018.793 | 100.2184
1204.706 | 12019.881 | 100.223
1204.812 | 12020.77 | 100.2195
1204.901 | 12021.363 | 100.2227
1205.033 | 12022.862 | 100.2222
1205.132 | 12024.048 | 100.2242
1205.205 | 12024.971 | 100.2253
1205.3 | 12025.91 | 100.2245
1205.416 | 12026.684 | 100.228
1205.504 | 12027.277 | 100.2275
1205.616 | 12028.875 | 100.2279
1205.701 | 12029.912 | 100.231
1205.843 | 12031.263 | 100.2326
1205.908 | 12031.263 | 100.2343
1206.026 | 12033.355 | 100.238
1206.102 | 12033.355 | 100.2384
1206.232 | 12034.871 | 100.2405
1206.32 | 12035.398 | 100.2385
1206.424 | 12037.029 | 100.2394
1206.51 | 12037.72 | 100.2457
1206.603 | 12038.692 | 100.2433
1206.711 | 12039.302 | 100.2469
1206.799 | 12040.208 | 100.2456
1206.935 | 12041.74 | 100.2459
1207.024 | 12042.481 | 100.2467
1207.14 | 12044.194 | 100.2483
1207.232 | 12045.067 | 100.252
1207.333 | 12046.253 | 100.2514
1207.424 | 12046.929 | 100.2551
1207.503 | 12047.868 | 100.2593
1207.626 | 12048.774 | 100.2615
1207.703 | 12049.35 | 100.2574
1207.825 | 12051.014 | 100.2607
1207.911 | 12051.475 | 100.2617
1208.025 | 12053.007 | 100.26
1208.141 | 12053.814 | 100.2649
1208.223 | 12054.885 | 100.2648
1208.321 | 12056.269 | 100.2674
1208.443 | 12056.895 | 100.2714
1208.515 | 12057.932 | 100.2702
1208.61 | 12058.476 | 100.2697
1208.725 | 12060.041 | 100.2728
1208.811 | 12060.7 | 100.2722
1208.912 | 12062.364 | 100.2788
1209.024 | 12062.924 | 100.2775
1209.117 | 12063.912 | 100.2784
1209.215 | 12065.23 | 100.2831
1209.326 | 12065.806 | 100.2812
1209.413 | 12066.498 | 100.2834
1209.519 | 12068.112 | 100.288
1209.628 | 12068.689 | 100.2878
1209.718 | 12069.71 | 100.2898
1209.806 | 12070.27 | 100.2868
1209.912 | 12071.885 | 100.2908
1210.032 | 12072.675 | 100.2917
1210.121 | 12073.763 | 100.296
1210.212 | 12074.487 | 100.2966
1210.324 | 12076.036 | 100.2993
1210.415 | 12076.942 | 100.2967
1210.523 | 12077.634 | 100.3013
1210.606 | 12078.82 | 100.302
1210.723 | 12079.413 | 100.303
1210.815 | 12081.043 | 100.3029
1210.928 | 12081.653 | 100.3018
1211.017 | 12082.724 | 100.3005
1211.118 | 12084.256 | 100.3047
1211.213 | 12084.947 | 100.3004
1211.326 | 12085.639 | 100.3006
1211.417 | 12086.694 | 100.3011
1211.511 | 12088.209 | 100.2979
1211.614 | 12088.835 | 100.3039
1211.705 | 12089.873 | 100.3015
1211.813 | 12090.696 | 100.3018
1211.903 | 12092.08 | 100.3016
1212 | 12092.887 | 100.3007
1212.124 | 12093.513 | 100.3034
1212.211 | 12094.93 | 100.3008
1212.308 | 12095.786 | 100.3057
1212.416 | 12096.511 | 100.3033
1212.523 | 12098.043 | 100.3034
1212.609 | 12098.982 | 100.3053
1212.714 | 12099.756 | 100.3052
1212.814 | 12100.827 | 100.306
1212.933 | 12101.766 | 100.3013
1213.011 | 12102.441 | 100.3061
1213.102 | 12104.089 | 100.3051
1213.212 | 12104.698 | 100.3042
1213.333 | 12105.851 | 100.3071
1213.411 | 12106.395 | 100.305
1213.504 | 12107.96 | 100.3052
1213.61 | 12108.717 | 100.3084
1213.719 | 12109.772 | 100.3057
1213.807 | 12110.826 | 100.3103
1213.94 | 12111.666 | 100.3117
1214.036 | 12112.523 | 100.3083
1214.119 | 12113.396 | 100.3068
1214.231 | 12115.092 | 100.3086
1214.306 | 12115.092 | 100.309
1214.401 | 12116.921 | 100.31
1214.526 | 12118.156 | 100.3115
1214.617 | 12118.749 | 100.3126
1214.701 | 12119.804 | 100.31
1214.821 | 12121.352 | 100.3094
1214.91 | 12121.83 | 100.3133
1215.029 | 12122.802 | 100.3136
1215.131 | 12124.251 | 100.3124
1215.24 | 12125.058 | 100.3119
1215.307 | 12125.651 | 100.3144
1215.428 | 12126.821 | 100.3102
1215.505 | 12127.381 | 100.3145
1215.635 | 12128.864 | 100.3117
1215.723 | 12130.28 | 100.3145
1215.804 | 12130.84 | 100.3166
1215.926 | 12131.779 | 100.3143
1216.017 | 12133.245 | 100.3181
1216.139 | 12133.805 | 100.3165
1216.231 | 12134.975 | 100.3156
1216.304 | 12135.551 | 100.3149
1216.404 | 12136.457 | 100.3162
1216.501 | 12137.133 | 100.3147
1216.627 | 12139.044 | 100.3134
1216.711 | 12139.703 | 100.3118
1216.835 | 12140.806 | 100.3101
1216.912 | 12141.465 | 100.3097
1217.026 | 12142.569 | 100.3084
1217.113 | 12144.2 | 100.3072
1217.202 | 12144.809 | 100.3003
1217.321 | 12145.995 | 100.3017
1217.401 | 12146.588 | 100.2955
1217.523 | 12147.626 | 100.2899
1217.627 | 12149.059 | 100.2853
1217.721 | 12149.965 | 100.2785
1217.821 | 12151.266 | 100.2715
1217.905 | 12151.744 | 100.2656
1218.02 | 12152.617 | 100.259
1218.112 | 12154.182 | 100.2501
1218.236 | 12154.742 | 100.2401
1218.315 | 12155.813 | 100.232
1218.411 | 12157.163 | 100.2297
1218.519 | 12157.987 | 100.2223
1218.609 | 12158.86 | 100.2153
1218.709 | 12160.178 | 100.2093
1218.839 | 12160.672 | 100.2015
1218.911 | 12161.858 | 100.1938
1219.002 | 12162.534 | 100.1904
1219.123 | 12164.033 | 100.1836
1219.201 | 12164.675 | 100.1803
1219.306 | 12166.141 | 100.1762
1219.438 | 12166.718 | 100.171
1219.508 | 12167.805 | 100.1632
1219.626 | 12168.497 | 100.1552
1219.712 | 12169.403 | 100.15
1219.808 | 12170.951 | 100.1427
1219.92 | 12171.511 | 100.1373
1220.012 | 12172.648 | 100.1287
1220.111 | 12174.18 | 100.1232
1220.217 | 12174.756 | 100.1179
1220.301 | 12175.893 | 100.1132
1220.417 | 12176.469 | 100.1089
1220.503 | 12177.26 | 100.1051
1220.65 | 12179.056 | 100.1
1220.705 | 12179.056 | 100.0964
1220.837 | 12181.444 | 100.0952
1220.913 | 12181.444 | 100.0939
1221.006 | 12182.943 | 100.0927
1221.12 | 12183.503 | 100.0898
1221.224 | 12184.623 | 100.0828
1221.308 | 12186.155 | 100.0849
1221.403 | 12186.765 | 100.0788
1221.516 | 12187.934 | 100.0789
1221.609 | 12188.544 | 100.0746
1221.731 | 12189.829 | 100.0705
1221.816 | 12190.339 | 100.0661
1221.939 | 12191.871 | 100.066
1222.014 | 12192.448 | 100.0652
1222.145 | 12193.996 | 100.0604
1222.209 | 12194.54 | 100.0617
1222.306 | 12195.149 | 100.0552
1222.427 | 12197.011 | 100.054
1222.518 | 12197.011 | 100.0489
1222.605 | 12198.839 | 100.0469
1222.737 | 12200.19 | 100.0403
1222.814 | 12200.19 | 100.0376
1222.934 | 12202.249 | 100.0365
1223.008 | 12202.249 | 100.032
1223.105 | 12203.139 | 100.0284
1223.201 | 12204.11 | 100.0266
1223.315 | 12205.758 | 100.0204
1223.405 | 12206.845 | 100.018
1223.523 | 12207.751 | 100.0141
1223.601 | 12208.311 | 100.0119
1223.723 | 12209.942 | 100.0047
1223.817 | 12210.403 | 100.0094
1223.924 | 12211.984 | 100.0031
1224.044 | 12212.759 | 100.0011
1224.135 | 12213.879 | 99.9994
1224.214 | 12214.488 | 99.9957
1224.327 | 12216.02 | 99.9966
1224.408 | 12216.646 | 99.9926
1224.529 | 12217.799 | 99.9878
1224.624 | 12218.376 | 99.9876
1224.718 | 12220.072 | 99.9852
1224.808 | 12220.616 | 99.9837
1224.929 | 12221.769 | 99.9766
1225.02 | 12223.087 | 99.9765
1225.135 | 12223.762 | 99.9768
1225.204 | 12224.471 | 99.974
1225.328 | 12225.723 | 99.9747
1225.425 | 12226.381 | 99.9692
1225.535 | 12228.128 | 99.9697
1225.616 | 12228.951 | 99.9673
1225.72 | 12229.561 | 99.9645
1225.821 | 12231.29 | 99.9651
1225.914 | 12231.85 | 99.964
1226.032 | 12232.839 | 99.9653
1226.105 | 12233.432 | 99.9612
1226.209 | 12235.194 | 99.9607
1226.326 | 12235.672 | 99.963
1226.417 | 12236.693 | 99.9637
1226.503 | 12237.253 | 99.9604
1226.615 | 12239.247 | 99.9574
1226.729 | 12239.708 | 99.9586
1226.816 | 12240.68 | 99.9523
1226.906 | 12242.096 | 99.9479
1227.017 | 12242.887 | 99.9413
1227.113 | 12244.172 | 99.9367
1227.21 | 12244.65 | 99.9351
1227.306 | 12246.099 | 99.9379
1227.443 | 12246.676 | 99.9276
1227.523 | 12247.878 | 99.9309
1227.611 | 12249.163 | 99.9295
1227.736 | 12249.723 | 99.926
1227.807 | 12250.827 | 99.9317
1227.918 | 12251.502 | 99.9239
1228.003 | 12252.244 | 99.9514
1228.114 | 12254.055 | 99.9352
1228.229 | 12254.649 | 99.9357
1228.309 | 12255.884 | 99.9377
1228.411 | 12257.152 | 99.9329
1228.518 | 12257.729 | 99.9331
1228.603 | 12258.882 | 99.9341
1228.704 | 12259.393 | 99.9317
1228.807 | 12261.122 | 99.934
1228.918 | 12261.633 | 99.9337
1229.009 | 12262.308 | 99.9326
1229.117 | 12263.972 | 99.9368
1229.205 | 12264.845 | 99.9387
1229.304 | 12265.257 | 99.9361
1229.415 | 12266.805 | 99.9277
1229.546 | 12268.238 | 99.922
1229.609 | 12269.111 | 99.9343
1229.703 | 12269.919 | 99.9307
1229.811 | 12270.742 | 99.9194
1229.904 | 12271.335 | 99.9129
1230.006 | 12272.851 | 99.9174
1230.101 | 12273.79 | 99.9213
1230.205 | 12274.762 | 99.9154
1230.301 | 12274.762 | 99.9128
1230.419 | 12276.755 | 99.9119
1230.528 | 12277.793 | 99.9108
1230.604 | 12278.353 | 99.9107
1230.737 | 12279.852 | 99.9066
1230.811 | 12280.461 | 99.9111
1230.91 | 12281.532 | 99.9092
1231.042 | 12283.047 | 99.9062
1231.142 | 12283.657 | 99.9063
1231.238 | 12285.172 | 99.9021
1231.31 | 12285.172 | 99.9044
1231.442 | 12287.034 | 99.9039
1231.509 | 12287.676 | 99.902
1231.633 | 12289.422 | 99.9004
1231.705 | 12289.422 | 99.8971
1231.824 | 12290.74 | 99.8996
1231.901 | 12291.267 | 99.899
1232.031 | 12292.832 | 99.896
1232.124 | 12293.376 | 99.8943
1232.214 | 12294.331 | 99.8961
1232.302 | 12295.237 | 99.8959
1232.425 | 12297 | 99.8936
1232.523 | 12298.004 | 99.8925
1232.622 | 12298.993 | 99.8905
1232.702 | 12299.784 | 99.8893
1232.836 | 12300.904 | 99.8919
1232.918 | 12301.941 | 99.8906
1233.018 | 12302.469 | 99.888
1233.111 | 12303.276 | 99.887
1233.229 | 12305.055 | 99.8811
1233.307 | 12305.73 | 99.883
1233.422 | 12306.62 | 99.8798
1233.508 | 12307.295 | 99.8819
1233.627 | 12308.778 | 99.8809
1233.718 | 12310.227 | 99.8808
1233.815 | 12310.853 | 99.8778
1233.933 | 12311.545 | 99.877
1234.026 | 12312.402 | 99.8774
1234.12 | 12314.23 | 99.8763
1234.217 | 12314.823 | 99.8767
1234.306 | 12315.647 | 99.8768
1234.429 | 12316.684 | 99.8769
1234.525 | 12317.393 | 99.8748
1234.622 | 12318.348 | 99.8736
1234.717 | 12319.304 | 99.8749
1234.822 | 12320.21 | 99.8768
1234.919 | 12321.939 | 99.8756
1235.027 | 12322.664 | 99.8755
1235.123 | 12323.85 | 99.8749
1235.209 | 12325.118 | 99.8751
1235.315 | 12325.942 | 99.8743
1235.414 | 12326.37 | 99.8762
1235.506 | 12328.116 | 99.8752
1235.619 | 12328.775 | 99.8718
1235.724 | 12329.467 | 99.8732
1235.813 | 12330.324 | 99.8736
1235.913 | 12332.169 | 99.872
1236.019 | 12332.745 | 99.8717
1236.104 | 12333.898 | 99.8721
1236.212 | 12335.167 | 99.8727
1236.314 | 12335.793 | 99.8737
1236.412 | 12336.649 | 99.8732
1236.505 | 12338.099 | 99.8727
1236.628 | 12338.659 | 99.8723
1236.72 | 12339.845 | 99.8716
1236.813 | 12340.438 | 99.8718
1236.912 | 12341.608 | 99.8706
1237.011 | 12342.678 | 99.8731
1237.117 | 12343.337 | 99.8715
1237.206 | 12345.116 | 99.8692
1237.305 | 12345.775 | 99.872
1237.408 | 12346.368 | 99.8717
1237.539 | 12347.735 | 99.8712
1237.607 | 12348.954 | 99.8679
1237.708 | 12349.465 | 99.8675
1237.813 | 12350.157 | 99.8703
1237.947 | 12351.87 | 99.8686
1238.024 | 12352.529 | 99.8711
1238.112 | 12353.665 | 99.8671
1238.208 | 12354.341 | 99.8678
1238.312 | 12355.148 | 99.8699
1238.43 | 12357.388 | 99.8721
1238.506 | 12357.388 | 99.8722
1238.6 | 12358.854 | 99.8682
1238.723 | 12359.431 | 99.8724
1238.812 | 12360.568 | 99.8724
1238.944 | 12362.05 | 99.8738
1239 | 12362.676 | 99.8747
1239.125 | 12364.109 | 99.8728
1239.215 | 12364.686 | 99.8758
1239.307 | 12365.855 | 99.8726
1239.41 | 12366.662 | 99.8731
1239.536 | 12368.079 | 99.8739
1239.618 | 12368.754 | 99.8733
1239.725 | 12370.27 | 99.8734
1239.836 | 12371.143 | 99.8709
1239.929 | 12372.032 | 99.8734
1240.016 | 12372.691 | 99.8748
1240.129 | 12374.355 | 99.8734
1240.201 | 12374.355 | 99.8745
1240.332 | 12376.052 | 99.8716
1240.408 | 12376.76 | 99.8768
1240.522 | 12377.65 | 99.8694
1240.626 | 12379.116 | 99.8702
1240.723 | 12379.956 | 99.8708
1240.815 | 12380.466 | 99.8688
1240.917 | 12382.048 | 99.8684
1241.033 | 12382.641 | 99.8693
1241.131 | 12383.794 | 99.8681
1241.233 | 12384.387 | 99.8682
1241.311 | 12385.425 | 99.8647
1241.421 | 12386.924 | 99.8684
1241.523 | 12387.961 | 99.8694
1241.619 | 12389.23 | 99.8676
1241.73 | 12389.708 | 99.8674
1241.814 | 12391.207 | 99.8705
1241.923 | 12392.096 | 99.8649
1242.019 | 12392.689 | 99.8696
1242.116 | 12393.513 | 99.8671
1242.225 | 12394.913 | 99.8676
1242.322 | 12395.951 | 99.866
1242.418 | 12397.219 | 99.8677
1242.514 | 12397.219 | 99.8678
1242.611 | 12398.998 | 99.866
1242.711 | 12399.492 | 99.8687
1242.816 | 12400.86 | 99.865
1242.913 | 12401.881 | 99.8676
1243.011 | 12402.474 | 99.8692
1243.102 | 12403.396 | 99.8632
1243.211 | 12404.236 | 99.8673
1243.318 | 12406.048 | 99.8631
1243.409 | 12407.102 | 99.8607
1243.51 | 12407.992 | 99.8624
1243.63 | 12408.535 | 99.8615
1243.721 | 12409.672 | 99.8627
1243.817 | 12411.056 | 99.8622
1243.908 | 12411.83 | 99.8649
1244 | 12412.489 | 99.8622
1244.121 | 12413.592 | 99.8622
1244.204 | 12414.301 | 99.8636
1244.311 | 12415.964 | 99.8657
1244.408 | 12416.442 | 99.8626
1244.503 | 12418.04 | 99.8608
1244.638 | 12418.6 | 99.863
1244.717 | 12419.819 | 99.8618
1244.817 | 12420.412 | 99.8589
1244.902 | 12421.878 | 99.8604
1245.017 | 12422.652 | 99.8608
1245.104 | 12424.102 | 99.8613
1245.201 | 12424.744 | 99.8623
1245.312 | 12425.321 | 99.8578
1245.416 | 12426.425 | 99.8613
1245.504 | 12428.138 | 99.8636
1245.616 | 12428.714 | 99.8615
1245.711 | 12429.818 | 99.8588
1245.825 | 12430.477 | 99.8619
1245.913 | 12431.547 | 99.8618
1246.01 | 12432.19 | 99.8615
1246.112 | 12433.788 | 99.8592
1246.234 | 12434.727 | 99.862
1246.319 | 12435.386 | 99.857
1246.408 | 12436.226 | 99.8592
1246.502 | 12437.774 | 99.8589
1246.608 | 12438.45 | 99.8589
1246.706 | 12439.405 | 99.8574
1246.806 | 12440.887 | 99.8572
1246.905 | 12441.382 | 99.858
1247.01 | 12442.123 | 99.8588
1247.113 | 12443.885 | 99.8601
1247.204 | 12444.808 | 99.8603
1247.308 | 12445.697 | 99.8589
1247.424 | 12446.966 | 99.8597
1247.51 | 12447.444 | 99.8583
1247.6 | 12449.041 | 99.8598
1247.712 | 12449.651 | 99.8582
1247.8 | 12450.738 | 99.8547
1247.945 | 12451.677 | 99.8582
1248.028 | 12452.501 | 99.8597
1248.137 | 12453.72 | 99.8574
1248.231 | 12455.169 | 99.8582
1248.309 | 12455.762 | 99.8571
1248.427 | 12456.718 | 99.856
1248.515 | 12457.327 | 99.857
1248.626 | 12458.974 | 99.8563
1248.717 | 12459.419 | 99.8563
1248.84 | 12460.951 | 99.8591
1248.916 | 12461.495 | 99.8564
1249.031 | 12462.615 | 99.8538
1249.122 | 12464.229 | 99.8583
1249.232 | 12464.723 | 99.8559
1249.319 | 12465.366 | 99.856
1249.428 | 12467.013 | 99.8584
1249.516 | 12467.705 | 99.8576
1249.617 | 12468.874 | 99.8578
1249.728 | 12470.143 | 99.8535
1249.825 | 12470.966 | 99.8534
1249.92 | 12472.218 | 99.8564
1250.017 | 12472.861 | 99.8529
1250.114 | 12474.162 | 99.8551
1250.252 | 12474.722 | 99.8549
1250.324 | 12475.974 | 99.8528
1250.401 | 12476.633 | 99.8536
1250.512 | 12478.165 | 99.8549
1250.627 | 12478.725 | 99.8545
1250.714 | 12479.433 | 99.8533
1250.819 | 12481.229 | 99.8552
1250.911 | 12481.822 | 99.8514
1251.003 | 12482.399 | 99.8534
1251.128 | 12483.634 | 99.8524
1251.224 | 12484.392 | 99.8533
1251.319 | 12486.022 | 99.8522
1251.422 | 12486.599 | 99.8516
1251.518 | 12488.213 | 99.8522
1251.632 | 12488.675 | 99.8532
1251.723 | 12489.745 | 99.852
1251.803 | 12490.454 | 99.8502
1251.916 | 12491.673 | 99.8483
1252.022 | 12492.364 | 99.8521
1252.115 | 12494.176 | 99.8495
1252.222 | 12494.753 | 99.8505
1252.317 | 12495.89 | 99.8472
1252.417 | 12497.174 | 99.8473
1252.503 | 12497.174 | 99.8446
1252.618 | 12498.904 | 99.8453
1252.707 | 12499.81 | 99.8468
1252.814 | 12500.485 | 99.8436
1252.921 | 12501.26 | 99.8427
1253.015 | 12502.248 | 99.8422
1253.104 | 12504.06 | 99.8365
1253.207 | 12504.801 | 99.8336
1253.312 | 12505.411 | 99.8297
1253.409 | 12507.124 | 99.8308
1253.516 | 12507.7 | 99.8235
1253.604 | 12508.755 | 99.8199
1253.713 | 12510.138 | 99.8161
1253.821 | 12510.731 | 99.8168
1253.906 | 12511.802 | 99.814
1254 | 12512.741 | 99.8121
1254.112 | 12513.762 | 99.8077
1254.206 | 12514.8 | 99.8071
1254.318 | 12515.937 | 99.8024
1254.414 | 12516.645 | 99.8025
1254.509 | 12517.815 | 99.802
1254.606 | 12519.083 | 99.8032
1254.703 | 12519.89 | 99.8036
1254.831 | 12521.175 | 99.7968
1254.911 | 12521.768 | 99.7958
1255.031 | 12523.349 | 99.7942
1255.131 | 12523.992 | 99.7901
1255.213 | 12524.898 | 99.7874
1255.337 | 12525.837 | 99.7852
1255.415 | 12526.413 | 99.7856
1255.501 | 12528.061 | 99.7812
1255.614 | 12528.67 | 99.7803
1255.737 | 12529.708 | 99.7757
1255.818 | 12530.4 | 99.7737
1255.929 | 12531.998 | 99.7747
1256.012 | 12532.689 | 99.7742
1256.106 | 12533.678 | 99.7721
1256.222 | 12534.946 | 99.7712
1256.3 | 12535.506 | 99.7679
1256.437 | 12536.643 | 99.7645
1256.526 | 12537.434 | 99.7653
1256.601 | 12538.587 | 99.7637
1256.732 | 12539.888 | 99.7641
1256.809 | 12540.382 | 99.7633
1256.9 | 12541.123 | 99.7606
1257.001 | 12542.589 | 99.7585
1257.113 | 12543.545 | 99.7581
1257.202 | 12544.319 | 99.7544
1257.319 | 12545.933 | 99.7563
1257.435 | 12546.724 | 99.7525
1257.52 | 12547.861 | 99.7514
1257.611 | 12548.388 | 99.7512
1257.726 | 12549.903 | 99.7504
1257.816 | 12551.172 | 99.7501
1257.916 | 12551.864 | 99.7517
1258.041 | 12552.687 | 99.7494
1258.111 | 12553.643 | 99.7499
1258.216 | 12554.549 | 99.7491
1258.319 | 12556.196 | 99.7456
1258.414 | 12556.789 | 99.7456
1258.533 | 12557.695 | 99.7455
1258.619 | 12558.37 | 99.7433
1258.714 | 12560.199 | 99.7419
1258.801 | 12560.66 | 99.7434
1258.919 | 12561.533 | 99.7383
1259.02 | 12563.065 | 99.7377
1259.128 | 12563.79 | 99.735
1259.218 | 12564.482 | 99.737
1259.311 | 12565.256 | 99.7354
1259.418 | 12566.804 | 99.7373
1259.516 | 12567.48 | 99.7361
1259.627 | 12568.913 | 99.7348
1259.715 | 12569.868 | 99.7339
1259.828 | 12570.791 | 99.7378
1259.922 | 12571.351 | 99.7341
1260.018 | 12573.014 | 99.7339
1260.114 | 12573.492 | 99.7317
1260.209 | 12574.925 | 99.7335
1260.322 | 12575.485 | 99.7315
1260.421 | 12576.605 | 99.7311
1260.512 | 12577.956 | 99.7288
1260.615 | 12578.599 | 99.7316
1260.709 | 12579.175 | 99.7302
1260.817 | 12580.131 | 99.7297
1260.914 | 12581.959 | 99.7288
1261.003 | 12582.536 | 99.7322
1261.1 | 12583.293 | 99.728
1261.21 | 12585.171 | 99.7303
1261.32 | 12585.715 | 99.7287
1261.403 | 12586.769 | 99.7281
1261.517 | 12588.037 | 99.7304
1261.601 | 12588.713 | 99.7265
1261.714 | 12589.339 | 99.7289
1261.802 | 12591.101 | 99.7279
1261.93 | 12591.645 | 99.7233
1262 | 12592.815 | 99.7254
1262.107 | 12594.099 | 99.7269
1262.203 | 12594.758 | 99.7243
1262.303 | 12595.911 | 99.7251
1262.427 | 12596.439 | 99.725
1262.516 | 12596.439 | 99.7236
1262.6 | 12599.074 | 99.7223
1262.715 | 12599.667 | 99.7259
1262.836 | 12600.804 | 99.7244
1262.914 | 12601.397 | 99.7246
1263.002 | 12603.044 | 99.7268
1263.115 | 12603.654 | 99.726
1263.207 | 12604.543 | 99.726
1263.315 | 12605.251 | 99.728
1263.412 | 12606.157 | 99.7276
1263.508 | 12607.162 | 99.7265
1263.605 | 12608.167 | 99.7267
1263.721 | 12609.765 | 99.7267
1263.801 | 12610.72 | 99.7301
1263.916 | 12611.346 | 99.7284
1264.007 | 12612.203 | 99.7293
1264.132 | 12613.801 | 99.7259
1264.209 | 12614.344 | 99.7289
1264.306 | 12615.086 | 99.731
1264.4 | 12616.865 | 99.7282
1264.502 | 12617.573 | 99.7298
1264.627 | 12618.66 | 99.731
1264.712 | 12619.335 | 99.7291
1264.834 | 12620.802 | 99.7276
1264.919 | 12621.378 | 99.7288
1265.029 | 12622.992 | 99.7304
1265.102 | 12622.992 | 99.7286
1265.24 | 12624.953 | 99.7283
1265.31 | 12625.447 | 99.7297
1265.41 | 12626.155 | 99.7294
1265.519 | 12628.017 | 99.7304
1265.628 | 12628.593 | 99.7292
1265.728 | 12630.125 | 99.7294
1265.814 | 12630.669 | 99.7318
1265.939 | 12631.855 | 99.7317
1266.001 | 12632.431 | 99.7307
1266.126 | 12634.111 | 99.7296
1266.219 | 12634.919 | 99.7327
1266.309 | 12635.627 | 99.7331
1266.425 | 12637.258 | 99.7303
1266.51 | 12637.719 | 99.7352
1266.626 | 12638.608 | 99.7331
1266.72 | 12639.3 | 99.7332
1266.824 | 12640.882 | 99.7391
1266.923 | 12641.936 | 99.7389
1267.018 | 12643.155 | 99.7388
1267.114 | 12643.731 | 99.7384
1267.214 | 12644.473 | 99.7358
1267.337 | 12645.708 | 99.7378
1267.43 | 12646.911 | 99.7417
1267.514 | 12648.13 | 99.7406
1267.601 | 12648.607 | 99.741
1267.716 | 12650.205 | 99.7437
1267.806 | 12650.683 | 99.7421
1267.921 | 12651.572 | 99.7428
1268.025 | 12653.055 | 99.7429
1268.109 | 12653.813 | 99.7411
1268.217 | 12654.455 | 99.7438
1268.328 | 12655.839 | 99.7407
1268.409 | 12656.794 | 99.7423
1268.524 | 12657.881 | 99.7454
1268.601 | 12658.557 | 99.7462
1268.71 | 12660.105 | 99.7461
1268.813 | 12660.764 | 99.7492
1268.917 | 12661.621 | 99.7475
1269.019 | 12663.169 | 99.7478
1269.116 | 12663.779 | 99.7517
1269.209 | 12664.783 | 99.751
1269.321 | 12665.706 | 99.7544
1269.414 | 12666.727 | 99.7512
1269.506 | 12668.045 | 99.7514
1269.623 | 12668.77 | 99.7514
1269.719 | 12669.775 | 99.7486
1269.816 | 12670.779 | 99.747
1269.903 | 12671.735 | 99.7544
1270.004 | 12672.773 | 99.7534
1270.105 | 12673.596 | 99.7528
1270.23 | 12674.338 | 99.7538
1270.309 | 12676.1 | 99.7579
1270.423 | 12676.71 | 99.7558
1270.506 | 12677.912 | 99.7574
1270.602 | 12678.703 | 99.7601
1270.714 | 12679.741 | 99.7596
1270.836 | 12680.68 | 99.7626
1270.91 | 12681.355 | 99.7632
1271.001 | 12683.002 | 99.7639
1271.111 | 12683.645 | 99.7653
1271.216 | 12684.584 | 99.7659
1271.305 | 12686.066 | 99.7666
1271.418 | 12686.544 | 99.7672
1271.51 | 12687.219 | 99.768
1271.617 | 12688.702 | 99.7698
1271.707 | 12689.789 | 99.7709
1271.802 | 12690.58 | 99.7705
1271.913 | 12691.749 | 99.7693
1272.032 | 12692.77 | 99.7712
1272.125 | 12694.253 | 99.7703
1272.202 | 12694.862 | 99.7708
1272.306 | 12695.653 | 99.7725
1272.472 | 12697.103 | 99.7712
1272.512 | 12697.103 | 99.7701
1272.623 | 12699.211 | 99.7731
1272.723 | 12699.936 | 99.7721
1272.83 | 12700.941 | 99.7724
1272.921 | 12702.242 | 99.774
1273.008 | 12702.242 | 99.7749
1273.127 | 12703.906 | 99.769
1273.21 | 12704.433 | 99.7709
1273.307 | 12705.158 | 99.772
1273.426 | 12706.69 | 99.7728
1273.51 | 12707.283 | 99.7706
1273.623 | 12708.93 | 99.775
1273.716 | 12709.424 | 99.7717
1273.819 | 12710.989 | 99.7729
1273.908 | 12711.599 | 99.7741
1274.018 | 12713.18 | 99.7706
1274.131 | 12713.674 | 99.7729
1274.213 | 12714.481 | 99.7718
1274.326 | 12716.096 | 99.7687
1274.406 | 12716.656 | 99.7705
1274.518 | 12718.171 | 99.7676
1274.602 | 12718.649 | 99.7702
1274.719 | 12719.538 | 99.7687
1274.82 | 12720.84 | 99.7681
1274.931 | 12721.795 | 99.767
1275.017 | 12723.179 | 99.7696
1275.125 | 12724.019 | 99.7694
1275.216 | 12724.447 | 99.7678
1275.325 | 12726.078 | 99.7685
1275.414 | 12726.836 | 99.7684
1275.509 | 12727.33 | 99.7701
1275.612 | 12728.829 | 99.7705
1275.717 | 12729.488 | 99.7685
1275.822 | 12730.69 | 99.7717
1275.915 | 12732.008 | 99.7696
1276.024 | 12733.227 | 99.7696
1276.121 | 12734.084 | 99.7694
1276.231 | 12734.627 | 99.7676
1276.324 | 12735.649 | 99.7686
1276.404 | 12736.275 | 99.7693
1276.523 | 12737.971 | 99.7693
1276.607 | 12738.778 | 99.767
1276.738 | 12739.602 | 99.7662
1276.809 | 12740.788 | 99.7645
1276.921 | 12742.205 | 99.7688
1277.007 | 12742.765 | 99.7636
1277.127 | 12743.605 | 99.7605
1277.22 | 12744.626 | 99.7634
1277.3 | 12745.252 | 99.7637
1277.421 | 12746.636 | 99.764
1277.516 | 12747.229 | 99.7636
1277.607 | 12749.057 | 99.7628
1277.717 | 12749.535 | 99.7631
1277.803 | 12751.018 | 99.7658
1277.927 | 12751.578 | 99.7644
1278.008 | 12752.632 | 99.7688
1278.118 | 12753.785 | 99.7687
1278.212 | 12754.823 | 99.7649
1278.311 | 12756.108 | 99.7645
1278.406 | 12756.734 | 99.7632
1278.501 | 12758.019 | 99.7649
1278.6 | 12758.727 | 99.7664
1278.718 | 12759.929 | 99.7654
1278.819 | 12760.687 | 99.7662
1278.905 | 12761.758 | 99.7638
1279.033 | 12763.142 | 99.7631
1279.117 | 12763.702 | 99.7639
1279.211 | 12764.805 | 99.7626
1279.309 | 12765.415 | 99.7587
1279.4 | 12766.815 | 99.7586
1279.525 | 12767.408 | 99.759
1279.617 | 12768.512 | 99.7564
1279.709 | 12769.352 | 99.7577
1279.841 | 12771.032 | 99.7578
1279.923 | 12771.575 | 99.7561
1280.019 | 12772.729 | 99.7546
1280.105 | 12773.223 | 99.7551
1280.214 | 12774.854 | 99.7552
1280.31 | 12775.447 | 99.7556
1280.413 | 12776.155 | 99.7559
1280.502 | 12777.143 | 99.7556
1280.603 | 12778.049 | 99.7547
1280.726 | 12779.944 | 99.7546
1280.819 | 12780.405 | 99.7529
1280.908 | 12781.821 | 99.7581
1281.002 | 12782.513 | 99.7539
1281.102 | 12783.172 | 99.7532
1281.209 | 12784.803 | 99.7563
1281.326 | 12785.61 | 99.7524
1281.43 | 12787.126 | 99.7546
1281.539 | 12787.719 | 99.7568
1281.623 | 12788.921 | 99.7551
1281.711 | 12789.629 | 99.7569
1281.804 | 12790.783 | 99.7577
1281.925 | 12792.051 | 99.7602
1282.013 | 12792.66 | 99.7586
1282.101 | 12793.748 | 99.7582
1282.213 | 12794.407 | 99.7582
1282.3 | 12795.378 | 99.7567
1282.422 | 12796.927 | 99.7572
1282.515 | 12796.927 | 99.7593
1282.607 | 12798.113 | 99.7592
1282.732 | 12799.793 | 99.7593
1282.822 | 12800.337 | 99.7524
1282.9 | 12801.276 | 99.7496
1283.004 | 12802.379 | 99.7424
1283.124 | 12803.961 | 99.7371
1283.212 | 12804.669 | 99.7323
1283.319 | 12805.872 | 99.7185
1283.43 | 12806.563 | 99.7055
1283.515 | 12807.436 | 99.6912
1283.626 | 12808.145 | 99.6861
1283.72 | 12810.039 | 99.6774
1283.81 | 12810.599 | 99.6733
1283.932 | 12811.653 | 99.6627
1284.016 | 12812.362 | 99.6577
1284.123 | 12813.564 | 99.6491
1284.216 | 12815.146 | 99.6424
1284.317 | 12815.788 | 99.6393
1284.4 | 12816.513 | 99.6365
1284.512 | 12818.111 | 99.6276
1284.629 | 12819 | 99.6229
1284.711 | 12819.89 | 99.6258
1284.802 | 12820.466 | 99.6237
1284.912 | 12821.586 | 99.6158
1285.019 | 12822.295 | 99.6171
1285.116 | 12823.217 | 99.6122
1285.209 | 12824.897 | 99.6102
1285.314 | 12825.425 | 99.6094
1285.42 | 12826.627 | 99.6075
1285.527 | 12827.237 | 99.6006
1285.608 | 12828.867 | 99.5969
1285.724 | 12829.691 | 99.5947
1285.806 | 12830.251 | 99.5921
1285.905 | 12832.079 | 99.5891
1286.008 | 12832.771 | 99.5904
1286.119 | 12833.447 | 99.5863
1286.219 | 12834.534 | 99.5833
1286.308 | 12836.082 | 99.5788
1286.406 | 12836.642 | 99.5758
1286.524 | 12837.45 | 99.5762
1286.614 | 12838.965 | 99.5716
1286.707 | 12839.509 | 99.5709
1286.811 | 12840.349 | 99.5695
1286.915 | 12841.765 | 99.5667
1287.009 | 12842.787 | 99.5669
1287.115 | 12843.363 | 99.5657
1287.203 | 12844.17 | 99.5617
1287.315 | 12845.752 | 99.5615
1287.411 | 12846.806 | 99.5592
1287.509 | 12848.058 | 99.5589
1287.601 | 12848.634 | 99.5589
1287.716 | 12849.31 | 99.5531
1287.818 | 12850.216 | 99.5531
1287.914 | 12851.188 | 99.5518
1288.003 | 12853.033 | 99.5489
1288.113 | 12853.609 | 99.5501
1288.235 | 12854.779 | 99.5474
1288.313 | 12855.372 | 99.5477
1288.428 | 12856.97 | 99.5492
1288.513 | 12857.744 | 99.5491
1288.637 | 12858.683 | 99.5448
1288.718 | 12859.375 | 99.5463
1288.825 | 12860.956 | 99.5434
1288.928 | 12861.598 | 99.5442
1289.035 | 12862.801 | 99.5438
1289.137 | 12864.102 | 99.5431
1289.223 | 12864.909 | 99.5393
1289.309 | 12865.601 | 99.5408
1289.435 | 12866.672 | 99.5378
1289.518 | 12867.364 | 99.5406
1289.622 | 12868.929 | 99.5391
1289.701 | 12869.621 | 99.5396
1289.833 | 12871.054 | 99.5388
1289.909 | 12871.054 | 99.5381
1290.028 | 12872.684 | 99.5353
1290.115 | 12873.278 | 99.5348
1290.205 | 12874.414 | 99.5349
1290.329 | 12875.979 | 99.5321
1290.416 | 12876.506 | 99.5337
1290.504 | 12877.247 | 99.5314
1290.601 | 12878.071 | 99.5319
1290.722 | 12879.916 | 99.5283
1290.816 | 12880.41 | 99.5299
1290.927 | 12881.942 | 99.5257
1291.009 | 12882.568 | 99.5284
1291.121 | 12884.182 | 99.5294
1291.202 | 12884.182 | 99.5274
1291.322 | 12885.616 | 99.5275
1291.4 | 12886.225 | 99.526
1291.526 | 12887.971 | 99.5223
1291.611 | 12888.646 | 99.5272
1291.713 | 12889.832 | 99.5256
1291.8 | 12890.376 | 99.5244
1291.925 | 12891.99 | 99.5268
1292.035 | 12892.6 | 99.523
1292.125 | 12894.066 | 99.5226
1292.217 | 12894.066 | 99.5213
1292.315 | 12895.829 | 99.5236
1292.417 | 12896.767 | 99.5213
1292.507 | 12896.767 | 99.5217
1292.613 | 12898.925 | 99.5186
1292.728 | 12899.518 | 99.5183
1292.803 | 12900.309 | 99.5181
1292.912 | 12902.088 | 99.5199
1293.039 | 12902.731 | 99.5183
1293.108 | 12903.884 | 99.5189
1293.216 | 12904.46 | 99.5134
1293.319 | 12905.63 | 99.5169
1293.415 | 12906.223 | 99.5113
1293.52 | 12907.919 | 99.5164
1293.606 | 12908.512 | 99.5143
1293.711 | 12910.11 | 99.5106
1293.822 | 12910.703 | 99.5088
1293.906 | 12911.856 | 99.5096
1294.004 | 12912.449 | 99.5057
1294.115 | 12914.13 | 99.5079
1294.208 | 12914.772 | 99.5045
1294.319 | 12915.332 | 99.5079
1294.416 | 12916.897 | 99.5051
1294.54 | 12917.589 | 99.503
1294.62 | 12918.66 | 99.5047
1294.712 | 12919.351 | 99.5008
1294.804 | 12920.818 | 99.5041
1294.909 | 12922.102 | 99.4981
1295.021 | 12922.712 | 99.5009
1295.111 | 12923.783 | 99.4989
1295.212 | 12924.689 | 99.4991
1295.32 | 12925.282 | 99.5018
1295.416 | 12926.204 | 99.4962
1295.504 | 12927.176 | 99.4957
1295.626 | 12928.757 | 99.4944
1295.714 | 12929.795 | 99.4917
1295.806 | 12930.751 | 99.4914
1295.918 | 12931.788 | 99.4931
1296.004 | 12932.744 | 99.492
1296.119 | 12933.666 | 99.4949
1296.204 | 12934.226 | 99.4901
1296.3 | 12935.165 | 99.4895
1296.403 | 12936.829 | 99.4892
1296.547 | 12938.163 | 99.4898
1296.611 | 12938.163 | 99.4889
1296.729 | 12940.305 | 99.4868
1296.806 | 12940.305 | 99.4866
1296.903 | 12941.013 | 99.4842
1297.019 | 12942.66 | 99.4845
1297.108 | 12943.747 | 99.4807
1297.239 | 12945.115 | 99.4842
1297.315 | 12945.774 | 99.4789
1297.425 | 12947.207 | 99.477
1297.508 | 12947.207 | 99.4805
1297.64 | 12948.772 | 99.4794
1297.707 | 12949.398 | 99.4794
1297.8 | 12950.666 | 99.4778
1297.928 | 12951.934 | 99.4783
1298.038 | 12952.774 | 99.4782
1298.123 | 12953.367 | 99.4768
1298.234 | 12954.619 | 99.472
1298.301 | 12955.311 | 99.4755
1298.407 | 12956.464 | 99.4743
1298.5 | 12957.074 | 99.4742
1298.625 | 12958.556 | 99.4738
1298.731 | 12960.171 | 99.4739
1298.818 | 12961.143 | 99.4711
1298.928 | 12961.933 | 99.4732
1299.01 | 12962.427 | 99.4699
1299.138 | 12964.091 | 99.4711
1299.203 | 12964.091 | 99.4734
1299.32 | 12966.15 | 99.472
1299.425 | 12967.056 | 99.4705
1299.526 | 12967.732 | 99.4699
1299.614 | 12968.259 | 99.469
1299.707 | 12969.379 | 99.4693
1299.829 | 12970.977 | 99.4655
1299.908 | 12971.669 | 99.4684
1300.022 | 12972.542 | 99.4647
1300.117 | 12973.266 | 99.4677
1300.229 | 12974.996 | 99.4668
1300.319 | 12975.77 | 99.4651
1300.415 | 12976.676 | 99.4616
1300.526 | 12977.352 | 99.4632
1300.623 | 12979.197 | 99.4609
1300.712 | 12979.806 | 99.4578
1300.822 | 12980.926 | 99.4588
1300.94 | 12981.717 | 99.4569
1301.022 | 12982.853 | 99.4537
1301.12 | 12984.171 | 99.456
1301.214 | 12984.715 | 99.458
1301.31 | 12986.049 | 99.4552
1301.413 | 12986.79 | 99.4573
1301.5 | 12987.449 | 99.4541
1301.622 | 12988.602 | 99.4524
1301.718 | 12989.212 | 99.4522
1301.811 | 12990.892 | 99.4485
1301.9 | 12991.452 | 99.4514
1302.02 | 12992.539 | 99.4518
1302.111 | 12994.088 | 99.4465
1302.209 | 12994.565 | 99.4434
1302.311 | 12995.817 | 99.4477
1302.42 | 12996.888 | 99.4467
1302.503 | 12996.888 | 99.4407
1302.616 | 12998.008 | 99.4401
1302.717 | 12999.738 | 99.4387
1302.816 | 13000.792 | 99.4372
1302.919 | 13001.286 | 99.437
1303.009 | 13003.032 | 99.4368
1303.12 | 13003.51 | 99.4357
1303.219 | 13004.202 | 99.4308
1303.306 | 13005.141 | 99.4317
1303.401 | 13006.969 | 99.4286
1303.516 | 13007.645 | 99.4244
1303.62 | 13008.65 | 99.4225
1303.715 | 13009.21 | 99.4239
1303.804 | 13011.005 | 99.4203
1303.915 | 13011.631 | 99.4187
1304.02 | 13012.669 | 99.4182
1304.104 | 13013.212 | 99.4186
1304.209 | 13014.876 | 99.4177
1304.3 | 13015.436 | 99.4117
1304.406 | 13016.869 | 99.4093
1304.5 | 13017.66 | 99.4106
1304.603 | 13018.517 | 99.3945
1304.728 | 13020.263 | 99.3714
1304.805 | 13020.263 | 99.3678
1304.907 | 13021.778 | 99.3615
1305.002 | 13022.684 | 99.3605
1305.118 | 13023.294 | 99.3567
1305.229 | 13024.925 | 99.3514
1305.312 | 13025.452 | 99.3512
1305.445 | 13026.868 | 99.3438
1305.52 | 13027.445 | 99.3442
1305.608 | 13028.614 | 99.3395
1305.701 | 13029.24 | 99.3335
1305.814 | 13030.608 | 99.3323
1305.9 | 13031.794 | 99.331
1306.035 | 13032.403 | 99.3283
1306.122 | 13033.359 | 99.3255
1306.243 | 13034.874 | 99.3195
1306.312 | 13035.434 | 99.3203
1306.435 | 13036.686 | 99.3155
1306.531 | 13037.361 | 99.3123
1306.614 | 13038.267 | 99.2814
1306.731 | 13039.964 | 99.2471
1306.834 | 13040.557 | 99.2356
1306.9 | 13041.331 | 99.2312
1307.029 | 13042.979 | 99.2183
1307.103 | 13042.979 | 99.2139
1307.241 | 13044.906 | 99.2013
1307.3 | 13045.416 | 99.1979
1307.401 | 13046.504 | 99.1904
1307.517 | 13048.102 | 99.17
1307.601 | 13048.102 | 99.1621
1307.735 | 13049.914 | 99.1504
1307.812 | 13050.474 | 99.1457
1307.918 | 13052.006 | 99.1345
1308.009 | 13052.566 | 99.1298
1308.132 | 13053.62 | 99.1235
1308.223 | 13055.185 | 99.1175
1308.364 | 13055.761 | 99.1125
1308.414 | 13056.914 | 99.1028
1308.507 | 13057.54 | 99.1015
1308.626 | 13058.562 | 99.0911
1308.721 | 13059.253 | 99.0859
1308.822 | 13060.209 | 99.0789
1308.907 | 13061.181 | 99.0733
1309.014 | 13063.157 | 99.0701
1309.145 | 13063.619 | 99.0597
1309.212 | 13064.673 | 99.055
1309.305 | 13065.25 | 99.0543
1309.419 | 13066.732 | 99.0446
1309.515 | 13068.116 | 99.0436
1309.625 | 13068.725 | 99.0362
1309.71 | 13069.747 | 99.033
1309.817 | 13070.751 | 99.0273
1309.915 | 13071.806 | 99.0221
1310.013 | 13073.074 | 99.0206
1310.137 | 13073.667 | 99.0147
1310.212 | 13074.771 | 99.0079
1310.33 | 13075.561 | 99.0033
1310.422 | 13076.797 | 98.9972
1310.523 | 13077.835 | 98.992
1310.604 | 13078.79 | 98.9838
1310.714 | 13080.108 | 98.979
1310.827 | 13080.569 | 98.9742
1310.906 | 13081.557 | 98.9715
1311 | 13082.282 | 98.9709
1311.108 | 13083.501 | 98.9631
1311.212 | 13084.687 | 98.9606
1311.306 | 13085.741 | 98.9554
1311.409 | 13086.302 | 98.9494
1311.514 | 13087.833 | 98.9447
1311.624 | 13088.542 | 98.9396
1311.705 | 13089.695 | 98.9369
1311.817 | 13090.749 | 98.9322
1311.904 | 13091.705 | 98.926
1312.018 | 13092.594 | 98.9267
1312.104 | 13094.06 | 98.9185
1312.216 | 13094.653 | 98.9146
1312.334 | 13096.103 | 98.9139
1312.438 | 13096.548 | 98.9117
1312.518 | 13096.548 | 98.906
1312.613 | 13098.112 | 98.9003
1312.707 | 13099.381 | 98.8944
1312.8 | 13100.089 | 98.892
1312.907 | 13101.753 | 98.8881
1313.003 | 13102.675 | 98.8844
1313.115 | 13103.713 | 98.8816
1313.235 | 13104.767 | 98.8773
1313.312 | 13105.327 | 98.8771
1313.404 | 13106.777 | 98.8706
1313.51 | 13107.634 | 98.869
1313.603 | 13108.243 | 98.8613
1313.717 | 13109.001 | 98.8609
1313.8 | 13111.01 | 98.8528
1313.903 | 13111.719 | 98.8492
1314.035 | 13112.74 | 98.8491
1314.135 | 13113.926 | 98.8436
1314.203 | 13114.997 | 98.8441
1314.336 | 13115.524 | 98.8373
1314.441 | 13117.105 | 98.8329
1314.505 | 13117.105 | 98.832
1314.607 | 13118.769 | 98.8278
1314.739 | 13120.054 | 98.8214
1314.801 | 13120.054 | 98.814
1314.921 | 13121.833 | 98.8118
1315.029 | 13122.426 | 98.8068
1315.129 | 13124.073 | 98.8033
1315.21 | 13124.666 | 98.7992
1315.331 | 13125.671 | 98.7938
1315.435 | 13127.022 | 98.7857
1315.518 | 13127.829 | 98.7873
1315.632 | 13128.702 | 98.7796
1315.701 | 13129.279 | 98.7737
1315.819 | 13130.629 | 98.7696
1315.914 | 13131.305 | 98.7667
1316 | 13132.688 | 98.7649
1316.133 | 13133.627 | 98.7605
1316.231 | 13134.468 | 98.7578
1316.309 | 13135.291 | 98.7554
1316.4 | 13136.065 | 98.7521
1316.52 | 13137.861 | 98.7436
1316.625 | 13138.437 | 98.7411
1316.718 | 13139.838 | 98.7401
1316.825 | 13141.04 | 98.734
1316.939 | 13141.633 | 98.7298
1317.016 | 13142.704 | 98.7266
1317.109 | 13143.28 | 98.7204
1317.229 | 13144.977 | 98.7153
1317.336 | 13145.603 | 98.7107
1317.417 | 13146.74 | 98.7071
1317.514 | 13148.09 | 98.7071
1317.639 | 13148.65 | 98.7001
1317.744 | 13149.853 | 98.6969
1317.826 | 13150.446 | 98.6909
1317.918 | 13151.928 | 98.6872
1318.015 | 13152.406 | 98.682
1318.109 | 13153.872 | 98.6783
1318.219 | 13154.399 | 98.6752
1318.314 | 13156.063 | 98.6705
1318.413 | 13156.706 | 98.6663
1318.52 | 13157.447 | 98.6626
1318.624 | 13158.353 | 98.6592
1318.71 | 13160.099 | 98.6544
1318.822 | 13160.643 | 98.6495
1318.91 | 13161.746 | 98.6462
1319.015 | 13163.097 | 98.6406
1319.101 | 13163.608 | 98.6363
1319.216 | 13164.563 | 98.633
1319.315 | 13165.156 | 98.6263
1319.404 | 13166.836 | 98.6212
1319.509 | 13168.105 | 98.6191
1319.626 | 13168.516 | 98.6102
1319.714 | 13169.587 | 98.6033
1319.806 | 13170.312 | 98.601
1319.902 | 13171.762 | 98.5969
1320.013 | 13172.338 | 98.5908
1320.118 | 13173.854 | 98.5885
1320.203 | 13174.809 | 98.5848
1320.316 | 13175.369 | 98.5804
1320.415 | 13176.374 | 98.5733
1320.514 | 13177.132 | 98.5717
1320.603 | 13178.944 | 98.5666
1320.709 | 13179.619 | 98.5589
1320.818 | 13180.607 | 98.5594
1320.919 | 13181.332 | 98.5534
1321.023 | 13182.172 | 98.5466
1321.118 | 13183.226 | 98.5432
1321.206 | 13185.022 | 98.5373
1321.314 | 13185.599 | 98.5325
1321.403 | 13186.702 | 98.5294
1321.506 | 13187.592 | 98.5249
1321.613 | 13188.794 | 98.5225
1321.706 | 13189.75 | 98.5162
1321.81 | 13190.606 | 98.5094
1321.903 | 13191.216 | 98.5065
1322.005 | 13192.797 | 98.5018
1322.128 | 13193.67 | 98.4921
1322.215 | 13194.214 | 98.4911
1322.326 | 13195.91 | 98.4806
1322.411 | 13196.388 | 98.4769
1322.524 | 13197.096 | 98.475
1322.61 | 13198.628 | 98.4684
1322.707 | 13199.205 | 98.461
1322.807 | 13200.737 | 98.454
1322.902 | 13201.692 | 98.45
1323.004 | 13202.812 | 98.4453
1323.129 | 13204.081 | 98.4412
1323.215 | 13204.624 | 98.4352
1323.316 | 13205.794 | 98.4311
1323.439 | 13206.403 | 98.4242
1323.536 | 13207.359 | 98.4185
1323.618 | 13208.281 | 98.4144
1323.709 | 13209.138 | 98.4068
1323.802 | 13210.802 | 98.4033
1323.935 | 13211.625 | 98.3961
1324.037 | 13213.042 | 98.3919
1324.133 | 13213.635 | 98.3853
1324.23 | 13215.085 | 98.3734
1324.327 | 13215.892 | 98.3703
1324.411 | 13216.353 | 98.3643
1324.5 | 13217.078 | 98.3579
1324.6 | 13218.643 | 98.3515
1324.705 | 13219.582 | 98.3478
1324.828 | 13220.949 | 98.3374
1324.911 | 13221.575 | 98.3306
1325.036 | 13222.645 | 98.3226
1325.1 | 13223.337 | 98.3214
1325.222 | 13224.803 | 98.3121
1325.316 | 13225.298 | 98.308
1325.405 | 13226.204 | 98.2983
1325.529 | 13227.917 | 98.2912
1325.621 | 13228.526 | 98.2882
1325.713 | 13229.416 | 98.2805
1325.804 | 13230.256 | 98.2784
1325.919 | 13231.854 | 98.2671
1326.035 | 13232.628 | 98.2586
1326.129 | 13233.666 | 98.2525
1326.209 | 13234.407 | 98.2475
1326.339 | 13235.675 | 98.2393
1326.426 | 13237.026 | 98.2361
1326.516 | 13237.833 | 98.2307
1326.616 | 13238.36 | 98.224
1326.715 | 13239.151 | 98.2203
1326.823 | 13240.881 | 98.2131
1326.931 | 13241.589 | 98.2059
1327.021 | 13242.643 | 98.2023
1327.101 | 13243.187 | 98.1964
1327.234 | 13244.818 | 98.1896
1327.322 | 13246.02 | 98.1821
1327.415 | 13246.712 | 98.1775
1327.502 | 13247.47 | 98.1763
1327.618 | 13248.738 | 98.1665
1327.723 | 13249.397 | 98.162
1327.816 | 13251.094 | 98.1582
1327.938 | 13251.67 | 98.1532
1328.01 | 13252.84 | 98.1491
1328.126 | 13253.383 | 98.1425
1328.21 | 13255.08 | 98.1383
1328.321 | 13255.657 | 98.1361
1328.411 | 13256.727 | 98.1294
1328.52 | 13257.403 | 98.1272
1328.614 | 13259.066 | 98.1217
1328.714 | 13259.709 | 98.1155
1328.82 | 13260.434 | 98.1114
1328.915 | 13262.114 | 98.1071
1329.031 | 13262.559 | 98.1015
1329.122 | 13263.629 | 98.0963
1329.203 | 13264.552 | 98.0896
1329.317 | 13266.1 | 98.0864
1329.417 | 13266.71 | 98.0809
1329.508 | 13267.715 | 98.0754
1329.605 | 13268.176 | 98.0725
1329.706 | 13269.708 | 98.0625
1329.814 | 13270.795 | 98.061
1329.927 | 13271.503 | 98.0555
1330.004 | 13272.59 | 98.0486
1330.103 | 13273.809 | 98.0452
1330.219 | 13274.617 | 98.0392
1330.314 | 13275.177 | 98.0331
1330.412 | 13276.099 | 98.0244
1330.504 | 13277.104 | 98.0176
1330.611 | 13278.784 | 98.0095
1330.713 | 13279.41 | 98.0072
1330.8 | 13280.118 | 97.9992
1330.907 | 13281.37 | 97.9951
1331.002 | 13282.771 | 97.9932
1331.114 | 13283.331 | 97.9901
1331.211 | 13284.088 | 97.9843
1331.343 | 13285.933 | 97.9808
1331.425 | 13286.51 | 97.9784
1331.508 | 13287.778 | 97.9729
1331.611 | 13288.355 | 97.9685
1331.707 | 13289.063 | 97.963
1331.803 | 13290.019 | 97.958
1331.921 | 13291.682 | 97.9535
1332.001 | 13292.638 | 97.9498
1332.102 | 13294.005 | 97.9461
1332.225 | 13294.549 | 97.941
1332.324 | 13296.179 | 97.9345
1332.417 | 13296.641 | 97.9317
1332.516 | 13297.892 | 97.9297
1332.611 | 13298.403 | 97.9257
1332.71 | 13299.54 | 97.9178
1332.803 | 13300.413 | 97.918
1332.9 | 13301.088 | 97.9161
1333.022 | 13303.147 | 97.908
1333.138 | 13304.086 | 97.9084
1333.205 | 13304.712 | 97.9022
1333.325 | 13305.536 | 97.8992
1333.411 | 13306.195 | 97.8936
1333.516 | 13307.611 | 97.8937
1333.604 | 13308.715 | 97.8846
1333.724 | 13309.489 | 97.8831
1333.8 | 13310.165 | 97.8805
1333.922 | 13311.729 | 97.8732
1334.017 | 13312.438 | 97.8717
1334.124 | 13313.509 | 97.8646
1334.201 | 13314.184 | 97.8609
1334.322 | 13315.65 | 97.8578
1334.42 | 13317.116 | 97.854
1334.505 | 13317.693 | 97.8496
1334.608 | 13318.516 | 97.8452
1334.729 | 13319.554 | 97.8407
1334.816 | 13321.102 | 97.8376
1334.914 | 13321.58 | 97.8336
1335.035 | 13322.601 | 97.8268
1335.125 | 13324.15 | 97.8229
1335.211 | 13324.759 | 97.8146
1335.322 | 13325.764 | 97.8134
1335.415 | 13326.785 | 97.8008
1335.504 | 13327.477 | 97.7936
1335.624 | 13328.515 | 97.7797
1335.715 | 13330.08 | 97.77
1335.825 | 13330.673 | 97.7599
1335.919 | 13331.81 | 97.7526
1336.018 | 13333.144 | 97.7497
1336.116 | 13333.935 | 97.737
1336.219 | 13334.412 | 97.7288
1336.324 | 13335.154 | 97.7237
1336.418 | 13336.834 | 97.7162
1336.527 | 13337.542 | 97.7121
1336.621 | 13338.761 | 97.7013
1336.72 | 13339.305 | 97.694
1336.806 | 13340.804 | 97.6902
1336.931 | 13341.347 | 97.6812
1337.02 | 13342.5 | 97.6733
1337.121 | 13343.324 | 97.6709
1337.21 | 13344.494 | 97.6615
1337.314 | 13345.778 | 97.654
1337.423 | 13346.503 | 97.651
1337.516 | 13347.722 | 97.6418
1337.617 | 13348.826 | 97.6382
1337.73 | 13349.518 | 97.6321
1337.807 | 13350.621 | 97.6254
1337.903 | 13351.989 | 97.6205
1338.004 | 13352.664 | 97.6134
1338.102 | 13353.669 | 97.611
1338.208 | 13354.278 | 97.6009
1338.304 | 13355.3 | 97.5954
1338.409 | 13356.288 | 97.5876
1338.516 | 13357.787 | 97.5844
1338.625 | 13358.512 | 97.5789
1338.72 | 13359.566 | 97.5719
1338.801 | 13360.571 | 97.5678
1338.913 | 13361.691 | 97.5625
1339.05 | 13363.157 | 97.5535
1339.153 | 13363.931 | 97.5464
1339.215 | 13364.821 | 97.5394
1339.312 | 13365.529 | 97.5351
1339.433 | 13366.732 | 97.5228
1339.511 | 13367.292 | 97.5164
1339.6 | 13368.939 | 97.5047
1339.713 | 13369.565 | 97.4949
1339.833 | 13370.669 | 97.4462
1339.92 | 13371.278 | 97.4387
1340.029 | 13372.2 | 97.4217
1340.103 | 13373.222 | 97.412
1340.227 | 13375.05 | 97.4004
1340.313 | 13375.577 | 97.3951
1340.402 | 13376.747 | 97.3841
1340.536 | 13377.538 | 97.3716
1340.625 | 13378.328 | 97.3651
1340.712 | 13379.778 | 97.355
1340.816 | 13380.453 | 97.346
1340.922 | 13382.15 | 97.3295
1341.011 | 13382.661 | 97.3269
1341.128 | 13383.583 | 97.3135
1341.207 | 13384.225 | 97.3075
1341.339 | 13385.889 | 97.2972
1341.409 | 13386.515 | 97.2889
1341.529 | 13387.619 | 97.2726
1341.606 | 13388.195 | 97.2679
1341.703 | 13388.986 | 97.2597
1341.824 | 13390.864 | 97.2477
1341.919 | 13391.49 | 97.2424
1342.023 | 13392.396 | 97.2342
1342.102 | 13393.187 | 97.2265
1342.224 | 13394.867 | 97.2157
1342.31 | 13395.345 | 97.2114
1342.425 | 13396.86 | 97.1989
1342.514 | 13396.86 | 97.1938
1342.627 | 13399.001 | 97.1875
1342.736 | 13399.562 | 97.1762
1342.8 | 13400.682 | 97.1705
1342.921 | 13401.588 | 97.1599
1343.037 | 13402.642 | 97.152
1343.123 | 13403.861 | 97.1433
1343.211 | 13404.519 | 97.1383
1343.313 | 13405.722 | 97.1254
1343.408 | 13406.216 | 97.121
1343.524 | 13407.88 | 97.1089
1343.61 | 13408.522 | 97.1024
1343.702 | 13409.626 | 97.0944
1343.827 | 13410.927 | 97.0815
1343.946 | 13411.569 | 97.0795
1344.017 | 13412.805 | 97.0721
1344.119 | 13413.381 | 97.0594
1344.214 | 13415.045 | 97.0519
1344.32 | 13415.737 | 97.042
1344.416 | 13416.775 | 97.0394
1344.512 | 13418.027 | 97.0338
1344.61 | 13418.834 | 97.0271
1344.73 | 13419.608 | 97.0236
1344.815 | 13420.432 | 97.0223
1344.907 | 13421.98 | 97.012
1345.026 | 13422.919 | 97.0069
1345.107 | 13423.677 | 96.9973
1345.217 | 13425.077 | 96.9792
1345.325 | 13425.687 | 96.972
1345.408 | 13426.691 | 96.9599
1345.525 | 13427.416 | 96.9572
1345.622 | 13428.207 | 96.9508
1345.704 | 13429.179 | 96.938
1345.816 | 13430.184 | 96.9243
1345.914 | 13431.09 | 96.9114
1346.004 | 13432.061 | 96.9228
1346.121 | 13433.659 | 96.9202
1346.209 | 13434.714 | 96.9103
1346.302 | 13435.372 | 96.8987
1346.41 | 13436.18 | 96.8895
1346.504 | 13437.102 | 96.871
1346.625 | 13438.782 | 96.8652
1346.707 | 13439.721 | 96.8532
1346.84 | 13440.644 | 96.8657
1346.916 | 13441.319 | 96.8585
1347.007 | 13442.999 | 96.8478
1347.115 | 13443.559 | 96.8328
1347.202 | 13444.762 | 96.8285
1347.325 | 13445.338 | 96.8161
1347.413 | 13446.442 | 96.8107
1347.5 | 13447.068 | 96.8016
1347.638 | 13448.732 | 96.7816
1347.712 | 13449.325 | 96.7752
1347.807 | 13450.972 | 96.7656
1347.907 | 13451.697 | 96.7579
1348.009 | 13452.619 | 96.7503
1348.118 | 13453.163 | 96.7416
1348.203 | 13454.958 | 96.7314
1348.315 | 13455.568 | 96.7226
1348.4 | 13456.721 | 96.717
1348.539 | 13458.006 | 96.7035
1348.619 | 13458.615 | 96.7
1348.705 | 13459.768 | 96.6945
1348.809 | 13460.51 | 96.6882
1348.902 | 13461.185 | 96.6797
1349.018 | 13462.602 | 96.6737
1349.102 | 13463.771 | 96.666
1349.224 | 13465.155 | 96.6575
1349.303 | 13465.155 | 96.6516
1349.406 | 13466.67 | 96.6444
1349.527 | 13467.626 | 96.6344
1349.613 | 13468.235 | 96.6279
1349.702 | 13469.075 | 96.6181
1349.829 | 13470.92 | 96.6056
1349.912 | 13471.579 | 96.604
1350.029 | 13472.765 | 96.5925
1350.1 | 13473.358 | 96.5829
1350.223 | 13474.956 | 96.5736
1350.333 | 13475.45 | 96.5691
1350.41 | 13476.29 | 96.5621
1350.501 | 13477.641 | 96.5366
1350.611 | 13478.333 | 96.5178
1350.731 | 13479.898 | 96.4979
1350.801 | 13480.639 | 96.4857
1350.904 | 13481.512 | 96.4788
1351.027 | 13482.912 | 96.4617
1351.12 | 13483.934 | 96.4508
1351.244 | 13484.51 | 96.4394
1351.331 | 13485.614 | 96.4297
1351.421 | 13486.273 | 96.4218
1351.517 | 13487.953 | 96.4087
1351.613 | 13488.727 | 96.401
1351.713 | 13490.029 | 96.3903
1351.825 | 13490.918 | 96.3795
1351.932 | 13491.528 | 96.3723
1352.031 | 13492.845 | 96.3623
1352.11 | 13493.834 | 96.3545
1352.218 | 13495.102 | 96.3478
1352.318 | 13495.695 | 96.337
1352.411 | 13496.733 | 96.3278
1352.514 | 13496.733 | 96.3207
1352.617 | 13498.71 | 96.3138
1352.722 | 13499.402 | 96.3068
1352.83 | 13500.835 | 96.2978
1352.911 | 13501.856 | 96.2914
1353.004 | 13502.416 | 96.2862
1353.114 | 13504.096 | 96.2736
1353.213 | 13504.689 | 96.2699
1353.308 | 13505.678 | 96.2633
1353.403 | 13506.122 | 96.2564
1353.52 | 13507.852 | 96.2452
1353.602 | 13508.544 | 96.2414
1353.714 | 13509.384 | 96.2306
1353.803 | 13510.059 | 96.2258
1353.915 | 13511.624 | 96.216
1354.014 | 13513.057 | 96.2101
1354.121 | 13513.634 | 96.1999
1354.218 | 13514.754 | 96.1938
1354.305 | 13515.66 | 96.1829
1354.411 | 13516.401 | 96.1757
1354.501 | 13517.34 | 96.1648
1354.62 | 13518.872 | 96.1566
1354.703 | 13519.646 | 96.1503
1354.811 | 13521.014 | 96.1428
1354.924 | 13521.656 | 96.1346
1355.006 | 13522.677 | 96.1283
1355.121 | 13523.336 | 96.1234
1355.224 | 13524.506 | 96.1152
1355.308 | 13525.972 | 96.1097
1355.402 | 13526.598 | 96.1007
1355.507 | 13527.076 | 96.097
1355.614 | 13527.998 | 96.0919
1355.718 | 13529.629 | 96.0802
1355.803 | 13530.782 | 96.0773
1355.939 | 13531.375 | 96.0669
1356.003 | 13532.297 | 96.0611
1356.138 | 13533.862 | 96.0575
1356.218 | 13534.422 | 96.0549
1356.312 | 13535.542 | 96.0449
1356.406 | 13536.448 | 96.04
1356.503 | 13538.013 | 96.0335
1356.605 | 13538.705 | 96.0256
1356.727 | 13540.171 | 96.0194
1356.827 | 13540.88 | 96.0116
1356.906 | 13541.571 | 96.0104
1357 | 13542.593 | 96.0029
1357.115 | 13543.713 | 95.9981
1357.235 | 13544.619 | 95.9889
1357.312 | 13545.278 | 95.9822
1357.409 | 13546.036 | 95.9753
1357.5 | 13547.716 | 95.9695
1357.635 | 13548.968 | 95.9625
1357.701 | 13548.968 | 95.9555
1357.827 | 13550.631 | 95.9472
1357.916 | 13551.224 | 95.9439
1358.005 | 13552.345 | 95.9388
1358.125 | 13553.942 | 95.9283
1358.203 | 13554.552 | 95.924
1358.323 | 13555.59 | 95.919
1358.428 | 13557.023 | 95.9129
1358.536 | 13557.764 | 95.9058
1358.616 | 13558.588 | 95.9029
1358.736 | 13559.609 | 95.8946
1358.801 | 13560.268 | 95.8925
1358.93 | 13561.882 | 95.8849
1359.018 | 13562.426 | 95.8778
1359.135 | 13564.007 | 95.8701
1359.223 | 13564.617 | 95.87
1359.333 | 13565.687 | 95.8642
1359.418 | 13566.429 | 95.8605
1359.5 | 13567.351 | 95.8548
1359.602 | 13568.092 | 95.8494
1359.728 | 13569.921 | 95.841
1359.82 | 13570.893 | 95.8379
1359.911 | 13571.519 | 95.8368
1360.032 | 13572.573 | 95.8259
1360.121 | 13573.265 | 95.8221
1360.212 | 13575.077 | 95.819
1360.316 | 13575.67 | 95.8104
1360.418 | 13576.345 | 95.8099
1360.519 | 13577.745 | 95.8013
1360.617 | 13578.388 | 95.7987
1360.715 | 13579.36 | 95.7917
1360.813 | 13580.842 | 95.7874
1360.914 | 13581.336 | 95.7851
1361 | 13582.028 | 95.7771
1361.105 | 13582.984 | 95.7738
1361.209 | 13584.647 | 95.768
1361.315 | 13585.109 | 95.7617
1361.403 | 13586.048 | 95.7571
1361.515 | 13587.86 | 95.7476
1361.616 | 13588.354 | 95.7429
1361.711 | 13589.836 | 95.7372
1361.835 | 13590.512 | 95.7312
1361.906 | 13591.648 | 95.7284
1362.015 | 13592.357 | 95.7214
1362.109 | 13593.79 | 95.7186
1362.232 | 13594.35 | 95.7125
1362.309 | 13596.03 | 95.7054
1362.424 | 13596.491 | 95.7028
1362.507 | 13596.491 | 95.6982
1362.603 | 13598.649 | 95.6876
1362.713 | 13600.033 | 95.6868
1362.808 | 13600.593 | 95.6786
1362.911 | 13601.169 | 95.678
1363.005 | 13602.784 | 95.6715
1363.13 | 13603.327 | 95.6651
1363.22 | 13604.464 | 95.6611
1363.304 | 13605.518 | 95.6564
1363.409 | 13606.095 | 95.6499
1363.506 | 13607.017 | 95.6465
1363.609 | 13608.73 | 95.6398
1363.716 | 13609.636 | 95.6329
1363.818 | 13610.246 | 95.6304
1363.908 | 13611.152 | 95.6239
1364.038 | 13612.881 | 95.617
1364.116 | 13613.573 | 95.6156
1364.206 | 13614.628 | 95.6096
1364.308 | 13615.336 | 95.6037
1364.416 | 13616.11 | 95.6004
1364.503 | 13617.939 | 95.5936
1364.607 | 13618.4 | 95.5912
1364.739 | 13619.882 | 95.5851
1364.825 | 13620.442 | 95.5782
1364.943 | 13622.057 | 95.5745
1365.008 | 13622.057 | 95.571
1365.104 | 13622.963 | 95.5649
1365.201 | 13623.951 | 95.5602
1365.305 | 13625.664 | 95.557
1365.432 | 13627.031 | 95.5543
1365.521 | 13627.624 | 95.5505
1365.625 | 13628.843 | 95.5439
1365.714 | 13629.535 | 95.5379
1365.804 | 13630.639 | 95.5342
1365.903 | 13631.216 | 95.5307
1366.017 | 13632.566 | 95.5246
1366.105 | 13633.686 | 95.5197
1366.215 | 13634.362 | 95.5165
1366.322 | 13636.141 | 95.5118
1366.441 | 13637.047 | 95.5115
1366.505 | 13637.047 | 95.5073
1366.632 | 13639.04 | 95.4977
1366.702 | 13639.04 | 95.4994
1366.823 | 13640.786 | 95.4894
1366.915 | 13641.297 | 95.4905
1367.018 | 13642.779 | 95.4865
1367.11 | 13643.389 | 95.4831
1367.23 | 13644.937 | 95.4795
1367.316 | 13645.415 | 95.4762
1367.437 | 13646.996 | 95.4708
1367.517 | 13646.996 | 95.4655
1367.605 | 13648.083 | 95.464
1367.719 | 13649.764 | 95.4591
1367.818 | 13650.225 | 95.4551
1367.902 | 13651.098 | 95.4532
1368.028 | 13652.926 | 95.4488
1368.108 | 13653.618 | 95.4473
1368.224 | 13654.491 | 95.4415
1368.311 | 13655.101 | 95.4383
1368.42 | 13656.83 | 95.4194
1368.526 | 13657.374 | 95.4138
1368.629 | 13658.642 | 95.4052
1368.713 | 13659.598 | 95.3997
1368.804 | 13660.174 | 95.3964
1368.919 | 13661.805 | 95.3878
1369.018 | 13663.041 | 95.3809
1369.1 | 13663.502 | 95.3792
1369.214 | 13664.441 | 95.3736
1369.308 | 13665.956 | 95.3697
1369.419 | 13666.912 | 95.3623
1369.526 | 13667.373 | 95.3614
1369.614 | 13668.213 | 95.356
1369.715 | 13669.794 | 95.3542
1369.814 | 13671.03 | 95.3474
1369.913 | 13671.87 | 95.3428
1370.002 | 13672.397 | 95.3417
1370.125 | 13673.517 | 95.3375
1370.211 | 13675.049 | 95.3313
1370.339 | 13675.626 | 95.3288
1370.413 | 13676.696 | 95.324
1370.511 | 13677.257 | 95.3208
1370.603 | 13678.723 | 95.315
1370.725 | 13679.316 | 95.3118
1370.807 | 13680.963 | 95.3064
1370.917 | 13681.441 | 95.3032
1371.014 | 13682.742 | 95.3007
1371.137 | 13683.467 | 95.2982
1371.217 | 13684.653 | 95.294
1371.31 | 13685.246 | 95.2933
1371.401 | 13686.728 | 95.2882
1371.518 | 13687.502 | 95.2848
1371.601 | 13688.112 | 95.2847
1371.711 | 13689.858 | 95.2784
1371.818 | 13690.583 | 95.2738
1371.907 | 13691.67 | 95.271
1372.011 | 13692.247 | 95.2655
1372.105 | 13693.927 | 95.2616
1372.227 | 13694.47 | 95.2559
1372.308 | 13695.656 | 95.2513
1372.413 | 13696.2 | 95.2488
1372.5 | 13697.024 | 95.2472
1372.614 | 13698.243 | 95.2449
1372.702 | 13699.05 | 95.2389
1372.811 | 13699.956 | 95.2359
1372.932 | 13701.834 | 95.2297
1373.014 | 13702.394 | 95.2302
1373.138 | 13703.992 | 95.228
1373.217 | 13704.601 | 95.2221
1373.305 | 13705.655 | 95.2151
1373.408 | 13706.561 | 95.2172
1373.502 | 13707.171 | 95.2116
1373.606 | 13707.912 | 95.2069
1373.705 | 13709.625 | 95.2037
1373.808 | 13710.564 | 95.1972
1373.924 | 13711.816 | 95.1908
1374.001 | 13712.327 | 95.188
1374.105 | 13713.628 | 95.1829
1374.205 | 13714.419 | 95.1809
1374.318 | 13715.621 | 95.1769
1374.421 | 13716.807 | 95.1718
1374.538 | 13717.779 | 95.1707
1374.61 | 13718.339 | 95.1649
1374.704 | 13719.476 | 95.163
1374.829 | 13720.893 | 95.1563
1374.904 | 13720.893 | 95.1545
1375.034 | 13722.655 | 95.1523
1375.127 | 13724.154 | 95.144
1375.225 | 13724.731 | 95.1423
1375.301 | 13725.488 | 95.1377
1375.437 | 13726.971 | 95.1335
1375.524 | 13727.729 | 95.1284
1375.628 | 13728.437 | 95.1264
1375.723 | 13729.244 | 95.121
1375.817 | 13730.858 | 95.1189
1375.9 | 13731.32 | 95.1158
1376.015 | 13733.033 | 95.1066
1376.104 | 13733.543 | 95.1059
1376.222 | 13734.449 | 95.1
1376.354 | 13735.603 | 95.0912
1376.413 | 13736.706 | 95.0868
1376.515 | 13737.398 | 95.0842
1376.614 | 13739.012 | 95.0794
1376.752 | 13739.556 | 95.0759
1376.824 | 13740.841 | 95.0659
1376.9 | 13741.5 | 95.067
1377.023 | 13742.488 | 95.0626
1377.108 | 13743.098 | 95.0582
1377.224 | 13744.844 | 95.0545
1377.318 | 13745.667 | 95.0499
1377.411 | 13746.59 | 95.0439
1377.505 | 13747.166 | 95.0413
1377.625 | 13748.616 | 95.0373
1377.718 | 13749.917 | 95.0353
1377.805 | 13750.444 | 95.0323
1377.916 | 13751.532 | 95.0254
1378.024 | 13753.113 | 95.0255
1378.116 | 13753.755 | 95.0219
1378.211 | 13754.991 | 95.0149
1378.308 | 13755.617 | 95.0106
1378.406 | 13756.935 | 95.0052
1378.529 | 13757.511 | 95.0037
1378.614 | 13758.714 | 94.9953
1378.726 | 13759.422 | 94.9931
1378.826 | 13760.592 | 94.9874
1378.911 | 13761.185 | 94.9842
1379.019 | 13762.107 | 94.979
1379.105 | 13763.952 | 94.9691
1379.218 | 13764.545 | 94.962
1379.304 | 13765.599 | 94.9553
1379.428 | 13766.34 | 94.9517
1379.513 | 13767.214 | 94.9486
1379.614 | 13768.004 | 94.9424
1379.727 | 13769.042 | 94.9382
1379.803 | 13770.887 | 94.9309
1379.919 | 13771.579 | 94.929
1380.006 | 13772.748 | 94.9231
1380.112 | 13773.341 | 94.9218
1380.209 | 13774.989 | 94.9164
1380.319 | 13775.565 | 94.9122
1380.405 | 13776.718 | 94.9079
1380.531 | 13778.02 | 94.9034
1380.619 | 13778.58 | 94.8979
1380.708 | 13779.7 | 94.8955
1380.814 | 13780.622 | 94.8902
1380.92 | 13781.199 | 94.8862
1381.012 | 13782.105 | 94.88
1381.117 | 13783.554 | 94.8742
1381.216 | 13784.74 | 94.8746
1381.34 | 13785.333 | 94.8685
1381.417 | 13786.305 | 94.8661
1381.532 | 13788.249 | 94.8596
1381.608 | 13788.249 | 94.8583
1381.704 | 13789.715 | 94.8554
1381.81 | 13790.259 | 94.8496
1381.915 | 13791.56 | 94.8437
1382.002 | 13792.697 | 94.8422
1382.117 | 13793.323 | 94.8372
1382.244 | 13795.052 | 94.8313
1382.307 | 13795.052 | 94.8276
1382.4 | 13796.568 | 94.8251
1382.5 | 13796.568 | 94.8218
1382.625 | 13798.742 | 94.8116
1382.732 | 13799.385 | 94.8119
1382.8 | 13800.62 | 94.8061
1382.905 | 13801.213 | 94.8058
1383.004 | 13801.938 | 94.7997
1383.128 | 13803.832 | 94.7955
1383.202 | 13803.832 | 94.7933
1383.321 | 13805.562 | 94.7904
1383.433 | 13806.929 | 94.7882
1383.523 | 13807.852 | 94.7877
1383.612 | 13808.527 | 94.7844
1383.726 | 13809.729 | 94.7813
1383.837 | 13810.438 | 94.7771
1383.916 | 13811.607 | 94.7732
1384.034 | 13812.958 | 94.7678
1384.118 | 13813.765 | 94.7643
1384.206 | 13814.441 | 94.7618
1384.327 | 13815.495 | 94.7627
1384.426 | 13816.879 | 94.7569
1384.534 | 13817.949 | 94.7529
1384.631 | 13818.674 | 94.7493
1384.72 | 13819.465 | 94.7466
1384.813 | 13820.98 | 94.7408
1384.913 | 13821.491 | 94.7433
1385.023 | 13823.122 | 94.7422
1385.139 | 13823.599 | 94.7347
1385.23 | 13824.654 | 94.7309
1385.313 | 13825.593 | 94.7271
1385.407 | 13826.169 | 94.7249
1385.518 | 13827.652 | 94.7219
1385.628 | 13828.343 | 94.7216
1385.728 | 13829.76 | 94.7181
1385.81 | 13830.798 | 94.7188
1385.919 | 13832.05 | 94.7181
1386.032 | 13832.528 | 94.7157
1386.123 | 13833.582 | 94.7164
1386.213 | 13834.29 | 94.7096
1386.32 | 13835.888 | 94.7101
1386.433 | 13836.53 | 94.7098
1386.511 | 13837.601 | 94.7084
1386.61 | 13839.001 | 94.7034
1386.707 | 13839.66 | 94.7031
1386.815 | 13840.863 | 94.6974
1386.93 | 13841.456 | 94.6981
1387.007 | 13842.576 | 94.6947
1387.11 | 13843.235 | 94.6934
1387.222 | 13844.849 | 94.6905
1387.314 | 13845.739 | 94.6875
1387.408 | 13846.645 | 94.6855
1387.522 | 13847.089 | 94.6826
1387.605 | 13848.704 | 94.6756
1387.715 | 13849.264 | 94.6775
1387.808 | 13850.944 | 94.672
1387.919 | 13851.553 | 94.6701
1388.005 | 13852.641 | 94.6706
1388.11 | 13853.975 | 94.6693
1388.221 | 13854.568 | 94.6667
1388.307 | 13855.655 | 94.6598
1388.45 | 13857.088 | 94.6594
1388.514 | 13857.088 | 94.6575
1388.624 | 13858.472 | 94.6541
1388.702 | 13859.18 | 94.6492
1388.807 | 13860.729 | 94.6495
1388.918 | 13861.552 | 94.6443
1389.015 | 13862.096 | 94.6419
1389.111 | 13863.068 | 94.6399
1389.231 | 13864.863 | 94.6394
1389.31 | 13865.357 | 94.635
1389.419 | 13866.56 | 94.634
1389.508 | 13867.647 | 94.6299
1389.611 | 13868.537 | 94.6255
1389.721 | 13869.591 | 94.6266
1389.807 | 13870.662 | 94.6229
1389.943 | 13871.485 | 94.6209
1390.026 | 13872.325 | 94.6138
1390.135 | 13873.577 | 94.6149
1390.219 | 13874.236 | 94.6149
1390.303 | 13875.933 | 94.6112
1390.402 | 13876.575 | 94.6108
1390.523 | 13878.124 | 94.6078
1390.629 | 13878.618 | 94.604
1390.719 | 13879.31 | 94.6039
1390.827 | 13880.413 | 94.6029
1390.901 | 13881.122 | 94.5996
1391.038 | 13882.967 | 94.597
1391.124 | 13883.823 | 94.5912
1391.21 | 13884.482 | 94.5961
1391.333 | 13885.652 | 94.5898
1391.424 | 13886.245 | 94.5865
1391.515 | 13887.365 | 94.5873
1391.624 | 13888.798 | 94.5873
1391.727 | 13889.819 | 94.5863
1391.81 | 13890.281 | 94.5801
1391.91 | 13891.055 | 94.5787
1392.028 | 13892.867 | 94.5791
1392.138 | 13893.46 | 94.5735
1392.24 | 13894.843 | 94.5727
1392.321 | 13895.799 | 94.571
1392.411 | 13896.458 | 94.5705
1392.522 | 13896.458 | 94.5734
1392.605 | 13898.089 | 94.5758
1392.719 | 13899.719 | 94.5655
1392.813 | 13900.181 | 94.5698
1392.927 | 13901.762 | 94.5671
1393.011 | 13902.273 | 94.5659
1393.119 | 13903.739 | 94.5634
1393.215 | 13904.991 | 94.5608
1393.314 | 13905.699 | 94.5592
1393.409 | 13906.275 | 94.559
1393.525 | 13907.807 | 94.5556
1393.617 | 13908.862 | 94.5539
1393.742 | 13909.438 | 94.5544
1393.821 | 13910.558 | 94.5512
1393.917 | 13911.333 | 94.5501
1394.021 | 13912.321 | 94.5484
1394.128 | 13913.869 | 94.5461
1394.213 | 13914.709 | 94.5448
1394.315 | 13915.731 | 94.5414
1394.413 | 13916.324 | 94.5425
1394.52 | 13917.938 | 94.5384
1394.611 | 13918.712 | 94.535
1394.717 | 13919.355 | 94.5355
1394.821 | 13920.541 | 94.5293
1394.918 | 13921.101 | 94.5286
1395.02 | 13922.814 | 94.5272
1395.131 | 13923.506 | 94.5271
1395.215 | 13924.692 | 94.5265
1395.31 | 13925.96 | 94.5253
1395.404 | 13926.52 | 94.5238
1395.515 | 13927.608 | 94.521
1395.604 | 13928.596 | 94.5218
1395.725 | 13929.288 | 94.5194
1395.816 | 13930.869 | 94.517
1395.923 | 13931.462 | 94.5153
1396.013 | 13932.994 | 94.5155
1396.12 | 13933.554 | 94.5194
1396.208 | 13934.74 | 94.5161
1396.317 | 13935.333 | 94.5156
1396.42 | 13936.404 | 94.5131
1396.517 | 13937.079 | 94.5099
1396.612 | 13938.051 | 94.5091
1396.71 | 13938.99 | 94.51
1396.802 | 13940.72 | 94.5097
1396.916 | 13941.247 | 94.5063
1397.003 | 13942.911 | 94.5078
1397.115 | 13943.537 | 94.504
1397.209 | 13944.525 | 94.5024
1397.311 | 13945.975 | 94.5019
1397.407 | 13946.666 | 94.4989
1397.512 | 13947.556 | 94.4954
1397.605 | 13948.149 | 94.4929
1397.719 | 13949.549 | 94.4945
1397.843 | 13950.653 | 94.4905
1397.922 | 13951.328 | 94.4914
1398.01 | 13952.465 | 94.4917
1398.106 | 13953.453 | 94.486
1398.212 | 13954.326 | 94.4849
1398.302 | 13955.875 | 94.4869
1398.413 | 13956.336 | 94.4819
1398.506 | 13957.044 | 94.4817
1398.614 | 13958.543 | 94.4802
1398.728 | 13960.174 | 94.4823
1398.805 | 13960.174 | 94.484
1398.935 | 13961.624 | 94.4838
1399.004 | 13962.348 | 94.4804
1399.127 | 13963.452 | 94.4791
1399.211 | 13964.127 | 94.4767
1399.315 | 13965.017 | 94.4775
1399.427 | 13966.829 | 94.4754
1399.511 | 13967.471 | 94.4769
1399.627 | 13968.773 | 94.4792
1399.711 | 13969.267 | 94.4759
1399.807 | 13970.008 | 94.4777
1399.908 | 13971.672 | 94.4763
1400.035 | 13972.528 | 94.4749
1400.119 | 13973.237 | 94.4769
1400.229 | 13974.719 | 94.474
1400.335 | 13975.296 | 94.4726
1400.429 | 13976.976 | 94.4735
1400.55 | 13977.553 | 94.4714
1400.621 | 13978.772 | 94.4734
1400.73 | 13979.48 | 94.4696
1400.81 | 13980.188 | 94.4718
1400.923 | 13981.737 | 94.4696
1401.019 | 13983.038 | 94.464
1401.1 | 13983.582 | 94.4676
1401.234 | 13984.537 | 94.4672
1401.322 | 13985.229 | 94.465
1401.419 | 13986.86 | 94.4594
1401.513 | 13987.486 | 94.4648
1401.633 | 13988.556 | 94.4619
1401.703 | 13989.232 | 94.4624
1401.82 | 13990.5 | 94.4647
1401.916 | 13992.016 | 94.462
1402.021 | 13992.543 | 94.458
1402.104 | 13993.267 | 94.4599
1402.212 | 13994.437 | 94.4583
1402.332 | 13995.788 | 94.4587
1402.416 | 13996.743 | 94.4586
1402.53 | 13997.88 | 94.4589
1402.61 | 13998.654 | 94.4572
1402.732 | 13999.461 | 94.4546
1402.81 | 14000.515 | 94.4524
1402.919 | 14001.092 | 94.453
1403.004 | 14002.047 | 94.4529
1403.109 | 14003.975 | 94.4553
1403.228 | 14004.469 | 94.4536
1403.327 | 14005.177 | 94.452
1403.415 | 14006.133 | 94.4512
1403.507 | 14007.006 | 94.4532
1403.628 | 14008.735 | 94.4517
1403.709 | 14009.773 | 94.4502
1403.813 | 14010.58 | 94.4498
1403.9 | 14011.124 | 94.4506
1404.008 | 14012.227 | 94.4505
1404.107 | 14013.924 | 94.4498
1404.22 | 14014.385 | 94.446
1404.316 | 14015.077 | 94.4475
1404.416 | 14016.757 | 94.447
1404.51 | 14017.416 | 94.4487
1404.615 | 14018.536 | 94.4479
1404.721 | 14019.475 | 94.4502
1404.819 | 14020.101 | 94.4471
1404.906 | 14021.946 | 94.4465
1405.004 | 14022.704 | 94.445
1405.133 | 14023.264 | 94.4478
1405.211 | 14024.236 | 94.4464
1405.306 | 14025.719 | 94.4447
1405.4 | 14026.328 | 94.4451
1405.532 | 14027.992 | 94.4421
1405.619 | 14028.568 | 94.4401
1405.706 | 14029.738 | 94.4421
1405.802 | 14030.347 | 94.4414
1405.911 | 14031.484 | 94.442
1406.015 | 14032.719 | 94.4402
1406.115 | 14033.527 | 94.444
1406.205 | 14034.597 | 94.4399
1406.303 | 14035.19 | 94.4422
1406.435 | 14036.673 | 94.4405
1406.52 | 14037.216 | 94.4417
1406.6 | 14038.139 | 94.4351
1406.732 | 14039.967 | 94.4367
1406.818 | 14040.544 | 94.4365
1406.907 | 14041.631 | 94.4366
1407.027 | 14042.537 | 94.4341
1407.113 | 14043.114 | 94.4335
1407.234 | 14044.86 | 94.4335
1407.319 | 14045.552 | 94.4316
1407.404 | 14046.589 | 94.4326
1407.536 | 14047.545 | 94.4312
1407.633 | 14048.237 | 94.4311
1407.716 | 14049.176 | 94.4313
1407.811 | 14050.675 | 94.4297
1407.9 | 14051.696 | 94.4262
1408.031 | 14052.618 | 94.4303
1408.12 | 14053.178 | 94.4285
1408.226 | 14054.117 | 94.4282
1408.303 | 14055.122 | 94.4277
1408.42 | 14057.033 | 94.4263
1408.532 | 14057.544 | 94.4274
1408.614 | 14058.334 | 94.4274
1408.723 | 14060.097 | 94.4204
1408.814 | 14060.591 | 94.4252
1408.93 | 14061.563 | 94.4197
1409.032 | 14062.897 | 94.4227
1409.117 | 14063.704 | 94.423
1409.239 | 14064.429 | 94.4222
1409.31 | 14065.253 | 94.421
1409.416 | 14066.686 | 94.4185
1409.514 | 14067.954 | 94.4224
1409.638 | 14068.547 | 94.4226
1409.719 | 14069.75 | 94.4218
1409.816 | 14070.31 | 94.419
1409.934 | 14071.908 | 94.423
1410.023 | 14072.715 | 94.421
1410.113 | 14073.654 | 94.4225
1410.217 | 14074.741 | 94.4236
1410.309 | 14075.449 | 94.4217
1410.43 | 14076.471 | 94.4174
1410.521 | 14077.163 | 94.4217
1410.611 | 14078.975 | 94.4163
1410.717 | 14078.975 | 94.4175
1410.811 | 14080.787 | 94.4155
1410.901 | 14081.347 | 94.4171
1411.023 | 14082.549 | 94.4157
1411.12 | 14083.126 | 94.415
1411.212 | 14084.938 | 94.4171
1411.319 | 14085.399 | 94.4171
1411.42 | 14087.03 | 94.4153
1411.515 | 14087.606 | 94.4161
1411.607 | 14088.595 | 94.4163
1411.733 | 14089.995 | 94.414
1411.82 | 14090.703 | 94.4141
1411.911 | 14091.527 | 94.4127
1412.005 | 14092.927 | 94.414
1412.134 | 14093.487 | 94.4101
1412.204 | 14094.722 | 94.4103
1412.316 | 14095.974 | 94.4102
1412.421 | 14096.551 | 94.408
1412.514 | 14096.551 | 94.4082
1412.624 | 14098.791 | 94.4031
1412.712 | 14099.434 | 94.407
1412.81 | 14100.735 | 94.4051
1412.914 | 14101.575 | 94.4044
1413.015 | 14102.975 | 94.4043
1413.125 | 14103.618 | 94.4041
1413.211 | 14104.754 | 94.4035
1413.305 | 14105.314 | 94.4062
1413.416 | 14106.813 | 94.4064
1413.532 | 14107.39 | 94.4039
1413.619 | 14108.559 | 94.4052
1413.71 | 14109.235 | 94.3994
1413.808 | 14109.976 | 94.4027
1413.914 | 14110.898 | 94.4047
1414.044 | 14112.628 | 94.4043
1414.13 | 14113.271 | 94.4045
1414.21 | 14114.539 | 94.4034
1414.3 | 14115.56 | 94.4033
1414.445 | 14116.647 | 94.4027
1414.505 | 14117.306 | 94.4
1414.63 | 14118.937 | 94.4014
1414.707 | 14119.481 | 94.3989
1414.829 | 14120.831 | 94.3987
1414.913 | 14121.457 | 94.4002
1415.001 | 14122.676 | 94.3998
1415.129 | 14123.928 | 94.3982
1415.216 | 14124.505 | 94.3988
1415.306 | 14125.609 | 94.3987
1415.409 | 14126.498 | 94.3976
1415.501 | 14127.14 | 94.3991
1415.631 | 14128.854 | 94.3989
1415.715 | 14129.545 | 94.3981
1415.822 | 14131.061 | 94.3989
1415.903 | 14131.061 | 94.3983
1416.004 | 14132.626 | 94.3952
1416.127 | 14133.532 | 94.396
1416.206 | 14134.125 | 94.3954
1416.3 | 14134.899 | 94.3936
1416.414 | 14136.497 | 94.3928
1416.504 | 14137.584 | 94.3965
1416.636 | 14138.441 | 94.3943
1416.728 | 14140.121 | 94.3947
1416.812 | 14140.582 | 94.3942
1416.925 | 14141.488 | 94.3911
1417.005 | 14142.114 | 94.3906
1417.103 | 14142.888 | 94.3897
1417.23 | 14144.849 | 94.3868
1417.302 | 14144.849 | 94.3894
1417.438 | 14146.924 | 94.386
1417.513 | 14147.632 | 94.3883
1417.627 | 14148.489 | 94.3869
1417.732 | 14149.873 | 94.383
1417.829 | 14150.482 | 94.3834
1417.925 | 14151.718 | 94.3817
1418.02 | 14152.739 | 94.3811
1418.118 | 14153.332 | 94.3783
1418.235 | 14154.897 | 94.3783
1418.318 | 14155.638 | 94.3834
1418.432 | 14156.742 | 94.3802
1418.516 | 14157.351 | 94.3766
1418.612 | 14158.801 | 94.3795
1418.736 | 14159.394 | 94.3756
1418.828 | 14160.563 | 94.3754
1418.925 | 14161.124 | 94.3758
1419.028 | 14162.87 | 94.377
1419.123 | 14163.545 | 94.3738
1419.208 | 14164.731 | 94.3741
1419.324 | 14165.324 | 94.3762
1419.408 | 14166.098 | 94.3755
1419.517 | 14167.334 | 94.3736
1419.648 | 14168.52 | 94.3693
1419.718 | 14169.706 | 94.3735
1419.826 | 14170.447 | 94.3742
1419.909 | 14171.6 | 94.3718
1420.002 | 14172.078 | 94.3731
1420.119 | 14173.774 | 94.3708
1420.226 | 14174.45 | 94.3739
1420.319 | 14175.488 | 94.3736
1420.42 | 14176.212 | 94.3736
1420.505 | 14177.695 | 94.3708
1420.627 | 14178.239 | 94.371
1420.715 | 14179.178 | 94.3696
1420.819 | 14180.742 | 94.3723
1420.905 | 14181.583 | 94.3707
1421.029 | 14182.274 | 94.372
1421.119 | 14183.378 | 94.3695
1421.21 | 14184.202 | 94.3714
1421.3 | 14185.816 | 94.3702
1421.439 | 14186.409 | 94.3714
1421.511 | 14187.644 | 94.3722
1421.603 | 14188.32 | 94.372
1421.71 | 14189.16 | 94.3704
1421.817 | 14190.61 | 94.3673
1421.905 | 14191.631 | 94.3644
1422.012 | 14192.026 | 94.3668
1422.102 | 14193.69 | 94.365
1422.209 | 14194.909 | 94.363
1422.311 | 14195.42 | 94.3653
1422.403 | 14196.111 | 94.3624
1422.512 | 14197.561 | 94.3649
1422.601 | 14198.5 | 94.3667
1422.716 | 14199.719 | 94.3659
1422.801 | 14200.477 | 94.3652
1422.939 | 14201.943 | 94.3652
1423.012 | 14201.943 | 94.3667
1423.114 | 14203.689 | 94.3682
1423.219 | 14204.381 | 94.3669
1423.332 | 14205.978 | 94.3658
1423.411 | 14206.571 | 94.3686
1423.546 | 14208.021 | 94.3639
1423.626 | 14209.075 | 94.3665
1423.726 | 14209.784 | 94.3603
1423.808 | 14209.784 | 94.363
1423.925 | 14211.744 | 94.3657
1424.018 | 14212.518 | 94.3647
1424.103 | 14213.605 | 94.3626
1424.235 | 14214.478 | 94.3596
1424.33 | 14215.236 | 94.3614
1424.415 | 14216.126 | 94.3618
1424.524 | 14217.756 | 94.3591
1424.614 | 14218.547 | 94.3606
1424.721 | 14220.03 | 94.3587
1424.817 | 14220.507 | 94.3598
1424.901 | 14221.611 | 94.3574
1425.02 | 14223.061 | 94.354
1425.111 | 14223.571 | 94.3565
1425.227 | 14224.477 | 94.3553
1425.305 | 14225.087 | 94.3549
1425.42 | 14226.734 | 94.3526
1425.509 | 14227.525 | 94.3556
1425.628 | 14228.431 | 94.3513
1425.711 | 14229.123 | 94.3519
1425.818 | 14230.671 | 94.3513
1425.92 | 14231.313 | 94.3482
1426.016 | 14233.027 | 94.3504
1426.127 | 14233.587 | 94.3487
1426.226 | 14234.773 | 94.3472
1426.311 | 14235.3 | 94.3453
1426.425 | 14236.766 | 94.3481
1426.514 | 14237.573 | 94.3497
1426.608 | 14238.133 | 94.3505
1426.722 | 14239.533 | 94.3458
1426.825 | 14240.291 | 94.3448
1426.919 | 14241.098 | 94.3464
1427.015 | 14242.795 | 94.346
1427.114 | 14243.256 | 94.3469
1427.21 | 14243.981 | 94.3477
1427.317 | 14245.99 | 94.345
1427.416 | 14246.715 | 94.3517
1427.514 | 14247.259 | 94.3468
1427.619 | 14248.89 | 94.3507
1427.741 | 14249.433 | 94.3501
1427.816 | 14250.685 | 94.3477
1427.924 | 14251.525 | 94.3529
1428.022 | 14252.25 | 94.3529
1428.116 | 14253.963 | 94.351
1428.209 | 14254.507 | 94.3532
1428.312 | 14255.265 | 94.3534
1428.417 | 14256.797 | 94.3509
1428.528 | 14257.439 | 94.3529
1428.61 | 14258.641 | 94.3494
1428.713 | 14259.136 | 94.3524
1428.817 | 14260.733 | 94.3527
1428.927 | 14261.425 | 94.3527
1429.021 | 14262.578 | 94.3529
1429.112 | 14263.221 | 94.3521
1429.217 | 14264.703 | 94.3513
1429.341 | 14265.428 | 94.3556
1429.412 | 14266.664 | 94.3549
1429.504 | 14267.57 | 94.3556
1429.601 | 14268.822 | 94.3526
1429.717 | 14269.316 | 94.3571
1429.807 | 14270.93 | 94.3542
1429.919 | 14271.375 | 94.3579
1430.013 | 14272.446 | 94.356
1430.111 | 14273.104 | 94.3612
1430.208 | 14274.785 | 94.3596
1430.315 | 14275.575 | 94.3559
1430.446 | 14277.041 | 94.3605
1430.512 | 14277.041 | 94.356
1430.634 | 14278.623 | 94.3583
1430.722 | 14279.183 | 94.3581
1430.807 | 14280.122 | 94.3607
1430.913 | 14281.555 | 94.3581
1431.034 | 14282.494 | 94.3609
1431.119 | 14283.202 | 94.3621
1431.207 | 14284.075 | 94.3615
1431.306 | 14284.965 | 94.362
1431.431 | 14286.81 | 94.3649
1431.515 | 14287.469 | 94.3642
1431.603 | 14288.572 | 94.3616
1431.707 | 14289.462 | 94.3619
1431.8 | 14290.071 | 94.3613
1431.93 | 14291.817 | 94.3614
1432.013 | 14292.509 | 94.3621
1432.124 | 14294.074 | 94.3648
1432.212 | 14294.074 | 94.3647
1432.307 | 14294.964 | 94.3618
1432.438 | 14296.627 | 94.3612
1432.509 | 14297.649 | 94.3652
1432.632 | 14298.538 | 94.3594
1432.717 | 14299.164 | 94.3658
1432.806 | 14300.087 | 94.3629
1432.904 | 14300.91 | 94.3651
1433.024 | 14302.788 | 94.3638
1433.11 | 14303.249 | 94.3661
1433.204 | 14303.974 | 94.3664
1433.333 | 14305.588 | 94.3657
1433.425 | 14306.198 | 94.3643
1433.516 | 14307.12 | 94.3663
1433.639 | 14308.669 | 94.366
1433.707 | 14309.229 | 94.3652
1433.829 | 14310.53 | 94.37
1433.918 | 14311.189 | 94.3675
1434.016 | 14312.655 | 94.3697
1434.11 | 14313.116 | 94.3673
1434.229 | 14314.846 | 94.3663
1434.323 | 14315.867 | 94.3672
1434.409 | 14316.444 | 94.3676
1434.535 | 14317.515 | 94.3704
1434.602 | 14318.206 | 94.3726
1434.718 | 14319.458 | 94.3737
1434.825 | 14320.513 | 94.3718
1434.929 | 14322.094 | 94.3764
1435.006 | 14322.094 | 94.3781
1435.125 | 14323.478 | 94.3759
1435.221 | 14324.104 | 94.3754
1435.318 | 14325.076 | 94.3776
1435.412 | 14326.723 | 94.3774
1435.518 | 14327.25 | 94.3748
1435.606 | 14328.337 | 94.3772
1435.718 | 14329.704 | 94.3771
1435.83 | 14330.561 | 94.3785
1435.9 | 14331.154 | 94.3791
1436.009 | 14332.933 | 94.3784
1436.138 | 14333.411 | 94.3778
1436.219 | 14334.58 | 94.3802
1436.308 | 14335.684 | 94.3792
1436.419 | 14336.788 | 94.38
1436.511 | 14337.595 | 94.3802
1436.602 | 14338.04 | 94.3833
1436.713 | 14339.275 | 94.3828
1436.828 | 14340.428 | 94.3832
1436.921 | 14341.631 | 94.3834
1437.024 | 14342.24 | 94.3818
1437.104 | 14343.673 | 94.3844
1437.217 | 14344.233 | 94.3859
1437.32 | 14345.04 | 94.3861
1437.404 | 14346.885 | 94.3863
1437.505 | 14347.709 | 94.3898
1437.63 | 14348.269 | 94.3842
1437.721 | 14349.389 | 94.3897
1437.822 | 14350.213 | 94.3895
1437.932 | 14351.629 | 94.3891
1438.003 | 14352.651 | 94.3922
1438.109 | 14353.903 | 94.3931
1438.219 | 14354.512 | 94.3932
1438.307 | 14355.566 | 94.3939
1438.421 | 14356.538 | 94.3955
1438.517 | 14357.065 | 94.3925
1438.603 | 14358.877 | 94.3953
1438.705 | 14359.701 | 94.3955
1438.808 | 14360.36 | 94.3978
1438.908 | 14361.645 | 94.3965
1439.031 | 14363.127 | 94.3949
1439.11 | 14363.127 | 94.3951
1439.201 | 14363.902 | 94.3981
1439.32 | 14365.532 | 94.3988
1439.409 | 14366.603 | 94.4014
1439.502 | 14367.558 | 94.3976
1439.605 | 14368.135 | 94.4004
1439.734 | 14369.848 | 94.4014
1439.815 | 14370.491 | 94.4016
1439.902 | 14371.627 | 94.4004
1440.01 | 14372.467 | 94.4061
1440.123 | 14373.587 | 94.404
1440.24 | 14374.741 | 94.4027
1440.317 | 14375.367 | 94.407
1440.426 | 14377.113 | 94.4053
1440.541 | 14377.953 | 94.4078
1440.624 | 14378.793 | 94.4055
1440.722 | 14380.177 | 94.4078
1440.806 | 14380.177 | 94.4073
1440.934 | 14381.626 | 94.4116
1441.025 | 14382.153 | 94.4061
1441.113 | 14383.076 | 94.4131
1441.222 | 14384.756 | 94.4105
1441.324 | 14385.761 | 94.4114
1441.418 | 14386.189 | 94.4159
1441.521 | 14387.853 | 94.4145
1441.604 | 14388.281 | 94.4206
1441.725 | 14389.912 | 94.4203
1441.838 | 14390.472 | 94.4201
1441.929 | 14391.543 | 94.4205
1442.008 | 14392.234 | 94.4211
1442.134 | 14393.519 | 94.42
1442.217 | 14394.145 | 94.4214
1442.324 | 14395.397 | 94.4231
1442.41 | 14396.073 | 94.4216
1442.51 | 14396.913 | 94.4205
1442.62 | 14398.675 | 94.422
1442.723 | 14399.285 | 94.4253
1442.813 | 14400.043 | 94.425
1442.924 | 14402.052 | 94.4243
1443.039 | 14402.497 | 94.4247
1443.116 | 14403.551 | 94.4249
1443.227 | 14404.919 | 94.4291
1443.301 | 14405.397 | 94.4264
1443.428 | 14406.55 | 94.4293
1443.525 | 14407.127 | 94.4327
1443.616 | 14408.774 | 94.4301
1443.731 | 14409.384 | 94.4271
1443.812 | 14410.603 | 94.4306
1443.915 | 14411.953 | 94.4283
1444.026 | 14412.415 | 94.4301
1444.109 | 14413.469 | 94.4282
1444.219 | 14414.622 | 94.4282
1444.315 | 14415.693 | 94.4259
1444.419 | 14416.236 | 94.4324
1444.522 | 14417.883 | 94.433
1444.609 | 14418.608 | 94.4306
1444.71 | 14419.152 | 94.435
1444.812 | 14420.898 | 94.432
1444.908 | 14421.705 | 94.4296
1445.002 | 14422.282 | 94.4305
1445.122 | 14423.418 | 94.4276
1445.218 | 14424.094 | 94.4294
1445.317 | 14425.033 | 94.4258
1445.418 | 14426.729 | 94.4249
1445.529 | 14427.421 | 94.425
1445.609 | 14428.508 | 94.4241
1445.726 | 14429.217 | 94.4249
1445.81 | 14430.09 | 94.4255
1445.909 | 14431.918 | 94.4249
1446 | 14432.429 | 94.4264
1446.113 | 14433.318 | 94.4259
1446.216 | 14434.537 | 94.4278
1446.302 | 14435.542 | 94.4277
1446.417 | 14436.217 | 94.4304
1446.505 | 14437.881 | 94.4295
1446.62 | 14438.359 | 94.4268
1446.717 | 14439.034 | 94.4287
1446.817 | 14440.715 | 94.4304
1446.918 | 14441.39 | 94.4281
1447.009 | 14442.378 | 94.4275
1447.102 | 14443.828 | 94.4278
1447.203 | 14444.289 | 94.4337
1447.331 | 14445.788 | 94.4329
1447.432 | 14446.431 | 94.4372
1447.502 | 14447.649 | 94.4363
1447.606 | 14448.177 | 94.4397
1447.714 | 14449.05 | 94.4412
1447.81 | 14449.972 | 94.4382
1447.941 | 14451.801 | 94.4404
1448.01 | 14452.427 | 94.4405
1448.112 | 14453.102 | 94.4438
1448.202 | 14453.959 | 94.4447
1448.324 | 14455.556 | 94.4405
1448.437 | 14456.759 | 94.4468
1448.521 | 14457.352 | 94.4454
1448.627 | 14458.423 | 94.4483
1448.713 | 14459.081 | 94.4479
1448.819 | 14460.531 | 94.4459
1448.909 | 14461.602 | 94.4496
1449.026 | 14462.541 | 94.446
1449.105 | 14463.101 | 94.4474
1449.226 | 14464.715 | 94.4485
1449.323 | 14465.209 | 94.4486
1449.414 | 14466.313 | 94.4506
1449.504 | 14467.12 | 94.4506
1449.6 | 14467.845 | 94.4554
1449.715 | 14469.492 | 94.4558
1449.803 | 14470.563 | 94.4536
1449.913 | 14471.238 | 94.4563
1450.005 | 14472.424 | 94.4558
1450.12 | 14473.693 | 94.456
1450.218 | 14474.269 | 94.4592
1450.322 | 14475.389 | 94.4587
1450.401 | 14476.048 | 94.4577
1450.503 | 14477.35 | 94.4592
1450.633 | 14478.14 | 94.4594
1450.713 | 14479.178 | 94.4592
1450.804 | 14480.216 | 94.4616
1450.917 | 14481.978 | 94.4583
1451.029 | 14482.489 | 94.4595
1451.111 | 14483.263 | 94.4625
1451.218 | 14484.4 | 94.4648
1451.325 | 14486.047 | 94.4633
1451.434 | 14486.624 | 94.4656
1451.516 | 14487.662 | 94.4676
1451.608 | 14488.37 | 94.467
1451.719 | 14489.572 | 94.4704
1451.817 | 14490.956 | 94.4715
1451.927 | 14491.615 | 94.4728
1452.006 | 14492.356 | 94.4735
1452.129 | 14493.427 | 94.4738
1452.211 | 14494.135 | 94.4744
1452.31 | 14495.189 | 94.4754
1452.41 | 14496.623 | 94.4761
1452.528 | 14496.623 | 94.4779
1452.6 | 14497.924 | 94.4801
1452.712 | 14499.654 | 94.4786
1452.808 | 14500.889 | 94.4801
1452.908 | 14501.614 | 94.481
1453.016 | 14502.998 | 94.4825
1453.115 | 14503.558 | 94.4845
1453.207 | 14504.431 | 94.4838
1453.319 | 14505.617 | 94.4885
1453.407 | 14506.539 | 94.4891
1453.505 | 14507.873 | 94.4915
1453.621 | 14508.549 | 94.4899
1453.706 | 14509.685 | 94.4904
1453.81 | 14510.163 | 94.4898
1453.916 | 14511.959 | 94.4922
1454.002 | 14512.387 | 94.4941
1454.118 | 14513.556 | 94.4946
1454.213 | 14514.578 | 94.495
1454.303 | 14515.533 | 94.4971
1454.41 | 14516.9 | 94.4983
1454.52 | 14517.493 | 94.5006
1454.606 | 14518.647 | 94.5001
1454.728 | 14519.223 | 94.5011
1454.819 | 14520.343 | 94.5025
1454.925 | 14521.15 | 94.5018
1455.032 | 14522.798 | 94.5051
1455.13 | 14523.374 | 94.5027
1455.207 | 14524.527 | 94.5056
1455.311 | 14525.4 | 94.5049
1455.418 | 14525.911 | 94.5086
1455.507 | 14527.888 | 94.5089
1455.618 | 14528.497 | 94.5088
1455.702 | 14529.551 | 94.5104
1455.818 | 14530.111 | 94.5093
1455.906 | 14531.017 | 94.5114
1456.034 | 14532.566 | 94.5139
1456.12 | 14533.142 | 94.5096
1456.206 | 14534.296 | 94.5077
1456.314 | 14535.531 | 94.5132
1456.432 | 14536.569 | 94.5102
1456.509 | 14537.096 | 94.5118
1456.626 | 14539.056 | 94.5139
1456.735 | 14539.962 | 94.5145
1456.811 | 14539.962 | 94.5125
1456.901 | 14541.527 | 94.5172
1457.008 | 14541.988 | 94.5184
1457.103 | 14542.894 | 94.5163
1457.235 | 14544.706 | 94.5222
1457.307 | 14545.365 | 94.5205
1457.406 | 14546.222 | 94.5184
1457.529 | 14547.803 | 94.5214
1457.619 | 14548.495 | 94.5182
1457.705 | 14549.582 | 94.521
1457.824 | 14550.472 | 94.5212
1457.929 | 14551.855 | 94.524
1458.031 | 14552.597 | 94.5281
1458.123 | 14553.124 | 94.5258
1458.214 | 14554.046 | 94.5223
1458.302 | 14554.969 | 94.5256
1458.424 | 14556.665 | 94.5268
1458.506 | 14557.143 | 94.526
1458.604 | 14558.543 | 94.5261
1458.721 | 14559.416 | 94.5313
1458.827 | 14561.064 | 94.5297
1458.922 | 14561.657 | 94.5318
1459.017 | 14562.299 | 94.5289
1459.127 | 14563.897 | 94.5336
1459.22 | 14564.622 | 94.5335
1459.316 | 14565.248 | 94.5312
1459.424 | 14566.467 | 94.5354
1459.515 | 14567.916 | 94.5366
1459.635 | 14568.46 | 94.5392
1459.732 | 14569.596 | 94.5392
1459.814 | 14570.651 | 94.5416
1459.91 | 14571.194 | 94.5406
1460.029 | 14572.809 | 94.5414
1460.109 | 14573.5 | 94.5442
1460.211 | 14574.917 | 94.5452
1460.338 | 14575.411 | 94.5463
1460.43 | 14576.548 | 94.5446
1460.527 | 14577.124 | 94.5445
1460.621 | 14578.805 | 94.5481
1460.734 | 14579.365 | 94.5474
1460.836 | 14580.485 | 94.5513
1460.92 | 14581.967 | 94.5506
1461.009 | 14582.577 | 94.5488
1461.113 | 14583.631 | 94.5515
1461.226 | 14584.323 | 94.5539
1461.325 | 14585.41 | 94.5564
1461.43 | 14586.959 | 94.557
1461.513 | 14587.65 | 94.5575
1461.604 | 14588.293 | 94.5567
1461.725 | 14589.396 | 94.5596
1461.812 | 14590.088 | 94.5593
1461.905 | 14591.867 | 94.5629
1462.01 | 14592.543 | 94.5604
1462.117 | 14593.268 | 94.5627
1462.216 | 14594.948 | 94.561
1462.324 | 14595.541 | 94.5591
1462.407 | 14596.644 | 94.5627
1462.503 | 14597.534 | 94.5623
1462.61 | 14598.341 | 94.5633
1462.708 | 14599.181 | 94.5627
1462.804 | 14600.186 | 94.5641
1462.911 | 14601.141 | 94.5687
1463.009 | 14602.92 | 94.5677
1463.121 | 14603.514 | 94.5717
1463.209 | 14604.584 | 94.5674
1463.301 | 14605.474 | 94.571
1463.412 | 14606.067 | 94.5719
1463.534 | 14607.566 | 94.5728
1463.62 | 14608.126 | 94.5775
1463.732 | 14609.806 | 94.5788
1463.812 | 14610.284 | 94.5764
1463.919 | 14611.503 | 94.5801
1464.01 | 14612.689 | 94.5841
1464.129 | 14614.072 | 94.5764
1464.226 | 14614.072 | 94.5839
1464.339 | 14615.72 | 94.5816
1464.422 | 14616.214 | 94.5833
1464.512 | 14617.268 | 94.5855
1464.612 | 14618.108 | 94.5861
1464.701 | 14619.228 | 94.5847
1464.816 | 14620.48 | 94.5875
1464.903 | 14621.666 | 94.5863
1465.035 | 14623.001 | 94.5897
1465.113 | 14623.001 | 94.5907
1465.231 | 14624.796 | 94.59
1465.317 | 14625.537 | 94.5902
1465.4 | 14626.526 | 94.5919
1465.527 | 14627.86 | 94.5871
1465.619 | 14628.338 | 94.5899
1465.711 | 14629.277 | 94.5914
1465.803 | 14630.1 | 94.5943
1465.924 | 14631.731 | 94.5902
1466.01 | 14632.192 | 94.5915
1466.135 | 14633.757 | 94.5901
1466.227 | 14634.746 | 94.5889
1466.313 | 14635.355 | 94.5921
1466.442 | 14636.969 | 94.5949
1466.52 | 14637.991 | 94.5958
1466.639 | 14638.748 | 94.5948
1466.703 | 14639.358 | 94.597
1466.828 | 14640.478 | 94.5959
1466.905 | 14641.071 | 94.5976
1467.034 | 14642.537 | 94.6006
1467.126 | 14644.02 | 94.6012
1467.219 | 14644.629 | 94.5999
1467.316 | 14646.095 | 94.6002
1467.415 | 14646.968 | 94.6029
1467.524 | 14647.693 | 94.6051
1467.621 | 14649.011 | 94.6035
1467.714 | 14649.472 | 94.6009
1467.82 | 14650.312 | 94.6045
1467.935 | 14651.647 | 94.6051
1468.004 | 14651.647 | 94.6023
1468.115 | 14653.557 | 94.6056
1468.209 | 14654.101 | 94.6081
1468.321 | 14655.567 | 94.6056
1468.419 | 14657 | 94.61
1468.516 | 14657.61 | 94.6046
1468.611 | 14658.071 | 94.608
1468.722 | 14659.685 | 94.6063
1468.815 | 14660.937 | 94.6025
1468.917 | 14661.547 | 94.6039
1469.012 | 14662.584 | 94.6016
1469.104 | 14663.062 | 94.6059
1469.217 | 14664.528 | 94.6056
1469.315 | 14665.928 | 94.6037
1469.41 | 14666.587 | 94.6045
1469.523 | 14667.641 | 94.606
1469.607 | 14668.696 | 94.6062
1469.721 | 14669.223 | 94.604
1469.806 | 14670.821 | 94.6069
1469.936 | 14671.496 | 94.6057
1470.009 | 14672.55 | 94.605
1470.119 | 14673.242 | 94.6049
1470.218 | 14674.379 | 94.6058
1470.314 | 14675.005 | 94.6074
1470.412 | 14675.927 | 94.6065
1470.515 | 14677.657 | 94.6103
1470.624 | 14678.349 | 94.6109
1470.718 | 14679.551 | 94.6098
1470.82 | 14680.161 | 94.6127
1470.906 | 14681.248 | 94.6178
1471.024 | 14682.516 | 94.6153
1471.11 | 14683.686 | 94.6121
1471.211 | 14684.163 | 94.6168
1471.308 | 14684.921 | 94.6157
1471.411 | 14686.618 | 94.617
1471.505 | 14687.557 | 94.6191
1471.62 | 14688.117 | 94.6204
1471.718 | 14689.006 | 94.6194
1471.81 | 14690.736 | 94.621
1471.906 | 14691.411 | 94.6215
1472.011 | 14691.972 | 94.6216
1472.13 | 14693.751 | 94.6235
1472.212 | 14694.245 | 94.6201
1472.306 | 14694.953 | 94.6237
1472.419 | 14696.567 | 94.6248
1472.525 | 14696.567 | 94.6216
1472.61 | 14698.001 | 94.6219
1472.731 | 14699.812 | 94.6225
1472.804 | 14700.817 | 94.625
1472.928 | 14702.069 | 94.6246
1473.012 | 14702.069 | 94.6223
1473.113 | 14702.926 | 94.6218
1473.245 | 14704.804 | 94.6158
1473.314 | 14705.43 | 94.611
1473.434 | 14706.55 | 94.6135
1473.512 | 14707.093 | 94.6144
1473.601 | 14708.79 | 94.6142
1473.714 | 14709.383 | 94.6134
1473.824 | 14711.047 | 94.6169
1473.92 | 14711.492 | 94.6147
1474.004 | 14712.546 | 94.6196
1474.113 | 14713.221 | 94.6199
1474.207 | 14713.962 | 94.6206
1474.318 | 14715.445 | 94.6205
1474.431 | 14716.68 | 94.6203
1474.512 | 14717.389 | 94.6168
1474.624 | 14719.036 | 94.6193
1474.739 | 14719.481 | 94.6166
1474.802 | 14720.502 | 94.6191
1474.925 | 14721.26 | 94.6197
1475.032 | 14722.462 | 94.6172
1475.139 | 14723.121 | 94.6181
1475.203 | 14724.159 | 94.6191
1475.341 | 14725.362 | 94.6163
1475.423 | 14727.058 | 94.6192
1475.535 | 14727.47 | 94.6186
1475.631 | 14728.393 | 94.6167
1475.717 | 14729.661 | 94.5793
1475.831 | 14730.336 | 94.5767
1475.917 | 14731.11 | 94.5686
1476.024 | 14732.362 | 94.5583
1476.119 | 14733.038 | 94.5497
1476.226 | 14734.734 | 94.5433
1476.335 | 14735.426 | 94.5403
1476.428 | 14736.629 | 94.5346
1476.515 | 14737.189 | 94.5344
1476.625 | 14738.869 | 94.5274
1476.739 | 14739.429 | 94.5259
1476.83 | 14740.549 | 94.5172
1476.913 | 14741.62 | 94.5135
1477.007 | 14742.328 | 94.5128
1477.127 | 14743.383 | 94.5095
1477.211 | 14744.898 | 94.507
1477.315 | 14745.524 | 94.504
1477.407 | 14746.315 | 94.5052
1477.528 | 14747.385 | 94.5005
1477.611 | 14748.077 | 94.496
1477.709 | 14749.889 | 94.4945
1477.826 | 14750.762 | 94.495
1477.908 | 14751.537 | 94.4916
1478.019 | 14752.212 | 94.4925
1478.114 | 14753.909 | 94.49
1478.224 | 14754.502 | 94.4908
1478.304 | 14755.638 | 94.4871
1478.424 | 14756.231 | 94.4839
1478.507 | 14757.022 | 94.4853
1478.616 | 14758.636 | 94.4776
1478.709 | 14759.575 | 94.4711
1478.815 | 14760.284 | 94.4695
1478.924 | 14761.535 | 94.4582
1479.012 | 14762.705 | 94.4532
1479.102 | 14763.232 | 94.4544
1479.21 | 14764.056 | 94.4446
1479.305 | 14764.879 | 94.445
1479.413 | 14766.642 | 94.4453
1479.519 | 14767.317 | 94.4445
1479.608 | 14768.009 | 94.4459
1479.703 | 14769.508 | 94.4574
1479.812 | 14770.612 | 94.4484
1479.904 | 14771.518 | 94.4501
1480.009 | 14772.111 | 94.4509
1480.105 | 14773.017 | 94.4504
1480.232 | 14774.532 | 94.4396
1480.318 | 14775.109 | 94.4305
1480.409 | 14776.558 | 94.4483
1480.503 | 14777.497 | 94.4378
1480.634 | 14778.354 | 94.431
1480.705 | 14779.524 | 94.4288
1480.83 | 14780.907 | 94.4277
1480.92 | 14781.5 | 94.4313
1481.011 | 14782.571 | 94.4244
1481.104 | 14783.279 | 94.4263
1481.217 | 14784.515 | 94.4227
1481.336 | 14785.536 | 94.4204
1481.422 | 14786.146 | 94.4176
1481.514 | 14787.282 | 94.4162
1481.605 | 14788.089 | 94.4154
1481.701 | 14789.605 | 94.4145
1481.803 | 14790.148 | 94.413
1481.901 | 14791.812 | 94.4111
1482.001 | 14792.471 | 94.4115
1482.106 | 14793.311 | 94.412
1482.228 | 14794.761 | 94.4085
1482.313 | 14795.403 | 94.406
1482.404 | 14796.49 | 94.4063
1482.503 | 14796.49 | 94.4052
1482.623 | 14798.681 | 94.4015
1482.73 | 14799.9 | 94.4023
1482.8 | 14800.609 | 94.4003
1482.905 | 14801.399 | 94.4008
1483.03 | 14802.404 | 94.4
1483.119 | 14803.145 | 94.3969
1483.209 | 14804.216 | 94.3946
1483.301 | 14805.023 | 94.3943
1483.43 | 14806.769 | 94.3921
1483.513 | 14807.395 | 94.3898
1483.6 | 14808.499 | 94.3918
1483.718 | 14809.158 | 94.3869
1483.827 | 14809.981 | 94.3891
1483.902 | 14811.036 | 94.3872
1484.016 | 14812.634 | 94.3839
1484.108 | 14813.325 | 94.3829
1484.229 | 14814.413 | 94.3845
1484.317 | 14815.088 | 94.3844
1484.414 | 14816.735 | 94.3811
1484.507 | 14817.361 | 94.3777
1484.628 | 14818.399 | 94.3786
1484.724 | 14819.041 | 94.3759
1484.833 | 14820.03 | 94.3777
1484.905 | 14821.084 | 94.3775
1485.021 | 14822.814 | 94.3716
1485.102 | 14823.423 | 94.3716
1485.222 | 14824.428 | 94.3744
1485.316 | 14824.988 | 94.3695
1485.421 | 14826.816 | 94.3712
1485.534 | 14827.377 | 94.3687
1485.625 | 14828.464 | 94.3705
1485.73 | 14829.205 | 94.3658
1485.824 | 14830.078 | 94.3638
1485.919 | 14831.775 | 94.3637
1486.032 | 14832.351 | 94.3635
1486.108 | 14833.438 | 94.3648
1486.234 | 14834.114 | 94.3605
1486.318 | 14835.926 | 94.3593
1486.414 | 14836.568 | 94.3545
1486.51 | 14837.277 | 94.3554
1486.605 | 14838.001 | 94.3527
1486.706 | 14839.632 | 94.3526
1486.815 | 14840.884 | 94.35
1486.939 | 14841.477 | 94.3488
1487.019 | 14842.696 | 94.3453
1487.103 | 14843.52 | 94.3439
1487.212 | 14844.179 | 94.3418
1487.316 | 14845.332 | 94.3437
1487.407 | 14846.814 | 94.3409
1487.53 | 14847.391 | 94.3389
1487.61 | 14848.593 | 94.3378
1487.718 | 14849.153 | 94.3348
1487.812 | 14849.928 | 94.3322
1487.901 | 14851.772 | 94.33
1488.013 | 14852.267 | 94.3259
1488.116 | 14852.909 | 94.3263
1488.215 | 14853.947 | 94.3244
1488.309 | 14854.902 | 94.325
1488.407 | 14855.874 | 94.3222
1488.5 | 14856.83 | 94.3199
1488.609 | 14858.823 | 94.3219
1488.72 | 14859.317 | 94.3158
1488.818 | 14860.618 | 94.3149
1488.922 | 14861.244 | 94.31
1489.002 | 14862.43 | 94.3111
1489.107 | 14863.056 | 94.3084
1489.214 | 14864.506 | 94.3104
1489.334 | 14865.527 | 94.3088
1489.422 | 14866.104 | 94.3091
1489.513 | 14867.24 | 94.3091
1489.626 | 14868.509 | 94.3039
1489.706 | 14869.546 | 94.3015
1489.83 | 14870.403 | 94.2987
1489.931 | 14871.886 | 94.2987
1490.012 | 14872.594 | 94.2982
1490.135 | 14874.126 | 94.2926
1490.211 | 14874.126 | 94.2911
1490.343 | 14875.707 | 94.2921
1490.426 | 14876.35 | 94.2886
1490.534 | 14877.503 | 94.2927
1490.61 | 14878.063 | 94.2899
1490.706 | 14878.853 | 94.2884
1490.804 | 14879.825 | 94.2849
1490.924 | 14881.687 | 94.2837
1491.009 | 14882.164 | 94.2828
1491.1 | 14882.889 | 94.2827
1491.234 | 14884.438 | 94.2799
1491.325 | 14885.146 | 94.2795
1491.42 | 14886.777 | 94.2754
1491.502 | 14887.37 | 94.2739
1491.636 | 14888.819 | 94.274
1491.723 | 14889.824 | 94.2736
1491.815 | 14890.417 | 94.2697
1491.919 | 14891.62 | 94.2703
1492.039 | 14892.312 | 94.2707
1492.111 | 14893.201 | 94.268
1492.227 | 14894.717 | 94.268
1492.313 | 14895.408 | 94.2699
1492.425 | 14896.578 | 94.2654
1492.53 | 14897.418 | 94.2626
1492.617 | 14898.242 | 94.258
1492.715 | 14899.362 | 94.255
1492.827 | 14900.153 | 94.2582
1492.903 | 14901.322 | 94.2553
1493.018 | 14902.623 | 94.2502
1493.118 | 14903.233 | 94.2507
1493.232 | 14904.814 | 94.2487
1493.325 | 14905.325 | 94.2478
1493.412 | 14906.89 | 94.2433
1493.516 | 14907.549 | 94.2424
1493.611 | 14908.57 | 94.243
1493.735 | 14910.003 | 94.2369
1493.811 | 14910.695 | 94.2365
1493.941 | 14911.354 | 94.2376
1494.013 | 14912.589 | 94.2375
1494.12 | 14913.314 | 94.2378
1494.219 | 14914.665 | 94.2341
1494.301 | 14915.406 | 94.2312
1494.417 | 14916.279 | 94.233
1494.52 | 14917.564 | 94.2284
1494.61 | 14918.569 | 94.2293
1494.703 | 14919.294 | 94.2275
1494.817 | 14920.216 | 94.2223
1494.909 | 14921.847 | 94.2191
1495.031 | 14922.407 | 94.2212
1495.113 | 14923.461 | 94.2185
1495.219 | 14924.17 | 94.2196
1495.306 | 14924.96 | 94.2166
1495.415 | 14926.608 | 94.2152
1495.52 | 14927.415 | 94.2153
1495.607 | 14928.848 | 94.2133
1495.719 | 14929.457 | 94.2095
1495.804 | 14930.61 | 94.2114
1495.92 | 14931.187 | 94.2083
1496.009 | 14932.834 | 94.2081
1496.123 | 14933.328 | 94.2075
1496.217 | 14934.004 | 94.2061
1496.322 | 14935.684 | 94.2045
1496.415 | 14936.623 | 94.2009
1496.545 | 14937.562 | 94.2034
1496.621 | 14938.221 | 94.1996
1496.71 | 14939.325 | 94.1985
1496.811 | 14940.609 | 94.1969
1496.907 | 14941.384 | 94.1996
1497.007 | 14942.636 | 94.1936
1497.15 | 14944.003 | 94.1911
1497.222 | 14944.497 | 94.1927
1497.302 | 14945.386 | 94.1934
1497.4 | 14946.045 | 94.1927
1497.505 | 14947.1 | 94.1885
1497.622 | 14948.467 | 94.1887
1497.736 | 14949.686 | 94.1881
1497.818 | 14950.246 | 94.189
1497.906 | 14950.938 | 94.1827
1498.008 | 14952.569 | 94.1851
1498.116 | 14953.474 | 94.1842
1498.209 | 14954.1 | 94.1835
1498.312 | 14955.616 | 94.1805
1498.412 | 14956.341 | 94.1832
1498.516 | 14957.263 | 94.1792
1498.608 | 14958.103 | 94.1789
1498.727 | 14959.685 | 94.1784
1498.814 | 14960.327 | 94.1788
1498.923 | 14961.793 | 94.1739
1499.012 | 14962.37 | 94.1778
1499.1 | 14963.473 | 94.1745
1499.232 | 14964.412 | 94.1709
1499.327 | 14965.104 | 94.1712
1499.412 | 14966.027 | 94.167
1499.521 | 14967.641 | 94.1665
1499.638 | 14968.465 | 94.1676
1499.706 | 14969.535 | 94.1683
1499.806 | 14970.211 | 94.1668
1499.924 | 14971.166 | 94.1656
1500.012 | 14972.006 | 94.1685
1500.118 | 14973.917 | 94.1654
1500.22 | 14974.708 | 94.1636
1500.308 | 14975.334 | 94.1604
1500.431 | 14976.421 | 94.1617
1500.525 | 14977.08 | 94.1578
1500.625 | 14978.035 | 94.1583
1500.716 | 14979.748 | 94.1574
1500.841 | 14980.44 | 94.1533
1500.919 | 14981.544 | 94.1482
1501.015 | 14982.071 | 94.1471
1501.139 | 14983.669 | 94.1469
1501.203 | 14984.361 | 94.145
1501.319 | 14985.398 | 94.1426
1501.422 | 14986.239 | 94.1391
1501.531 | 14987.771 | 94.1374
1501.617 | 14988.66 | 94.1355
1501.726 | 14989.731 | 94.1344
1501.816 | 14990.258 | 94.134
1501.922 | 14991.823 | 94.1295
1502.025 | 14992.613 | 94.1274
1502.111 | 14993.552 | 94.127
1502.218 | 14994.195 | 94.1245
1502.3 | 14994.986 | 94.1251
1502.413 | 14996.583 | 94.1179
1502.503 | 14997.605 | 94.121
1502.611 | 14998.313 | 94.1179
1502.71 | 14999.565 | 94.1168
1502.815 | 15000.141 | 94.114
1502.913 | 15000.883 | 94.1125
1503.008 | 15001.871 | 94.1095
1503.129 | 15003.634 | 94.1064
1503.212 | 15004.671 | 94.1065
1503.325 | 15005.215 | 94.1062
1503.401 | 15006.039 | 94.1035
1503.519 | 15007.142 | 94.1029
1503.609 | 15008.823 | 94.1011
1503.702 | 15009.366 | 94.1
1503.815 | 15010.503 | 94.0979
1503.911 | 15011.458 | 94.0953
1504.015 | 15011.985 | 94.0942
1504.113 | 15012.908 | 94.0884
1504.204 | 15014.637 | 94.0904
1504.318 | 15015.148 | 94.0872
1504.409 | 15016.186 | 94.0826
1504.512 | 15017.026 | 94.083
1504.615 | 15018.607 | 94.0803
1504.708 | 15019.546 | 94.0785
1504.814 | 15020.337 | 94.0755
1504.911 | 15020.897 | 94.0713
1505.009 | 15021.902 | 94.069
1505.151 | 15023.697 | 94.0663
1505.213 | 15024.29 | 94.0647
1505.301 | 15025.789 | 94.0624
1505.416 | 15026.251 | 94.0586
1505.503 | 15026.926 | 94.0591
1505.61 | 15027.799 | 94.0579
1505.704 | 15029.743 | 94.0543
1505.815 | 15030.253 | 94.0531
1505.902 | 15030.929 | 94.0521
1506.033 | 15033.087 | 94.0496
1506.109 | 15033.087 | 94.0438
1506.241 | 15034.652 | 94.0443
1506.324 | 15035.294 | 94.0427
1506.404 | 15036.497 | 94.0441
1506.509 | 15037.007 | 94.0385
1506.606 | 15037.847 | 94.0369
1506.704 | 15038.803 | 94.0358
1506.84 | 15040.483 | 94.0336
1506.907 | 15041.125 | 94.0344
1507.032 | 15042.855 | 94.0288
1507.108 | 15043.333 | 94.0296
1507.224 | 15044.782 | 94.0274
1507.312 | 15045.359 | 94.0257
1507.406 | 15046.512 | 94.0232
1507.502 | 15047.434 | 94.019
1507.601 | 15048.373 | 94.0207
1507.709 | 15048.9 | 94.0173
1507.841 | 15050.729 | 94.0133
1507.91 | 15051.338 | 94.0182
1508.02 | 15052.788 | 94.014
1508.115 | 15053.397 | 94.0134
1508.237 | 15054.452 | 94.0104
1508.305 | 15055.127 | 94.0108
1508.431 | 15056.428 | 94.0078
1508.535 | 15057.054 | 94.0079
1508.628 | 15058.685 | 94.007
1508.726 | 15059.558 | 94.0028
1508.81 | 15060.135 | 94.0018
1508.917 | 15061.601 | 93.9991
1509.011 | 15062.062 | 93.9967
1509.123 | 15064.006 | 93.9925
1509.237 | 15064.451 | 93.9895
1509.301 | 15065.488 | 93.9861
1509.415 | 15066.872 | 93.9826
1509.522 | 15067.679 | 93.9821
1509.622 | 15068.915 | 93.9764
1509.733 | 15069.409 | 93.9773
1509.829 | 15070.644 | 93.9699
1509.911 | 15071.666 | 93.9696
1510.002 | 15072.226 | 93.9636
1510.114 | 15073.906 | 93.9588
1510.242 | 15074.449 | 93.9558
1510.314 | 15075.553 | 93.955
1510.426 | 15076.245 | 93.9534
1510.512 | 15077.019 | 93.9474
1510.608 | 15078.831 | 93.9462
1510.726 | 15079.737 | 93.9441
1510.81 | 15080.561 | 93.9415
1510.93 | 15081.352 | 93.9365
1511.014 | 15082.538 | 93.936
1511.106 | 15083.048 | 93.9335
1511.206 | 15084.514 | 93.9301
1511.323 | 15085.437 | 93.9283
1511.419 | 15085.98 | 93.9269
1511.509 | 15087.809 | 93.9237
1511.617 | 15088.435 | 93.9194
1511.723 | 15089.374 | 93.92
1511.812 | 15090.889 | 93.9183
1511.921 | 15091.433 | 93.9138
1512.007 | 15092.602 | 93.9122
1512.119 | 15093.245 | 93.9062
1512.218 | 15094.315 | 93.9011
1512.305 | 15095.814 | 93.9
1512.421 | 15096.292 | 93.893
1512.503 | 15096.968 | 93.8885
1512.613 | 15098.747 | 93.8768
1512.725 | 15099.29 | 93.7923
1512.805 | 15100.344 | 93.7851
1512.904 | 15101.745 | 93.7775
1513.038 | 15102.469 | 93.7716
1513.115 | 15103.095 | 93.767
1513.219 | 15104.66 | 93.7641
1513.316 | 15105.237 | 93.7614
1513.418 | 15106.522 | 93.7523
1513.505 | 15107.527 | 93.7494
1513.604 | 15107.938 | 93.7453
1513.716 | 15109.388 | 93.7373
1513.801 | 15110.541 | 93.7353
1513.925 | 15111.134 | 93.7327
1514.011 | 15112.254 | 93.7292
1514.108 | 15112.88 | 93.7266
1514.212 | 15113.819 | 93.7243
1514.302 | 15114.84 | 93.722
1514.42 | 15116.521 | 93.7194
1514.505 | 15117.46 | 93.7152
1514.631 | 15118.843 | 93.7118
1514.72 | 15119.436 | 93.7091
1514.813 | 15120.573 | 93.7082
1514.912 | 15121.38 | 93.7058
1515.006 | 15122.253 | 93.7031
1515.133 | 15123.752 | 93.7029
1515.207 | 15124.543 | 93.7003
1515.344 | 15125.646 | 93.6955
1515.401 | 15125.646 | 93.6958
1515.505 | 15127.508 | 93.6925
1515.641 | 15128.43 | 93.6918
1515.706 | 15129.172 | 93.6914
1515.825 | 15130.984 | 93.6877
1515.942 | 15131.461 | 93.6824
1516.023 | 15132.17 | 93.6846
1516.114 | 15132.977 | 93.6812
1516.234 | 15134.756 | 93.6804
1516.312 | 15135.316 | 93.6784
1516.4 | 15136.255 | 93.6788
1516.5 | 15137.457 | 93.6747
1516.626 | 15138.808 | 93.6724
1516.717 | 15139.418 | 93.6722
1516.819 | 15140.62 | 93.6703
1516.914 | 15141.081 | 93.6688
1517.027 | 15142.63 | 93.6675
1517.11 | 15143.14 | 93.6657
1517.237 | 15144.837 | 93.6662
1517.319 | 15145.364 | 93.6635
1517.419 | 15146.089 | 93.6582
1517.526 | 15147.967 | 93.6599
1517.617 | 15148.56 | 93.6564
1517.703 | 15149.367 | 93.6526
1517.807 | 15150.026 | 93.6508
1517.922 | 15151.541 | 93.6474
1518.02 | 15152.909 | 93.6491
1518.119 | 15153.6 | 93.6467
1518.213 | 15154.292 | 93.647
1518.305 | 15155.034 | 93.6448
1518.411 | 15156.533 | 93.6441
1518.535 | 15157.356 | 93.6451
1518.624 | 15158.493 | 93.6429
1518.711 | 15159.629 | 93.6408
1518.817 | 15160.157 | 93.6422
1518.921 | 15160.997 | 93.6404
1519.001 | 15161.936 | 93.6418
1519.12 | 15163.682 | 93.6353
1519.245 | 15164.374 | 93.6351
1519.311 | 15165.576 | 93.6343
1519.412 | 15166.153 | 93.6353
1519.509 | 15167.783 | 93.6313
1519.636 | 15168.376 | 93.6309
1519.706 | 15169.48 | 93.6294
1519.804 | 15170.254 | 93.6268
1519.906 | 15171.391 | 93.628
1520.018 | 15172.626 | 93.6259
1520.141 | 15173.318 | 93.6246
1520.214 | 15174.587 | 93.6263
1520.304 | 15175.74 | 93.6243
1520.41 | 15176.53 | 93.6274
1520.54 | 15177.354 | 93.6234
1520.612 | 15178.54 | 93.6209
1520.716 | 15179.462 | 93.6215
1520.817 | 15180.039 | 93.6228
1520.916 | 15181.571 | 93.6223
1521.012 | 15182.543 | 93.6244
1521.116 | 15183.449 | 93.623
1521.22 | 15184.075 | 93.6202
1521.309 | 15185.854 | 93.6195
1521.419 | 15186.43 | 93.6202
1521.511 | 15187.518 | 93.62
1521.603 | 15188.16 | 93.62
1521.713 | 15189.461 | 93.6194
1521.808 | 15190.483 | 93.6191
1521.912 | 15191.323 | 93.621
1522.009 | 15191.866 | 93.6178
1522.154 | 15193.695 | 93.6206
1522.236 | 15194.288 | 93.6185
1522.332 | 15196.034 | 93.6166
1522.408 | 15196.034 | 93.6175
1522.519 | 15196.825 | 93.6204
1522.612 | 15197.928 | 93.6186
1522.713 | 15199.576 | 93.62
1522.813 | 15200.35 | 93.6155
1522.902 | 15201.421 | 93.6195
1523.002 | 15202.014 | 93.6172
1523.104 | 15203.48 | 93.6152
1523.203 | 15204.468 | 93.6151
1523.308 | 15205.16 | 93.615
1523.4 | 15206.395 | 93.6123
1523.521 | 15207.186 | 93.6131
1523.625 | 15208.998 | 93.6126
1523.702 | 15208.998 | 93.6141
1523.825 | 15210.662 | 93.6124
1523.916 | 15211.123 | 93.6101
1524.007 | 15212.507 | 93.6132
1524.144 | 15213.314 | 93.6107
1524.225 | 15214.977 | 93.611
1524.325 | 15215.389 | 93.6121
1524.413 | 15216.114 | 93.6128
1524.536 | 15217.481 | 93.6121
1524.621 | 15218.914 | 93.611
1524.718 | 15218.914 | 93.611
1524.807 | 15219.952 | 93.613
1524.932 | 15221.731 | 93.6093
1525.023 | 15222.324 | 93.6112
1525.118 | 15223.741 | 93.6106
1525.242 | 15224.334 | 93.6116
1525.334 | 15225.503 | 93.6115
1525.4 | 15226.08 | 93.615
1525.52 | 15227.744 | 93.6142
1525.61 | 15228.353 | 93.6106
1525.735 | 15229.408 | 93.6154
1525.823 | 15230.099 | 93.6139
1525.915 | 15231.878 | 93.6141
1526.032 | 15232.356 | 93.6183
1526.111 | 15233.097 | 93.6172
1526.203 | 15234.086 | 93.6157
1526.326 | 15235.436 | 93.6161
1526.405 | 15236.013 | 93.6189
1526.512 | 15237.66 | 93.6192
1526.61 | 15238.154 | 93.6174
1526.725 | 15239.703 | 93.6181
1526.803 | 15240.362 | 93.6182
1526.921 | 15241.35 | 93.6195
1527.013 | 15241.927 | 93.6164
1527.12 | 15243.623 | 93.6203
1527.228 | 15244.332 | 93.6218
1527.31 | 15245.402 | 93.6232
1527.405 | 15245.962 | 93.6216
1527.524 | 15247.659 | 93.6233
1527.615 | 15248.483 | 93.6266
1527.709 | 15249.405 | 93.6272
1527.813 | 15250.13 | 93.6268
1527.908 | 15251.596 | 93.6291
1528.041 | 15252.321 | 93.6311
1528.109 | 15253.392 | 93.6301
1528.215 | 15254.083 | 93.6319
1528.305 | 15254.858 | 93.6339
1528.411 | 15256.554 | 93.6326
1528.51 | 15257.79 | 93.6344
1528.606 | 15258.449 | 93.6373
1528.709 | 15259.618 | 93.6375
1528.842 | 15260.294 | 93.637
1528.905 | 15261.842 | 93.6397
1529.035 | 15262.402 | 93.6372
1529.106 | 15263.572 | 93.6407
1529.213 | 15264.857 | 93.64
1529.315 | 15265.45 | 93.6393
1529.405 | 15266.454 | 93.6423
1529.51 | 15267.064 | 93.6386
1529.616 | 15267.822 | 93.6439
1529.709 | 15269.65 | 93.6421
1529.805 | 15270.342 | 93.6404
1529.919 | 15271.479 | 93.6432
1530.002 | 15272.516 | 93.646
1530.114 | 15273.027 | 93.6493
1530.203 | 15274.444 | 93.6453
1530.311 | 15274.905 | 93.6469
1530.418 | 15276.635 | 93.6474
1530.535 | 15277.409 | 93.6507
1530.612 | 15278.068 | 93.6521
1530.709 | 15278.875 | 93.6529
1530.809 | 15280.275 | 93.6525
1530.918 | 15281.412 | 93.6517
1531.005 | 15282.565 | 93.6538
1531.1 | 15283.207 | 93.6562
1531.211 | 15284.377 | 93.6565
1531.327 | 15285.81 | 93.6596
1531.416 | 15286.287 | 93.6584
1531.5 | 15287.309 | 93.6619
1531.604 | 15287.852 | 93.6611
1531.726 | 15289.681 | 93.6664
1531.813 | 15290.126 | 93.6676
1531.901 | 15291.723 | 93.665
1532.036 | 15292.432 | 93.6659
1532.123 | 15293.091 | 93.6629
1532.224 | 15294.787 | 93.6661
1532.302 | 15295.347 | 93.6653
1532.474 | 15296.813 | 93.6681
1532.526 | 15297.67 | 93.6716
1532.604 | 15298.378 | 93.6695
1532.73 | 15299.844 | 93.6713
1532.802 | 15299.844 | 93.6729
1532.924 | 15301.624 | 93.6703
1533.021 | 15302.217 | 93.6718
1533.131 | 15303.337 | 93.6718
1533.228 | 15304.852 | 93.6732
1533.331 | 15305.297 | 93.6732
1533.421 | 15306.911 | 93.6785
1533.517 | 15307.521 | 93.6777
1533.628 | 15308.822 | 93.6793
1533.722 | 15309.679 | 93.6784
1533.818 | 15310.206 | 93.6788
1533.926 | 15312.001 | 93.6816
1534.011 | 15312.001 | 93.6831
1534.128 | 15313.714 | 93.6857
1534.203 | 15313.714 | 93.6855
1534.323 | 15315.428 | 93.6859
1534.403 | 15315.955 | 93.6875
1534.503 | 15317.108 | 93.6912
1534.622 | 15318.739 | 93.6902
1534.73 | 15319.332 | 93.696
1534.815 | 15320.518 | 93.6965
1534.907 | 15321.028 | 93.6975
1535.029 | 15322.445 | 93.7014
1535.117 | 15323.021 | 93.6989
1535.222 | 15324.784 | 93.7001
1535.324 | 15325.262 | 93.7031
1535.414 | 15326.25 | 93.7047
1535.52 | 15327.897 | 93.703
1535.617 | 15328.705 | 93.7085
1535.716 | 15329.232 | 93.7093
1535.817 | 15330.022 | 93.7094
1535.924 | 15331.159 | 93.7129
1536.012 | 15332.806 | 93.7112
1536.123 | 15333.399 | 93.7128
1536.226 | 15334.453 | 93.716
1536.307 | 15335.014 | 93.7185
1536.417 | 15336.727 | 93.7175
1536.523 | 15337.451 | 93.7179
1536.606 | 15338.621 | 93.7218
1536.715 | 15339.856 | 93.7222
1536.814 | 15340.466 | 93.7232
1536.906 | 15341.471 | 93.724
1537.003 | 15342.574 | 93.7235
1537.119 | 15343.167 | 93.7241
1537.218 | 15344.288 | 93.7257
1537.314 | 15345.441 | 93.7306
1537.402 | 15346.314 | 93.7315
1537.518 | 15346.973 | 93.7297
1537.615 | 15348.422 | 93.731
1537.707 | 15349.427 | 93.7308
1537.819 | 15350.481 | 93.7316
1537.903 | 15351.453 | 93.7364
1538.018 | 15352.326 | 93.7374
1538.139 | 15353.71 | 93.7409
1538.219 | 15354.254 | 93.7409
1538.3 | 15355.703 | 93.7457
1538.402 | 15356.428 | 93.7457
1538.505 | 15357.779 | 93.7489
1538.618 | 15358.372 | 93.7476
1538.707 | 15359.508 | 93.7492
1538.813 | 15360.167 | 93.7513
1538.905 | 15361.765 | 93.7556
1539.02 | 15362.259 | 93.7556
1539.146 | 15363.643 | 93.7536
1539.222 | 15364.318 | 93.7571
1539.315 | 15365.307 | 93.7586
1539.401 | 15365.867 | 93.7616
1539.508 | 15366.987 | 93.7605
1539.603 | 15368.601 | 93.7614
1539.732 | 15369.458 | 93.7662
1539.802 | 15370.018 | 93.7656
1539.906 | 15371.204 | 93.7691
1540.027 | 15372.621 | 93.7681
1540.111 | 15373.098 | 93.769
1540.202 | 15374.746 | 93.7719
1540.337 | 15375.306 | 93.7753
1540.429 | 15376.096 | 93.7712
1540.525 | 15377.744 | 93.7736
1540.613 | 15378.337 | 93.7772
1540.704 | 15379.44 | 93.7766
1540.821 | 15380.906 | 93.7764
1540.926 | 15381.582 | 93.7794
1541.013 | 15382.356 | 93.784
1541.129 | 15383.542 | 93.7816
1541.225 | 15384.975 | 93.7852
1541.311 | 15385.42 | 93.7888
1541.426 | 15386.375 | 93.7887
1541.503 | 15386.985 | 93.7893
1541.601 | 15387.726 | 93.7923
1541.723 | 15389.752 | 93.7956
1541.817 | 15390.23 | 93.7954
1541.908 | 15391.152 | 93.7951
1542.024 | 15392.767 | 93.8006
1542.138 | 15393.376 | 93.7996
1542.204 | 15394.447 | 93.8023
1542.317 | 15395.122 | 93.8045
1542.408 | 15395.962 | 93.8032
1542.522 | 15397.939 | 93.805
1542.602 | 15397.939 | 93.8071
1542.721 | 15399.323 | 93.8102
1542.824 | 15400.542 | 93.8135
1542.924 | 15401.645 | 93.8099
1543.017 | 15402.568 | 93.8124
1543.126 | 15403.293 | 93.8132
1543.231 | 15404.363 | 93.8152
1543.324 | 15405.911 | 93.819
1543.41 | 15406.521 | 93.8238
1543.52 | 15407.525 | 93.8193
1543.612 | 15408.53 | 93.8232
1543.71 | 15409.189 | 93.8268
1543.822 | 15409.963 | 93.8262
1543.929 | 15411.71 | 93.8297
1544.014 | 15412.418 | 93.8287
1544.101 | 15413.225 | 93.833
1544.218 | 15414.362 | 93.8325
1544.314 | 15415.811 | 93.8365
1544.41 | 15416.52 | 93.8361
1544.502 | 15417.211 | 93.837
1544.616 | 15418.43 | 93.8417
1544.715 | 15419.847 | 93.843
1544.809 | 15420.292 | 93.841
1544.922 | 15421.544 | 93.8443
1545.014 | 15422.549 | 93.8464
1545.111 | 15423.8 | 93.8497
1545.226 | 15424.278 | 93.8559
1545.315 | 15425.332 | 93.8576
1545.429 | 15426.041 | 93.8552
1545.511 | 15427.078 | 93.8576
1545.615 | 15428.1 | 93.8596
1545.72 | 15429.385 | 93.8607
1545.803 | 15430.554 | 93.8675
1545.91 | 15431.806 | 93.8669
1546.025 | 15432.267 | 93.8703
1546.13 | 15433.42 | 93.8712
1546.207 | 15434.03 | 93.8733
1546.314 | 15434.788 | 93.8773
1546.409 | 15436.6 | 93.8783
1546.509 | 15437.077 | 93.8769
1546.615 | 15438.576 | 93.8829
1546.704 | 15439.186 | 93.8855
1546.839 | 15440.668 | 93.8873
1546.922 | 15441.228 | 93.8879
1547.012 | 15441.953 | 93.8907
1547.126 | 15443.419 | 93.8904
1547.241 | 15444.671 | 93.8949
1547.319 | 15445.248 | 93.893
1547.423 | 15445.923 | 93.8974
1547.54 | 15447.653 | 93.8985
1547.612 | 15448.147 | 93.9014
1547.703 | 15449.794 | 93.9025
1547.845 | 15450.634 | 93.9052
1547.925 | 15451.343 | 93.9044
1548.033 | 15452.463 | 93.9084
1548.12 | 15453.072 | 93.9097
1548.232 | 15454.67 | 93.9113
1548.312 | 15455.181 | 93.912
1548.406 | 15455.856 | 93.913
1548.526 | 15457.652 | 93.9165
1548.613 | 15458.36 | 93.919
1548.732 | 15459.843 | 93.9183
1548.808 | 15460.386 | 93.9244
1548.93 | 15462 | 93.9246
1549.005 | 15462 | 93.9263
1549.128 | 15463.516 | 93.932
1549.243 | 15464.85 | 93.9319
1549.308 | 15465.394 | 93.9358
1549.424 | 15466.399 | 93.9364
1549.5 | 15466.926 | 93.938
1549.623 | 15468.589 | 93.9406
1549.715 | 15469.067 | 93.9376
1549.806 | 15470.467 | 93.9426
1549.91 | 15471.275 | 93.9441
1550.019 | 15472.362 | 93.9474
1550.134 | 15473.745 | 93.9496
1550.22 | 15474.569 | 93.9524
1550.308 | 15475.277 | 93.9534
1550.43 | 15476.447 | 93.9527
1550.527 | 15477.007 | 93.9575
1550.629 | 15478.72 | 93.9585
1550.743 | 15479.396 | 93.9603
1550.82 | 15480.532 | 93.9638
1550.934 | 15481.191 | 93.9661
1551.011 | 15482.064 | 93.9657
1551.13 | 15483.728 | 93.9673
1551.25 | 15484.354 | 93.9695
1551.321 | 15485.589 | 93.9711
1551.414 | 15486.281 | 93.9773
1551.526 | 15487.681 | 93.9774
1551.636 | 15488.373 | 93.9818
1551.719 | 15489.592 | 93.9815
1551.842 | 15490.366 | 93.9832
1551.915 | 15491.552 | 93.9857
1552.021 | 15492.92 | 93.9866
1552.118 | 15493.529 | 93.9867
1552.214 | 15494.534 | 93.9899
1552.309 | 15494.995 | 93.9895
1552.423 | 15496.659 | 93.994
1552.514 | 15496.659 | 93.9956
1552.615 | 15498.817 | 93.995
1552.716 | 15499.443 | 93.9984
1552.821 | 15500.2 | 93.9967
1552.929 | 15501.337 | 94.0015
1553.02 | 15502.128 | 94.0034
1553.116 | 15503.083 | 94.0061
1553.219 | 15504.401 | 94.0086
1553.325 | 15505.291 | 94.0111
1553.427 | 15506.806 | 94.013
1553.514 | 15507.514 | 94.0137
1553.605 | 15508.882 | 94.0169
1553.718 | 15509.705 | 94.018
1553.811 | 15510.512 | 94.0184
1553.909 | 15511.781 | 94.0201
1554.019 | 15512.258 | 94.0244
1554.117 | 15513.346 | 94.0242
1554.203 | 15514.4 | 94.0295
1554.316 | 15515.306 | 94.031
1554.407 | 15516.723 | 94.0328
1554.517 | 15517.332 | 94.0351
1554.601 | 15518.485 | 94.0341
1554.717 | 15519.276 | 94.0396
1554.801 | 15519.885 | 94.0383
1554.909 | 15521.549 | 94.038
1555.033 | 15522.093 | 94.0416
1555.115 | 15523.279 | 94.0441
1555.213 | 15523.855 | 94.0496
1555.309 | 15524.86 | 94.0485
1555.406 | 15525.815 | 94.049
1555.535 | 15527.463 | 94.0546
1555.612 | 15528.039 | 94.0523
1555.744 | 15529.67 | 94.0564
1555.827 | 15530.263 | 94.0611
1555.933 | 15531.466 | 94.0636
1556.011 | 15532.026 | 94.0634
1556.109 | 15532.783 | 94.0669
1556.214 | 15534.414 | 94.0673
1556.335 | 15536.028 | 94.0728
1556.412 | 15536.028 | 94.0748
1556.532 | 15537.692 | 94.076
1556.617 | 15538.137 | 94.0795
1556.705 | 15539.274 | 94.0812
1556.829 | 15540.674 | 94.0831
1556.902 | 15541.679 | 94.0859
1557 | 15542.403 | 94.0906
1557.123 | 15543.589 | 94.092
1557.22 | 15544.248 | 94.0918
1557.311 | 15545.171 | 94.0945
1557.402 | 15545.978 | 94.0942
1557.52 | 15547.345 | 94.0952
1557.608 | 15548.482 | 94.0968
1557.725 | 15549.355 | 94.1019
1557.802 | 15549.931 | 94.1026
1557.921 | 15551.892 | 94.1056
1558.036 | 15552.369 | 94.1079
1558.11 | 15553.078 | 94.1107
1558.203 | 15554.148 | 94.114
1558.324 | 15555.598 | 94.117
1558.411 | 15556.109 | 94.1179
1558.518 | 15557.673 | 94.1178
1558.613 | 15558.151 | 94.1213
1558.73 | 15559.7 | 94.1255
1558.805 | 15559.7 | 94.1278
1558.922 | 15561.363 | 94.1253
1559.027 | 15562.813 | 94.13
1559.121 | 15563.505 | 94.1314
1559.22 | 15564.888 | 94.1346
1559.314 | 15565.498 | 94.1377
1559.403 | 15566.289 | 94.1362
1559.528 | 15567.343 | 94.1402
1559.621 | 15568.875 | 94.1393
1559.718 | 15569.451 | 94.1431
1559.822 | 15570.374 | 94.1438
1559.923 | 15571.115 | 94.1488
1560.013 | 15572.845 | 94.1519
1560.117 | 15573.685 | 94.1546
1560.222 | 15574.377 | 94.156
1560.325 | 15575.052 | 94.1562
1560.419 | 15576.601 | 94.1614
1560.529 | 15577.309 | 94.163
1560.624 | 15578.347 | 94.1649
1560.709 | 15579.763 | 94.1662
1560.816 | 15580.537 | 94.1693
1560.918 | 15581.114 | 94.1681
1561.011 | 15582.778 | 94.171
1561.12 | 15583.404 | 94.1735
1561.226 | 15584.359 | 94.1776
1561.308 | 15584.985 | 94.1772
1561.416 | 15586.632 | 94.1809
1561.507 | 15587.456 | 94.1824
1561.617 | 15588.444 | 94.1829
1561.714 | 15589.416 | 94.1841
1561.81 | 15590.125 | 94.1845
1561.907 | 15591.607 | 94.1842
1562.024 | 15592.134 | 94.1913
1562.122 | 15593.304 | 94.1899
1562.21 | 15594.803 | 94.191
1562.323 | 15595.215 | 94.1933
1562.402 | 15596.302 | 94.1961
1562.523 | 15596.845 | 94.1976
1562.606 | 15597.916 | 94.2055
1562.717 | 15599.382 | 94.2029
1562.821 | 15600.025 | 94.2065
1562.906 | 15600.931 | 94.2089
1563.003 | 15601.787 | 94.2104
1563.109 | 15603.484 | 94.212
1563.202 | 15604.39 | 94.2155
1563.315 | 15605.428 | 94.217
1563.407 | 15606.465 | 94.2197
1563.512 | 15607.042 | 94.223
1563.61 | 15607.833 | 94.2262
1563.73 | 15609.661 | 94.2306
1563.809 | 15610.271 | 94.231
1563.912 | 15611.045 | 94.2311
1564.001 | 15612.28 | 94.2351
1564.101 | 15613.68 | 94.2368
1564.226 | 15614.224 | 94.2366
1564.344 | 15615.328 | 94.2431
1564.4 | 15616.678 | 94.2412
1564.501 | 15617.667 | 94.2435
1564.611 | 15618.128 | 94.25
1564.704 | 15618.82 | 94.248
1564.803 | 15620.401 | 94.2515
1564.937 | 15621.818 | 94.2537
1565.035 | 15622.526 | 94.2553
1565.112 | 15622.526 | 94.258
1565.215 | 15624.651 | 94.261
1565.302 | 15625.409 | 94.2612
1565.435 | 15626.727 | 94.2652
1565.506 | 15626.727 | 94.268
1565.601 | 15628.423 | 94.2671
1565.736 | 15629.362 | 94.2691
1565.812 | 15630.071 | 94.2734
1565.929 | 15631.356 | 94.2732
1566.019 | 15631.982 | 94.2787
1566.106 | 15633.168 | 94.2791
1566.226 | 15634.617 | 94.2817
1566.31 | 15635.078 | 94.2797
1566.406 | 15635.803 | 94.2845
1566.504 | 15636.709 | 94.2895
1566.626 | 15638.636 | 94.2909
1566.717 | 15639.822 | 94.2942
1566.825 | 15640.547 | 94.2939
1566.926 | 15641.651 | 94.298
1567.023 | 15642.919 | 94.302
1567.124 | 15643.726 | 94.304
1567.235 | 15644.287 | 94.302
1567.301 | 15645.044 | 94.305
1567.402 | 15646.115 | 94.3093
1567.528 | 15647.663 | 94.3094
1567.603 | 15647.663 | 94.3114
1567.713 | 15649.492 | 94.3169
1567.807 | 15649.97 | 94.3181
1567.924 | 15651.633 | 94.3209
1568.01 | 15652.259 | 94.3211
1568.115 | 15653.495 | 94.3227
1568.236 | 15654.187 | 94.3277
1568.328 | 15655.406 | 94.3306
1568.419 | 15656.839 | 94.3334
1568.503 | 15657.316 | 94.3366
1568.615 | 15658.206 | 94.3365
1568.72 | 15659.705 | 94.3409
1568.815 | 15660.43 | 94.3429
1568.912 | 15661.105 | 94.3441
1569.009 | 15662.769 | 94.3469
1569.131 | 15663.214 | 94.3518
1569.223 | 15664.334 | 94.3499
1569.318 | 15664.91 | 94.3526
1569.424 | 15666.656 | 94.3566
1569.538 | 15667.299 | 94.3554
1569.607 | 15668.419 | 94.3598
1569.719 | 15669.325 | 94.363
1569.803 | 15669.869 | 94.3595
1569.914 | 15671.664 | 94.3712
1570.031 | 15672.323 | 94.3679
1570.123 | 15673.493 | 94.3718
1570.226 | 15674.069 | 94.3748
1570.312 | 15674.975 | 94.3809
1570.416 | 15676.523 | 94.3805
1570.525 | 15677.265 | 94.3849
1570.607 | 15678.352 | 94.3896
1570.711 | 15679.06 | 94.3909
1570.816 | 15680.543 | 94.391
1570.939 | 15681.251 | 94.3915
1571.012 | 15682.487 | 94.3958
1571.103 | 15683.145 | 94.3962
1571.22 | 15683.953 | 94.3973
1571.306 | 15684.842 | 94.4011
1571.4 | 15685.715 | 94.4067
1571.506 | 15687.675 | 94.4066
1571.613 | 15688.318 | 94.4081
1571.709 | 15689.356 | 94.4105
1571.814 | 15690.048 | 94.4106
1571.911 | 15690.789 | 94.4154
1572.017 | 15692.304 | 94.4155
1572.135 | 15693.441 | 94.4217
1572.212 | 15694.001 | 94.4224
1572.312 | 15694.841 | 94.4238
1572.407 | 15695.796 | 94.4286
1572.508 | 15696.768 | 94.4258
1572.63 | 15698.317 | 94.4325
1572.715 | 15698.943 | 94.4335
1572.826 | 15700.475 | 94.4366
1572.926 | 15701.908 | 94.4388
1573.001 | 15702.386 | 94.4402
1573.104 | 15703.522 | 94.4416
1573.238 | 15704.099 | 94.445
1573.301 | 15705.071 | 94.4479
1573.402 | 15706.009 | 94.448
1573.502 | 15707.393 | 94.4515
1573.6 | 15708.382 | 94.4535
1573.725 | 15709.765 | 94.4565
1573.815 | 15710.325 | 94.4571
1573.903 | 15711.413 | 94.4603
1574.009 | 15712.319 | 94.4621
1574.1 | 15712.928 | 94.4617
1574.215 | 15714.345 | 94.4659
1574.304 | 15715.432 | 94.4669
1574.425 | 15716.107 | 94.469
1574.532 | 15717.343 | 94.473
1574.621 | 15718.002 | 94.4708
1574.72 | 15719.632 | 94.4767
1574.83 | 15720.258 | 94.4772
1574.929 | 15721.642 | 94.4811
1575.018 | 15722.35 | 94.4829
1575.12 | 15723.388 | 94.4809
1575.201 | 15724.014 | 94.4862
1575.332 | 15725.414 | 94.4888
1575.41 | 15725.991 | 94.4895
1575.515 | 15727.803 | 94.495
1575.611 | 15728.313 | 94.4967
1575.717 | 15729.17 | 94.5004
1575.807 | 15729.845 | 94.503
1575.923 | 15731.608 | 94.5024
1576.008 | 15732.234 | 94.5061
1576.134 | 15733.371 | 94.5049
1576.234 | 15734.046 | 94.5075
1576.321 | 15735.084 | 94.5103
1576.422 | 15735.924 | 94.5102
1576.534 | 15737.588 | 94.5135
1576.625 | 15738.625 | 94.5161
1576.744 | 15739.317 | 94.5171
1576.812 | 15740.355 | 94.5167
1576.928 | 15741.03 | 94.516
1577.02 | 15742.694 | 94.5191
1577.146 | 15743.287 | 94.5255
1577.228 | 15744.407 | 94.5271
1577.31 | 15745.494 | 94.5293
1577.409 | 15746.137 | 94.5281
1577.519 | 15747.685 | 94.5336
1577.6 | 15748.361 | 94.5327
1577.718 | 15749.151 | 94.5339
1577.82 | 15750.486 | 94.5385
1577.914 | 15751.54 | 94.5398
1578.013 | 15752.775 | 94.5408
1578.109 | 15753.253 | 94.5432
1578.234 | 15754.472 | 94.5483
1578.317 | 15755.543 | 94.5497
1578.44 | 15756.235 | 94.5526
1578.513 | 15757.47 | 94.552
1578.605 | 15758.392 | 94.5545
1578.707 | 15759.71 | 94.5591
1578.803 | 15760.303 | 94.5567
1578.907 | 15761.176 | 94.5605
1579.018 | 15762.593 | 94.5641
1579.116 | 15763.17 | 94.5693
1579.215 | 15764.421 | 94.5681
1579.307 | 15765.443 | 94.5719
1579.404 | 15765.871 | 94.5706
1579.515 | 15767.568 | 94.5731
1579.627 | 15768.144 | 94.5754
1579.707 | 15769.198 | 94.5762
1579.806 | 15770.714 | 94.5798
1579.915 | 15771.307 | 94.5799
1580 | 15772.378 | 94.5815
1580.107 | 15773.037 | 94.5829
1580.221 | 15774.47 | 94.5856
1580.308 | 15775.425 | 94.5814
1580.437 | 15776.068 | 94.5903
1580.52 | 15776.99 | 94.5874
1580.602 | 15778.687 | 94.5925
1580.713 | 15779.296 | 94.5918
1580.807 | 15780.219 | 94.5954
1580.915 | 15780.878 | 94.5986
1581.011 | 15781.833 | 94.6018
1581.143 | 15783.645 | 94.6049
1581.202 | 15784.271 | 94.6035
1581.302 | 15784.946 | 94.6084
1581.409 | 15785.688 | 94.6101
1581.505 | 15787.516 | 94.6089
1581.607 | 15788.274 | 94.6105
1581.714 | 15788.883 | 94.6138
1581.812 | 15789.822 | 94.6152
1581.924 | 15791.585 | 94.6133
1582.027 | 15792.557 | 94.6143
1582.135 | 15793.166 | 94.6168
1582.204 | 15794.402 | 94.615
1582.3 | 15795.11 | 94.6137
1582.422 | 15796.576 | 94.6137
1582.53 | 15796.576 | 94.6152
1582.614 | 15797.943 | 94.6145
1582.744 | 15799.59 | 94.6181
1582.811 | 15800.101 | 94.6209
1582.915 | 15800.842 | 94.6233
1583.029 | 15802.654 | 94.6249
1583.103 | 15803.412 | 94.6238
1583.204 | 15804.269 | 94.627
1583.33 | 15805.372 | 94.627
1583.416 | 15805.982 | 94.6293
1583.537 | 15807.481 | 94.6296
1583.611 | 15808.024 | 94.6321
1583.702 | 15809.062 | 94.6332
1583.817 | 15810.825 | 94.6332
1583.905 | 15810.825 | 94.6349
1584.032 | 15812.439 | 94.637
1584.124 | 15813.872 | 94.6365
1584.226 | 15814.333 | 94.6383
1584.326 | 15815.388 | 94.6417
1584.41 | 15816.08 | 94.6458
1584.53 | 15817.694 | 94.6426
1584.62 | 15818.699 | 94.6427
1584.726 | 15819.358 | 94.646
1584.827 | 15820.066 | 94.646
1584.923 | 15821.861 | 94.6494
1585.012 | 15822.471 | 94.6473
1585.115 | 15823.641 | 94.6466
1585.229 | 15824.25 | 94.6513
1585.326 | 15824.958 | 94.6526
1585.4 | 15825.881 | 94.6537
1585.522 | 15827.561 | 94.6558
1585.625 | 15828.105 | 94.6535
1585.713 | 15829.505 | 94.6565
1585.817 | 15830.131 | 94.6569
1585.922 | 15831.267 | 94.6533
1586.007 | 15832.717 | 94.6585
1586.113 | 15832.717 | 94.6555
1586.207 | 15834.562 | 94.6596
1586.32 | 15835.089 | 94.6605
1586.411 | 15836.028 | 94.6608
1586.527 | 15837.659 | 94.6606
1586.602 | 15838.153 | 94.6648
1586.72 | 15839.24 | 94.6653
1586.817 | 15839.866 | 94.6698
1586.915 | 15840.838 | 94.6702
1587.017 | 15842.535 | 94.6699
1587.131 | 15843.243 | 94.6663
1587.207 | 15844.33 | 94.6704
1587.303 | 15845.681 | 94.6731
1587.408 | 15846.455 | 94.6749
1587.521 | 15847.295 | 94.6761
1587.601 | 15848.646 | 94.6768
1587.718 | 15849.321 | 94.6785
1587.806 | 15850.507 | 94.6791
1587.919 | 15851.067 | 94.6807
1588.012 | 15852.105 | 94.6838
1588.106 | 15853.687 | 94.6854
1588.241 | 15854.906 | 94.69
1588.303 | 15854.906 | 94.6889
1588.416 | 15856.536 | 94.6922
1588.508 | 15857.475 | 94.6969
1588.601 | 15858.365 | 94.6972
1588.71 | 15859.09 | 94.6982
1588.808 | 15860.045 | 94.7041
1588.903 | 15861.659 | 94.7005
1589.004 | 15862.499 | 94.7016
1589.108 | 15863.307 | 94.7011
1589.204 | 15864.69 | 94.7042
1589.303 | 15865.333 | 94.7041
1589.401 | 15866.239 | 94.7048
1589.512 | 15867.491 | 94.709
1589.607 | 15868.446 | 94.7118
1589.704 | 15869.369 | 94.708
1589.837 | 15870.604 | 94.7117
1589.928 | 15871.609 | 94.7109
1590.025 | 15872.169 | 94.7117
1590.144 | 15873.322 | 94.7102
1590.207 | 15874.113 | 94.7148
1590.335 | 15875.249 | 94.7154
1590.4 | 15876.007 | 94.7165
1590.525 | 15877.621 | 94.7166
1590.609 | 15878.231 | 94.7215
1590.734 | 15879.367 | 94.7201
1590.825 | 15880.026 | 94.7212
1590.941 | 15881.772 | 94.725
1591.002 | 15881.772 | 94.7189
1591.121 | 15883.864 | 94.727
1591.224 | 15884.705 | 94.7242
1591.318 | 15885.298 | 94.7253
1591.403 | 15886.418 | 94.7269
1591.535 | 15887.719 | 94.7305
1591.626 | 15888.526 | 94.7358
1591.705 | 15889.383 | 94.7362
1591.824 | 15890.305 | 94.736
1591.901 | 15890.882 | 94.7356
1592.031 | 15892.644 | 94.7387
1592.113 | 15893.287 | 94.7418
1592.216 | 15894.39 | 94.7489
1592.31 | 15894.951 | 94.7493
1592.429 | 15896.4 | 94.7541
1592.539 | 15897.306 | 94.7588
1592.643 | 15898.443 | 94.7565
1592.725 | 15899.25 | 94.7659
1592.822 | 15900.864 | 94.7627
1592.921 | 15901.671 | 94.7653
1593.014 | 15902.495 | 94.7613
1593.125 | 15903.104 | 94.7532
1593.237 | 15904.34 | 94.7585
1593.321 | 15905.575 | 94.7613
1593.414 | 15906.498 | 94.7534
1593.511 | 15907.058 | 94.7583
1593.631 | 15908.672 | 94.7578
1593.721 | 15909.446 | 94.7567
1593.814 | 15910.468 | 94.7575
1593.91 | 15911.736 | 94.76
1594.025 | 15912.214 | 94.7552
1594.108 | 15913.713 | 94.7618
1594.23 | 15914.322 | 94.7598
1594.328 | 15915.508 | 94.763
1594.411 | 15916.464 | 94.7887
1594.522 | 15917.057 | 94.7847
1594.617 | 15918.539 | 94.7847
1594.711 | 15919.445 | 94.781
1594.821 | 15920.467 | 94.7862
1594.908 | 15921.406 | 94.7861
1595.021 | 15922.13 | 94.7907
1595.103 | 15923.646 | 94.7868
1595.22 | 15924.338 | 94.7891
1595.307 | 15925.54 | 94.7931
1595.414 | 15926.809 | 94.7981
1595.522 | 15927.352 | 94.8014
1595.607 | 15928.209 | 94.7994
1595.703 | 15928.884 | 94.7951
1595.818 | 15930.564 | 94.7968
1595.9 | 15931.339 | 94.7986
1596.014 | 15932.245 | 94.8015
1596.112 | 15932.805 | 94.7867
1596.203 | 15933.76 | 94.7893
1596.321 | 15935.341 | 94.7852
1596.409 | 15936.56 | 94.7885
1596.514 | 15937.351 | 94.7898
1596.605 | 15937.961 | 94.7881
1596.736 | 15939.443 | 94.789
1596.805 | 15940.003 | 94.7893
1596.901 | 15940.942 | 94.7951
1597.006 | 15941.947 | 94.7967
1597.12 | 15943.331 | 94.7955
1597.208 | 15944.434 | 94.8007
1597.316 | 15945.126 | 94.7952
1597.43 | 15946.757 | 94.7986
1597.521 | 15947.35 | 94.7974
1597.609 | 15948.503 | 94.8004
1597.708 | 15949.014 | 94.8004
1597.805 | 15949.739 | 94.8017
1597.91 | 15951.468 | 94.8016
1598.031 | 15952.292 | 94.8026
1598.109 | 15952.951 | 94.7989
1598.201 | 15954.466 | 94.8018
1598.306 | 15955.257 | 94.8051
1598.404 | 15956.41 | 94.8056
1598.508 | 15957.003 | 94.8017
1598.605 | 15957.744 | 94.8062
1598.727 | 15959.589 | 94.8068
1598.813 | 15960.067 | 94.8082
1598.925 | 15961.599 | 94.8099
1599.029 | 15962.67 | 94.8111
1599.112 | 15963.081 | 94.8154
1599.225 | 15964.597 | 94.8149
1599.315 | 15965.272 | 94.8168
1599.436 | 15966.359 | 94.819
1599.525 | 15967.875 | 94.8231
1599.669 | 15968.484 | 94.8226
1599.718 | 15969.604 | 94.826
1599.81 | 15970.23 | 94.8242
1599.934 | 15971.334 | 94.8277
1600.016 | 15971.977 | 94.829
1600.124 | 15973.212 | 94.8329
1600.21 | 15973.871 | 94.8327
1600.317 | 15975.502 | 94.8345
1600.448 | 15976.292 | 94.831
1600.519 | 15977.528 | 94.8334
1600.627 | 15978.22 | 94.8328
1600.723 | 15979.867 | 94.8361
1600.825 | 15980.691 | 94.8393
1600.917 | 15981.498 | 94.8389
1601.015 | 15982.783 | 94.8406
1601.101 | 15983.227 | 94.8421
1601.213 | 15984.792 | 94.843
1601.334 | 15985.286 | 94.8477
1601.4 | 15986.357 | 94.8443
1601.532 | 15987.164 | 94.8475
1601.619 | 15987.955 | 94.8465
1601.725 | 15989.092 | 94.8504
1601.827 | 15989.915 | 94.8527
1601.925 | 15991.859 | 94.8537
1602.014 | 15992.485 | 94.8549
1602.123 | 15993.589 | 94.8546
1602.213 | 15994.412 | 94.8587
1602.309 | 15995.137 | 94.8618
1602.432 | 15996.455 | 94.862
1602.548 | 15996.455 | 94.8643
1602.617 | 15998.629 | 94.8633
1602.704 | 15999.173 | 94.8638
1602.827 | 16000.26 | 94.8691
1602.927 | 16000.935 | 94.8671
1603.011 | 16002.731 | 94.8686
1603.123 | 16003.324 | 94.872
1603.209 | 16004.494 | 94.8728
1603.315 | 16005.778 | 94.8728
1603.401 | 16006.24 | 94.8787
1603.505 | 16007.689 | 94.8767
1603.62 | 16008.315 | 94.8827
1603.717 | 16009.518 | 94.8826
1603.812 | 16010.226 | 94.8823
1603.91 | 16011.198 | 94.884
1604.018 | 16012.433 | 94.8883
1604.104 | 16013.372 | 94.8877
1604.212 | 16014.311 | 94.8926
1604.324 | 16015.036 | 94.8907
1604.401 | 16015.893 | 94.8904
1604.501 | 16017.639 | 94.8935
1604.604 | 16018.133 | 94.8939
1604.738 | 16019.615 | 94.8974
1604.804 | 16020.159 | 94.8992
1604.907 | 16021.147 | 94.8947
1605.01 | 16022.449 | 94.9014
1605.106 | 16023.157 | 94.9008
1605.203 | 16023.981 | 94.9062
1605.305 | 16025.282 | 94.9033
1605.418 | 16026.287 | 94.9083
1605.505 | 16027.703 | 94.906
1605.617 | 16028.296 | 94.9038
1605.702 | 16029.466 | 94.9137
1605.807 | 16030.29 | 94.9155
1605.906 | 16031.426 | 94.9166
1606.014 | 16032.349 | 94.9163
1606.114 | 16032.942 | 94.917
1606.211 | 16033.815 | 94.9214
1606.304 | 16035.363 | 94.924
1606.408 | 16035.94 | 94.9242
1606.541 | 16037.653 | 94.9319
1606.624 | 16038.229 | 94.9341
1606.731 | 16039.366 | 94.9343
1606.818 | 16039.959 | 94.9347
1606.906 | 16041.409 | 94.9375
1607.012 | 16042.084 | 94.9415
1607.125 | 16043.567 | 94.9449
1607.218 | 16044.193 | 94.9435
1607.309 | 16045.066 | 94.9457
1607.401 | 16045.906 | 94.945
1607.521 | 16047.537 | 94.9498
1607.619 | 16048.08 | 94.9493
1607.724 | 16049.217 | 94.9524
1607.812 | 16049.859 | 94.95
1607.921 | 16051.655 | 94.958
1608.004 | 16052.396 | 94.9571
1608.123 | 16053.285 | 94.9583
1608.203 | 16053.895 | 94.961
1608.321 | 16055.509 | 94.964
1608.415 | 16056.119 | 94.962
1608.526 | 16057.305 | 94.9693
1608.606 | 16058.03 | 94.9687
1608.721 | 16059.66 | 94.9696
1608.813 | 16060.303 | 94.9747
1608.929 | 16061.357 | 94.9729
1609.024 | 16062.889 | 94.9761
1609.111 | 16063.35 | 94.981
1609.225 | 16064.207 | 94.9831
1609.319 | 16064.899 | 94.9833
1609.414 | 16065.854 | 94.9826
1609.528 | 16067.617 | 94.9828
1609.619 | 16068.424 | 94.9814
1609.712 | 16069.429 | 94.9788
1609.807 | 16069.923 | 94.9789
1609.92 | 16071.339 | 94.9773
1610.024 | 16072.114 | 94.9788
1610.131 | 16073.53 | 94.9782
1610.214 | 16074.453 | 94.98
1610.319 | 16075.112 | 94.9781
1610.423 | 16076.331 | 94.9793
1610.518 | 16077.78 | 94.978
1610.623 | 16078.324 | 94.9782
1610.719 | 16079.493 | 94.9843
1610.818 | 16080.811 | 94.9795
1610.912 | 16081.388 | 94.9801
1611.027 | 16082.03 | 94.9794
1611.126 | 16083.612 | 94.9806
1611.231 | 16084.221 | 94.986
1611.324 | 16085.456 | 94.984
1611.428 | 16086.033 | 94.9834
1611.52 | 16086.906 | 94.9839
1611.614 | 16088.471 | 94.9841
1611.713 | 16089.723 | 94.9851
1611.808 | 16090.365 | 94.9882
1611.918 | 16091.337 | 94.9876
1612.014 | 16092.326 | 94.9881
1612.114 | 16093.479 | 94.9878
1612.226 | 16094.203 | 94.9884
1612.303 | 16095.67 | 94.9908
1612.43 | 16096.263 | 94.9921
1612.503 | 16096.263 | 94.9919
1612.61 | 16098.42 | 94.9913
1612.716 | 16099.359 | 94.9908
1612.807 | 16099.969 | 94.9916
1612.901 | 16101.451 | 94.9935
1613.015 | 16102.028 | 94.9944
1613.106 | 16103.049 | 94.9965
1613.206 | 16104.482 | 94.9972
1613.313 | 16105.026 | 95
1613.401 | 16105.784 | 95.0011
1613.506 | 16107.695 | 95.0014
1613.614 | 16108.271 | 95.0013
1613.709 | 16109.243 | 95.0028
1613.808 | 16110.429 | 95.0055
1613.904 | 16111.368 | 95.0032
1614.039 | 16112.076 | 95.0054
1614.139 | 16113.032 | 95.0086
1614.225 | 16113.987 | 95.0041
1614.315 | 16115.14 | 95.0049
1614.416 | 16115.964 | 95.0069
1614.513 | 16117.463 | 95.0037
1614.622 | 16118.155 | 95.002
1614.743 | 16119.258 | 95.0078
1614.8 | 16120.065 | 95.0035
1614.928 | 16121.729 | 95.0059
1615.018 | 16122.339 | 95.0059
1615.104 | 16123.376 | 95.0054
1615.238 | 16124.068 | 95.0075
1615.309 | 16125.007 | 95.0036
1615.422 | 16126.803 | 95.0095
1615.517 | 16127.313 | 95.0059
1615.632 | 16128.747 | 95.0088
1615.723 | 16129.323 | 95.007
1615.837 | 16130.542 | 95.0087
1615.916 | 16131.003 | 95.0094
1616.006 | 16131.778 | 95.01
1616.139 | 16133.491 | 95.0093
1616.24 | 16134.183 | 95.0095
1616.325 | 16135.056 | 95.0122
1616.419 | 16136.785 | 95.0127
1616.503 | 16136.785 | 95.0141
1616.625 | 16138.515 | 95.0139
1616.716 | 16139.042 | 95.0133
1616.84 | 16140.459 | 95.0154
1616.928 | 16141.035 | 95.0182
1617.002 | 16142.221 | 95.0174
1617.117 | 16143.753 | 95.0157
1617.243 | 16144.264 | 95.0197
1617.325 | 16145.433 | 95.0175
1617.421 | 16146.85 | 95.0191
1617.521 | 16147.641 | 95.0185
1617.628 | 16148.333 | 95.0246
1617.71 | 16148.909 | 95.0171
1617.827 | 16150.606 | 95.0233
1617.919 | 16151.149 | 95.0245
1618.016 | 16152.599 | 95.0246
1618.143 | 16153.192 | 95.0253
1618.234 | 16154.296 | 95.0263
1618.304 | 16155.119 | 95.0252
1618.414 | 16156.734 | 95.0255
1618.542 | 16157.31 | 95.0317
1618.62 | 16158.513 | 95.028
1618.73 | 16159.122 | 95.0327
1618.822 | 16160.292 | 95.0315
1618.917 | 16160.868 | 95.0324
1619.023 | 16162.581 | 95.0341
1619.146 | 16163.257 | 95.0354
1619.226 | 16164.476 | 95.0356
1619.328 | 16165.579 | 95.0348
1619.422 | 16166.304 | 95.0367
1619.507 | 16167.507 | 95.0363
1619.621 | 16168.067 | 95.0366
1619.706 | 16168.857 | 95.0401
1619.806 | 16170.488 | 95.0369
1619.921 | 16171.048 | 95.0429
1620.021 | 16172.201 | 95.0447
1620.118 | 16172.86 | 95.0423
1620.211 | 16174.54 | 95.0437
1620.305 | 16175.101 | 95.0495
1620.415 | 16176.748 | 95.0452
1620.508 | 16177.423 | 95.0495
1620.602 | 16178.626 | 95.0484
1620.715 | 16179.268 | 95.0497
1620.802 | 16180.454 | 95.0531
1620.915 | 16181.014 | 95.0522
1621.01 | 16182.694 | 95.0561
1621.117 | 16183.254 | 95.0555
1621.202 | 16184.424 | 95.0543
1621.324 | 16185.05 | 95.0565
1621.413 | 16186.483 | 95.056
1621.505 | 16187.389 | 95.0556
1621.614 | 16188.015 | 95.0576
1621.713 | 16188.822 | 95.0602
1621.834 | 16190.568 | 95.06
1621.93 | 16191.227 | 95.0628
1622.001 | 16192.43 | 95.0617
1622.108 | 16193.698 | 95.0619
1622.219 | 16194.291 | 95.0657
1622.306 | 16195.411 | 95.0627
1622.424 | 16196.202 | 95.0653
1622.511 | 16196.202 | 95.0659
1622.627 | 16198.574 | 95.07
1622.713 | 16199.216 | 95.0701
1622.801 | 16200.435 | 95.0728
1622.926 | 16201.704 | 95.0719
1623.017 | 16202.231 | 95.0715
1623.104 | 16203.433 | 95.0711
1623.226 | 16204.867 | 95.0733
1623.312 | 16205.361 | 95.0772
1623.428 | 16206.25 | 95.0755
1623.531 | 16207.535 | 95.0783
1623.628 | 16208.524 | 95.0809
1623.703 | 16209.199 | 95.0811
1623.844 | 16210.253 | 95.0828
1623.917 | 16211.093 | 95.086
1624.023 | 16212.823 | 95.0836
1624.111 | 16213.366 | 95.0853
1624.23 | 16214.256 | 95.0903
1624.306 | 16214.931 | 95.0895
1624.403 | 16215.689 | 95.0951
1624.525 | 16217.534 | 95.095
1624.61 | 16217.995 | 95.0957
1624.726 | 16219.544 | 95.0983
1624.801 | 16219.544 | 95.0983
1624.923 | 16221.833 | 95.1003
1625.037 | 16222.295 | 95.1024
1625.101 | 16223.365 | 95.1034
1625.234 | 16224.189 | 95.1062
1625.324 | 16224.996 | 95.107
1625.417 | 16226.775 | 95.1101
1625.522 | 16227.253 | 95.1126
1625.612 | 16227.961 | 95.1176
1625.73 | 16229.147 | 95.1132
1625.823 | 16230.811 | 95.1163
1625.915 | 16231.437 | 95.1176
1626 | 16232.228 | 95.117
1626.132 | 16233.117 | 95.1166
1626.205 | 16233.941 | 95.1194
1626.312 | 16235.753 | 95.1191
1626.441 | 16236.296 | 95.1211
1626.515 | 16237.466 | 95.1261
1626.626 | 16238.092 | 95.1279
1626.702 | 16238.883 | 95.132
1626.81 | 16240.695 | 95.133
1626.924 | 16241.304 | 95.1332
1627.011 | 16242.539 | 95.1311
1627.131 | 16243.116 | 95.1349
1627.202 | 16243.973 | 95.1369
1627.309 | 16245.537 | 95.1373
1627.42 | 16246.114 | 95.1392
1627.523 | 16246.954 | 95.1405
1627.612 | 16248.75 | 95.1463
1627.725 | 16249.161 | 95.1466
1627.818 | 16250.809 | 95.1464
1627.915 | 16251.385 | 95.1475
1628.027 | 16252.456 | 95.1505
1628.114 | 16253.428 | 95.149
1628.225 | 16254.12 | 95.1498
1628.3 | 16254.877 | 95.1516
1628.417 | 16255.981 | 95.1527
1628.512 | 16256.805 | 95.1507
1628.61 | 16258.501 | 95.1553
1628.731 | 16259.21 | 95.1558
1628.808 | 16260.297 | 95.1561
1628.914 | 16261.186 | 95.1545
1629.021 | 16261.763 | 95.1537
1629.11 | 16262.834 | 95.1516
1629.207 | 16263.69 | 95.1559
1629.322 | 16265.568 | 95.1524
1629.432 | 16266.309 | 95.1522
1629.502 | 16267.43 | 95.1549
1629.61 | 16268.698 | 95.1557
1629.719 | 16269.275 | 95.1563
1629.805 | 16270.444 | 95.1573
1629.944 | 16271.564 | 95.159
1630.011 | 16272.075 | 95.1566
1630.106 | 16272.75 | 95.1595
1630.209 | 16273.706 | 95.1603
1630.313 | 16275.452 | 95.1621
1630.436 | 16276.325 | 95.1645
1630.524 | 16276.967 | 95.1641
1630.616 | 16278.104 | 95.1632
1630.713 | 16279.339 | 95.1654
1630.8 | 16280.278 | 95.1652
1630.913 | 16280.97 | 95.1661
1631 | 16282.634 | 95.1649
1631.114 | 16283.243 | 95.1669
1631.235 | 16284.396 | 95.1672
1631.313 | 16284.956 | 95.1685
1631.41 | 16285.731 | 95.172
1631.506 | 16286.719 | 95.1711
1631.602 | 16287.724 | 95.1711
1631.708 | 16288.63 | 95.1722
1631.809 | 16290.425 | 95.1732
1631.902 | 16291.348 | 95.1744
1632.036 | 16292.254 | 95.1731
1632.127 | 16292.946 | 95.1745
1632.214 | 16293.901 | 95.1769
1632.329 | 16295.565 | 95.1766
1632.424 | 16296.158 | 95.1788
1632.503 | 16297.146 | 95.1772
1632.609 | 16298.019 | 95.1779
1632.705 | 16298.728 | 95.1805
1632.826 | 16300.457 | 95.1808
1632.905 | 16301.38 | 95.1826
1633.001 | 16302.335 | 95.1839
1633.123 | 16303.801 | 95.1818
1633.239 | 16304.51 | 95.1847
1633.32 | 16305.514 | 95.1857
1633.417 | 16306.074 | 95.1827
1633.523 | 16307.178 | 95.1847
1633.628 | 16308.71 | 95.1841
1633.72 | 16309.632 | 95.186
1633.817 | 16310.11 | 95.1875
1633.923 | 16310.835 | 95.1896
1634.039 | 16312.532 | 95.1861
1634.132 | 16313.52 | 95.1888
1634.215 | 16314.08 | 95.1867
1634.322 | 16315.151 | 95.1889
1634.409 | 16315.843 | 95.1876
1634.527 | 16317.309 | 95.1875
1634.623 | 16317.885 | 95.1929
1634.719 | 16319.598 | 95.1907
1634.814 | 16320.422 | 95.1962
1634.933 | 16321.114 | 95.1973
1635.025 | 16322.283 | 95.1955
1635.122 | 16322.86 | 95.1949
1635.225 | 16324.573 | 95.1971
1635.334 | 16325.249 | 95.1972
1635.416 | 16326.336 | 95.2011
1635.512 | 16327.703 | 95.2
1635.624 | 16328.296 | 95.2002
1635.734 | 16329.136 | 95.2002
1635.816 | 16330.289 | 95.2001
1635.913 | 16331.706 | 95.2056
1636.024 | 16332.332 | 95.2063
1636.108 | 16333.386 | 95.2117
1636.222 | 16334.012 | 95.2092
1636.325 | 16335.198 | 95.2086
1636.409 | 16336.664 | 95.2103
1636.51 | 16337.405 | 95.2099
1636.616 | 16338.097 | 95.216
1636.72 | 16339.382 | 95.2162
1636.806 | 16340.37 | 95.2158
1636.91 | 16340.947 | 95.2197
1637.004 | 16342.446 | 95.2189
1637.115 | 16342.99 | 95.218
1637.209 | 16344.686 | 95.2221
1637.303 | 16345.213 | 95.2205
1637.401 | 16346.432 | 95.2242
1637.518 | 16347.042 | 95.2229
1637.615 | 16347.8 | 95.2225
1637.702 | 16349.628 | 95.2269
1637.813 | 16350.238 | 95.2258
1637.951 | 16351.555 | 95.2272
1638.024 | 16352.181 | 95.2302
1638.101 | 16353.236 | 95.2319
1638.218 | 16353.779 | 95.2336
1638.305 | 16354.767 | 95.2303
1638.413 | 16356.431 | 95.2358
1638.514 | 16357.321 | 95.2367
1638.603 | 16358.457 | 95.2392
1638.733 | 16358.984 | 95.241
1638.82 | 16359.94 | 95.2406
1638.904 | 16361.422 | 95.2404
1639.011 | 16362.246 | 95.2421
1639.113 | 16363.317 | 95.2435
1639.238 | 16364.289 | 95.2457
1639.315 | 16364.997 | 95.2467
1639.442 | 16366.562 | 95.2462
1639.508 | 16367.204 | 95.2483
1639.641 | 16368.736 | 95.2486
1639.709 | 16368.736 | 95.249
1639.842 | 16370.598 | 95.2541
1639.924 | 16371.191 | 95.2499
1640.032 | 16372.245 | 95.2533
1640.119 | 16372.92 | 95.2561
1640.206 | 16374.073 | 95.2584
1640.327 | 16375.556 | 95.2621
1640.412 | 16375.984 | 95.2622
1640.502 | 16376.742 | 95.261
1640.601 | 16378.307 | 95.264
1640.728 | 16379.691 | 95.2627
1640.82 | 16380.284 | 95.2674
1640.903 | 16381.47 | 95.2632
1641.038 | 16382.161 | 95.2707
1641.105 | 16383.018 | 95.2706
1641.222 | 16384.286 | 95.2711
1641.319 | 16385.077 | 95.2712
1641.437 | 16386.181 | 95.2721
1641.52 | 16387.812 | 95.2753
1641.636 | 16388.289 | 95.2773
1641.717 | 16389.475 | 95.2804
1641.816 | 16390.019 | 95.2762
1641.926 | 16391.699 | 95.2823
1642.007 | 16392.259 | 95.2817
1642.116 | 16393.725 | 95.2834
1642.232 | 16394.631 | 95.2845
1642.32 | 16395.455 | 95.2884
1642.45 | 16396.262 | 95.2886
1642.525 | 16396.262 | 95.2887
1642.614 | 16397.843 | 95.2916
1642.705 | 16398.98 | 95.2914
1642.813 | 16400.084 | 95.2962
1642.902 | 16400.743 | 95.2957
1643.021 | 16402.489 | 95.2999
1643.13 | 16403.181 | 95.2974
1643.222 | 16404.761 | 95.3031
1643.311 | 16405.42 | 95.3033
1643.401 | 16405.42 | 95.3075
1643.507 | 16407.133 | 95.3078
1643.628 | 16408.336 | 95.3076
1643.723 | 16409.637 | 95.3118
1643.819 | 16410.461 | 95.3091
1643.91 | 16411.153 | 95.3105
1644.019 | 16412.454 | 95.3143
1644.12 | 16413.772 | 95.3163
1644.207 | 16414.381 | 95.3171
1644.312 | 16415.485 | 95.3186
1644.418 | 16416.786 | 95.3181
1644.503 | 16416.786 | 95.3177
1644.621 | 16418.236 | 95.3211
1644.712 | 16419.686 | 95.3232
1644.804 | 16420.229 | 95.3234
1644.909 | 16420.74 | 95.3252
1645.019 | 16421.662 | 95.3286
1645.115 | 16423.54 | 95.3279
1645.233 | 16424.067 | 95.3308
1645.313 | 16425.319 | 95.3345
1645.423 | 16425.863 | 95.3315
1645.519 | 16426.785 | 95.3323
1645.608 | 16428.63 | 95.3357
1645.703 | 16429.421 | 95.3342
1645.829 | 16430.014 | 95.338
1645.916 | 16431.183 | 95.3406
1646 | 16431.793 | 95.3436
1646.109 | 16432.995 | 95.3461
1646.216 | 16433.704 | 95.3466
1646.317 | 16435.45 | 95.3455
1646.418 | 16436.29 | 95.3495
1646.503 | 16437.328 | 95.3471
1646.609 | 16437.97 | 95.3516
1646.708 | 16439.288 | 95.3549
1646.805 | 16440.326 | 95.3542
1646.917 | 16441.314 | 95.3571
1647.001 | 16442.286 | 95.357
1647.135 | 16443.933 | 95.357
1647.212 | 16443.933 | 95.3564
1647.317 | 16445.465 | 95.3572
1647.41 | 16446.19 | 95.3596
1647.515 | 16447.195 | 95.3604
1647.604 | 16448.628 | 95.3607
1647.714 | 16449.221 | 95.3623
1647.8 | 16450.275 | 95.3627
1647.943 | 16451.725 | 95.3624
1648.007 | 16452.614 | 95.366
1648.116 | 16453.224 | 95.3651
1648.235 | 16454.311 | 95.3667
1648.325 | 16454.986 | 95.3669
1648.4 | 16456.123 | 95.3694
1648.5 | 16457.589 | 95.3715
1648.635 | 16458.281 | 95.3711
1648.705 | 16458.956 | 95.3674
1648.841 | 16460.702 | 95.3731
1648.903 | 16461.575 | 95.371
1649.034 | 16462.284 | 95.3741
1649.125 | 16462.959 | 95.376
1649.241 | 16464.722 | 95.3786
1649.313 | 16465.265 | 95.3802
1649.423 | 16466.221 | 95.3844
1649.52 | 16467.753 | 95.382
1649.619 | 16468.395 | 95.387
1649.709 | 16469.219 | 95.3832
1649.826 | 16470.85 | 95.3883
1649.903 | 16471.311 | 95.3863
1650.028 | 16472.184 | 95.3908
1650.106 | 16472.859 | 95.3923
1650.202 | 16473.633 | 95.3923
1650.321 | 16475.396 | 95.3948
1650.417 | 16476.071 | 95.3988
1650.516 | 16477.867 | 95.3956
1650.604 | 16477.867 | 95.3966
1650.727 | 16479.58 | 95.3975
1650.814 | 16480.19 | 95.3993
1650.901 | 16481.326 | 95.3992
1651.002 | 16482.018 | 95.3955
1651.124 | 16483.501 | 95.3946
1651.216 | 16484.769 | 95.3944
1651.316 | 16485.214 | 95.393
1651.411 | 16485.873 | 95.3955
1651.529 | 16487.602 | 95.3949
1651.621 | 16488.36 | 95.3957
1651.713 | 16489.431 | 95.3969
1651.825 | 16490.452 | 95.3961
1651.913 | 16491.391 | 95.3975
1652.024 | 16492.05 | 95.3969
1652.108 | 16493.664 | 95.3988
1652.222 | 16494.158 | 95.399
1652.304 | 16494.933 | 95.3993
1652.41 | 16496.119 | 95.4016
1652.514 | 16497.535 | 95.4044
1652.612 | 16498.507 | 95.408
1652.706 | 16499.347 | 95.4074
1652.806 | 16500.023 | 95.4105
1652.915 | 16501.357 | 95.4089
1653.01 | 16502.461 | 95.4097
1653.108 | 16503.367 | 95.4108
1653.207 | 16504.075 | 95.4091
1653.305 | 16505.623 | 95.4128
1653.417 | 16506.15 | 95.4129
1653.522 | 16506.958 | 95.4161
1653.603 | 16508.391 | 95.4179
1653.716 | 16509 | 95.4188
1653.817 | 16509.774 | 95.4197
1653.92 | 16510.763 | 95.4187
1654.017 | 16512.509 | 95.4224
1654.106 | 16513.069 | 95.4183
1654.203 | 16514.584 | 95.4198
1654.322 | 16515.128 | 95.4244
1654.415 | 16516.166 | 95.4251
1654.506 | 16517.418 | 95.427
1654.616 | 16518.192 | 95.4253
1654.701 | 16518.752 | 95.4296
1654.808 | 16520.35 | 95.4297
1654.948 | 16521.799 | 95.4325
1655.004 | 16521.799 | 95.4341
1655.136 | 16523.529 | 95.4379
1655.217 | 16524.221 | 95.4361
1655.302 | 16525.357 | 95.435
1655.415 | 16525.967 | 95.439
1655.5 | 16526.758 | 95.436
1655.608 | 16527.993 | 95.44
1655.716 | 16529.443 | 95.4431
1655.823 | 16530.118 | 95.4436
1655.905 | 16531.354 | 95.4445
1656 | 16532.062 | 95.4479
1656.145 | 16533.511 | 95.4466
1656.213 | 16534.401 | 95.4493
1656.33 | 16535.323 | 95.4494
1656.408 | 16535.883 | 95.4533
1656.542 | 16537.432 | 95.4558
1656.601 | 16538.025 | 95.4558
1656.712 | 16539.129 | 95.4602
1656.844 | 16540.595 | 95.4602
1656.904 | 16541.221 | 95.4632
1657.028 | 16542.654 | 95.4628
1657.116 | 16543.23 | 95.4651
1657.204 | 16544.334 | 95.4645
1657.326 | 16545.849 | 95.4673
1657.413 | 16546.311 | 95.468
1657.528 | 16547.217 | 95.4706
1657.607 | 16547.859 | 95.473
1657.735 | 16549.655 | 95.4735
1657.815 | 16550.314 | 95.4766
1657.929 | 16551.318 | 95.4768
1658.035 | 16552.653 | 95.4783
1658.1 | 16552.653 | 95.4774
1658.223 | 16554.629 | 95.4814
1658.339 | 16555.255 | 95.4773
1658.405 | 16556.326 | 95.4834
1658.521 | 16557.133 | 95.4807
1658.626 | 16558.418 | 95.4834
1658.72 | 16559.472 | 95.4873
1658.815 | 16559.934 | 95.4871
1658.916 | 16561.433 | 95.4903
1659 | 16561.976 | 95.4921
1659.123 | 16563.59 | 95.4922
1659.206 | 16564.2 | 95.492
1659.321 | 16565.188 | 95.4981
1659.413 | 16565.814 | 95.4987
1659.513 | 16567.527 | 95.4973
1659.63 | 16568.219 | 95.501
1659.714 | 16569.405 | 95.5009
1659.807 | 16570.097 | 95.5034
1659.927 | 16571.168 | 95.5064
1660.032 | 16571.876 | 95.509
1660.115 | 16573.688 | 95.5091
1660.205 | 16574.133 | 95.5122
1660.327 | 16575.187 | 95.5133
1660.416 | 16576.752 | 95.5173
1660.503 | 16577.197 | 95.5177
1660.616 | 16578.07 | 95.5202
1660.708 | 16579.618 | 95.5185
1660.829 | 16580.195 | 95.5194
1660.913 | 16581.364 | 95.5219
1661.01 | 16582.666 | 95.5247
1661.127 | 16583.226 | 95.5287
1661.23 | 16583.885 | 95.5277
1661.312 | 16584.922 | 95.5308
1661.408 | 16586.454 | 95.5292
1661.512 | 16586.965 | 95.5336
1661.619 | 16587.69 | 95.5332
1661.705 | 16589.436 | 95.5376
1661.806 | 16590.326 | 95.5394
1661.92 | 16590.919 | 95.5392
1662.008 | 16592.681 | 95.538
1662.125 | 16593.142 | 95.5406
1662.207 | 16594.262 | 95.5424
1662.314 | 16594.773 | 95.5468
1662.422 | 16595.712 | 95.5502
1662.54 | 16596.816 | 95.5483
1662.608 | 16597.952 | 95.5484
1662.719 | 16599.336 | 95.5489
1662.803 | 16600.407 | 95.5501
1662.917 | 16600.95 | 95.5534
1663.008 | 16602.664 | 95.5535
1663.116 | 16603.207 | 95.5566
1663.238 | 16604.377 | 95.5606
1663.311 | 16604.953 | 95.563
1663.41 | 16606.633 | 95.5657
1663.543 | 16607.21 | 95.5671
1663.619 | 16608.034 | 95.5669
1663.718 | 16609.187 | 95.5673
1663.805 | 16610.669 | 95.571
1663.946 | 16611.345 | 95.5748
1664.028 | 16612.218 | 95.5775
1664.11 | 16613.288 | 95.5774
1664.215 | 16613.848 | 95.5779
1664.311 | 16614.705 | 95.5788
1664.407 | 16615.677 | 95.5834
1664.508 | 16617.159 | 95.5832
1664.613 | 16618.032 | 95.5857
1664.702 | 16619.597 | 95.5844
1664.812 | 16620.207 | 95.5899
1664.906 | 16621.195 | 95.5868
1665.014 | 16621.788 | 95.59
1665.113 | 16622.711 | 95.5935
1665.231 | 16624.539 | 95.594
1665.312 | 16625.05 | 95.5937
1665.402 | 16625.709 | 95.5953
1665.546 | 16627.587 | 95.5977
1665.612 | 16628.213 | 95.6001
1665.732 | 16629.217 | 95.6039
1665.84 | 16630.683 | 95.6017
1665.904 | 16630.683 | 95.6057
1666.041 | 16632.512 | 95.6075
1666.114 | 16633.006 | 95.6092
1666.229 | 16634.522 | 95.6057
1666.319 | 16635.213 | 95.6074
1666.402 | 16636.334 | 95.6067
1666.533 | 16637.207 | 95.6098
1666.628 | 16637.898 | 95.6162
1666.735 | 16639.513 | 95.6126
1666.802 | 16639.513 | 95.6174
1666.932 | 16641.341 | 95.6173
1667.001 | 16641.918 | 95.6179
1667.116 | 16643.697 | 95.6204
1667.204 | 16643.697 | 95.624
1667.324 | 16645.476 | 95.6251
1667.418 | 16646.349 | 95.6243
1667.505 | 16647.024 | 95.6292
1667.613 | 16648.523 | 95.6283
1667.706 | 16649.1 | 95.6308
1667.812 | 16650.352 | 95.6307
1667.907 | 16651.208 | 95.6328
1668.022 | 16652.114 | 95.6327
1668.108 | 16652.79 | 95.6364
1668.223 | 16654.503 | 95.6366
1668.33 | 16655.063 | 95.6381
1668.416 | 16656.71 | 95.6379
1668.525 | 16657.55 | 95.6362
1668.635 | 16658.226 | 95.6393
1668.717 | 16659.412 | 95.6381
1668.818 | 16659.889 | 95.6388
1668.925 | 16661.537 | 95.64
1669.039 | 16662.212 | 95.6425
1669.111 | 16663.332 | 95.6458
1669.223 | 16664.321 | 95.6426
1669.303 | 16664.963 | 95.6427
1669.416 | 16666.231 | 95.6443
1669.526 | 16666.874 | 95.6456
1669.613 | 16668.702 | 95.646
1669.725 | 16669.131 | 95.6498
1669.804 | 16670.201 | 95.6487
1669.916 | 16671.42 | 95.65
1670.012 | 16672.03 | 95.6493
1670.102 | 16673.018 | 95.652
1670.221 | 16674.468 | 95.6549
1670.306 | 16675.324 | 95.6549
1670.418 | 16675.967 | 95.6563
1670.508 | 16677.647 | 95.6595
1670.607 | 16678.223 | 95.6602
1670.701 | 16679.245 | 95.6586
1670.814 | 16680.381 | 95.6601
1670.908 | 16681.32 | 95.6631
1671.012 | 16681.765 | 95.6662
1671.132 | 16683.528 | 95.6669
1671.213 | 16684.038 | 95.6654
1671.315 | 16685.307 | 95.6666
1671.402 | 16686.295 | 95.6666
1671.521 | 16686.872 | 95.6707
1671.611 | 16687.778 | 95.6726
1671.731 | 16689.342 | 95.6729
1671.81 | 16689.886 | 95.6715
1671.944 | 16691.533 | 95.6738
1672.023 | 16692.176 | 95.676
1672.132 | 16693.23 | 95.6763
1672.219 | 16693.84 | 95.6771
1672.323 | 16694.844 | 95.6787
1672.403 | 16696.047 | 95.681
1672.514 | 16696.59 | 95.6807
1672.602 | 16698.139 | 95.6789
1672.707 | 16698.715 | 95.6838
1672.828 | 16700.511 | 95.6863
1672.913 | 16700.989 | 95.6881
1673.012 | 16701.73 | 95.687
1673.142 | 16703.575 | 95.6906
1673.208 | 16704.168 | 95.6907
1673.324 | 16705.617 | 95.692
1673.449 | 16706.194 | 95.6964
1673.538 | 16707.133 | 95.6986
1673.624 | 16708.022 | 95.6965
1673.702 | 16709.06 | 95.6999
1673.841 | 16710.427 | 95.7001
1673.919 | 16710.971 | 95.7018
1674.006 | 16712.206 | 95.7049
1674.13 | 16713.557 | 95.7035
1674.206 | 16714.183 | 95.7082
1674.324 | 16715.814 | 95.7063
1674.405 | 16715.814 | 95.7061
1674.53 | 16717.56 | 95.7089
1674.606 | 16717.56 | 95.7122
1674.738 | 16719.389 | 95.7135
1674.827 | 16719.949 | 95.7148
1674.902 | 16721.151 | 95.7174
1675.037 | 16722.65 | 95.7168
1675.119 | 16723.194 | 95.7211
1675.228 | 16724.643 | 95.7213
1675.318 | 16725.203 | 95.7213
1675.419 | 16726.439 | 95.7254
1675.512 | 16726.917 | 95.7249
1675.614 | 16728.383 | 95.7291
1675.711 | 16728.959 | 95.7297
1675.814 | 16730.689 | 95.7287
1675.932 | 16731.595 | 95.73
1676.016 | 16732.435 | 95.7333
1676.15 | 16733.209 | 95.7346
1676.229 | 16734.445 | 95.7359
1676.317 | 16735.071 | 95.7378
1676.414 | 16736.652 | 95.7405
1676.541 | 16737.195 | 95.7415
1676.611 | 16738.349 | 95.743
1676.728 | 16739.024 | 95.742
1676.808 | 16739.864 | 95.7458
1676.921 | 16741.231 | 95.7453
1677.024 | 16741.989 | 95.7462
1677.119 | 16742.813 | 95.7503
1677.225 | 16744.509 | 95.7538
1677.339 | 16745.201 | 95.7537
1677.41 | 16746.354 | 95.7531
1677.517 | 16747.409 | 95.7504
1677.607 | 16748.084 | 95.7542
1677.729 | 16749.204 | 95.7562
1677.813 | 16749.863 | 95.7574
1677.914 | 16751.51 | 95.761
1678.023 | 16752.103 | 95.761
1678.106 | 16753.289 | 95.7622
1678.217 | 16754.327 | 95.764
1678.311 | 16755.365 | 95.7664
1678.413 | 16756.666 | 95.7681
1678.508 | 16757.325 | 95.7661
1678.606 | 16757.984 | 95.7688
1678.721 | 16758.758 | 95.7687
1678.809 | 16760.652 | 95.7691
1678.919 | 16761.081 | 95.771
1679.013 | 16762.316 | 95.7731
1679.117 | 16762.81 | 95.7755
1679.212 | 16764.359 | 95.7766
1679.316 | 16765.281 | 95.7766
1679.408 | 16765.891 | 95.778
1679.5 | 16767.522 | 95.7793
1679.637 | 16768.098 | 95.784
1679.709 | 16769.317 | 95.7843
1679.8 | 16769.976 | 95.7889
1679.9 | 16770.783 | 95.7866
1680.005 | 16772.562 | 95.7926
1680.12 | 16773.221 | 95.7943
1680.205 | 16774.325 | 95.7949
1680.333 | 16775.676 | 95.7924
1680.422 | 16776.269 | 95.797
1680.506 | 16777.323 | 95.7981
1680.6 | 16778.097 | 95.7972
1680.729 | 16779.53 | 95.798
1680.813 | 16780.008 | 95.8017
1680.927 | 16781.49 | 95.8034
1681.016 | 16782.166 | 95.8054
1681.101 | 16783.22 | 95.8043
1681.233 | 16784.192 | 95.8056
1681.322 | 16784.884 | 95.806
1681.408 | 16786.053 | 95.8096
1681.529 | 16787.519 | 95.8081
1681.612 | 16787.981 | 95.8093
1681.704 | 16788.672 | 95.8086
1681.828 | 16790.517 | 95.8125
1681.928 | 16791.522 | 95.812
1682.022 | 16791.95 | 95.8174
1682.122 | 16793.581 | 95.8159
1682.238 | 16794.421 | 95.8188
1682.307 | 16794.965 | 95.8167
1682.432 | 16796.299 | 95.8191
1682.525 | 16797.288 | 95.823
1682.634 | 16798.853 | 95.8244
1682.729 | 16799.643 | 95.8248
1682.804 | 16800.137 | 95.8252
1682.929 | 16801.241 | 95.8238
1683.014 | 16801.851 | 95.8282
1683.125 | 16803.399 | 95.8293
1683.202 | 16804.107 | 95.8317
1683.318 | 16805.227 | 95.8314
1683.43 | 16806.068 | 95.8309
1683.511 | 16806.858 | 95.831
1683.623 | 16808.456 | 95.835
1683.724 | 16809.757 | 95.8308
1683.806 | 16810.219 | 95.827
1683.919 | 16811.108 | 95.8223
1684.007 | 16811.751 | 95.8265
1684.118 | 16813.085 | 95.8279
1684.215 | 16814.666 | 95.8267
1684.328 | 16815.144 | 95.8319
1684.426 | 16816.544 | 95.8302
1684.515 | 16816.544 | 95.8294
1684.601 | 16817.664 | 95.8326
1684.712 | 16819.361 | 95.8386
1684.806 | 16819.806 | 95.8385
1684.916 | 16821.321 | 95.8415
1685.016 | 16822.688 | 95.8412
1685.103 | 16823.15 | 95.8409
1685.21 | 16824.336 | 95.8428
1685.325 | 16825.011 | 95.8468
1685.413 | 16826.675 | 95.8434
1685.524 | 16827.301 | 95.8461
1685.604 | 16828.058 | 95.8485
1685.717 | 16829.755 | 95.8469
1685.804 | 16830.183 | 95.8493
1685.917 | 16831.089 | 95.8517
1686.002 | 16831.715 | 95.8538
1686.124 | 16833.494 | 95.852
1686.218 | 16834.285 | 95.8529
1686.309 | 16835.339 | 95.8537
1686.414 | 16835.916 | 95.855
1686.507 | 16837.431 | 95.8594
1686.617 | 16837.959 | 95.8574
1686.705 | 16838.749 | 95.8618
1686.813 | 16840.001 | 95.8619
1686.903 | 16840.693 | 95.8658
1687.015 | 16842.307 | 95.8648
1687.112 | 16843.642 | 95.867
1687.22 | 16844.251 | 95.8702
1687.306 | 16845.272 | 95.8725
1687.412 | 16845.931 | 95.8721
1687.522 | 16847.249 | 95.8736
1687.614 | 16848.369 | 95.8734
1687.701 | 16849.012 | 95.8762
1687.809 | 16849.852 | 95.8789
1687.917 | 16851.054 | 95.8791
1688.005 | 16852.636 | 95.8824
1688.116 | 16853.196 | 95.8788
1688.202 | 16854.349 | 95.8841
1688.308 | 16854.925 | 95.882
1688.406 | 16856.326 | 95.8843
1688.502 | 16857.232 | 95.8853
1688.616 | 16858.286 | 95.8906
1688.739 | 16859.768 | 95.8886
1688.809 | 16859.768 | 95.8898
1688.905 | 16861.284 | 95.8917
1689.048 | 16862.75 | 95.8927
1689.104 | 16862.75 | 95.8953
1689.226 | 16864.512 | 95.8949
1689.316 | 16865.155 | 95.8957
1689.402 | 16866.341 | 95.8969
1689.502 | 16866.802 | 95.8971
1689.607 | 16867.527 | 95.9
1689.701 | 16869.388 | 95.9019
1689.806 | 16869.882 | 95.9022
1689.926 | 16871.447 | 95.8994
1690.019 | 16871.925 | 95.9058
1690.109 | 16872.765 | 95.9054
1690.201 | 16874.528 | 95.9089
1690.311 | 16875.121 | 95.9097
1690.43 | 16876.142 | 95.9117
1690.518 | 16876.834 | 95.9095
1690.605 | 16877.938 | 95.9107
1690.72 | 16879.404 | 95.914
1690.809 | 16880.112 | 95.9143
1690.913 | 16881.018 | 95.9154
1691.006 | 16881.842 | 95.9182
1691.124 | 16883.456 | 95.9172
1691.219 | 16884.724 | 95.9193
1691.302 | 16884.724 | 95.922
1691.435 | 16886.322 | 95.9241
1691.526 | 16887.772 | 95.9248
1691.62 | 16888.315 | 95.9265
1691.732 | 16889.057 | 95.9264
1691.812 | 16889.897 | 95.9283
1691.924 | 16891.429 | 95.9336
1692.011 | 16891.906 | 95.9289
1692.117 | 16893.356 | 95.9355
1692.212 | 16893.834 | 95.9344
1692.3 | 16894.674 | 95.9363
1692.421 | 16896.387 | 95.9381
1692.534 | 16897.26 | 95.9398
1692.613 | 16897.919 | 95.9376
1692.729 | 16899.533 | 95.9418
1692.848 | 16900.159 | 95.942
1692.919 | 16901.428 | 95.9461
1693.013 | 16902.136 | 95.9449
1693.132 | 16903.289 | 95.9506
1693.224 | 16904.755 | 95.9501
1693.319 | 16905.299 | 95.951
1693.423 | 16906.369 | 95.9505
1693.525 | 16906.913 | 95.9515
1693.61 | 16908.461 | 95.9532
1693.73 | 16909.17 | 95.953
1693.814 | 16910.389 | 95.9577
1693.922 | 16911.064 | 95.9585
1694.025 | 16912.267 | 95.9625
1694.121 | 16913.716 | 95.9613
1694.212 | 16914.293 | 95.9603
1694.308 | 16914.82 | 95.9618
1694.423 | 16916.484 | 95.9638
1694.543 | 16917.142 | 95.9643
1694.618 | 16918.378 | 95.9652
1694.724 | 16919.037 | 95.9655
1694.804 | 16920.14 | 95.9683
1694.919 | 16921.689 | 95.9681
1695.016 | 16922.265 | 95.9693
1695.107 | 16923.303 | 95.9727
1695.22 | 16924.308 | 95.9733
1695.307 | 16925.263 | 95.9768
1695.415 | 16926.647 | 95.9779
1695.512 | 16927.092 | 95.9798
1695.601 | 16927.8 | 95.9865
1695.708 | 16929.069 | 95.9792
1695.814 | 16930.255 | 95.9751
1695.909 | 16931.309 | 95.9796
1696.021 | 16932.33 | 95.9742
1696.104 | 16933.352 | 95.9724
1696.219 | 16934.208 | 95.9754
1696.305 | 16935.575 | 95.9728
1696.421 | 16936.053 | 95.9774
1696.5 | 16936.761 | 95.9781
1696.609 | 16938.293 | 95.9771
1696.706 | 16939.611 | 95.9844
1696.817 | 16940.056 | 95.9829
1696.91 | 16941.193 | 95.9997
1697.004 | 16941.818 | 95.9892
1697.133 | 16943.548 | 95.9919
1697.216 | 16944.24 | 95.995
1697.31 | 16945.146 | 95.998
1697.436 | 16946.315 | 96.0052
1697.517 | 16946.859 | 96.0047
1697.601 | 16948.556 | 95.9926
1697.737 | 16949.132 | 96.0144
1697.829 | 16949.907 | 96.0052
1697.914 | 16950.796 | 96.0043
1698.011 | 16951.686 | 96.0081
1698.142 | 16953.498 | 96.0202
1698.208 | 16954.14 | 96.0113
1698.302 | 16954.997 | 96.0182
1698.41 | 16955.672 | 96.0152
1698.542 | 16957.517 | 96.0142
1698.613 | 16958.093 | 96.0152
1698.731 | 16959.279 | 96.0189
1698.821 | 16959.872 | 96.0213
1698.905 | 16961.058 | 96.0199
1699.026 | 16962.492 | 96.0249
1699.111 | 16962.969 | 96.0261
1699.228 | 16964.386 | 96.0276
1699.321 | 16965.44 | 96.03
1699.43 | 16966.511 | 96.0289
1699.549 | 16967.153 | 96.0323
1699.618 | 16968.405 | 96.0308
1699.713 | 16968.85 | 96.0327
1699.801 | 16969.674 | 96.0329
1699.904 | 16971.321 | 96.0325
1700.017 | 16972.655 | 96.0377
1700.111 | 16973.166 | 96.0366
1700.231 | 16974.187 | 96.0422
1700.322 | 16975.736 | 96.0431
1700.416 | 16976.345 | 96.0437
1700.53 | 16977.169 | 96.0471
1700.601 | 16977.992 | 96.0469
1700.715 | 16979.096 | 96.0482
1700.82 | 16980.694 | 96.0501
1700.918 | 16981.386 | 96.0558
1701.008 | 16982.094 | 96.0531
1701.129 | 16983.165 | 96.0559
1701.224 | 16983.824 | 96.051
1701.313 | 16985.487 | 96.0547
1701.412 | 16986.443 | 96.0586
1701.519 | 16987.744 | 96.0618
1701.618 | 16988.304 | 96.0595
1701.712 | 16989.342 | 96.0598
1701.807 | 16989.82 | 96.0643
1701.923 | 16991.467 | 96.0638
1702.044 | 16992.126 | 96.0669
1702.113 | 16993.312 | 96.0655
1702.214 | 16994.63 | 96.067
1702.323 | 16995.074 | 96.0706
1702.422 | 16995.799 | 96.074
1702.508 | 16996.722 | 96.071
1702.601 | 16998.007 | 96.0742
1702.705 | 16999.176 | 96.0781
1702.801 | 16999.736 | 96.0784
1702.911 | 17001.334 | 96.0802
1703.022 | 17001.779 | 96.0822
1703.115 | 17003.36 | 96.0813
1703.222 | 17004.036 | 96.0839
1703.312 | 17005.452 | 96.0847
1703.411 | 17006.424 | 96.0878
1703.503 | 17007.034 | 96.0882
1703.601 | 17007.824 | 96.0907
1703.72 | 17008.911 | 96.0961
1703.805 | 17009.735 | 96.0947
1703.914 | 17010.872 | 96.0954
1704.02 | 17011.695 | 96.0974
1704.119 | 17013.458 | 96.097
1704.202 | 17014.364 | 96.0972
1704.321 | 17015.253 | 96.1031
1704.404 | 17016.39 | 96.1024
1704.518 | 17016.901 | 96.1049
1704.607 | 17018.581 | 96.1067
1704.718 | 17019.042 | 96.1093
1704.8 | 17020.195 | 96.1107
1704.923 | 17021.266 | 96.1141
1705.042 | 17022.485 | 96.114
1705.102 | 17023.061 | 96.1157
1705.213 | 17023.753 | 96.1174
1705.312 | 17025.401 | 96.1182
1705.434 | 17026.883 | 96.1219
1705.512 | 17026.883 | 96.1224
1705.631 | 17028.514 | 96.1217
1705.725 | 17029.074 | 96.1232
1705.836 | 17030.293 | 96.1295
1705.916 | 17030.902 | 96.1295
1706.006 | 17031.677 | 96.1288
1706.113 | 17033.258 | 96.1299
1706.233 | 17034.279 | 96.135
1706.309 | 17034.823 | 96.136
1706.4 | 17035.894 | 96.1349
1706.502 | 17037.376 | 96.1369
1706.632 | 17038.266 | 96.1358
1706.721 | 17038.826 | 96.1384
1706.805 | 17040.012 | 96.1391
1706.922 | 17041.231 | 96.1416
1707.001 | 17042.367 | 96.1405
1707.127 | 17043.158 | 96.143
1707.213 | 17043.801 | 96.1448
1707.303 | 17045.25 | 96.1495
1707.431 | 17046.271 | 96.1498
1707.522 | 17046.831 | 96.1508
1707.631 | 17048.495 | 96.1542
1707.746 | 17049.072 | 96.1512
1707.821 | 17050.027 | 96.1532
1707.929 | 17051.147 | 96.1544
1708.019 | 17051.987 | 96.1548
1708.119 | 17053.157 | 96.1563
1708.228 | 17054.771 | 96.1562
1708.306 | 17054.771 | 96.1603
1708.437 | 17056.336 | 96.1595
1708.529 | 17056.896 | 96.1591
1708.616 | 17058.115 | 96.1606
1708.725 | 17059.433 | 96.1638
1708.805 | 17060.158 | 96.1656
1708.933 | 17061.097 | 96.1698
1709.026 | 17062.744 | 96.1671
1709.119 | 17063.354 | 96.1715
1709.202 | 17063.831 | 96.1707
1709.323 | 17065.264 | 96.1733
1709.422 | 17066.22 | 96.177
1709.517 | 17067.686 | 96.1767
1709.618 | 17068.509 | 96.1803
1709.745 | 17069.135 | 96.1813
1709.83 | 17070.206 | 96.1841
1709.932 | 17070.832 | 96.1864
1710.015 | 17071.903 | 96.1847
1710.112 | 17073.468 | 96.1874
1710.218 | 17073.945 | 96.1899
1710.305 | 17074.67 | 96.1907
1710.422 | 17076.4 | 96.1923
1710.512 | 17077.339 | 96.1977
1710.603 | 17078.014 | 96.1991
1710.725 | 17079.151 | 96.1983
1710.824 | 17080.502 | 96.1985
1710.91 | 17081.243 | 96.1966
1711.012 | 17081.737 | 96.1992
1711.118 | 17083.434 | 96.2032
1711.214 | 17084.109 | 96.2031
1711.318 | 17085.081 | 96.2033
1711.422 | 17086.234 | 96.201
1711.524 | 17087.124 | 96.2028
1711.617 | 17088.655 | 96.2055
1711.709 | 17089.281 | 96.2065
1711.811 | 17090.583 | 96.2034
1711.931 | 17091.143 | 96.2052
1712.018 | 17092.411 | 96.2056
1712.112 | 17092.955 | 96.2057
1712.203 | 17094.536 | 96.2095
1712.307 | 17094.536 | 96.2103
1712.411 | 17096.299 | 96.211
1712.5 | 17096.299 | 96.2101
1712.605 | 17098.111 | 96.2077
1712.71 | 17099.313 | 96.2154
1712.803 | 17099.313 | 96.2132
1712.91 | 17101.339 | 96.2167
1713.005 | 17102.262 | 96.2175
1713.121 | 17102.674 | 96.2177
1713.201 | 17104.304 | 96.2192
1713.302 | 17104.799 | 96.2219
1713.409 | 17106.545 | 96.2235
1713.507 | 17107.237 | 96.225
1713.618 | 17107.945 | 96.2227
1713.705 | 17109.131 | 96.2235
1713.804 | 17109.707 | 96.2269
1713.906 | 17110.581 | 96.2263
1714.003 | 17111.305 | 96.2307
1714.121 | 17113.2 | 96.2338
1714.204 | 17114.386 | 96.2339
1714.312 | 17115.193 | 96.2329
1714.414 | 17115.769 | 96.2373
1714.517 | 17116.675 | 96.2374
1714.612 | 17117.697 | 96.2395
1714.708 | 17118.636 | 96.2388
1714.839 | 17120.481 | 96.2412
1714.905 | 17121.057 | 96.2431
1715.018 | 17122.194 | 96.2438
1715.126 | 17122.902 | 96.2433
1715.202 | 17123.775 | 96.2442
1715.324 | 17125.587 | 96.2452
1715.415 | 17126.164 | 96.2477
1715.503 | 17127.251 | 96.2476
1715.635 | 17128.107 | 96.2496
1715.733 | 17128.898 | 96.2478
1715.836 | 17129.837 | 96.2477
1715.915 | 17130.908 | 96.2473
1716.027 | 17132.44 | 96.2517
1716.111 | 17132.901 | 96.2506
1716.228 | 17134.482 | 96.2547
1716.314 | 17135.141 | 96.2568
1716.435 | 17136.195 | 96.2594
1716.527 | 17137.612 | 96.2603
1716.626 | 17138.469 | 96.2638
1716.712 | 17139.111 | 96.2655
1716.834 | 17140.231 | 96.2678
1716.927 | 17141.763 | 96.2653
1717.015 | 17142.373 | 96.2685
1717.115 | 17143.476 | 96.273
1717.216 | 17143.954 | 96.2774
1717.313 | 17145.634 | 96.2788
1717.425 | 17146.474 | 96.2762
1717.505 | 17147.15 | 96.2813
1717.633 | 17148.056 | 96.2834
1717.725 | 17149.72 | 96.2817
1717.811 | 17150.313 | 96.2834
1717.916 | 17151.482 | 96.2831
1718.009 | 17152.075 | 96.2839
1718.119 | 17153.195 | 96.288
1718.203 | 17153.722 | 96.2849
1718.315 | 17155.172 | 96.2902
1718.427 | 17155.93 | 96.2899
1718.515 | 17156.803 | 96.2889
1718.62 | 17158.417 | 96.2901
1718.73 | 17159.125 | 96.2932
1718.818 | 17159.982 | 96.2944
1718.915 | 17160.69 | 96.2937
1719.003 | 17161.646 | 96.2959
1719.121 | 17163.458 | 96.2966
1719.222 | 17164.215 | 96.2955
1719.316 | 17164.907 | 96.2977
1719.419 | 17166.39 | 96.2997
1719.528 | 17167.148 | 96.3013
1719.622 | 17168.317 | 96.3019
1719.725 | 17168.894 | 96.2999
1719.81 | 17169.767 | 96.2983
1719.922 | 17171.447 | 96.3006
1720.011 | 17172.221 | 96.3057
1720.105 | 17173.193 | 96.3037
1720.213 | 17173.72 | 96.3068
1720.318 | 17174.61 | 96.3126
1720.413 | 17176.356 | 96.3074
1720.506 | 17177.278 | 96.3083
1720.623 | 17177.674 | 96.3088
1720.711 | 17179.634 | 96.3129
1720.813 | 17180.21 | 96.3101
1720.917 | 17181.248 | 96.3118
1721.01 | 17181.874 | 96.3116
1721.1 | 17183.472 | 96.3112
1721.237 | 17184.048 | 96.3134
1721.308 | 17185.3 | 96.3103
1721.401 | 17186.206 | 96.3109
1721.517 | 17186.783 | 96.3123
1721.603 | 17187.969 | 96.3133
1721.736 | 17189.155 | 96.3163
1721.806 | 17190.407 | 96.3169
1721.929 | 17191.593 | 96.3152
1722.007 | 17192.12 | 96.3193
1722.113 | 17192.812 | 96.3179
1722.211 | 17193.701 | 96.3204
1722.308 | 17195.135 | 96.3203
1722.406 | 17196.238 | 96.3194
1722.507 | 17197.26 | 96.3212
1722.605 | 17198.248 | 96.3208
1722.73 | 17199.78 | 96.3247
1722.805 | 17200.208 | 96.3272
1722.931 | 17201.262 | 96.3245
1723.009 | 17201.789 | 96.3252
1723.106 | 17202.86 | 96.3297
1723.225 | 17204.788 | 96.3241
1723.332 | 17205.117 | 96.3184
1723.434 | 17205.117 | 96.3065
1723.502 | 17205.117 | 96.2986
1723.623 | 17205.117 | 96.2837
1723.722 | 17205.117 | 96.2638
1723.821 | 17205.117 | 96.2561
1723.915 | 17205.117 | 96.2446
1724.025 | 17205.117 | 96.2321
1724.112 | 17205.117 | 96.2235
1724.201 | 17205.117 | 96.2084

## EPE5k_trial2
Time (sec) | Position (microns) | Load (N) | Disp to subtract (mm) | Disp recorded (mm) | Disp corrected (mm) | Load (N) | Recorded "a" (mm) | "a" (mm) | Gc (J/m2) | Mark | Notes |  | Gc_avg_plateau (J/m2) | Gc_stdDev_plateau (J/m2)
0.124 | 0 | 0.0833 | 0 | 1.5 | 1.5 | 44.0329 | 5.48 | 20.01 | 784.7371 | 1 | Cell side |  | 2081.004 | 108.0401
0.207 | 0 | 0.0807 |  | 2.65 | 2.65 | 62.1609 | 9.41 | 23.94 | 1367.303 | 2 | Cell side
0.313 | 0 | 0.0828 | "a" to add (mm) | 3.2 | 3.2 | 66.9304 | 10.78 | 25.31 | 1590.519 | 3 | Cell side
0.411 | 0 | 0.0809 | 14.53 | 4 | 4 | 69.3564 | 12.92 | 27.45 | 1751.506 | 4 | Cell side
0.521 | 0 | 0.0854 |  | 4.8 | 4.8 | 72.4996 | 15.72 | 30.25 | 1809.155 | 5 | Cell side
0.605 | 0 | 0.0805 |  | 5.8 | 5.8 | 76.9808 | 18.21 | 32.74 | 1981.54 | 6 | Cell side | Plateau, avg over | Note: This adhesion test was performed on the cell in a region WITHOUT busbars after 2 weeks preconditioning in vacuum desiccator
0.725 | 0 | 0.0813 |  | 6.6 | 6.6 | 81.1238 | 20.44 | 34.97 | 2082.815 | 7 | Cell side | Plateau, avg over
0.808 | 0 | 0.081 |  | 7.4 | 7.4 | 79.9906 | 22.04 | 36.57 | 2105.574 | 8 | Cell side | Plateau, avg over
0.919 | 0 | 0.0809 |  | 7.95 | 7.95 | 78.8611 | 24.39 | 38.92 | 1968.947 | 9 | Cell side | Plateau, avg over
1.018 | 0 | 0.0826 |  | 8.95 | 8.95 | 79.5777 | 26.62 | 41.15 | 2000.896 | 10 | Cell side | Plateau, avg over
1.108 | 0 | 0.0815 |  | 10 | 10 | 80.5256 | 28.96 | 43.49 | 2025.373 | 11 | Cell side | Plateau, avg over
1.218 | 0 | 0.0827 |  | 11 | 11 | 83.6732 | 31.29 | 45.82 | 2085.541 | 12 | Cell side | Plateau, avg over
1.306 | 0 | 0.0807 |  | 12 | 12 | 86.3243 | 33.17 | 47.7 | 2165.845 | 13 | Cell side | Plateau, avg over
1.417 | 0 | 0.0811 |  | 13.6 | 13.6 | 88.9298 | 35.35 | 49.88 | 2312.507 | 14 | Cell side | Plateau, avg over
1.508 | 0 | 0.0801
1.602 | 0 | 0.0819 | [10 empty] | Take compliance from 200 to 400 microns
1.717 | 0 | 0.0822
1.831 | 0 | 0.081
1.927 | 0 | 0.0814
2.021 | 0 | 0.08
2.117 | 0 | 0.0801
2.224 | 0 | 0.0793
2.319 | 0 | 0.081
2.414 | 0 | 0.0817
2.517 | 0 | 0.0806
2.631 | 0 | 0.084
2.718 | 0 | 0.0815
2.822 | 0 | 0.0853
2.921 | 0.955 | 0.0912
3.03 | 1.631 | 0.0961
3.122 | 2.767 | 0.0992
3.225 | 3.871 | 0.1083
3.325 | 5.04 | 0.1314
3.432 | 5.815 | 0.1495
3.5 | 5.815 | 0.1646
3.603 | 7.61 | 0.1885
3.724 | 8.566 | 0.2207
3.831 | 9.323 | 0.2446
3.92 | 10.345 | 0.2699
4.021 | 12.255 | 0.3
4.134 | 12.832 | 0.3266
4.218 | 14.051 | 0.3514
4.323 | 14.578 | 0.3799
4.42 | 15.731 | 0.4066
4.514 | 16.868 | 0.4312
4.617 | 17.906 | 0.4605
4.708 | 18.828 | 0.487
4.822 | 19.833 | 0.5144
4.901 | 19.833 | 0.5305
5.019 | 21.958 | 0.5689
5.11 | 22.979 | 0.5986
5.212 | 23.852 | 0.6289
5.326 | 24.412 | 0.6567
5.419 | 25.302 | 0.6852
5.518 | 26.257 | 0.7157
5.606 | 27.213 | 0.7367
5.709 | 28.481 | 0.7811
5.822 | 29.799 | 0.8156
5.912 | 31.15 | 0.8537
6.008 | 31.726 | 0.8878
6.1 | 32.5 | 0.9204
6.231 | 34.032 | 0.9689
6.318 | 34.494 | 0.9937
6.403 | 35.268 | 1.0154
6.51 | 37.014 | 1.0612
6.612 | 37.887 | 1.0939
6.701 | 38.776 | 1.1287
6.819 | 39.567 | 1.1623
6.908 | 40.836 | 1.1997
7.014 | 41.923 | 1.2331
7.134 | 42.845 | 1.2839
7.216 | 43.372 | 1.3065
7.307 | 44.212 | 1.3419
7.407 | 45.678 | 1.3745
7.533 | 47.425 | 1.4216
7.629 | 47.425 | 1.4462
7.706 | 48.331 | 1.4803
7.827 | 49.764 | 1.5182
7.927 | 51.016 | 1.5643
8.026 | 51.707 | 1.5891
8.105 | 52.844 | 1.6234
8.248 | 53.519 | 1.656
8.321 | 54.59 | 1.6949
8.408 | 55.859 | 1.7289
8.511 | 56.699 | 1.7656
8.619 | 57.341 | 1.7989
8.701 | 58.296 | 1.8352
8.826 | 59.071 | 1.8699
8.906 | 60.29 | 1.9068
9.041 | 61.772 | 1.9432
9.121 | 63.074 | 1.9887
9.228 | 63.584 | 2.0124
9.3 | 64.787 | 2.0456
9.434 | 65.479 | 2.0875
9.505 | 66.401 | 2.1124
9.629 | 67.669 | 2.1621
9.741 | 68.328 | 2.1936
9.833 | 69.432 | 2.2297
9.931 | 70.404 | 2.2642
10.011 | 71.326 | 2.2881
10.101 | 72.512 | 2.3223
10.208 | 73.567 | 2.3574
10.321 | 75.263 | 2.4059
10.452 | 75.741 | 2.4419
10.517 | 76.927 | 2.4738
10.6 | 77.767 | 2.4974
10.727 | 79.036 | 2.547
10.815 | 79.694 | 2.5838
10.914 | 80.815 | 2.6182
11.046 | 81.325 | 2.6536
11.116 | 82.495 | 2.692
11.222 | 83.944 | 2.7261
11.328 | 84.834 | 2.7631
11.411 | 85.592 | 2.8019
11.52 | 86.3 | 2.8261
11.627 | 87.717 | 2.872
11.717 | 89.001 | 2.9084
11.81 | 90.155 | 2.9458
11.94 | 90.731 | 2.9769
12.025 | 91.736 | 3.0141
12.124 | 92.329 | 3.0482
12.21 | 93.976 | 3.0833
12.313 | 94.717 | 3.1242
12.409 | 95.854 | 3.156
12.531 | 96.645 | 3.1923
12.62 | 97.666 | 3.2275
12.729 | 98.243 | 3.2585
12.812 | 99.33 | 3.2964
12.906 | 100.153 | 3.3273
13.016 | 101.142 | 3.3632
13.126 | 103.003 | 3.3989
13.216 | 103.695 | 3.4342
13.322 | 104.387 | 3.4696
13.413 | 105.968 | 3.505
13.514 | 106.874 | 3.5398
13.602 | 107.879 | 3.5761
13.725 | 108.489 | 3.611
13.802 | 109.757 | 3.6494
13.918 | 110.432 | 3.6839
14.016 | 111.404 | 3.7179
14.118 | 112.953 | 3.7523
14.209 | 113.776 | 3.7868
14.312 | 114.616 | 3.8264
14.409 | 115.193 | 3.8619
14.518 | 116.165 | 3.8974
14.649 | 117.993 | 3.9443
14.705 | 118.553 | 3.9674
14.8 | 120.052 | 4.0025
14.904 | 120.052 | 4.0404
15.007 | 121.798 | 4.0743
15.104 | 123.1 | 4.1092
15.201 | 123.841 | 4.1463
15.34 | 125.274 | 4.1914
15.404 | 125.274 | 4.2163
15.528 | 127.3 | 4.2635
15.602 | 128.042 | 4.285
15.712 | 128.536 | 4.3244
15.813 | 129.887 | 4.3541
15.945 | 130.727 | 4.4011
16.02 | 131.517 | 4.4252
16.104 | 132.786 | 4.4598
16.227 | 134.12 | 4.5108
16.316 | 134.697 | 4.5348
16.407 | 135.833 | 4.5691
16.505 | 136.509 | 4.606
16.603 | 137.53 | 4.6425
16.712 | 138.238 | 4.6787
16.833 | 140.034 | 4.7282
16.918 | 140.544 | 4.7544
17 | 141.269 | 4.7885
17.147 | 142.735 | 4.8369
17.206 | 143.806 | 4.8611
17.301 | 144.465 | 4.8946
17.403 | 145.272 | 4.9275
17.527 | 147.018 | 4.9758
17.606 | 147.842 | 5.0003
17.735 | 148.764 | 5.0486
17.824 | 150.263 | 5.0812
17.926 | 150.906 | 5.1238
18.024 | 151.976 | 5.1595
18.126 | 153.327 | 5.1934
18.207 | 153.772 | 5.2169
18.321 | 155.073 | 5.2653
18.409 | 155.666 | 5.2901
18.519 | 156.704 | 5.3383
18.601 | 157.248 | 5.3626
18.716 | 159.224 | 5.4096
18.831 | 159.85 | 5.4465
18.92 | 160.542 | 5.4813
19.008 | 161.25 | 5.5059
19.121 | 162.716 | 5.5532
19.212 | 164.133 | 5.5855
19.32 | 164.957 | 5.6199
19.418 | 165.896 | 5.6597
19.514 | 166.588 | 5.6837
19.612 | 168.152 | 5.7288
19.712 | 168.844 | 5.764
19.83 | 169.553 | 5.7952
19.9 | 170.36 | 5.8207
20.015 | 171.809 | 5.8655
20.11 | 173.111 | 5.9009
20.221 | 173.918 | 5.9372
20.313 | 174.873 | 5.9759
20.418 | 176.208 | 6.0091
20.527 | 176.784 | 6.0455
20.606 | 178.234 | 6.0764
20.726 | 179.008 | 6.1116
20.814 | 179.881 | 6.1559
20.907 | 180.655 | 6.1865
21.019 | 181.232 | 6.2198
21.113 | 182.895 | 6.255
21.212 | 183.818 | 6.2921
21.31 | 184.609 | 6.3283
21.406 | 185.416 | 6.3644
21.503 | 187.08 | 6.3997
21.626 | 187.656 | 6.4355
21.722 | 188.611 | 6.4695
21.81 | 189.419 | 6.5052
21.918 | 190.951 | 6.539
22.032 | 191.527 | 6.574
22.117 | 192.927 | 6.6127
22.218 | 193.8 | 6.6432
22.303 | 195.052 | 6.6813
22.448 | 196.255 | 6.7297
22.524 | 196.798 | 6.7496
22.617 | 197.589 | 6.7885
22.701 | 199.039 | 6.8233
22.815 | 199.632 | 6.8554
22.903 | 200.34 | 6.8909
23.02 | 201.691 | 6.928
23.101 | 202.745 | 6.9636
23.208 | 203.338 | 7.0009
23.324 | 204.606 | 7.034
23.437 | 206.402 | 7.0829
23.504 | 207.061 | 7.1079
23.65 | 208.247 | 7.1563
23.707 | 209.087 | 7.1824
23.803 | 209.795 | 7.2184
23.901 | 210.52 | 7.2562
24.001 | 211.195 | 7.2919
24.123 | 212.612 | 7.3292
24.203 | 213.749 | 7.3625
24.308 | 214.342 | 7.397
24.43 | 215.989 | 7.4457
24.516 | 216.467 | 7.467
24.6 | 217.191 | 7.5031
24.708 | 218.032 | 7.5398
24.824 | 219.959 | 7.5867
24.901 | 220.881 | 7.6093
25.007 | 221.837 | 7.648
25.108 | 222.594 | 7.6819
25.23 | 224.011 | 7.6514
25.31 | 224.505 | 7.6787
25.437 | 225.889 | 7.7241
25.514 | 226.564 | 7.7471
25.622 | 227.915 | 7.7922
25.722 | 228.656 | 7.8157
25.83 | 230.007 | 7.8649
25.944 | 231.012 | 7.9021
26.01 | 231.654 | 7.9231
26.133 | 233.104 | 7.9688
26.201 | 233.104 | 7.9893
26.305 | 234.784 | 8.0281
26.408 | 235.641 | 8.066
26.532 | 236.81 | 8.1108
26.627 | 238.128 | 8.1433
26.711 | 238.672 | 8.1677
26.821 | 239.66 | 8.2127
26.92 | 240.896 | 8.2509
27.02 | 241.933 | 8.2852
27.116 | 243.169 | 8.3172
27.201 | 243.778 | 8.3424
27.332 | 244.734 | 8.3894
27.423 | 246.233 | 8.4253
27.515 | 246.842 | 8.459
27.623 | 247.518 | 8.4952
27.703 | 248.242 | 8.5181
27.825 | 250.005 | 8.5697
27.917 | 250.894 | 8.6033
28.004 | 251.339 | 8.6239
28.122 | 253.25 | 8.6693
28.232 | 253.728 | 8.7054
28.323 | 254.634 | 8.7382
28.433 | 255.902 | 8.7752
28.516 | 256.858 | 8.8128
28.617 | 258.208 | 8.8468
28.714 | 258.818 | 8.8816
28.82 | 259.493 | 8.9188
28.908 | 261.107 | 8.9526
29.024 | 261.602 | 8.9867
29.116 | 263.035 | 9.0208
29.225 | 263.611 | 9.0603
29.309 | 264.748 | 9.0948
29.419 | 265.868 | 9.1305
29.511 | 266.395 | 9.1674
29.616 | 267.927 | 9.1984
29.715 | 268.652 | 9.2369
29.815 | 270.036 | 9.2705
29.913 | 270.728 | 9.3035
30.019 | 271.584 | 9.3409
30.108 | 272.918 | 9.3752
30.206 | 273.495 | 9.4113
30.32 | 274.796 | 9.4455
30.422 | 275.949 | 9.4834
30.504 | 275.949 | 9.5165
30.624 | 277.827 | 9.5503
30.712 | 278.651 | 9.5845
30.816 | 279.903 | 9.6233
30.901 | 280.726 | 9.6585
31.015 | 281.731 | 9.691
31.108 | 282.357 | 9.7275
31.22 | 283.741 | 9.7605
31.319 | 284.532 | 9.7963
31.403 | 285.503 | 9.8286
31.52 | 286.788 | 9.8633
31.602 | 287.727 | 9.9002
31.701 | 288.716 | 9.936
31.819 | 289.523 | 9.9679
31.907 | 290.363 | 10.0039
32.028 | 291.994 | 10.0486
32.115 | 292.438 | 10.07
32.21 | 293.18 | 10.1043
32.302 | 294.86 | 10.0306
32.429 | 296.128 | 10.0772
32.545 | 296.688 | 10.1105
32.601 | 297.496 | 10.1332
32.719 | 298.764 | 10.1589
32.8 | 299.719 | 10.1934
32.906 | 300.576 | 10.2273
33.014 | 301.383 | 10.2629
33.135 | 302.833 | 10.3113
33.218 | 303.393 | 10.3343
33.344 | 304.925 | 10.3798
33.413 | 305.485 | 10.405
33.506 | 306.523 | 10.4366
33.601 | 307.116 | 10.4711
33.711 | 308.68 | 10.507
33.842 | 309.669 | 10.5519
33.904 | 310.459 | 10.5738
34.005 | 311.267 | 10.6059
34.129 | 312.996 | 10.6563
34.206 | 313.639 | 10.6772
34.336 | 314.644 | 10.7226
34.418 | 316.208 | 10.7582
34.518 | 317.032 | 10.7896
34.634 | 317.675 | 10.8276
34.737 | 318.696 | 10.8603
34.82 | 319.421 | 10.8858
34.9 | 320.607 | 10.921
35.036 | 322.106 | 10.9685
35.101 | 322.765 | 10.9917
35.2 | 323.736 | 11.0263
35.309 | 324.56 | 11.0607
35.418 | 326.043 | 11.1064
35.516 | 327.163 | 11.1392
35.627 | 327.723 | 11.1729
35.714 | 329.156 | 11.199
35.812 | 329.815 | 11.2311
35.912 | 330.77 | 11.2679
36.004 | 331.396 | 11.2911
36.113 | 332.566 | 11.3331
36.216 | 334.18 | 11.3717
36.322 | 334.773 | 11.4047
36.433 | 335.778 | 11.4422
36.516 | 336.387 | 11.4673
36.617 | 338.035 | 11.5142
36.74 | 338.611 | 11.5474
36.821 | 339.715 | 11.5842
36.918 | 340.374 | 11.6207
37.023 | 341.972 | 11.6573
37.126 | 342.779 | 11.6901
37.224 | 343.718 | 11.7232
37.322 | 344.508 | 11.762
37.409 | 346.106 | 11.7942
37.518 | 346.765 | 11.8281
37.615 | 347.622 | 11.8665
37.706 | 349.071 | 11.8992
37.828 | 349.648 | 11.9333
37.919 | 350.587 | 11.9678
38.009 | 351.938 | 12
38.104 | 352.498 | 12.0355
38.223 | 353.568 | 12.0729
38.308 | 354.293 | 12.0921
38.41 | 355.957 | 12.1388
38.515 | 356.682 | 12.1713
38.602 | 357.324 | 12.2012
38.717 | 358.741 | 12.2345
38.801 | 359.696 | 12.2696
38.903 | 360.52 | 12.3034
39.001 | 362.002 | 12.3382
39.112 | 362.48 | 12.3686
39.207 | 364.061 | 12.4053
39.317 | 364.704 | 12.4404
39.4 | 366.005 | 12.4719
39.52 | 366.648 | 12.5083
39.602 | 367.274 | 12.5457
39.715 | 368.822 | 12.5749
39.808 | 369.794 | 12.6137
39.919 | 370.683 | 12.6443
40 | 371.26 | 12.6781
40.108 | 372.825 | 12.7142
40.207 | 373.83 | 12.7493
40.309 | 374.587 | 12.7809
40.407 | 375.922 | 12.8071
40.52 | 376.531 | 12.8509
40.606 | 377.52 | 12.8868
40.707 | 378.113 | 12.9203
40.846 | 379.925 | 12.9579
40.914 | 380.485 | 12.9749
41.039 | 382.148 | 13.0206
41.119 | 382.807 | 13.045
41.21 | 383.845 | 13.077
41.309 | 384.405 | 13.1104
41.424 | 385.937 | 13.1535
41.506 | 386.629 | 13.1813
41.602 | 387.601 | 13.2161
41.702 | 388.194 | 13.2484
41.804 | 389.775 | 13.2851
41.908 | 390.599 | 13.3146
42.01 | 391.834 | 13.3518
42.139 | 393.136 | 13.4025
42.202 | 393.762 | 13.4249
42.321 | 395.244 | 13.4719
42.407 | 395.738 | 13.4944
42.529 | 396.694 | 13.5415
42.61 | 397.451 | 13.562
42.706 | 398.605 | 13.5982
42.801 | 399.247 | 13.6283
42.927 | 400.977 | 13.6788
43.007 | 400.977 | 13.6991
43.118 | 402.887 | 13.7458
43.233 | 403.53 | 13.782
43.318 | 404.485 | 13.8134
43.425 | 406.281 | 13.8482
43.502 | 406.281 | 13.8693
43.636 | 407.879 | 13.9197
43.715 | 409.131 | 13.9539
43.822 | 409.938 | 13.9878
43.914 | 410.959 | 14.0218
44.005 | 411.519 | 14.0436
44.12 | 413.035 | 14.0908
44.201 | 413.628 | 14.1139
44.319 | 414.501 | 14.163
44.418 | 415.818 | 14.1984
44.534 | 416.807 | 14.2295
44.611 | 418.158 | 14.262
44.733 | 418.635 | 14.2986
44.816 | 419.344 | 14.3316
44.915 | 420.184 | 14.3674
45.021 | 421.946 | 14.4012
45.11 | 422.918 | 14.4379
45.219 | 424.219 | 14.4662
45.334 | 424.664 | 14.5026
45.409 | 425.653 | 14.5356
45.508 | 427.069 | 14.5726
45.615 | 427.876 | 14.6067
45.725 | 428.98 | 14.6405
45.825 | 429.655 | 14.6755
45.909 | 430.594 | 14.7041
46.018 | 432.176 | 14.7353
46.126 | 432.802 | 14.7697
46.215 | 433.807 | 14.801
46.307 | 435.042 | 14.8369
46.419 | 435.734 | 14.8732
46.511 | 436.557 | 14.9029
46.623 | 437.875 | 14.94
46.709 | 438.814 | 14.9688
46.804 | 440.05 | 15.0091
46.904 | 440.05 | 15.0329
47.021 | 441.911 | 15.0794
47.104 | 442.718 | 15.1165
47.204 | 443.476 | 15.1495
47.314 | 444.777 | 15.1852
47.42 | 445.667 | 15.2186
47.503 | 446.21 | 15.2545
47.604 | 448.022 | 15.2875
47.731 | 448.648 | 15.323
47.808 | 449.801 | 15.3543
47.907 | 450.51 | 15.3772
48.006 | 451.548 | 15.4253
48.112 | 452.783 | 15.4571
48.247 | 454.2 | 15.503
48.306 | 454.2 | 15.5252
48.429 | 455.979 | 15.5706
48.515 | 456.802 | 15.5938
48.646 | 458.219 | 15.6383
48.721 | 458.746 | 15.6608
48.843 | 459.669 | 15.6995
48.901 | 460.476 | 15.7214
49.038 | 462.238 | 15.7649
49.108 | 462.238 | 15.7862
49.208 | 463.82 | 15.8195
49.332 | 465.137 | 15.8653
49.417 | 465.73 | 15.8899
49.525 | 467.048 | 15.9375
49.61 | 467.674 | 15.9594
49.706 | 468.498 | 15.9919
49.827 | 469.915 | 16.0339
49.902 | 470.557 | 16.0569
50.029 | 472.32 | 16.1041
50.102 | 472.32 | 16.1254
50.2 | 473.72 | 16.1622
50.321 | 474.576 | 16.1981
50.41 | 475.696 | 16.228
50.51 | 476.652 | 16.2649
50.62 | 478.233 | 16.3099
50.735 | 478.727 | 16.3465
50.819 | 480.177 | 16.3794
50.902 | 480.754 | 16.4032
51.035 | 481.791 | 16.4464
51.118 | 483.175 | 16.4811
51.22 | 484.048 | 16.5148
51.325 | 485.3 | 16.5471
51.438 | 485.778 | 16.5828
51.534 | 486.717 | 16.6166
51.631 | 487.524 | 16.6434
51.717 | 488.479 | 16.6656
51.82 | 489.517 | 16.7079
51.938 | 490.703 | 16.7433
52.025 | 491.708 | 16.7767
52.124 | 492.91 | 16.8094
52.224 | 493.816 | 16.843
52.302 | 494.574 | 16.8689
52.412 | 496.172 | 16.909
52.528 | 496.781 | 16.9413
52.602 | 497.572 | 16.9628
52.73 | 498.659 | 17.0059
52.824 | 499.335 | 17.0297
52.911 | 501.114 | 17.0712
53.027 | 501.591 | 17.1055
53.122 | 503.025 | 17.1392
53.232 | 503.65 | 17.1733
53.329 | 504.771 | 17.2055
53.418 | 505.644 | 17.2445
53.519 | 507.044 | 17.2791
53.626 | 507.522 | 17.3127
53.719 | 508.922 | 17.3442
53.809 | 509.778 | 17.3754
53.92 | 511.178 | 17.4165
54.025 | 511.804 | 17.4491
54.12 | 512.908 | 17.482
54.209 | 513.567 | 17.5197
54.314 | 514.819 | 17.5528
54.425 | 515.692 | 17.5862
54.506 | 516.252 | 17.6215
54.615 | 517.883 | 17.6556
54.705 | 518.69 | 17.6907
54.804 | 520.024 | 17.7231
54.925 | 520.601 | 17.7579
55.011 | 521.54 | 17.7914
55.102 | 523.039 | 17.8311
55.203 | 523.846 | 17.8628
55.323 | 524.422 | 17.8965
55.416 | 525.213 | 17.9297
55.526 | 526.185 | 17.9607
55.612 | 527.256 | 17.9919
55.715 | 528.804 | 18.0313
55.807 | 529.447 | 18.0515
55.907 | 530.517 | 18.0933
56.023 | 531.769 | 18.1265
56.105 | 532.725 | 18.1599
56.205 | 533.631 | 18.1908
56.31 | 534.899 | 18.2223
56.4 | 535.476 | 18.2526
56.511 | 536.25 | 18.2865
56.612 | 537.848 | 18.3182
56.745 | 538.671 | 18.3652
56.802 | 539.478 | 18.3898
56.909 | 540.417 | 18.4196
57.018 | 541.225 | 18.4529
57.13 | 542.971 | 18.4967
57.223 | 543.745 | 18.5194
57.347 | 545.211 | 18.567
57.407 | 545.211 | 18.588
57.509 | 546.809 | 18.6255
57.64 | 547.616 | 18.6731
57.732 | 548.423 | 18.7029
57.817 | 549.296 | 18.7292
57.929 | 550.993 | 18.7745
58.024 | 551.783 | 18.7959
58.101 | 552.739 | 18.8251
58.211 | 553.563 | 18.8601
58.327 | 554.963 | 18.9059
58.405 | 555.77 | 18.9286
58.511 | 556.478 | 18.9613
58.624 | 557.878 | 19.0032
58.721 | 558.405 | 19.0217
58.809 | 559.246 | 19.0534
58.923 | 560.893 | 19.0989
59 | 561.716 | 19.1177
59.13 | 562.721 | 19.1618
59.206 | 563.281 | 19.1815
59.328 | 564.929 | 19.2225
59.421 | 566.164 | 19.2534
59.531 | 566.691 | 19.2898
59.614 | 567.449 | 19.3104
59.705 | 568.487 | 19.3399
59.817 | 569.87 | 19.3854
59.916 | 570.826 | 19.4152
60.025 | 571.666 | 19.4464
60.121 | 572.852 | 19.4815
60.205 | 573.577 | 19.5027
60.327 | 574.499 | 19.5436
60.401 | 575.273 | 19.5571
60.507 | 576.608 | 19.5873
60.632 | 577.613 | 19.6361
60.726 | 578.337 | 19.669
60.813 | 580.1 | 19.7015
60.922 | 580.874 | 19.7367
61.021 | 581.78 | 19.6748
61.116 | 582.357 | 19.7037
61.212 | 584.103 | 19.7378
61.325 | 584.712 | 19.7691
61.412 | 586.08 | 19.8048
61.533 | 586.64 | 19.8353
61.61 | 587.776 | 19.867
61.721 | 588.6 | 19.8982
61.823 | 590.198 | 19.9285
61.925 | 590.922 | 19.961
62.012 | 592.125 | 19.983
62.123 | 592.603 | 20.0189
62.205 | 593.36 | 20.0366
62.326 | 594.481 | 20.0817
62.416 | 595.963 | 20.1167
62.513 | 596.737 | 20.1473
62.618 | 597.989 | 20.177
62.718 | 598.813 | 20.2119
62.823 | 599.636 | 20.2441
62.913 | 600.938 | 20.2747
63.006 | 601.498 | 20.3053
63.115 | 602.783 | 20.3387
63.221 | 603.59 | 20.366
63.314 | 604.924 | 20.4004
63.42 | 605.682 | 20.4315
63.52 | 606.489 | 20.4636
63.605 | 607.51 | 20.496
63.716 | 608.845 | 20.5244
63.814 | 609.586 | 20.5581
63.905 | 611.003 | 20.588
64.014 | 611.777 | 20.6216
64.104 | 612.304 | 20.6537
64.212 | 613.819 | 20.6828
64.303 | 614.627 | 20.7165
64.41 | 615.911 | 20.7454
64.516 | 616.883 | 20.7792
64.61 | 617.806 | 20.8123
64.701 | 618.596 | 20.8456
64.849 | 620.211 | 20.8893
64.903 | 620.211 | 20.9135
65.007 | 621.875 | 20.9429
65.101 | 622.451 | 20.9765
65.218 | 623.736 | 21.0093
65.311 | 624.807 | 21.0417
65.416 | 625.597 | 21.0691
65.544 | 626.981 | 21.11
65.627 | 627.607 | 21.1272
65.702 | 628.711 | 21.1617
65.813 | 629.403 | 21.1869
65.901 | 630.819 | 21.2215
66.038 | 632.088 | 21.2639
66.108 | 632.73 | 21.2829
66.201 | 633.587 | 21.311
66.344 | 634.987 | 21.353
66.407 | 635.613 | 21.376
66.524 | 636.683 | 21.4194
66.621 | 637.474 | 21.4383
66.71 | 638.528 | 21.4711
66.837 | 639.797 | 21.5143
66.904 | 640.39 | 21.5371
67 | 641.543 | 21.5613
67.108 | 642.152 | 21.5964
67.235 | 643.783 | 21.638
67.321 | 645.167 | 21.672
67.421 | 645.859 | 21.7044
67.526 | 646.518 | 21.732
67.629 | 648.099 | 21.7646
67.708 | 648.593 | 21.7858
67.822 | 649.862 | 21.8231
67.939 | 651.081 | 21.8556
68.029 | 651.921 | 21.8891
68.1 | 651.921 | 21.9067
68.216 | 653.667 | 21.9527
68.318 | 654.985 | 21.982
68.44 | 655.561 | 22.0131
68.517 | 656.829 | 22.0428
68.631 | 657.653 | 22.0773
68.715 | 658.477 | 22.1052
68.81 | 659.399 | 22.1296
68.903 | 660.585 | 22.1629
69.028 | 661.985 | 22.2018
69.117 | 662.628 | 22.234
69.224 | 663.88 | 22.2601
69.318 | 664.852 | 22.2915
69.419 | 665.807 | 22.32
69.503 | 666.433 | 22.3417
69.619 | 667.866 | 22.3778
69.727 | 668.69 | 22.4091
69.812 | 669.431 | 22.4377
69.922 | 670.881 | 22.4683
70.023 | 671.754 | 22.4984
70.12 | 672.38 | 22.5269
70.214 | 674.159 | 22.5573
70.312 | 674.768 | 22.586
70.406 | 674.768 | 22.6034
70.515 | 676.844 | 22.6476
70.613 | 677.799 | 22.6801
70.711 | 678.738 | 22.7095
70.818 | 679.446 | 22.7342
70.908 | 680.879 | 22.7666
71.019 | 681.456 | 22.7947
71.11 | 682.362 | 22.828
71.214 | 683.927 | 22.8532
71.309 | 684.487 | 22.8851
71.424 | 685.937 | 22.9143
71.529 | 686.579 | 22.9487
71.608 | 687.287 | 22.9797
71.703 | 689.017 | 23.0102
71.817 | 689.676 | 23.0422
71.912 | 691.109 | 23.0743
72.018 | 691.735 | 23.1032
72.114 | 692.822 | 23.1349
72.213 | 693.53 | 23.167
72.312 | 694.091 | 23.1954
72.407 | 696.018 | 23.2241
72.518 | 696.561 | 23.256
72.602 | 697.467 | 23.2851
72.71 | 698.291 | 23.3124
72.817 | 699.691 | 23.3435
72.947 | 700.68 | 23.382
73.026 | 701.47 | 23.4043
73.114 | 702.541 | 23.4339
73.209 | 704.073 | 23.463
73.332 | 705.325 | 23.5032
73.406 | 706.017 | 23.5253
73.528 | 706.61 | 23.5511
73.628 | 708.092 | 23.5928
73.717 | 708.586 | 23.6129
73.801 | 709.459 | 23.6435
73.901 | 710.794 | 23.6746
74.037 | 712.046 | 23.7166
74.107 | 713.018 | 23.7359
74.242 | 714.121 | 23.776
74.33 | 715.077 | 23.8096
74.421 | 715.587 | 23.8273
74.524 | 717.037 | 23.8723
74.612 | 717.646 | 23.8907
74.704 | 718.75 | 23.9186
74.824 | 719.557 | 23.9487
74.9 | 720.677 | 23.9742
75.04 | 721.616 | 24.017
75.111 | 722.407 | 24.0369
75.234 | 723.56 | 24.0786
75.321 | 725.01 | 24.1104
75.407 | 725.751 | 24.1254
75.523 | 726.64 | 24.165
75.601 | 727.217 | 24.1845
75.729 | 728.947 | 24.229
75.806 | 728.947 | 24.2495
75.902 | 730.709 | 24.283
76.007 | 731.533 | 24.3093
76.121 | 732.834 | 24.3517
76.228 | 733.427 | 24.3808
76.305 | 734.267 | 24.4012
76.421 | 735.206 | 24.4401
76.523 | 737.018 | 24.4725
76.627 | 738.27 | 24.5017
76.715 | 739.094 | 24.5346
76.825 | 739.703 | 24.56
76.919 | 740.38 | 24.5932
77.015 | 742.109 | 24.6232
77.115 | 742.785 | 24.6563
77.235 | 743.658 | 24.687
77.301 | 744.317 | 24.7081
77.413 | 746.096 | 24.7461
77.516 | 746.952 | 24.7776
77.624 | 747.512 | 24.808
77.728 | 748.649 | 24.835
77.816 | 749.275 | 24.8654
77.911 | 751.054 | 24.8936
78.015 | 751.828 | 24.9225
78.12 | 752.471 | 24.9551
78.228 | 753.607 | 24.9825
78.322 | 754.447 | 25.0108
78.431 | 755.37 | 25.0413
78.5 | 756.292 | 25.0609
78.611 | 757.495 | 25.0859
78.709 | 759.06 | 25.1151
78.818 | 759.982 | 25.1408
78.911 | 760.773 | 25.176
79.013 | 761.415 | 25.2056
79.116 | 762.931 | 25.2371
79.219 | 763.458 | 25.2651
79.306 | 765.039 | 25.2941
79.419 | 765.583 | 25.3201
79.506 | 767.032 | 25.3533
79.638 | 767.527 | 25.3787
79.708 | 769.009 | 25.4061
79.823 | 769.487 | 25.4371
79.911 | 771.085 | 25.4641
80.019 | 771.694 | 25.4904
80.115 | 772.798 | 25.5187
80.214 | 773.77 | 25.5421
80.306 | 774.264 | 25.5675
80.408 | 775.038 | 25.5934
80.501 | 776.982 | 25.6176
80.653 | 778.201 | 25.651
80.705 | 778.201 | 25.6729
80.808 | 780.029 | 25.7015
80.902 | 780.705 | 25.7243
81.009 | 781.298 | 25.7551
81.126 | 782.747 | 25.7809
81.202 | 783.67 | 25.8112
81.314 | 784.493 | 25.8378
81.433 | 785.959 | 25.8773
81.512 | 786.454 | 25.897
81.611 | 787.821 | 25.9251
81.714 | 788.661 | 25.9542
81.806 | 789.287 | 25.9841
81.901 | 790.687 | 26.0121
82.008 | 791.741 | 26.0418
82.114 | 792.664 | 26.0703
82.205 | 793.29 | 26.0967
82.315 | 794.69 | 26.1268
82.436 | 796.337 | 26.1675
82.505 | 797.013 | 26.1864
82.638 | 797.606 | 26.2279
82.735 | 798.726 | 26.2542
82.807 | 799.319 | 26.2718
82.907 | 800.768 | 26.3045
83.002 | 801.724 | 26.3288
83.108 | 802.383 | 26.361
83.23 | 803.981 | 26.4002
83.306 | 804.755 | 26.4181
83.406 | 805.727 | 26.4453
83.507 | 806.567 | 26.4794
83.627 | 807.934 | 26.5239
83.733 | 809.318 | 26.557
83.838 | 810.042 | 26.5819
83.92 | 810.866 | 26.6167
84.034 | 811.904 | 26.6496
84.113 | 812.464 | 26.672
84.21 | 813.601 | 26.7016
84.302 | 814.243 | 26.7323
84.433 | 815.627 | 26.7686
84.526 | 816.5 | 26.7984
84.636 | 818.048 | 26.8289
84.72 | 818.888 | 26.853
84.819 | 819.827 | 26.8859
84.91 | 820.618 | 26.902
85.017 | 821.936 | 26.9441
85.115 | 823.105 | 26.9772
85.23 | 823.995 | 27.007
85.317 | 824.95 | 27.0384
85.407 | 825.576 | 27.0588
85.519 | 826.581 | 27.0947
85.635 | 827.652 | 27.1274
85.728 | 828.887 | 27.1566
85.812 | 829.793 | 27.1865
85.921 | 830.353 | 27.2148
86.024 | 831.852 | 27.2472
86.112 | 832.775 | 27.2775
86.229 | 833.565 | 27.3083
86.325 | 834.653 | 27.3366
86.424 | 835.493 | 27.364
86.514 | 836.333 | 27.3974
86.611 | 838.062 | 27.4264
86.71 | 839.199 | 27.4552
86.819 | 839.693 | 27.4825
86.925 | 840.599 | 27.5113
87.017 | 842.115 | 27.544
87.139 | 842.691 | 27.574
87.229 | 843.713 | 27.6051
87.302 | 844.273 | 27.6271
87.42 | 845.87 | 27.6654
87.52 | 846.727 | 27.6994
87.607 | 848.012 | 27.7296
87.724 | 848.49 | 27.761
87.821 | 849.247 | 27.7909
87.907 | 851.043 | 27.8214
88.034 | 851.636 | 27.853
88.11 | 852.756 | 27.8829
88.229 | 853.547 | 27.9098
88.315 | 854.568 | 27.9397
88.414 | 855.77 | 27.97
88.513 | 856.644 | 27.9997
88.61 | 857.22 | 28.0284
88.713 | 859.065 | 28.0593
88.814 | 859.642 | 28.0921
88.901 | 860.663 | 28.1207
89.009 | 861.206 | 28.1511
89.106 | 863.051 | 28.1781
89.205 | 863.661 | 28.207
89.35 | 865.193 | 28.2479
89.413 | 865.193 | 28.2705
89.511 | 866.774 | 28.3004
89.643 | 867.631 | 28.3407
89.711 | 868.438 | 28.3564
89.805 | 869.41 | 28.3917
89.914 | 870.629 | 28.4227
90.005 | 871.469 | 28.4544
90.122 | 872.721 | 28.4847
90.207 | 873.726 | 28.5178
90.314 | 874.549 | 28.552
90.406 | 875.109 | 28.571
90.527 | 877.218 | 28.6237
90.613 | 877.728 | 28.6431
90.748 | 878.651 | 28.6837
90.819 | 879.458 | 28.7001
90.908 | 880.479 | 28.7329
91.027 | 881.896 | 28.7741
91.135 | 882.489 | 28.7935
91.201 | 883.659 | 28.8232
91.303 | 884.713 | 28.8542
91.404 | 885.718 | 28.8847
91.532 | 886.657 | 28.9234
91.606 | 887.283 | 28.9458
91.704 | 888.716 | 28.9768
91.807 | 889.589 | 29.0095
91.932 | 890.972 | 29.0478
92.011 | 891.598 | 29.0691
92.124 | 892.57 | 29.1135
92.228 | 894.069 | 29.1429
92.324 | 894.827 | 29.1731
92.412 | 895.338 | 29.1938
92.523 | 896.87 | 29.2241
92.61 | 897.413 | 29.2293
92.741 | 898.797 | 29.2639
92.804 | 899.719 | 29.2843
92.936 | 901.021 | 29.3205
93.041 | 901.663 | 29.3522
93.12 | 902.816 | 29.3796
93.201 | 903.475 | 29.3979
93.336 | 905.057 | 29.4404
93.422 | 905.567 | 29.4591
93.502 | 906.506 | 29.4898
93.62 | 907.972 | 29.535
93.707 | 908.549 | 29.551
93.824 | 909.9 | 29.5926
93.922 | 911.168 | 29.6226
94.026 | 911.926 | 29.6484
94.124 | 912.865 | 29.6814
94.214 | 913.787 | 29.712
94.319 | 914.38 | 29.7427
94.42 | 915.961 | 29.7738
94.542 | 916.571 | 29.8005
94.602 | 917.675 | 29.8132
94.716 | 918.548 | 29.8054
94.825 | 919.898 | 29.8089
94.93 | 920.706 | 29.8219
95.012 | 921.43 | 29.8398
95.102 | 922.106 | 29.856
95.218 | 923.802 | 29.8837
95.321 | 924.395 | 29.9094
95.424 | 925.697 | 29.9307
95.507 | 927.031 | 29.9588
95.619 | 927.591 | 29.9852
95.714 | 929.074 | 30.0094
95.824 | 929.7 | 30.0377
95.915 | 930.523 | 30.0646
96.015 | 931.726 | 30.095
96.107 | 932.731 | 30.1183
96.223 | 933.686 | 30.1454
96.316 | 934.757 | 30.1714
96.402 | 935.663 | 30.1982
96.513 | 936.898 | 30.2267
96.61 | 937.425 | 30.255
96.705 | 938.825 | 30.2852
96.813 | 939.402 | 30.3115
96.901 | 940.934 | 30.3398
97.017 | 941.56 | 30.3679
97.114 | 942.153 | 30.3969
97.215 | 943.092 | 30.4286
97.3 | 944.772 | 30.4571
97.409 | 945.859 | 30.486
97.502 | 946.452 | 30.5187
97.6 | 947.935 | 30.5452
97.71 | 948.544 | 30.5702
97.802 | 949.253 | 30.6041
97.905 | 950.801 | 30.6309
98.014 | 951.592 | 30.659
98.109 | 952.597 | 30.6899
98.207 | 953.19 | 30.7199
98.3 | 954.985 | 30.7446
98.402 | 955.759 | 30.7722
98.514 | 956.55 | 30.7969
98.601 | 957.275 | 30.8252
98.735 | 959.301 | 30.8617
98.803 | 959.943 | 30.8746
98.908 | 960.586 | 30.902
99.016 | 961.195 | 30.9284
99.112 | 962.134 | 30.9534
99.202 | 963.765 | 30.9863
99.336 | 964.539 | 31.0243
99.428 | 966.219 | 31.0527
99.52 | 966.664 | 31.0713
99.606 | 967.455 | 31.0982
99.734 | 968.723 | 31.1343
99.835 | 969.3 | 31.1619
99.913 | 970.288 | 31.1767
100.008 | 971.754 | 31.2053
100.135 | 972.726 | 31.2437
100.217 | 973.336 | 31.2642
100.328 | 974.933 | 31.3006
100.419 | 974.933 | 31.3231
100.503 | 976.35 | 31.353
100.612 | 977.635 | 31.3797
100.72 | 978.986 | 31.4207
100.82 | 980.139 | 31.447
100.911 | 980.715 | 31.4682
101.003 | 981.523 | 31.4928
101.122 | 982.972 | 31.5345
101.229 | 983.565 | 31.5529
101.301 | 984.685 | 31.5761
101.422 | 986.168 | 31.6166
101.536 | 986.629 | 31.6407
101.624 | 987.634 | 31.6667
101.705 | 988.177 | 31.6844
101.83 | 989.676 | 31.7169
101.919 | 991.126 | 31.7422
102.016 | 991.752 | 31.7609
102.102 | 992.51 | 31.7726
102.23 | 993.498 | 31.798
102.323 | 994.981 | 31.821
102.402 | 995.672 | 31.8343
102.521 | 996.447 | 31.8629
102.62 | 997.155 | 31.8896
102.714 | 998.127 | 31.9119
102.814 | 1000.071 | 31.9366
102.941 | 1000.763 | 31.9611
103.034 | 1001.833 | 31.9846
103.12 | 1002.459 | 32.0126
103.22 | 1003.299 | 32.0363
103.319 | 1004.98 | 32.0615
103.421 | 1005.622 | 32.0893
103.512 | 1006.495 | 32.1126
103.621 | 1007.862 | 32.1405
103.714 | 1008.916 | 32.1711
103.808 | 1010.152 | 32.197
103.924 | 1010.728 | 32.2264
104.008 | 1011.733 | 32.2583
104.11 | 1013.035 | 32.2827
104.222 | 1013.628 | 32.3099
104.312 | 1014.336 | 32.3377
104.419 | 1015.851 | 32.3652
104.522 | 1016.692 | 32.3931
104.617 | 1017.35 | 32.4205
104.715 | 1018.273 | 32.4472
104.813 | 1019.706 | 32.4756
104.903 | 1020.694 | 32.502
105.022 | 1021.633 | 32.5263
105.111 | 1022.358 | 32.5574
105.219 | 1023.692 | 32.5794
105.317 | 1024.533 | 32.6087
105.405 | 1025.999 | 32.6327
105.513 | 1026.476 | 32.6609
105.622 | 1027.218 | 32.6937
105.711 | 1028.898 | 32.7178
105.801 | 1029.639 | 32.7433
105.903 | 1030.413 | 32.7699
106.021 | 1031.682 | 32.7963
106.102 | 1032.67 | 32.8214
106.217 | 1033.658 | 32.8441
106.309 | 1034.301 | 32.8551
106.422 | 1035.701 | 32.8176
106.504 | 1036.673 | 32.8193
106.613 | 1037.529 | 32.8326
106.728 | 1038.913 | 32.8565
106.807 | 1039.687 | 32.8699
106.91 | 1040.824 | 32.8845
107.013 | 1041.532 | 32.9073
107.134 | 1042.867 | 32.9398
107.211 | 1043.41 | 32.9569
107.317 | 1044.662 | 32.9839
107.43 | 1045.7 | 33.0159
107.507 | 1046.211 | 33.0367
107.605 | 1047.215 | 33.0611
107.726 | 1049.34 | 33.0945
107.844 | 1049.917 | 33.1219
107.927 | 1050.905 | 33.1538
108.005 | 1051.712 | 33.1683
108.133 | 1052.717 | 33.2046
108.213 | 1053.327 | 33.2204
108.309 | 1054.068 | 33.2522
108.411 | 1055.748 | 33.2608
108.521 | 1056.506 | 33.2932
108.643 | 1058.087 | 33.321
108.726 | 1058.911 | 33.3502
108.837 | 1060.048 | 33.3742
108.942 | 1060.789 | 33.3998
109.003 | 1061.514 | 33.4195
109.138 | 1063.046 | 33.4535
109.211 | 1063.573 | 33.4668
109.301 | 1064.38 | 33.4882
109.448 | 1065.632 | 33.5198
109.507 | 1066.702 | 33.5311
109.628 | 1068.234 | 33.555
109.701 | 1068.234 | 33.5689
109.829 | 1069.668 | 33.5959
109.918 | 1070.936 | 33.6167
110.016 | 1072.073 | 33.6376
110.126 | 1072.633 | 33.659
110.216 | 1074.099 | 33.681
110.328 | 1074.576 | 33.7054
110.415 | 1075.746 | 33.7208
110.501 | 1076.652 | 33.7429
110.634 | 1077.459 | 33.7767
110.717 | 1079.057 | 33.8022
110.829 | 1079.699 | 33.8281
110.917 | 1080.523 | 33.8484
111.012 | 1081.726 | 33.876
111.115 | 1082.747 | 33.9008
111.214 | 1084.048 | 33.9285
111.331 | 1084.509 | 33.954
111.421 | 1085.959 | 33.9814
111.53 | 1086.568 | 34.0057
111.616 | 1087.804 | 34.0355
111.736 | 1088.463 | 34.0585
111.82 | 1089.583 | 34.0869
111.913 | 1090.275 | 34.108
112.008 | 1092.021 | 34.1323
112.138 | 1092.63 | 34.1595
112.215 | 1093.767 | 34.1825
112.312 | 1094.459 | 34.2023
112.419 | 1095.826 | 34.2368
112.517 | 1096.551 | 34.2626
112.625 | 1097.918 | 34.2874
112.723 | 1098.725 | 34.3116
112.816 | 1099.829 | 34.3409
112.908 | 1100.455 | 34.3633
113.019 | 1101.723 | 34.3895
113.106 | 1102.695 | 34.4173
113.211 | 1103.684 | 34.4429
113.308 | 1105.001 | 34.468
113.402 | 1105.66 | 34.4953
113.507 | 1106.204 | 34.5221
113.611 | 1107.719 | 34.5477
113.72 | 1108.642 | 34.5756
113.816 | 1109.614 | 34.6021
113.922 | 1110.684 | 34.6261
114.008 | 1111.722 | 34.6554
114.107 | 1112.463 | 34.679
114.234 | 1113.93 | 34.7138
114.312 | 1114.44 | 34.7327
114.414 | 1115.807 | 34.76
114.5 | 1116.631 | 34.7869
114.614 | 1117.405 | 34.8118
114.728 | 1118.558 | 34.8391
114.805 | 1119.662 | 34.8684
114.905 | 1120.634 | 34.8947
115.014 | 1121.721 | 34.9186
115.14 | 1123.039 | 34.9529
115.217 | 1123.039 | 34.9704
115.345 | 1124.867 | 35.0061
115.413 | 1125.394 | 35.0212
115.522 | 1126.679 | 35.0498
115.639 | 1128.014 | 35.0852
115.716 | 1128.607 | 35.0998
115.801 | 1129.628 | 35.1332
115.906 | 1130.073 | 35.1586
116.009 | 1131.72 | 35.1833
116.13 | 1132.939 | 35.2199
116.213 | 1133.466 | 35.2362
116.309 | 1134.372 | 35.2648
116.401 | 1135.196 | 35.29
116.504 | 1135.953 | 35.3137
116.606 | 1137.716 | 35.342
116.736 | 1138.556 | 35.3707
116.827 | 1139.989 | 35.3985
116.915 | 1140.599 | 35.4147
117.026 | 1141.636 | 35.4479
117.133 | 1142.971 | 35.4751
117.225 | 1143.761 | 35.5021
117.312 | 1144.321 | 35.5236
117.424 | 1145.886 | 35.5576
117.506 | 1146.512 | 35.5754
117.6 | 1147.649 | 35.5969
117.722 | 1148.604 | 35.6377
117.84 | 1150.038 | 35.663
117.923 | 1150.861 | 35.6908
118.023 | 1151.8 | 35.7203
118.101 | 1152.607 | 35.735
118.217 | 1153.909 | 35.7682
118.307 | 1154.535 | 35.7849
118.425 | 1155.622 | 35.8208
118.518 | 1157.071 | 35.8462
118.624 | 1157.895 | 35.8767
118.736 | 1158.999 | 35.8997
118.838 | 1159.641 | 35.9271
118.93 | 1160.876 | 35.9521
119.016 | 1161.799 | 35.979
119.132 | 1162.985 | 36.0054
119.216 | 1163.792 | 36.0302
119.328 | 1164.418 | 36.0559
119.424 | 1165.406 | 36.078
119.519 | 1166.905 | 36.1053
119.622 | 1168.141 | 36.133
119.726 | 1168.915 | 36.1615
119.83 | 1169.739 | 36.1876
119.919 | 1170.579 | 36.2146
120.011 | 1172.012 | 36.2411
120.132 | 1172.589 | 36.2665
120.228 | 1173.544 | 36.2953
120.314 | 1175.059 | 36.3156
120.406 | 1175.059 | 36.3346
120.512 | 1176.377 | 36.3727
120.62 | 1177.843 | 36.3982
120.713 | 1179.029 | 36.4234
120.819 | 1179.524 | 36.4482
120.914 | 1180.265 | 36.4743
121.011 | 1182.044 | 36.4988
121.126 | 1182.67 | 36.5273
121.222 | 1183.642 | 36.5523
121.321 | 1184.449 | 36.5751
121.411 | 1185.454 | 36.6046
121.518 | 1186.656 | 36.6303
121.614 | 1187.513 | 36.6554
121.705 | 1188.798 | 36.6841
121.822 | 1189.391 | 36.7088
121.919 | 1190.165 | 36.734
122.01 | 1191.829 | 36.7635
122.102 | 1192.389 | 36.7781
122.209 | 1193.41 | 36.814
122.317 | 1194.052 | 36.8427
122.412 | 1195.733 | 36.8708
122.504 | 1196.606 | 36.9001
122.608 | 1197.265 | 36.9248
122.736 | 1198.714 | 36.9577
122.817 | 1199.274 | 36.9762
122.908 | 1200.823 | 36.9997
123.013 | 1201.63 | 37.0293
123.108 | 1203.03 | 37.0563
123.205 | 1203.788 | 37.0806
123.304 | 1204.611 | 37.1037
123.447 | 1205.88 | 37.1407
123.538 | 1207.296 | 37.1644
123.609 | 1207.296 | 37.1855
123.707 | 1208.795 | 37.2073
123.828 | 1210.179 | 37.2427
123.921 | 1210.673 | 37.2623
124.032 | 1211.695 | 37.2964
124.111 | 1212.238 | 37.3124
124.206 | 1213.045 | 37.3407
124.334 | 1214.709 | 37.3722
124.425 | 1215.977 | 37.4009
124.541 | 1216.57 | 37.4283
124.613 | 1217.361 | 37.4421
124.741 | 1218.844 | 37.4765
124.834 | 1219.667 | 37.5038
124.91 | 1220.26 | 37.5162
125.006 | 1221.413 | 37.5434
125.126 | 1222.863 | 37.5785
125.208 | 1223.456 | 37.5956
125.328 | 1224.889 | 37.6308
125.432 | 1225.894 | 37.6567
125.512 | 1226.372 | 37.6743
125.6 | 1227.064 | 37.7007
125.707 | 1228.694 | 37.7275
125.81 | 1229.452 | 37.752
125.902 | 1230.193 | 37.7768
126 | 1230.951 | 37.7992
126.146 | 1232.565 | 37.8371
126.238 | 1233.702 | 37.8625
126.331 | 1234.328 | 37.8852
126.416 | 1236.091 | 37.9114
126.521 | 1236.931 | 37.9352
126.632 | 1237.507 | 37.9602
126.719 | 1238.545 | 37.9877
126.8 | 1239.105 | 38.0047
126.919 | 1240.769 | 38.0404
127.008 | 1241.23 | 38.0587
127.132 | 1242.663 | 38.0927
127.218 | 1243.256 | 38.1147
127.318 | 1245.085 | 38.1438
127.444 | 1245.678 | 38.1632
127.52 | 1246.798 | 38.1919
127.636 | 1247.572 | 38.2184
127.715 | 1248.28 | 38.2437
127.823 | 1249.829 | 38.2648
127.918 | 1250.521 | 38.2878
128.028 | 1251.921 | 38.3117
128.126 | 1252.893 | 38.3403
128.223 | 1253.683 | 38.363
128.312 | 1255.149 | 38.3866
128.429 | 1255.891 | 38.4105
128.526 | 1256.632 | 38.4354
128.608 | 1257.999 | 38.4585
128.707 | 1258.971 | 38.4841
128.814 | 1259.696 | 38.5103
128.916 | 1260.734 | 38.5345
129.024 | 1261.508 | 38.5581
129.123 | 1262.331 | 38.585
129.206 | 1263.962 | 38.6091
129.317 | 1264.72 | 38.6351
129.41 | 1265.247 | 38.6622
129.503 | 1266.944 | 38.6872
129.616 | 1267.537 | 38.7122
129.71 | 1268.245 | 38.7381
129.82 | 1269.184 | 38.7644
129.91 | 1270.848 | 38.7883
130.004 | 1271.424 | 38.8118
130.102 | 1272.923 | 38.8325
130.212 | 1274.06 | 38.8616
130.316 | 1274.604 | 38.8834
130.419 | 1274.604 | 38.8985
130.533 | 1276.877 | 38.9264
130.613 | 1277.387 | 38.9257
130.713 | 1278.788 | 38.9449
130.842 | 1279.611 | 38.9741
130.914 | 1280.336 | 38.9933
131.019 | 1281.637 | 39.0182
131.101 | 1282.642 | 39.0396
131.202 | 1283.581 | 39.0629
131.312 | 1284.388 | 39.0871
131.405 | 1285.393 | 39.1114
131.505 | 1285.953 | 39.133
131.602 | 1286.942 | 39.162
131.701 | 1288.737 | 39.1821
131.823 | 1289.511 | 39.2068
131.915 | 1290.335 | 39.2277
132.011 | 1291.274 | 39.2494
132.131 | 1292.855 | 39.2792
132.21 | 1293.366 | 39.2908
132.301 | 1294.074 | 39.312
132.449 | 1295.903 | 39.3433
132.511 | 1296.43 | 39.3592
132.602 | 1297.336 | 39.3838
132.734 | 1299.263 | 39.4189
132.806 | 1299.263 | 39.4352
132.904 | 1300.663 | 39.4541
133.035 | 1301.619 | 39.4785
133.125 | 1303.134 | 39.5031
133.206 | 1303.612 | 39.5184
133.339 | 1304.551 | 39.551
133.413 | 1305.325 | 39.564
133.528 | 1306.906 | 39.5949
133.632 | 1307.549 | 39.6174
133.739 | 1308.998 | 39.6403
133.821 | 1309.838 | 39.6657
133.934 | 1310.843 | 39.6853
134.027 | 1312.227 | 39.713
134.102 | 1312.227 | 39.729
134.235 | 1313.594 | 39.7606
134.328 | 1315.176 | 39.7854
134.407 | 1315.604 | 39.8023
134.539 | 1316.526 | 39.8307
134.606 | 1317.317 | 39.8516
134.702 | 1318.52 | 39.8694
134.828 | 1319.87 | 39.9102
134.919 | 1320.776 | 39.9365
135.026 | 1321.468 | 39.9547
135.134 | 1322.588 | 39.9786
135.202 | 1323.412 | 39.9934
135.324 | 1324.466 | 40.0265
135.42 | 1325.142 | 40.0475
135.516 | 1326.739 | 40.0722
135.625 | 1327.612 | 40.0937
135.716 | 1329.046 | 40.1213
135.833 | 1329.523 | 40.1453
135.904 | 1330.248 | 40.1577
136.026 | 1331.401 | 40.1972
136.1 | 1332.208 | 40.2132
136.219 | 1333.79 | 40.2491
136.322 | 1335.157 | 40.275
136.428 | 1335.882 | 40.2947
136.52 | 1336.821 | 40.3182
136.609 | 1337.71 | 40.3436
136.718 | 1338.254 | 40.3593
136.812 | 1339.324 | 40.3868
136.914 | 1341.021 | 40.4119
137.04 | 1341.647 | 40.4341
137.116 | 1342.751 | 40.4569
137.219 | 1343.723 | 40.4801
137.31 | 1344.991 | 40.5021
137.418 | 1345.782 | 40.5256
137.508 | 1346.671 | 40.5432
137.629 | 1347.561 | 40.5696
137.726 | 1348.368 | 40.5944
137.817 | 1349.505 | 40.6151
137.907 | 1350.625 | 40.6373
138.017 | 1351.366 | 40.6588
138.121 | 1352.486 | 40.686
138.203 | 1353.145 | 40.7104
138.317 | 1354.611 | 40.7375
138.402 | 1355.599 | 40.7545
138.509 | 1356.16 | 40.7692
138.603 | 1357.955 | 40.8025
138.719 | 1358.614 | 40.8275
138.802 | 1359.52 | 40.853
138.918 | 1360.657 | 40.8736
139.003 | 1361.628 | 40.8958
139.119 | 1362.6 | 40.918
139.215 | 1363.572 | 40.9433
139.306 | 1364.972 | 40.9683
139.421 | 1365.532 | 40.9936
139.504 | 1366.125 | 41.0173
139.615 | 1367.74 | 41.0397
139.748 | 1369.107 | 41.0713
139.809 | 1369.107 | 41.0861
139.909 | 1370.705 | 41.1116
140.041 | 1371.545 | 41.1439
140.133 | 1373.209 | 41.1691
140.205 | 1373.209 | 41.1816
140.331 | 1374.889 | 41.2122
140.409 | 1374.889 | 41.2236
140.5 | 1376.882 | 41.2434
140.633 | 1377.656 | 41.2764
140.711 | 1378.216 | 41.2922
140.826 | 1379.864 | 41.3269
140.904 | 1380.654 | 41.3425
141.015 | 1381.758 | 41.3675
141.1 | 1382.565 | 41.3939
141.208 | 1383.438 | 41.4148
141.305 | 1383.998 | 41.4367
141.424 | 1385.843 | 41.4698
141.514 | 1386.304 | 41.4841
141.6 | 1387.705 | 41.5054
141.735 | 1388.479 | 41.5371
141.825 | 1389.994 | 41.5574
141.924 | 1390.439 | 41.5808
142.01 | 1391.147 | 41.5978
142.13 | 1392.828 | 41.6286
142.221 | 1394.079 | 41.6507
142.306 | 1394.607 | 41.6611
142.425 | 1395.579 | 41.6909
142.524 | 1396.979 | 41.7164
142.636 | 1397.638 | 41.7356
142.72 | 1398.56 | 41.7598
142.813 | 1399.351 | 41.7739
142.926 | 1400.965 | 41.8069
143.041 | 1401.607 | 41.8247
143.126 | 1402.612 | 41.8507
143.216 | 1404.029 | 41.8736
143.334 | 1404.54 | 41.8959
143.424 | 1405.973 | 41.9185
143.5 | 1406.549 | 41.9344
143.616 | 1407.884 | 41.9659
143.716 | 1409.037 | 41.9875
143.838 | 1409.58 | 42.0073
143.926 | 1410.849 | 42.0323
144.015 | 1411.475 | 42.0588
144.113 | 1413.023 | 42.1016
144.224 | 1413.567 | 42.1113
144.325 | 1414.819 | 42.127
144.412 | 1416.021 | 42.1511
144.513 | 1416.696 | 42.1787
144.603 | 1417.141 | 42.1903
144.719 | 1418.92 | 42.225
144.826 | 1419.53 | 42.2587
144.923 | 1420.798 | 42.2916
145.029 | 1421.638 | 42.3249
145.118 | 1423.055 | 42.3536
145.213 | 1423.697 | 42.3925
145.328 | 1424.653 | 42.4182
145.407 | 1425.509 | 42.4425
145.514 | 1426.662 | 42.4642
145.621 | 1427.568 | 42.4944
145.71 | 1428.837 | 42.516
145.806 | 1429.38 | 42.528
145.907 | 1430.945 | 42.5333
146.028 | 1431.489 | 42.5365
146.106 | 1432.625 | 42.5517
146.205 | 1433.4 | 42.5817
146.315 | 1434.685 | 42.5769
146.421 | 1435.574 | 42.605
146.504 | 1436.118 | 42.6377
146.605 | 1437.913 | 42.6414
146.702 | 1438.556 | 42.6721
146.804 | 1439.363 | 42.6947
146.914 | 1440.779 | 42.7012
147.002 | 1441.587 | 42.7613
147.101 | 1442.377 | 42.7389
147.201 | 1443.695 | 42.8019
147.321 | 1444.469 | 42.8161
147.417 | 1445.276 | 42.8747
147.509 | 1446.413 | 42.939
147.642 | 1447.698 | 42.9713
147.737 | 1448.472 | 42.9836
147.817 | 1449.592 | 42.9984
147.932 | 1450.894 | 42.9883
148.017 | 1451.47 | 43.0252
148.115 | 1452.376 | 43.0436
148.229 | 1453.875 | 43.0409
148.309 | 1454.518 | 43.0015
148.413 | 1455.522 | 43.0218
148.502 | 1456.379 | 43.0385
148.613 | 1457.549 | 43.0635
148.701 | 1458.339 | 43.0872
148.819 | 1459.624 | 43.1077
148.905 | 1460.629 | 43.1312
149.028 | 1461.584 | 43.1532
149.107 | 1462.227 | 43.1758
149.2 | 1463.693 | 43.1979
149.304 | 1464.484 | 43.2187
149.412 | 1465.077 | 43.2427
149.5 | 1466.74 | 43.267
149.635 | 1467.976 | 43.2929
149.71 | 1467.976 | 43.3098
149.844 | 1470.068 | 43.3337
149.929 | 1470.825 | 43.3555
150.022 | 1471.797 | 43.3788
150.122 | 1472.802 | 43.4017
150.23 | 1473.609 | 43.4214
150.308 | 1474.169 | 43.4362
150.428 | 1475.174 | 43.4578
150.504 | 1476.459 | 43.4781
150.62 | 1477.53 | 43.5084
150.714 | 1478.337 | 43.5195
150.804 | 1479.259 | 43.5451
150.901 | 1479.968 | 43.5675
151.02 | 1481.78 | 43.5974
151.136 | 1482.966 | 43.621
151.229 | 1483.806 | 43.6443
151.322 | 1484.317 | 43.6676
151.421 | 1485.931 | 43.6893
151.533 | 1486.507 | 43.7137
151.622 | 1487.529 | 43.7346
151.706 | 1488.122 | 43.7515
151.821 | 1489.753 | 43.7829
151.914 | 1491.004 | 43.8026
152.022 | 1491.779 | 43.8263
152.125 | 1492.783 | 43.8477
152.218 | 1493.261 | 43.8741
152.317 | 1494.908 | 43.8925
152.415 | 1496.029 | 43.92
152.538 | 1496.572 | 43.9394
152.616 | 1497.709 | 43.9643
152.717 | 1498.747 | 43.9817
152.817 | 1499.175 | 44.0093
152.93 | 1500.756 | 44.0329
153.021 | 1501.794 | 44.0558
153.116 | 1502.601 | 44.0769
153.211 | 1503.985 | 44.0979
153.321 | 1504.776 | 44.1233
153.417 | 1505.237 | 44.1331
153.51 | 1506.966 | 44.1592
153.621 | 1507.625 | 44.1833
153.717 | 1508.729 | 44.2007
153.827 | 1509.635 | 44.2252
153.908 | 1510.195 | 44.2505
154.018 | 1511.809 | 44.2761
154.11 | 1512.831 | 44.2934
154.226 | 1513.358 | 44.3186
154.317 | 1514.906 | 44.3421
154.415 | 1516.01 | 44.3592
154.517 | 1516.586 | 44.3842
154.612 | 1517.69 | 44.405
154.704 | 1518.596 | 44.4267
154.818 | 1519.486 | 44.4479
154.902 | 1520.079 | 44.4596
155.014 | 1521.858 | 44.4864
155.111 | 1522.566 | 44.5091
155.211 | 1523.834 | 44.5311
155.314 | 1524.362 | 44.5475
155.401 | 1525.893 | 44.5691
155.517 | 1526.503 | 44.5878
155.607 | 1527.228 | 44.6088
155.7 | 1528.084 | 44.6334
155.801 | 1529.863 | 44.6541
155.914 | 1530.753 | 44.6745
156.002 | 1531.544 | 44.6964
156.11 | 1532.96 | 44.7185
156.21 | 1533.405 | 44.7404
156.3 | 1534.179 | 44.7574
156.416 | 1535.761 | 44.7864
156.518 | 1536.584 | 44.8045
156.605 | 1537.918 | 44.8266
156.74 | 1538.973 | 44.8532
156.813 | 1539.681 | 44.8687
156.918 | 1540.406 | 44.8878
157.01 | 1541.345 | 44.9116
157.146 | 1542.827 | 44.9383
157.237 | 1543.486 | 44.9574
157.32 | 1544.244 | 44.9768
157.432 | 1545.842 | 45.0099
157.54 | 1546.468 | 45.0327
157.601 | 1547.275 | 45.0464
157.713 | 1548.066 | 45.0696
157.846 | 1549.762 | 45.0997
157.914 | 1550.52 | 45.1196
158.026 | 1551.821 | 45.1495
158.115 | 1552.266 | 45.1632
158.227 | 1553.864 | 45.1926
158.303 | 1554.638 | 45.2077
158.421 | 1555.775 | 45.2421
158.507 | 1556.434 | 45.2544
158.609 | 1557.307 | 45.2736
158.731 | 1558.872 | 45.3031
158.801 | 1559.3 | 45.3212
158.923 | 1560.947 | 45.3507
159.019 | 1561.392 | 45.3768
159.138 | 1562.99 | 45.396
159.219 | 1563.781 | 45.4197
159.332 | 1564.884 | 45.4368
159.449 | 1565.675 | 45.4645
159.537 | 1566.729 | 45.4843
159.601 | 1567.273 | 45.4976
159.728 | 1568.887 | 45.5275
159.819 | 1569.76 | 45.5504
159.941 | 1570.468 | 45.5692
160.002 | 1571.589 | 45.586
160.116 | 1573.038 | 45.6149
160.201 | 1573.532 | 45.6295
160.336 | 1574.932 | 45.6595
160.417 | 1574.932 | 45.6707
160.519 | 1577.041 | 45.702
160.628 | 1577.552 | 45.7232
160.722 | 1578.342 | 45.7472
160.814 | 1580.006 | 45.7697
160.921 | 1580.78 | 45.7891
161.014 | 1582.016 | 45.8153
161.121 | 1582.79 | 45.8396
161.221 | 1584.124 | 45.8574
161.3 | 1584.124 | 45.8763
161.421 | 1585.804 | 45.9069
161.524 | 1586.661 | 45.931
161.61 | 1587.962 | 45.958
161.735 | 1588.539 | 45.9772
161.815 | 1589.692 | 45.9997
161.912 | 1590.993 | 46.0268
162.026 | 1591.57 | 46.0458
162.113 | 1592.706 | 46.0696
162.216 | 1593.695 | 46.0897
162.314 | 1594.996 | 46.1143
162.419 | 1595.474 | 46.1382
162.514 | 1596.199 | 46.1577
162.619 | 1597.714 | 46.1794
162.705 | 1598.62 | 46.2006
162.804 | 1599.592 | 46.2236
162.905 | 1600.366 | 46.244
163.019 | 1601.799 | 46.2658
163.104 | 1602.639 | 46.2875
163.235 | 1603.397 | 46.3131
163.304 | 1604.567 | 46.3329
163.415 | 1605.687 | 46.3534
163.505 | 1606.198 | 46.3751
163.607 | 1607.927 | 46.4026
163.705 | 1608.619 | 46.4236
163.802 | 1609.871 | 46.4469
163.923 | 1610.645 | 46.4691
164.01 | 1611.946 | 46.4876
164.133 | 1612.556 | 46.5081
164.21 | 1613.66 | 46.5308
164.321 | 1614.335 | 46.5492
164.401 | 1615.093 | 46.574
164.506 | 1616.724 | 46.5951
164.609 | 1617.382 | 46.6143
164.704 | 1618.98 | 46.6364
164.806 | 1619.573 | 46.6595
164.909 | 1620.43 | 46.6779
165.007 | 1620.973 | 46.7018
165.108 | 1621.978 | 46.7224
165.204 | 1623.609 | 46.7485
165.3 | 1624.894 | 46.7716
165.407 | 1625.668 | 46.7954
165.527 | 1627.134 | 46.8246
165.6 | 1627.579 | 46.8397
165.71 | 1628.666 | 46.8615
165.811 | 1629.506 | 46.8869
165.935 | 1630.939 | 46.9144
166.002 | 1631.878 | 46.9307
166.115 | 1632.438 | 46.9528
166.212 | 1633.542 | 46.9769
166.308 | 1634.448 | 46.9998
166.424 | 1635.255 | 47.0299
166.541 | 1637.001 | 47.0485
166.624 | 1637.792 | 47.0701
166.707 | 1638.616 | 47.087
166.833 | 1640.032 | 47.1139
166.928 | 1640.807 | 47.1394
167 | 1641.729 | 47.1544
167.106 | 1642.487 | 47.1756
167.219 | 1644.052 | 47.2023
167.314 | 1644.546 | 47.2155
167.423 | 1646.061 | 47.2448
167.503 | 1646.605 | 47.2606
167.633 | 1647.758 | 47.2901
167.714 | 1648.335 | 47.301
167.805 | 1649.372 | 47.326
167.902 | 1649.949 | 47.3483
168.021 | 1651.761 | 47.3775
168.116 | 1653.013 | 47.3999
168.235 | 1653.721 | 47.4212
168.303 | 1654.413 | 47.4377
168.404 | 1655.582 | 47.4575
168.514 | 1656.999 | 47.489
168.6 | 1657.609 | 47.503
168.7 | 1658.597 | 47.5239
168.829 | 1659.552 | 47.5546
168.919 | 1660.87 | 47.5735
169.017 | 1661.463 | 47.5951
169.122 | 1662.699 | 47.6181
169.228 | 1663.588 | 47.6395
169.315 | 1664.181 | 47.6592
169.433 | 1665.894 | 47.6804
169.521 | 1666.471 | 47.7017
169.601 | 1667.212 | 47.7134
169.72 | 1668.892 | 47.7468
169.829 | 1669.469 | 47.7664
169.921 | 1670.573 | 47.7874
170.021 | 1672.055 | 47.8082
170.13 | 1672.681 | 47.8338
170.221 | 1673.785 | 47.8535
170.312 | 1674.674 | 47.8749
170.405 | 1675.745 | 47.8885
170.518 | 1676.717 | 47.917
170.624 | 1677.639 | 47.9367
170.72 | 1678.759 | 47.9585
170.817 | 1679.6 | 47.9842
170.913 | 1680.16 | 48.0052
171.005 | 1680.983 | 48.0272
171.104 | 1682.103 | 48.0404
171.206 | 1683.751 | 48.067
171.329 | 1684.344 | 48.0883
171.42 | 1685.53 | 48.1101
171.52 | 1686.617 | 48.1299
171.604 | 1687.605 | 48.1492
171.705 | 1688.89 | 48.1727
171.804 | 1689.615 | 48.195
171.903 | 1690.587 | 48.2144
172.016 | 1691.542 | 48.2338
172.109 | 1692.218 | 48.2552
172.221 | 1693.634 | 48.277
172.32 | 1694.639 | 48.2973
172.416 | 1695.249 | 48.3177
172.501 | 1696.863 | 48.3401
172.62 | 1697.505 | 48.3636
172.708 | 1698.922 | 48.3801
172.82 | 1699.564 | 48.4026
172.908 | 1700.388 | 48.4228
173.029 | 1701.821 | 48.4493
173.112 | 1702.315 | 48.461
173.23 | 1703.847 | 48.4893
173.3 | 1704.836 | 48.5001
173.447 | 1706.055 | 48.5304
173.509 | 1706.928 | 48.5415
173.604 | 1707.57 | 48.5657
173.732 | 1708.822 | 48.5918
173.811 | 1709.316 | 48.6054
173.935 | 1711.211 | 48.6336
174.007 | 1711.902 | 48.6495
174.1 | 1712.462 | 48.6692
174.236 | 1713.665 | 48.6981
174.302 | 1714.225 | 48.7141
174.429 | 1715.839 | 48.742
174.505 | 1716.614 | 48.758
174.639 | 1717.783 | 48.7875
174.724 | 1718.426 | 48.7977
174.83 | 1719.463 | 48.8263
174.939 | 1720.962 | 48.849
175.041 | 1721.769 | 48.8648
175.13 | 1722.824 | 48.8889
175.204 | 1723.549 | 48.9013
175.338 | 1724.965 | 48.928
175.427 | 1725.954 | 48.9507
175.539 | 1726.547 | 48.9709
175.61 | 1727.518 | 48.9888
175.724 | 1728.556 | 49.0153
175.82 | 1729.726 | 49.0392
175.921 | 1731.06 | 49.0589
176.023 | 1731.917 | 49.0826
176.144 | 1732.477 | 49.1042
176.211 | 1733.317 | 49.1199
176.323 | 1734.766 | 49.1477
176.412 | 1735.211 | 49.1588
176.517 | 1736.677 | 49.1886
176.603 | 1737.188 | 49.2006
176.728 | 1738.588 | 49.2275
176.818 | 1740.021 | 49.2529
176.913 | 1740.581 | 49.2738
177.022 | 1741.256 | 49.2887
177.115 | 1742.426 | 49.3198
177.217 | 1743.052 | 49.336
177.316 | 1744.814 | 49.3584
177.413 | 1745.341 | 49.379
177.538 | 1746.544 | 49.4019
177.625 | 1747.565 | 49.4238
177.713 | 1748.982 | 49.4454
177.832 | 1749.542 | 49.4635
177.917 | 1750.201 | 49.4753
178.012 | 1751.387 | 49.5041
178.115 | 1752.836 | 49.5221
178.219 | 1753.347 | 49.5463
178.329 | 1754.879 | 49.5638
178.416 | 1755.653 | 49.5806
178.52 | 1756.51 | 49.6034
178.608 | 1757.943 | 49.6254
178.711 | 1758.783 | 49.6467
178.825 | 1759.343 | 49.672
178.921 | 1760.15 | 49.6924
179.009 | 1761.962 | 49.7155
179.135 | 1762.539 | 49.7351
179.212 | 1763.675 | 49.7392
179.316 | 1764.433 | 49.757
179.424 | 1765.701 | 49.7757
179.515 | 1766.706 | 49.7946
179.604 | 1767.579 | 49.8104
179.72 | 1768.271 | 49.829
179.81 | 1769.754 | 49.8534
179.905 | 1770.347 | 49.8692
180.002 | 1771.862 | 49.8844
180.113 | 1772.554 | 49.9009
180.203 | 1773.921 | 49.9218
180.304 | 1774.597 | 49.9403
180.432 | 1775.041 | 49.9547
180.521 | 1776.244 | 49.9814
180.617 | 1777.117 | 50.0019
180.735 | 1778.55 | 50.0201
180.804 | 1779.588 | 50.0384
180.919 | 1780.28 | 50.0594
181.001 | 1781.07 | 50.0822
181.119 | 1782.701 | 50.1003
181.212 | 1783.657 | 50.116
181.312 | 1784.447 | 50.1371
181.403 | 1785.139 | 50.1583
181.506 | 1786.902 | 50.1801
181.61 | 1787.659 | 50.2024
181.705 | 1788.615 | 50.2222
181.82 | 1789.587 | 50.244
181.905 | 1790.921 | 50.2655
182 | 1791.563 | 50.2846
182.11 | 1792.091 | 50.3091
182.207 | 1793.606 | 50.3285
182.309 | 1794.66 | 50.3501
182.401 | 1795.517 | 50.373
182.517 | 1796.736 | 50.3943
182.603 | 1797.543 | 50.4125
182.72 | 1798.35 | 50.4346
182.829 | 1800.113 | 50.4665
182.92 | 1800.113 | 50.4739
183.002 | 1801.019 | 50.4998
183.129 | 1802.831 | 50.5296
183.221 | 1803.605 | 50.5437
183.326 | 1804.972 | 50.5648
183.42 | 1805.45 | 50.5831
183.511 | 1806.422 | 50.6017
183.603 | 1807.674 | 50.6197
183.736 | 1808.448 | 50.6482
183.825 | 1810.112 | 50.6701
183.917 | 1810.655 | 50.6826
184.026 | 1812.088 | 50.7066
184.136 | 1812.928 | 50.7309
184.203 | 1812.928 | 50.7419
184.327 | 1814.543 | 50.7722
184.438 | 1815.959 | 50.7896
184.527 | 1816.75 | 50.8095
184.621 | 1817.376 | 50.8237
184.728 | 1818.546 | 50.8506
184.808 | 1819.122 | 50.8668
184.902 | 1820.308 | 50.8843
185.014 | 1821.527 | 50.9042
185.129 | 1822.433 | 50.93
185.206 | 1823.125 | 50.9457
185.307 | 1824.13 | 50.9651
185.431 | 1825.843 | 50.9901
185.519 | 1826.864 | 51.0107
185.618 | 1827.342 | 51.0275
185.708 | 1828.034 | 51.0396
185.802 | 1828.923 | 51.0625
185.92 | 1830.702 | 51.0877
186.008 | 1831.197 | 51.1004
186.105 | 1831.921 | 51.1209
186.23 | 1833.618 | 51.1495
186.315 | 1834.162 | 51.1658
186.425 | 1835.941 | 51.1943
186.524 | 1836.55 | 51.2125
186.622 | 1837.522 | 51.2292
186.72 | 1838.51 | 51.241
186.813 | 1839.977 | 51.2617
186.943 | 1840.57 | 51.2787
187.02 | 1841.624 | 51.2966
187.127 | 1842.53 | 51.317
187.217 | 1844.012 | 51.3315
187.323 | 1844.589 | 51.3539
187.43 | 1845.61 | 51.3724
187.516 | 1846.154 | 51.3892
187.61 | 1847.949 | 51.4081
187.721 | 1848.592 | 51.4265
187.817 | 1849.679 | 51.4481
187.919 | 1850.486 | 51.4666
188.025 | 1851.738 | 51.4841
188.113 | 1852.677 | 51.5034
188.217 | 1853.352 | 51.5202
188.307 | 1854.901 | 51.5436
188.428 | 1855.461 | 51.5604
188.524 | 1856.581 | 51.5761
188.616 | 1857.421 | 51.5973
188.716 | 1858.656 | 51.6117
188.821 | 1859.53 | 51.6324
188.904 | 1860.09 | 51.6498
189.017 | 1861.556 | 51.667
189.119 | 1862.659 | 51.6842
189.206 | 1863.203 | 51.7014
189.318 | 1864.554 | 51.7194
189.422 | 1865.526 | 51.7384
189.512 | 1866.201 | 51.7547
189.62 | 1867.585 | 51.7714
189.71 | 1868.573 | 51.7889
189.802 | 1869.067 | 51.8032
189.915 | 1870.517 | 51.8187
190.021 | 1871.489 | 51.8382
190.11 | 1872.757 | 51.8504
190.199 | 1873.317 | 51.8748
190.301 | 1874.487 | 51.8893
190.414 | 1874.981 | 51.9081
190.516 | 1876.71 | 51.9225
190.615 | 1877.518 | 51.9406
190.701 | 1878.539 | 51.9587
190.806 | 1879.165 | 51.9753
190.918 | 1880.549 | 51.9927
191.003 | 1881.339 | 52.0071
191.1 | 1882.295 | 52.024
191.208 | 1883.118 | 52.0444
191.3 | 1884.535 | 52.0602
191.436 | 1886.199 | 52.0828
191.542 | 1886.956 | 52.0957
191.63 | 1887.78 | 52.1113
191.735 | 1888.472 | 52.1289
191.801 | 1889.197 | 52.1343
191.903 | 1890.828 | 52.1513
192.037 | 1891.519 | 52.1745
192.129 | 1893.117 | 52.1897
192.244 | 1893.562 | 52.2047
192.315 | 1894.287 | 52.2122
192.42 | 1895.555 | 52.1716
192.535 | 1896.593 | 52.1909
192.614 | 1897.219 | 52.1986
192.734 | 1898.916 | 52.219
192.824 | 1899.459 | 52.2301
192.931 | 1900.876 | 52.2464
193.029 | 1901.683 | 52.2617
193.127 | 1902.803 | 52.2807
193.229 | 1903.759 | 52.2933
193.322 | 1905.043 | 52.3096
193.449 | 1905.669 | 52.3226
193.545 | 1906.789 | 52.3332
193.626 | 1908.091 | 52.3446
193.717 | 1908.717 | 52.3598
193.825 | 1909.788 | 52.3705
193.943 | 1910.446 | 52.3608
194.003 | 1911.583 | 52.3607
194.124 | 1912.407 | 52.3682
194.226 | 1913.807 | 52.3727
194.317 | 1915.009 | 52.3804
194.407 | 1915.438 | 52.3853
194.515 | 1916.986 | 52.4004
194.626 | 1917.843 | 52.4126
194.716 | 1918.699 | 52.4213
194.824 | 1919.902 | 52.4306
194.924 | 1920.528 | 52.4373
195.033 | 1921.796 | 52.4458
195.123 | 1922.801 | 52.4581
195.213 | 1923.74 | 52.4665
195.301 | 1924.349 | 52.4737
195.425 | 1925.42 | 52.4893
195.513 | 1926.936 | 52.5017
195.604 | 1926.936 | 52.5058
195.726 | 1928.83 | 52.5239
195.83 | 1929.456 | 52.5324
195.91 | 1930.444 | 52.5433
196.012 | 1931.795 | 52.5581
196.12 | 1933.047 | 52.5694
196.235 | 1933.508 | 52.5817
196.314 | 1934.562 | 52.5914
196.41 | 1935.419 | 52.6017
196.52 | 1936.061 | 52.6138
196.625 | 1937.824 | 52.625
196.728 | 1938.631 | 52.6406
196.822 | 1939.586 | 52.6522
196.921 | 1940.245 | 52.6585
197.012 | 1941.283 | 52.6778
197.123 | 1942.617 | 52.6906
197.217 | 1943.721 | 52.7033
197.318 | 1944.413 | 52.7163
197.419 | 1945.171 | 52.728
197.503 | 1946.818 | 52.738
197.622 | 1947.345 | 52.7515
197.72 | 1948.663 | 52.7599
197.812 | 1949.651 | 52.7731
197.913 | 1950.986 | 52.7912
198.024 | 1951.43 | 52.7995
198.117 | 1952.633 | 52.8147
198.205 | 1953.588 | 52.8288
198.311 | 1954.362 | 52.8396
198.408 | 1955.631 | 52.8535
198.518 | 1956.191 | 52.8682
198.605 | 1957.706 | 52.8801
198.701 | 1958.234 | 52.8957
198.817 | 1959.716 | 52.9068
198.905 | 1960.688 | 52.9186
199.013 | 1961.462 | 52.9335
199.1 | 1962.648 | 52.945
199.216 | 1963.241 | 52.9613
199.331 | 1964.839 | 52.9782
199.405 | 1965.696 | 52.9897
199.54 | 1967.063 | 53.0099
199.614 | 1967.063 | 53.0187
199.714 | 1968.661 | 53.0328
199.839 | 1969.484 | 53.0514
199.928 | 1971.099 | 53.0643
200.003 | 1971.099 | 53.076
200.1 | 1971.856 | 53.0928
200.217 | 1973.652 | 53.1089
200.304 | 1974.591 | 53.1234
200.429 | 1974.591 | 53.1385
200.503 | 1976.881 | 53.157
200.602 | 1977.556 | 53.1745
200.736 | 1978.94 | 53.1936
200.81 | 1979.599 | 53.2023
200.901 | 1980.537 | 53.2157
201 | 1981.476 | 53.2329
201.1 | 1982.102 | 53.2481
201.216 | 1983.519 | 53.2637
201.3 | 1984.491 | 53.2771
201.426 | 1985.397 | 53.2966
201.508 | 1986.089 | 53.3087
201.624 | 1987.703 | 53.3285
201.719 | 1988.362 | 53.3366
201.826 | 1989.383 | 53.3593
201.936 | 1990.915 | 53.3739
202.003 | 1990.915 | 53.3839
202.105 | 1991.871 | 53.4015
202.234 | 1993.617 | 53.4249
202.305 | 1994.342 | 53.4343
202.419 | 1996.022 | 53.4488
202.529 | 1996.845 | 53.4686
202.602 | 1997.554 | 53.4794
202.736 | 1998.921 | 53.4979
202.801 | 1999.563 | 53.508
202.928 | 2000.535 | 53.5331
203.026 | 2001.128 | 53.5481
203.124 | 2002.775 | 53.5633
203.223 | 2003.863 | 53.5795
203.301 | 2004.489 | 53.5893
203.414 | 2005.955 | 53.612
203.513 | 2007.108 | 53.6266
203.636 | 2007.569 | 53.6439
203.716 | 2009.002 | 53.6601
203.813 | 2009.628 | 53.677
203.911 | 2010.946 | 53.6929
204.011 | 2011.638 | 53.7078
204.122 | 2013.038 | 53.7162
204.203 | 2013.499 | 53.7308
204.309 | 2014.899 | 53.752
204.409 | 2015.608 | 53.766
204.517 | 2016.151 | 53.7802
204.612 | 2016.958 | 53.8002
204.714 | 2018.787 | 53.8171
204.817 | 2019.298 | 53.8336
204.914 | 2020.154 | 53.8465
205.009 | 2020.994 | 53.8653
205.122 | 2022.691 | 53.8819
205.207 | 2023.613 | 53.8991
205.304 | 2024.519 | 53.9178
205.423 | 2025.096 | 53.9294
205.505 | 2026.842 | 53.9462
205.606 | 2027.863 | 53.9691
205.717 | 2028.654 | 53.9843
205.809 | 2029.626 | 54.0012
205.904 | 2030.565 | 54.011
206.019 | 2031.52 | 54.0343
206.106 | 2032.871 | 54.0501
206.212 | 2033.382 | 54.0666
206.319 | 2034.057 | 54.0865
206.406 | 2035.902 | 54.0976
206.517 | 2036.511 | 54.1134
206.614 | 2037.417 | 54.1355
206.711 | 2038.916 | 54.1507
206.818 | 2039.691 | 54.1681
206.903 | 2040.679 | 54.187
207.009 | 2041.321 | 54.2022
207.104 | 2041.914 | 54.2195
207.213 | 2042.87 | 54.2379
207.302 | 2044.83 | 54.2552
207.438 | 2045.621 | 54.2792
207.515 | 2046.214 | 54.2928
207.631 | 2047.565 | 54.3164
207.719 | 2048.158 | 54.325
207.809 | 2049.047 | 54.3415
207.929 | 2050.777 | 54.3688
208.016 | 2051.238 | 54.3799
208.127 | 2052.786 | 54.402
208.209 | 2053.429 | 54.4169
208.335 | 2054.582 | 54.4355
208.446 | 2055.982 | 54.4516
208.562 | 2056.822 | 54.4669
208.601 | 2057.811 | 54.4764
208.706 | 2058.404 | 54.4893
208.831 | 2059.441 | 54.5149
208.914 | 2060.15 | 54.5237
209.005 | 2061.319 | 54.5448
209.101 | 2061.896 | 54.5583
209.207 | 2063.559 | 54.5798
209.34 | 2064.482 | 54.6007
209.431 | 2065.965 | 54.6191
209.543 | 2066.986 | 54.6355
209.606 | 2066.986 | 54.6466
209.706 | 2068.6 | 54.665
209.809 | 2069.473 | 54.6837
209.931 | 2070.84 | 54.7068
210.029 | 2071.615 | 54.7214
210.119 | 2072.998 | 54.7387
210.202 | 2073.558 | 54.7514
210.333 | 2074.431 | 54.7714
210.423 | 2075.865 | 54.7874
210.503 | 2075.865 | 54.7982
210.628 | 2078.121 | 54.8199
210.72 | 2078.665 | 54.8349
210.816 | 2079.686 | 54.8562
210.913 | 2080.362 | 54.8671
211.015 | 2081.778 | 54.8902
211.133 | 2082.355 | 54.9047
211.203 | 2083.178 | 54.9181
211.323 | 2084.76 | 54.9403
211.409 | 2085.435 | 54.9511
211.5 | 2086.522 | 54.9655
211.63 | 2087.412 | 54.9883
211.712 | 2088.12 | 55.0003
211.823 | 2089.389 | 55.018
211.905 | 2090.031 | 55.0324
212 | 2091.184 | 55.0518
212.116 | 2092.815 | 55.0724
212.216 | 2093.968 | 55.0879
212.309 | 2094.462 | 55.1035
212.418 | 2095.154 | 55.1115
212.51 | 2096.933 | 55.1387
212.612 | 2097.79 | 55.1537
212.703 | 2098.35 | 55.1648
212.813 | 2099.371 | 55.1879
212.917 | 2100.969 | 55.2005
213.028 | 2101.595 | 55.2199
213.117 | 2102.435 | 55.2399
213.215 | 2103.621 | 55.2574
213.313 | 2104.972 | 55.2748
213.413 | 2105.433 | 55.291
213.522 | 2106.57 | 55.3075
213.614 | 2107.36 | 55.3292
213.725 | 2108.612 | 55.3409
213.818 | 2109.699 | 55.3602
213.907 | 2110.375 | 55.3764
214.015 | 2111.627 | 55.3918
214.123 | 2112.516 | 55.406
214.212 | 2113.768 | 55.4281
214.307 | 2114.345 | 55.4465
214.403 | 2115.168 | 55.4601
214.509 | 2116.157 | 55.4817
214.619 | 2117.54 | 55.4989
214.701 | 2118.529 | 55.516
214.813 | 2119.369 | 55.535
214.908 | 2119.962 | 55.5504
215.015 | 2120.934 | 55.5663
215.111 | 2122.614 | 55.5828
215.215 | 2123.52 | 55.5988
215.308 | 2124.129 | 55.6202
215.436 | 2125.628 | 55.6426
215.51 | 2126.897 | 55.6495
215.605 | 2127.539 | 55.6695
215.722 | 2128.56 | 55.6855
215.836 | 2129.878 | 55.7091
215.906 | 2129.878 | 55.7188
216.029 | 2131.822 | 55.7432
216.113 | 2132.481 | 55.7549
216.207 | 2133.436 | 55.7705
216.315 | 2134.029 | 55.7851
216.404 | 2135.66 | 55.8056
216.5 | 2136.237 | 55.8235
216.655 | 2137.736 | 55.8419
216.723 | 2138.543 | 55.8537
216.81 | 2139.383 | 55.8702
216.932 | 2140.783 | 55.8954
217.01 | 2141.277 | 55.9055
217.108 | 2142.546 | 55.9227
217.209 | 2143.303 | 55.9359
217.3 | 2144.638 | 55.9533
217.43 | 2145.939 | 55.9741
217.515 | 2146.483 | 55.9882
217.628 | 2147.52 | 56.0099
217.713 | 2148.097 | 56.0181
217.826 | 2149.678 | 56.0374
217.914 | 2150.238 | 56.051
218.01 | 2150.963 | 56.0656
218.138 | 2152.66 | 56.0869
218.22 | 2154.011 | 56.1047
218.336 | 2154.505 | 56.1225
218.429 | 2155.51 | 56.1379
218.502 | 2156.086 | 56.1484
218.634 | 2157.503 | 56.1708
218.72 | 2158.985 | 56.1901
218.828 | 2159.776 | 56.2041
218.901 | 2160.468 | 56.2175
219.026 | 2161.901 | 56.242
219.134 | 2162.511 | 56.2568
219.218 | 2163.466 | 56.2758
219.332 | 2164.866 | 56.2902
219.44 | 2165.525 | 56.3099
219.523 | 2166.662 | 56.3233
219.614 | 2167.914 | 56.3382
219.728 | 2168.556 | 56.3563
219.818 | 2169.446 | 56.3711
219.936 | 2170.632 | 56.3868
220.018 | 2171.653 | 56.4037
220.115 | 2172.608 | 56.422
220.201 | 2173.35 | 56.4292
220.321 | 2174.503 | 56.4494
220.432 | 2175.656 | 56.4705
220.531 | 2176.562 | 56.4908
220.61 | 2177.468 | 56.5031
220.7 | 2178.077 | 56.5174
220.815 | 2179.576 | 56.5383
220.926 | 2180.219 | 56.5583
221.019 | 2181.388 | 56.5743
221.13 | 2182.838 | 56.5864
221.218 | 2183.628 | 56.6008
221.308 | 2184.584 | 56.6184
221.408 | 2185.869 | 56.6358
221.529 | 2186.561 | 56.6502
221.611 | 2187.137 | 56.6673
221.709 | 2187.895 | 56.6814
221.809 | 2189.872 | 56.7
221.905 | 2190.563 | 56.7105
222.008 | 2191.14 | 56.7298
222.113 | 2192.919 | 56.7455
222.208 | 2193.693 | 56.7607
222.318 | 2194.5 | 56.777
222.414 | 2195.604 | 56.7933
222.51 | 2196.576 | 56.8089
222.606 | 2197.416 | 56.8225
222.704 | 2198.882 | 56.8391
222.815 | 2199.426 | 56.8596
222.92 | 2200.381 | 56.8746
223.008 | 2201.897 | 56.889
223.104 | 2202.671 | 56.903
223.219 | 2203.462 | 56.9201
223.322 | 2204.186 | 56.9334
223.415 | 2205.059 | 56.9487
223.531 | 2206.805 | 56.9754
223.616 | 2207.596 | 56.9856
223.706 | 2208.552 | 57.0029
223.807 | 2209.573 | 57.0179
223.916 | 2210.166 | 57.032
224.002 | 2211.615 | 57.0477
224.105 | 2212.274 | 57.0664
224.213 | 2213.642 | 57.0789
224.311 | 2214.696 | 57.0972
224.408 | 2215.355 | 57.1167
224.5 | 2216.607 | 57.1328
224.619 | 2217.233 | 57.1483
224.7 | 2217.99 | 57.1626
224.825 | 2219.736 | 57.1833
224.909 | 2220.428 | 57.1923
225 | 2221.235 | 57.21
225.128 | 2222.537 | 57.2287
225.207 | 2223.08 | 57.2432
225.303 | 2224.102 | 57.2585
225.424 | 2225.7 | 57.2833
225.513 | 2226.194 | 57.291
225.606 | 2226.919 | 57.3102
225.716 | 2228.516 | 57.3296
225.832 | 2229.966 | 57.3508
225.942 | 2230.674 | 57.365
226.01 | 2231.234 | 57.3735
226.126 | 2232.898 | 57.3938
226.215 | 2233.508 | 57.408
226.31 | 2234.611 | 57.4208
226.429 | 2235.814 | 57.438
226.502 | 2236.242 | 57.4508
226.62 | 2237.642 | 57.4721
226.727 | 2238.515 | 57.4869
226.806 | 2239.075 | 57.4972
226.902 | 2240.278 | 57.5125
227 | 2240.838 | 57.5252
227.119 | 2242.666 | 57.5484
227.236 | 2243.885 | 57.5626
227.327 | 2245.071 | 57.5782
227.418 | 2245.631 | 57.5926
227.534 | 2246.62 | 57.6106
227.617 | 2247.954 | 57.6245
227.706 | 2248.432 | 57.637
227.802 | 2249.404 | 57.6512
227.918 | 2250.656 | 57.6721
228.032 | 2251.842 | 57.6862
228.108 | 2252.402 | 57.6967
228.216 | 2253.275 | 57.7149
228.319 | 2254.988 | 57.7277
228.413 | 2255.581 | 57.745
228.519 | 2256.421 | 57.7576
228.601 | 2256.998 | 57.7709
228.723 | 2258.727 | 57.7901
228.815 | 2259.6 | 57.8085
228.922 | 2260.654 | 57.822
229.015 | 2261.643 | 57.8368
229.113 | 2262.615 | 57.8521
229.228 | 2263.405 | 57.8688
229.327 | 2264.526 | 57.8856
229.43 | 2265.415 | 57.9029
229.516 | 2266.931 | 57.9178
229.613 | 2267.639 | 57.9375
229.708 | 2268.924 | 57.9517
229.818 | 2269.517 | 57.9655
229.913 | 2270.604 | 57.9823
230.007 | 2271.576 | 57.9995
230.107 | 2272.367 | 58.0136
230.205 | 2273.437 | 58.0291
230.315 | 2274.936 | 58.0446
230.402 | 2274.936 | 58.0525
230.505 | 2276.007 | 58.0751
230.608 | 2277.687 | 58.0951
230.702 | 2278.247 | 58.112
230.813 | 2279.763 | 58.1265
230.917 | 2280.29 | 58.1425
231.005 | 2281.871 | 58.1581
231.131 | 2282.448 | 58.1716
231.21 | 2283.469 | 58.1858
231.302 | 2284.029 | 58.2013
231.403 | 2284.853 | 58.2134
231.504 | 2286.665 | 58.2281
231.612 | 2287.225 | 58.246
231.708 | 2288.559 | 58.2599
231.816 | 2289.317 | 58.2741
231.901 | 2290.816 | 58.2894
232.011 | 2291.458 | 58.303
232.113 | 2292.628 | 58.3214
232.236 | 2294.193 | 58.342
232.314 | 2294.193 | 58.3512
232.407 | 2294.918 | 58.3671
232.514 | 2296.581 | 58.3847
232.643 | 2297.487 | 58.4093
232.713 | 2298.245 | 58.4223
232.83 | 2299.777 | 58.4409
232.917 | 2300.222 | 58.4484
233.001 | 2300.979 | 58.4675
233.13 | 2302.759 | 58.4876
233.227 | 2303.384 | 58.4987
233.346 | 2304.982 | 58.5208
233.405 | 2305.658 | 58.5288
233.502 | 2306.465 | 58.5413
233.635 | 2307.223 | 58.5562
233.726 | 2308.886 | 58.5734
233.817 | 2309.446 | 58.5842
233.932 | 2310.945 | 58.6002
234.008 | 2311.538 | 58.6105
234.145 | 2312.955 | 58.6259
234.204 | 2312.955 | 58.6378
234.328 | 2314.471 | 58.6573
234.403 | 2315.047 | 58.6679
234.524 | 2316.859 | 58.6879
234.622 | 2317.436 | 58.7001
234.732 | 2318.737 | 58.7141
234.83 | 2319.907 | 58.7306
234.919 | 2320.664 | 58.7456
235.012 | 2321.488 | 58.7546
235.125 | 2322.493 | 58.7714
235.203 | 2323.547 | 58.7844
235.321 | 2325.03 | 58.8027
235.403 | 2325.03 | 58.8097
235.516 | 2326.43 | 58.8304
235.629 | 2327.204 | 58.8449
235.7 | 2328.093 | 58.8542
235.817 | 2329.642 | 58.8753
235.911 | 2330.433 | 58.8847
236.02 | 2331.47 | 58.9015
236.102 | 2331.981 | 58.913
236.22 | 2333.595 | 58.9343
236.308 | 2334.122 | 58.9401
236.425 | 2335.72 | 58.9646
236.514 | 2336.906 | 58.9804
236.604 | 2337.466 | 58.9925
236.715 | 2338.422 | 59.0122
236.814 | 2339.904 | 59.0298
236.935 | 2340.464 | 59.0441
237.002 | 2341.173 | 59.0559
237.129 | 2342.573 | 59.0773
237.23 | 2343.545 | 59.0941
237.321 | 2345.044 | 59.1095
237.415 | 2345.587 | 59.1198
237.522 | 2346.444 | 59.1367
237.609 | 2347.877 | 59.1504
237.721 | 2348.684 | 59.1643
237.816 | 2349.178 | 59.1793
237.91 | 2350.925 | 59.1901
238.009 | 2351.666 | 59.2032
238.107 | 2352.835 | 59.2191
238.228 | 2353.511 | 59.2311
238.312 | 2354.071 | 59.2449
238.405 | 2354.878 | 59.2589
238.509 | 2356.69 | 59.2744
238.619 | 2357.266 | 59.286
238.723 | 2358.403 | 59.3058
238.811 | 2359.902 | 59.3166
238.921 | 2360.363 | 59.3346
239.016 | 2361.582 | 59.3524
239.11 | 2362.571 | 59.3627
239.204 | 2363.345 | 59.3812
239.313 | 2364.366 | 59.3931
239.404 | 2365.618 | 59.4123
239.521 | 2366.195 | 59.4303
239.625 | 2367.562 | 59.4419
239.713 | 2368.385 | 59.4568
239.803 | 2369.588 | 59.4735
239.923 | 2370.23 | 59.4945
240.004 | 2371.005 | 59.5058
240.104 | 2371.828 | 59.5239
240.2 | 2373.772 | 59.5359
240.312 | 2374.299 | 59.5527
240.409 | 2374.925 | 59.5619
240.515 | 2376.655 | 59.5767
240.603 | 2377.627 | 59.5933
240.725 | 2378.417 | 59.6067
240.823 | 2379.208 | 59.6217
240.914 | 2380.246 | 59.6336
241.028 | 2381.761 | 59.6521
241.111 | 2382.552 | 59.6605
241.229 | 2383.87 | 59.6793
241.313 | 2384.479 | 59.6937
241.409 | 2385.583 | 59.7077
241.527 | 2386.407 | 59.7218
241.602 | 2387.51 | 59.7349
241.704 | 2388.828 | 59.7488
241.8 | 2389.47 | 59.7616
241.943 | 2390.689 | 59.7814
242.026 | 2391.694 | 59.7927
242.113 | 2392.188 | 59.8027
242.236 | 2393.869 | 59.8206
242.312 | 2394.412 | 59.829
242.431 | 2395.796 | 59.8441
242.51 | 2396.455 | 59.8536
242.631 | 2397.806 | 59.8729
242.708 | 2398.399 | 59.8784
242.804 | 2399.371 | 59.8927
242.926 | 2400.754 | 59.9131
243.02 | 2401.397 | 59.9198
243.125 | 2403.06 | 59.9391
243.24 | 2403.522 | 59.9494
243.319 | 2404.971 | 59.9663
243.403 | 2405.548 | 59.9775
243.521 | 2406.47 | 59.9979
243.631 | 2407.821 | 60.0121
243.721 | 2408.678 | 60.027
243.81 | 2409.122 | 60.0319
243.935 | 2410.539 | 60.0523
244.022 | 2411.148 | 60.0608
244.102 | 2411.972 | 60.0747
244.233 | 2413.57 | 60.0903
244.326 | 2415.069 | 60.104
244.441 | 2415.514 | 60.1192
244.527 | 2416.502 | 60.1352
244.618 | 2417.935 | 60.1456
244.735 | 2418.413 | 60.1609
244.824 | 2419.862 | 60.1729
244.932 | 2420.439 | 60.1881
245.029 | 2421.724 | 60.1999
245.111 | 2422.712 | 60.2093
245.226 | 2423.849 | 60.2225
245.336 | 2424.442 | 60.2333
245.412 | 2425.447 | 60.2488
245.521 | 2426.83 | 60.2559
245.625 | 2427.357 | 60.2711
245.713 | 2428.198 | 60.2851
245.824 | 2429.532 | 60.2934
245.912 | 2430.537 | 60.3068
246.004 | 2431.031 | 60.3172
246.114 | 2432.645 | 60.3313
246.232 | 2433.403 | 60.3418
246.307 | 2434.424 | 60.3517
246.417 | 2435.791 | 60.3646
246.519 | 2436.302 | 60.3737
246.613 | 2437.752 | 60.3835
246.714 | 2438.262 | 60.3924
246.823 | 2439.514 | 60.4044
246.913 | 2440.931 | 60.4155
247.018 | 2441.409 | 60.4255
247.104 | 2442.858 | 60.4386
247.219 | 2443.534 | 60.4487
247.307 | 2444.818 | 60.4599
247.404 | 2445.494 | 60.4742
247.523 | 2446.202 | 60.4835
247.614 | 2447.322 | 60.4969
247.724 | 2448.574 | 60.4821
247.806 | 2449.546 | 60.4846
247.902 | 2450.518 | 60.49
248.02 | 2451.49 | 60.5016
248.115 | 2452.577 | 60.5097
248.261 | 2453.911 | 60.524
248.318 | 2453.911 | 60.5246
248.405 | 2455.789 | 60.535
248.513 | 2456.448 | 60.5469
248.639 | 2457.601 | 60.5636
248.716 | 2458.161 | 60.5658
248.814 | 2459.15 | 60.5742
248.929 | 2460.764 | 60.591
249.013 | 2461.571 | 60.5956
249.107 | 2462.428 | 60.6106
249.232 | 2463.778 | 60.622
249.309 | 2463.778 | 60.632
249.402 | 2465.623 | 60.6416
249.545 | 2466.941 | 60.6554
249.605 | 2467.814 | 60.6645
249.712 | 2468.457 | 60.6729
249.805 | 2469.577 | 60.6833
249.91 | 2470.236 | 60.695
250.032 | 2471.784 | 60.7132
250.106 | 2472.542 | 60.7166
250.231 | 2473.926 | 60.7319
250.316 | 2474.486 | 60.7296
250.412 | 2475.458 | 60.7356
250.514 | 2476.462 | 60.7406
250.604 | 2477.517 | 60.7468
250.734 | 2478.324 | 60.7589
250.82 | 2479.131 | 60.7619
250.937 | 2480.778 | 60.7718
251.006 | 2481.289 | 60.7774
251.101 | 2482.03 | 60.7834
251.229 | 2483.496 | 60.7947
251.341 | 2484.913 | 60.8004
251.431 | 2485.638 | 60.8099
251.5 | 2486.412 | 60.8149
251.624 | 2487.812 | 60.8254
251.712 | 2488.389 | 60.8296
251.824 | 2489.443 | 60.8424
251.923 | 2490.991 | 60.8507
252.001 | 2490.991 | 60.8529
252.119 | 2492.639 | 60.8663
252.208 | 2493.083 | 60.8772
252.301 | 2494.5 | 60.8803
252.428 | 2495.274 | 60.8957
252.519 | 2496.938 | 60.9061
252.615 | 2497.416 | 60.9131
252.7 | 2498.074 | 60.9229
252.814 | 2499.623 | 60.9256
252.929 | 2500.562 | 60.9292
253.024 | 2501.204 | 60.9341
253.1 | 2502.011 | 60.9363
253.224 | 2503.725 | 60.9133
253.331 | 2504.4 | 60.916
253.425 | 2505.553 | 60.9201
253.522 | 2506.163 | 60.9279
253.614 | 2507.909 | 60.9354
253.713 | 2508.568 | 60.944
253.821 | 2509.408 | 60.9518
253.905 | 2510.001 | 60.9595
254.001 | 2511.121 | 60.9643
254.122 | 2512.702 | 60.98
254.225 | 2513.559 | 60.9887
254.311 | 2514.86 | 60.9978
254.428 | 2515.519 | 61.0122
254.517 | 2516.919 | 61.018
254.624 | 2517.529 | 61.0241
254.708 | 2518.533 | 61.0312
254.808 | 2519.637 | 61.0343
254.928 | 2520.214 | 61.0407
255.02 | 2521.4 | 61.0078
255.123 | 2522.503 | 61.0001
255.232 | 2523.409 | 61.0066
255.324 | 2524.266 | 61.0163
255.411 | 2525.897 | 61.0237
255.523 | 2526.506 | 61.0301
255.614 | 2527.577 | 61.0433
255.703 | 2528.483 | 61.0518
255.812 | 2529.158 | 61.0655
255.908 | 2530.855 | 61.0767
256.018 | 2531.465 | 61.0824
256.109 | 2532.272 | 61.0949
256.212 | 2533.886 | 61.1045
256.32 | 2534.479 | 61.1157
256.412 | 2535.616 | 61.1241
256.512 | 2536.275 | 61.1337
256.611 | 2537.065 | 61.1419
256.705 | 2538.795 | 61.1564
256.817 | 2539.454 | 61.165
256.942 | 2540.887 | 61.1766
257.014 | 2541.579 | 61.1854
257.115 | 2542.353 | 61.1963
257.233 | 2543.753 | 61.2134
257.331 | 2544.379 | 61.2229
257.437 | 2545.845 | 61.2402
257.505 | 2545.845 | 61.2472
257.628 | 2547.739 | 61.2602
257.713 | 2548.448 | 61.2472
257.827 | 2549.864 | 61.2502
257.918 | 2550.359 | 61.2525
258.005 | 2551.265 | 61.2618
258.104 | 2552.517 | 61.2724
258.242 | 2553.653 | 61.2838
258.318 | 2554.444 | 61.2893
258.404 | 2555.515 | 61.2964
258.51 | 2556.421 | 61.304
258.602 | 2557.047 | 61.3139
258.724 | 2559.023 | 61.3232
258.815 | 2559.452 | 61.3423
258.905 | 2560.539 | 61.3241
259.028 | 2561.857 | 61.3498
259.115 | 2562.45 | 61.3604
259.23 | 2563.454 | 61.3747
259.306 | 2564.097 | 61.3799
259.402 | 2565.25 | 61.3827
259.507 | 2566.502 | 61.3886
259.6 | 2567.441 | 61.3804
259.706 | 2568.034 | 61.3879
259.833 | 2569.533 | 61.4025
259.94 | 2570.884 | 61.41
260.033 | 2571.46 | 61.4227
260.139 | 2572.827 | 61.4338
260.227 | 2573.7 | 61.4425
260.318 | 2574.919 | 61.4696
260.406 | 2574.919 | 61.4813
260.526 | 2576.863 | 61.4943
260.626 | 2577.818 | 61.5122
260.717 | 2578.626 | 61.5301
260.819 | 2579.598 | 61.5452
260.909 | 2580.075 | 61.5435
261.001 | 2580.882 | 61.5356
261.128 | 2582.497 | 61.549
261.215 | 2583.897 | 61.5502
261.324 | 2584.688 | 61.5587
261.413 | 2585.874 | 61.5662
261.537 | 2586.45 | 61.5626
261.613 | 2587.587 | 61.5779
261.729 | 2588.361 | 61.5931
261.819 | 2589.399 | 61.5972
261.92 | 2589.959 | 61.6025
262.013 | 2590.947 | 61.6202
262.115 | 2592.561 | 61.633
262.201 | 2593.303 | 61.6344
262.329 | 2594.423 | 61.6501
262.412 | 2595.889 | 61.6534
262.53 | 2596.383 | 61.6646
262.617 | 2597.388 | 61.6838
262.726 | 2598.739 | 61.6794
262.808 | 2599.546 | 61.7202
262.925 | 2600.205 | 61.7193
263.021 | 2601.424 | 61.7627
263.119 | 2602.939 | 61.7771
263.216 | 2603.582 | 61.7882
263.306 | 2604.554 | 61.8064
263.405 | 2605.493 | 61.8173
263.521 | 2606.283 | 61.8004
263.611 | 2607.304 | 61.7902
263.716 | 2608.639 | 61.7962
263.808 | 2609.561 | 61.8036
263.908 | 2610.813 | 61.8091
264.013 | 2611.472 | 61.8167
264.102 | 2612.724 | 61.8236
264.223 | 2613.284 | 61.8374
264.32 | 2614.454 | 61.8484
264.401 | 2615.409 | 61.857
264.521 | 2616.019 | 61.8743
264.604 | 2616.99 | 61.8762
264.752 | 2618.769 | 61.8711
264.814 | 2619.461 | 61.879
264.92 | 2620.334 | 61.8876
265.009 | 2620.993 | 61.8936
265.117 | 2622.575 | 61.9014
265.23 | 2623.547 | 61.9096
265.31 | 2624.535 | 61.9181
265.42 | 2625.161 | 61.9266
265.512 | 2626.297 | 61.9369
265.608 | 2626.907 | 61.9438
265.714 | 2628.554 | 61.9535
265.803 | 2629.477 | 61.9616
265.904 | 2630.399 | 61.9748
266.032 | 2631.717 | 61.9857
266.106 | 2632.639 | 61.991
266.234 | 2633.512 | 62.0077
266.306 | 2634.797 | 62.0125
266.428 | 2636.016 | 62.0271
266.53 | 2636.889 | 62.0354
266.609 | 2637.351 | 62.0416
266.726 | 2638.718 | 62.0522
266.81 | 2639.393 | 62.0564
266.903 | 2640.497 | 62.0677
267.004 | 2641.452 | 62.0778
267.117 | 2642.259 | 62.0869
267.224 | 2643.66 | 62.0955
267.308 | 2644.483 | 62.1043
267.403 | 2645.356 | 62.1105
267.501 | 2645.933 | 62.1222
267.626 | 2647.448 | 62.1318
267.736 | 2648.832 | 62.1449
267.823 | 2649.639 | 62.1546
267.902 | 2650.397 | 62.1609
268.013 | 2651.221 | 62.1697
268.102 | 2652.11 | 62.1794
268.248 | 2653.411 | 62.185
268.33 | 2654.449 | 62.1859
268.406 | 2655.059 | 62.1883
268.507 | 2656.179 | 62.189
268.619 | 2657.908 | 62.1914
268.731 | 2658.436 | 62.1982
268.813 | 2659.177 | 62.2017
268.917 | 2660.593 | 62.2041
269.001 | 2661.252 | 62.2132
269.116 | 2662.916 | 62.2165
269.21 | 2663.377 | 62.2215
269.319 | 2664.399 | 62.2341
269.438 | 2665.453 | 62.2381
269.527 | 2666.474 | 62.2479
269.62 | 2667.051 | 62.2544
269.723 | 2668.632 | 62.2598
269.823 | 2669.62 | 62.2633
269.921 | 2670.23 | 62.2558
270.029 | 2671.663 | 62.2256
270.122 | 2672.635 | 62.2232
270.229 | 2673.327 | 62.2292
270.312 | 2674.842 | 62.2259
270.422 | 2674.842 | 62.2308
270.526 | 2676.737 | 62.2352
270.62 | 2677.412 | 62.2408
270.725 | 2678.351 | 62.2431
270.813 | 2679.866 | 62.25
270.909 | 2680.805 | 62.2599
271.014 | 2681.349 | 62.2647
271.125 | 2682.535 | 62.2674
271.222 | 2683.243 | 62.2712
271.324 | 2684.627 | 62.2759
271.407 | 2685.5 | 62.2812
271.515 | 2686.044 | 62.2887
271.616 | 2687.724 | 62.2922
271.705 | 2688.482 | 62.2973
271.806 | 2689.948 | 62.3072
271.916 | 2690.557 | 62.3147
272.014 | 2691.447 | 62.32
272.104 | 2692.764 | 62.3309
272.219 | 2693.292 | 62.3355
272.314 | 2694.527 | 62.341
272.409 | 2695.532 | 62.3486
272.518 | 2696.372 | 62.3559
272.606 | 2697.789 | 62.3675
272.717 | 2698.365 | 62.3735
272.807 | 2699.238 | 62.3828
272.907 | 2699.815 | 62.393
273.001 | 2701.759 | 62.4016
273.113 | 2702.286 | 62.4086
273.22 | 2703.027 | 62.4172
273.339 | 2704.724 | 62.4273
273.415 | 2705.432 | 62.4343
273.502 | 2706.437 | 62.442
273.64 | 2708.15 | 62.4542
273.711 | 2708.842 | 62.4549
273.808 | 2709.567 | 62.4653
273.908 | 2710.291 | 62.4724
274 | 2711.56 | 62.4845
274.115 | 2712.12 | 62.4909
274.206 | 2713.635 | 62.5001
274.327 | 2715.019 | 62.5157
274.404 | 2715.019 | 62.5184
274.538 | 2716.815 | 62.5301
274.614 | 2717.44 | 62.5377
274.705 | 2718.528 | 62.5462
274.811 | 2719.236 | 62.5538
274.932 | 2720.521 | 62.5673
275.011 | 2721.081 | 62.5757
275.102 | 2722.069 | 62.5843
275.227 | 2723.997 | 62.5998
275.328 | 2724.853 | 62.6068
275.415 | 2725.397 | 62.6153
275.507 | 2726.55 | 62.6297
275.636 | 2727.439 | 62.6411
275.726 | 2728.988 | 62.6505
275.821 | 2730.091 | 62.6636
275.902 | 2730.75 | 62.6691
276.022 | 2731.953 | 62.6766
276.137 | 2732.48 | 62.6871
276.221 | 2733.93 | 62.6937
276.33 | 2735.05 | 62.7061
276.403 | 2735.511 | 62.7102
276.518 | 2736.615 | 62.7218
276.631 | 2737.587 | 62.731
276.711 | 2738.114 | 62.7366
276.804 | 2738.855 | 62.747
276.93 | 2740.518 | 62.7581
277.023 | 2741.803 | 62.7692
277.144 | 2742.363 | 62.7768
277.205 | 2743.483 | 62.7836
277.302 | 2744.323 | 62.7939
277.42 | 2745.756 | 62.8072
277.509 | 2746.382 | 62.8105
277.621 | 2747.387 | 62.822
277.721 | 2747.947 | 62.8357
277.815 | 2748.936 | 62.8417
277.918 | 2750.731 | 62.8553
278.013 | 2751.225 | 62.8652
278.13 | 2752.774 | 62.8738
278.221 | 2753.581 | 62.883
278.331 | 2754.553 | 62.8925
278.422 | 2755.393 | 62.8953
278.521 | 2756.925 | 62.9049
278.623 | 2757.699 | 62.9167
278.731 | 2758.341 | 62.9269
278.821 | 2759.379 | 62.934
278.912 | 2760.845 | 62.9463
279.033 | 2761.389 | 62.9513
279.109 | 2762.509 | 62.9612
279.212 | 2763.497 | 62.9763
279.303 | 2764.008 | 62.9796
279.418 | 2765.589 | 62.9907
279.512 | 2766.841 | 62.9997
279.61 | 2767.368 | 63.0084
279.707 | 2768.785 | 63.0225
279.83 | 2769.395 | 63.0301
279.926 | 2770.334 | 63.0418
280.018 | 2771.19 | 63.0462
280.105 | 2772.788 | 63.0595
280.221 | 2773.381 | 63.0669
280.307 | 2774.814 | 63.0789
280.42 | 2774.814 | 63.0903
280.514 | 2776.708 | 63.1001
280.604 | 2777.598 | 63.1085
280.727 | 2778.191 | 63.1167
280.817 | 2779.015 | 63.1269
280.905 | 2780.777 | 63.1373
281.013 | 2781.551 | 63.1493
281.114 | 2782.227 | 63.1632
281.217 | 2783.446 | 63.17
281.302 | 2784.434 | 63.1812
281.412 | 2785.307 | 63.1953
281.515 | 2786.543 | 63.2033
281.605 | 2787.465 | 63.2165
281.718 | 2788.47 | 63.2277
281.816 | 2789.096 | 63.2369
281.919 | 2790.628 | 63.2459
282.017 | 2791.369 | 63.2561
282.13 | 2792.72 | 63.2654
282.214 | 2793.527 | 63.2772
282.341 | 2794.845 | 63.2906
282.449 | 2795.504 | 63.301
282.517 | 2796.212 | 63.3086
282.613 | 2797.217 | 63.3203
282.706 | 2798.024 | 63.3314
282.809 | 2799.82 | 63.3468
282.931 | 2800.462 | 63.3595
283.023 | 2801.022 | 63.3685
283.109 | 2802.192 | 63.378
283.227 | 2803.822 | 63.3919
283.313 | 2804.399 | 63.4001
283.408 | 2805.519 | 63.4078
283.511 | 2806.326 | 63.4214
283.602 | 2807.183 | 63.4305
283.732 | 2808.501 | 63.4466
283.814 | 2809.044 | 63.4527
283.909 | 2810.164 | 63.4678
284.016 | 2811.004 | 63.4767
284.13 | 2812.718 | 63.4884
284.202 | 2813.772 | 63.4962
284.327 | 2814.348 | 63.5063
284.426 | 2815.452 | 63.5173
284.514 | 2816.16 | 63.5245
284.626 | 2817.659 | 63.5349
284.704 | 2818.483 | 63.5417
284.82 | 2819.62 | 63.5552
284.922 | 2820.575 | 63.5615
285.04 | 2821.843 | 63.5729
285.116 | 2822.519 | 63.5789
285.232 | 2823.375 | 63.5877
285.319 | 2824.891 | 63.5935
285.402 | 2825.484 | 63.5995
285.521 | 2826.324 | 63.6094
285.602 | 2826.966 | 63.6153
285.721 | 2828.597 | 63.6256
285.809 | 2829.075 | 63.6311
285.935 | 2830.788 | 63.6429
286.021 | 2831.579 | 63.6507
286.127 | 2832.435 | 63.6649
286.215 | 2833.852 | 63.6744
286.316 | 2834.56 | 63.6827
286.421 | 2835.269 | 63.6932
286.503 | 2836.076 | 63.7019
286.616 | 2837.525 | 63.7136
286.727 | 2838.168 | 63.7217
286.816 | 2839.239 | 63.7349
286.929 | 2840.738 | 63.7428
287.016 | 2841.709 | 63.7526
287.14 | 2842.5 | 63.7658
287.205 | 2843.291 | 63.7716
287.314 | 2844.312 | 63.7886
287.418 | 2845.745 | 63.7978
287.517 | 2846.865 | 63.8079
287.62 | 2847.442 | 63.8172
287.722 | 2848.579 | 63.8291
287.812 | 2849.106 | 63.8384
287.907 | 2850.835 | 63.8561
288.02 | 2851.329 | 63.8621
288.128 | 2852.087 | 63.8723
288.206 | 2853.767 | 63.8837
288.32 | 2854.64 | 63.8929
288.406 | 2855.612 | 63.902
288.523 | 2856.222 | 63.9144
288.624 | 2857.276 | 63.9246
288.705 | 2857.951 | 63.935
288.805 | 2859.78 | 63.9444
288.914 | 2860.274 | 63.9582
289.022 | 2861.015 | 63.9675
289.118 | 2862.004 | 63.9745
289.206 | 2863.799 | 63.9879
289.314 | 2864.409 | 63.9961
289.408 | 2865.479 | 64.0093
289.5 | 2866.385 | 64.0203
289.617 | 2867.555 | 64.0296
289.704 | 2868.461 | 64.0407
289.802 | 2869.729 | 64.0513
289.903 | 2870.487 | 64.0621
290.001 | 2871.261 | 64.0759
290.131 | 2873.073 | 64.0918
290.204 | 2873.073 | 64.0975
290.31 | 2874.49 | 64.1116
290.424 | 2875.462 | 64.1218
290.508 | 2876.285 | 64.1341
290.607 | 2876.829 | 64.1472
290.74 | 2878.707 | 64.1566
290.814 | 2879.152 | 64.1654
290.908 | 2879.86 | 64.1743
291.021 | 2881.474 | 64.1859
291.137 | 2883.089 | 64.1974
291.209 | 2883.089 | 64.2076
291.345 | 2884.719 | 64.2195
291.409 | 2885.345 | 64.2274
291.535 | 2886.383 | 64.2435
291.608 | 2887.092 | 64.2496
291.737 | 2888.821 | 64.2635
291.819 | 2889.464 | 64.271
291.901 | 2890.468 | 64.2842
292.031 | 2891.424 | 64.297
292.106 | 2892.033 | 64.3051
292.204 | 2893.466 | 64.3172
292.301 | 2894.455 | 64.3304
292.401 | 2895.196 | 64.3461
292.509 | 2895.888 | 64.3521
292.623 | 2897.634 | 64.3701
292.721 | 2898.326 | 64.3747
292.832 | 2899.874 | 64.3924
292.92 | 2900.912 | 64.4044
293.003 | 2901.505 | 64.4148
293.107 | 2902.329 | 64.4237
293.235 | 2903.581 | 64.4369
293.311 | 2904.388 | 64.4458
293.424 | 2905.393 | 64.4601
293.505 | 2905.953 | 64.4718
293.601 | 2907.089 | 64.483
293.717 | 2908.572 | 64.4964
293.808 | 2909.033 | 64.5045
293.932 | 2910.466 | 64.5219
294.018 | 2911.883 | 64.5327
294.126 | 2912.69 | 64.5455
294.219 | 2913.711 | 64.559
294.335 | 2914.255 | 64.5674
294.4 | 2915.079 | 64.5753
294.517 | 2916.726 | 64.5935
294.613 | 2917.862 | 64.607
294.725 | 2918.521 | 64.6169
294.832 | 2919.213 | 64.6286
294.93 | 2920.663 | 64.6387
295.012 | 2921.536 | 64.6491
295.125 | 2921.997 | 64.6603
295.227 | 2923.71 | 64.6692
295.346 | 2924.353 | 64.6792
295.419 | 2925.374 | 64.6922
295.511 | 2926.807 | 64.7033
295.632 | 2927.384 | 64.7139
295.728 | 2928.339 | 64.724
295.813 | 2929.838 | 64.735
295.938 | 2930.431 | 64.7383
296.019 | 2931.946 | 64.743
296.135 | 2932.375 | 64.7477
296.219 | 2933.38 | 64.7631
296.319 | 2934.549 | 64.7732
296.427 | 2935.472 | 64.7801
296.52 | 2936.032 | 64.7906
296.618 | 2937.63 | 64.8004
296.706 | 2938.816 | 64.8078
296.805 | 2939.903 | 64.8164
296.916 | 2940.397 | 64.8256
297.019 | 2941.023 | 64.834
297.113 | 2942.637 | 64.8456
297.203 | 2943.741 | 64.8579
297.314 | 2944.416 | 64.8631
297.417 | 2945.586 | 64.8765
297.504 | 2946.442 | 64.8832
297.614 | 2947.283 | 64.894
297.701 | 2948.749 | 64.8996
297.812 | 2949.21 | 64.9069
297.914 | 2950.577 | 64.9149
298.015 | 2951.384 | 64.9238
298.1 | 2952.702 | 64.9294
298.22 | 2953.361 | 64.9365
298.306 | 2953.937 | 64.9397
298.403 | 2955.585 | 64.9474
298.51 | 2956.244 | 64.9549
298.605 | 2956.804 | 64.9639
298.706 | 2958.764 | 64.9698
298.814 | 2959.423 | 64.9809
298.91 | 2960.51 | 64.9897
299.037 | 2961.498 | 64.9991
299.11 | 2962.058 | 65.0041
299.206 | 2963.508 | 65.0136
299.311 | 2964.381 | 65.0232
299.428 | 2965.682 | 65.0345
299.517 | 2966.127 | 65.0417
299.629 | 2967.692 | 65.0549
299.705 | 2968.483 | 65.0599
299.842 | 2969.619 | 65.0698
299.902 | 2970.575 | 65.0772
300.015 | 2971.283 | 65.085
300.103 | 2972.486 | 65.0922
300.235 | 2973.375 | 65.107
300.324 | 2974.083 | 65.1179
300.415 | 2974.989 | 65.1201
300.501 | 2976.159 | 65.1275
300.6 | 2977.444 | 65.1372
300.725 | 2978.399 | 65.1515
300.814 | 2979.091 | 65.1581
300.906 | 2979.832 | 65.1616
301.025 | 2981.595 | 65.1755
301.122 | 2982.946 | 65.183
301.212 | 2983.391 | 65.1894
301.324 | 2984.939 | 65.2015
301.426 | 2985.796 | 65.2107
301.537 | 2986.57 | 65.2214
301.619 | 2987.904 | 65.2272
301.702 | 2987.904 | 65.2358
301.805 | 2988.464 | 65.2384
301.929 | 2990.424 | 65.2486
302.019 | 2991.923 | 65.2573
302.101 | 2992.467 | 65.2608
302.202 | 2993.455 | 65.2741
302.334 | 2994.262 | 65.2816
302.432 | 2995.646 | 65.2903
302.523 | 2996.667 | 65.297
302.64 | 2997.409 | 65.3063
302.717 | 2998.562 | 65.3162
302.826 | 2999.237 | 65.3271
302.928 | 2999.995 | 65.3377
303.024 | 3001.642 | 65.3479
303.106 | 3002.235 | 65.3543
303.218 | 3003.355 | 65.3611
303.317 | 3004.871 | 65.3698
303.424 | 3005.316 | 65.3752
303.517 | 3006.502 | 65.3848
303.613 | 3007.539 | 65.3935
303.713 | 3008.314 | 65.4043
303.808 | 3009.121 | 65.4076
303.916 | 3010.257 | 65.4244
304.024 | 3010.883 | 65.4346
304.113 | 3012.679 | 65.4422
304.2 | 3013.255 | 65.4465
304.315 | 3014.293 | 65.4599
304.419 | 3015.875 | 65.4692
304.53 | 3016.5 | 65.48
304.609 | 3017.472 | 65.4896
304.706 | 3018.905 | 65.5011
304.833 | 3019.383 | 65.51
304.924 | 3020.52 | 65.5162
305.021 | 3021.129 | 65.5271
305.114 | 3022.249 | 65.5334
305.222 | 3022.859 | 65.5412
305.319 | 3024.638 | 65.5576
305.418 | 3025.429 | 65.5651
305.512 | 3026.516 | 65.5736
305.606 | 3027.438 | 65.5839
305.724 | 3028.311 | 65.5912
305.811 | 3029.794 | 65.5998
305.916 | 3030.42 | 65.6095
306.009 | 3031.507 | 65.6183
306.12 | 3032.347 | 65.6312
306.207 | 3033.797 | 65.6383
306.32 | 3034.406 | 65.6477
306.409 | 3035.23 | 65.6576
306.518 | 3036.581 | 65.6659
306.606 | 3037.338 | 65.6748
306.703 | 3038.047 | 65.6836
306.808 | 3039.035 | 65.691
306.937 | 3040.485 | 65.703
307.011 | 3041.061 | 65.7064
307.105 | 3042.428 | 65.715
307.232 | 3043.664 | 65.7293
307.313 | 3044.175 | 65.7333
307.412 | 3045.558 | 65.7446
307.503 | 3046.299 | 65.756
307.632 | 3047.848 | 65.7647
307.711 | 3048.342 | 65.7719
307.801 | 3049.166 | 65.7797
307.943 | 3050.615 | 65.7891
308.034 | 3051.867 | 65.8023
308.114 | 3052.345 | 65.8101
308.2 | 3053.185 | 65.8184
308.311 | 3054.338 | 65.8205
308.407 | 3055.211 | 65.8303
308.527 | 3056.628 | 65.8448
308.611 | 3057.221 | 65.8473
308.7 | 3058.753 | 65.8567
308.827 | 3059.379 | 65.8695
308.907 | 3059.972 | 65.8722
309.031 | 3061.487 | 65.8868
309.133 | 3063.003 | 65.8979
309.202 | 3063.003 | 65.9047
309.335 | 3064.798 | 65.9151
309.41 | 3065.441 | 65.921
309.521 | 3066.347 | 65.9329
309.639 | 3067.796 | 65.9439
309.707 | 3067.796 | 65.9478
309.83 | 3069.707 | 65.9592
309.929 | 3070.432 | 65.9673
310.01 | 3070.975 | 65.9775
310.102 | 3072.112 | 65.985
310.222 | 3073.595 | 65.9964
310.317 | 3074.072 | 66.0058
310.402 | 3074.863 | 66.0131
310.502 | 3076.049 | 66.0229
310.612 | 3077.367 | 66.027
310.718 | 3078.718 | 66.0377
310.809 | 3079.311 | 66.0441
310.902 | 3080.48 | 66.0534
311.029 | 3081.436 | 66.0633
311.122 | 3082.753 | 66.0728
311.214 | 3083.841 | 66.0809
311.317 | 3084.318 | 66.0879
311.423 | 3085.916 | 66.0986
311.532 | 3086.542 | 66.105
311.628 | 3087.481 | 66.1158
311.719 | 3088.173 | 66.1235
311.82 | 3088.914 | 66.135
311.915 | 3090.825 | 66.1412
312.015 | 3091.484 | 66.1457
312.1 | 3092.258 | 66.1554
312.219 | 3093.889 | 66.165
312.315 | 3094.515 | 66.172
312.423 | 3095.371 | 66.1793
312.52 | 3096.541 | 66.1904
312.618 | 3097.463 | 66.2007
312.716 | 3098.847 | 66.2057
312.814 | 3099.341 | 66.2152
312.918 | 3100.28 | 66.2206
313.011 | 3100.906 | 66.2288
313.122 | 3102.652 | 66.241
313.228 | 3103.295 | 66.2504
313.325 | 3104.431 | 66.2572
313.417 | 3105.288 | 66.2683
313.511 | 3105.848 | 66.2724
313.606 | 3106.836 | 66.2808
313.721 | 3108.582 | 66.2923
313.805 | 3109.472 | 66.3045
313.903 | 3110.74 | 66.316
314.025 | 3111.498 | 66.3334
314.125 | 3112.141 | 66.3441
314.202 | 3113.722 | 66.3536
314.313 | 3114.397 | 66.3643
314.406 | 3115.023 | 66.3759
314.515 | 3116.374 | 66.3875
314.605 | 3117.445 | 66.3818
314.715 | 3118.367 | 66.3824
314.821 | 3119.273 | 66.3928
314.909 | 3120.64 | 66.3992
315.001 | 3121.398 | 66.3964
315.116 | 3122.172 | 66.4115
315.223 | 3123.457 | 66.4161
315.337 | 3124.495 | 66.4191
315.417 | 3125.055 | 66.4213
315.544 | 3126.686 | 66.4302
315.608 | 3127.312 | 66.4304
315.716 | 3128.317 | 66.439
315.805 | 3129.552 | 66.4474
315.903 | 3130.129 | 66.4446
316.018 | 3131.43 | 66.4594
316.101 | 3132.435 | 66.4548
316.201 | 3133.11 | 66.5025
316.308 | 3133.819 | 66.5313
316.406 | 3134.79 | 66.5468
316.537 | 3136.438 | 66.566
316.632 | 3137.212 | 66.5562
316.713 | 3138.349 | 66.5433
316.805 | 3139.007 | 66.5459
316.923 | 3140.292 | 66.542
317.013 | 3141.165 | 66.5824
317.123 | 3142.615 | 66.5448
317.207 | 3143.274 | 66.5474
317.345 | 3144.839 | 66.5596
317.405 | 3144.839 | 66.5625
317.505 | 3146.47 | 66.5746
317.637 | 3147.771 | 66.5873
317.724 | 3148.66 | 66.5932
317.81 | 3149.352 | 66.5978
317.926 | 3150.341 | 66.6091
318.007 | 3150.95 | 66.6181
318.12 | 3152.564 | 66.6248
318.221 | 3153.553 | 66.6342
318.311 | 3154.063 | 66.6362
318.404 | 3154.788 | 66.6451
318.521 | 3156.93 | 66.6537
318.632 | 3157.374 | 66.6591
318.714 | 3158.165 | 66.6672
318.809 | 3159.302 | 66.6726
318.918 | 3160.554 | 66.678
319.034 | 3161.311 | 66.6863
319.116 | 3162.827 | 66.6921
319.2 | 3162.827 | 66.7008
319.323 | 3164.392 | 66.7083
319.417 | 3165.891 | 66.7153
319.515 | 3166.467 | 66.721
319.623 | 3167.769 | 66.7257
319.717 | 3168.559 | 66.7331
319.831 | 3169.581 | 66.7415
319.929 | 3170.157 | 66.7506
320.012 | 3171.755 | 66.753
320.101 | 3171.755 | 66.7577
320.224 | 3173.649 | 66.7656
320.316 | 3174.506 | 66.7715
320.411 | 3174.984 | 66.7757
320.519 | 3175.972 | 66.786
320.618 | 3176.894 | 66.7894
320.732 | 3178.575 | 66.7936
320.822 | 3179.497 | 66.8011
320.921 | 3180.074 | 66.8052
321 | 3180.881 | 66.8113
321.12 | 3182.61 | 66.823
321.211 | 3183.451 | 66.8233
321.306 | 3184.735 | 66.8322
321.418 | 3185.197 | 66.8393
321.507 | 3186.218 | 66.8412
321.614 | 3187.486 | 66.8529
321.706 | 3188.409 | 66.8592
321.808 | 3188.887 | 66.8645
321.918 | 3190.616 | 66.8702
322.004 | 3191.423 | 66.8787
322.108 | 3192.412 | 66.8819
322.232 | 3193.482 | 66.8905
322.313 | 3194.504 | 66.8957
322.409 | 3195.772 | 66.8992
322.506 | 3196.382 | 66.911
322.612 | 3196.876 | 66.9133
322.702 | 3198.49 | 66.9211
322.809 | 3199.808 | 66.9304
322.907 | 3200.566 | 66.9365
323.008 | 3201.455 | 66.9419
323.131 | 3202.987 | 66.9477
323.22 | 3203.448 | 66.9558
323.312 | 3204.552 | 66.9593
323.401 | 3205.491 | 66.9648
323.516 | 3206.298 | 66.9705
323.604 | 3207.023 | 66.9792
323.719 | 3208.407 | 66.9835
323.809 | 3209.247 | 66.993
323.93 | 3210.68 | 67.002
324.017 | 3211.125 | 67.0021
324.112 | 3211.882 | 67.0115
324.202 | 3213.546 | 67.0162
324.331 | 3214.814 | 67.0234
324.415 | 3215.424 | 67.0296
324.503 | 3216.445 | 67.0319
324.613 | 3217.187 | 67.0359
324.706 | 3218.175 | 67.039
324.806 | 3218.735 | 67.0407
324.903 | 3220.415 | 67.0408
325.008 | 3220.992 | 67.0492
325.117 | 3222.425 | 67.0516
325.226 | 3223.776 | 67.0555
325.311 | 3224.352 | 67.0617
325.44 | 3225.324 | 67.0599
325.504 | 3226.115 | 67.0675
325.625 | 3227.614 | 67.0754
325.714 | 3228.108 | 67.0782
325.807 | 3228.8 | 67.0825
325.905 | 3230.48 | 67.0897
326.021 | 3231.93 | 67.0943
326.132 | 3232.391 | 67.1005
326.218 | 3233.165 | 67.1084
326.306 | 3234.203 | 67.1115
326.419 | 3235.586 | 67.1172
326.522 | 3236.542 | 67.1198
326.636 | 3237.761 | 67.1283
326.73 | 3238.617 | 67.133
326.822 | 3239.886 | 67.1376
326.906 | 3240.38 | 67.1388
327.019 | 3241.698 | 67.1453
327.117 | 3242.159 | 67.1493
327.232 | 3243.543 | 67.1559
327.315 | 3244.548 | 67.1471
327.417 | 3245.519 | 67.1387
327.502 | 3246.096 | 67.1396
327.62 | 3246.92 | 67.1413
327.7 | 3247.892 | 67.1419
327.825 | 3249.638 | 67.1515
327.915 | 3250.527 | 67.1498
328.001 | 3251.219 | 67.147
328.119 | 3252.372 | 67.1468
328.215 | 3253.822 | 67.1494
328.342 | 3254.398 | 67.1505
328.417 | 3255.568 | 67.1523
328.515 | 3256.243 | 67.1533
328.61 | 3257.775 | 67.1583
328.715 | 3258.467 | 67.1576
328.816 | 3259.109 | 67.1614
328.926 | 3260.674 | 67.1636
329.015 | 3261.646 | 67.1651
329.114 | 3262.47 | 67.1679
329.219 | 3263.541 | 67.1722
329.311 | 3264.512 | 67.1659
329.415 | 3265.303 | 67.1643
329.511 | 3266.11 | 67.159
329.61 | 3267.774 | 67.1567
329.716 | 3268.351 | 67.1508
329.815 | 3269.504 | 67.1451
329.913 | 3270.805 | 67.1404
330.051 | 3271.365 | 67.1374
330.119 | 3272.568 | 67.1341
330.208 | 3273.062 | 67.1295
330.319 | 3274.396 | 67.1261
330.418 | 3275.516 | 67.1133
330.515 | 3276.406 | 67.1071
330.6 | 3276.982 | 67.1075
330.71 | 3278.613 | 67.1034
330.814 | 3279.173 | 67.1032
330.911 | 3280.03 | 67.1037
331.016 | 3281.496 | 67.0989
331.103 | 3282.418 | 67.097
331.215 | 3283.275 | 67.0746
331.316 | 3283.868 | 67.0739
331.419 | 3285.597 | 67.0801
331.513 | 3286.174 | 67.0804
331.61 | 3287.574 | 67.0809
331.743 | 3288.348 | 67.0806
331.815 | 3289.122 | 67.082
331.935 | 3290.473 | 67.0786
332.019 | 3291.017 | 67.0827
332.114 | 3292.203 | 67.0836
332.233 | 3293.801 | 67.0921
332.308 | 3294.41 | 67.0906
332.402 | 3295.382 | 67.0961
332.515 | 3296.107 | 67.0951
332.62 | 3297.441 | 67.0938
332.737 | 3298.743 | 67.0965
332.846 | 3299.434 | 67.1026
332.914 | 3300.143 | 67.1052
333.028 | 3301.922 | 67.1039
333.129 | 3302.614 | 67.1092
333.204 | 3303.355 | 67.1153
333.342 | 3304.327 | 67.1209
333.426 | 3305.117 | 67.1269
333.536 | 3306.748 | 67.1253
333.604 | 3306.748 | 67.1284
333.7 | 3308.379 | 67.1363
333.805 | 3308.972 | 67.1398
333.917 | 3310.356 | 67.1443
334.022 | 3311.393 | 67.1469
334.121 | 3312.184 | 67.1525
334.229 | 3313.782 | 67.1559
334.343 | 3314.408 | 67.1616
334.434 | 3315.413 | 67.1639
334.512 | 3316.022 | 67.169
334.63 | 3317.653 | 67.1728
334.71 | 3318.131 | 67.1776
334.808 | 3319.416 | 67.1821
334.92 | 3320.668 | 67.1833
335.006 | 3321.162 | 67.1881
335.102 | 3322.117 | 67.1922
335.236 | 3323.517 | 67.2015
335.328 | 3324.967 | 67.2056
335.41 | 3324.967 | 67.2072
335.503 | 3325.774 | 67.2161
335.621 | 3327.553 | 67.2207
335.741 | 3328.163 | 67.2258
335.817 | 3329.826 | 67.234
335.923 | 3330.37 | 67.2362
336.027 | 3331.342 | 67.2422
336.116 | 3332.808 | 67.2509
336.243 | 3333.417 | 67.2578
336.339 | 3334.587 | 67.2622
336.419 | 3335.822 | 67.2682
336.518 | 3336.465 | 67.2781
336.626 | 3337.552 | 67.2818
336.719 | 3338.557 | 67.2875
336.818 | 3339.331 | 67.292
336.916 | 3340.286 | 67.2961
337.016 | 3341.11 | 67.3009
337.112 | 3342.609 | 67.3077
337.219 | 3343.894 | 67.311
337.312 | 3344.471 | 67.3174
337.42 | 3345.344 | 67.3238
337.504 | 3345.904 | 67.3283
337.621 | 3347.551 | 67.3379
337.713 | 3348.029 | 67.3431
337.813 | 3349.61 | 67.348
337.91 | 3350.17 | 67.3561
338.015 | 3351.471 | 67.359
338.109 | 3352.46 | 67.3655
338.206 | 3353.25 | 67.3741
338.315 | 3354.272 | 67.3765
338.408 | 3355.738 | 67.3836
338.527 | 3356.314 | 67.3904
338.614 | 3357.632 | 67.3875
338.708 | 3358.176 | 67.397
338.801 | 3358.884 | 67.3974
338.909 | 3360.449 | 67.4047
339.004 | 3361.437 | 67.4104
339.102 | 3362.376 | 67.4152
339.212 | 3363.052 | 67.422
339.32 | 3364.435 | 67.4231
339.411 | 3365.457 | 67.4268
339.514 | 3366.214 | 67.43
339.604 | 3367.73 | 67.4363
339.71 | 3368.471 | 67.4404
339.828 | 3369.245 | 67.4458
339.909 | 3370.316 | 67.4478
340.015 | 3371.469 | 67.4525
340.101 | 3372.375 | 67.4591
340.204 | 3372.968 | 67.4622
340.313 | 3374.335 | 67.4646
340.41 | 3374.335 | 67.4643
340.521 | 3376.427 | 67.4665
340.603 | 3377.432 | 67.4638
340.705 | 3378.371 | 67.4668
340.839 | 3379.771 | 67.4657
340.924 | 3380.447 | 67.4656
341.036 | 3381.452 | 67.4687
341.119 | 3382.045 | 67.4688
341.202 | 3383.247 | 67.4726
341.305 | 3383.972 | 67.4727
341.415 | 3385.389 | 67.4751
341.543 | 3386.805 | 67.4795
341.608 | 3386.805 | 67.4809
341.704 | 3388.387 | 67.4817
341.834 | 3389.408 | 67.4896
341.928 | 3390.05 | 67.4943
342.009 | 3390.923 | 67.4958
342.106 | 3391.763 | 67.4944
342.226 | 3393.592 | 67.4929
342.302 | 3394.218 | 67.4946
342.41 | 3395.223 | 67.5004
342.502 | 3396.672 | 67.4997
342.608 | 3397.315 | 67.5064
342.732 | 3398.402 | 67.5099
342.822 | 3399.011 | 67.5135
342.905 | 3399.884 | 67.5154
343.002 | 3400.757 | 67.5213
343.121 | 3402.586 | 67.5279
343.219 | 3403.146 | 67.5329
343.323 | 3404.217 | 67.537
343.427 | 3405.386 | 67.5431
343.525 | 3406.671 | 67.5477
343.617 | 3407.495 | 67.5492
343.709 | 3407.989 | 67.5538
343.801 | 3409.406 | 67.5587
343.916 | 3410.839 | 67.5648
344.03 | 3411.316 | 67.5731
344.125 | 3412.618 | 67.5742
344.224 | 3413.59 | 67.5775
344.318 | 3414.051 | 67.5831
344.414 | 3415.846 | 67.5868
344.512 | 3416.308 | 67.5903
344.634 | 3417.362 | 67.5952
344.719 | 3418.021 | 67.6033
344.818 | 3419.668 | 67.6029
344.907 | 3420.261 | 67.6073
345.012 | 3421.76 | 67.6165
345.133 | 3422.337 | 67.618
345.229 | 3423.309 | 67.6232
345.314 | 3424.775 | 67.6298
345.409 | 3425.318 | 67.6338
345.525 | 3426.636 | 67.6384
345.631 | 3427.295 | 67.6393
345.725 | 3428.547 | 67.6458
345.809 | 3429.469 | 67.6511
345.918 | 3430.013 | 67.6539
346.014 | 3431.775 | 67.6625
346.113 | 3432.303 | 67.6642
346.209 | 3433.719 | 67.6698
346.322 | 3434.51 | 67.6753
346.417 | 3435.811 | 67.6809
346.511 | 3436.487 | 67.684
346.62 | 3437.508 | 67.691
346.705 | 3438.414 | 67.6941
346.805 | 3439.666 | 67.6991
346.928 | 3440.242 | 67.7096
347.02 | 3441.412 | 67.7163
347.119 | 3442.021 | 67.7247
347.222 | 3443.619 | 67.7286
347.329 | 3444.245 | 67.7369
347.417 | 3445.267 | 67.7427
347.504 | 3446.7 | 67.7495
347.601 | 3447.375 | 67.7544
347.716 | 3447.935 | 67.7583
347.81 | 3449.582 | 67.7661
347.916 | 3450.373 | 67.7711
348 | 3451.658 | 67.7776
348.1 | 3452.432 | 67.7815
348.208 | 3453.717 | 67.7899
348.318 | 3454.392 | 67.7959
348.414 | 3455.43 | 67.798
348.519 | 3456.32 | 67.8061
348.601 | 3456.863 | 67.8108
348.716 | 3458.494 | 67.8152
348.832 | 3459.795 | 67.8235
348.919 | 3460.388 | 67.8263
349.003 | 3461.393 | 67.8336
349.1 | 3462.332 | 67.8394
349.209 | 3463.024 | 67.8485
349.321 | 3464.391 | 67.8553
349.433 | 3465.429 | 67.8579
349.507 | 3465.989 | 67.8649
349.632 | 3467.785 | 67.8719
349.712 | 3468.295 | 67.8763
349.826 | 3469.728 | 67.8801
349.914 | 3470.321 | 67.884
350.001 | 3471.343 | 67.8919
350.101 | 3472.364 | 67.8992
350.235 | 3473.83 | 67.9031
350.315 | 3473.83 | 67.9074
350.407 | 3474.802 | 67.9121
350.503 | 3475.741 | 67.9195
350.623 | 3477.586 | 67.9281
350.714 | 3478.031 | 67.9324
350.822 | 3479.563 | 67.939
350.94 | 3480.221 | 67.9446
351.023 | 3481.358 | 67.9494
351.121 | 3482.132 | 67.9557
351.225 | 3483.895 | 67.9594
351.336 | 3484.702 | 67.9672
351.404 | 3484.702 | 67.9721
351.526 | 3486.613 | 67.9824
351.644 | 3487.272 | 67.9873
351.736 | 3488.441 | 67.9943
351.828 | 3489.907 | 67.9967
351.908 | 3490.369 | 67.9997
352.018 | 3491.653 | 68.0087
352.119 | 3492.115 | 68.0149
352.209 | 3493.383 | 68.0165
352.326 | 3494.256 | 68.0219
352.399 | 3494.964 | 68.0272
352.52 | 3496.282 | 68.0305
352.63 | 3496.875 | 68.034
352.723 | 3498.671 | 68.0385
352.827 | 3499.247 | 68.0436
352.906 | 3499.939 | 68.044
353.001 | 3500.73 | 68.0526
353.117 | 3502.492 | 68.0578
353.212 | 3503.761 | 68.0602
353.32 | 3504.535 | 68.0661
353.414 | 3505.622 | 68.066
353.519 | 3506.495 | 68.0711
353.61 | 3507.747 | 68.0771
353.71 | 3508.571 | 68.0802
353.801 | 3509.18 | 68.0866
353.92 | 3510.284 | 68.093
354.012 | 3511.75 | 68.0956
354.119 | 3512.524 | 68.0989
354.209 | 3513.447 | 68.1082
354.315 | 3514.04 | 68.1135
354.409 | 3515.72 | 68.1186
354.51 | 3516.593 | 68.1262
354.622 | 3517.17 | 68.1249
354.715 | 3518.652 | 68.1297
354.828 | 3519.262 | 68.1344
354.925 | 3520.398 | 68.1397
355.016 | 3521.238 | 68.1413
355.104 | 3522.704 | 68.1478
355.217 | 3523.149 | 68.1522
355.31 | 3524.566 | 68.1574
355.417 | 3525.389 | 68.1591
355.525 | 3525.966 | 68.1625
355.602 | 3527.646 | 68.1639
355.706 | 3528.206 | 68.165
355.821 | 3529.326 | 68.1698
355.911 | 3530.199 | 68.1742
356.006 | 3530.776 | 68.1767
356.108 | 3532.703 | 68.1807
356.217 | 3533.214 | 68.1848
356.31 | 3534.153 | 68.1882
356.403 | 3535.471 | 68.1958
356.512 | 3536.031 | 68.1981
356.61 | 3537.447 | 68.1947
356.716 | 3538.304 | 68.199
356.805 | 3538.996 | 68.2031
356.915 | 3540.33 | 68.2066
357.013 | 3541.038 | 68.2079
357.144 | 3542.603 | 68.21
357.224 | 3543.279 | 68.209
357.316 | 3544.218 | 68.2164
357.406 | 3544.86 | 68.2165
357.506 | 3546.408 | 68.2207
357.612 | 3547.265 | 68.2245
357.701 | 3547.973 | 68.2303
357.803 | 3549.654 | 68.2311
357.901 | 3550.477 | 68.2331
358.024 | 3551.235 | 68.2362
358.117 | 3552.059 | 68.2418
358.211 | 3552.833 | 68.2457
358.302 | 3554.48 | 68.2434
358.432 | 3555.765 | 68.2506
358.518 | 3556.325 | 68.2547
358.608 | 3557.445 | 68.2601
358.731 | 3558.961 | 68.2634
358.826 | 3559.718 | 68.2657
358.925 | 3560.526 | 68.2685
359.015 | 3561.036 | 68.2726
359.107 | 3561.777 | 68.2742
359.235 | 3563.425 | 68.2859
359.326 | 3564.924 | 68.2887
359.404 | 3564.924 | 68.2899
359.524 | 3566.307 | 68.2939
359.604 | 3566.917 | 68.2967
359.7 | 3567.922 | 68.2972
359.819 | 3569.684 | 68.3053
359.944 | 3570.31 | 68.3056
360.034 | 3571.43 | 68.3102
360.125 | 3572.551 | 68.314
360.22 | 3573.506 | 68.3155
360.326 | 3573.984 | 68.323
360.414 | 3574.741 | 68.325
360.518 | 3576.817 | 68.329
360.633 | 3577.328 | 68.3341
360.727 | 3578.777 | 68.3434
360.823 | 3579.535 | 68.3464
360.923 | 3580.441 | 68.3504
361.019 | 3581.133 | 68.3545
361.118 | 3582.467 | 68.3586
361.203 | 3583.208 | 68.3655
361.331 | 3584.345 | 68.37
361.419 | 3585.811 | 68.3743
361.515 | 3586.602 | 68.3818
361.624 | 3587.425 | 68.3846
361.728 | 3588.644 | 68.392
361.83 | 3589.171 | 68.3923
361.913 | 3590.753 | 68.3962
362.025 | 3591.445 | 68.4032
362.13 | 3592.318 | 68.4035
362.221 | 3593.685 | 68.4085
362.317 | 3594.229 | 68.4105
362.422 | 3595.497 | 68.4171
362.518 | 3596.485 | 68.4223
362.63 | 3597.259 | 68.4247
362.726 | 3598.297 | 68.4309
362.824 | 3599.071 | 68.4344
362.906 | 3600.686 | 68.4373
363.012 | 3601.476 | 68.4396
363.126 | 3602.35 | 68.4437
363.223 | 3603.074 | 68.4531
363.315 | 3604.227 | 68.4559
363.409 | 3604.82 | 68.4568
363.519 | 3606.599 | 68.4648
363.607 | 3607.39 | 68.4661
363.708 | 3608.164 | 68.4724
363.813 | 3609.433 | 68.476
363.922 | 3610.306 | 68.4757
364.003 | 3610.866 | 68.4818
364.107 | 3612.694 | 68.4832
364.204 | 3613.501 | 68.4864
364.327 | 3614.095 | 68.4933
364.402 | 3615.149 | 68.4979
364.514 | 3616.467 | 68.502
364.615 | 3617.307 | 68.5059
364.726 | 3618.41 | 68.5138
364.813 | 3619.448 | 68.5149
364.904 | 3620.288 | 68.5241
365.002 | 3620.98 | 68.5309
365.102 | 3622.446 | 68.5357
365.217 | 3623.023 | 68.5417
365.307 | 3624.703 | 68.5451
365.407 | 3625.378 | 68.5504
365.511 | 3626.268 | 68.5557
365.616 | 3627.487 | 68.5576
365.745 | 3628.327 | 68.5684
365.814 | 3629.118 | 68.5702
365.946 | 3630.567 | 68.5789
366 | 3631.473 | 68.5799
366.117 | 3632.346 | 68.5866
366.2 | 3633.631 | 68.588
366.338 | 3634.438 | 68.594
366.429 | 3635.74 | 68.5976
366.518 | 3636.3 | 68.6035
366.607 | 3637.42 | 68.6066
366.73 | 3638.589 | 68.6103
366.811 | 3639.1 | 68.6157
366.927 | 3640.615 | 68.6245
367.009 | 3641.258 | 68.6258
367.126 | 3642.905 | 68.6338
367.202 | 3643.366 | 68.6369
367.345 | 3644.536 | 68.6423
367.418 | 3645.08 | 68.6445
367.525 | 3646.167 | 68.6525
367.623 | 3647.682 | 68.6557
367.721 | 3648.456 | 68.662
367.838 | 3649.741 | 68.6677
367.93 | 3650.565 | 68.6743
368.022 | 3651.833 | 68.6802
368.122 | 3652.558 | 68.6857
368.219 | 3653.168 | 68.6944
368.309 | 3653.975 | 68.6981
368.4 | 3654.732 | 68.6973
368.521 | 3656.66 | 68.708
368.617 | 3657.269 | 68.7101
368.704 | 3658.043 | 68.7163
368.805 | 3658.884 | 68.7212
368.921 | 3660.498 | 68.7297
369.01 | 3660.976 | 68.7286
369.126 | 3662.886 | 68.7355
369.236 | 3663.397 | 68.7405
369.326 | 3664.32 | 68.7436
369.417 | 3665.637 | 68.7495
369.513 | 3666.132 | 68.7513
369.632 | 3667.68 | 68.7568
369.702 | 3667.68 | 68.7615
369.811 | 3669.443 | 68.7645
369.915 | 3670.76 | 68.7732
370.017 | 3671.502 | 68.7761
370.114 | 3672.474 | 68.7789
370.211 | 3673.165 | 68.7779
370.31 | 3674.714 | 68.7834
370.404 | 3674.714 | 68.7886
370.521 | 3676.872 | 68.7937
370.625 | 3677.432 | 68.7969
370.711 | 3678.453 | 68.7991
370.824 | 3678.865 | 68.8026
370.925 | 3680.595 | 68.8056
371.027 | 3681.418 | 68.8098
371.114 | 3682.769 | 68.8099
371.22 | 3683.23 | 68.8129
371.307 | 3684.317 | 68.8112
371.407 | 3685.108 | 68.8153
371.512 | 3686.722 | 68.8189
371.617 | 3687.348 | 68.8216
371.714 | 3688.452 | 68.826
371.834 | 3689.276 | 68.827
371.91 | 3690.313 | 68.8327
372.014 | 3691.038 | 68.8321
372.116 | 3692.455 | 68.8387
372.21 | 3693.443 | 68.8403
372.322 | 3694.415 | 68.8433
372.414 | 3695.025 | 68.8488
372.501 | 3696.672 | 68.8504
372.617 | 3697.248 | 68.8539
372.707 | 3697.973 | 68.8586
372.839 | 3699.653 | 68.8632
372.914 | 3700.164 | 68.8683
373.022 | 3700.938 | 68.8729
373.118 | 3701.861 | 68.8788
373.207 | 3703.706 | 68.8819
373.314 | 3704.299 | 68.8867
373.409 | 3705.402 | 68.8875
373.508 | 3706.374 | 68.8895
373.606 | 3707.132 | 68.8912
373.714 | 3708.417 | 68.8978
373.802 | 3709.339 | 68.9017
373.919 | 3710.064 | 68.905
374.013 | 3710.822 | 68.9044
374.106 | 3712.502 | 68.9076
374.227 | 3713.886 | 68.913
374.322 | 3713.886 | 68.9164
374.404 | 3715.681 | 68.9172
374.512 | 3716.307 | 68.922
374.609 | 3717.296 | 68.927
374.703 | 3717.938 | 68.9316
374.812 | 3719.322 | 68.9369
374.94 | 3720.294 | 68.9384
375.004 | 3721.051 | 68.943
375.126 | 3722.55 | 68.9473
375.207 | 3723.11 | 68.9476
375.324 | 3724.56 | 68.9535
375.405 | 3725.202 | 68.9544
375.526 | 3726.553 | 68.9557
375.613 | 3727.031 | 68.9595
375.708 | 3727.772 | 68.9585
375.836 | 3729.419 | 68.9604
375.901 | 3729.996 | 68.9626
376.023 | 3731.693 | 68.9652
376.119 | 3732.945 | 68.9706
376.23 | 3733.57 | 68.9722
376.331 | 3734.658 | 68.9714
376.423 | 3735.695 | 68.9748
376.509 | 3736.256 | 68.9792
376.622 | 3737.145 | 68.9807
376.706 | 3737.853 | 68.9837
376.821 | 3739.534 | 68.988
376.914 | 3740.111 | 68.9897
377.034 | 3741.676 | 68.9958
377.126 | 3742.319 | 68.9951
377.235 | 3743.587 | 69.0001
377.326 | 3744.608 | 69.0053
377.401 | 3745.366 | 69.007
377.519 | 3746.255 | 69.0156
377.619 | 3746.816 | 69.0358
377.716 | 3748.759 | 69.0422
377.817 | 3749.616 | 69.0305
377.926 | 3750.176 | 69.0376
378.02 | 3751.675 | 69.04
378.131 | 3752.252 | 69.0536
378.214 | 3753.405 | 69.0781
378.332 | 3754.64 | 69.1021
378.427 | 3755.628 | 69.1175
378.517 | 3756.403 | 69.1107
378.61 | 3757.704 | 69.1143
378.711 | 3758.528 | 69.1202
378.832 | 3759.121 | 69.1225
378.916 | 3760.257 | 69.1288
379.011 | 3761.756 | 69.1175
379.121 | 3762.349 | 69.1037
379.215 | 3763.469 | 69.0955
379.317 | 3764.458 | 69.1066
379.419 | 3764.919 | 69.0979
379.51 | 3766.533 | 69.0908
379.607 | 3767.67 | 69.1104
379.73 | 3768.246 | 69.0961
379.82 | 3769.251 | 69.0961
379.911 | 3770.734 | 69.1187
380.034 | 3771.294 | 69.0912
380.126 | 3772.332 | 69.1246
380.22 | 3772.908 | 69.1204
380.316 | 3773.831 | 69.1403
380.418 | 3774.77 | 69.1827
380.502 | 3776.335 | 69.1897
380.619 | 3777.01 | 69.1874
380.711 | 3778.575 | 69.1744
380.806 | 3779.102 | 69.1464
380.903 | 3780.436 | 69.1394
381.014 | 3781.573 | 69.2015
381.12 | 3782.133 | 69.2164
381.212 | 3783.171 | 69.1721
381.346 | 3784.62 | 69.1402
381.413 | 3785.098 | 69.1369
381.501 | 3785.79 | 69.1431
381.604 | 3787.635 | 69.1474
381.73 | 3788.244 | 69.1478
381.81 | 3789.381 | 69.1547
381.9 | 3789.891 | 69.1562
382.008 | 3790.666 | 69.1583
382.107 | 3792.527 | 69.1641
382.238 | 3793.697 | 69.1681
382.312 | 3794.389 | 69.1702
382.444 | 3795.311 | 69.1757
382.511 | 3796.069 | 69.1778
382.607 | 3797.255 | 69.1838
382.703 | 3797.848 | 69.1863
382.805 | 3799.264 | 69.1896
382.931 | 3800.747 | 69.1965
383.028 | 3801.34 | 69.2005
383.114 | 3802.477 | 69.2035
383.211 | 3803.284 | 69.2077
383.307 | 3804.404 | 69.2105
383.403 | 3805.343 | 69.2104
383.503 | 3806.101 | 69.2143
383.601 | 3807.633 | 69.2214
383.712 | 3808.143 | 69.2239
383.839 | 3809.214 | 69.2308
383.904 | 3810.186 | 69.2347
384.041 | 3811.289 | 69.2404
384.113 | 3812.047 | 69.2425
384.2 | 3813.349 | 69.2452
384.337 | 3814.485 | 69.2527
384.435 | 3815.984 | 69.2545
384.54 | 3816.709 | 69.2575
384.613 | 3817.417 | 69.2604
384.723 | 3818.653 | 69.2652
384.814 | 3819.147 | 69.2689
384.906 | 3820.102 | 69.2648
385.026 | 3821.684 | 69.2654
385.121 | 3822.491 | 69.2643
385.247 | 3823.726 | 69.2675
385.332 | 3824.632 | 69.269
385.4 | 3825.357 | 69.2684
385.529 | 3826.378 | 69.2734
385.63 | 3826.938 | 69.2721
385.716 | 3828.635 | 69.2749
385.815 | 3829.113 | 69.2761
385.921 | 3830.513 | 69.2802
386.017 | 3831.798 | 69.2806
386.101 | 3832.358 | 69.2819
386.213 | 3833.412 | 69.2881
386.33 | 3834.137 | 69.2909
386.412 | 3835.751 | 69.2889
386.512 | 3836.723 | 69.2947
386.617 | 3837.481 | 69.2962
386.733 | 3838.123 | 69.2987
386.825 | 3839.243 | 69.3029
386.92 | 3839.902 | 69.3038
387.02 | 3841.665 | 69.3069
387.121 | 3842.357 | 69.3077
387.21 | 3843.032 | 69.3096
387.311 | 3844.696 | 69.3117
387.424 | 3845.503 | 69.312
387.529 | 3846.376 | 69.3131
387.602 | 3846.936 | 69.3175
387.719 | 3848.534 | 69.3167
387.809 | 3849.358 | 69.3161
387.92 | 3849.819 | 69.3185
388.021 | 3851.549 | 69.3197
388.108 | 3852.372 | 69.322
388.22 | 3853.344 | 69.322
388.307 | 3854.678 | 69.3275
388.405 | 3855.14 | 69.326
388.512 | 3856.721 | 69.3265
388.62 | 3857.363 | 69.3301
388.704 | 3858.352 | 69.3302
388.822 | 3859.604 | 69.3331
388.904 | 3860.345 | 69.3338
389.007 | 3861.696 | 69.3321
389.118 | 3862.322 | 69.3301
389.211 | 3863.162 | 69.332
389.316 | 3863.705 | 69.3325
389.414 | 3865.484 | 69.3333
389.505 | 3866.308 | 69.3323
389.651 | 3867.856 | 69.3337
389.712 | 3867.856 | 69.3348
389.809 | 3869.355 | 69.3333
389.916 | 3870.426 | 69.3353
390.01 | 3871.415 | 69.3311
390.139 | 3872.271 | 69.3336
390.211 | 3872.979 | 69.3305
390.304 | 3874.363 | 69.3332
390.417 | 3874.775 | 69.3346
390.504 | 3876.109 | 69.331
390.633 | 3877.394 | 69.3323
390.72 | 3877.938 | 69.3352
390.806 | 3878.86 | 69.3363
390.928 | 3880.211 | 69.3369
391.015 | 3881.232 | 69.3387
391.102 | 3882.665 | 69.341
391.211 | 3883.127 | 69.3393
391.304 | 3884.033 | 69.3423
391.407 | 3885.416 | 69.3418
391.503 | 3886.289 | 69.3397
391.602 | 3887.64 | 69.3421
391.709 | 3888.266 | 69.3393
391.812 | 3889.419 | 69.3421
391.911 | 3890.177 | 69.3426
392.023 | 3891.544 | 69.3419
392.111 | 3892.236 | 69.3416
392.231 | 3893.636 | 69.3404
392.341 | 3894.509 | 69.3382
392.411 | 3895.086 | 69.3398
392.503 | 3896.074 | 69.3361
392.602 | 3897.277 | 69.335
392.73 | 3898.281 | 69.3292
392.811 | 3899.056 | 69.3289
392.929 | 3900.719 | 69.3273
393.005 | 3901.279 | 69.3258
393.121 | 3902.284 | 69.3209
393.209 | 3902.96 | 69.3216
393.303 | 3903.684 | 69.3187
393.429 | 3905.628 | 69.3045
393.508 | 3906.304 | 69.2992
393.637 | 3907.259 | 69.2866
393.7 | 3908 | 69.2718
393.824 | 3909.664 | 69.1701
393.902 | 3910.273 | 69.1714
394.016 | 3911.212 | 69.1763
394.133 | 3912.646 | 69.1788
394.217 | 3913.453 | 69.1787
394.32 | 3914.441 | 69.1809
394.409 | 3914.935 | 69.184
394.515 | 3916.55 | 69.1868
394.622 | 3917.126 | 69.1943
394.72 | 3918.263 | 69.1953
394.814 | 3919.712 | 69.194
394.901 | 3920.338 | 69.1984
395.025 | 3921.508 | 69.1825
395.13 | 3922.051 | 69.1783
395.212 | 3922.924 | 69.1825
395.303 | 3923.699 | 69.1832
395.425 | 3925.577 | 69.1844
395.53 | 3926.219 | 69.1849
395.611 | 3927.751 | 69.1872
395.724 | 3928.344 | 69.1885
395.816 | 3929.448 | 69.1901
395.914 | 3930.436 | 69.1923
396.012 | 3931.194 | 69.1939
396.108 | 3932.66 | 69.1922
396.217 | 3933.483 | 69.1955
396.31 | 3934.34 | 69.1961
396.427 | 3935.048 | 69.1978
396.513 | 3936.383 | 69.2046
396.622 | 3937.256 | 69.2024
396.715 | 3938.606 | 69.2021
396.815 | 3939.183 | 69.2005
396.922 | 3940.435 | 69.1954
397.016 | 3941.473 | 69.1903
397.106 | 3942.329 | 69.1283
397.221 | 3943.268 | 69.1298
397.317 | 3943.845 | 69.1314
397.404 | 3945.657 | 69.1373
397.531 | 3946.233 | 69.1391
397.625 | 3947.403 | 69.1384
397.724 | 3948.029 | 69.1418
397.819 | 3949.396 | 69.1457
397.901 | 3950.318 | 69.1519
398.006 | 3950.862 | 69.1579
398.102 | 3951.669 | 69.1637
398.233 | 3953.135 | 69.1679
398.313 | 3954.305 | 69.1722
398.411 | 3955.425 | 69.1756
398.517 | 3956.496 | 69.1829
398.62 | 3957.138 | 69.1842
398.716 | 3958.39 | 69.188
398.809 | 3959.378 | 69.1911
398.9 | 3960.251 | 69.199
399.012 | 3960.96 | 69.2001
399.133 | 3962.525 | 69.2062
399.223 | 3963.068 | 69.2103
399.327 | 3964.518 | 69.2126
399.414 | 3964.996 | 69.2167
399.5 | 3966.412 | 69.2176
399.637 | 3967.203 | 69.2217
399.725 | 3967.994 | 69.2268
399.816 | 3968.883 | 69.2262
399.946 | 3970.563 | 69.2296
400.005 | 3971.074 | 69.2345
400.102 | 3972.029 | 69.2375
400.203 | 3973.347 | 69.2414
400.301 | 3974.253 | 69.2465
400.422 | 3974.731 | 69.251
400.503 | 3976.625 | 69.253
400.602 | 3977.317 | 69.258
400.708 | 3978.091 | 69.2642
400.813 | 3979.426 | 69.2651
400.931 | 3980.233 | 69.273
401.04 | 3981.732 | 69.2762
401.102 | 3982.44 | 69.2799
401.207 | 3983.231 | 69.2886
401.323 | 3984.549 | 69.2891
401.42 | 3985.076 | 69.2934
401.525 | 3986.163 | 69.2981
401.626 | 3987.678 | 69.2956
401.741 | 3988.485 | 69.3036
401.807 | 3989.21 | 69.3083
401.911 | 3990.248 | 69.3097
402.002 | 3990.874 | 69.3145
402.13 | 3992.357 | 69.3233
402.221 | 3993.641 | 69.3235
402.343 | 3994.201 | 69.3256
402.404 | 3995.355 | 69.332
402.526 | 3996.145 | 69.3408
402.631 | 3997.562 | 69.3434
402.723 | 3998.517 | 69.3476
402.82 | 3999.176 | 69.3502
402.918 | 4000.445 | 69.3564
403.02 | 4001.235 | 69.3581
403.102 | 4002.355 | 69.3623
403.206 | 4003.113 | 69.3652
403.327 | 4004.596 | 69.3703
403.41 | 4005.238 | 69.3695
403.524 | 4006.259 | 69.375
403.634 | 4007.66 | 69.3788
403.724 | 4008.566 | 69.3859
403.836 | 4009.257 | 69.3878
403.925 | 4010.262 | 69.3903
404.019 | 4011.465 | 69.3954
404.12 | 4012.371 | 69.4021
404.219 | 4013.26 | 69.4062
404.315 | 4014.759 | 69.4138
404.421 | 4015.501 | 69.4147
404.532 | 4016.357 | 69.4239
404.628 | 4016.934 | 69.4238
404.71 | 4018.68 | 69.4304
404.815 | 4019.388 | 69.4338
404.915 | 4020.031 | 69.4373
405.015 | 4021.414 | 69.4428
405.109 | 4022.386 | 69.4465
405.224 | 4023.342 | 69.448
405.309 | 4024.659 | 69.4535
405.419 | 4025.252 | 69.4595
405.514 | 4026.57 | 69.461
405.612 | 4027.723 | 69.4617
405.719 | 4028.152 | 69.467
405.813 | 4029.371 | 69.4695
405.908 | 4030.375 | 69.475
406.01 | 4031.331 | 69.4789
406.104 | 4031.825 | 69.4764
406.206 | 4033.373 | 69.4828
406.322 | 4034.197 | 69.4913
406.405 | 4034.823 | 69.4924
406.513 | 4036.437 | 69.4967
406.605 | 4037.327 | 69.5025
406.72 | 4038.002 | 69.5047
406.807 | 4039.682 | 69.509
406.907 | 4040.49 | 69.5121
407.029 | 4041.247 | 69.5171
407.118 | 4042.054 | 69.522
407.218 | 4043.076 | 69.526
407.351 | 4044.591 | 69.5332
407.402 | 4045.267 | 69.533
407.519 | 4046.024 | 69.5381
407.607 | 4047.688 | 69.5436
407.719 | 4048.314 | 69.5474
407.813 | 4049.237 | 69.5519
407.907 | 4049.879 | 69.5566
408.018 | 4051.296 | 69.5614
408.109 | 4052.399 | 69.5645
408.231 | 4053.931 | 69.5708
408.312 | 4053.931 | 69.5763
408.434 | 4055.348 | 69.5808
408.53 | 4056.567 | 69.5837
408.606 | 4057.44 | 69.5881
408.726 | 4058.84 | 69.5961
408.803 | 4059.351 | 69.6
408.903 | 4060.438 | 69.6017
409.015 | 4061.08 | 69.6089
409.102 | 4062.332 | 69.6129
409.235 | 4063.354 | 69.6167
409.306 | 4063.93 | 69.6239
409.407 | 4064.836 | 69.6278
409.504 | 4065.693 | 69.6322
409.634 | 4067.34 | 69.6378
409.702 | 4067.949 | 69.6428
409.809 | 4069.004 | 69.6491
409.937 | 4070.387 | 69.6568
410.029 | 4071.672 | 69.6611
410.112 | 4072.249 | 69.668
410.225 | 4073.303 | 69.6732
410.304 | 4073.863 | 69.6762
410.424 | 4074.835 | 69.6814
410.52 | 4076.795 | 69.6851
410.644 | 4077.24 | 69.6909
410.704 | 4078.327 | 69.695
410.805 | 4079.167 | 69.699
410.921 | 4080.238 | 69.706
411.04 | 4081.688 | 69.7116
411.123 | 4082.528 | 69.7171
411.225 | 4083.467 | 69.7219
411.321 | 4084.439 | 69.7309
411.411 | 4084.933 | 69.7355
411.521 | 4086.481 | 69.7398
411.604 | 4087.288 | 69.7468
411.719 | 4088.244 | 69.7488
411.841 | 4089.067 | 69.758
411.923 | 4090.237 | 69.7614
412.003 | 4090.797 | 69.7627
412.125 | 4092.56 | 69.7723
412.214 | 4093.713 | 69.7678
412.313 | 4094.849 | 69.7661
412.432 | 4095.623 | 69.7695
412.528 | 4096.595 | 69.7656
412.627 | 4097.37 | 69.7663
412.722 | 4098.49 | 69.7668
412.822 | 4099.363 | 69.7699
412.9 | 4099.808 | 69.7698
413.015 | 4101.438 | 69.7731
413.13 | 4102.641 | 69.7747
413.232 | 4103.151 | 69.779
413.315 | 4103.926 | 69.7771
413.416 | 4105.573 | 69.7823
413.529 | 4106.166 | 69.789
413.62 | 4107.319 | 69.7927
413.718 | 4107.929 | 69.7959
413.817 | 4109.559 | 69.7969
413.907 | 4110.35 | 69.7977
414.007 | 4111.091 | 69.801
414.101 | 4111.915 | 69.8035
414.209 | 4113.068 | 69.8087
414.31 | 4114.666 | 69.8141
414.406 | 4115.457 | 69.8159
414.521 | 4116.082 | 69.82
414.606 | 4117.12 | 69.8247
414.721 | 4118.323 | 69.8292
414.815 | 4119.492 | 69.8348
414.915 | 4120.135 | 69.8394
415.009 | 4120.892 | 69.8417
415.117 | 4122.474 | 69.8497
415.217 | 4123.297 | 69.8546
415.303 | 4124.434 | 69.8582
415.42 | 4125.027 | 69.8574
415.51 | 4126.691 | 69.8669
415.616 | 4127.449 | 69.8679
415.703 | 4128.404 | 69.8741
415.852 | 4129.821 | 69.8795
415.909 | 4129.821 | 69.8816
416.002 | 4130.644 | 69.8851
416.124 | 4132.39 | 69.8911
416.24 | 4133.379 | 69.8927
416.317 | 4133.972 | 69.9002
416.402 | 4135.603 | 69.9037
416.518 | 4136.245 | 69.9085
416.605 | 4137.085 | 69.9144
416.716 | 4138.452 | 69.9161
416.831 | 4139.21 | 69.9253
416.909 | 4139.869 | 69.9264
417.005 | 4141.071 | 69.9336
417.126 | 4142.323 | 69.9343
417.245 | 4143.756 | 69.9422
417.313 | 4143.756 | 69.9413
417.424 | 4145.486 | 69.948
417.522 | 4146.359 | 69.9519
417.601 | 4147.43 | 69.9483
417.727 | 4148.303 | 69.9612
417.804 | 4148.83 | 69.9645
417.925 | 4150.659 | 69.9708
418.017 | 4151.136 | 69.9721
418.108 | 4152.141 | 69.9792
418.2 | 4153.393 | 69.984
418.306 | 4154.151 | 69.9875
418.422 | 4155.452 | 69.9942
418.54 | 4156.671 | 69.9996
418.623 | 4157.544 | 70.0049
418.734 | 4158.483 | 70.0096
418.837 | 4159.438 | 70.0135
418.903 | 4160.344 | 70.0189
419.009 | 4160.904 | 70.0249
419.131 | 4162.321 | 70.0319
419.219 | 4163.754 | 70.0346
419.321 | 4164.611 | 70.0366
419.405 | 4165.072 | 70.0412
419.524 | 4166.522 | 70.0486
419.619 | 4167.774 | 70.055
419.705 | 4168.35 | 70.0565
419.801 | 4169.322 | 70.0614
419.924 | 4170.475 | 70.0693
420.022 | 4171.645 | 70.0719
420.127 | 4172.122 | 70.0763
420.227 | 4173.555 | 70.0816
420.336 | 4174.28 | 70.0889
420.419 | 4174.28 | 70.0901
420.502 | 4176.224 | 70.0956
420.612 | 4177.674 | 70.1021
420.732 | 4178.349 | 70.107
420.832 | 4178.909 | 70.1153
420.914 | 4180.705 | 70.1214
421.023 | 4181.495 | 70.1258
421.11 | 4182.385 | 70.1295
421.217 | 4183.785 | 70.1383
421.328 | 4184.213 | 70.14
421.426 | 4185.482 | 70.1431
421.508 | 4186.437 | 70.1507
421.622 | 4187.08 | 70.1582
421.728 | 4187.985 | 70.1635
421.823 | 4189.435 | 70.1661
421.908 | 4190.341 | 70.1695
422.025 | 4191.56 | 70.1781
422.127 | 4192.186 | 70.1821
422.223 | 4193.158 | 70.193
422.315 | 4193.982 | 70.194
422.431 | 4195.53 | 70.2016
422.513 | 4196.436 | 70.2096
422.621 | 4196.996 | 70.213
422.706 | 4198.61 | 70.2175
422.804 | 4199.434 | 70.2231
422.915 | 4200.241 | 70.2315
423.026 | 4201.46 | 70.2338
423.107 | 4202.366 | 70.2391
423.211 | 4202.926 | 70.2434
423.32 | 4204.508 | 70.2494
423.41 | 4205.496 | 70.2561
423.507 | 4206.105 | 70.2636
423.614 | 4207.341 | 70.2671
423.7 | 4208.708 | 70.2717
423.836 | 4209.383 | 70.2818
423.917 | 4209.911 | 70.284
424.01 | 4210.734 | 70.2895
424.12 | 4212.316 | 70.2953
424.207 | 4213.32 | 70.3008
424.308 | 4214.292 | 70.3069
424.409 | 4215.429 | 70.3143
424.533 | 4216.714 | 70.3236
424.618 | 4217.29 | 70.3251
424.707 | 4218.345 | 70.3299
424.815 | 4219.267 | 70.3348
424.907 | 4219.893 | 70.3436
425.029 | 4221.343 | 70.3528
425.145 | 4222.759 | 70.3579
425.205 | 4223.616 | 70.3637
425.311 | 4224.209 | 70.3684
425.438 | 4225.296 | 70.3762
425.509 | 4225.955 | 70.3845
425.632 | 4227.536 | 70.3924
425.707 | 4228.376 | 70.3955
425.803 | 4229.315 | 70.4
425.92 | 4230.09 | 70.4062
426.014 | 4231.243 | 70.4124
426.107 | 4231.885 | 70.4173
426.225 | 4233.17 | 70.4225
426.302 | 4234.043 | 70.4267
426.426 | 4235.558 | 70.4343
426.502 | 4236.333 | 70.4424
426.633 | 4237.222 | 70.4506
426.7 | 4237.898 | 70.4555
426.833 | 4239.43 | 70.4636
426.934 | 4240.648 | 70.4678
427.025 | 4241.802 | 70.4766
427.101 | 4241.802 | 70.48
427.219 | 4243.416 | 70.487
427.31 | 4243.894 | 70.4923
427.401 | 4245.31 | 70.4975
427.53 | 4246.595 | 70.5063
427.604 | 4247.254 | 70.5119
427.737 | 4248.209 | 70.5215
427.824 | 4248.934 | 70.528
427.923 | 4250.614 | 70.5353
428.02 | 4251.224 | 70.5403
428.129 | 4252.328 | 70.5511
428.204 | 4253.118 | 70.5542
428.331 | 4254.173 | 70.5618
428.411 | 4254.914 | 70.5677
428.515 | 4256.528 | 70.5716
428.614 | 4257.698 | 70.5783
428.749 | 4258.258 | 70.5851
428.829 | 4259.427 | 70.5912
428.9 | 4260.02 | 70.5966
429.006 | 4260.959 | 70.602
429.116 | 4262.458 | 70.605
429.233 | 4263.2 | 70.6108
429.32 | 4264.221 | 70.6178
429.42 | 4265.407 | 70.6232
429.503 | 4266.115 | 70.6273
429.612 | 4267.071 | 70.6341
429.715 | 4268.355 | 70.6373
429.802 | 4269.113 | 70.6424
429.92 | 4270.25 | 70.6458
430.019 | 4271.535 | 70.6515
430.129 | 4272.144 | 70.6587
430.219 | 4273.198 | 70.6622
430.301 | 4273.742 | 70.6622
430.412 | 4274.862 | 70.6656
430.521 | 4275.867 | 70.67
430.614 | 4276.773 | 70.6768
430.706 | 4278.601 | 70.6798
430.817 | 4279.194 | 70.6842
430.914 | 4280.677 | 70.689
431.021 | 4281.319 | 70.6955
431.116 | 4282.39 | 70.6956
431.224 | 4283.28 | 70.7028
431.321 | 4283.823 | 70.7037
431.41 | 4285.652 | 70.7119
431.507 | 4286.442 | 70.7163
431.601 | 4287.035 | 70.7181
431.711 | 4288.65 | 70.7242
431.818 | 4289.292 | 70.7284
431.904 | 4290.313 | 70.7306
432.01 | 4290.89 | 70.7354
432.112 | 4292.669 | 70.7409
432.206 | 4293.344 | 70.7467
432.312 | 4294.102 | 70.7516
432.403 | 4295.404 | 70.7587
432.524 | 4295.997 | 70.7617
432.62 | 4297.1 | 70.7675
432.719 | 4297.94 | 70.7714
432.812 | 4299.34 | 70.7782
432.905 | 4300.296 | 70.7865
433.034 | 4301.927 | 70.7935
433.106 | 4302.602 | 70.7984
433.203 | 4303.277 | 70.7992
433.328 | 4304.661 | 70.8081
433.418 | 4305.254 | 70.8106
433.511 | 4306.407 | 70.8131
433.613 | 4307.05 | 70.818
433.718 | 4308.302 | 70.8223
433.832 | 4309.323 | 70.8325
433.906 | 4309.899 | 70.8357
434.005 | 4311.333 | 70.8364
434.146 | 4312.766 | 70.8476
434.201 | 4312.766 | 70.8484
434.302 | 4314.413 | 70.8571
434.426 | 4315.813 | 70.86
434.506 | 4315.813 | 70.8628
434.624 | 4317.493 | 70.8733
434.713 | 4317.938 | 70.8784
434.805 | 4318.712 | 70.8843
434.926 | 4320.475 | 70.8924
435.017 | 4321.002 | 70.8944
435.125 | 4322.501 | 70.9031
435.208 | 4323.176 | 70.9059
435.334 | 4324.313 | 70.9139
435.42 | 4325.746 | 70.9172
435.507 | 4326.273 | 70.9253
435.637 | 4327.657 | 70.9314
435.726 | 4328.448 | 70.9369
435.838 | 4329.436 | 70.9429
435.927 | 4330.095 | 70.9454
436.018 | 4331.38 | 70.9504
436.103 | 4332.121 | 70.9576
436.222 | 4333.258 | 70.963
436.318 | 4334.213 | 70.9701
436.42 | 4334.872 | 70.9752
436.504 | 4335.745 | 70.9786
436.62 | 4337.771 | 70.9863
436.704 | 4338.232 | 70.9887
436.821 | 4339.089 | 70.9985
436.905 | 4339.797 | 71.001
437.025 | 4341.543 | 71.0066
437.13 | 4342.169 | 71.0119
437.225 | 4343.174 | 71.0173
437.312 | 4344.673 | 71.0186
437.423 | 4345.217 | 71.0263
437.521 | 4346.765 | 71.0319
437.624 | 4347.342 | 71.0346
437.722 | 4348.347 | 71.0389
437.818 | 4348.923 | 71.0445
437.912 | 4350.109 | 71.0523
438.011 | 4351.707 | 71.0581
438.123 | 4352.251 | 71.0624
438.22 | 4353.585 | 71.0666
438.334 | 4354.194 | 71.0732
438.422 | 4355.232 | 71.0795
438.507 | 4356.599 | 71.0849
438.615 | 4357.423 | 71.0914
438.716 | 4358.345 | 71.0976
438.825 | 4359.334 | 71.1033
438.922 | 4359.993 | 71.105
439.008 | 4361.442 | 71.1146
439.129 | 4362.019 | 71.1209
439.225 | 4363.188 | 71.1261
439.314 | 4364.671 | 71.1331
439.416 | 4365.264 | 71.1407
439.511 | 4366.351 | 71.1427
439.625 | 4367.125 | 71.1544
439.716 | 4368.163 | 71.1576
439.821 | 4368.756 | 71.1623
439.903 | 4370.387 | 71.1696
440.02 | 4370.996 | 71.1752
440.117 | 4371.968 | 71.1802
440.206 | 4373.583 | 71.1888
440.315 | 4374.242 | 71.1939
440.405 | 4374.9 | 71.1997
440.523 | 4376.235 | 71.2041
440.604 | 4377.256 | 71.2113
440.7 | 4378.014 | 71.2159
440.822 | 4379.299 | 71.2228
440.915 | 4380.419 | 71.2243
441.017 | 4381.111 | 71.23
441.107 | 4382.082 | 71.238
441.223 | 4383.301 | 71.2426
441.335 | 4384.899 | 71.2474
441.408 | 4384.899 | 71.2529
441.544 | 4386.514 | 71.2595
441.626 | 4387.173 | 71.2679
441.718 | 4388.177 | 71.2711
441.829 | 4389.528 | 71.2806
441.906 | 4390.352 | 71.2845
442.001 | 4391.39 | 71.2903
442.126 | 4392.641 | 71.2938
442.215 | 4393.218 | 71.2968
442.301 | 4394.388 | 71.3057
442.408 | 4395.178 | 71.3072
442.504 | 4395.821 | 71.3136
442.609 | 4397.386 | 71.3161
442.702 | 4398.341 | 71.3207
442.808 | 4399.165 | 71.3273
442.924 | 4400.449 | 71.3324
443.013 | 4400.927 | 71.3401
443.107 | 4401.685 | 71.345
443.225 | 4403.793 | 71.3517
443.321 | 4404.419 | 71.3565
443.422 | 4405.194 | 71.3579
443.539 | 4406.445 | 71.3684
443.629 | 4407.483 | 71.3739
443.72 | 4408.735 | 71.38
443.83 | 4409.526 | 71.384
443.939 | 4410.234 | 71.3938
444.01 | 4410.975 | 71.393
444.119 | 4412.738 | 71.4063
444.247 | 4413.216 | 71.4077
444.339 | 4414.369 | 71.4114
444.409 | 4414.945 | 71.4171
444.517 | 4416.395 | 71.4254
444.603 | 4417.186 | 71.4289
444.738 | 4418.619 | 71.4333
444.821 | 4419.426 | 71.4359
444.931 | 4420.315 | 71.4416
445.015 | 4420.876 | 71.4474
445.114 | 4422.638 | 71.4544
445.215 | 4423.33 | 71.4597
445.301 | 4424.088 | 71.4612
445.421 | 4425.208 | 71.4687
445.519 | 4426.526 | 71.4728
445.624 | 4427.086 | 71.4828
445.728 | 4428.552 | 71.4881
445.815 | 4429.062 | 71.4913
445.911 | 4430.66 | 71.499
446.014 | 4431.336 | 71.502
446.122 | 4432.06 | 71.5061
446.233 | 4433.494 | 71.512
446.322 | 4434.482 | 71.517
446.412 | 4435.157 | 71.5241
446.518 | 4436.393 | 71.5306
446.619 | 4437.282 | 71.5358
446.714 | 4438.666 | 71.5426
446.81 | 4439.177 | 71.5501
446.907 | 4440.593 | 71.5516
447.032 | 4441.186 | 71.5581
447.126 | 4442.339 | 71.5651
447.225 | 4442.949 | 71.5681
447.32 | 4444.365 | 71.5774
447.427 | 4445.239 | 71.5815
447.507 | 4445.799 | 71.5887
447.609 | 4447.627 | 71.5895
447.708 | 4448.319 | 71.5925
447.818 | 4449.011 | 71.5993
447.913 | 4449.933 | 71.6015
448.006 | 4451.597 | 71.6056
448.105 | 4452.404 | 71.6149
448.221 | 4453.03 | 71.6174
448.324 | 4454.084 | 71.6241
448.403 | 4454.776 | 71.631
448.505 | 4455.616 | 71.6344
448.606 | 4457.395 | 71.6415
448.716 | 4457.988 | 71.6475
448.803 | 4458.861 | 71.65
448.905 | 4460.558 | 71.652
449.031 | 4461.201 | 71.6609
449.139 | 4462.354 | 71.667
449.223 | 4462.93 | 71.6712
449.311 | 4464.001 | 71.6766
449.408 | 4464.693 | 71.6747
449.506 | 4465.648 | 71.6851
449.623 | 4467.312 | 71.6865
449.704 | 4468.267 | 71.691
449.801 | 4469.569 | 71.6963
449.937 | 4470.343 | 71.6979
450.021 | 4470.903 | 71.7042
450.114 | 4471.759 | 71.7097
450.208 | 4472.715 | 71.7153
450.339 | 4474.346 | 71.72
450.412 | 4474.939 | 71.725
450.506 | 4476.339 | 71.729
450.63 | 4477.212 | 71.7388
450.715 | 4478.184 | 71.7403
450.801 | 4479.007 | 71.7472
450.904 | 4480.309 | 71.7517
451.01 | 4481.099 | 71.7577
451.142 | 4482.45 | 71.7643
451.225 | 4483.439 | 71.7685
451.314 | 4483.933 | 71.7733
451.407 | 4484.674 | 71.7785
451.529 | 4486.535 | 71.7874
451.641 | 4487.672 | 71.7903
451.7 | 4487.672 | 71.7917
451.805 | 4489.319 | 71.7992
451.934 | 4490.159 | 71.8046
452.016 | 4490.884 | 71.8111
452.121 | 4492.433 | 71.8114
452.211 | 4492.894 | 71.8163
452.304 | 4493.635 | 71.8229
452.4 | 4495.282 | 71.8251
452.531 | 4496.254 | 71.8297
452.611 | 4496.864 | 71.8333
452.703 | 4497.654 | 71.837
452.823 | 4499.466 | 71.8414
452.916 | 4500.076 | 71.8448
453.016 | 4501.838 | 71.8552
453.136 | 4502.613 | 71.8573
453.215 | 4503.486 | 71.8607
453.325 | 4504.606 | 71.8634
453.401 | 4505.067 | 71.8658
453.517 | 4506.418 | 71.8703
453.62 | 4506.945 | 71.8729
453.701 | 4507.703 | 71.8784
453.817 | 4509.334 | 71.8847
453.931 | 4510.602 | 71.8885
454.037 | 4511.211 | 71.8945
454.114 | 4512.71 | 71.897
454.203 | 4513.188 | 71.9039
454.321 | 4514.144 | 71.9071
454.419 | 4515.379 | 71.9128
454.518 | 4516.384 | 71.9112
454.627 | 4517.158 | 71.9187
454.717 | 4517.982 | 71.9215
454.82 | 4519.382 | 71.9228
454.915 | 4520.387 | 71.9262
455.01 | 4521.144 | 71.9286
455.119 | 4522.166 | 71.9295
455.207 | 4523.599 | 71.9284
455.319 | 4524.324 | 71.9333
455.427 | 4524.983 | 71.9361
455.522 | 4526.152 | 71.9361
455.604 | 4526.926 | 71.9376
455.712 | 4528.689 | 71.9346
455.824 | 4529.298 | 71.9224
455.91 | 4530.336 | 71.8857
456.014 | 4531.127 | 71.8824
456.102 | 4531.703 | 71.8773
456.212 | 4533.367 | 71.8752
456.323 | 4533.96 | 71.8762
456.414 | 4535.113 | 71.8757
456.519 | 4535.69 | 71.8782
456.622 | 4537.469 | 71.8774
456.705 | 4538.259 | 71.8797
456.813 | 4539.116 | 71.879
456.905 | 4540.335 | 71.8809
457.02 | 4540.961 | 71.8815
457.112 | 4541.735 | 71.8819
457.206 | 4543.284 | 71.8837
457.306 | 4544.568 | 71.8849
457.414 | 4545.03 | 71.8896
457.517 | 4546.249 | 71.8908
457.646 | 4547.237 | 71.8945
457.718 | 4548.044 | 71.8976
457.807 | 4549.066 | 71.8961
457.915 | 4550.4 | 71.8999
458.03 | 4551.273 | 71.8997
458.108 | 4551.866 | 71.9022
458.223 | 4553.283 | 71.9017
458.334 | 4554.337 | 71.9056
458.42 | 4554.864 | 71.9062
458.508 | 4555.951 | 71.9065
458.644 | 4557.483 | 71.9089
458.71 | 4558.191 | 71.9097
458.814 | 4559.13 | 71.9152
458.901 | 4560.547 | 71.913
459.014 | 4561.173 | 71.9173
459.101 | 4562.013 | 71.9212
459.207 | 4562.573 | 71.9224
459.303 | 4564.204 | 71.9241
459.429 | 4565.489 | 71.9315
459.524 | 4566.115 | 71.9297
459.643 | 4567.68 | 71.9344
459.706 | 4567.68 | 71.9358
459.825 | 4569.294 | 71.9379
459.905 | 4569.92 | 71.9401
460.001 | 4571.122 | 71.9444
460.101 | 4571.682 | 71.9491
460.237 | 4573.643 | 71.9519
460.326 | 4574.598 | 71.9535
460.414 | 4575.158 | 71.9587
460.527 | 4576.229 | 71.9595
460.633 | 4577.58 | 71.9628
460.724 | 4578.42 | 71.9693
460.829 | 4579.276 | 71.9692
460.917 | 4579.82 | 71.9722
461.021 | 4581.055 | 71.9749
461.131 | 4582.571 | 71.9807
461.22 | 4583.378 | 71.9839
461.331 | 4584.004 | 71.9835
461.423 | 4585.075 | 71.991
461.505 | 4585.75 | 71.9942
461.625 | 4587.496 | 72.0012
461.725 | 4588.27 | 72.0031
461.817 | 4589.671 | 72.0082
461.936 | 4590.231 | 72.008
462.032 | 4591.219 | 72.0138
462.124 | 4592.026 | 72.0159
462.214 | 4593.657 | 72.0177
462.326 | 4594.118 | 72.0202
462.426 | 4595.485 | 72.0245
462.513 | 4596.325 | 72.0319
462.621 | 4597.199 | 72.0342
462.722 | 4598.73 | 72.0384
462.821 | 4599.406 | 72.0434
462.918 | 4600.081 | 72.0426
463.012 | 4601.63 | 72.0492
463.109 | 4602.42 | 72.0511
463.222 | 4603.013 | 72.0575
463.315 | 4604.661 | 72.0652
463.419 | 4605.435 | 72.0633
463.508 | 4606.176 | 72.066
463.6 | 4606.851 | 72.0714
463.711 | 4608.054 | 72.0744
463.812 | 4609.619 | 72.0798
463.909 | 4610.443 | 72.0838
464.022 | 4611.036 | 72.0898
464.111 | 4612.073 | 72.0916
464.219 | 4613.243 | 72.0994
464.308 | 4614.182 | 72.1015
464.403 | 4615.549 | 72.107
464.507 | 4616.307 | 72.1118
464.618 | 4616.916 | 72.1127
464.72 | 4618.251 | 72.1246
464.802 | 4619.272 | 72.1272
464.904 | 4619.783 | 72.1329
465.016 | 4621.413 | 72.138
465.119 | 4622.237 | 72.1414
465.205 | 4623.571 | 72.1478
465.352 | 4624.774 | 72.1523
465.409 | 4624.774 | 72.161
465.502 | 4626.553 | 72.1671
465.615 | 4627.212 | 72.1681
465.742 | 4628.661 | 72.1756
465.816 | 4628.661 | 72.1764
465.906 | 4629.403 | 72.1826
466.016 | 4631.313 | 72.1854
466.15 | 4632.746 | 72.192
466.209 | 4632.746 | 72.1959
466.301 | 4633.603 | 72.2033
466.4 | 4635.58 | 72.2003
466.514 | 4636.173 | 72.212
466.602 | 4636.996 | 72.2183
466.7 | 4637.54 | 72.2225
466.807 | 4638.545 | 72.2249
466.93 | 4640.456 | 72.241
467.027 | 4641.065 | 72.2443
467.13 | 4642.152 | 72.2598
467.211 | 4642.811 | 72.2659
467.305 | 4643.651 | 72.2768
467.418 | 4645.216 | 72.2811
467.501 | 4646.238 | 72.2856
467.601 | 4647.193 | 72.2894
467.701 | 4647.802 | 72.3035
467.817 | 4649.252 | 72.2968
467.93 | 4650.273 | 72.2881
468.01 | 4650.85 | 72.2956
468.109 | 4652.052 | 72.2987
468.2 | 4652.794 | 72.3006
468.332 | 4654.26 | 72.3057
468.408 | 4654.836 | 72.3117
468.503 | 4656.006 | 72.3099
468.623 | 4657.422 | 72.3134
468.719 | 4658.048 | 72.3112
468.84 | 4659.646 | 72.3191
468.927 | 4660.42 | 72.3344
469.025 | 4661.442 | 72.3304
469.119 | 4662.71 | 72.327
469.204 | 4663.204 | 72.3337
469.328 | 4664.802 | 72.3888
469.411 | 4665.263 | 72.4012
469.523 | 4666.598 | 72.4028
469.62 | 4667.059 | 72.3971
469.71 | 4667.718 | 72.3921
469.818 | 4669.382 | 72.3898
469.922 | 4670.386 | 72.3856
470.014 | 4671.655 | 72.4236
470.123 | 4672.495 | 72.4364
470.226 | 4673.5 | 72.4191
470.335 | 4674.175 | 72.383
470.429 | 4675.378 | 72.373
470.521 | 4675.987 | 72.3752
470.614 | 4677.651 | 72.3806
470.729 | 4678.524 | 72.3821
470.816 | 4679.413 | 72.3853
470.9 | 4680.336 | 72.3898
471.022 | 4681.127 | 72.3906
471.111 | 4682.444 | 72.3957
471.229 | 4683.004 | 72.4031
471.309 | 4684.652 | 72.4062
471.409 | 4685.426 | 72.4109
471.521 | 4686.694 | 72.4132
471.627 | 4687.32 | 72.4169
471.712 | 4688.424 | 72.4219
471.808 | 4689.594 | 72.4206
471.908 | 4690.285 | 72.4282
472.016 | 4690.977 | 72.4306
472.12 | 4692.114 | 72.4318
472.222 | 4693.25 | 72.4363
472.316 | 4694.206 | 72.4338
472.403 | 4694.815 | 72.4334
472.505 | 4696.611 | 72.4288
472.638 | 4697.253 | 72.4302
472.705 | 4698.39 | 72.4314
472.809 | 4698.868 | 72.4289
472.91 | 4700.334 | 72.4296
473.015 | 4700.894 | 72.43
473.116 | 4702.212 | 72.4319
473.21 | 4703.315 | 72.4317
473.312 | 4704.287 | 72.4302
473.406 | 4704.732 | 72.4335
473.5 | 4706.527 | 72.4334
473.6 | 4707.318 | 72.4323
473.704 | 4707.829 | 72.4358
473.816 | 4709.196 | 72.4306
473.911 | 4710.069 | 72.4323
474.005 | 4711.37 | 72.434
474.108 | 4711.93 | 72.4353
474.208 | 4713.396 | 72.4348
474.306 | 4713.989 | 72.4308
474.425 | 4715.291 | 72.4238
474.51 | 4716.329 | 72.4197
474.615 | 4717.086 | 72.4223
474.703 | 4718.585 | 72.4209
474.804 | 4719.228 | 72.4188
474.903 | 4720.002 | 72.4185
475.013 | 4721.188 | 72.4199
475.143 | 4722.193 | 72.4207
475.2 | 4722.967 | 72.4189
475.327 | 4724.466 | 72.422
475.419 | 4725.026 | 72.4227
475.528 | 4726.476 | 72.4239
475.632 | 4727.464 | 72.4242
475.711 | 4727.975 | 72.4224
475.814 | 4729.21 | 72.4248
475.942 | 4730.182 | 72.4289
476 | 4730.956 | 72.4262
476.108 | 4731.928 | 72.4282
476.224 | 4733.411 | 72.426
476.312 | 4733.888 | 72.4267
476.422 | 4735.437 | 72.4279
476.505 | 4736.063 | 72.422
476.602 | 4737.232 | 72.4237
476.727 | 4738.171 | 72.4237
476.803 | 4738.781 | 72.4212
476.936 | 4740.213 | 72.4168
477.006 | 4740.872 | 72.4154
477.14 | 4742.651 | 72.3982
477.202 | 4743.244 | 72.3546
477.335 | 4744.595 | 72.3549
477.425 | 4745.583 | 72.3592
477.512 | 4746.143 | 72.359
477.64 | 4747.297 | 72.3625
477.706 | 4747.939 | 72.3647
477.802 | 4749.125 | 72.3647
477.927 | 4750.476 | 72.3644
478.017 | 4751.481 | 72.3688
478.134 | 4752.057 | 72.37
478.232 | 4753.227 | 72.377
478.318 | 4754.66 | 72.3751
478.425 | 4755.418 | 72.3762
478.515 | 4756.34 | 72.3812
478.62 | 4756.95 | 72.3805
478.719 | 4758.514 | 72.3836
478.842 | 4759.124 | 72.3862
478.934 | 4760.277 | 72.3895
479.006 | 4760.87 | 72.3915
479.126 | 4762.451 | 72.3953
479.226 | 4763.291 | 72.3998
479.314 | 4764.642 | 72.4038
479.423 | 4765.384 | 72.4061
479.517 | 4766.652 | 72.4074
479.625 | 4767.294 | 72.4124
479.711 | 4768.414 | 72.4141
479.803 | 4769.024 | 72.4177
479.917 | 4770.144 | 72.4172
480.015 | 4771.627 | 72.4207
480.122 | 4772.236 | 72.4246
480.229 | 4773.274 | 72.4252
480.317 | 4774.658 | 72.4242
480.408 | 4775.267 | 72.4295
480.521 | 4776.272 | 72.428
480.618 | 4776.865 | 72.4325
480.723 | 4778.463 | 72.4363
480.83 | 4779.089 | 72.4372
480.912 | 4779.089 | 72.4417
481.014 | 4781.345 | 72.4425
481.124 | 4782.12 | 72.4425
481.205 | 4782.762 | 72.4471
481.317 | 4784.212 | 72.4513
481.403 | 4785.217 | 72.4534
481.506 | 4786.534 | 72.4551
481.624 | 4787.342 | 72.458
481.712 | 4787.902 | 72.4584
481.814 | 4788.791 | 72.4642
481.93 | 4790.455 | 72.4663
482.011 | 4791.344 | 72.4685
482.12 | 4792.152 | 72.4678
482.207 | 4793.568 | 72.4754
482.304 | 4794.375 | 72.4764
482.409 | 4795.182 | 72.4813
482.513 | 4796.385 | 72.4831
482.644 | 4797.176 | 72.4905
482.701 | 4797.999 | 72.4936
482.831 | 4799.63 | 72.4986
482.914 | 4800.174 | 72.4996
483.003 | 4801.179 | 72.5028
483.121 | 4802.266 | 72.5077
483.239 | 4803.287 | 72.5123
483.318 | 4803.897 | 72.5149
483.403 | 4805.544 | 72.5162
483.5 | 4806.318 | 72.5212
483.631 | 4807.619 | 72.5233
483.718 | 4808.196 | 72.5246
483.813 | 4809.316 | 72.5273
483.902 | 4810.222 | 72.5304
484.011 | 4810.914 | 72.5338
484.103 | 4812.1 | 72.5349
484.2 | 4813.533 | 72.5384
484.312 | 4814.175 | 72.5428
484.434 | 4815.576 | 72.5453
484.508 | 4815.576 | 72.5465
484.644 | 4817.173 | 72.5531
484.73 | 4817.964 | 72.5544
484.836 | 4819.578 | 72.5605
484.904 | 4819.578 | 72.5627
485.023 | 4821.176 | 72.5664
485.137 | 4822.593 | 72.5697
485.209 | 4823.153 | 72.5735
485.302 | 4824.075 | 72.5746
485.419 | 4825.525 | 72.5721
485.51 | 4826.118 | 72.5755
485.601 | 4827.255 | 72.5747
485.724 | 4828.721 | 72.5783
485.807 | 4829.215 | 72.5824
485.923 | 4830.17 | 72.5823
486.006 | 4830.73 | 72.5859
486.127 | 4832.509 | 72.5911
486.231 | 4833.135 | 72.5967
486.337 | 4833.976 | 72.5987
486.435 | 4835.59 | 72.6016
486.522 | 4836.348 | 72.6026
486.635 | 4837.336 | 72.6076
486.726 | 4838.193 | 72.612
486.807 | 4838.753 | 72.6146
486.929 | 4840.515 | 72.6172
487.02 | 4841.355 | 72.6195
487.112 | 4842.591 | 72.6239
487.224 | 4843.414 | 72.6277
487.328 | 4844.09 | 72.6304
487.418 | 4845.655 | 72.6338
487.528 | 4846.297 | 72.638
487.626 | 4847.236 | 72.6418
487.73 | 4848.109 | 72.6432
487.815 | 4848.817 | 72.6484
487.911 | 4850.596 | 72.6515
488.023 | 4851.255 | 72.6574
488.129 | 4852.277 | 72.6607
488.221 | 4853.677 | 72.6657
488.328 | 4854.286 | 72.667
488.423 | 4855.258 | 72.6733
488.516 | 4856.312 | 72.6759
488.625 | 4857.235 | 72.6806
488.706 | 4858.569 | 72.6861
488.818 | 4859.195 | 72.692
488.913 | 4860.085 | 72.6942
489.015 | 4861.304 | 72.6984
489.113 | 4862.292 | 72.7028
489.21 | 4863.593 | 72.7059
489.321 | 4864.071 | 72.7131
489.416 | 4865.175 | 72.7186
489.506 | 4865.85 | 72.7222
489.618 | 4867.201 | 72.7293
489.705 | 4868.222 | 72.7347
489.803 | 4869.507 | 72.7338
489.902 | 4870.199 | 72.7379
490.017 | 4870.907 | 72.7453
490.104 | 4872.554 | 72.7507
490.215 | 4873.296 | 72.7531
490.323 | 4873.922 | 72.757
490.407 | 4875.569 | 72.759
490.505 | 4876.195 | 72.765
490.601 | 4877.183 | 72.7713
490.707 | 4877.76 | 72.7737
490.808 | 4878.567 | 72.7744
490.923 | 4879.572 | 72.7796
491 | 4881.483 | 72.7825
491.138 | 4882.257 | 72.788
491.214 | 4882.866 | 72.7927
491.331 | 4884.497 | 72.7947
491.412 | 4885.271 | 72.7969
491.499 | 4886.194 | 72.8029
491.602 | 4886.787 | 72.8084
491.714 | 4888.154 | 72.8115
491.839 | 4889.142 | 72.8159
491.903 | 4889.884 | 72.8196
492.003 | 4890.724 | 72.8217
492.128 | 4892.272 | 72.827
492.209 | 4893.31 | 72.8341
492.305 | 4893.985 | 72.8372
492.401 | 4894.875 | 72.8422
492.506 | 4896.259 | 72.845
492.612 | 4897.181 | 72.8509
492.701 | 4898.219 | 72.8534
492.836 | 4899.141 | 72.8571
492.915 | 4899.866 | 72.8605
493.01 | 4900.657 | 72.8612
493.1 | 4902.288 | 72.8693
493.226 | 4903.556 | 72.8731
493.331 | 4904.824 | 72.875
493.404 | 4904.824 | 72.8825
493.508 | 4906.126 | 72.8852
493.622 | 4907.723 | 72.8911
493.703 | 4907.723 | 72.8959
493.824 | 4909.14 | 72.9009
493.911 | 4909.7 | 72.9071
494.018 | 4911.364 | 72.9113
494.138 | 4912.138 | 72.916
494.225 | 4913.176 | 72.9226
494.307 | 4913.752 | 72.9249
494.427 | 4915.449 | 72.9339
494.535 | 4916.157 | 72.9373
494.617 | 4917.327 | 72.9409
494.729 | 4918.233 | 72.9446
494.824 | 4919.716 | 72.9522
494.914 | 4920.342 | 72.9581
495.03 | 4921.363 | 72.9613
495.142 | 4922.071 | 72.9625
495.23 | 4923.109 | 72.9672
495.318 | 4924.641 | 72.9727
495.402 | 4925.168 | 72.9784
495.512 | 4926.749 | 72.9856
495.632 | 4927.54 | 72.992
495.722 | 4928.43 | 72.9957
495.83 | 4929.138 | 73.0013
495.929 | 4930.225 | 73.0092
496.032 | 4931.131 | 73.0136
496.112 | 4931.806 | 73.0158
496.216 | 4933.635 | 73.0179
496.311 | 4934.129 | 73.0274
496.41 | 4935.562 | 73.0301
496.547 | 4936.139 | 73.0424
496.627 | 4937.308 | 73.0421
496.717 | 4937.918 | 73.0464
496.818 | 4939.516 | 73.0537
496.917 | 4940.306 | 73.0604
497.026 | 4941.278 | 73.0658
497.114 | 4942.613 | 73.0707
497.209 | 4943.255 | 73.0784
497.331 | 4943.947 | 73.0817
497.406 | 4944.886 | 73.0855
497.51 | 4946.566 | 73.0917
497.62 | 4947.208 | 73.0979
497.712 | 4947.966 | 73.0986
497.817 | 4949.35 | 73.1056
497.91 | 4950.272 | 73.1104
498.002 | 4951.491 | 73.1132
498.102 | 4952.2 | 73.1186
498.222 | 4952.76 | 73.1223
498.317 | 4953.748 | 73.1294
498.407 | 4954.687 | 73.1321
498.532 | 4956.285 | 73.139
498.614 | 4957.257 | 73.1421
498.702 | 4957.8 | 73.1475
498.82 | 4959.151 | 73.1525
498.909 | 4960.024 | 73.1556
499.006 | 4960.601 | 73.1595
499.114 | 4962.363 | 73.1661
499.214 | 4963.352 | 73.1733
499.314 | 4964.159 | 73.1828
499.408 | 4965.279 | 73.1821
499.534 | 4966.234 | 73.1885
499.608 | 4966.827 | 73.1918
499.701 | 4968.458 | 73.1946
499.85 | 4969.71 | 73.2025
499.912 | 4970.254 | 73.2046
500.033 | 4971.818 | 73.2112
500.105 | 4972.527 | 73.2136
500.214 | 4973.136 | 73.2218
500.325 | 4974.569 | 73.227
500.412 | 4975.327 | 73.2308
500.503 | 4976.233 | 73.2354
500.609 | 4977.04 | 73.2417
500.702 | 4977.765 | 73.2427
500.805 | 4979.511 | 73.2512
500.91 | 4979.511 | 73.2545
501.037 | 4981.29 | 73.2631
501.129 | 4982.559 | 73.2644
501.215 | 4983.135 | 73.2683
501.326 | 4984.124 | 73.2773
501.409 | 4984.733 | 73.2794
501.504 | 4985.886 | 73.2861
501.632 | 4987.517 | 73.2941
501.723 | 4988.242 | 73.2986
501.805 | 4989.23 | 73.3021
501.933 | 4990.251 | 73.3084
502.007 | 4990.828 | 73.3118
502.128 | 4992.442 | 73.3221
502.219 | 4993.332 | 73.323
502.332 | 4994.188 | 73.333
502.418 | 4994.814 | 73.331
502.536 | 4996.61 | 73.3377
502.601 | 4997.203 | 73.3438
502.702 | 4998.208 | 73.3515
502.822 | 4999.015 | 73.353
502.917 | 5000.646 | 73.3601
503.036 | 5001.123 | 73.3642
503.105 | 5001.865 | 73.3653
503.215 | 5003.677 | 73.3768
503.316 | 5004.303 | 73.3794
503.403 | 5005.06 | 73.3855
503.518 | 5005.966 | 73.393
503.619 | 5006.708 | 73.3956
503.718 | 5008.487 | 73.4036
503.805 | 5009.047 | 73.4079
503.917 | 5010.084 | 73.4114
504.027 | 5011.485 | 73.4135
504.119 | 5012.374 | 73.4238
504.216 | 5013.642 | 73.4264
504.322 | 5014.252 | 73.432
504.418 | 5014.697 | 73.4381
504.511 | 5016.608 | 73.4403
504.62 | 5017.118 | 73.4458
504.706 | 5017.859 | 73.4431
504.814 | 5019.622 | 73.4533
504.928 | 5020.116 | 73.4582
505.023 | 5021.088 | 73.4632
505.121 | 5021.879 | 73.4679
505.207 | 5023.361 | 73.4723
505.324 | 5023.938 | 73.4753
505.407 | 5025.552 | 73.4816
505.507 | 5026.524 | 73.4871
505.617 | 5027.018 | 73.4886
505.722 | 5028.221 | 73.4983
505.807 | 5029.259 | 73.5035
505.907 | 5030.197 | 73.5075
506.02 | 5030.659 | 73.511
506.12 | 5032.405 | 73.5213
506.203 | 5033.212 | 73.5229
506.319 | 5034.184 | 73.5268
506.406 | 5035.535 | 73.5341
506.513 | 5035.979 | 73.5362
506.619 | 5037.198 | 73.543
506.714 | 5038.071 | 73.5461
506.806 | 5039.34 | 73.5514
506.905 | 5039.817 | 73.5565
507.018 | 5041.366 | 73.5622
507.118 | 5042.338 | 73.5664
507.215 | 5043.161 | 73.5721
507.352 | 5044.71 | 73.5756
507.409 | 5045.55 | 73.583
507.519 | 5046.061 | 73.5869
507.61 | 5046.983 | 73.5961
507.732 | 5048.466 | 73.6014
507.813 | 5048.943 | 73.6036
507.903 | 5049.652 | 73.6094
508.002 | 5051.464 | 73.6146
508.107 | 5051.991 | 73.6219
508.241 | 5053.424 | 73.6287
508.318 | 5053.885 | 73.6298
508.41 | 5054.643 | 73.6331
508.532 | 5056.455 | 73.6428
508.634 | 5057.608 | 73.6469
508.705 | 5058.152 | 73.6502
508.803 | 5059.14 | 73.6562
508.93 | 5060.425 | 73.6593
509.024 | 5061.051 | 73.6636
509.125 | 5062.369 | 73.6692
509.213 | 5062.863 | 73.6715
509.306 | 5063.587 | 73.6777
509.409 | 5065.284 | 73.6802
509.533 | 5066.503 | 73.6881
509.604 | 5066.503 | 73.6884
509.704 | 5068.249 | 73.6958
509.808 | 5069.122 | 73.7005
509.94 | 5070.325 | 73.7059
510.008 | 5071.066 | 73.7093
510.137 | 5072.565 | 73.7131
510.211 | 5073.224 | 73.7183
510.333 | 5074.114 | 73.7221
510.411 | 5074.789 | 73.7261
510.523 | 5076.403 | 73.7299
510.627 | 5077.408 | 73.7323
510.72 | 5078.643 | 73.7386
510.827 | 5079.451 | 73.7401
510.919 | 5080.472 | 73.7402
511.033 | 5081.164 | 73.7453
511.102 | 5081.839 | 73.7492
511.228 | 5083.437 | 73.7566
511.318 | 5084.31 | 73.7596
511.402 | 5085.002 | 73.7642
511.528 | 5086.155 | 73.7669
511.618 | 5087.621 | 73.7707
511.744 | 5088.231 | 73.7722
511.828 | 5089.367 | 73.7781
511.919 | 5089.894 | 73.7801
512.017 | 5091.476 | 73.7799
512.126 | 5092.052 | 73.7827
512.219 | 5092.942 | 73.7879
512.301 | 5093.634 | 73.7919
512.423 | 5095.396 | 73.796
512.515 | 5096.154 | 73.8001
512.63 | 5097.472 | 73.8022
512.719 | 5098.098 | 73.8078
512.816 | 5099.102 | 73.8135
512.91 | 5099.926 | 73.8167
513.029 | 5101.491 | 73.823
513.117 | 5102.298 | 73.8219
513.209 | 5103.27 | 73.8242
513.324 | 5104.258 | 73.829
513.411 | 5105.576 | 73.8311
513.507 | 5106.235 | 73.8315
513.612 | 5106.911 | 73.8396
513.72 | 5107.718 | 73.8404
513.813 | 5109.563 | 73.8437
513.934 | 5110.139 | 73.8514
514.018 | 5111.259 | 73.8497
514.109 | 5111.803 | 73.8535
514.215 | 5113.351 | 73.8519
514.316 | 5114.027 | 73.8578
514.423 | 5114.801 | 73.8614
514.52 | 5115.723 | 73.8641
514.606 | 5117.568 | 73.8646
514.715 | 5118.145 | 73.8666
514.823 | 5119.183 | 73.8699
514.911 | 5120.418 | 73.8678
515.021 | 5121.176 | 73.8706
515.136 | 5122.279 | 73.8719
515.202 | 5123.169 | 73.8728
515.318 | 5123.894 | 73.8706
515.401 | 5124.701 | 73.8698
515.511 | 5126.299 | 73.8605
515.602 | 5127.172 | 73.8256
515.719 | 5127.88 | 73.8281
515.815 | 5128.885 | 73.8301
515.908 | 5130.351 | 73.8363
516.026 | 5130.911 | 73.8396
516.103 | 5131.751 | 73.8467
516.214 | 5133.135 | 73.8497
516.315 | 5134.173 | 73.8553
516.431 | 5135.589 | 73.8625
516.518 | 5136.199 | 73.865
516.636 | 5137.846 | 73.8711
516.709 | 5137.846 | 73.8751
516.826 | 5139.427 | 73.8786
516.911 | 5140.103 | 73.8845
517.028 | 5141.454 | 73.889
517.15 | 5142.096 | 73.8959
517.214 | 5142.969 | 73.8936
517.323 | 5144.089 | 73.9049
517.402 | 5145.061 | 73.9092
517.508 | 5145.621 | 73.9127
517.637 | 5147.236 | 73.9189
517.704 | 5147.861 | 73.9212
517.823 | 5149.36 | 73.9265
517.913 | 5149.838 | 73.9303
518.037 | 5151.271 | 73.9374
518.124 | 5152.671 | 73.9392
518.233 | 5153.495 | 73.9462
518.331 | 5154.796 | 73.9518
518.428 | 5155.571 | 73.9599
518.5 | 5156.197 | 73.9638
518.604 | 5157.053 | 73.9666
518.727 | 5158.157 | 73.9725
518.803 | 5158.733 | 73.9782
518.935 | 5160.216 | 73.9846
519.02 | 5161.649 | 73.9893
519.119 | 5162.473 | 73.9931
519.206 | 5163.049 | 73.9953
519.326 | 5164.548 | 74.006
519.402 | 5165.125 | 74.0077
519.517 | 5166.624 | 74.0135
519.617 | 5167.118 | 74.0182
519.722 | 5168.304 | 74.0228
519.815 | 5169.325 | 74.0302
519.919 | 5170.33 | 74.0352
520.009 | 5170.791 | 74.0408
520.118 | 5172.109 | 74.0487
520.22 | 5173.493 | 74.0502
520.319 | 5174.102 | 74.053
520.427 | 5175.404 | 74.0593
520.525 | 5176.359 | 74.0624
520.621 | 5177.66 | 74.068
520.717 | 5178.484 | 74.0734
520.81 | 5179.588 | 74.0748
520.923 | 5180.164 | 74.0786
521.021 | 5181.004 | 74.0832
521.134 | 5182.108 | 74.0893
521.215 | 5183.426 | 74.0936
521.318 | 5184.068 | 74.0964
521.408 | 5185.485 | 74.101
521.519 | 5186.094 | 74.1073
521.612 | 5187.577 | 74.1125
521.717 | 5188.088 | 74.1163
521.801 | 5188.648 | 74.1206
521.91 | 5190.278 | 74.1293
522.041 | 5191.053 | 74.1336
522.121 | 5192.255 | 74.1312
522.212 | 5192.848 | 74.1317
522.318 | 5194.611 | 74.1384
522.424 | 5195.237 | 74.1395
522.52 | 5196.34 | 74.143
522.617 | 5197.197 | 74.1484
522.704 | 5198.482 | 74.1515
522.813 | 5199.586 | 74.1547
522.937 | 5200.03 | 74.162
523.017 | 5201.216 | 74.163
523.102 | 5201.793 | 74.1673
523.202 | 5203.177 | 74.1732
523.311 | 5204.198 | 74.176
523.407 | 5205.334 | 74.1794
523.509 | 5205.862 | 74.1852
523.618 | 5207.196 | 74.1888
523.715 | 5208.069 | 74.1916
523.85 | 5209.469 | 74.198
523.917 | 5210.359 | 74.2007
524.026 | 5211.034 | 74.204
524.12 | 5212.187 | 74.2087
524.208 | 5213.521 | 74.2098
524.304 | 5214.18 | 74.2163
524.405 | 5214.971 | 74.2218
524.515 | 5216.124 | 74.2228
524.643 | 5217.145 | 74.2344
524.703 | 5217.92 | 74.2324
524.821 | 5218.727 | 74.2375
524.902 | 5219.682 | 74.2385
525.007 | 5221.264 | 74.2464
525.139 | 5222.169 | 74.2556
525.208 | 5222.894 | 74.2554
525.335 | 5224.805 | 74.2639
525.408 | 5224.805 | 74.2674
525.504 | 5226.304 | 74.2711
525.629 | 5227.573 | 74.28
525.717 | 5228.149 | 74.2798
525.808 | 5229.286 | 74.2862
525.911 | 5230.109 | 74.2904
526.027 | 5231.394 | 74.2979
526.118 | 5231.888 | 74.2995
526.229 | 5233.42 | 74.3065
526.304 | 5234.227 | 74.3079
526.435 | 5235.232 | 74.3149
526.525 | 5236.517 | 74.322
526.615 | 5237.127 | 74.3232
526.725 | 5238.131 | 74.3299
526.808 | 5238.692 | 74.3308
526.925 | 5240.355 | 74.3375
527.011 | 5240.833 | 74.3411
527.106 | 5241.558 | 74.3463
527.229 | 5243.287 | 74.3523
527.32 | 5244.622 | 74.3544
527.421 | 5245.643 | 74.3627
527.507 | 5245.643 | 74.3643
527.62 | 5247.34 | 74.3715
527.717 | 5248.328 | 74.3754
527.82 | 5249.283 | 74.3773
527.911 | 5249.794 | 74.385
528.003 | 5250.552 | 74.3902
528.126 | 5252.397 | 74.394
528.201 | 5253.105 | 74.3973
528.315 | 5254.077 | 74.4041
528.429 | 5254.851 | 74.4079
528.525 | 5256.68 | 74.411
528.618 | 5257.306 | 74.4168
528.723 | 5258.096 | 74.42
528.83 | 5259.48 | 74.4258
528.911 | 5260.238 | 74.4313
529.024 | 5260.897 | 74.4375
529.14 | 5262.379 | 74.4453
529.207 | 5262.379 | 74.4459
529.312 | 5264.257 | 74.452
529.418 | 5265.657 | 74.4564
529.533 | 5266.102 | 74.4617
529.619 | 5267.09 | 74.4669
529.701 | 5267.65 | 74.4699
529.808 | 5269.232 | 74.4743
529.926 | 5269.874 | 74.4841
530.007 | 5271.554 | 74.4847
530.136 | 5272.131 | 74.4834
530.215 | 5273.333 | 74.4848
530.314 | 5274.075 | 74.4906
530.412 | 5275.541 | 74.4965
530.505 | 5276.315 | 74.4966
530.625 | 5276.925 | 74.4999
530.709 | 5277.732 | 74.5041
530.804 | 5278.918 | 74.5136
530.904 | 5280.466 | 74.5166
531.018 | 5281.273 | 74.5206
531.15 | 5281.965 | 74.5234
531.203 | 5283.102 | 74.5255
531.306 | 5284.156 | 74.5348
531.413 | 5285.243 | 74.5374
531.52 | 5286.133 | 74.5401
531.612 | 5287.368 | 74.5449
531.717 | 5288.175 | 74.5449
531.809 | 5288.785 | 74.5501
531.939 | 5290.267 | 74.5578
532.016 | 5290.86 | 74.559
532.113 | 5291.816 | 74.5622
532.206 | 5293.496 | 74.5654
532.338 | 5294.83 | 74.5736
532.411 | 5294.83 | 74.5771
532.51 | 5296.28 | 74.5831
532.613 | 5296.972 | 74.5876
532.706 | 5297.927 | 74.5908
532.817 | 5299.179 | 74.5975
532.901 | 5299.953 | 74.6029
533.039 | 5301.073 | 74.6111
533.131 | 5302.589 | 74.6146
533.221 | 5303.165 | 74.6224
533.311 | 5304.286 | 74.6249
533.405 | 5305.192 | 74.6287
533.549 | 5306.641 | 74.6367
533.607 | 5306.641 | 74.6389
533.702 | 5308.173 | 74.6416
533.8 | 5308.931 | 74.6462
533.901 | 5310.43 | 74.6527
534.004 | 5311.171 | 74.6584
534.114 | 5312.028 | 74.6623
534.225 | 5313.428 | 74.6709
534.325 | 5314.367 | 74.673
534.425 | 5315.339 | 74.6761
534.514 | 5315.866 | 74.6805
534.607 | 5316.574 | 74.6811
534.701 | 5318.271 | 74.687
534.827 | 5319.523 | 74.6956
534.933 | 5320.083 | 74.6988
535.009 | 5320.791 | 74.7015
535.121 | 5322.356 | 74.7099
535.225 | 5323.311 | 74.7156
535.301 | 5323.806 | 74.7189
535.425 | 5325.14 | 74.721
535.504 | 5325.7 | 74.7264
535.624 | 5327.512 | 74.7291
535.735 | 5328.105 | 74.7361
535.829 | 5329.159 | 74.7428
535.919 | 5329.736 | 74.7474
536 | 5330.609 | 74.7454
536.127 | 5332.437 | 74.7576
536.217 | 5333.277 | 74.7626
536.302 | 5334.019 | 74.7665
536.432 | 5335.007 | 74.7726
536.536 | 5336.506 | 74.7762
536.615 | 5337.083 | 74.7824
536.722 | 5338.334 | 74.7884
536.823 | 5339.24 | 74.7931
536.918 | 5340.624 | 74.7999
537.001 | 5341.102 | 74.803
537.113 | 5342.403 | 74.8067
537.214 | 5342.897 | 74.8134
537.319 | 5344.627 | 74.8183
537.402 | 5345.088 | 74.822
537.523 | 5345.945 | 74.8281
537.622 | 5347.642 | 74.8336
537.723 | 5348.383 | 74.8388
537.829 | 5349.025 | 74.8426
537.912 | 5350.228 | 74.8535
538.029 | 5351.43 | 74.8531
538.125 | 5352.188 | 74.861
538.218 | 5353.44 | 74.8667
538.308 | 5354.165 | 74.8756
538.406 | 5354.939 | 74.8779
538.524 | 5356.388 | 74.8839
538.624 | 5357.196 | 74.8899
538.712 | 5358.266 | 74.8946
538.818 | 5359.041 | 74.8976
538.91 | 5359.617 | 74.9039
539.019 | 5361.363 | 74.9106
539.105 | 5362.17 | 74.9145
539.221 | 5362.978 | 74.9158
539.303 | 5364.065 | 74.9178
539.42 | 5365.366 | 74.9211
539.52 | 5366.157 | 74.9252
539.607 | 5367.195 | 74.9304
539.715 | 5368.216 | 74.9329
539.81 | 5369.237 | 74.9379
539.922 | 5370.225 | 74.942
540.01 | 5371.527 | 74.9462
540.114 | 5372.12 | 74.9489
540.21 | 5373.191 | 74.9546
540.306 | 5374.195 | 74.9601
540.413 | 5374.854 | 74.9637
540.534 | 5376.403 | 74.9681
540.614 | 5376.93 | 74.9676
540.718 | 5378.165 | 74.9719
540.813 | 5379.285 | 74.9739
540.902 | 5380.274 | 74.9797
541.026 | 5381.081 | 74.9814
541.114 | 5381.872 | 74.9872
541.207 | 5383.338 | 74.9924
541.309 | 5383.997 | 74.9927
541.428 | 5384.557 | 75.0005
541.536 | 5386.105 | 75.005
541.618 | 5386.797 | 75.006
541.709 | 5387.901 | 75.0076
541.831 | 5389.449 | 75.0179
541.912 | 5389.894 | 75.0168
542.006 | 5391.475 | 75.0245
542.113 | 5392.101 | 75.0287
542.238 | 5393.172 | 75.0301
542.308 | 5393.831 | 75.0362
542.412 | 5395.28 | 75.0406
542.514 | 5395.972 | 75.0451
542.61 | 5397.191 | 75.0468
542.744 | 5398.591 | 75.053
542.806 | 5398.591 | 75.0549
542.907 | 5400.189 | 75.0633
543.011 | 5401.062 | 75.0674
543.122 | 5402.331 | 75.0757
543.213 | 5403.138 | 75.0805
543.325 | 5404.143 | 75.0837
543.41 | 5404.719 | 75.093
543.532 | 5406.218 | 75.0969
543.622 | 5407.618 | 75.1023
543.719 | 5408.277 | 75.1085
543.811 | 5408.887 | 75.114
543.932 | 5410.007 | 75.1182
544.021 | 5411.621 | 75.1189
544.133 | 5412.214 | 75.1278
544.222 | 5413.071 | 75.1352
544.327 | 5414.52 | 75.1353
544.403 | 5414.982 | 75.1412
544.526 | 5415.921 | 75.1472
544.619 | 5416.728 | 75.1521
544.721 | 5418.326 | 75.1534
544.82 | 5419.281 | 75.1607
544.91 | 5419.775 | 75.1679
545.02 | 5421.324 | 75.1748
545.125 | 5422.312 | 75.177
545.216 | 5422.839 | 75.1824
545.312 | 5424.552 | 75.187
545.416 | 5425.425 | 75.1941
545.535 | 5425.985 | 75.1966
545.631 | 5427.089 | 75.2063
545.723 | 5427.913 | 75.2067
545.812 | 5429.527 | 75.2148
545.927 | 5430.103 | 75.2196
546.014 | 5431.009 | 75.225
546.115 | 5432.41 | 75.2272
546.229 | 5433.036 | 75.2323
546.33 | 5434.09 | 75.2382
546.411 | 5434.782 | 75.2441
546.518 | 5436.445 | 75.2481
546.611 | 5437.22 | 75.2585
546.705 | 5437.829 | 75.2569
546.813 | 5438.867 | 75.2654
546.917 | 5440.415 | 75.273
547.014 | 5441.552 | 75.2762
547.106 | 5442.063 | 75.2798
547.207 | 5443.331 | 75.2868
547.314 | 5444.583 | 75.2938
547.42 | 5445.192 | 75.2957
547.507 | 5446.313 | 75.2998
547.606 | 5446.906 | 75.3064
547.702 | 5448.273 | 75.3102
547.818 | 5449.031 | 75.3127
547.902 | 5449.656 | 75.3143
548.013 | 5451.403 | 75.3229
548.103 | 5452.177 | 75.3263
548.219 | 5452.704 | 75.3328
548.307 | 5453.659 | 75.3364
548.405 | 5455.323 | 75.3397
548.502 | 5455.867 | 75.3471
548.636 | 5457.217 | 75.3517
548.72 | 5457.761 | 75.3522
548.815 | 5459.244 | 75.3595
548.944 | 5460.545 | 75.3648
549.016 | 5460.545 | 75.3676
549.106 | 5462.472 | 75.3727
549.216 | 5463.115 | 75.3764
549.322 | 5464.054 | 75.3838
549.41 | 5464.68 | 75.389
549.513 | 5466.261 | 75.3939
549.619 | 5467.068 | 75.3985
549.705 | 5467.974 | 75.4048
549.835 | 5469.193 | 75.4124
549.918 | 5469.77 | 75.4128
550 | 5471.433 | 75.4192
550.131 | 5472.553 | 75.4273
550.219 | 5473.13 | 75.428
550.345 | 5474.135 | 75.4376
550.416 | 5474.893 | 75.4445
550.503 | 5476.194 | 75.4496
550.636 | 5477.215 | 75.4544
550.708 | 5477.792 | 75.4548
550.806 | 5479.208 | 75.4677
550.924 | 5480.658 | 75.4716
551.002 | 5481.185 | 75.4768
551.122 | 5482.338 | 75.4838
551.209 | 5482.915 | 75.4894
551.331 | 5484.414 | 75.4988
551.414 | 5485.254 | 75.5005
551.531 | 5486.012 | 75.5089
551.614 | 5486.736 | 75.5117
551.706 | 5487.955 | 75.5184
551.825 | 5489.339 | 75.5263
551.918 | 5489.998 | 75.5267
552.038 | 5491.53 | 75.5372
552.102 | 5492.139 | 75.542
552.202 | 5493.161 | 75.5461
552.306 | 5493.968 | 75.5489
552.419 | 5495.072 | 75.5579
552.508 | 5495.813 | 75.56
552.604 | 5496.505 | 75.5641
552.735 | 5498.267 | 75.576
552.829 | 5498.976 | 75.5805
552.922 | 5500.343 | 75.5854
553.021 | 5500.343 | 75.5917
553.125 | 5502.418 | 75.5978
553.212 | 5503.044 | 75.5989
553.323 | 5504.082 | 75.6074
553.419 | 5505.268 | 75.6135
553.528 | 5506.174 | 75.6192
553.616 | 5506.734 | 75.6257
553.734 | 5508.464 | 75.6294
553.833 | 5509.007 | 75.6361
553.924 | 5509.782 | 75.6434
554.018 | 5511.577 | 75.649
554.125 | 5512.17 | 75.6533
554.219 | 5513.307 | 75.6575
554.324 | 5514.064 | 75.6645
554.41 | 5515.531 | 75.673
554.527 | 5516.041 | 75.6792
554.618 | 5517.046 | 75.6827
554.716 | 5518.232 | 75.6905
554.816 | 5519.237 | 75.6946
554.912 | 5520.522 | 75.6987
555.01 | 5521.345 | 75.7051
555.136 | 5521.922 | 75.7072
555.225 | 5522.976 | 75.714
555.305 | 5524.492 | 75.7204
555.407 | 5525.464 | 75.7268
555.527 | 5526.04 | 75.7288
555.623 | 5526.732 | 75.7325
555.711 | 5528.527 | 75.741
555.819 | 5529.137 | 75.7467
555.913 | 5530.241 | 75.7528
556.015 | 5531.015 | 75.759
556.114 | 5531.838 | 75.7802
556.221 | 5533.239 | 75.7936
556.307 | 5534.161 | 75.8089
556.401 | 5535.1 | 75.8128
556.52 | 5535.677 | 75.8205
556.606 | 5537.505 | 75.822
556.718 | 5538.131 | 75.8219
556.815 | 5539.053 | 75.8343
556.914 | 5540.009 | 75.8402
557.013 | 5541.327 | 75.8492
557.133 | 5542.743 | 75.8351
557.204 | 5543.452 | 75.8347
557.319 | 5544.061 | 75.8375
557.403 | 5544.638 | 75.8379
557.531 | 5546.433 | 75.839
557.624 | 5547.207 | 75.8433
557.738 | 5548.245 | 75.8511
557.811 | 5548.805 | 75.8555
557.906 | 5550.271 | 75.8582
558.011 | 5551.062 | 75.8746
558.139 | 5552.512 | 75.8666
558.206 | 5553.451 | 75.8859
558.329 | 5554.702 | 75.893
558.438 | 5555.526 | 75.8975
558.5 | 5556.416 | 75.9138
558.615 | 5557.009 | 75.9097
558.73 | 5558.409 | 75.977
558.833 | 5559.381 | 75.9772
558.912 | 5559.875 | 75.9788
559.038 | 5561.341 | 75.9451
559.111 | 5561.819 | 75.9407
559.206 | 5562.527 | 75.9682
559.303 | 5563.482 | 75.9838
559.409 | 5565.146 | 75.9511
559.51 | 5565.953 | 75.9568
559.602 | 5567.403 | 75.9581
559.709 | 5568.045 | 75.965
559.832 | 5569.182 | 75.9694
559.91 | 5569.742 | 75.9761
560.024 | 5570.961 | 75.9833
560.127 | 5572.509 | 75.9899
560.215 | 5573.102 | 75.9928
560.327 | 5574.124 | 76.0007
560.413 | 5574.7 | 76.0051
560.503 | 5576.166 | 76.0128
560.62 | 5577.599 | 76.0197
560.734 | 5578.472 | 76.0262
560.828 | 5579.675 | 76.0341
560.902 | 5580.186 | 76.0339
561.021 | 5581.339 | 76.0419
561.12 | 5581.899 | 76.0499
561.212 | 5582.656 | 76.0521
561.302 | 5584.156 | 76.0615
561.408 | 5585.177 | 76.0628
561.503 | 5586.165 | 76.0731
561.622 | 5586.873 | 76.0821
561.705 | 5587.648 | 76.0874
561.821 | 5589.328 | 76.095
561.924 | 5589.888 | 76.0999
562.014 | 5591.535 | 76.1069
562.132 | 5592.211 | 76.1118
562.218 | 5592.754 | 76.1105
562.323 | 5594.385 | 76.1229
562.421 | 5595.357 | 76.1286
562.514 | 5596.213 | 76.1381
562.619 | 5596.823 | 76.1415
562.714 | 5598.52 | 76.1464
562.827 | 5599.195 | 76.1542
562.919 | 5600.019 | 76.1572
563.016 | 5601.221 | 76.1665
563.113 | 5602.242 | 76.1773
563.229 | 5603.033 | 76.1812
563.317 | 5604.038 | 76.187
563.427 | 5605.422 | 76.1942
563.528 | 5606.146 | 76.2005
563.625 | 5606.871 | 76.2051
563.717 | 5608.008 | 76.2136
563.811 | 5608.617 | 76.2146
563.921 | 5610.347 | 76.2225
564.014 | 5611.204 | 76.2284
564.12 | 5612.258 | 76.2326
564.204 | 5613.131 | 76.2386
564.303 | 5614.449 | 76.2412
564.405 | 5615.173 | 76.2492
564.52 | 5615.964 | 76.2555
564.612 | 5616.936 | 76.2617
564.702 | 5618.254 | 76.2624
564.819 | 5618.814 | 76.2702
564.907 | 5620.511 | 76.2788
565.02 | 5621.104 | 76.2827
565.109 | 5621.944 | 76.2902
565.211 | 5623.36 | 76.2921
565.301 | 5624.135 | 76.2985
565.4 | 5624.925 | 76.3017
565.5 | 5626.095 | 76.3079
565.616 | 5627.215 | 76.3129
565.701 | 5628.137 | 76.3177
565.802 | 5628.961 | 76.3249
565.931 | 5630.378 | 76.3301
566.033 | 5630.839 | 76.3374
566.118 | 5631.728 | 76.3415
566.204 | 5633.277 | 76.3456
566.338 | 5634.101 | 76.352
566.421 | 5634.792 | 76.3569
566.514 | 5635.632 | 76.3605
566.603 | 5637.28 | 76.367
566.701 | 5638.037 | 76.3676
566.82 | 5639.141 | 76.3761
566.933 | 5640.195 | 76.3813
567.007 | 5640.772 | 76.3847
567.105 | 5642.189 | 76.3889
567.207 | 5643.045 | 76.3951
567.342 | 5644.561 | 76.4004
567.417 | 5645.121 | 76.4067
567.511 | 5646.043 | 76.4127
567.627 | 5647.361 | 76.4199
567.705 | 5647.97 | 76.4211
567.811 | 5648.844 | 76.4271
567.908 | 5649.552 | 76.4322
568.004 | 5650.524 | 76.4409
568.124 | 5652.319 | 76.4451
568.204 | 5653.439 | 76.4479
568.309 | 5654.049 | 76.4565
568.435 | 5655.169 | 76.463
568.53 | 5655.795 | 76.4674
568.601 | 5656.701 | 76.4715
568.705 | 5658.151 | 76.4757
568.811 | 5658.908 | 76.4806
568.929 | 5660.391 | 76.4873
569.003 | 5661.066 | 76.4895
569.127 | 5662.038 | 76.5005
569.201 | 5662.845 | 76.4969
569.318 | 5663.619 | 76.5073
569.421 | 5665.267 | 76.5107
569.508 | 5666.008 | 76.5133
569.602 | 5667.145 | 76.52
569.731 | 5667.935 | 76.527
569.818 | 5669.55 | 76.5246
569.923 | 5670.093 | 76.5333
570.008 | 5670.653 | 76.5349
570.124 | 5672.268 | 76.5412
570.216 | 5673.552 | 76.5466
570.314 | 5674.195 | 76.5512
570.403 | 5674.953 | 76.5517
570.517 | 5676.023 | 76.5572
570.614 | 5677.176 | 76.5618
570.73 | 5678.198 | 76.5667
570.821 | 5679.054 | 76.5711
570.902 | 5679.598 | 76.5728
571.011 | 5680.735 | 76.5798
571.12 | 5682.398 | 76.5822
571.238 | 5682.925 | 76.5832
571.334 | 5684.095 | 76.5867
571.438 | 5685.297 | 76.5876
571.51 | 5686.302 | 76.5915
571.608 | 5687.307 | 76.5967
571.736 | 5687.9 | 76.5987
571.812 | 5688.954 | 76.6022
571.913 | 5690.223 | 76.6095
572.013 | 5691.508 | 76.6119
572.119 | 5692.002 | 76.6179
572.216 | 5693.254 | 76.6225
572.312 | 5693.715 | 76.6245
572.408 | 5694.489 | 76.6276
572.509 | 5696.285 | 76.6334
572.614 | 5696.845 | 76.6357
572.713 | 5698.525 | 76.6411
572.819 | 5699.102 | 76.6429
572.904 | 5700.238 | 76.6484
573.011 | 5700.979 | 76.6516
573.106 | 5701.556 | 76.6554
573.204 | 5702.495 | 76.6624
573.301 | 5704.241 | 76.6628
573.402 | 5705.098 | 76.669
573.515 | 5705.839 | 76.6742
573.61 | 5707.321 | 76.675
573.705 | 5708.096 | 76.6816
573.812 | 5708.689 | 76.6915
573.922 | 5710.138 | 76.6917
574.016 | 5711.275 | 76.6968
574.118 | 5711.95 | 76.7006
574.209 | 5712.955 | 76.7031
574.315 | 5714.19 | 76.7087
574.416 | 5715.063 | 76.7135
574.5 | 5716.398 | 76.7195
574.602 | 5717.205 | 76.7257
574.71 | 5718.029 | 76.7295
574.835 | 5719.149 | 76.7316
574.917 | 5719.758 | 76.737
575.009 | 5720.928 | 76.7425
575.128 | 5722.361 | 76.7463
575.211 | 5722.987 | 76.7522
575.311 | 5723.843 | 76.7547
575.404 | 5725.244 | 76.7611
575.53 | 5726.528 | 76.766
575.615 | 5727.089 | 76.7687
575.724 | 5728.06 | 76.7738
575.813 | 5728.802 | 76.7741
575.904 | 5730.169 | 76.7767
576.034 | 5731.042 | 76.776
576.131 | 5732.36 | 76.7792
576.233 | 5733.282 | 76.7777
576.305 | 5733.842 | 76.7815
576.424 | 5735.341 | 76.7834
576.521 | 5735.885 | 76.7844
576.625 | 5736.956 | 76.7876
576.708 | 5737.647 | 76.789
576.801 | 5738.471 | 76.7907
576.907 | 5739.41 | 76.7946
577.006 | 5741.19 | 76.7946
577.14 | 5742.014 | 76.799
577.231 | 5743.167 | 76.7967
577.325 | 5743.76 | 76.7944
577.427 | 5745.522 | 76.7993
577.536 | 5746.313 | 76.803
577.629 | 5747.4 | 76.7989
577.7 | 5748.059 | 76.7983
577.827 | 5749.509 | 76.7898
577.925 | 5750.168 | 76.7705
578.035 | 5751.123 | 76.7484
578.12 | 5752.606 | 76.7524
578.214 | 5753.182 | 76.7589
578.313 | 5754.5 | 76.7611
578.437 | 5755.093 | 76.7639
578.516 | 5756.213 | 76.7703
578.612 | 5757.202 | 76.7755
578.714 | 5758.519 | 76.7811
578.831 | 5758.981 | 76.7813
578.915 | 5759.738 | 76.786
579.011 | 5761.501 | 76.7947
579.114 | 5762.193 | 76.7968
579.222 | 5762.918 | 76.8049
579.319 | 5764.4 | 76.8069
579.429 | 5765.01 | 76.8121
579.511 | 5766.212 | 76.8149
579.621 | 5767.118 | 76.8196
579.717 | 5768.568 | 76.8287
579.83 | 5769.095 | 76.8348
579.911 | 5770.198 | 76.8377
580.005 | 5770.693 | 76.8385
580.125 | 5772.076 | 76.8465
580.242 | 5773.213 | 76.8538
580.311 | 5774.168 | 76.8587
580.404 | 5775.404 | 76.8611
580.519 | 5776.211 | 76.8657
580.612 | 5776.771 | 76.8689
580.705 | 5777.496 | 76.8763
580.82 | 5779.127 | 76.8808
580.903 | 5780.56 | 76.8853
581.023 | 5781.153 | 76.8864
581.109 | 5782.191 | 76.8927
581.205 | 5783.442 | 76.8994
581.315 | 5784.118 | 76.902
581.414 | 5784.579 | 76.9057
581.518 | 5786.095 | 76.9128
581.602 | 5786.984 | 76.9185
581.701 | 5787.544 | 76.9253
581.82 | 5789.142 | 76.925
581.905 | 5790.13 | 76.9323
582.006 | 5791.119 | 76.9359
582.134 | 5792.354 | 76.9402
582.221 | 5793.128 | 76.9482
582.308 | 5794.166 | 76.9505
582.418 | 5794.792 | 76.9545
582.509 | 5795.912 | 76.9608
582.615 | 5797.197 | 76.9683
582.706 | 5798.037 | 76.9701
582.813 | 5798.564 | 76.9758
582.904 | 5800.409 | 76.9808
583.027 | 5801.002 | 76.9847
583.104 | 5802.122 | 76.9905
583.218 | 5803.094 | 76.9953
583.314 | 5804.165 | 77.0014
583.426 | 5805.648 | 77.0044
583.529 | 5806.488 | 77.0112
583.618 | 5806.965 | 77.0146
583.708 | 5807.641 | 77.0193
583.8 | 5809.189 | 77.0268
583.926 | 5810.491 | 77.0309
584.012 | 5811.051 | 77.033
584.103 | 5812.105 | 77.0401
584.204 | 5812.863 | 77.0434
584.314 | 5814.082 | 77.0505
584.443 | 5815.053 | 77.0537
584.515 | 5815.844 | 77.0608
584.604 | 5816.783 | 77.0663
584.726 | 5818.315 | 77.0734
584.804 | 5818.793 | 77.0766
584.925 | 5820.094 | 77.0822
585.008 | 5820.638 | 77.0847
585.131 | 5822.12 | 77.0895
585.224 | 5823.438 | 77.094
585.346 | 5824.015 | 77.1037
585.422 | 5825.052 | 77.1065
585.5 | 5825.629 | 77.1091
585.622 | 5827.26 | 77.1149
585.712 | 5827.737 | 77.1206
585.817 | 5829.236 | 77.1296
585.905 | 5829.945 | 77.1322
586.028 | 5831.015 | 77.14
586.119 | 5832.399 | 77.1452
586.24 | 5832.959 | 77.1551
586.301 | 5834.096 | 77.1568
586.423 | 5834.903 | 77.1611
586.517 | 5836.385 | 77.169
586.616 | 5837.539 | 77.1728
586.719 | 5838.263 | 77.1777
586.834 | 5839.087 | 77.1849
586.915 | 5840.224 | 77.1894
587.016 | 5841.541 | 77.1961
587.124 | 5841.986 | 77.2019
587.23 | 5843.205 | 77.211
587.328 | 5844.226 | 77.2147
587.407 | 5844.852 | 77.2191
587.518 | 5845.989 | 77.2243
587.613 | 5846.549 | 77.2332
587.715 | 5847.537 | 77.2388
587.812 | 5849.333 | 77.2449
587.911 | 5849.86 | 77.2509
588.013 | 5851.194 | 77.2538
588.11 | 5852.15 | 77.2625
588.208 | 5853.155 | 77.263
588.325 | 5853.896 | 77.2703
588.413 | 5854.95 | 77.2762
588.524 | 5856.153 | 77.2783
588.618 | 5857.042 | 77.2828
588.721 | 5858.113 | 77.2913
588.817 | 5859.233 | 77.2974
588.922 | 5859.81 | 77.3012
589.012 | 5861.49 | 77.3049
589.121 | 5862.116 | 77.3072
589.206 | 5863.055 | 77.3148
589.313 | 5864.208 | 77.3207
589.409 | 5865.443 | 77.3266
589.507 | 5866.086 | 77.332
589.617 | 5867.074 | 77.337
589.712 | 5868.046 | 77.3426
589.813 | 5869.347 | 77.3493
589.92 | 5869.874 | 77.3549
590.004 | 5870.896 | 77.3569
590.103 | 5872.18 | 77.3657
590.208 | 5873.482 | 77.3715
590.314 | 5874.223 | 77.3776
590.405 | 5875.146 | 77.3835
590.515 | 5875.837 | 77.388
590.607 | 5877.023 | 77.3949
590.708 | 5878.308 | 77.4008
590.814 | 5879.05 | 77.4047
590.93 | 5880.367 | 77.412
591.015 | 5880.845 | 77.4151
591.105 | 5882.41 | 77.4204
591.21 | 5882.954 | 77.4263
591.307 | 5883.53 | 77.4331
591.411 | 5884.469 | 77.4358
591.503 | 5886.429 | 77.4437
591.613 | 5887.072 | 77.4459
591.701 | 5888.06 | 77.4518
591.829 | 5889.51 | 77.4559
591.915 | 5890.07 | 77.4628
592 | 5891.108 | 77.4655
592.106 | 5891.865 | 77.4742
592.228 | 5893.331 | 77.4783
592.309 | 5893.793 | 77.4822
592.404 | 5895.143 | 77.4897
592.51 | 5896.049 | 77.4955
592.635 | 5897.153 | 77.5053
592.718 | 5897.762 | 77.5081
592.801 | 5899.36 | 77.5123
592.937 | 5900.052 | 77.5222
593.03 | 5901.667 | 77.5226
593.126 | 5902.095 | 77.5296
593.229 | 5903.297 | 77.5369
593.329 | 5904.319 | 77.542
593.4 | 5904.813 | 77.5475
593.522 | 5906.444 | 77.5569
593.63 | 5907.02 | 77.5622
593.728 | 5908.486 | 77.5667
593.825 | 5909.31 | 77.5745
593.921 | 5910.578 | 77.5808
594.047 | 5911.155 | 77.5847
594.143 | 5912.341 | 77.5904
594.222 | 5912.868 | 77.593
594.321 | 5914.4 | 77.6042
594.412 | 5915.026 | 77.6069
594.536 | 5916.195 | 77.6124
594.606 | 5916.755 | 77.6187
594.714 | 5918.534 | 77.624
594.815 | 5919.16 | 77.6297
594.903 | 5919.951 | 77.6355
595.018 | 5920.89 | 77.6411
595.119 | 5921.582 | 77.6511
595.218 | 5923.377 | 77.653
595.315 | 5924.531 | 77.6579
595.436 | 5925.074 | 77.6644
595.528 | 5926.079 | 77.6722
595.623 | 5926.688 | 77.6766
595.736 | 5928.27 | 77.6802
595.815 | 5929.341 | 77.6882
595.918 | 5929.752 | 77.6942
596.017 | 5931.35 | 77.6971
596.124 | 5932.059 | 77.7056
596.204 | 5932.783 | 77.7067
596.328 | 5933.969 | 77.7159
596.401 | 5934.661 | 77.7164
596.517 | 5936.259 | 77.7257
596.621 | 5937.132 | 77.7304
596.707 | 5938.269 | 77.7356
596.813 | 5939.521 | 77.7444
596.921 | 5940.147 | 77.7523
597.007 | 5941.201 | 77.759
597.117 | 5942.535 | 77.7635
597.217 | 5943.194 | 77.7707
597.308 | 5944.149 | 77.7739
597.408 | 5945.088 | 77.7783
597.51 | 5945.583 | 77.7844
597.622 | 5947.312 | 77.7932
597.704 | 5948.119 | 77.7991
597.819 | 5949.091 | 77.8002
597.907 | 5950.425 | 77.8104
598.015 | 5950.887 | 77.8151
598.12 | 5952.122 | 77.8223
598.208 | 5953.259 | 77.8274
598.303 | 5953.852 | 77.8335
598.41 | 5954.642 | 77.8375
598.534 | 5956.24 | 77.8437
598.615 | 5957.212 | 77.8496
598.717 | 5958.085 | 77.8576
598.809 | 5958.909 | 77.8628
598.91 | 5959.485 | 77.87
599.005 | 5961.396 | 77.8747
599.117 | 5962.072 | 77.8818
599.211 | 5963.011 | 77.8882
599.31 | 5963.637 | 77.8917
599.412 | 5965.218 | 77.8972
599.516 | 5966.058 | 77.9048
599.623 | 5967.129 | 77.9109
599.744 | 5968.298 | 77.9152
599.82 | 5968.99 | 77.9215
599.935 | 5970.374 | 77.9316
600.012 | 5970.884 | 77.9363
600.108 | 5972.087 | 77.9432
600.201 | 5973.042 | 77.9459
600.305 | 5973.965 | 77.9534
600.426 | 5975.332 | 77.9588
600.527 | 5976.304 | 77.969
600.617 | 5976.782 | 77.9744
600.748 | 5978.33 | 77.9801
600.814 | 5978.874 | 77.9844
600.933 | 5980.159 | 77.9936
601.017 | 5980.702 | 77.9992
601.141 | 5982.251 | 78.0075
601.204 | 5982.811 | 78.0086
601.328 | 5984.458 | 78.0204
601.401 | 5984.458 | 78.0239
601.533 | 5986.253 | 78.032
601.607 | 5986.698 | 78.0335
601.702 | 5987.456 | 78.0421
601.822 | 5989.268 | 78.0453
601.915 | 5989.844 | 78.0507
602.005 | 5990.882 | 78.0548
602.122 | 5992.266 | 78.0672
602.222 | 5993.238 | 78.0707
602.347 | 5994.473 | 78.0785
602.4 | 5994.473 | 78.0779
602.539 | 5996.088 | 78.0878
602.602 | 5996.928 | 78.092
602.726 | 5997.949 | 78.0997
602.809 | 5998.657 | 78.1047
602.924 | 6000.305 | 78.1115
603.003 | 6000.832 | 78.1128
603.121 | 6002.38 | 78.122
603.228 | 6002.957 | 78.1263
603.334 | 6004.11 | 78.1332
603.402 | 6004.719 | 78.1383
603.525 | 6006.334 | 78.1446
603.618 | 6007.24 | 78.1511
603.71 | 6008.129 | 78.1555
603.819 | 6009.529 | 78.1625
603.928 | 6010.172 | 78.1682
604.013 | 6011.193 | 78.1779
604.113 | 6012.461 | 78.1832
604.236 | 6013.054 | 78.1875
604.331 | 6014.191 | 78.1958
604.41 | 6015.492 | 78.2043
604.511 | 6016.316 | 78.2126
604.634 | 6016.909 | 78.2163
604.725 | 6018.046 | 78.2216
604.819 | 6018.655 | 78.2329
604.924 | 6020.22 | 78.2358
605.007 | 6021.587 | 78.2414
605.115 | 6022.147 | 78.2507
605.213 | 6023.152 | 78.2535
605.317 | 6023.976 | 78.2629
605.405 | 6025.409 | 78.2679
605.514 | 6025.887 | 78.2741
605.62 | 6027.287 | 78.2802
605.723 | 6028.11 | 78.2859
605.817 | 6029.049 | 78.2947
605.901 | 6029.675 | 78.2942
606.005 | 6030.73 | 78.3031
606.123 | 6032.196 | 78.3112
606.204 | 6033.118 | 78.3187
606.304 | 6034.386 | 78.3239
606.415 | 6034.848 | 78.3308
606.51 | 6036.429 | 78.339
606.619 | 6037.055 | 78.3416
606.7 | 6037.994 | 78.3514
606.807 | 6039.46 | 78.3553
606.907 | 6040.152 | 78.3618
607.019 | 6040.745 | 78.3677
607.115 | 6042.145 | 78.3737
607.22 | 6043.018 | 78.3831
607.316 | 6043.595 | 78.3928
607.403 | 6045.39 | 78.3962
607.514 | 6046 | 78.4021
607.608 | 6047.153 | 78.4116
607.709 | 6048.092 | 78.4175
607.837 | 6049.311 | 78.4255
607.914 | 6049.871 | 78.4318
608.024 | 6051.007 | 78.4372
608.102 | 6051.798 | 78.4436
608.205 | 6053.396 | 78.4494
608.314 | 6054.154 | 78.4564
608.429 | 6055.455 | 78.4642
608.517 | 6056.048 | 78.4641
608.628 | 6057.102 | 78.4751
608.713 | 6057.646 | 78.4785
608.814 | 6058.98 | 78.4844
608.901 | 6059.82 | 78.4908
609.042 | 6061.27 | 78.5005
609.133 | 6062.654 | 78.506
609.209 | 6063.131 | 78.5113
609.334 | 6064.004 | 78.518
609.422 | 6064.713 | 78.525
609.509 | 6065.602 | 78.5297
609.626 | 6067.315 | 78.5359
609.733 | 6068.106 | 78.5408
609.822 | 6068.666 | 78.5462
609.912 | 6069.588 | 78.5511
610.026 | 6071.318 | 78.5605
610.104 | 6071.895 | 78.5633
610.239 | 6073.492 | 78.5736
610.301 | 6074.102 | 78.5778
610.406 | 6075.008 | 78.5874
610.528 | 6076.359 | 78.5935
610.63 | 6076.902 | 78.5975
610.716 | 6078.368 | 78.6028
610.806 | 6078.945 | 78.6096
610.916 | 6080.543 | 78.6175
611.032 | 6081.037 | 78.6229
611.115 | 6082.487 | 78.6277
611.242 | 6083.063 | 78.6351
611.336 | 6084.233 | 78.6437
611.417 | 6085.139 | 78.6473
611.514 | 6086.078 | 78.6538
611.621 | 6087.214 | 78.6641
611.722 | 6088.268 | 78.6692
611.826 | 6089.076 | 78.6742
611.902 | 6089.619 | 78.6832
612.012 | 6091.299 | 78.6896
612.122 | 6092.601 | 78.6944
612.203 | 6093.062 | 78.6983
612.32 | 6093.902 | 78.7061
612.422 | 6095.236 | 78.7123
612.52 | 6096.175 | 78.7189
612.617 | 6096.818 | 78.7264
612.713 | 6097.806 | 78.7292
612.82 | 6098.778 | 78.7358
612.935 | 6100.343 | 78.7444
613.016 | 6101.232 | 78.7454
613.129 | 6101.792 | 78.7516
613.221 | 6103.209 | 78.7565
613.309 | 6104.132 | 78.7627
613.415 | 6105.482 | 78.7689
613.501 | 6106.026 | 78.7745
613.621 | 6106.915 | 78.7838
613.719 | 6107.739 | 78.7889
613.825 | 6109.337 | 78.7945
613.914 | 6110.309 | 78.8027
614.022 | 6111.116 | 78.8076
614.118 | 6112.17 | 78.8127
614.213 | 6113.093 | 78.8186
614.321 | 6113.603 | 78.8226
614.417 | 6114.592 | 78.8287
614.51 | 6115.531 | 78.8353
614.616 | 6117.161 | 78.8392
614.706 | 6118.117 | 78.8465
614.81 | 6118.908 | 78.853
614.904 | 6120.39 | 78.8612
615.001 | 6121.181 | 78.8625
615.127 | 6121.79 | 78.8709
615.217 | 6122.877 | 78.8775
615.313 | 6123.553 | 78.8843
615.406 | 6124.508 | 78.8927
615.523 | 6126.106 | 78.8984
615.617 | 6127.243 | 78.9014
615.712 | 6128.033 | 78.9113
615.804 | 6129.17 | 78.9106
615.904 | 6129.845 | 78.9178
616.001 | 6130.389 | 78.9244
616.103 | 6131.377 | 78.9255
616.244 | 6133.305 | 78.9386
616.314 | 6133.98 | 78.9412
616.402 | 6134.837 | 78.9454
616.506 | 6136.105 | 78.9513
616.612 | 6137.027 | 78.9615
616.705 | 6137.637 | 78.9681
616.816 | 6139.054 | 78.9718
616.902 | 6140.124 | 78.9812
617.013 | 6140.668 | 78.9861
617.129 | 6142.299 | 78.9941
617.219 | 6142.793 | 78.9966
617.326 | 6144.308 | 79.0067
617.407 | 6144.852 | 79.0102
617.502 | 6145.659 | 79.0169
617.633 | 6147.092 | 79.0234
617.725 | 6148.426 | 79.0304
617.812 | 6148.954 | 79.0349
617.9 | 6150.008 | 79.0402
618.006 | 6150.733 | 79.0466
618.122 | 6152.38 | 79.0536
618.211 | 6152.973 | 79.0555
618.3 | 6154.027 | 79.0629
618.426 | 6155.411 | 79.0703
618.533 | 6156.004 | 79.0797
618.63 | 6157.486 | 79.0835
618.71 | 6157.997 | 79.0886
618.83 | 6159.331 | 79.0963
618.928 | 6160.056 | 79.1023
619.012 | 6160.649 | 79.1074
619.102 | 6161.539 | 79.1131
619.216 | 6163.202 | 79.1179
619.334 | 6164.01 | 79.1282
619.416 | 6165.163 | 79.1306
619.503 | 6165.772 | 79.1357
619.603 | 6166.579 | 79.1414
619.72 | 6168.375 | 79.1514
619.845 | 6169.133 | 79.1529
619.915 | 6170.516 | 79.1612
620.032 | 6170.978 | 79.1692
620.101 | 6171.702 | 79.1738
620.218 | 6173.366 | 79.1837
620.339 | 6173.959 | 79.1879
620.432 | 6175.046 | 79.1943
620.524 | 6175.689 | 79.1984
620.617 | 6177.385 | 79.2038
620.706 | 6177.929 | 79.2078
620.83 | 6178.983 | 79.2186
620.912 | 6179.675 | 79.2251
621.01 | 6180.663 | 79.2298
621.113 | 6182.311 | 79.2374
621.216 | 6182.805 | 79.2421
621.305 | 6183.678 | 79.2446
621.42 | 6184.567 | 79.2491
621.51 | 6185.918 | 79.2595
621.609 | 6187.434 | 79.2652
621.717 | 6187.895 | 79.2735
621.818 | 6189.229 | 79.2758
621.922 | 6190.135 | 79.2814
622.011 | 6191.437 | 79.2878
622.112 | 6191.881 | 79.2956
622.201 | 6192.639 | 79.2998
622.318 | 6194.22 | 79.3069
622.404 | 6195.192 | 79.3123
622.516 | 6195.818 | 79.3186
622.619 | 6197.218 | 79.3237
622.722 | 6198.026 | 79.3298
622.819 | 6198.75 | 79.3386
622.901 | 6200.365 | 79.3471
623.028 | 6200.941 | 79.3512
623.122 | 6202.111 | 79.3606
623.222 | 6202.737 | 79.3661
623.316 | 6204.137 | 79.372
623.409 | 6205.109 | 79.3735
623.522 | 6206.097 | 79.3845
623.61 | 6207.217 | 79.3903
623.714 | 6208.024 | 79.3982
623.807 | 6208.634 | 79.4016
623.916 | 6210.051 | 79.4092
624.006 | 6211.055 | 79.4126
624.102 | 6212.357 | 79.4188
624.231 | 6213.477 | 79.4291
624.318 | 6214.053 | 79.4329
624.414 | 6215.207 | 79.4347
624.515 | 6215.865 | 79.4413
624.622 | 6217.084 | 79.4491
624.7 | 6218.155 | 79.4542
624.812 | 6218.682 | 79.4616
624.902 | 6220.181 | 79.461
625.031 | 6221.466 | 79.4662
625.116 | 6222.043 | 79.4728
625.231 | 6223.69 | 79.4766
625.304 | 6223.69 | 79.4827
625.444 | 6225.271 | 79.4906
625.509 | 6225.98 | 79.4913
625.612 | 6226.803 | 79.4998
625.744 | 6228.335 | 79.5087
625.81 | 6228.961 | 79.5106
625.923 | 6230.411 | 79.5142
626.014 | 6231.004 | 79.5153
626.102 | 6232.074 | 79.522
626.208 | 6232.997 | 79.527
626.3 | 6233.606 | 79.5308
626.428 | 6235.336 | 79.5403
626.513 | 6235.88 | 79.532
626.604 | 6236.802 | 79.5372
626.724 | 6238.285 | 79.5425
626.84 | 6239.438 | 79.5476
626.924 | 6240.097 | 79.5515
627.04 | 6241.316 | 79.5573
627.14 | 6241.892 | 79.5598
627.214 | 6242.749 | 79.563
627.307 | 6243.474 | 79.5646
627.429 | 6245.17 | 79.5688
627.523 | 6246.57 | 79.5779
627.633 | 6247.081 | 79.5823
627.731 | 6248.267 | 79.5874
627.814 | 6249.288 | 79.5904
627.921 | 6249.766 | 79.5945
628.014 | 6251.496 | 79.5988
628.116 | 6252.484 | 79.6044
628.219 | 6253.011 | 79.6044
628.303 | 6253.555 | 79.6088
628.424 | 6255.317 | 79.6144
628.516 | 6256.157 | 79.6192
628.619 | 6256.619 | 79.6278
628.712 | 6258.266 | 79.6271
628.82 | 6259.551 | 79.633
628.914 | 6260.111 | 79.6393
629.029 | 6261.116 | 79.6433
629.118 | 6261.939 | 79.6452
629.201 | 6262.499 | 79.6515
629.323 | 6264.031 | 79.6586
629.416 | 6265.465 | 79.6636
629.52 | 6266.074 | 79.6651
629.619 | 6267.178 | 79.6689
629.714 | 6268.479 | 79.6741
629.822 | 6269.088 | 79.6794
629.921 | 6270.11 | 79.682
630.017 | 6271.181 | 79.6868
630.113 | 6271.757 | 79.696
630.213 | 6273.273 | 79.7013
630.335 | 6274.047 | 79.7061
630.416 | 6274.87 | 79.7092
630.529 | 6276.106 | 79.713
630.611 | 6277.127 | 79.7218
630.705 | 6277.572 | 79.7223
630.814 | 6279.302 | 79.7272
630.912 | 6279.845 | 79.7315
631.017 | 6281.031 | 79.7349
631.113 | 6281.937 | 79.7402
631.217 | 6283.156 | 79.7463
631.313 | 6284.144 | 79.7494
631.421 | 6285.182 | 79.7528
631.506 | 6286.105 | 79.76
631.604 | 6286.862 | 79.7598
631.721 | 6288.246 | 79.7694
631.821 | 6289.07 | 79.7721
631.906 | 6290.108 | 79.7781
632.01 | 6290.898 | 79.7851
632.107 | 6291.458 | 79.7853
632.217 | 6293.221 | 79.7882
632.322 | 6294.292 | 79.7942
632.404 | 6295.181 | 79.7999
632.509 | 6295.84 | 79.8064
632.617 | 6296.4 | 79.8122
632.704 | 6297.207 | 79.816
632.835 | 6299.316 | 79.823
632.902 | 6299.859 | 79.8265
633.021 | 6301.062 | 79.831
633.131 | 6302.083 | 79.8356
633.242 | 6303.5 | 79.8419
633.303 | 6304.34 | 79.8419
633.429 | 6305.477 | 79.8487
633.516 | 6306.004 | 79.8528
633.606 | 6307.107 | 79.8587
633.726 | 6308.59 | 79.8619
633.811 | 6309.1 | 79.8682
633.932 | 6309.957 | 79.8731
634.007 | 6310.649 | 79.8744
634.131 | 6312.329 | 79.8824
634.212 | 6312.741 | 79.8888
634.323 | 6314.223 | 79.8957
634.412 | 6314.701 | 79.8968
634.504 | 6315.492 | 79.9014
634.634 | 6317.09 | 79.9073
634.708 | 6317.683 | 79.9089
634.841 | 6319.182 | 79.9173
634.916 | 6319.791 | 79.9213
635.034 | 6320.895 | 79.9264
635.101 | 6321.669 | 79.9267
635.221 | 6323.366 | 79.9334
635.308 | 6323.926 | 79.9356
635.418 | 6325.54 | 79.942
635.535 | 6326.018 | 79.9462
635.631 | 6327.154 | 79.9509
635.707 | 6327.665 | 79.9555
635.827 | 6329.279 | 79.959
635.92 | 6329.708 | 79.9655
636.02 | 6331.339 | 79.968
636.131 | 6331.932 | 79.9768
636.202 | 6332.755 | 79.9795
636.322 | 6334.221 | 79.9864
636.417 | 6335.49 | 79.9888
636.543 | 6336.083 | 79.9932
636.639 | 6337.236 | 79.9966
636.72 | 6337.763 | 80.0007
636.803 | 6338.504 | 80.0083
636.921 | 6340.217 | 80.0092
637.012 | 6341.14 | 80.0126
637.127 | 6341.815 | 80.0189
637.218 | 6343.314 | 80.0234
637.315 | 6344.484 | 80.0289
637.439 | 6345.027 | 80.03
637.528 | 6346.082 | 80.0364
637.616 | 6346.609 | 80.0445
637.709 | 6348.421 | 80.0453
637.806 | 6348.882 | 80.0505
637.92 | 6350.019 | 80.0535
638.023 | 6350.793 | 80.0589
638.114 | 6352.424 | 80.066
638.221 | 6353.066 | 80.0686
638.316 | 6354.153 | 80.0745
638.435 | 6354.977 | 80.0782
638.512 | 6356.064 | 80.0819
638.612 | 6357.415 | 80.0856
638.718 | 6357.876 | 80.0918
638.815 | 6359.111 | 80.0966
638.912 | 6360.1 | 80.1007
639.008 | 6360.857 | 80.104
639.117 | 6361.648 | 80.1077
639.222 | 6363.246 | 80.111
639.32 | 6364.07 | 80.1171
639.408 | 6365.107 | 80.1192
639.508 | 6366.376 | 80.1263
639.603 | 6367.051 | 80.1297
639.712 | 6368.451 | 80.1324
639.819 | 6369.028 | 80.1402
639.904 | 6370.181 | 80.1432
640.003 | 6370.79 | 80.1533
640.112 | 6372.092 | 80.152
640.216 | 6372.57 | 80.1596
640.312 | 6373.508 | 80.1595
640.433 | 6375.353 | 80.1671
640.514 | 6375.798 | 80.174
640.609 | 6377.231 | 80.1754
640.703 | 6377.791 | 80.1815
640.824 | 6378.631 | 80.1842
640.904 | 6379.603 | 80.1913
641.016 | 6381.004 | 80.1969
641.102 | 6382.074 | 80.2017
641.206 | 6382.486 | 80.204
641.305 | 6383.392 | 80.2103
641.409 | 6384.38 | 80.215
641.505 | 6386.225 | 80.2241
641.61 | 6387 | 80.227
641.726 | 6388.4 | 80.228
641.813 | 6388.993 | 80.2307
641.903 | 6389.998 | 80.2386
642.003 | 6391.068 | 80.2416
642.129 | 6392.238 | 80.2501
642.216 | 6392.765 | 80.2511
642.309 | 6393.49 | 80.2579
642.406 | 6394.429 | 80.2595
642.526 | 6396.257 | 80.2674
642.624 | 6397.542 | 80.2666
642.714 | 6397.542 | 80.2714
642.837 | 6399.14 | 80.2777
642.924 | 6399.716 | 80.2776
643.022 | 6401.38 | 80.286
643.121 | 6401.957 | 80.2929
643.206 | 6402.682 | 80.2976
643.302 | 6403.39 | 80.3013
643.421 | 6405.235 | 80.3063
643.514 | 6405.68 | 80.3133
643.629 | 6407.294 | 80.3173
643.718 | 6407.755 | 80.3248
643.824 | 6409.551 | 80.3271
643.948 | 6410.144 | 80.334
644.001 | 6410.144 | 80.3363
644.133 | 6412.021 | 80.3426
644.209 | 6412.68 | 80.348
644.337 | 6414.426 | 80.3523
644.429 | 6414.97 | 80.3587
644.521 | 6416.173 | 80.3624
644.629 | 6417.046 | 80.3626
644.716 | 6418.479 | 80.3686
644.819 | 6419.319 | 80.3718
644.938 | 6419.846 | 80.377
645.029 | 6421.048 | 80.379
645.122 | 6422.515 | 80.3842
645.202 | 6422.959 | 80.3861
645.332 | 6424.343 | 80.3936
645.418 | 6425.117 | 80.3989
645.525 | 6426.023 | 80.403
645.617 | 6427.473 | 80.4042
645.71 | 6427.934 | 80.4126
645.811 | 6429.235 | 80.418
645.93 | 6429.795 | 80.4197
646.013 | 6431.426 | 80.424
646.139 | 6432.036 | 80.4288
646.223 | 6433.172 | 80.432
646.314 | 6433.699 | 80.4387
646.42 | 6434.754 | 80.4421
646.507 | 6436.352 | 80.4449
646.612 | 6437.126 | 80.4506
646.713 | 6437.768 | 80.4572
646.815 | 6439.267 | 80.4615
646.916 | 6439.794 | 80.4683
647.006 | 6441.359 | 80.473
647.134 | 6441.952 | 80.4777
647.212 | 6443.006 | 80.4824
647.304 | 6443.583 | 80.484
647.424 | 6445.28 | 80.4932
647.503 | 6446.169 | 80.4957
647.61 | 6447.421 | 80.5013
647.722 | 6448.064 | 80.5071
647.806 | 6449.085 | 80.5129
647.902 | 6449.76 | 80.5189
648.013 | 6451.243 | 80.5217
648.123 | 6451.803 | 80.5252
648.217 | 6453.088 | 80.5263
648.303 | 6454.093 | 80.5356
648.42 | 6454.949 | 80.5397
648.516 | 6455.526 | 80.5448
648.604 | 6457.371 | 80.5499
648.731 | 6457.964 | 80.5534
648.808 | 6458.985 | 80.5588
648.904 | 6459.529 | 80.5637
649.005 | 6461.341 | 80.5701
649.108 | 6462.115 | 80.574
649.219 | 6462.856 | 80.5802
649.304 | 6463.531 | 80.579
649.43 | 6465.327 | 80.5889
649.504 | 6465.986 | 80.5898
649.647 | 6467.485 | 80.595
649.703 | 6468.045 | 80.596
649.803 | 6469.165 | 80.6002
649.931 | 6470.631 | 80.6067
650.011 | 6471.059 | 80.6108
650.134 | 6472.361 | 80.6142
650.206 | 6473.118 | 80.6173
650.327 | 6474.568 | 80.6273
650.403 | 6474.568 | 80.6275
650.54 | 6476.199 | 80.6368
650.611 | 6476.891 | 80.6403
650.733 | 6478.307 | 80.6445
650.813 | 6478.785 | 80.6478
650.925 | 6480.235 | 80.6549
651.014 | 6480.712 | 80.6571
651.106 | 6481.421 | 80.6648
651.204 | 6482.376 | 80.6685
651.32 | 6483.875 | 80.6727
651.404 | 6484.913 | 80.6761
651.538 | 6485.769 | 80.68
651.612 | 6486.725 | 80.6863
651.7 | 6487.796 | 80.6895
651.829 | 6489.047 | 80.6916
651.907 | 6489.608 | 80.6943
652.007 | 6490.827 | 80.6996
652.129 | 6492.309 | 80.7075
652.206 | 6493.001 | 80.7087
652.338 | 6494.418 | 80.7133
652.414 | 6495.076 | 80.7167
652.522 | 6496.015 | 80.7192
652.619 | 6496.971 | 80.7239
652.72 | 6497.613 | 80.7278
652.801 | 6498.503 | 80.7273
652.917 | 6500.167 | 80.7313
653.023 | 6500.99 | 80.7344
653.114 | 6502.061 | 80.7369
653.2 | 6502.703 | 80.7411
653.324 | 6504.186 | 80.7469
653.416 | 6505.471 | 80.7514
653.515 | 6506.113 | 80.7555
653.619 | 6506.772 | 80.7591
653.721 | 6508.353 | 80.7655
653.847 | 6508.946 | 80.7646
653.903 | 6509.836 | 80.7692
654.011 | 6511.368 | 80.779
654.14 | 6511.977 | 80.782
654.22 | 6513.065 | 80.7842
654.313 | 6513.658 | 80.7885
654.43 | 6515.305 | 80.7925
654.519 | 6515.865 | 80.8002
654.629 | 6516.639 | 80.804
654.729 | 6518.204 | 80.807
654.81 | 6519.127 | 80.8112
654.918 | 6519.67 | 80.8117
655.006 | 6521.186 | 80.8186
655.13 | 6521.762 | 80.8238
655.208 | 6522.635 | 80.826
655.308 | 6524.2 | 80.8311
655.421 | 6524.793 | 80.8361
655.52 | 6525.683 | 80.8372
655.61 | 6527.231 | 80.8446
655.706 | 6527.791 | 80.8474
655.803 | 6529.323 | 80.8491
655.929 | 6529.9 | 80.8508
656.009 | 6531.102 | 80.8581
656.12 | 6531.679 | 80.8625
656.214 | 6533.112 | 80.865
656.309 | 6534.067 | 80.867
656.418 | 6534.907 | 80.8706
656.5 | 6536.324 | 80.8774
656.606 | 6536.835 | 80.8766
656.712 | 6538.087 | 80.8846
656.81 | 6538.894 | 80.8861
656.9 | 6539.536 | 80.8905
657.002 | 6541.15 | 80.8906
657.131 | 6542.419 | 80.9005
657.217 | 6543.012 | 80.9031
657.311 | 6544.115 | 80.9091
657.431 | 6545.631 | 80.916
657.511 | 6545.631 | 80.922
657.61 | 6547.146 | 80.9271
657.705 | 6547.937 | 80.9336
657.807 | 6548.629 | 80.9419
657.937 | 6550.112 | 80.9539
658.014 | 6550.688 | 80.962
658.128 | 6552.286 | 80.952
658.23 | 6552.945 | 80.9543
658.336 | 6554.065 | 80.9551
658.423 | 6554.691 | 80.9553
658.511 | 6555.597 | 80.9562
658.609 | 6556.437 | 80.9557
658.704 | 6557.425 | 80.9532
658.811 | 6559.056 | 80.9556
658.912 | 6559.88 | 80.9608
659 | 6560.456 | 80.9776
659.135 | 6561.972 | 80.9886
659.205 | 6562.664 | 81.0041
659.311 | 6563.751 | 81.0106
659.409 | 6564.459 | 81.0179
659.527 | 6566.255 | 81.0197
659.623 | 6567.523 | 81.0191
659.708 | 6568.001 | 81.0179
659.825 | 6568.956 | 81.0331
659.926 | 6570.389 | 81.0419
660.006 | 6570.982 | 81.0292
660.119 | 6572.481 | 81.0294
660.203 | 6573.074 | 81.0085
660.33 | 6574.227 | 81.0155
660.422 | 6575.496 | 81.0208
660.518 | 6576.451 | 81.0231
660.628 | 6576.945 | 81.0266
660.703 | 6577.703 | 81.0324
660.822 | 6579.219 | 81.0333
660.907 | 6579.812 | 81.0376
661.017 | 6581.311 | 81.0424
661.115 | 6581.788 | 81.0501
661.232 | 6583.287 | 81.0556
661.33 | 6584.309 | 81.0582
661.419 | 6584.309 | 81.0602
661.509 | 6585.725 | 81.0673
661.605 | 6586.664 | 81.0722
661.714 | 6588.46 | 81.0783
661.812 | 6589.086 | 81.0795
661.905 | 6589.876 | 81.0836
662.016 | 6590.898 | 81.0902
662.121 | 6592.496 | 81.0947
662.216 | 6593.089 | 81.0981
662.31 | 6594.061 | 81.1051
662.409 | 6595.23 | 81.1083
662.52 | 6595.79 | 81.1109
662.614 | 6597.421 | 81.113
662.71 | 6597.997 | 81.1174
662.811 | 6599.381 | 81.1226
662.936 | 6599.941 | 81.1238
663.023 | 6600.979 | 81.129
663.107 | 6601.539 | 81.1294
663.228 | 6603.302 | 81.1337
663.317 | 6604.109 | 81.1383
663.422 | 6604.982 | 81.1426
663.517 | 6606.184 | 81.1457
663.612 | 6607.239 | 81.1472
663.715 | 6608.441 | 81.1556
663.823 | 6609.1 | 81.1586
663.912 | 6610.105 | 81.1598
664.019 | 6611.11 | 81.1665
664.113 | 6612.115 | 81.1675
664.203 | 6613.004 | 81.1697
664.317 | 6613.696 | 81.174
664.413 | 6615.162 | 81.1767
664.518 | 6616.183 | 81.1808
664.626 | 6616.875 | 81.1824
664.722 | 6617.88 | 81.188
664.821 | 6618.704 | 81.1905
664.905 | 6620.153 | 81.1953
665.015 | 6621.092 | 81.1968
665.118 | 6621.932 | 81.2032
665.202 | 6622.509 | 81.2063
665.363 | 6624.288 | 81.2063
665.412 | 6624.947 | 81.2122
665.517 | 6625.853 | 81.2134
665.606 | 6627.17 | 81.2159
665.704 | 6627.714 | 81.2218
665.821 | 6629.048 | 81.2242
665.939 | 6630.383 | 81.2303
666.015 | 6630.992 | 81.2326
666.101 | 6632.03 | 81.2355
666.222 | 6633.035 | 81.2412
666.308 | 6634.105 | 81.2437
666.402 | 6634.814 | 81.2467
666.501 | 6635.967 | 81.2497
666.601 | 6637.301 | 81.2557
666.707 | 6637.927 | 81.2587
666.812 | 6639.113 | 81.259
666.904 | 6640.052 | 81.2683
667.009 | 6640.859 | 81.2706
667.125 | 6642.21 | 81.2721
667.218 | 6642.869 | 81.2782
667.308 | 6643.693 | 81.2791
667.401 | 6645.109 | 81.2839
667.511 | 6645.867 | 81.2897
667.631 | 6647.317 | 81.2889
667.707 | 6647.317 | 81.2938
667.824 | 6649.211 | 81.2958
667.917 | 6649.969 | 81.2996
668.021 | 6650.99 | 81.3034
668.112 | 6651.781 | 81.3059
668.223 | 6653.51 | 81.3098
668.333 | 6654.35 | 81.3165
668.466 | 6655.141 | 81.3193
668.521 | 6656.195 | 81.3281
668.63 | 6657.612 | 81.3307
668.725 | 6658.337 | 81.3318
668.822 | 6659.144 | 81.3363
668.912 | 6659.687 | 81.3379
669.02 | 6661.17 | 81.3454
669.138 | 6661.829 | 81.3454
669.217 | 6663.476 | 81.347
669.318 | 6663.937 | 81.349
669.426 | 6665.255 | 81.3528
669.517 | 6666.425 | 81.3553
669.621 | 6667.281 | 81.3597
669.718 | 6668.121 | 81.3617
669.808 | 6668.616 | 81.3621
669.926 | 6670.279 | 81.364
670 | 6670.839 | 81.3683
670.117 | 6672.273 | 81.3703
670.214 | 6672.75 | 81.3763
670.306 | 6673.459 | 81.3808
670.402 | 6674.842 | 81.3797
670.515 | 6676.457 | 81.3865
670.631 | 6676.901 | 81.389
670.717 | 6677.906 | 81.394
670.813 | 6679.076 | 81.3996
670.916 | 6680.015 | 81.3986
671.025 | 6681.052 | 81.4013
671.12 | 6682.189 | 81.4057
671.209 | 6683.177 | 81.4075
671.317 | 6683.705 | 81.4106
671.414 | 6684.479 | 81.414
671.522 | 6685.599 | 81.416
671.611 | 6686.488 | 81.4164
671.72 | 6688.218 | 81.4222
671.826 | 6689.009 | 81.4239
671.905 | 6690.343 | 81.4112
672.007 | 6691.068 | 81.4089
672.122 | 6691.71 | 81.4087
672.212 | 6693.226 | 81.4082
672.31 | 6693.786 | 81.4093
672.407 | 6695.153 | 81.4067
672.508 | 6695.647 | 81.413
672.611 | 6697.36 | 81.4137
672.707 | 6697.986 | 81.4157
672.822 | 6699.205 | 81.4141
672.928 | 6699.881 | 81.4134
673.01 | 6701.067 | 81.4169
673.109 | 6701.857 | 81.42
673.203 | 6703.142 | 81.4179
673.309 | 6703.719 | 81.4202
673.418 | 6704.526 | 81.4247
673.5 | 6705.481 | 81.4248
673.627 | 6707.096 | 81.427
673.704 | 6708.15 | 81.4309
673.807 | 6708.661 | 81.4327
673.946 | 6710.242 | 81.4315
674.004 | 6710.786 | 81.4335
674.106 | 6711.659 | 81.4373
674.235 | 6713.092 | 81.4403
674.321 | 6713.701 | 81.4383
674.408 | 6714.706 | 81.4403
674.545 | 6716.254 | 81.4473
674.608 | 6716.93 | 81.4484
674.713 | 6717.803 | 81.4501
674.802 | 6718.445 | 81.4527
674.92 | 6720.027 | 81.4493
675.034 | 6721.032 | 81.4542
675.115 | 6721.641 | 81.4555
675.208 | 6722.448 | 81.4599
675.33 | 6724.211 | 81.4622
675.417 | 6724.721 | 81.4644
675.5 | 6725.496 | 81.466
675.645 | 6727.209 | 81.4693
675.711 | 6727.917 | 81.4719
675.805 | 6728.889 | 81.4735
675.923 | 6730.355 | 81.4765
676.033 | 6730.899 | 81.477
676.109 | 6731.64 | 81.4753
676.201 | 6732.398 | 81.4826
676.336 | 6733.93 | 81.4815
676.44 | 6735.429 | 81.485
676.502 | 6735.429 | 81.4861
676.637 | 6736.993 | 81.4902
676.709 | 6737.85 | 81.4931
676.826 | 6739.25 | 81.4917
676.927 | 6740.222 | 81.495
677.008 | 6740.848 | 81.4966
677.13 | 6741.968 | 81.4977
677.219 | 6743.285 | 81.5025
677.325 | 6743.878 | 81.5025
677.419 | 6745.46 | 81.5056
677.501 | 6745.46 | 81.5079
677.617 | 6747.272 | 81.5111
677.715 | 6747.75 | 81.5132
677.825 | 6749.347 | 81.515
677.921 | 6750.155 | 81.5182
678.002 | 6750.616 | 81.5206
678.134 | 6752.345 | 81.5252
678.204 | 6752.988 | 81.5296
678.327 | 6753.993 | 81.5297
678.416 | 6755.442 | 81.5329
678.513 | 6756.068 | 81.5295
678.624 | 6756.826 | 81.5359
678.736 | 6758.259 | 81.5353
678.824 | 6759.247 | 81.541
678.915 | 6760.203 | 81.5446
679.003 | 6760.829 | 81.5426
679.128 | 6761.9 | 81.5471
679.212 | 6762.608 | 81.5491
679.31 | 6764.354 | 81.5504
679.411 | 6765.211 | 81.5548
679.521 | 6765.787 | 81.5571
679.617 | 6767.418 | 81.5598
679.713 | 6768.044 | 81.5584
679.82 | 6768.884 | 81.5639
679.923 | 6769.493 | 81.5669
680.017 | 6771.075 | 81.568
680.114 | 6772.063 | 81.5714
680.206 | 6773.019 | 81.5728
680.333 | 6773.76 | 81.5722
680.411 | 6774.831 | 81.5801
680.517 | 6776.165 | 81.5802
680.608 | 6777.351 | 81.5806
680.717 | 6778.125 | 81.5858
680.804 | 6778.982 | 81.5869
680.908 | 6779.542 | 81.588
681.007 | 6781.205 | 81.5938
681.115 | 6781.98 | 81.5927
681.223 | 6782.573 | 81.5949
681.311 | 6784.385 | 81.5958
681.421 | 6784.385 | 81.5965
681.526 | 6786.065 | 81.6012
681.613 | 6786.954 | 81.6019
681.717 | 6788.173 | 81.6031
681.819 | 6789.013 | 81.6052
681.917 | 6789.639 | 81.6039
682.022 | 6791.023 | 81.6104
682.119 | 6791.913 | 81.6113
682.223 | 6793.181 | 81.6113
682.311 | 6794.12 | 81.6171
682.429 | 6794.911 | 81.6203
682.536 | 6796.031 | 81.6208
682.612 | 6796.624 | 81.6228
682.729 | 6798.271 | 81.6271
682.815 | 6799.029 | 81.6257
682.9 | 6799.968 | 81.6292
683.011 | 6800.66 | 81.6323
683.142 | 6802.175 | 81.6354
683.211 | 6802.702 | 81.6363
683.337 | 6804.333 | 81.6373
683.409 | 6804.333 | 81.6406
683.51 | 6806.096 | 81.6428
683.634 | 6807.43 | 81.6434
683.718 | 6807.99 | 81.6479
683.832 | 6809.061 | 81.6518
683.913 | 6809.571 | 81.6489
684.006 | 6810.395 | 81.6509
684.116 | 6811.993 | 81.6555
684.231 | 6812.981 | 81.659
684.309 | 6813.574 | 81.6594
684.4 | 6815.073 | 81.664
684.535 | 6815.864 | 81.6672
684.602 | 6816.638 | 81.6666
684.71 | 6817.841 | 81.6727
684.832 | 6819.257 | 81.6757
684.924 | 6819.784 | 81.6768
685.019 | 6821.432 | 81.6801
685.113 | 6821.926 | 81.6815
685.224 | 6822.947 | 81.6852
685.309 | 6823.491 | 81.6868
685.424 | 6824.973 | 81.6911
685.512 | 6825.649 | 81.6934
685.622 | 6827.181 | 81.6956
685.727 | 6828.202 | 81.7009
685.82 | 6829.437 | 81.696
685.907 | 6829.948 | 81.7016
686.023 | 6830.887 | 81.7052
686.133 | 6832.32 | 81.7074
686.22 | 6832.93 | 81.7108
686.316 | 6834.445 | 81.7093
686.41 | 6834.873 | 81.7115
686.536 | 6835.928 | 81.7145
686.604 | 6836.636 | 81.7186
686.725 | 6838.217 | 81.7197
686.818 | 6839.123 | 81.7245
686.938 | 6839.815 | 81.7245
687.02 | 6841.479 | 81.7268
687.118 | 6842.088 | 81.73
687.228 | 6843.06 | 81.7295
687.312 | 6844.032 | 81.7334
687.419 | 6845.169 | 81.7339
687.525 | 6845.943 | 81.7334
687.609 | 6846.519 | 81.7365
687.718 | 6848.298 | 81.739
687.834 | 6848.924 | 81.7416
687.925 | 6849.913 | 81.7459
688 | 6850.522 | 81.746
688.108 | 6852.318 | 81.7473
688.239 | 6852.927 | 81.7492
688.315 | 6854.014 | 81.75
688.421 | 6854.888 | 81.7543
688.505 | 6855.464 | 81.754
688.626 | 6857.243 | 81.7586
688.715 | 6857.951 | 81.7583
688.825 | 6858.89 | 81.7638
688.915 | 6859.698 | 81.7651
689.003 | 6861.295 | 81.7625
689.124 | 6861.987 | 81.7653
689.204 | 6862.514 | 81.7634
689.315 | 6863.947 | 81.7667
689.412 | 6864.87 | 81.7716
689.509 | 6865.43 | 81.7722
689.617 | 6867.077 | 81.7727
689.707 | 6868.016 | 81.7762
689.818 | 6869.087 | 81.7775
689.908 | 6870.042 | 81.7794
690.008 | 6871.047 | 81.7826
690.127 | 6871.788 | 81.7878
690.21 | 6872.859 | 81.7917
690.309 | 6873.403 | 81.7906
690.41 | 6875.198 | 81.7911
690.533 | 6876.022 | 81.7916
690.615 | 6876.598 | 81.795
690.748 | 6878.229 | 81.7974
690.837 | 6878.905 | 81.7975
690.919 | 6879.646 | 81.7962
691.013 | 6880.453 | 81.802
691.145 | 6882.249 | 81.8002
691.228 | 6883.188 | 81.8022
691.31 | 6883.698 | 81.8042
691.412 | 6884.357 | 81.8058
691.522 | 6886.021 | 81.8079
691.635 | 6887.042 | 81.8106
691.709 | 6887.635 | 81.81
691.803 | 6889.019 | 81.8123
691.908 | 6889.546 | 81.8113
692.003 | 6890.386 | 81.8163
692.14 | 6891.984 | 81.8174
692.232 | 6893.236 | 81.8174
692.331 | 6894.142 | 81.8218
692.402 | 6894.718 | 81.8221
692.523 | 6896.333 | 81.8242
692.632 | 6897.585 | 81.8269
692.729 | 6898.392 | 81.825
692.833 | 6899.084 | 81.8239
692.927 | 6900.352 | 81.8246
693.034 | 6900.912 | 81.8253
693.127 | 6902.18 | 81.8274
693.239 | 6903.185 | 81.8286
693.302 | 6903.844 | 81.8285
693.426 | 6904.882 | 81.8323
693.511 | 6905.524 | 81.8312
693.622 | 6907.188 | 81.8335
693.723 | 6908.127 | 81.8344
693.816 | 6908.605 | 81.8367
693.923 | 6910.186 | 81.8377
694.026 | 6910.96 | 81.8364
694.131 | 6912.41 | 81.8377
694.229 | 6913.234 | 81.8406
694.316 | 6914.123 | 81.8366
694.425 | 6915.523 | 81.8422
694.53 | 6916.265 | 81.8415
694.625 | 6916.956 | 81.8424
694.716 | 6918.077 | 81.8443
694.8 | 6918.834 | 81.844
694.917 | 6919.757 | 81.8476
695 | 6920.432 | 81.8424
695.121 | 6921.948 | 81.8454
695.214 | 6923.381 | 81.8456
695.35 | 6923.957 | 81.8425
695.43 | 6925.143 | 81.8445
695.53 | 6925.736 | 81.8465
695.611 | 6927.367 | 81.8446
695.709 | 6928.042 | 81.8472
695.833 | 6928.718 | 81.8448
695.913 | 6929.64 | 81.847
696.021 | 6931.156 | 81.8466
696.11 | 6932.045 | 81.8479
696.217 | 6932.737 | 81.8471
696.325 | 6933.857 | 81.8486
696.417 | 6934.681 | 81.8469
696.508 | 6936.312 | 81.8473
696.635 | 6936.888 | 81.8498
696.714 | 6937.975 | 81.8507
696.818 | 6938.536 | 81.8504
696.92 | 6939.442 | 81.8525
697.013 | 6941.435 | 81.8521
697.141 | 6941.863 | 81.8543
697.221 | 6943.033 | 81.8578
697.321 | 6943.642 | 81.8574
697.422 | 6945.207 | 81.8559
697.531 | 6945.849 | 81.8569
697.609 | 6946.92 | 81.8591
697.713 | 6947.81 | 81.8597
697.816 | 6948.419 | 81.861
697.913 | 6950.363 | 81.8593
698.013 | 6951.071 | 81.8624
698.117 | 6951.994 | 81.8623
698.2 | 6953.311 | 81.8619
698.321 | 6953.937 | 81.8627
698.404 | 6954.498 | 81.8621
698.504 | 6956.26 | 81.8618
698.608 | 6956.804 | 81.8649
698.706 | 6957.364 | 81.8659
698.808 | 6958.369 | 81.8668
698.903 | 6959.291 | 81.8639
699.003 | 6961.103 | 81.8684
699.138 | 6962.322 | 81.8659
699.225 | 6962.997 | 81.8672
699.304 | 6963.887 | 81.8682
699.41 | 6964.546 | 81.8681
699.528 | 6965.88 | 81.8664
699.635 | 6966.901 | 81.8674
699.718 | 6967.61 | 81.8666
699.805 | 6969.026 | 81.8639
699.937 | 6970.344 | 81.8619
700.02 | 6970.987 | 81.8698
700.112 | 6972.107 | 81.8664
700.212 | 6972.914 | 81.867
700.337 | 6974.347 | 81.8622
700.407 | 6974.347 | 81.8658
700.535 | 6975.928 | 81.8655
700.642 | 6977.378 | 81.8684
700.724 | 6978.185 | 81.8688
700.801 | 6978.185 | 81.8708
700.931 | 6979.964 | 81.8711
701.004 | 6980.557 | 81.869
701.103 | 6981.957 | 81.8723
701.221 | 6983.522 | 81.8676
701.303 | 6983.522 | 81.8664
701.405 | 6984.247 | 81.8666
701.529 | 6986.207 | 81.8657
701.622 | 6987.443 | 81.8683
701.736 | 6988.069 | 81.867
701.802 | 6988.777 | 81.8662
701.904 | 6989.601 | 81.8671
702.023 | 6991.199 | 81.8667
702.101 | 6991.775 | 81.8673
702.219 | 6993.241 | 81.8659
702.312 | 6993.735 | 81.8678
702.403 | 6994.641 | 81.8692
702.52 | 6996.239 | 81.8697
702.626 | 6996.783 | 81.8668
702.725 | 6998.134 | 81.865
702.823 | 6999.155 | 81.8688
702.926 | 6999.748 | 81.8663
703.017 | 7001.395 | 81.8659
703.12 | 7002.153 | 81.8655
703.235 | 7002.96 | 81.8671
703.334 | 7004.195 | 81.8658
703.418 | 7005.134 | 81.8642
703.521 | 7005.892 | 81.8588
703.623 | 7007.441 | 81.8599
703.719 | 7008.099 | 81.8586
703.815 | 7009.055 | 81.8555
703.92 | 7009.697 | 81.8556
704.004 | 7010.439 | 81.8512
704.126 | 7011.954 | 81.8524
704.219 | 7013.255 | 81.8523
704.323 | 7014.03 | 81.851
704.415 | 7014.623 | 81.8478
704.512 | 7015.397 | 81.8466
704.616 | 7017.094 | 81.8454
704.709 | 7017.588 | 81.8438
704.808 | 7019.136 | 81.8461
704.926 | 7019.96 | 81.8424
705.014 | 7021.409 | 81.8403
705.121 | 7021.986 | 81.842
705.206 | 7023.139 | 81.8402
705.305 | 7023.683 | 81.8348
705.404 | 7025 | 81.8337
705.518 | 7026.137 | 81.834
705.605 | 7027.109 | 81.8324
705.715 | 7027.702 | 81.8314
705.821 | 7028.987 | 81.8306
705.909 | 7030.025 | 81.826
706.013 | 7030.865 | 81.8267
706.103 | 7032.1 | 81.8225
706.229 | 7032.874 | 81.822
706.309 | 7034.044 | 81.8187
706.401 | 7034.472 | 81.8177
706.512 | 7036.218 | 81.8178
706.643 | 7036.861 | 81.8159
706.734 | 7037.898 | 81.8105
706.819 | 7038.607 | 81.8133
706.904 | 7040.106 | 81.8084
707.049 | 7041.473 | 81.8092
707.111 | 7042.346 | 81.8073
707.215 | 7042.939 | 81.8028
707.304 | 7043.977 | 81.8048
707.409 | 7044.883 | 81.806
707.54 | 7046.217 | 81.7999
707.615 | 7046.645 | 81.8005
707.708 | 7047.403 | 81.7981
707.814 | 7048.869 | 81.7982
707.947 | 7050.171 | 81.7991
708.022 | 7050.747 | 81.7968
708.101 | 7051.834 | 81.7941
708.229 | 7053.383 | 81.7946
708.32 | 7053.959 | 81.7895
708.41 | 7055.063 | 81.7915
708.541 | 7055.887 | 81.7885
708.604 | 7056.694 | 81.7864
708.735 | 7058.292 | 81.7826
708.845 | 7058.983 | 81.7769
708.915 | 7059.708 | 81.7806
709.009 | 7060.845 | 81.7749
709.102 | 7061.52 | 81.774
709.215 | 7062.904 | 81.7704
709.331 | 7064.601 | 81.7691
709.404 | 7065.012 | 81.7697
709.532 | 7066.034 | 81.7638
709.615 | 7066.61 | 81.7632
709.722 | 7068.159 | 81.7574
709.805 | 7068.702 | 81.7555
709.901 | 7069.691 | 81.7524
710.021 | 7071.157 | 81.7517
710.129 | 7072.376 | 81.7508
710.222 | 7073.183 | 81.7468
710.327 | 7074.204 | 81.7439
710.433 | 7074.879 | 81.7441
710.529 | 7076.181 | 81.7429
710.626 | 7077.103 | 81.7417
710.737 | 7077.779 | 81.7409
710.819 | 7078.668 | 81.7362
710.919 | 7080.233 | 81.7323
711.016 | 7080.727 | 81.7308
711.13 | 7082.243 | 81.7288
711.216 | 7083.05 | 81.7222
711.324 | 7083.939 | 81.725
711.408 | 7084.516 | 81.7252
711.518 | 7086.114 | 81.7184
711.672 | 7086.921 | 81.7188
711.71 | 7086.921 | 81.7142
711.802 | 7088.964 | 81.7157
711.912 | 7090.183 | 81.714
712.019 | 7091.434 | 81.7113
712.118 | 7092.225 | 81.7086
712.222 | 7092.884 | 81.706
712.317 | 7094.416 | 81.7024
712.406 | 7094.927 | 81.703
712.527 | 7095.899 | 81.6997
712.625 | 7096.689 | 81.695
712.737 | 7097.974 | 81.696
712.831 | 7099.094 | 81.6916
712.931 | 7099.704 | 81.6894
713.01 | 7101.318 | 81.6865
713.115 | 7101.862 | 81.6832
713.216 | 7103.031 | 81.6796
713.322 | 7103.954 | 81.6769
713.41 | 7104.464 | 81.6734
713.511 | 7106.177 | 81.6681
713.62 | 7106.721 | 81.6614
713.709 | 7107.759 | 81.6553
713.835 | 7109.11 | 81.6459
713.907 | 7110.296 | 81.6376
714.035 | 7110.889 | 81.6343
714.113 | 7111.976 | 81.6274
714.219 | 7112.865 | 81.6214
714.303 | 7113.442 | 81.6177
714.406 | 7115.155 | 81.6167
714.528 | 7115.682 | 81.6109
714.619 | 7116.736 | 81.6058
714.705 | 7117.445 | 81.6086
714.8 | 7119.224 | 81.6042
714.923 | 7120.163 | 81.5974
715.024 | 7121.003 | 81.5963
715.112 | 7122.041 | 81.5907
715.214 | 7122.947 | 81.5886
715.307 | 7123.556 | 81.5846
715.42 | 7124.94 | 81.581
715.515 | 7126.109 | 81.5771
715.601 | 7126.884 | 81.578
715.73 | 7128.333 | 81.5653
715.819 | 7128.943 | 81.5594
715.908 | 7130.046 | 81.5557
716.002 | 7130.903 | 81.5486
716.102 | 7132.254 | 81.5415
716.208 | 7132.896 | 81.5416
716.312 | 7134.066 | 81.5366
716.433 | 7135.565 | 81.5353
716.504 | 7135.565 | 81.5303
716.626 | 7137.113 | 81.5238
716.72 | 7137.788 | 81.5207
716.802 | 7138.958 | 81.5206
716.9 | 7140.243 | 81.5144
717.027 | 7141.33 | 81.5076
717.117 | 7141.923 | 81.5036
717.2 | 7142.944 | 81.5001
717.302 | 7143.982 | 81.4952
717.425 | 7145.465 | 81.4899
717.535 | 7145.959 | 81.4867
717.609 | 7146.601 | 81.4823
717.736 | 7148.051 | 81.4742
717.801 | 7148.611 | 81.4729
717.923 | 7150.275 | 81.4679
718.016 | 7150.851 | 81.4664
718.111 | 7151.873 | 81.4599
718.234 | 7152.993 | 81.4531
718.323 | 7154.294 | 81.4479
718.427 | 7154.953 | 81.444
718.511 | 7155.513 | 81.4408
718.602 | 7156.32 | 81.4349
718.721 | 7158.132 | 81.3596
718.82 | 7158.709 | 81.3541
718.911 | 7159.433 | 81.3501
719.001 | 7160.339 | 81.3477
719.122 | 7162.069 | 81.3402
719.212 | 7162.596 | 81.3353
719.315 | 7164.491 | 81.3295
719.424 | 7165.084 | 81.3214
719.528 | 7166.006 | 81.3183
719.633 | 7167.176 | 81.3138
719.713 | 7168.18 | 81.3093
719.807 | 7168.757 | 81.3029
719.915 | 7170.404 | 81.2966
720.017 | 7171.03 | 81.2927
720.114 | 7172.019 | 81.2865
720.221 | 7173.073 | 81.2796
720.333 | 7174.111 | 81.2773
720.404 | 7174.737 | 81.2737
720.513 | 7176.021 | 81.2676
720.612 | 7177.175 | 81.2621
720.724 | 7177.735 | 81.2552
720.816 | 7178.608 | 81.2497
720.914 | 7180.205 | 81.2437
721.018 | 7180.848 | 81.2379
721.113 | 7181.424 | 81.2342
721.215 | 7183.368 | 81.2302
721.306 | 7183.961 | 81.2189
721.418 | 7184.851 | 81.2147
721.513 | 7185.427 | 81.2063
721.644 | 7186.317 | 81.201
721.709 | 7187.651 | 81.1966
721.81 | 7188.804 | 81.191
721.907 | 7190.122 | 81.1842
722.014 | 7191.374 | 81.1797
722.118 | 7192.132 | 81.1733
722.221 | 7192.824 | 81.1681
722.317 | 7193.96 | 81.1665
722.409 | 7194.586 | 81.1568
722.522 | 7195.953 | 81.1588
722.607 | 7197.008 | 81.1512
722.721 | 7197.452 | 81.1419
722.807 | 7199.017 | 81.1354
722.915 | 7199.709 | 81.1292
723.012 | 7201.043 | 81.1224
723.115 | 7201.834 | 81.1152
723.213 | 7202.888 | 81.1124
723.323 | 7203.827 | 81.1023
723.414 | 7204.634 | 81.0985
723.502 | 7206.249 | 81.0908
723.611 | 7206.825 | 81.0836
723.711 | 7207.978 | 81.0803
723.802 | 7209.247 | 81.0733
723.903 | 7210.087 | 81.0694
724.013 | 7210.861 | 81.0656
724.129 | 7212.492 | 81.0535
724.207 | 7213.266 | 81.0535
724.302 | 7213.974 | 81.0493
724.43 | 7215.193 | 81.0401
724.512 | 7215.671 | 81.0387
724.634 | 7217.252 | 81.0314
724.708 | 7217.252 | 81.0257
724.83 | 7219.163 | 81.0214
724.922 | 7219.723 | 81.019
725.044 | 7221.14 | 81.0108
725.116 | 7221.7 | 81.0085
725.2 | 7223.051 | 81.0039
725.346 | 7224.402 | 80.9959
725.402 | 7224.945 | 80.9937
725.527 | 7225.95 | 80.9906
725.63 | 7227.367 | 80.9866
725.728 | 7228.157 | 80.9783
725.817 | 7228.635 | 80.9768
725.909 | 7229.376 | 80.9793
726.006 | 7230.332 | 80.9726
726.125 | 7232.16 | 80.9683
726.208 | 7232.753 | 80.9637
726.333 | 7234.219 | 80.965
726.414 | 7234.73 | 80.9594
726.501 | 7235.586 | 80.96
726.631 | 7236.97 | 80.9621
726.715 | 7237.547 | 80.9576
726.833 | 7239.293 | 80.949
726.9 | 7239.293 | 80.9489
727.034 | 7241.121 | 80.9392
727.13 | 7241.764 | 80.918
727.223 | 7242.538 | 80.8949
727.304 | 7243.394 | 80.8848
727.421 | 7245.124 | 80.869
727.518 | 7245.701 | 80.8563
727.615 | 7247.2 | 80.8466
727.718 | 7247.71 | 80.8349
727.823 | 7249.143 | 80.8306
727.917 | 7250.379 | 80.8317
728.044 | 7250.972 | 80.8185
728.139 | 7252.125 | 80.8167
728.214 | 7252.669 | 80.8093
728.317 | 7254.382 | 80.8299
728.401 | 7254.859 | 80.8283
728.519 | 7255.815 | 80.8228
728.619 | 7257.133 | 80.8114
728.72 | 7257.693 | 80.7885
728.814 | 7259.356 | 80.7865
728.939 | 7259.933 | 80.7833
729.035 | 7261.103 | 80.7841
729.128 | 7261.646 | 80.7764
729.209 | 7263.31 | 80.7552
729.315 | 7264.002 | 80.7417
729.4 | 7264.743 | 80.7381
729.511 | 7265.764 | 80.7352
729.612 | 7266.308 | 80.7325
729.71 | 7268.153 | 80.7246
729.801 | 7268.713 | 80.7174
729.915 | 7270.41 | 80.714
730.025 | 7270.838 | 80.7072
730.117 | 7271.843 | 80.7004
730.222 | 7272.436 | 80.699
730.316 | 7274.034 | 80.691
730.414 | 7275.351 | 80.6858
730.522 | 7275.961 | 80.6801
730.606 | 7276.982 | 80.6745
730.732 | 7277.674 | 80.668
730.822 | 7278.778 | 80.6636
730.916 | 7279.437 | 80.6566
731.012 | 7281.15 | 80.6522
731.123 | 7281.71 | 80.644
731.22 | 7282.468 | 80.6387
731.307 | 7284.312 | 80.6352
731.407 | 7285.087 | 80.6277
731.521 | 7285.663 | 80.6236
731.626 | 7286.767 | 80.6205
731.709 | 7288.118 | 80.613
731.816 | 7288.925 | 80.6075
731.904 | 7290.243 | 80.6009
732 | 7290.885 | 80.5942
732.108 | 7291.577 | 80.5893
732.216 | 7292.73 | 80.5862
732.308 | 7293.554 | 80.5749
732.427 | 7295.119 | 80.5722
732.508 | 7296.09 | 80.5705
732.617 | 7296.914 | 80.5649
732.722 | 7297.985 | 80.5586
732.839 | 7299.023 | 80.5524
732.911 | 7299.599 | 80.5477
733.004 | 7301.098 | 80.5441
733.112 | 7301.889 | 80.5399
733.205 | 7302.515 | 80.5366
733.313 | 7303.272 | 80.53
733.406 | 7305.249 | 80.5239
733.515 | 7305.859 | 80.5192
733.624 | 7307.44 | 80.5118
733.718 | 7307.918 | 80.5082
733.828 | 7308.972 | 80.5011
733.914 | 7309.499 | 80.4998
734.009 | 7310.916 | 80.4885
734.135 | 7311.954 | 80.4858
734.214 | 7312.58 | 80.4801
734.331 | 7314.177 | 80.4752
734.427 | 7315.479 | 80.4684
734.506 | 7315.479 | 80.4619
734.63 | 7316.895 | 80.4555
734.703 | 7317.538 | 80.4515
734.802 | 7318.938 | 80.4483
734.93 | 7319.959 | 80.4408
735.034 | 7321.261 | 80.4364
735.104 | 7321.985 | 80.4339
735.227 | 7323.171 | 80.4286
735.322 | 7323.764 | 80.423
735.418 | 7325.379 | 80.4175
735.519 | 7326.252 | 80.4095
735.626 | 7327.471 | 80.4063
735.722 | 7328.261 | 80.3987
735.827 | 7328.937 | 80.3896
735.927 | 7329.497 | 80.3886
736.034 | 7331.276 | 80.3809
736.125 | 7332.198 | 80.3775
736.203 | 7332.857 | 80.3724
736.316 | 7333.829 | 80.3649
736.405 | 7334.521 | 80.3615
736.502 | 7335.262 | 80.3548
736.62 | 7337.058 | 80.3498
736.709 | 7337.536 | 80.3428
736.822 | 7339.133 | 80.3363
736.92 | 7340.122 | 80.3301
737.011 | 7341.341 | 80.3214
737.125 | 7341.95 | 80.3152
737.211 | 7343.004 | 80.3132
737.318 | 7344.026 | 80.3041
737.413 | 7345.047 | 80.3011
737.509 | 7345.821 | 80.2913
737.618 | 7346.843 | 80.2868
737.719 | 7348.029 | 80.2795
737.817 | 7349.066 | 80.2728
737.92 | 7349.841 | 80.2679
738.01 | 7351.34 | 80.2601
738.119 | 7351.933 | 80.2566
738.218 | 7353.036 | 80.2514
738.311 | 7353.563 | 80.2446
738.409 | 7355.128 | 80.2375
738.518 | 7355.688 | 80.2338
738.606 | 7357.253 | 80.2292
738.725 | 7357.995 | 80.2219
738.822 | 7358.637 | 80.2176
738.92 | 7360.054 | 80.2141
739.015 | 7361.009 | 80.2102
739.114 | 7362.343 | 80.2007
739.209 | 7363.118 | 80.1949
739.313 | 7363.793 | 80.1898
739.401 | 7364.353 | 80.1872
739.502 | 7366.033 | 80.179
739.621 | 7366.461 | 80.1726
739.72 | 7368.026 | 80.1694
739.812 | 7369.031 | 80.1622
739.912 | 7369.904 | 80.1595
740.022 | 7370.613 | 80.1533
740.11 | 7371.469 | 80.1458
740.2 | 7373.232 | 80.1408
740.349 | 7374.434 | 80.1333
740.411 | 7375.291 | 80.1336
740.52 | 7375.752 | 80.1246
740.625 | 7376.987 | 80.1185
740.729 | 7378.157 | 80.1092
740.817 | 7378.668 | 80.1053
740.911 | 7379.392 | 80.1025
741.044 | 7381.188 | 80.0958
741.126 | 7381.847 | 80.0945
741.234 | 7383.56 | 80.0871
741.31 | 7383.56 | 80.0819
741.4 | 7385.059 | 80.0771
741.508 | 7385.669 | 80.0727
741.635 | 7386.855 | 80.0652
741.712 | 7388.057 | 80.06
741.829 | 7389.144 | 80.053
741.9 | 7390.034 | 80.0501
742.044 | 7391.368 | 80.043
742.102 | 7391.928 | 80.0408
742.238 | 7392.818 | 80.0324
742.304 | 7393.625 | 80.0304
742.425 | 7395.14 | 80.0232
742.515 | 7395.569 | 80.0194
742.625 | 7397.15 | 80.0101
742.729 | 7398.155 | 80.002
742.823 | 7398.665 | 79.9951
742.92 | 7400.362 | 79.9906
743.03 | 7401.515 | 79.9872
743.135 | 7402.289 | 79.9786
743.224 | 7402.998 | 79.9746
743.314 | 7403.574 | 79.9708
743.42 | 7405.222 | 79.9661
743.507 | 7405.815 | 79.9633
743.63 | 7406.836 | 79.9548
743.719 | 7408.384 | 79.9497
743.82 | 7409.076 | 79.9457
743.929 | 7409.768 | 79.9394
744.022 | 7410.641 | 79.934
744.101 | 7411.399 | 79.9273
744.231 | 7412.98 | 79.9171
744.327 | 7413.804 | 79.9139
744.432 | 7414.726 | 79.9087
744.523 | 7416.275 | 79.9
744.626 | 7416.901 | 79.8958
744.707 | 7417.444 | 79.8925
744.83 | 7419.24 | 79.8831
744.92 | 7420.212 | 79.8766
745.043 | 7420.821 | 79.8667
745.12 | 7421.859 | 79.8608
745.227 | 7423.44 | 79.8532
745.321 | 7424.132 | 79.8483
745.416 | 7425.022 | 79.841
745.53 | 7426.241 | 79.8372
745.62 | 7426.784 | 79.8264
745.726 | 7428.184 | 79.8191
745.815 | 7429.156 | 79.8111
745.91 | 7429.98 | 79.8017
746.013 | 7430.556 | 79.7921
746.118 | 7432.055 | 79.7848
746.215 | 7433.34 | 79.7759
746.319 | 7433.867 | 79.7676
746.422 | 7434.411 | 79.7601
746.516 | 7436.075 | 79.748
746.628 | 7436.651 | 79.7395
746.715 | 7438.002 | 79.7301
746.807 | 7438.958 | 79.7177
746.92 | 7440.374 | 79.708
747.012 | 7440.852 | 79.6982
747.11 | 7441.61 | 79.6875
747.215 | 7442.763 | 79.6738
747.303 | 7444.015 | 79.6578
747.41 | 7444.509 | 79.6191
747.511 | 7446.14 | 79.5994
747.63 | 7446.947 | 79.5864
747.702 | 7448.199 | 79.5647
747.822 | 7448.874 | 79.5311
747.908 | 7449.434 | 79.5232
748.003 | 7451.197 | 79.5121
748.108 | 7451.889 | 79.501
748.241 | 7453.305 | 79.4866
748.309 | 7453.305 | 79.48
748.404 | 7455.232 | 79.4668
748.505 | 7456.056 | 79.4544
748.651 | 7457.44 | 79.4345
748.712 | 7458.296 | 79.4211
748.805 | 7458.972 | 79.3678
748.904 | 7459.697 | 79.3051
749 | 7461.031 | 79.2944
749.107 | 7462.283 | 79.2884
749.207 | 7462.975 | 79.2793
749.313 | 7463.914 | 79.276
749.422 | 7464.474 | 79.2693
749.502 | 7465.446 | 79.2638
749.646 | 7466.862 | 79.2534
749.704 | 7467.686 | 79.2492
749.811 | 7468.625 | 79.2359
749.934 | 7469.992 | 79.2292
750.01 | 7470.552 | 79.2226
750.128 | 7472.183 | 79.2114
750.231 | 7473.155 | 79.1717
750.321 | 7473.616 | 79.1715
750.412 | 7474.39 | 79.1654
750.503 | 7476.037 | 79.1612
750.636 | 7476.581 | 79.1585
750.703 | 7477.586 | 79.1523
750.8 | 7478.459 | 79.1474
750.94 | 7480.057 | 79.1453
751.003 | 7480.6 | 79.1457
751.128 | 7482.297 | 79.1381
751.218 | 7482.758 | 79.1334
751.308 | 7483.598 | 79.1317
751.43 | 7485.163 | 79.1272
751.512 | 7485.674 | 79.1287
751.642 | 7486.382 | 79.1225
751.721 | 7487.585 | 79.1187
751.831 | 7489.199 | 79.1167
751.925 | 7490.122 | 79.1117
752.021 | 7491.39 | 79.1111
752.106 | 7491.983 | 79.1077
752.217 | 7493.152 | 79.1036
752.325 | 7494.421 | 79.0987
752.436 | 7495.047 | 79.0966
752.524 | 7496.085 | 79.0927
752.636 | 7496.991 | 79.093
752.721 | 7497.6 | 79.0901
752.805 | 7498.523 | 79.0867
752.925 | 7500.137 | 79.0856
753.035 | 7500.779 | 79.0841
753.125 | 7501.866 | 79.0819
753.221 | 7503.398 | 79.0792
753.328 | 7504.008 | 79.0763
753.412 | 7505.013 | 79.0731
753.522 | 7506.413 | 79.068
753.614 | 7507.022 | 79.0655
753.729 | 7507.83 | 79.0673
753.81 | 7509.016 | 79.0666
753.923 | 7509.625 | 79.0626
754.02 | 7511.058 | 79.0611
754.115 | 7512.327 | 79.0592
754.227 | 7512.821 | 79.056
754.318 | 7514.04 | 79.0567
754.407 | 7514.979 | 79.0514
754.514 | 7516.313 | 79.0489
754.625 | 7516.955 | 79.0436
754.708 | 7518.109 | 79.045
754.806 | 7519.393 | 79.0445
754.907 | 7519.986 | 79.0427
755.02 | 7521.074 | 79.0396
755.119 | 7521.897 | 79.0377
755.226 | 7522.935 | 79.0377
755.314 | 7524.319 | 79.0352
755.414 | 7525.011 | 79.0322
755.518 | 7525.949 | 79.0339
755.617 | 7526.526 | 79.0311
755.73 | 7528.124 | 79.0325
755.809 | 7529.03 | 79.0308
755.916 | 7529.557 | 79.0276
756.004 | 7531.007 | 79.0272
756.114 | 7531.665 | 79.0221
756.21 | 7533.115 | 79.022
756.318 | 7533.939 | 79.0258
756.407 | 7534.565 | 79.0237
756.513 | 7536.064 | 79.0263
756.608 | 7536.97 | 79.023
756.714 | 7537.579 | 79.023
756.812 | 7538.436 | 79.0218
756.931 | 7540.198 | 79.0225
757.013 | 7540.627 | 79.0222
757.132 | 7542.208 | 79.0186
757.204 | 7543.213 | 79.0194
757.326 | 7543.839 | 79.0205
757.436 | 7544.86 | 79.0191
757.512 | 7545.552 | 79.0183
757.61 | 7546.524 | 79.0191
757.701 | 7548.006 | 79.0213
757.826 | 7548.599 | 79.0204
757.913 | 7549.67 | 79.0204
758.01 | 7550.345 | 79.0203
758.106 | 7551.301 | 79.0199
758.203 | 7552.256 | 79.0179
758.32 | 7553.904 | 79.021
758.413 | 7554.892 | 79.0182
758.506 | 7555.485 | 79.0181
758.654 | 7556.885 | 79.0189
758.735 | 7558.071 | 79.0225
758.83 | 7559.109 | 79.0194
758.926 | 7560.147 | 79.0224
759.008 | 7560.904 | 79.0206
759.122 | 7562.255 | 79.0223
759.212 | 7562.832 | 79.0164
759.306 | 7563.952 | 79.0205
759.439 | 7564.775 | 79.0229
759.518 | 7565.599 | 79.0224
759.64 | 7567.032 | 79.0198
759.703 | 7567.609 | 79.0212
759.801 | 7568.465 | 79.0211
759.921 | 7570.063 | 79.0221
760.033 | 7570.656 | 79.018
760.111 | 7571.48 | 79.0198
760.232 | 7572.946 | 79.0222
760.326 | 7574.264 | 79.0225
760.445 | 7574.791 | 79.0223
760.526 | 7576.488 | 79.0238
760.635 | 7577.212 | 79.0225
760.72 | 7578.085 | 79.0233
760.818 | 7579.205 | 79.0264
760.904 | 7579.782 | 79.0249
761.032 | 7580.952 | 79.0225
761.131 | 7581.528 | 79.0262
761.216 | 7583.324 | 79.0271
761.343 | 7583.917 | 79.0269
761.423 | 7585.119 | 79.028
761.524 | 7585.696 | 79.0267
761.616 | 7587.31 | 79.0274
761.712 | 7588.134 | 79.0288
761.803 | 7588.71 | 79.0283
761.905 | 7588.71 | 79.0296
762.014 | 7590.819 | 79.0285
762.117 | 7591.972 | 79.0319
762.201 | 7592.73 | 79.0298
762.314 | 7593.751 | 79.0296
762.416 | 7595.332 | 79.0322
762.526 | 7595.81 | 79.0314
762.622 | 7596.93 | 79.0301
762.728 | 7597.77 | 79.0325
762.818 | 7599.368 | 79.0308
762.924 | 7599.928 | 79.0299
763.01 | 7601.114 | 79.0321
763.127 | 7601.674 | 79.034
763.224 | 7603.14 | 79.0346
763.323 | 7603.947 | 79.0352
763.409 | 7605.084 | 79.0384
763.523 | 7605.661 | 79.0358
763.623 | 7606.748 | 79.0376
763.705 | 7607.456 | 79.0364
763.816 | 7609.054 | 79.0338
763.91 | 7609.054 | 79.0386
764.022 | 7610.932 | 79.0384
764.112 | 7611.953 | 79.0396
764.206 | 7612.447 | 79.0411
764.302 | 7614.16 | 79.0386
764.401 | 7614.984 | 79.0394
764.506 | 7615.478 | 79.0397
764.603 | 7616.236 | 79.0423
764.719 | 7618.015 | 79.0445
764.8 | 7618.888 | 79.0426
764.911 | 7619.415 | 79.0441
765.015 | 7621.062 | 79.0479
765.115 | 7621.853 | 79.0493
765.21 | 7622.973 | 79.0484
765.3 | 7623.962 | 79.0517
765.409 | 7624.736 | 79.0537
765.551 | 7626.169 | 79.0561
765.617 | 7626.91 | 79.0553
765.738 | 7628.244 | 79.056
765.821 | 7628.92 | 79.0589
765.903 | 7629.875 | 79.0577
766.032 | 7631.193 | 79.061
766.114 | 7631.654 | 79.0576
766.2 | 7632.346 | 79.0631
766.307 | 7633.186 | 79.0608
766.447 | 7635.13 | 79.0652
766.5 | 7636.02 | 79.0623
766.632 | 7636.794 | 79.062
766.715 | 7637.486 | 79.0652
766.83 | 7639.149 | 79.0657
766.909 | 7639.742 | 79.0692
767.045 | 7641.373 | 79.0702
767.111 | 7641.373 | 79.0713
767.233 | 7643.119 | 79.0702
767.312 | 7643.646 | 79.076
767.4 | 7644.338 | 79.0781
767.505 | 7645.87 | 79.0755
767.637 | 7646.826 | 79.0735
767.725 | 7647.55 | 79.0747
767.826 | 7649.247 | 79.0762
767.912 | 7649.807 | 79.0774
768.038 | 7651.257 | 79.0785
768.142 | 7651.949 | 79.0824
768.217 | 7652.608 | 79.0828
768.309 | 7653.316 | 79.0833
768.428 | 7655.441 | 79.0833
768.513 | 7655.935 | 79.0864
768.63 | 7656.89 | 79.0868
768.724 | 7657.5 | 79.0854
768.828 | 7659.147 | 79.0905
768.913 | 7659.608 | 79.0896
769.029 | 7661.19 | 79.094
769.119 | 7662.178 | 79.0938
769.208 | 7662.771 | 79.0931
769.333 | 7663.842 | 79.0967
769.421 | 7665.341 | 79.0994
769.505 | 7665.868 | 79.0993
769.635 | 7667.252 | 79.101
769.718 | 7667.762 | 79.1054
769.823 | 7669.41 | 79.1041
769.931 | 7670.003 | 79.1079
770.027 | 7670.958 | 79.1098
770.121 | 7672.029 | 79.1115
770.22 | 7672.951 | 79.1135
770.324 | 7673.874 | 79.1157
770.409 | 7674.434 | 79.1189
770.511 | 7676.114 | 79.117
770.62 | 7677.366 | 79.1181
770.719 | 7677.992 | 79.1219
770.808 | 7678.931 | 79.1205
770.921 | 7679.936 | 79.125
771.018 | 7681.336 | 79.1224
771.124 | 7682.126 | 79.1187
771.208 | 7682.917 | 79.1202
771.32 | 7683.922 | 79.1209
771.418 | 7685.322 | 79.1203
771.529 | 7685.998 | 79.1248
771.621 | 7687.118 | 79.1211
771.72 | 7687.892 | 79.123
771.804 | 7688.93 | 79.1269
771.906 | 7688.93 | 79.1258
772.012 | 7690.939 | 79.1269
772.116 | 7691.779 | 79.1272
772.204 | 7693.229 | 79.1264
772.314 | 7693.839 | 79.1257
772.424 | 7694.761 | 79.13
772.515 | 7695.601 | 79.13
772.603 | 7697.232 | 79.1333
772.73 | 7697.808 | 79.1316
772.821 | 7698.764 | 79.1351
772.904 | 7699.39 | 79.1338
773.003 | 7700.889 | 79.1075
773.152 | 7702.404 | 79.0777
773.205 | 7702.404 | 79.0749
773.313 | 7703.261 | 79.0678
773.405 | 7705.205 | 79.0634
773.515 | 7705.682 | 79.0619
773.619 | 7706.901 | 79.0606
773.733 | 7707.939 | 79.0571
773.817 | 7708.516 | 79.0532
773.932 | 7710.113 | 79.049
774.013 | 7710.641 | 79.0526
774.117 | 7711.876 | 79.0485
774.207 | 7712.914 | 79.0442
774.328 | 7714.149 | 79.0419
774.448 | 7715.368 | 79.0353
774.51 | 7716.241 | 79.0401
774.614 | 7716.851 | 79.0372
774.711 | 7717.856 | 79.0317
774.803 | 7718.465 | 79.03
774.907 | 7720.228 | 79.027
775.005 | 7721.002 | 79.0199
775.115 | 7721.595 | 79.0137
775.224 | 7723.39 | 79.0089
775.303 | 7723.868 | 79.0102
775.428 | 7724.873 | 79.0091
775.508 | 7725.466 | 79.0128
775.636 | 7727.212 | 79.0055
775.703 | 7727.212 | 79.0069
775.842 | 7729.041 | 79.0027
775.914 | 7729.601 | 79.0036
776.002 | 7730.391 | 79.0019
776.114 | 7731.841 | 79.0047
776.242 | 7733.043 | 79.0054
776.331 | 7734.328 | 79.0019
776.408 | 7734.872 | 79.0017
776.519 | 7736.371 | 79.0006
776.607 | 7736.371 | 79.002
776.74 | 7738.002 | 79
776.807 | 7738.562 | 78.9985
776.93 | 7740.175 | 79.0005
777.034 | 7740.834 | 79.0002
777.118 | 7741.691 | 78.9992
777.234 | 7743.223 | 78.9982
777.323 | 7743.948 | 78.9978
777.42 | 7745.364 | 78.9983
777.527 | 7745.941 | 78.9957
777.626 | 7747.061 | 78.9984
777.709 | 7747.638 | 78.9947
777.825 | 7748.659 | 78.9923
777.929 | 7749.4 | 78.9942
778.015 | 7751.146 | 78.989
778.13 | 7751.657 | 78.9892
778.218 | 7753.337 | 78.9876
778.316 | 7753.98 | 78.9884
778.402 | 7754.704 | 78.9859
778.531 | 7755.759 | 78.9862
778.63 | 7756.5 | 78.9836
778.713 | 7758.246 | 78.9865
778.812 | 7758.79 | 78.9856
778.92 | 7760.008 | 78.9843
779.018 | 7760.997 | 78.9838
779.142 | 7761.952 | 78.9814
779.213 | 7762.974 | 78.9817
779.302 | 7763.418 | 78.9835
779.427 | 7764.884 | 78.9837
779.522 | 7765.428 | 78.9779
779.609 | 7767.24 | 78.9787
779.706 | 7768.031 | 78.978
779.831 | 7768.624 | 78.9776
779.919 | 7769.48 | 78.9785
780.01 | 7771.243 | 78.9747
780.108 | 7772.05 | 78.9694
780.217 | 7772.627 | 78.97
780.325 | 7773.911 | 78.97
780.415 | 7775.048 | 78.9683
780.508 | 7775.938 | 78.9668
780.615 | 7776.662 | 78.9672
780.722 | 7777.914 | 78.9674
780.817 | 7779.067 | 78.9647
780.909 | 7780.039 | 78.9636
781.012 | 7780.698 | 78.962
781.119 | 7781.275 | 78.9632
781.208 | 7783.169 | 78.9578
781.318 | 7783.861 | 78.9588
781.413 | 7784.882 | 78.9519
781.521 | 7785.442 | 78.9535
781.617 | 7786.365 | 78.9513
781.707 | 7788.045 | 78.9472
781.801 | 7788.588 | 78.9511
781.93 | 7789.297 | 78.9484
782.007 | 7791.224 | 78.9445
782.105 | 7792.015 | 78.9431
782.213 | 7792.822 | 78.9463
782.305 | 7793.481 | 78.9457
782.415 | 7794.848 | 78.9422
782.505 | 7795.902 | 78.941
782.608 | 7796.331 | 78.9421
782.7 | 7797.961 | 78.9407
782.828 | 7799.263 | 78.9406
782.937 | 7799.823 | 78.9375
783.015 | 7800.564 | 78.9371
783.102 | 7801.981 | 78.9399
783.246 | 7803.315 | 78.9366
783.304 | 7804.188 | 78.9363
783.401 | 7804.995 | 78.9356
783.508 | 7805.802 | 78.9333
783.625 | 7807.219 | 78.9336
783.705 | 7807.812 | 78.9301
783.84 | 7808.817 | 78.9317
783.927 | 7809.575 | 78.9315
784.044 | 7811.321 | 78.9272
784.118 | 7811.848 | 78.9292
784.225 | 7813.396 | 78.928
784.335 | 7814.22 | 78.923
784.428 | 7815.126 | 78.925
784.512 | 7815.818 | 78.9273
784.64 | 7816.987 | 78.9204
784.73 | 7818.289 | 78.9214
784.817 | 7818.832 | 78.9219
784.93 | 7819.886 | 78.9199
785.02 | 7821.353 | 78.9204
785.12 | 7822.061 | 78.9161
785.22 | 7823.033 | 78.916
785.316 | 7823.708 | 78.9155
785.417 | 7825.141 | 78.9182
785.518 | 7825.652 | 78.9195
785.624 | 7827.069 | 78.9177
785.72 | 7828.337 | 78.9151
785.829 | 7828.93 | 78.9138
785.902 | 7829.885 | 78.9098
786.014 | 7831.335 | 78.9101
786.148 | 7831.829 | 78.9133
786.214 | 7832.85 | 78.9137
786.324 | 7833.575 | 78.912
786.415 | 7834.646 | 78.909
786.517 | 7835.964 | 78.912
786.614 | 7836.969 | 78.9099
786.724 | 7837.562 | 78.911
786.819 | 7839.176 | 78.9098
786.92 | 7840.181 | 78.9079
787.014 | 7840.626 | 78.9104
787.12 | 7842.174 | 78.9092
787.22 | 7842.718 | 78.9069
787.325 | 7843.624 | 78.9081
787.417 | 7845.156 | 78.9065
787.538 | 7845.749 | 78.9074
787.62 | 7846.902 | 78.9068
787.727 | 7848.104 | 78.9037
787.807 | 7849.06 | 78.902
787.924 | 7849.9 | 78.9022
788.005 | 7850.69 | 78.9034
788.12 | 7851.827 | 78.9003
788.213 | 7853.26 | 78.9035
788.317 | 7853.804 | 78.9005
788.406 | 7855.204 | 78.9028
788.525 | 7855.764 | 78.9012
788.622 | 7856.406 | 78.8991
788.71 | 7858.251 | 78.9022
788.808 | 7859.042 | 78.8996
788.921 | 7859.618 | 78.9008
789.012 | 7861.266 | 78.9022
789.121 | 7861.892 | 78.9015
789.206 | 7862.897 | 78.8986
789.304 | 7864 | 78.8966
789.42 | 7864.577 | 78.8946
789.506 | 7866.24 | 78.8895
789.62 | 7866.735 | 78.8898
789.706 | 7868.184 | 78.8914
789.827 | 7868.761 | 78.8928
789.908 | 7870.243 | 78.8903
790.02 | 7870.721 | 78.8922
790.115 | 7871.841 | 78.8932
790.206 | 7872.665 | 78.8934
790.319 | 7873.851 | 78.893
790.408 | 7874.938 | 78.8904
790.509 | 7875.696 | 78.8886
790.614 | 7876.799 | 78.8927
790.703 | 7877.623 | 78.892
790.803 | 7878.891 | 78.8931
790.911 | 7879.452 | 78.8916
791.007 | 7880.275 | 78.8914
791.12 | 7881.889 | 78.8945
791.23 | 7882.927 | 78.8941
791.305 | 7884.196 | 78.8904
791.437 | 7885.25 | 78.8917
791.512 | 7885.925 | 78.8905
791.604 | 7886.815 | 78.8889
791.703 | 7887.638 | 78.8884
791.811 | 7888.94 | 78.8924
791.919 | 7889.945 | 78.8936
792.01 | 7890.999 | 78.8952
792.141 | 7891.79 | 78.9034
792.211 | 7892.547 | 78.9057
792.304 | 7893.733 | 78.9192
792.413 | 7894.376 | 78.9252
792.54 | 7896.023 | 78.9241
792.622 | 7897.39 | 78.9242
792.709 | 7897.39 | 78.9217
792.8 | 7898.84 | 78.9225
792.928 | 7899.746 | 78.9166
793.01 | 7900.405 | 78.9124
793.127 | 7902.118 | 78.9133
793.215 | 7902.826 | 78.9083
793.329 | 7903.963 | 78.9035
793.426 | 7904.556 | 78.9027
793.518 | 7906.318 | 78.9124
793.648 | 7906.829 | 78.8986
793.717 | 7907.999 | 78.8932
793.809 | 7908.476 | 78.8935
793.923 | 7909.86 | 78.8984
794.02 | 7911.326 | 78.9006
794.119 | 7912.018 | 78.8964
794.218 | 7912.644 | 78.9061
794.314 | 7914.093 | 78.9169
794.422 | 7914.621 | 78.9394
794.515 | 7916.301 | 78.949
794.626 | 7917.075 | 78.9477
794.723 | 7918.343 | 78.933
794.819 | 7919.151 | 78.9281
794.93 | 7919.958 | 78.9293
795.022 | 7920.781 | 78.9156
795.112 | 7922.264 | 78.9038
795.235 | 7922.824 | 78.9047
795.327 | 7923.977 | 78.9037
795.41 | 7925.262 | 78.9037
795.511 | 7926.02 | 78.9058
795.636 | 7926.629 | 78.9049
795.729 | 7927.749 | 78.9063
795.825 | 7928.886 | 78.9073
795.911 | 7929.94 | 78.908
796.027 | 7930.846 | 78.9063
796.117 | 7932.098 | 78.9079
796.214 | 7932.625 | 78.9093
796.324 | 7933.894 | 78.9068
796.426 | 7934.717 | 78.908
796.514 | 7935.426 | 78.9068
796.622 | 7937.073 | 78.9039
796.721 | 7937.847 | 78.907
796.811 | 7938.737 | 78.9087
796.913 | 7939.955 | 78.9094
797.011 | 7940.532 | 78.9053
797.115 | 7941.537 | 78.9088
797.216 | 7942.937 | 78.9037
797.313 | 7943.859 | 78.9027
797.411 | 7945.243 | 78.902
797.521 | 7945.704 | 78.9012
797.604 | 7947.154 | 78.8969
797.703 | 7947.879 | 78.8732
797.81 | 7948.389 | 78.8622
797.904 | 7950.169 | 78.8611
798.016 | 7950.811 | 78.8638
798.141 | 7952.228 | 78.8626
798.225 | 7953.018 | 78.8639
798.314 | 7954.007 | 78.8634
798.413 | 7954.781 | 78.8666
798.5 | 7955.835 | 78.8673
798.609 | 7956.922 | 78.8654
798.714 | 7957.713 | 78.871
798.814 | 7958.273 | 78.8678
798.944 | 7960.085 | 78.8681
799.023 | 7960.876 | 78.8692
799.107 | 7961.946 | 78.8713
799.204 | 7962.836 | 78.8711
799.322 | 7963.907 | 78.8703
799.418 | 7965.01 | 78.8722
799.504 | 7965.801 | 78.8753
799.602 | 7966.46 | 78.8754
799.734 | 7968.272 | 78.8763
799.82 | 7968.848 | 78.878
799.904 | 7970.018 | 78.8752
800.014 | 7970.726 | 78.8778
800.105 | 7971.435 | 78.8792
800.217 | 7972.868 | 78.8791
800.345 | 7974.301 | 78.8817
800.41 | 7974.301 | 78.8806
800.537 | 7975.932 | 78.8825
800.641 | 7977.266 | 78.8802
800.703 | 7977.266 | 78.885
800.828 | 7978.814 | 78.8864
800.925 | 7980.017 | 78.8851
801.036 | 7981.055 | 78.8862
801.119 | 7981.697 | 78.886
801.226 | 7982.801 | 78.8875
801.336 | 7984.234 | 78.8889
801.425 | 7985.206 | 78.8897
801.535 | 7985.799 | 78.8868
801.61 | 7986.771 | 78.891
801.723 | 7987.792 | 78.8884
801.806 | 7988.352 | 78.885
801.916 | 7989.192 | 78.8869
802.021 | 7991.07 | 78.8878
802.134 | 7991.96 | 78.8879
802.222 | 7992.503 | 78.8867
802.317 | 7994.315 | 78.8866
802.417 | 7994.941 | 78.8881
802.515 | 7996.111 | 78.8824
802.631 | 7997.148 | 78.8805
802.731 | 7998.17 | 78.8798
802.818 | 7998.993 | 78.8778
802.91 | 7999.422 | 78.8744
803.016 | 8001.003 | 78.8502
803.132 | 8001.645 | 78.8539
803.226 | 8002.799 | 78.8524
803.328 | 8003.425 | 78.8543
803.412 | 8005.039 | 78.8525
803.502 | 8005.648 | 78.8571
803.624 | 8006.818 | 78.859
803.718 | 8007.411 | 78.8589
803.822 | 8009.009 | 78.8585
803.918 | 8009.997 | 78.8631
804.031 | 8010.59 | 78.8654
804.112 | 8012.237 | 78.8663
804.207 | 8013.358 | 78.8696
804.32 | 8013.967 | 78.8686
804.416 | 8014.889 | 78.8688
804.518 | 8015.433 | 78.8708
804.621 | 8016.866 | 78.8757
804.727 | 8017.871 | 78.8723
804.818 | 8019.288 | 78.8739
804.914 | 8019.765 | 78.8742
805.038 | 8020.968 | 78.8716
805.105 | 8021.956 | 78.8739
805.222 | 8022.599 | 78.8767
805.307 | 8023.373 | 78.8745
805.404 | 8025.168 | 78.8756
805.507 | 8026.173 | 78.8785
805.604 | 8026.849 | 78.8755
805.71 | 8028.249 | 78.8781
805.821 | 8028.677 | 78.8812
805.903 | 8029.83 | 78.8823
806.026 | 8030.884 | 78.8816
806.119 | 8032.037 | 78.8829
806.205 | 8032.713 | 78.8856
806.311 | 8033.372 | 78.886
806.4 | 8035.118 | 78.8874
806.518 | 8035.793 | 78.8888
806.61 | 8037.045 | 78.8887
806.7 | 8037.819 | 78.8931
806.831 | 8039.269 | 78.8971
806.921 | 8039.862 | 78.8966
807.005 | 8040.9 | 78.8999
807.111 | 8041.657 | 78.8991
807.208 | 8042.267 | 78.9029
807.328 | 8044.524 | 78.9013
807.411 | 8044.524 | 78.9046
807.505 | 8046.006 | 78.9017
807.641 | 8046.764 | 78.9034
807.721 | 8047.522 | 78.91
807.814 | 8048.345 | 78.9114
807.905 | 8049.976 | 78.9116
808.005 | 8050.454 | 78.9116
808.116 | 8051.838 | 78.9132
808.232 | 8052.875 | 78.9139
808.308 | 8053.419 | 78.9191
808.4 | 8054.457 | 78.9186
808.538 | 8055.906 | 78.9237
808.623 | 8057.356 | 78.9243
808.708 | 8057.356 | 78.9273
808.831 | 8059.069 | 78.9278
808.913 | 8059.58 | 78.9315
809.031 | 8061.112 | 78.9322
809.123 | 8062.018 | 78.9345
809.21 | 8062.742 | 78.9367
809.334 | 8064.192 | 78.9406
809.423 | 8065.18 | 78.9403
809.52 | 8065.691 | 78.9402
809.628 | 8067.009 | 78.949
809.725 | 8068.393 | 78.9459
809.805 | 8068.393 | 78.9472
809.906 | 8069.908 | 78.9492
810.024 | 8071.407 | 78.9526
810.139 | 8071.868 | 78.9544
810.226 | 8073.203 | 78.9569
810.326 | 8073.68 | 78.9557
810.427 | 8075.229 | 78.96
810.513 | 8075.723 | 78.958
810.617 | 8077.288 | 78.9655
810.717 | 8077.93 | 78.9622
810.824 | 8078.82 | 78.9684
810.925 | 8080.187 | 78.9697
811.023 | 8080.994 | 78.9711
811.115 | 8082.263 | 78.9709
811.209 | 8082.263 | 78.9714
811.315 | 8083.976 | 78.9738
811.42 | 8084.651 | 78.9778
811.52 | 8085.804 | 78.9749
811.609 | 8086.463 | 78.9775
811.712 | 8087.946 | 78.9813
811.819 | 8088.637 | 78.9795
811.915 | 8088.637 | 78.9828
812.023 | 8091.059 | 78.9843
812.139 | 8091.817 | 78.9859
812.229 | 8092.739 | 78.9872
812.31 | 8093.48 | 78.9891
812.408 | 8095.194 | 78.9856
812.523 | 8095.885 | 78.9869
812.629 | 8096.841 | 78.9876
812.704 | 8097.417 | 78.9902
812.814 | 8099.098 | 78.9929
812.922 | 8099.888 | 78.9959
813.007 | 8101.173 | 78.9969
813.147 | 8101.766 | 78.9973
813.212 | 8102.837 | 79.0008
813.315 | 8103.99 | 79.0004
813.407 | 8104.83 | 79.0015
813.518 | 8105.588 | 79.0062
813.614 | 8107.219 | 79.0053
813.72 | 8107.877 | 79.0066
813.819 | 8108.899 | 79.0082
813.926 | 8109.574 | 79.0124
814.006 | 8110.398 | 79.0126
814.108 | 8112.177 | 79.0108
814.205 | 8113 | 79.0164
814.332 | 8113.61 | 79.0179
814.42 | 8114.681 | 79.0171
814.509 | 8116.246 | 79.0214
814.619 | 8116.822 | 79.0233
814.71 | 8117.926 | 79.0251
814.806 | 8118.898 | 79.0305
814.915 | 8119.754 | 79.0334
815.004 | 8120.99 | 79.0318
815.123 | 8121.583 | 79.0362
815.209 | 8122.39 | 79.0359
815.307 | 8124.202 | 79.0401
815.406 | 8124.894 | 79.0434
815.542 | 8125.767 | 79.0436
815.631 | 8126.524 | 79.0451
815.715 | 8127.463 | 79.0464
815.83 | 8129.094 | 79.05
815.925 | 8129.868 | 79.0512
816.013 | 8130.956 | 79.0529
816.107 | 8131.631 | 79.0539
816.203 | 8132.471 | 79.0579
816.316 | 8133.888 | 79.0575
816.439 | 8135.206 | 79.0575
816.533 | 8135.98 | 79.062
816.604 | 8137.116 | 79.0634
816.712 | 8137.742 | 79.0637
816.802 | 8138.813 | 79.067
816.915 | 8139.373 | 79.0689
817 | 8141.136 | 79.0737
817.101 | 8141.959 | 79.0743
817.234 | 8143.178 | 79.0759
817.326 | 8144.035 | 79.0814
817.427 | 8144.677 | 79.083
817.53 | 8146.242 | 79.0862
817.643 | 8146.868 | 79.0881
817.733 | 8147.889 | 79.0874
817.816 | 8148.45 | 79.0906
817.906 | 8149.537 | 79.0908
818.024 | 8150.723 | 79.0954
818.102 | 8151.596 | 79.0974
818.219 | 8153.144 | 79.0991
818.342 | 8153.721 | 79.1015
818.435 | 8154.874 | 79.1048
818.526 | 8156.208 | 79.1045
818.632 | 8156.933 | 79.1098
818.74 | 8158.234 | 79.1125
818.807 | 8158.234 | 79.1122
818.928 | 8160.096 | 79.1155
819.019 | 8161.002 | 79.1156
819.115 | 8162.221 | 79.1188
819.2 | 8162.847 | 79.1207
819.334 | 8164.016 | 79.1214
819.417 | 8165.285 | 79.1268
819.514 | 8165.894 | 79.1309
819.618 | 8166.569 | 79.1356
819.72 | 8168.134 | 79.137
819.835 | 8168.744 | 79.1376
819.913 | 8169.815 | 79.1398
820.011 | 8171.182 | 79.1419
820.149 | 8171.791 | 79.1447
820.229 | 8172.961 | 79.1485
820.33 | 8173.587 | 79.1511
820.416 | 8174.443 | 79.1526
820.516 | 8175.942 | 79.1559
820.618 | 8176.865 | 79.1592
820.711 | 8178.216 | 79.162
820.826 | 8179.105 | 79.1647
820.936 | 8179.797 | 79.1662
821.028 | 8180.999 | 79.171
821.121 | 8181.576 | 79.1703
821.212 | 8183.223 | 79.1737
821.307 | 8183.981 | 79.1764
821.417 | 8185.266 | 79.1803
821.52 | 8186.057 | 79.1775
821.612 | 8186.93 | 79.1808
821.717 | 8187.852 | 79.182
821.825 | 8188.429 | 79.1856
821.911 | 8189.384 | 79.1875
822.009 | 8190.784 | 79.1914
822.105 | 8192.184 | 79.1898
822.216 | 8192.662 | 79.1935
822.323 | 8193.865 | 79.1959
822.415 | 8194.985 | 79.1973
822.505 | 8195.792 | 79.2001
822.611 | 8196.27 | 79.2032
822.717 | 8198.049 | 79.2044
822.812 | 8198.856 | 79.2051
822.905 | 8199.828 | 79.2046
823.003 | 8201.145 | 79.2085
823.127 | 8201.706 | 79.2087
823.222 | 8202.859 | 79.2131
823.305 | 8204.143 | 79.2168
823.4 | 8204.769 | 79.2174
823.52 | 8205.362 | 79.2199
823.616 | 8206.334 | 79.217
823.701 | 8207.306 | 79.2231
823.838 | 8209.201 | 79.2278
823.922 | 8209.843 | 79.2261
824.008 | 8210.914 | 79.226
824.116 | 8211.836 | 79.2302
824.207 | 8212.446 | 79.2315
824.319 | 8213.846 | 79.2355
824.448 | 8215.032 | 79.2374
824.507 | 8215.608 | 79.2406
824.612 | 8216.514 | 79.2424
824.73 | 8218.063 | 79.2411
824.803 | 8218.557 | 79.2465
824.912 | 8219.974 | 79.2494
825.001 | 8220.929 | 79.2507
825.108 | 8221.72 | 79.2511
825.223 | 8223.054 | 79.2552
825.323 | 8223.598 | 79.2584
825.432 | 8225.278 | 79.2591
825.5 | 8225.854 | 79.2613
825.626 | 8226.991 | 79.2709
825.715 | 8227.518 | 79.2691
825.807 | 8228.918 | 79.2705
825.935 | 8229.89 | 79.2762
826.022 | 8230.467 | 79.279
826.14 | 8232.246 | 79.282
826.205 | 8232.872 | 79.2822
826.335 | 8233.91 | 79.289
826.426 | 8235.376 | 79.2869
826.508 | 8235.804 | 79.2919
826.624 | 8236.66 | 79.2918
826.735 | 8238.176 | 79.2962
826.812 | 8238.851 | 79.295
826.918 | 8240.284 | 79.3043
827.029 | 8240.746 | 79.3068
827.125 | 8242.096 | 79.3097
827.212 | 8242.591 | 79.3106
827.32 | 8244.123 | 79.3124
827.41 | 8244.732 | 79.3154
827.536 | 8245.786 | 79.3178
827.619 | 8246.478 | 79.3208
827.713 | 8248.274 | 79.3267
827.831 | 8249.13 | 79.3264
827.9 | 8249.839 | 79.3302
828.021 | 8251.058 | 79.332
828.119 | 8251.618 | 79.3348
828.239 | 8253.001 | 79.3359
828.326 | 8254.171 | 79.3407
828.442 | 8254.797 | 79.3427
828.517 | 8255.868 | 79.3447
828.612 | 8257.235 | 79.3488
828.713 | 8257.712 | 79.3505
828.82 | 8259.146 | 79.3533
828.917 | 8259.986 | 79.3538
829.022 | 8260.546 | 79.3577
829.11 | 8262.226 | 79.3633
829.223 | 8262.671 | 79.3628
829.32 | 8263.906 | 79.3676
829.414 | 8264.927 | 79.3695
829.51 | 8266.179 | 79.3748
829.62 | 8266.674 | 79.3771
829.718 | 8267.926 | 79.3825
829.815 | 8268.897 | 79.3816
829.911 | 8270.215 | 79.385
830.019 | 8270.808 | 79.3903
830.116 | 8271.928 | 79.391
830.23 | 8272.554 | 79.3959
830.315 | 8274.235 | 79.4
830.406 | 8274.959 | 79.4024
830.507 | 8276.145 | 79.4014
830.642 | 8276.722 | 79.405
830.708 | 8277.908 | 79.4106
830.81 | 8279.193 | 79.413
830.918 | 8279.638 | 79.4142
831.022 | 8280.857 | 79.4161
831.119 | 8282.01 | 79.4226
831.207 | 8282.866 | 79.4209
831.316 | 8283.887 | 79.4303
831.403 | 8284.81 | 79.4289
831.51 | 8285.485 | 79.4338
831.618 | 8286.605 | 79.4365
831.707 | 8287.462 | 79.4392
831.803 | 8288.928 | 79.4395
831.927 | 8289.34 | 79.4434
832.004 | 8290.773 | 79.4448
832.145 | 8292.091 | 79.4517
832.228 | 8292.733 | 79.4528
832.302 | 8293.788 | 79.4595
832.42 | 8294.463 | 79.46
832.517 | 8295.913 | 79.4637
832.639 | 8296.802 | 79.4662
832.716 | 8297.477 | 79.467
832.804 | 8299.191 | 79.4705
832.902 | 8299.932 | 79.4742
833.026 | 8300.706 | 79.4758
833.101 | 8301.431 | 79.4791
833.213 | 8302.963 | 79.4824
833.314 | 8303.622 | 79.4849
833.4 | 8304.923 | 79.4915
833.501 | 8305.384 | 79.4891
833.645 | 8306.752 | 79.4935
833.714 | 8307.608 | 79.497
833.81 | 8308.712 | 79.501
833.924 | 8310.013 | 79.5049
834.014 | 8310.491 | 79.5038
834.126 | 8312.039 | 79.5088
834.23 | 8313.061 | 79.5139
834.319 | 8313.555 | 79.5121
834.401 | 8315.12 | 79.5151
834.528 | 8315.993 | 79.5209
834.603 | 8316.503 | 79.5192
834.701 | 8317.36 | 79.5251
834.842 | 8319.024 | 79.5264
834.914 | 8319.534 | 79.5291
835.004 | 8320.49 | 79.5333
835.132 | 8322.12 | 79.5337
835.212 | 8322.763 | 79.536
835.324 | 8323.784 | 79.5405
835.435 | 8325.184 | 79.5411
835.525 | 8326.074 | 79.5458
835.636 | 8326.766 | 79.5512
835.724 | 8327.787 | 79.5502
835.804 | 8328.364 | 79.551
835.93 | 8330.11 | 79.5557
836.013 | 8330.736 | 79.5625
836.127 | 8331.806 | 79.5635
836.201 | 8332.531 | 79.5678
836.303 | 8333.322 | 79.5695
836.426 | 8335.051 | 79.5759
836.515 | 8335.957 | 79.5776
836.603 | 8336.518 | 79.5763
836.724 | 8338 | 79.5837
836.817 | 8338.478 | 79.5846
836.913 | 8340.24 | 79.5883
837.026 | 8340.833 | 79.5914
837.101 | 8341.657 | 79.596
837.218 | 8343.304 | 79.6014
837.315 | 8343.897 | 79.5968
837.412 | 8344.886 | 79.6042
837.51 | 8346.006 | 79.6093
837.622 | 8347.142 | 79.6079
837.734 | 8347.719 | 79.6123
837.823 | 8348.773 | 79.6165
837.911 | 8350.19 | 79.6145
838.017 | 8350.635 | 79.6195
838.111 | 8351.557 | 79.6202
838.21 | 8353.204 | 79.626
838.308 | 8353.995 | 79.6276
838.426 | 8354.588 | 79.6343
838.523 | 8355.593 | 79.6296
838.606 | 8356.334 | 79.6328
838.707 | 8357.998 | 79.635
838.816 | 8358.574 | 79.6369
838.919 | 8359.991 | 79.6397
839.022 | 8360.897 | 79.6438
839.112 | 8361.507 | 79.6435
839.206 | 8362.973 | 79.6491
839.314 | 8363.549 | 79.6476
839.419 | 8364.472 | 79.6525
839.507 | 8366.152 | 79.6548
839.634 | 8366.761 | 79.659
839.706 | 8367.832 | 79.6608
839.818 | 8368.705 | 79.6631
839.907 | 8370.221 | 79.668
840.006 | 8370.962 | 79.6682
840.132 | 8372.444 | 79.6746
840.211 | 8373.169 | 79.6772
840.307 | 8373.96 | 79.6769
840.419 | 8374.767 | 79.6827
840.51 | 8375.64 | 79.6829
840.608 | 8377.188 | 79.6861
840.706 | 8377.814 | 79.6916
840.8 | 8379.099 | 79.6918
840.901 | 8379.906 | 79.6938
841.007 | 8381.175 | 79.6936
841.117 | 8381.784 | 79.6935
841.21 | 8382.888 | 79.6993
841.328 | 8383.712 | 79.7017
841.434 | 8384.815 | 79.7022
841.51 | 8385.441 | 79.7111
841.601 | 8386.808 | 79.709
841.705 | 8387.352 | 79.7115
841.823 | 8388.686 | 79.7171
841.924 | 8389.559 | 79.7243
842.004 | 8390.943 | 79.7292
842.133 | 8392.244 | 79.7341
842.218 | 8392.788 | 79.7379
842.331 | 8393.842 | 79.7413
842.409 | 8394.419 | 79.7404
842.524 | 8396.313 | 79.7427
842.601 | 8396.313 | 79.7448
842.742 | 8398.224 | 79.74
842.842 | 8398.784 | 79.7398
842.911 | 8399.509 | 79.7453
843.028 | 8401.189 | 79.7449
843.116 | 8401.766 | 79.7391
843.227 | 8402.82 | 79.7464
843.333 | 8404.237 | 79.7507
843.418 | 8404.764 | 79.744
843.529 | 8405.736 | 79.7503
843.619 | 8407.284 | 79.7524
843.727 | 8407.811 | 79.7511
843.801 | 8408.849 | 79.7552
843.918 | 8410.265 | 79.7565
844.033 | 8411.139 | 79.7845
844.118 | 8411.962 | 79.7925
844.206 | 8412.621 | 79.7983
844.33 | 8413.692 | 79.8024
844.413 | 8414.417 | 79.7874
844.523 | 8416.014 | 79.8108
844.604 | 8416.69 | 79.8142
844.727 | 8417.695 | 79.7966
844.819 | 8419.095 | 79.8017
844.921 | 8419.573 | 79.7989
845.006 | 8420.297 | 79.7867
845.129 | 8421.846 | 79.7918
845.218 | 8423.098 | 79.7932
845.32 | 8423.74 | 79.7936
845.418 | 8424.926 | 79.7989
845.518 | 8425.882 | 79.7977
845.614 | 8427.183 | 79.7976
845.724 | 8427.726 | 79.8079
845.818 | 8428.517 | 79.8063
845.9 | 8429.258 | 79.8061
846.016 | 8430.939 | 79.8103
846.128 | 8431.515 | 79.8135
846.221 | 8432.932 | 79.816
846.309 | 8433.854 | 79.8199
846.413 | 8434.744 | 79.8204
846.508 | 8435.337 | 79.8244
846.608 | 8437.001 | 79.8246
846.727 | 8437.544 | 79.826
846.8 | 8438.368 | 79.8287
846.913 | 8440.032 | 79.8302
847.017 | 8440.69 | 79.8329
847.108 | 8442.157 | 79.8355
847.246 | 8442.7 | 79.8352
847.31 | 8443.771 | 79.8392
847.422 | 8444.496 | 79.8409
847.505 | 8445.962 | 79.845
847.63 | 8446.522 | 79.8432
847.714 | 8448.202 | 79.8498
847.821 | 8448.795 | 79.8496
847.915 | 8449.915 | 79.8531
848.029 | 8450.673 | 79.8537
848.105 | 8451.579 | 79.8573
848.208 | 8453.144 | 79.8598
848.303 | 8453.967 | 79.8615
848.4 | 8454.544 | 79.8631
848.519 | 8455.598 | 79.8635
848.61 | 8457.147 | 79.8652
848.704 | 8457.921 | 79.8709
848.813 | 8458.744 | 79.871
848.916 | 8459.963 | 79.874
849.006 | 8460.573 | 79.8738
849.102 | 8461.446 | 79.876
849.249 | 8463.307 | 79.8799
849.31 | 8463.307 | 79.8788
849.411 | 8464.938 | 79.8855
849.541 | 8465.745 | 79.8858
849.634 | 8466.503 | 79.89
849.72 | 8467.442 | 79.8911
849.815 | 8468.282 | 79.8935
849.902 | 8470.127 | 79.8929
850.039 | 8470.72 | 79.8962
850.121 | 8471.511 | 79.8977
850.229 | 8473.059 | 79.8991
850.312 | 8473.735 | 79.9064
850.438 | 8474.871 | 79.9092
850.532 | 8475.497 | 79.9122
850.636 | 8477.062 | 79.9123
850.734 | 8478.083 | 79.9143
850.806 | 8478.561 | 79.9152
850.905 | 8479.582 | 79.9193
851.028 | 8481.065 | 79.9221
851.14 | 8481.954 | 79.9266
851.203 | 8482.498 | 79.9282
851.305 | 8483.338 | 79.9298
851.424 | 8485.117 | 79.9283
851.545 | 8485.694 | 79.9348
851.607 | 8486.863 | 79.9361
851.724 | 8487.835 | 79.9378
851.835 | 8489.054 | 79.9356
851.931 | 8490.042 | 79.9399
852.037 | 8490.883 | 79.9411
852.145 | 8491.459 | 79.9379
852.208 | 8493.008 | 79.9433
852.318 | 8494.226 | 79.9462
852.403 | 8494.836 | 79.9472
852.537 | 8496.006 | 79.9481
852.637 | 8496.631 | 79.9511
852.716 | 8498.262 | 79.9553
852.826 | 8499.004 | 79.956
852.926 | 8499.992 | 79.9555
853.02 | 8501.277 | 79.9577
853.141 | 8501.771 | 79.9582
853.203 | 8502.809 | 79.96
853.318 | 8503.55 | 79.9669
853.422 | 8505.296 | 79.966
853.521 | 8505.988 | 79.9656
853.631 | 8506.713 | 79.9692
853.733 | 8507.734 | 79.9669
853.827 | 8508.459 | 79.9738
853.922 | 8510.106 | 79.9719
854.008 | 8510.683 | 79.973
854.109 | 8511.72 | 79.9743
854.218 | 8513.252 | 79.9746
854.32 | 8513.895 | 79.979
854.412 | 8514.9 | 79.9807
854.513 | 8516.185 | 79.9793
854.621 | 8516.629 | 79.9849
854.723 | 8518.046 | 79.9827
854.824 | 8518.82 | 79.9851
854.91 | 8519.841 | 79.9853
855.007 | 8520.962 | 79.9875
855.123 | 8521.538 | 79.9878
855.22 | 8522.312 | 79.9898
855.305 | 8524.141 | 79.9912
855.408 | 8524.948 | 79.9925
855.53 | 8525.508 | 79.9938
855.616 | 8527.221 | 79.994
855.722 | 8527.798 | 79.9959
855.805 | 8528.918 | 79.998
855.926 | 8529.544 | 79.9985
856.02 | 8530.334 | 79.9991
856.106 | 8532.13 | 79.998
856.217 | 8532.624 | 79.9977
856.316 | 8533.843 | 80.0007
856.411 | 8534.864 | 80.001
856.523 | 8535.902 | 79.9978
856.603 | 8536.808 | 79.9948
856.703 | 8537.517 | 79.986
856.821 | 8538.637 | 79.9859
856.904 | 8539.296 | 79.9789
857.041 | 8541.206 | 79.9792
857.13 | 8541.717 | 79.9717
857.238 | 8543.463 | 79.9691
857.312 | 8544.171 | 79.9712
857.403 | 8544.699 | 79.9692
857.525 | 8545.835 | 79.9698
857.61 | 8546.922 | 79.9649
857.732 | 8547.812 | 79.965
857.808 | 8549.146 | 79.9641
857.907 | 8549.855 | 79.9574
858.025 | 8550.662 | 79.9578
858.132 | 8551.831 | 79.9562
858.213 | 8552.358 | 79.95
858.332 | 8554.055 | 79.9502
858.413 | 8554.516 | 79.949
858.536 | 8555.982 | 79.9405
858.622 | 8556.559 | 79.9443
858.726 | 8558.305 | 79.9392
858.803 | 8558.849 | 79.9377
858.907 | 8559.87 | 79.9291
859.028 | 8560.677 | 79.8621
859.106 | 8561.352 | 79.8494
859.203 | 8562.555 | 79.845
859.301 | 8563.79 | 79.8414
859.442 | 8564.96 | 79.8356
859.53 | 8565.504 | 79.8359
859.622 | 8567.283 | 79.8327
859.741 | 8567.777 | 79.83
859.802 | 8568.815 | 79.8302
859.927 | 8569.506 | 79.8277
860.006 | 8570.709 | 79.8259
860.121 | 8572.257 | 79.8259
860.215 | 8572.768 | 79.8242
860.323 | 8573.74 | 79.8252
860.403 | 8574.316 | 79.8225
860.531 | 8576.063 | 79.8195
860.622 | 8577.1 | 79.8187
860.711 | 8577.66 | 79.8177
860.833 | 8578.715 | 79.8211
860.91 | 8579.456 | 79.8194
861.015 | 8581.218 | 79.8153
861.12 | 8581.877 | 79.8173
861.203 | 8582.652 | 79.8132
861.331 | 8583.772 | 79.8107
861.433 | 8585.122 | 79.8108
861.528 | 8585.781 | 79.8098
861.601 | 8586.803 | 79.7952
861.714 | 8587.89 | 79.7697
861.826 | 8588.746 | 79.7575
861.91 | 8589.323 | 79.756
862.017 | 8590.954 | 79.7487
862.159 | 8591.464 | 79.7419
862.22 | 8592.65 | 79.7363
862.315 | 8594.215 | 79.7338
862.415 | 8594.677 | 79.7268
862.518 | 8595.863 | 79.7262
862.63 | 8596.9 | 79.7231
862.712 | 8597.559 | 79.7195
862.829 | 8599.091 | 79.7153
862.949 | 8599.75 | 79.7129
863.019 | 8600.936 | 79.7112
863.128 | 8601.677 | 79.7084
863.211 | 8602.863 | 79.7079
863.304 | 8603.341 | 79.7057
863.427 | 8604.741 | 79.7014
863.506 | 8605.334 | 79.699
863.613 | 8607.015 | 79.7008
863.704 | 8607.591 | 79.6933
863.812 | 8608.612 | 79.6941
863.904 | 8610.062 | 79.6884
864.04 | 8610.787 | 79.687
864.105 | 8611.923 | 79.6844
864.217 | 8612.5 | 79.6848
864.324 | 8613.801 | 79.6847
864.409 | 8614.839 | 79.6804
864.506 | 8615.91 | 79.6771
864.601 | 8617.228 | 79.6732
864.723 | 8617.804 | 79.6724
864.811 | 8618.974 | 79.67
864.905 | 8619.567 | 79.6689
865.01 | 8620.39 | 79.668
865.135 | 8621.939 | 79.6668
865.252 | 8623.026 | 79.6666
865.318 | 8623.751 | 79.6638
865.412 | 8624.624 | 79.6603
865.51 | 8625.349 | 79.6606
865.633 | 8626.848 | 79.6566
865.718 | 8627.424 | 79.6553
865.802 | 8628.89 | 79.6569
865.907 | 8629.566 | 79.6525
866.034 | 8630.916 | 79.6506
866.104 | 8632.069 | 79.6515
866.211 | 8632.695 | 79.6495
866.301 | 8633.766 | 79.6438
866.427 | 8635.002 | 79.6462
866.518 | 8635.611 | 79.643
866.605 | 8636.27 | 79.6436
866.739 | 8638 | 79.6407
866.822 | 8638.626 | 79.6399
866.906 | 8639.746 | 79.6358
867.013 | 8640.8 | 79.6335
867.104 | 8641.821 | 79.6341
867.234 | 8643.419 | 79.6302
867.307 | 8643.419 | 79.6319
867.425 | 8645.313 | 79.6267
867.536 | 8646.137 | 79.6266
867.623 | 8646.994 | 79.6254
867.715 | 8647.735 | 79.6192
867.839 | 8648.872 | 79.6191
867.932 | 8650.206 | 79.6142
868.024 | 8650.964 | 79.6157
868.115 | 8651.458 | 79.6126
868.223 | 8653.006 | 79.6078
868.308 | 8653.632 | 79.6031
868.421 | 8655.246 | 79.6016
868.533 | 8655.757 | 79.5949
868.619 | 8657.075 | 79.5654
868.719 | 8657.503 | 79.5622
868.828 | 8659.183 | 79.5623
868.913 | 8659.694 | 79.5617
869.039 | 8660.864 | 79.5638
869.106 | 8661.49 | 79.5546
869.229 | 8662.692 | 79.5544
869.317 | 8664.24 | 79.5518
869.445 | 8664.85 | 79.5538
869.518 | 8665.921 | 79.5549
869.602 | 8666.58 | 79.5539
869.725 | 8667.716 | 79.5527
869.838 | 8668.952 | 79.5522
869.915 | 8670.022 | 79.5521
870.032 | 8670.566 | 79.5504
870.113 | 8672.213 | 79.5508
870.215 | 8673.202 | 79.5521
870.312 | 8673.663 | 79.5494
870.42 | 8674.964 | 79.551
870.51 | 8675.425 | 79.5501
870.617 | 8677.204 | 79.5473
870.711 | 8678.012 | 79.5485
870.804 | 8678.588 | 79.5483
870.927 | 8679.642 | 79.5477
871.027 | 8680.334 | 79.5482
871.109 | 8682.146 | 79.5445
871.204 | 8682.146 | 79.5442
871.309 | 8683.876 | 79.5446
871.413 | 8684.37 | 79.541
871.512 | 8685.984 | 79.5443
871.616 | 8686.479 | 79.5472
871.708 | 8687.912 | 79.5437
871.829 | 8688.488 | 79.545
871.911 | 8690.152 | 79.5419
872.006 | 8690.844 | 79.5425
872.143 | 8691.437 | 79.5417
872.226 | 8692.508 | 79.544
872.317 | 8693.644 | 79.5467
872.406 | 8695.127 | 79.5443
872.532 | 8695.703 | 79.543
872.615 | 8696.84 | 79.545
872.703 | 8697.367 | 79.5447
872.806 | 8699.097 | 79.5455
872.902 | 8699.673 | 79.5465
873.021 | 8700.316 | 79.5432
873.117 | 8701.287 | 79.5418
873.213 | 8702.243 | 79.5448
873.315 | 8703.857 | 79.5462
873.411 | 8704.829 | 79.5455
873.525 | 8705.455 | 79.5458
873.616 | 8706.361 | 79.5461
873.734 | 8708.025 | 79.5458
873.814 | 8708.552 | 79.5443
873.911 | 8709.969 | 79.5434
874.001 | 8710.562 | 79.5437
874.113 | 8711.748 | 79.5414
874.229 | 8713.016 | 79.5417
874.313 | 8713.477 | 79.5422
874.406 | 8714.943 | 79.5418
874.515 | 8715.717 | 79.541
874.622 | 8716.788 | 79.5413
874.715 | 8717.925 | 79.5388
874.807 | 8718.831 | 79.5368
874.906 | 8720.099 | 79.538
875 | 8720.758 | 79.5354
875.105 | 8721.417 | 79.5352
875.23 | 8722.652 | 79.5352
875.316 | 8723.344 | 79.5378
875.428 | 8724.975 | 79.5352
875.525 | 8725.618 | 79.5337
875.63 | 8726.688 | 79.5358
875.713 | 8727.347 | 79.5369
875.836 | 8729.11 | 79.5342
875.904 | 8729.653 | 79.5339
876.028 | 8730.658 | 79.5355
876.105 | 8731.334 | 79.5335
876.237 | 8732.8 | 79.5343
876.331 | 8733.426 | 79.5329
876.402 | 8734.332 | 79.5341
876.527 | 8735.715 | 79.5362
876.603 | 8736.802 | 79.5348
876.723 | 8737.906 | 79.5335
876.808 | 8738.581 | 79.5354
876.939 | 8739.899 | 79.5362
877.002 | 8740.46 | 79.5328
877.125 | 8742.124 | 79.5334
877.214 | 8742.717 | 79.5314
877.318 | 8744.331 | 79.5342
877.431 | 8744.809 | 79.5338
877.504 | 8745.534 | 79.5303
877.627 | 8746.671 | 79.5299
877.729 | 8747.955 | 79.5307
877.817 | 8748.911 | 79.5305
877.926 | 8749.586 | 79.5312
878.02 | 8751.234 | 79.5285
878.144 | 8751.859 | 79.5304
878.221 | 8752.683 | 79.5295
878.326 | 8754.281 | 79.5286
878.42 | 8755.055 | 79.5276
878.517 | 8755.862 | 79.5257
878.634 | 8757.114 | 79.5305
878.715 | 8757.888 | 79.5289
878.832 | 8758.531 | 79.5288
878.924 | 8759.7 | 79.5234
879.019 | 8760.31 | 79.5234
879.111 | 8761.99 | 79.5168
879.224 | 8762.55 | 79.5138
879.313 | 8763.44 | 79.513
879.431 | 8765.071 | 79.5127
879.535 | 8765.729 | 79.512
879.627 | 8766.751 | 79.5114
879.715 | 8768.003 | 79.5091
879.818 | 8769.024 | 79.5089
879.921 | 8769.584 | 79.5068
880.031 | 8770.721 | 79.51
880.131 | 8771.561 | 79.503
880.209 | 8773.093 | 79.5038
880.307 | 8773.669 | 79.5019
880.401 | 8774.378 | 79.5054
880.508 | 8775.564 | 79.5045
880.611 | 8776.881 | 79.5038
880.712 | 8778.15 | 79.5029
880.812 | 8778.562 | 79.4998
880.909 | 8779.352 | 79.503
881.034 | 8780.884 | 79.4994
881.106 | 8782.103 | 79.5041
881.206 | 8782.795 | 79.4984
881.321 | 8783.487 | 79.5003
881.406 | 8784.278 | 79.4973
881.5 | 8785.464 | 79.498
881.606 | 8786.913 | 79.4945
881.726 | 8787.506 | 79.4925
881.811 | 8789.154 | 79.4911
881.907 | 8789.681 | 79.4876
882.018 | 8790.85 | 79.4896
882.126 | 8791.839 | 79.4872
882.223 | 8792.679 | 79.4895
882.313 | 8793.354 | 79.4855
882.4 | 8795.067 | 79.4832
882.515 | 8795.677 | 79.483
882.606 | 8796.55 | 79.4786
882.706 | 8797.917 | 79.4759
882.84 | 8798.493 | 79.4722
882.928 | 8799.465 | 79.459
883.038 | 8800.981 | 79.4435
883.123 | 8801.557 | 79.4444
883.24 | 8802.694 | 79.4431
883.334 | 8803.485 | 79.4447
883.421 | 8804.374 | 79.4431
883.512 | 8805.28 | 79.4428
883.633 | 8806.944 | 79.4451
883.705 | 8807.52 | 79.4461
883.803 | 8808.525 | 79.4418
883.907 | 8809.827 | 79.4422
884.028 | 8810.634 | 79.4444
884.135 | 8812.116 | 79.4441
884.207 | 8812.116 | 79.4456
884.329 | 8813.78 | 79.4424
884.432 | 8815.197 | 79.4448
884.508 | 8815.197 | 79.4428
884.625 | 8816.959 | 79.4414
884.715 | 8817.421 | 79.4438
884.826 | 8819.002 | 79.4434
884.902 | 8819.793 | 79.4406
885.033 | 8820.83 | 79.4425
885.136 | 8821.423 | 79.4428
885.219 | 8823.021 | 79.4435
885.305 | 8823.532 | 79.4431
885.419 | 8825.064 | 79.4414
885.52 | 8826.052 | 79.443
885.601 | 8826.761 | 79.4409
885.737 | 8827.65 | 79.4434
885.83 | 8828.441 | 79.4418
885.902 | 8829.33 | 79.4494
886.027 | 8830.747 | 79.4421
886.128 | 8832.312 | 79.4457
886.214 | 8833.004 | 79.4479
886.332 | 8833.547 | 79.4507
886.424 | 8834.684 | 79.4495
886.527 | 8835.952 | 79.4476
886.624 | 8836.941 | 79.4495
886.707 | 8837.55 | 79.4505
886.825 | 8839.016 | 79.4526
886.914 | 8840.021 | 79.453
887.004 | 8840.565 | 79.4553
887.127 | 8841.668 | 79.4567
887.233 | 8842.97 | 79.4582
887.312 | 8843.991 | 79.4596
887.421 | 8845.259 | 79.4633
887.534 | 8845.737 | 79.4625
887.618 | 8846.874 | 79.4653
887.707 | 8847.401 | 79.4635
887.808 | 8849.295 | 79.4653
887.932 | 8849.773 | 79.4675
888.022 | 8850.728 | 79.4672
888.128 | 8851.931 | 79.4693
888.211 | 8852.837 | 79.4708
888.333 | 8853.529 | 79.4668
888.41 | 8854.402 | 79.47
888.515 | 8855.983 | 79.4712
888.622 | 8856.51 | 79.4714
888.717 | 8857.828 | 79.475
888.813 | 8858.75 | 79.4725
888.918 | 8859.492 | 79.4742
889.024 | 8860.908 | 79.4765
889.107 | 8861.814 | 79.4802
889.221 | 8862.523 | 79.478
889.31 | 8864.137 | 79.4782
889.408 | 8864.812 | 79.4776
889.517 | 8865.85 | 79.4792
889.608 | 8866.822 | 79.4844
889.703 | 8867.744 | 79.4809
889.821 | 8868.552 | 79.4772
889.914 | 8869.754 | 79.482
890.023 | 8870.314 | 79.4822
890.119 | 8871.27 | 79.4814
890.207 | 8873.114 | 79.4854
890.317 | 8873.708 | 79.4874
890.429 | 8874.828 | 79.4851
890.509 | 8875.832 | 79.4884
890.637 | 8877.035 | 79.4897
890.717 | 8877.694 | 79.4885
890.803 | 8878.765 | 79.4918
890.917 | 8879.44 | 79.4889
891.037 | 8881.005 | 79.4931
891.116 | 8881.697 | 79.4957
891.2 | 8882.735 | 79.4935
891.323 | 8883.459 | 79.4952
891.402 | 8884.299 | 79.4958
891.504 | 8885.914 | 79.4974
891.61 | 8886.606 | 79.4965
891.703 | 8887.314 | 79.4973
891.814 | 8888.714 | 79.4999
891.903 | 8889.785 | 79.5016
892.038 | 8891.136 | 79.4998
892.111 | 8891.136 | 79.498
892.206 | 8892.75 | 79.4997
892.324 | 8893.969 | 79.502
892.41 | 8893.969 | 79.5037
892.533 | 8895.781 | 79.5022
892.626 | 8897.28 | 79.5033
892.7 | 8897.28 | 79.502
892.827 | 8898.861 | 79.5079
892.93 | 8899.405 | 79.5101
893.024 | 8901.266 | 79.5102
893.12 | 8901.925 | 79.5111
893.211 | 8902.617 | 79.5091
893.306 | 8903.671 | 79.514
893.422 | 8904.907 | 79.5129
893.513 | 8905.417 | 79.5133
893.622 | 8906.949 | 79.5171
893.707 | 8907.592 | 79.519
893.819 | 8909.206 | 79.5225
893.946 | 8909.7 | 79.5251
894.026 | 8910.837 | 79.5255
894.101 | 8911.43 | 79.5257
894.227 | 8912.995 | 79.5303
894.318 | 8913.851 | 79.5306
894.41 | 8914.362 | 79.5303
894.517 | 8915.877 | 79.5325
894.622 | 8916.503 | 79.5341
894.722 | 8917.887 | 79.5375
894.842 | 8918.595 | 79.537
894.933 | 8919.798 | 79.5403
895.022 | 8921.215 | 79.5411
895.13 | 8921.824 | 79.5397
895.213 | 8923.307 | 79.5423
895.306 | 8923.307 | 79.5428
895.42 | 8924.921 | 79.5456
895.515 | 8926.206 | 79.5488
895.628 | 8926.683 | 79.5493
895.725 | 8927.902 | 79.553
895.821 | 8928.907 | 79.5548
895.92 | 8930.159 | 79.5541
896.014 | 8930.983 | 79.5559
896.129 | 8931.576 | 79.5589
896.228 | 8932.663 | 79.5573
896.313 | 8933.338 | 79.5594
896.419 | 8934.936 | 79.561
896.523 | 8935.612 | 79.5631
896.62 | 8936.946 | 79.5648
896.745 | 8937.654 | 79.567
896.819 | 8938.494 | 79.568
896.908 | 8940.092 | 79.571
897.02 | 8940.751 | 79.5716
897.122 | 8941.591 | 79.5753
897.208 | 8942.283 | 79.5767
897.304 | 8944.062 | 79.5809
897.418 | 8944.754 | 79.5778
897.512 | 8946.187 | 79.5774
897.602 | 8946.747 | 79.5749
897.719 | 8947.801 | 79.5736
897.822 | 8948.411 | 79.5736
897.908 | 8949.267 | 79.5759
898.015 | 8950.141 | 79.5784
898.106 | 8952.068 | 79.5777
898.203 | 8952.694 | 79.5763
898.305 | 8953.896 | 79.5806
898.419 | 8954.687 | 79.5811
898.508 | 8955.247 | 79.5829
898.628 | 8956.828 | 79.5882
898.704 | 8957.866 | 79.5855
898.821 | 8958.426 | 79.59
898.903 | 8959.25 | 79.5886
899.029 | 8961.012 | 79.5955
899.113 | 8961.704 | 79.596
899.229 | 8963.137 | 79.5997
899.319 | 8963.747 | 79.6
899.404 | 8964.884 | 79.6001
899.538 | 8966.251 | 79.6051
899.605 | 8966.761 | 79.6021
899.707 | 8967.914 | 79.6066
899.842 | 8968.524 | 79.6043
899.931 | 8969.496 | 79.607
900.022 | 8970.385 | 79.6089
900.114 | 8971.242 | 79.6121
900.203 | 8972.164 | 79.6134
900.327 | 8974.289 | 79.6151
900.403 | 8974.8 | 79.6193
900.524 | 8975.97 | 79.6224
900.627 | 8977.386 | 79.6234
900.729 | 8977.93 | 79.6287
900.828 | 8978.968 | 79.6344
900.918 | 8979.462 | 79.6333
901.042 | 8980.862 | 79.6379
901.11 | 8981.455 | 79.6396
901.2 | 8982.723 | 79.64
901.332 | 8984.041 | 79.6432
901.422 | 8984.98 | 79.6411
901.528 | 8985.655 | 79.6436
901.625 | 8987.286 | 79.645
901.724 | 8988.077 | 79.6448
901.835 | 8988.67 | 79.6464
901.927 | 8989.938 | 79.6483
902.024 | 8990.861 | 79.6477
902.122 | 8992.212 | 79.6496
902.207 | 8992.722 | 79.6527
902.317 | 8994.007 | 79.6522
902.427 | 8994.979 | 79.6548
902.521 | 8996.264 | 79.6559
902.635 | 8996.709 | 79.6546
902.709 | 8997.384 | 79.6572
902.826 | 8999.031 | 79.6596
902.919 | 8999.608 | 79.6603
903.014 | 9001.206 | 79.6626
903.131 | 9001.667 | 79.6624
903.217 | 9002.655 | 79.6638
903.304 | 9003.199 | 79.6704
903.424 | 9004.714 | 79.6689
903.518 | 9006.18 | 79.6692
903.612 | 9006.971 | 79.6721
903.724 | 9007.515 | 79.6738
903.82 | 9009.195 | 79.677
903.916 | 9009.788 | 79.6776
904.004 | 9010.579 | 79.6794
904.128 | 9011.633 | 79.6787
904.229 | 9012.374 | 79.6774
904.309 | 9014.087 | 79.6824
904.423 | 9014.581 | 79.6821
904.519 | 9015.866 | 79.6816
904.617 | 9016.855 | 79.6829
904.714 | 9018.14 | 79.6858
904.824 | 9018.782 | 79.6888
904.92 | 9020.199 | 79.6883
905.017 | 9020.825 | 79.6914
905.112 | 9021.731 | 79.6931
905.217 | 9022.62 | 79.6939
905.321 | 9023.213 | 79.698
905.421 | 9024.844 | 79.6984
905.513 | 9025.799 | 79.699
905.617 | 9026.623 | 79.7044
905.705 | 9027.199 | 79.7015
905.824 | 9028.731 | 79.7054
905.907 | 9029.259 | 79.7062
906.009 | 9031.071 | 79.7094
906.105 | 9031.696 | 79.7106
906.202 | 9033.047 | 79.7113
906.315 | 9033.508 | 79.7136
906.408 | 9034.793 | 79.7191
906.513 | 9035.584 | 79.7182
906.621 | 9036.935 | 79.7191
906.702 | 9038.055 | 79.7202
906.805 | 9038.582 | 79.7219
906.905 | 9039.735 | 79.7219
907.01 | 9040.954 | 79.7236
907.102 | 9041.728 | 79.7248
907.215 | 9042.371 | 79.7235
907.312 | 9043.178 | 79.7254
907.402 | 9044.15 | 79.7265
907.522 | 9045.748 | 79.7277
907.648 | 9046.967 | 79.7297
907.722 | 9047.51 | 79.733
907.814 | 9048.614 | 79.7325
907.929 | 9049.981 | 79.7365
908.019 | 9050.442 | 79.7359
908.114 | 9051.217 | 79.7383
908.228 | 9052.996 | 79.7398
908.319 | 9053.737 | 79.7419
908.407 | 9054.808 | 79.7403
908.511 | 9055.417 | 79.7434
908.633 | 9057.048 | 79.7493
908.713 | 9057.476 | 79.7454
908.818 | 9058.695 | 79.7487
908.902 | 9059.865 | 79.7525
909.013 | 9060.672 | 79.7511
909.109 | 9061.726 | 79.7515
909.233 | 9062.632 | 79.7539
909.307 | 9063.373 | 79.7575
909.407 | 9064.444 | 79.7579
909.527 | 9065.976 | 79.7612
909.606 | 9066.553 | 79.7616
909.728 | 9067.623 | 79.7641
909.831 | 9069.155 | 79.7644
909.928 | 9069.979 | 79.7629
910.024 | 9071.214 | 79.7669
910.12 | 9072.038 | 79.7676
910.212 | 9072.631 | 79.7736
910.334 | 9073.685 | 79.7759
910.411 | 9074.361 | 79.7749
910.53 | 9076.156 | 79.778
910.632 | 9076.65 | 79.7782
910.716 | 9078.149 | 79.7799
910.837 | 9078.709 | 79.783
910.931 | 9079.862 | 79.7865
911.032 | 9080.472 | 79.788
911.136 | 9081.592 | 79.7889
911.222 | 9083.223 | 79.7921
911.322 | 9083.849 | 79.7937
911.425 | 9084.689 | 79.7955
911.524 | 9086.089 | 79.7973
911.651 | 9086.699 | 79.7987
911.721 | 9087.918 | 79.8036
911.81 | 9088.593 | 79.804
911.922 | 9089.647 | 79.805
912.006 | 9090.718 | 79.8061
912.125 | 9091.607 | 79.8112
912.226 | 9093.09 | 79.8093
912.319 | 9093.914 | 79.8155
912.421 | 9093.914 | 79.8159
912.516 | 9095.791 | 79.8154
912.614 | 9096.796 | 79.8189
912.713 | 9098.131 | 79.8225
912.84 | 9098.691 | 79.8214
912.918 | 9099.761 | 79.8221
913.012 | 9100.404 | 79.8237
913.118 | 9101.425 | 79.8267
913.201 | 9102.199 | 79.8276
913.309 | 9103.814 | 79.8295
913.428 | 9104.456 | 79.8323
913.525 | 9105.873 | 79.8317
913.605 | 9106.878 | 79.8353
913.733 | 9107.471 | 79.8375
913.823 | 9108.574 | 79.8403
913.917 | 9109.25 | 79.8408
914.001 | 9110.205 | 79.843
914.11 | 9111.44 | 79.8471
914.223 | 9112.775 | 79.8459
914.312 | 9113.928 | 79.8473
914.405 | 9114.504 | 79.8504
914.511 | 9115.328 | 79.851
914.615 | 9116.119 | 79.852
914.707 | 9117.799 | 79.8605
914.819 | 9118.82 | 79.8562
914.905 | 9119.759 | 79.8614
915.021 | 9120.665 | 79.8618
915.107 | 9122.115 | 79.8671
915.219 | 9122.724 | 79.8705
915.313 | 9123.68 | 79.8702
915.402 | 9124.833 | 79.8709
915.515 | 9125.409 | 79.875
915.604 | 9126.875 | 79.8777
915.741 | 9127.666 | 79.8791
915.834 | 9129.132 | 79.8792
915.916 | 9129.676 | 79.8792
916.008 | 9130.779 | 79.884
916.116 | 9131.455 | 79.8846
916.208 | 9132.608 | 79.8869
916.31 | 9133.217 | 79.8917
916.405 | 9134.881 | 79.8897
916.513 | 9135.655 | 79.8907
916.604 | 9136.314 | 79.8943
916.717 | 9137.681 | 79.8935
916.801 | 9138.39 | 79.897
916.909 | 9139.147 | 79.8991
917.004 | 9140.136 | 79.9029
917.111 | 9141.042 | 79.9024
917.204 | 9142.738 | 79.9068
917.332 | 9143.99 | 79.9081
917.427 | 9145.275 | 79.9084
917.511 | 9145.753 | 79.9109
917.642 | 9147.137 | 79.9128
917.73 | 9147.944 | 79.914
917.827 | 9148.866 | 79.9186
917.932 | 9149.756 | 79.9198
918.021 | 9150.349 | 79.9194
918.14 | 9152.128 | 79.9208
918.229 | 9153.116 | 79.9258
918.325 | 9153.923 | 79.9289
918.414 | 9154.385 | 79.9296
918.539 | 9155.851 | 79.9309
918.601 | 9156.427 | 79.9342
918.731 | 9158.042 | 79.9398
918.809 | 9158.733 | 79.9395
918.924 | 9159.672 | 79.9414
919.036 | 9161.089 | 79.9452
919.128 | 9161.979 | 79.9456
919.204 | 9162.654 | 79.9445
919.318 | 9163.988 | 79.952
919.411 | 9164.598 | 79.9483
919.533 | 9165.635 | 79.9511
919.617 | 9166.344 | 79.956
919.717 | 9167.991 | 79.9557
919.834 | 9168.601 | 79.9568
919.925 | 9170.083 | 79.9576
920.048 | 9170.676 | 79.9595
920.127 | 9171.829 | 79.9588
920.225 | 9172.406 | 79.9582
920.323 | 9173.905 | 79.958
920.417 | 9174.349 | 79.9639
920.511 | 9175.47 | 79.9579
920.627 | 9176.26 | 79.9613
920.71 | 9177.908 | 79.9628
920.819 | 9179.176 | 79.9639
920.919 | 9180.016 | 79.9636
921.01 | 9180.774 | 79.9719
921.121 | 9181.35 | 79.9683
921.207 | 9182.866 | 79.9702
921.331 | 9183.442 | 79.9703
921.414 | 9184.348 | 79.9733
921.527 | 9185.979 | 79.9766
921.621 | 9186.523 | 79.9759
921.714 | 9187.379 | 79.9804
921.814 | 9188.961 | 79.9824
921.918 | 9189.735 | 79.9833
922.017 | 9190.344 | 79.9828
922.121 | 9191.909 | 79.9865
922.204 | 9192.749 | 79.9887
922.318 | 9193.705 | 79.9891
922.417 | 9194.792 | 79.9921
922.522 | 9195.649 | 79.9915
922.603 | 9196.242 | 79.9969
922.709 | 9197.922 | 79.9978
922.802 | 9198.482 | 79.9965
922.903 | 9200.03 | 79.9985
923 | 9200.689 | 79.9999
923.116 | 9201.332 | 80.002
923.217 | 9202.798 | 80.0034
923.302 | 9203.704 | 80.0044
923.418 | 9204.626 | 80.0052
923.514 | 9205.203 | 80.0086
923.601 | 9207.031 | 80.0099
923.728 | 9207.591 | 80.0102
923.808 | 9208.744 | 80.0121
923.908 | 9210.128 | 80.0142
924.003 | 9210.853 | 80.0142
924.128 | 9211.611 | 80.0198
924.24 | 9212.978 | 80.0195
924.318 | 9213.406 | 80.0223
924.409 | 9214.147 | 80.0248
924.523 | 9215.745 | 80.0109
924.609 | 9216.832 | 79.9895
924.704 | 9217.722 | 79.9781
924.804 | 9219.023 | 79.9709
924.938 | 9219.781 | 79.9658
925.026 | 9220.44 | 79.965
925.114 | 9221.511 | 79.9624
925.209 | 9222.169 | 79.9598
925.301 | 9223.784 | 79.9552
925.409 | 9224.36 | 79.9526
925.525 | 9225.958 | 79.9517
925.645 | 9226.634 | 79.9473
925.737 | 9227.77 | 79.9439
925.803 | 9228.38 | 79.9251
925.901 | 9229.253 | 79.9245
926.04 | 9230.867 | 79.9237
926.103 | 9231.394 | 79.9253
926.209 | 9232.811 | 79.9276
926.331 | 9233.634 | 79.9232
926.409 | 9234.293 | 79.9229
926.524 | 9235.545 | 79.9231
926.634 | 9237.044 | 79.9217
926.702 | 9237.044 | 79.927
926.826 | 9238.692 | 79.9251
926.914 | 9239.268 | 79.9215
927.019 | 9241.195 | 79.9246
927.12 | 9242.003 | 79.9277
927.218 | 9242.826 | 79.9258
927.31 | 9243.32 | 79.9241
927.431 | 9244.737 | 79.9249
927.521 | 9246.187 | 79.9269
927.62 | 9246.994 | 79.9256
927.71 | 9247.57 | 79.9282
927.801 | 9248.723 | 79.9272
927.927 | 9249.514 | 79.928
928.015 | 9250.305 | 79.9281
928.131 | 9252.051 | 79.9278
928.204 | 9252.578 | 79.9249
928.316 | 9253.566 | 79.9251
928.402 | 9254.176 | 79.9235
928.522 | 9255.543 | 79.9167
928.611 | 9257.075 | 79.9029
928.734 | 9257.652 | 79.9027
928.83 | 9258.805 | 79.9037
928.908 | 9259.299 | 79.9062
929.022 | 9261.21 | 79.9077
929.117 | 9261.737 | 79.9121
929.212 | 9262.659 | 79.9111
929.31 | 9264.092 | 79.9147
929.437 | 9264.718 | 79.9171
929.517 | 9265.855 | 79.9238
929.617 | 9267.14 | 79.9209
929.724 | 9267.749 | 79.924
929.807 | 9268.869 | 79.929
929.926 | 9269.495 | 79.9286
930.013 | 9271.11 | 79.9321
930.113 | 9271.604 | 79.9345
930.207 | 9273.037 | 79.9353
930.331 | 9273.646 | 79.9378
930.422 | 9274.635 | 79.9405
930.509 | 9275.244 | 79.9422
930.606 | 9276.875 | 79.9478
930.717 | 9277.468 | 79.9502
930.802 | 9278.819 | 79.9511
930.917 | 9279.412 | 79.9549
931.013 | 9280.203 | 79.9554
931.105 | 9282.015 | 79.9597
931.229 | 9282.624 | 79.9628
931.322 | 9283.744 | 79.9657
931.423 | 9284.387 | 79.9692
931.517 | 9285.787 | 79.9694
931.639 | 9286.693 | 79.9739
931.714 | 9287.368 | 79.9771
931.809 | 9288.933 | 79.9821
931.932 | 9290.317 | 79.98
932.004 | 9290.317 | 79.9834
932.116 | 9291.865 | 79.9843
932.2 | 9292.672 | 79.9899
932.31 | 9293.562 | 79.9926
932.402 | 9294.105 | 79.9929
932.53 | 9296.082 | 79.9964
932.616 | 9296.659 | 80.0018
932.702 | 9297.812 | 80.0019
932.811 | 9298.619 | 80.0045
932.935 | 9299.772 | 80.0084
933.021 | 9300.349 | 80.0127
933.11 | 9301.436 | 80.0134
933.207 | 9302.128 | 80.016
933.326 | 9303.923 | 80.0172
933.417 | 9304.384 | 80.0236
933.502 | 9306.015 | 80.0227
933.625 | 9307.218 | 80.0245
933.713 | 9307.728 | 80.0299
933.831 | 9308.7 | 80.0318
933.906 | 9309.293 | 80.0298
934.036 | 9310.792 | 80.0376
934.119 | 9311.385 | 80.0375
934.206 | 9312.192 | 80.0387
934.341 | 9313.873 | 80.0443
934.428 | 9314.416 | 80.0421
934.509 | 9315.339 | 80.0465
934.603 | 9316.558 | 80.0503
934.726 | 9317.678 | 80.0507
934.805 | 9318.254 | 80.0505
934.921 | 9320.182 | 80.0564
935.023 | 9321.186 | 80.0574
935.107 | 9321.763 | 80.0618
935.222 | 9322.883 | 80.064
935.338 | 9323.526 | 80.0674
935.43 | 9324.728 | 80.0682
935.525 | 9325.321 | 80.0719
935.618 | 9327.15 | 80.0748
935.753 | 9327.71 | 80.0784
935.835 | 9328.863 | 80.0798
935.918 | 9330.131 | 80.0828
936.002 | 9330.757 | 80.0821
936.115 | 9331.828 | 80.0878
936.201 | 9332.454 | 80.0876
936.324 | 9333.64 | 80.0911
936.416 | 9335.122 | 80.0947
936.539 | 9335.682 | 80.0949
936.623 | 9336.852 | 80.0976
936.717 | 9338.153 | 80.1026
936.845 | 9338.73 | 80.1077
936.914 | 9339.833 | 80.1092
937.028 | 9340.657 | 80.1143
937.116 | 9342.123 | 80.1147
937.227 | 9342.749 | 80.1225
937.313 | 9343.803 | 80.1238
937.429 | 9344.495 | 80.1267
937.502 | 9345.269 | 80.1285
937.609 | 9347.098 | 80.1307
937.723 | 9347.74 | 80.1363
937.828 | 9348.613 | 80.138
937.912 | 9349.256 | 80.1366
938.007 | 9350.491 | 80.1454
938.113 | 9351.924 | 80.1424
938.223 | 9352.468 | 80.1422
938.324 | 9353.572 | 80.1471
938.41 | 9354.247 | 80.1495
938.505 | 9356.043 | 80.1559
938.618 | 9356.701 | 80.1591
938.709 | 9357.509 | 80.1619
938.813 | 9359.09 | 80.1666
938.911 | 9359.584 | 80.1674
939.02 | 9360.803 | 80.1705
939.114 | 9361.841 | 80.1735
939.214 | 9363.076 | 80.1789
939.322 | 9363.702 | 80.181
939.404 | 9364.674 | 80.1804
939.514 | 9365.63 | 80.1837
939.62 | 9366.503 | 80.1842
939.704 | 9367.227 | 80.1879
939.811 | 9368.397 | 80.1897
939.903 | 9369.122 | 80.195
940.02 | 9370.703 | 80.1964
940.107 | 9371.873 | 80.1984
940.206 | 9372.466 | 80.2026
940.314 | 9373.767 | 80.2067
940.439 | 9375.052 | 80.2084
940.522 | 9375.793 | 80.2078
940.609 | 9376.732 | 80.2101
940.711 | 9377.655 | 80.2169
940.807 | 9378.248 | 80.2164
940.908 | 9379.187 | 80.2193
941.004 | 9380.719 | 80.2228
941.145 | 9381.938 | 80.2247
941.203 | 9382.778 | 80.2291
941.332 | 9383.618 | 80.2323
941.408 | 9384.31 | 80.2348
941.502 | 9385.809 | 80.2349
941.607 | 9386.599 | 80.2374
941.715 | 9387.209 | 80.2429
941.802 | 9389.054 | 80.2445
941.902 | 9389.696 | 80.2489
942.007 | 9390.586 | 80.2512
942.105 | 9391.722 | 80.2518
942.213 | 9392.332 | 80.2535
942.308 | 9393.106 | 80.2587
942.415 | 9394.078 | 80.2601
942.532 | 9396.137 | 80.267
942.623 | 9396.895 | 80.268
942.71 | 9397.587 | 80.2708
942.835 | 9398.773 | 80.2736
942.93 | 9399.349 | 80.275
943.001 | 9400.255 | 80.2801
943.125 | 9401.655 | 80.2811
943.23 | 9403.121 | 80.285
943.322 | 9403.879 | 80.2902
943.415 | 9404.373 | 80.2898
943.521 | 9405.856 | 80.2958
943.606 | 9406.581 | 80.3003
943.73 | 9407.585 | 80.3018
943.819 | 9409.183 | 80.3058
943.918 | 9409.974 | 80.3071
944.015 | 9410.435 | 80.3063
944.13 | 9411.984 | 80.3129
944.219 | 9412.807 | 80.3136
944.317 | 9414.142 | 80.3195
944.428 | 9414.603 | 80.3194
944.502 | 9415.262 | 80.3238
944.616 | 9417.107 | 80.3274
944.701 | 9417.107 | 80.3311
944.833 | 9418.688 | 80.329
944.924 | 9420.203 | 80.3342
945.031 | 9420.796 | 80.3319
945.113 | 9422.081 | 80.3409
945.241 | 9422.691 | 80.3387
945.319 | 9423.762 | 80.3434
945.424 | 9424.635 | 80.3467
945.518 | 9425.788 | 80.3518
945.602 | 9426.545 | 80.3505
945.733 | 9427.649 | 80.3555
945.821 | 9428.489 | 80.356
945.915 | 9430.103 | 80.3617
946.022 | 9430.713 | 80.3631
946.119 | 9431.833 | 80.3665
946.215 | 9432.377 | 80.3671
946.313 | 9433.793 | 80.3724
946.413 | 9434.93 | 80.374
946.523 | 9435.474 | 80.374
946.625 | 9436.544 | 80.3791
946.72 | 9437.269 | 80.3796
946.81 | 9438.9 | 80.3828
946.924 | 9439.46 | 80.387
947.026 | 9440.58 | 80.389
947.121 | 9441.239 | 80.3888
947.204 | 9442.178 | 80.3932
947.315 | 9443.957 | 80.3958
947.404 | 9444.83 | 80.3999
947.526 | 9445.423 | 80.4045
947.611 | 9447.054 | 80.4047
947.706 | 9447.845 | 80.4065
947.833 | 9448.438 | 80.411
947.924 | 9449.36 | 80.4146
948.015 | 9450.2 | 80.4176
948.118 | 9451.798 | 80.4178
948.202 | 9452.786 | 80.4236
948.326 | 9453.379 | 80.4263
948.416 | 9454.285 | 80.4302
948.504 | 9456.015 | 80.429
948.63 | 9456.624 | 80.4345
948.752 | 9458.222 | 80.44
948.802 | 9458.222 | 80.4388
948.904 | 9459.853 | 80.439
949.012 | 9460.578 | 80.4468
949.105 | 9461.253 | 80.4509
949.212 | 9462.818 | 80.4548
949.307 | 9463.839 | 80.4557
949.414 | 9464.416 | 80.4555
949.51 | 9465.701 | 80.4595
949.606 | 9467.019 | 80.4636
949.702 | 9467.694 | 80.4667
949.807 | 9468.501 | 80.4661
949.927 | 9469.934 | 80.472
950.019 | 9470.412 | 80.474
950.101 | 9471.993 | 80.4735
950.24 | 9472.702 | 80.4777
950.333 | 9473.394 | 80.4817
950.417 | 9474.3 | 80.4829
950.503 | 9475.14 | 80.4871
950.603 | 9476.721 | 80.4929
950.701 | 9477.676 | 80.4911
950.833 | 9478.978 | 80.4964
950.908 | 9478.978 | 80.4982
951.029 | 9480.856 | 80.498
951.135 | 9481.745 | 80.5035
951.203 | 9482.338 | 80.501
951.328 | 9483.557 | 80.5048
951.43 | 9485.106 | 80.5092
951.502 | 9485.715 | 80.511
951.624 | 9486.852 | 80.5094
951.714 | 9487.362 | 80.5166
951.838 | 9488.812 | 80.5162
951.901 | 9489.339 | 80.5196
952.003 | 9490.212 | 80.5229
952.118 | 9491.843 | 80.5237
952.211 | 9492.288 | 80.5273
952.303 | 9493.078 | 80.5267
952.406 | 9494.017 | 80.5308
952.515 | 9496.126 | 80.5339
952.616 | 9496.801 | 80.5356
952.706 | 9497.394 | 80.537
952.83 | 9498.613 | 80.54
952.922 | 9499.997 | 80.5425
953.015 | 9500.771 | 80.5455
953.141 | 9501.924 | 80.5484
953.234 | 9502.88 | 80.549
953.319 | 9504.131 | 80.5521
953.419 | 9504.774 | 80.5534
953.503 | 9505.532 | 80.5546
953.619 | 9507.212 | 80.5603
953.719 | 9507.788 | 80.5601
953.814 | 9508.777 | 80.563
953.906 | 9509.353 | 80.5677
954.019 | 9511.198 | 80.5699
954.116 | 9511.742 | 80.5708
954.214 | 9512.648 | 80.5762
954.327 | 9513.85 | 80.5761
954.42 | 9514.74 | 80.578
954.525 | 9515.432 | 80.5803
954.614 | 9517.112 | 80.5859
954.723 | 9517.672 | 80.586
954.808 | 9519.171 | 80.5896
954.932 | 9519.764 | 80.588
955.014 | 9520.769 | 80.5887
955.123 | 9521.823 | 80.5916
955.21 | 9522.746 | 80.5954
955.316 | 9523.421 | 80.5973
955.423 | 9524.739 | 80.5993
955.511 | 9525.777 | 80.5988
955.618 | 9526.715 | 80.601
955.705 | 9527.308 | 80.6014
955.82 | 9528.363 | 80.5995
955.911 | 9530.059 | 80.6014
956.021 | 9530.652 | 80.6006
956.102 | 9531.789 | 80.5991
956.229 | 9532.399 | 80.6034
956.319 | 9533.486 | 80.6026
956.401 | 9534.178 | 80.6023
956.51 | 9535.38 | 80.6053
956.623 | 9536.731 | 80.6068
956.712 | 9537.785 | 80.6067
956.817 | 9538.708 | 80.6094
956.9 | 9539.959 | 80.6066
957.001 | 9540.635 | 80.6102
957.109 | 9542.035 | 80.61
957.205 | 9542.826 | 80.6109
957.309 | 9543.32 | 80.6113
957.407 | 9544.094 | 80.6141
957.509 | 9546.005 | 80.621
957.619 | 9546.647 | 80.6317
957.713 | 9547.636 | 80.6362
957.829 | 9548.904 | 80.6425
957.914 | 9549.398 | 80.647
958.003 | 9550.156 | 80.6445
958.108 | 9551.227 | 80.6552
958.206 | 9552.067 | 80.6597
958.308 | 9553.055 | 80.659
958.412 | 9554.801 | 80.6571
958.506 | 9555.707 | 80.6619
958.637 | 9557.042 | 80.656
958.712 | 9557.717 | 80.6532
958.829 | 9558.656 | 80.6545
958.916 | 9559.216 | 80.6554
959.036 | 9561.028 | 80.6553
959.116 | 9561.654 | 80.6536
959.235 | 9562.708 | 80.6519
959.312 | 9563.334 | 80.6549
959.405 | 9564.075 | 80.656
959.5 | 9565.014 | 80.6535
959.635 | 9566.596 | 80.6544
959.72 | 9568.111 | 80.6556
959.801 | 9568.935 | 80.6539
959.903 | 9569.693 | 80.6581
960.02 | 9570.483 | 80.6642
960.127 | 9571.521 | 80.6643
960.209 | 9572.213 | 80.6916
960.3 | 9573.036 | 80.6842
960.432 | 9574.733 | 80.6969
960.53 | 9575.425 | 80.6933
960.616 | 9576.924 | 80.7027
960.718 | 9578.143 | 80.6917
960.824 | 9579.016 | 80.7013
960.916 | 9579.774 | 80.6952
961.014 | 9580.251 | 80.7067
961.103 | 9581.339 | 80.7101
961.225 | 9582.92 | 80.7108
961.303 | 9583.645 | 80.705
961.414 | 9584.93 | 80.7133
961.535 | 9585.473 | 80.7009
961.626 | 9586.643 | 80.6773
961.729 | 9587.994 | 80.6635
961.812 | 9588.784 | 80.6454
961.926 | 9590.184 | 80.6368
962.02 | 9590.827 | 80.6328
962.113 | 9592.079 | 80.6305
962.227 | 9592.721 | 80.6308
962.321 | 9593.99 | 80.6308
962.419 | 9593.99 | 80.628
962.521 | 9595.406 | 80.6311
962.613 | 9597.07 | 80.6301
962.723 | 9597.548 | 80.6289
962.817 | 9598.75 | 80.6275
962.914 | 9599.755 | 80.6282
963.011 | 9601.04 | 80.6274
963.111 | 9601.748 | 80.6241
963.221 | 9602.457 | 80.6257
963.315 | 9604.087 | 80.6283
963.424 | 9604.73 | 80.6266
963.507 | 9605.833 | 80.6263
963.605 | 9607.135 | 80.6236
963.727 | 9607.695 | 80.6286
963.811 | 9608.881 | 80.6256
963.914 | 9609.375 | 80.6236
964.006 | 9610.808 | 80.6264
964.121 | 9611.401 | 80.6258
964.209 | 9613.048 | 80.6277
964.309 | 9613.856 | 80.6253
964.413 | 9614.515 | 80.6266
964.501 | 9615.075 | 80.6275
964.61 | 9616.755 | 80.6308
964.722 | 9617.776 | 80.6304
964.804 | 9618.781 | 80.6271
964.925 | 9619.407 | 80.6292
965.004 | 9620.214 | 80.631
965.121 | 9621.779 | 80.6314
965.204 | 9622.701 | 80.6339
965.3 | 9623.393 | 80.6324
965.41 | 9624.2 | 80.6351
965.507 | 9625.683 | 80.6362
965.617 | 9626.737 | 80.6324
965.7 | 9627.627 | 80.6321
965.804 | 9628.236 | 80.6309
965.907 | 9629.851 | 80.6323
966.013 | 9630.559 | 80.6316
966.125 | 9631.613 | 80.6332
966.244 | 9633.112 | 80.6313
966.35 | 9633.919 | 80.6313
966.415 | 9634.644 | 80.6293
966.504 | 9635.468 | 80.6298
966.617 | 9636.654 | 80.6276
966.704 | 9637.724 | 80.6285
966.808 | 9638.318 | 80.6299
966.93 | 9639.948 | 80.6256
967.013 | 9640.393 | 80.6269
967.105 | 9641.101 | 80.624
967.228 | 9642.666 | 80.6229
967.33 | 9644.066 | 80.6231
967.42 | 9644.659 | 80.6247
967.534 | 9645.829 | 80.6227
967.628 | 9646.867 | 80.6238
967.728 | 9647.921 | 80.6225
967.822 | 9649.157 | 80.622
967.931 | 9649.931 | 80.6214
968.015 | 9650.623 | 80.6202
968.123 | 9651.594 | 80.6237
968.233 | 9652.929 | 80.6235
968.304 | 9652.929 | 80.6251
968.426 | 9654.642 | 80.6213
968.511 | 9655.185 | 80.6219
968.618 | 9656.833 | 80.6209
968.72 | 9658.134 | 80.6214
968.806 | 9658.645 | 80.6241
968.923 | 9659.584 | 80.624
969.024 | 9661.017 | 80.624
969.121 | 9661.84 | 80.6252
969.215 | 9662.318 | 80.6232
969.326 | 9664.229 | 80.6198
969.406 | 9664.229 | 80.6206
969.521 | 9665.794 | 80.6173
969.616 | 9667.079 | 80.6176
969.701 | 9667.672 | 80.6166
969.832 | 9668.611 | 80.6173
969.927 | 9669.27 | 80.613
970.032 | 9670.999 | 80.6118
970.101 | 9671.675 | 80.61
970.212 | 9672.729 | 80.6019
970.33 | 9673.421 | 80.5989
970.416 | 9674.936 | 80.5884
970.526 | 9675.546 | 80.582
970.632 | 9676.6 | 80.5805
970.721 | 9678.132 | 80.5722
970.805 | 9678.61 | 80.5707
970.921 | 9679.549 | 80.5674
971.007 | 9680.125 | 80.5656
971.121 | 9681.624 | 80.562
971.219 | 9683.107 | 80.561
971.342 | 9683.7 | 80.5571
971.41 | 9684.869 | 80.5579
971.527 | 9685.446 | 80.5571
971.623 | 9686.22 | 80.5523
971.711 | 9688.065 | 80.5488
971.822 | 9688.674 | 80.549
971.906 | 9689.712 | 80.5469
972.015 | 9691.079 | 80.5454
972.125 | 9691.705 | 80.5479
972.207 | 9692.76 | 80.5445
972.304 | 9693.682 | 80.542
972.401 | 9694.242 | 80.5365
972.506 | 9695.692 | 80.5363
972.614 | 9696.565 | 80.5311
972.707 | 9697.981 | 80.5303
972.813 | 9698.756 | 80.5252
972.91 | 9700.04 | 80.5186
973.009 | 9700.633 | 80.5001
973.103 | 9701.655 | 80.499
973.204 | 9702.791 | 80.4988
973.318 | 9703.533 | 80.4969
973.403 | 9704.142 | 80.4959
973.506 | 9705.789 | 80.4919
973.633 | 9707.107 | 80.4886
973.719 | 9707.667 | 80.4873
973.805 | 9708.705 | 80.4823
973.913 | 9709.446 | 80.4821
974.029 | 9710.583 | 80.4792
974.137 | 9712.313 | 80.4756
974.21 | 9712.313 | 80.476
974.302 | 9713.663 | 80.4719
974.432 | 9714.899 | 80.4686
974.512 | 9715.376 | 80.4666
974.646 | 9716.859 | 80.4584
974.704 | 9717.403 | 80.455
974.801 | 9718.407 | 80.4472
974.936 | 9719.742 | 80.3832
975.012 | 9720.318 | 80.3753
975.137 | 9721.949 | 80.3669
975.216 | 9722.443 | 80.3638
975.318 | 9723.135 | 80.3615
975.404 | 9724.14 | 80.3609
975.526 | 9725.655 | 80.3579
975.634 | 9727.121 | 80.3565
975.728 | 9727.879 | 80.3578
975.818 | 9728.34 | 80.3555
975.909 | 9729.098 | 80.354
976.002 | 9730.68 | 80.3546
976.133 | 9731.602 | 80.3554
976.223 | 9733.15 | 80.3523
976.323 | 9733.859 | 80.3498
976.442 | 9734.534 | 80.3492
976.534 | 9735.72 | 80.3521
976.629 | 9736.297 | 80.3485
976.701 | 9737.203 | 80.3488
976.825 | 9738.603 | 80.3491
976.906 | 9739.163 | 80.3519
977.024 | 9740.876 | 80.3474
977.129 | 9741.452 | 80.3485
977.227 | 9742.902 | 80.3481
977.312 | 9743.412 | 80.3506
977.422 | 9744.977 | 80.3515
977.544 | 9745.554 | 80.348
977.636 | 9746.756 | 80.3474
977.725 | 9748.156 | 80.3468
977.814 | 9748.782 | 80.3299
977.92 | 9749.771 | 80.3264
978.023 | 9750.611 | 80.3238
978.105 | 9751.138 | 80.3239
978.228 | 9752.95 | 80.3212
978.318 | 9753.922 | 80.3178
978.424 | 9754.762 | 80.3187
978.525 | 9756.162 | 80.3152
978.621 | 9756.755 | 80.3159
978.718 | 9757.776 | 80.3126
978.814 | 9759.045 | 80.3138
978.92 | 9759.819 | 80.3124
979.021 | 9760.494 | 80.3154
979.117 | 9762.092 | 80.3135
979.212 | 9762.57 | 80.3155
979.317 | 9763.377 | 80.3141
979.428 | 9764.728 | 80.313
979.519 | 9765.947 | 80.3135
979.631 | 9766.54 | 80.3081
979.72 | 9767.578 | 80.3132
979.81 | 9768.319 | 80.3108
979.909 | 9769.011 | 80.3108
980.025 | 9770.806 | 80.3106
980.109 | 9771.729 | 80.3083
980.215 | 9772.503 | 80.3087
980.319 | 9774.101 | 80.3068
980.41 | 9774.644 | 80.3055
980.524 | 9775.32 | 80.3052
980.605 | 9776.951 | 80.3071
980.713 | 9778.087 | 80.3073
980.814 | 9778.548 | 80.3108
980.907 | 9779.982 | 80.3049
981.007 | 9780.822 | 80.3028
981.119 | 9781.365 | 80.3071
981.22 | 9782.469 | 80.3085
981.306 | 9784.017 | 80.3097
981.404 | 9784.792 | 80.3097
981.532 | 9785.385 | 80.3106
981.608 | 9786.505 | 80.312
981.703 | 9787.164 | 80.3103
981.849 | 9788.943 | 80.3099
981.913 | 9789.618 | 80.3115
982.005 | 9790.425 | 80.3086
982.117 | 9791.644 | 80.3128
982.204 | 9792.781 | 80.3108
982.313 | 9793.604 | 80.3127
982.417 | 9794.082 | 80.3134
982.515 | 9795.466 | 80.3132
982.612 | 9796.092 | 80.3185
982.707 | 9797.13 | 80.3153
982.828 | 9798.892 | 80.3165
982.918 | 9799.353 | 80.3194
983.003 | 9800.968 | 80.317
983.126 | 9802.17 | 80.3177
983.215 | 9802.697 | 80.3173
983.305 | 9803.636 | 80.3155
983.426 | 9804.905 | 80.317
983.532 | 9805.909 | 80.3153
983.613 | 9806.42 | 80.3182
983.7 | 9807.112 | 80.3162
983.815 | 9808.611 | 80.3167
983.939 | 9809.731 | 80.316
984.035 | 9810.324 | 80.3174
984.122 | 9812.136 | 80.3146
984.223 | 9812.828 | 80.3168
984.31 | 9813.536 | 80.3143
984.423 | 9814.591 | 80.3135
984.52 | 9815.282 | 80.3148
984.625 | 9816.864 | 80.3177
984.714 | 9817.457 | 80.3175
984.802 | 9818.297 | 80.3155
984.926 | 9819.911 | 80.3196
985.008 | 9820.471 | 80.3201
985.128 | 9821.789 | 80.3198
985.226 | 9823.173 | 80.3218
985.304 | 9823.173 | 80.3244
985.426 | 9824.606 | 80.3226
985.513 | 9825.232 | 80.3204
985.602 | 9826.286 | 80.3177
985.722 | 9827.835 | 80.3227
985.822 | 9828.428 | 80.3247
985.917 | 9830.058 | 80.3252
986 | 9830.651 | 80.3221
986.134 | 9831.821 | 80.3243
986.217 | 9833.073 | 80.3267
986.313 | 9833.649 | 80.3257
986.415 | 9834.358 | 80.3284
986.521 | 9835.807 | 80.3299
986.627 | 9836.631 | 80.3321
986.716 | 9837.899 | 80.3313
986.824 | 9838.838 | 80.3307
986.905 | 9839.448 | 80.3302
987.026 | 9840.584 | 80.3297
987.126 | 9842.001 | 80.3349
987.215 | 9842.891 | 80.3353
987.328 | 9843.434 | 80.3343
987.426 | 9844.208 | 80.3367
987.511 | 9846.037 | 80.3369
987.623 | 9846.663 | 80.3408
987.719 | 9847.816 | 80.3383
987.817 | 9849.068 | 80.3411
987.917 | 9849.694 | 80.3431
988.009 | 9850.682 | 80.3413
988.112 | 9851.308 | 80.3431
988.218 | 9852.774 | 80.3459
988.312 | 9853.235 | 80.3466
988.406 | 9854.965 | 80.3459
988.504 | 9854.965 | 80.3483
988.623 | 9856.596 | 80.3483
988.715 | 9857.897 | 80.3482
988.811 | 9858.441 | 80.3492
988.919 | 9859.808 | 80.3516
989.027 | 9860.384 | 80.3504
989.109 | 9861.192 | 80.3523
989.21 | 9862.839 | 80.3512
989.317 | 9863.613 | 80.3525
989.404 | 9864.223 | 80.3545
989.52 | 9865.326 | 80.3553
989.609 | 9867.023 | 80.3569
989.718 | 9867.583 | 80.3595
989.814 | 9868.621 | 80.3581
989.901 | 9869.724 | 80.3618
990.015 | 9870.317 | 80.363
990.106 | 9871.784 | 80.3618
990.2 | 9872.377 | 80.3637
990.305 | 9873.217 | 80.3642
990.418 | 9874.617 | 80.3663
990.506 | 9875.688 | 80.367
990.601 | 9876.594 | 80.3673
990.704 | 9877.631 | 80.369
990.8 | 9878.702 | 80.3714
990.911 | 9879.262 | 80.3702
991.009 | 9880.036 | 80.3731
991.115 | 9881.782 | 80.3712
991.203 | 9882.441 | 80.3726
991.302 | 9883.627 | 80.3779
991.432 | 9884.929 | 80.3801
991.51 | 9885.555 | 80.3787
991.626 | 9887.004 | 80.3799
991.718 | 9887.63 | 80.3816
991.812 | 9888.586 | 80.3843
991.929 | 9889.903 | 80.3866
992.014 | 9890.398 | 80.3837
992.103 | 9891.106 | 80.3868
992.226 | 9892.605 | 80.3886
992.31 | 9893.181 | 80.388
992.4 | 9893.989 | 80.3878
992.528 | 9895.883 | 80.3909
992.614 | 9896.443 | 80.3912
992.734 | 9897.695 | 80.3938
992.8 | 9898.271 | 80.3939
992.928 | 9899.886 | 80.3938
993.006 | 9900.709 | 80.3987
993.126 | 9901.747 | 80.3976
993.239 | 9902.439 | 80.3958
993.335 | 9903.889 | 80.4008
993.427 | 9904.877 | 80.4013
993.501 | 9904.877 | 80.4011
993.623 | 9906.722 | 80.4027
993.718 | 9908.073 | 80.403
993.805 | 9908.666 | 80.4041
993.938 | 9909.736 | 80.4047
994.006 | 9910.478 | 80.4069
994.117 | 9912.092 | 80.4073
994.213 | 9912.553 | 80.4032
994.334 | 9913.591 | 80.4098
994.402 | 9914.299 | 80.4087
994.514 | 9915.535 | 80.4075
994.629 | 9916.935 | 80.4112
994.715 | 9917.857 | 80.412
994.822 | 9918.418 | 80.4127
994.921 | 9920.098 | 80.4145
995.017 | 9920.691 | 80.4176
995.103 | 9921.481 | 80.4184
995.222 | 9923.112 | 80.4206
995.305 | 9923.623 | 80.4213
995.422 | 9924.578 | 80.4213
995.518 | 9925.188 | 80.423
995.611 | 9926.835 | 80.4237
995.725 | 9927.379 | 80.4256
995.812 | 9928.383 | 80.4269
995.924 | 9929.685 | 80.428
996.021 | 9930.673 | 80.4261
996.116 | 9931.777 | 80.4308
996.221 | 9932.568 | 80.4284
996.306 | 9933.128 | 80.4264
996.427 | 9934.923 | 80.4287
996.532 | 9935.549 | 80.4313
996.62 | 9936.587 | 80.4319
996.711 | 9938.036 | 80.4325
996.82 | 9938.613 | 80.4373
996.905 | 9939.651 | 80.4374
997.02 | 9940.343 | 80.4366
997.118 | 9941.15 | 80.4428
997.211 | 9943.011 | 80.442
997.306 | 9943.654 | 80.442
997.421 | 9944.543 | 80.4453
997.512 | 9945.828 | 80.447
997.603 | 9946.421 | 80.4516
997.711 | 9947.459 | 80.4511
997.823 | 9948.645 | 80.4534
997.921 | 9949.716 | 80.4525
998.011 | 9950.292 | 80.4555
998.104 | 9951.775 | 80.4579
998.225 | 9952.401 | 80.4549
998.317 | 9953.158 | 80.4576
998.408 | 9954.822 | 80.4603
998.501 | 9955.58 | 80.4646
998.603 | 9956.716 | 80.464
998.715 | 9957.326 | 80.465
998.801 | 9958.051 | 80.468
998.933 | 9959.863 | 80.4673
999.015 | 9960.39 | 80.4678
999.123 | 9961.51 | 80.4714
999.212 | 9962.366 | 80.4755
999.301 | 9963.948 | 80.4791
999.4 | 9964.722 | 80.4782
999.528 | 9966.007 | 80.4814
999.629 | 9967.292 | 80.4811
999.705 | 9967.934 | 80.4819
999.811 | 9968.363 | 80.4821
999.946 | 9970.059 | 80.4842
1000.01 | 9970.059 | 80.4839
1000.125 | 9971.855 | 80.4861
1000.202 | 9972.678 | 80.4839
1000.336 | 9973.848 | 80.4843
1000.413 | 9974.424 | 80.487
1000.5 | 9975.462 | 80.4913
1000.627 | 9977.192 | 80.4877
1000.709 | 9977.653 | 80.4919
1000.83 | 9978.493 | 80.4943
1000.9 | 9979.185 | 80.4937
1001.004 | 9980.371 | 80.4967
1001.124 | 9981.821 | 80.4969
1001.2 | 9982.397 | 80.5011
1001.325 | 9984.127 | 80.5015
1001.439 | 9984.786 | 80.5028
1001.504 | 9984.786 | 80.5055
1001.625 | 9986.548 | 80.5084
1001.713 | 9987.29 | 80.5072
1001.835 | 9988.723 | 80.5111
1001.922 | 9989.283 | 80.5098
1002 | 9990.09 | 80.5155
1002.116 | 9991.622 | 80.5125
1002.21 | 9992.198 | 80.516
1002.331 | 9993.664 | 80.5162
1002.423 | 9995.114 | 80.5192
1002.546 | 9995.674 | 80.5214
1002.643 | 9996.86 | 80.5233
1002.717 | 9997.799 | 80.5263
1002.836 | 9998.985 | 80.5265
1002.905 | 9999.595 | 80.5256
1003.014 | 10001.011 | 80.5298
1003.141 | 10001.604 | 80.5328
1003.219 | 10002.675 | 80.5343
1003.323 | 10003.565 | 80.5364
1003.428 | 10004.158 | 80.5339
1003.515 | 10005.871 | 80.5378
1003.648 | 10006.563 | 80.5398
1003.727 | 10007.732 | 80.5435
1003.827 | 10008.358 | 80.5441
1003.905 | 10009.429 | 80.5484
1004.025 | 10010.878 | 80.5495
1004.113 | 10011.669 | 80.5483
1004.219 | 10012.542 | 80.5509
1004.321 | 10013.745 | 80.5546
1004.417 | 10014.782 | 80.5543
1004.522 | 10015.54 | 80.5581
1004.612 | 10017.039 | 80.5609
1004.724 | 10017.566 | 80.5607
1004.817 | 10018.489 | 80.5625
1004.914 | 10020.021 | 80.5661
1005.01 | 10020.811 | 80.5656
1005.119 | 10021.635 | 80.5701
1005.216 | 10022.244 | 80.571
1005.304 | 10023.941 | 80.5726
1005.42 | 10024.633 | 80.5743
1005.509 | 10025.803 | 80.5762
1005.605 | 10026.61 | 80.5784
1005.725 | 10027.648 | 80.5825
1005.81 | 10028.718 | 80.581
1005.914 | 10029.509 | 80.5823
1006.004 | 10030.959 | 80.586
1006.104 | 10031.634 | 80.5871
1006.211 | 10033.018 | 80.5904
1006.317 | 10033.578 | 80.5928
1006.402 | 10034.615 | 80.5941
1006.501 | 10035.9 | 80.5979
1006.635 | 10037.235 | 80.5988
1006.719 | 10037.235 | 80.5998
1006.801 | 10038.915 | 80.6007
1006.901 | 10039.623 | 80.6013
1007.01 | 10040.463 | 80.607
1007.12 | 10041.666 | 80.607
1007.21 | 10042.473 | 80.6087
1007.301 | 10043.725 | 80.6086
1007.44 | 10045.026 | 80.6123
1007.505 | 10045.57 | 80.613
1007.601 | 10046.575 | 80.6143
1007.706 | 10047.398 | 80.6162
1007.829 | 10048.881 | 80.6201
1007.92 | 10049.474 | 80.6216
1008.008 | 10050.182 | 80.6212
1008.128 | 10051.516 | 80.6274
1008.235 | 10052.669 | 80.6311
1008.31 | 10053.23 | 80.632
1008.403 | 10054.712 | 80.6313
1008.533 | 10056.046 | 80.6366
1008.627 | 10056.804 | 80.6407
1008.717 | 10057.265 | 80.6426
1008.826 | 10058.863 | 80.6419
1008.906 | 10059.39 | 80.6474
1009.005 | 10060.379 | 80.649
1009.113 | 10061.087 | 80.6509
1009.2 | 10062.059 | 80.6514
1009.322 | 10064.134 | 80.6536
1009.4 | 10064.645 | 80.6534
1009.533 | 10065.765 | 80.6587
1009.633 | 10067.067 | 80.6574
1009.702 | 10067.067 | 80.6577
1009.832 | 10068.681 | 80.6612
1009.9 | 10069.257 | 80.6646
1010.038 | 10071.003 | 80.6673
1010.13 | 10071.794 | 80.6694
1010.224 | 10072.815 | 80.6697
1010.32 | 10073.408 | 80.6722
1010.437 | 10075.006 | 80.6744
1010.544 | 10075.533 | 80.6765
1010.632 | 10076.571 | 80.6785
1010.726 | 10077.214 | 80.6795
1010.818 | 10078.91 | 80.6809
1010.917 | 10080.03 | 80.6807
1011.022 | 10080.656 | 80.6853
1011.128 | 10081.579 | 80.6865
1011.22 | 10082.93 | 80.688
1011.31 | 10083.473 | 80.6921
1011.432 | 10084.61 | 80.6934
1011.522 | 10085.944 | 80.6971
1011.615 | 10086.751 | 80.6976
1011.713 | 10088.003 | 80.6958
1011.821 | 10088.497 | 80.6996
1011.92 | 10089.832 | 80.7018
1012.043 | 10090.524 | 80.7032
1012.113 | 10091.693 | 80.7062
1012.207 | 10092.204 | 80.7056
1012.314 | 10093.719 | 80.709
1012.434 | 10094.51 | 80.7093
1012.523 | 10095.597 | 80.7122
1012.603 | 10096.305 | 80.7106
1012.727 | 10097.541 | 80.7152
1012.822 | 10098.2 | 80.7194
1012.943 | 10098.826 | 80.7169
1013.006 | 10100.308 | 80.7207
1013.125 | 10101.857 | 80.7188
1013.232 | 10102.516 | 80.7203
1013.319 | 10103.553 | 80.7218
1013.403 | 10104.13 | 80.7209
1013.505 | 10105.761 | 80.7254
1013.615 | 10107.029 | 80.7252
1013.712 | 10107.523 | 80.7242
1013.821 | 10108.643 | 80.7261
1013.904 | 10109.599 | 80.7283
1014.004 | 10110.752 | 80.7275
1014.111 | 10112.004 | 80.7269
1014.205 | 10112.679 | 80.7298
1014.319 | 10113.684 | 80.7281
1014.404 | 10114.607 | 80.705
1014.516 | 10115.331 | 80.7054
1014.605 | 10116.04 | 80.7067
1014.709 | 10117.637 | 80.7112
1014.8 | 10119.005 | 80.7145
1014.948 | 10119.878 | 80.7152
1015.022 | 10120.421 | 80.7188
1015.119 | 10121.673 | 80.7199
1015.201 | 10122.596 | 80.7255
1015.317 | 10123.288 | 80.7258
1015.402 | 10124.095 | 80.727
1015.511 | 10125.297 | 80.7302
1015.616 | 10126.714 | 80.7344
1015.707 | 10127.521 | 80.7373
1015.802 | 10128.065 | 80.7396
1015.903 | 10129.745 | 80.7416
1016.01 | 10130.519 | 80.7472
1016.104 | 10131.162 | 80.7468
1016.208 | 10131.952 | 80.7535
1016.302 | 10133.599 | 80.7524
1016.407 | 10134.192 | 80.7572
1016.521 | 10135.593 | 80.7573
1016.604 | 10136.762 | 80.7608
1016.726 | 10137.503 | 80.7636
1016.806 | 10138.179 | 80.7636
1016.937 | 10139.958 | 80.7648
1017.011 | 10140.633 | 80.7678
1017.101 | 10141.556 | 80.7718
1017.23 | 10142.841 | 80.7762
1017.302 | 10143.335 | 80.7785
1017.401 | 10144.125 | 80.7815
1017.542 | 10145.773 | 80.7811
1017.61 | 10146.333 | 80.7828
1017.7 | 10147.552 | 80.789
1017.805 | 10148.244 | 80.7884
1017.925 | 10149.825 | 80.7931
1018.042 | 10150.467 | 80.7928
1018.134 | 10151.637 | 80.7963
1018.206 | 10152.246 | 80.7969
1018.318 | 10154.042 | 80.8032
1018.401 | 10154.668 | 80.8014
1018.534 | 10155.59 | 80.8045
1018.624 | 10156.941 | 80.8084
1018.716 | 10157.435 | 80.8109
1018.805 | 10158.308 | 80.8125
1018.923 | 10159.84 | 80.8156
1019.028 | 10160.4 | 80.8165
1019.119 | 10162.064 | 80.8195
1019.204 | 10162.657 | 80.8232
1019.328 | 10163.794 | 80.8273
1019.421 | 10165.079 | 80.8267
1019.526 | 10165.869 | 80.8303
1019.613 | 10166.611 | 80.8337
1019.723 | 10167.27 | 80.8356
1019.815 | 10169.032 | 80.8389
1019.917 | 10169.675 | 80.8417
1020.014 | 10170.679 | 80.8431
1020.113 | 10171.799 | 80.8454
1020.203 | 10172.36 | 80.8482
1020.311 | 10173.331 | 80.8477
1020.412 | 10174.962 | 80.8483
1020.523 | 10175.786 | 80.8538
1020.628 | 10176.626 | 80.8552
1020.702 | 10177.186 | 80.8559
1020.822 | 10178.784 | 80.8597
1020.91 | 10179.822 | 80.863
1021.024 | 10180.382 | 80.8641
1021.125 | 10181.452 | 80.8693
1021.209 | 10182.128 | 80.8691
1021.304 | 10182.968 | 80.8693
1021.408 | 10184.747 | 80.8724
1021.524 | 10185.604 | 80.8761
1021.618 | 10186.147 | 80.8807
1021.722 | 10187.646 | 80.8814
1021.828 | 10188.569 | 80.8823
1021.903 | 10189.162 | 80.8834
1022.007 | 10190.265 | 80.887
1022.115 | 10191.797 | 80.8906
1022.204 | 10192.357 | 80.8934
1022.324 | 10193.181 | 80.8926
1022.408 | 10194.153 | 80.8941
1022.502 | 10195.306 | 80.8978
1022.61 | 10196.805 | 80.9004
1022.701 | 10197.365 | 80.901
1022.82 | 10198.419 | 80.9047
1022.906 | 10199.111 | 80.9077
1023.003 | 10200.544 | 80.9108
1023.116 | 10201.648 | 80.9124
1023.201 | 10202.57 | 80.9153
1023.315 | 10203.443 | 80.9173
1023.418 | 10204.036 | 80.9182
1023.5 | 10205.684 | 80.9223
1023.608 | 10206.26 | 80.9217
1023.71 | 10207.957 | 80.9235
1023.82 | 10208.435 | 80.9259
1023.912 | 10209.094 | 80.9296
1024.016 | 10210.774 | 80.9305
1024.147 | 10211.779 | 80.9332
1024.223 | 10212.355 | 80.9304
1024.311 | 10213.409 | 80.9352
1024.405 | 10214.167 | 80.9354
1024.518 | 10215.551 | 80.9378
1024.604 | 10216.638 | 80.9405
1024.701 | 10217.528 | 80.9436
1024.823 | 10218.598 | 80.9419
1024.906 | 10219.669 | 80.9424
1025.03 | 10220.476 | 80.948
1025.105 | 10221.151 | 80.9472
1025.212 | 10222.519 | 80.9502
1025.303 | 10223.359 | 80.9525
1025.401 | 10224.94 | 80.9515
1025.537 | 10225.467 | 80.9536
1025.629 | 10226.258 | 80.9565
1025.727 | 10228.119 | 80.9549
1025.809 | 10228.679 | 80.9588
1025.932 | 10229.866 | 80.9623
1026.013 | 10230.376 | 80.9627
1026.142 | 10232.023 | 80.9642
1026.22 | 10233.061 | 80.9655
1026.312 | 10233.555 | 80.9655
1026.406 | 10234.478 | 80.9654
1026.521 | 10235.796 | 80.9691
1026.632 | 10236.372 | 80.972
1026.717 | 10238.036 | 80.9717
1026.843 | 10238.612 | 80.9727
1026.936 | 10239.65 | 80.973
1027.017 | 10241.034 | 80.9736
1027.117 | 10241.528 | 80.9795
1027.216 | 10242.829 | 80.9796
1027.334 | 10243.39 | 80.9835
1027.415 | 10245.103 | 80.9825
1027.501 | 10245.613 | 80.9848
1027.604 | 10246.618 | 80.9888
1027.704 | 10247.442 | 80.9902
1027.827 | 10248.463 | 80.9873
1027.91 | 10249.138 | 80.99
1028.014 | 10250.835 | 80.9895
1028.129 | 10251.593 | 80.989
1028.218 | 10253.042 | 80.9966
1028.325 | 10253.652 | 80.9936
1028.423 | 10254.673 | 80.9942
1028.519 | 10255.793 | 80.994
1028.634 | 10256.353 | 80.9975
1028.716 | 10258.017 | 80.9999
1028.809 | 10258.544 | 81.0047
1028.92 | 10259.269 | 81.004
1029.02 | 10260.9 | 81.0037
1029.118 | 10261.394 | 81.0074
1029.213 | 10262.794 | 81.0115
1029.301 | 10263.387 | 81.013
1029.429 | 10264.524 | 81.0152
1029.519 | 10265.331 | 81.0169
1029.618 | 10266.814 | 81.0218
1029.737 | 10267.374 | 81.0208
1029.824 | 10268.461 | 81.0263
1029.913 | 10269.993 | 81.0256
1030.014 | 10270.701 | 81.0246
1030.115 | 10271.459 | 81.0288
1030.232 | 10272.826 | 81.0292
1030.314 | 10273.831 | 81.0301
1030.409 | 10274.638 | 81.0315
1030.521 | 10275.692 | 81.0332
1030.602 | 10276.582 | 81.0366
1030.72 | 10277.537 | 81.0351
1030.802 | 10278.13 | 81.0391
1030.913 | 10279.086 | 81.0394
1031.026 | 10280.651 | 81.0411
1031.1 | 10281.853 | 81.0413
1031.206 | 10282.529 | 81.0446
1031.317 | 10283.204 | 81.0488
1031.4 | 10284.884 | 81.0504
1031.514 | 10285.378 | 81.049
1031.609 | 10286.778 | 81.0522
1031.711 | 10287.256 | 81.053
1031.806 | 10287.997 | 81.0558
1031.901 | 10289.711 | 81.0565
1032.015 | 10290.238 | 81.0591
1032.103 | 10291.918 | 81.0618
1032.214 | 10292.527 | 81.064
1032.33 | 10293.977 | 81.0667
1032.418 | 10294.57 | 81.0698
1032.502 | 10295.608 | 81.0676
1032.604 | 10296.695 | 81.0694
1032.708 | 10297.535 | 81.0738
1032.816 | 10298.128 | 81.0765
1032.902 | 10299.034 | 81.0783
1033.039 | 10300.5 | 81.0822
1033.103 | 10301.291 | 81.0821
1033.202 | 10302.114 | 81.082
1033.319 | 10303.663 | 81.0856
1033.428 | 10304.569 | 81.085
1033.532 | 10306.018 | 81.0923
1033.632 | 10306.463 | 81.091
1033.717 | 10307.188 | 81.0917
1033.807 | 10308.012 | 81.0976
1033.935 | 10309.659 | 81.0985
1034.047 | 10311.01 | 81.1025
1034.108 | 10311.01 | 81.1056
1034.205 | 10312.657 | 81.1062
1034.333 | 10313.448 | 81.1099
1034.412 | 10314.321 | 81.1086
1034.539 | 10315.984 | 81.1144
1034.605 | 10316.528 | 81.11
1034.723 | 10317.516 | 81.1114
1034.825 | 10319.114 | 81.1138
1034.902 | 10319.114 | 81.1182
1035.025 | 10321.124 | 81.1164
1035.102 | 10321.602 | 81.1186
1035.223 | 10322.689 | 81.1165
1035.317 | 10323.414 | 81.1169
1035.437 | 10324.946 | 81.1073
1035.526 | 10325.769 | 81.1072
1035.63 | 10326.642 | 81.1104
1035.717 | 10327.153 | 81.113
1035.826 | 10328.981 | 81.1171
1035.925 | 10329.624 | 81.1197
1036.03 | 10330.596 | 81.1234
1036.121 | 10332.062 | 81.1262
1036.245 | 10332.638 | 81.1264
1036.313 | 10333.791 | 81.1306
1036.404 | 10334.434 | 81.1297
1036.525 | 10335.472 | 81.1353
1036.619 | 10336.921 | 81.137
1036.716 | 10337.333 | 81.1384
1036.805 | 10338.074 | 81.1416
1036.913 | 10339.689 | 81.149
1037.032 | 10340.463 | 81.1475
1037.111 | 10341.945 | 81.1498
1037.241 | 10342.555 | 81.1521
1037.316 | 10343.625 | 81.1527
1037.422 | 10344.499 | 81.1583
1037.524 | 10345.635 | 81.1612
1037.63 | 10346.607 | 81.1637
1037.726 | 10347.184 | 81.1649
1037.813 | 10349.029 | 81.1672
1037.923 | 10349.572 | 81.1715
1038.006 | 10350.643 | 81.1725
1038.118 | 10352.027 | 81.1749
1038.214 | 10352.57 | 81.1762
1038.306 | 10353.888 | 81.1803
1038.42 | 10354.415 | 81.1811
1038.518 | 10355.65 | 81.1869
1038.613 | 10356.688 | 81.1917
1038.718 | 10357.462 | 81.1935
1038.82 | 10358.55 | 81.1962
1038.918 | 10359.703 | 81.1992
1039.013 | 10360.955 | 81.1991
1039.108 | 10361.548 | 81.2044
1039.211 | 10362.24 | 81.2073
1039.302 | 10363.887 | 81.2101
1039.402 | 10364.595 | 81.2142
1039.508 | 10365.946 | 81.217
1039.62 | 10366.555 | 81.2234
1039.702 | 10367.692 | 81.2271
1039.813 | 10368.977 | 81.2262
1039.923 | 10369.57 | 81.2293
1040.008 | 10370.674 | 81.23
1040.108 | 10371.415 | 81.2343
1040.223 | 10372.617 | 81.2378
1040.3 | 10373.672 | 81.243
1040.411 | 10374.265 | 81.242
1040.507 | 10375.731 | 81.2472
1040.632 | 10376.307 | 81.2478
1040.723 | 10377.246 | 81.2513
1040.812 | 10378.053 | 81.2571
1040.949 | 10379.816 | 81.2594
1041.012 | 10380.705 | 81.2607
1041.134 | 10381.513 | 81.2676
1041.211 | 10382.221 | 81.2703
1041.306 | 10383.209 | 81.2734
1041.43 | 10384.873 | 81.2745
1041.516 | 10385.565 | 81.2781
1041.606 | 10386.619 | 81.2809
1041.713 | 10387.542 | 81.2846
1041.81 | 10388.579 | 81.2873
1041.923 | 10390.078 | 81.2868
1042.008 | 10390.671 | 81.2917
1042.101 | 10391.594 | 81.2947
1042.222 | 10393.093 | 81.2987
1042.309 | 10393.603 | 81.2999
1042.43 | 10394.542 | 81.3014
1042.506 | 10395.152 | 81.309
1042.629 | 10396.783 | 81.3108
1042.708 | 10397.277 | 81.3141
1042.828 | 10398.578 | 81.3202
1042.915 | 10399.155 | 81.3214
1043.014 | 10400.522 | 81.3237
1043.131 | 10401.527 | 81.3274
1043.222 | 10403.075 | 81.3311
1043.318 | 10403.734 | 81.3333
1043.419 | 10404.393 | 81.3388
1043.527 | 10406.09 | 81.3398
1043.6 | 10406.09 | 81.3447
1043.716 | 10407.688 | 81.3476
1043.808 | 10408.182 | 81.3477
1043.915 | 10409.714 | 81.355
1044.018 | 10410.34 | 81.3576
1044.126 | 10411.954 | 81.3598
1044.255 | 10412.58 | 81.362
1044.321 | 10413.799 | 81.3669
1044.426 | 10414.375 | 81.3692
1044.528 | 10415.364 | 81.3734
1044.632 | 10416.138 | 81.373
1044.723 | 10417.901 | 81.3828
1044.82 | 10418.724 | 81.3821
1044.918 | 10419.844 | 81.3866
1045.014 | 10421.096 | 81.3906
1045.14 | 10421.574 | 81.3922
1045.231 | 10422.612 | 81.3974
1045.322 | 10423.337 | 81.4036
1045.41 | 10424.951 | 81.41
1045.511 | 10425.429 | 81.4109
1045.626 | 10426.367 | 81.4176
1045.701 | 10427.158 | 81.4181
1045.821 | 10428.904 | 81.4235
1045.905 | 10429.415 | 81.4273
1046.026 | 10430.584 | 81.4308
1046.118 | 10431.853 | 81.4359
1046.211 | 10432.644 | 81.4363
1046.323 | 10433.105 | 81.4427
1046.406 | 10434.719 | 81.4425
1046.512 | 10435.197 | 81.4474
1046.611 | 10436.778 | 81.4514
1046.706 | 10437.371 | 81.4565
1046.814 | 10438.195 | 81.4572
1046.913 | 10439.809 | 81.4643
1047.038 | 10440.452 | 81.4668
1047.105 | 10441.605 | 81.47
1047.21 | 10442.198 | 81.472
1047.314 | 10443.68 | 81.4784
1047.427 | 10444.273 | 81.4824
1047.514 | 10445.146 | 81.4823
1047.619 | 10446.019 | 81.4878
1047.714 | 10447.732 | 81.4918
1047.808 | 10448.655 | 81.4982
1047.913 | 10449.232 | 81.4991
1048 | 10450.829 | 81.5066
1048.102 | 10451.867 | 81.5079
1048.203 | 10452.608 | 81.5101
1048.317 | 10453.564 | 81.5166
1048.416 | 10454.206 | 81.5204
1048.508 | 10455.771 | 81.5216
1048.648 | 10456.512 | 81.5283
1048.708 | 10457.353 | 81.5297
1048.817 | 10458.637 | 81.5351
1048.9 | 10459.543 | 81.5404
1049.003 | 10460.136 | 81.5405
1049.115 | 10461.701 | 81.5444
1049.214 | 10462.525 | 81.5463
1049.301 | 10463.563 | 81.5547
1049.402 | 10464.139 | 81.5551
1049.515 | 10465.523 | 81.5597
1049.606 | 10466.594 | 81.5642
1049.73 | 10467.944 | 81.5684
1049.822 | 10468.62 | 81.5723
1049.903 | 10469.74 | 81.5723
1050.003 | 10470.531 | 81.5746
1050.121 | 10471.585 | 81.5804
1050.227 | 10472.771 | 81.5863
1050.315 | 10473.265 | 81.5867
1050.408 | 10473.99 | 81.5912
1050.53 | 10475.818 | 81.5965
1050.613 | 10476.28 | 81.5988
1050.706 | 10477.548 | 81.603
1050.827 | 10479.08 | 81.6083
1050.93 | 10479.969 | 81.6084
1051.026 | 10480.76 | 81.6146
1051.115 | 10481.238 | 81.6138
1051.225 | 10482.786 | 81.6201
1051.305 | 10483.33 | 81.6252
1051.407 | 10484.384 | 81.6271
1051.529 | 10485.455 | 81.6341
1051.62 | 10487.036 | 81.6347
1051.711 | 10487.497 | 81.6426
1051.804 | 10488.469 | 81.6435
1051.929 | 10489.869 | 81.6496
1052.004 | 10490.495 | 81.6503
1052.104 | 10491.352 | 81.6541
1052.218 | 10492.703 | 81.6636
1052.321 | 10493.312 | 81.6638
1052.416 | 10495.042 | 81.6711
1052.5 | 10495.602 | 81.6715
1052.624 | 10496.656 | 81.6777
1052.72 | 10497.282 | 81.6816
1052.821 | 10498.88 | 81.6844
1052.921 | 10498.88 | 81.6906
1053.015 | 10500.05 | 81.6924
1053.12 | 10501.697 | 81.6968
1053.216 | 10502.998 | 81.6991
1053.345 | 10503.575 | 81.7044
1053.414 | 10504.662 | 81.711
1053.523 | 10505.37 | 81.7125
1053.624 | 10506.457 | 81.7145
1053.728 | 10507.116 | 81.7193
1053.825 | 10508.862 | 81.7207
1053.936 | 10509.505 | 81.7253
1054.016 | 10510.592 | 81.7308
1054.111 | 10511.943 | 81.7347
1054.224 | 10512.47 | 81.736
1054.303 | 10513.112 | 81.7392
1054.426 | 10514.513 | 81.7435
1054.508 | 10515.106 | 81.7459
1054.618 | 10516.325 | 81.7507
1054.721 | 10517.016 | 81.7542
1054.807 | 10518.697 | 81.758
1054.926 | 10519.29 | 81.764
1055.011 | 10520.772 | 81.7661
1055.107 | 10521.316 | 81.7695
1055.215 | 10522.699 | 81.7744
1055.312 | 10523.918 | 81.7773
1055.407 | 10524.478 | 81.7803
1055.512 | 10525.22 | 81.7877
1055.624 | 10526.587 | 81.789
1055.714 | 10527.691 | 81.794
1055.819 | 10528.63 | 81.7989
1055.913 | 10529.206 | 81.8041
1056.003 | 10530.672 | 81.8074
1056.111 | 10531.941 | 81.8102
1056.219 | 10532.698 | 81.812
1056.306 | 10533.604 | 81.8163
1056.415 | 10534.313 | 81.8186
1056.519 | 10535.433 | 81.8238
1056.639 | 10536.816 | 81.8299
1056.719 | 10537.377 | 81.8315
1056.817 | 10538.464 | 81.8316
1056.955 | 10539.963 | 81.8396
1057.022 | 10540.556 | 81.8439
1057.111 | 10541.659 | 81.8493
1057.24 | 10542.664 | 81.8504
1057.314 | 10543.224 | 81.8547
1057.452 | 10544.789 | 81.8592
1057.516 | 10545.399 | 81.864
1057.616 | 10546.469 | 81.8648
1057.727 | 10547.952 | 81.87
1057.815 | 10548.545 | 81.8724
1057.9 | 10549.649 | 81.8749
1058.037 | 10550.291 | 81.8815
1058.123 | 10551.263 | 81.8878
1058.201 | 10552.103 | 81.8895
1058.341 | 10553.734 | 81.8923
1058.409 | 10554.31 | 81.8937
1058.5 | 10555.529 | 81.8994
1058.641 | 10556.995 | 81.9045
1058.727 | 10557.605 | 81.9075
1058.8 | 10558.824 | 81.9144
1058.933 | 10559.615 | 81.9159
1059.017 | 10560.175 | 81.9211
1059.139 | 10561.674 | 81.9236
1059.203 | 10562.267 | 81.9243
1059.325 | 10563.65 | 81.9283
1059.401 | 10564.408 | 81.934
1059.527 | 10565.413 | 81.9399
1059.605 | 10566.105 | 81.9408
1059.726 | 10567.785 | 81.9436
1059.824 | 10569.037 | 81.9477
1059.947 | 10569.646 | 81.9559
1060.029 | 10570.8 | 81.9559
1060.119 | 10572.051 | 81.9613
1060.22 | 10572.875 | 81.9661
1060.318 | 10573.699 | 81.9671
1060.41 | 10574.16 | 81.9705
1060.516 | 10575.708 | 81.9727
1060.62 | 10576.252 | 81.979
1060.72 | 10577.85 | 81.9813
1060.818 | 10578.344 | 81.9845
1060.925 | 10579.925 | 81.9879
1061.035 | 10580.469 | 81.9887
1061.12 | 10581.869 | 81.9939
1061.217 | 10583.022 | 82.0001
1061.323 | 10583.434 | 82.0036
1061.403 | 10584.126 | 82.0034
1061.517 | 10585.691 | 82.0081
1061.625 | 10586.926 | 82.0134
1061.719 | 10587.75 | 82.0186
1061.825 | 10588.771 | 82.0215
1061.918 | 10589.661 | 82.0264
1062.011 | 10590.929 | 82.0297
1062.104 | 10590.929 | 82.034
1062.21 | 10592.659 | 82.0365
1062.316 | 10593.202 | 82.0387
1062.408 | 10594.915 | 82.0438
1062.512 | 10595.953 | 82.0483
1062.609 | 10596.612 | 82.0524
1062.732 | 10597.271 | 82.0558
1062.812 | 10598.935 | 82.0592
1062.908 | 10598.935 | 82.0598
1063.027 | 10600.582 | 82.0646
1063.114 | 10601.999 | 82.0709
1063.215 | 10602.443 | 82.0693
1063.322 | 10603.613 | 82.0807
1063.419 | 10604.75 | 82.0812
1063.53 | 10605.425 | 82.0864
1063.613 | 10606.529 | 82.0895
1063.708 | 10607.879 | 82.0931
1063.804 | 10608.423 | 82.0971
1063.914 | 10609.148 | 82.1039
1064.01 | 10610.663 | 82.1081
1064.102 | 10611.849 | 82.1097
1064.218 | 10612.574 | 82.11
1064.327 | 10613.447 | 82.1165
1064.418 | 10614.271 | 82.1186
1064.514 | 10615.243 | 82.1216
1064.6 | 10616 | 82.1223
1064.707 | 10617.203 | 82.1298
1064.811 | 10618.784 | 82.134
1064.919 | 10619.476 | 82.1373
1065.009 | 10620.201 | 82.147
1065.103 | 10621.7 | 82.1473
1065.217 | 10622.244 | 82.1516
1065.306 | 10623.924 | 82.1536
1065.402 | 10624.566 | 82.1575
1065.504 | 10625.67 | 82.1607
1065.615 | 10626.279 | 82.166
1065.715 | 10627.35 | 82.1704
1065.811 | 10628.025 | 82.1738
1065.932 | 10629.837 | 82.1801
1066.014 | 10630.282 | 82.1851
1066.108 | 10630.99 | 82.1873
1066.203 | 10632.572 | 82.1879
1066.33 | 10633.807 | 82.1942
1066.427 | 10634.417 | 82.1942
1066.514 | 10635.175 | 82.201
1066.604 | 10636.838 | 82.2039
1066.738 | 10637.481 | 82.2118
1066.831 | 10638.963 | 82.2131
1066.906 | 10639.606 | 82.2175
1067.003 | 10640.199 | 82.2185
1067.111 | 10641.319 | 82.2188
1067.226 | 10642.768 | 82.2228
1067.304 | 10643.378 | 82.2294
1067.41 | 10644.284 | 82.2322
1067.502 | 10645.651 | 82.2358
1067.622 | 10646.244 | 82.2487
1067.725 | 10648.04 | 82.2556
1067.808 | 10648.633 | 82.2644
1067.924 | 10649.506 | 82.2711
1068.002 | 10650.066 | 82.279
1068.124 | 10651.762 | 82.2892
1068.221 | 10653.014 | 82.2975
1068.304 | 10653.574 | 82.303
1068.4 | 10653.574 | 82.3059
1068.519 | 10655.518 | 82.3074
1068.602 | 10656.572 | 82.3043
1068.704 | 10657.33 | 82.3047
1068.802 | 10658.22 | 82.3041
1068.936 | 10659.521 | 82.3061
1069.03 | 10660.74 | 82.3087
1069.111 | 10661.267 | 82.3168
1069.221 | 10662.371 | 82.3184
1069.325 | 10664.051 | 82.3237
1069.424 | 10664.644 | 82.337
1069.5 | 10665.55 | 82.3346
1069.619 | 10666.324 | 82.3441
1069.724 | 10667.873 | 82.3482
1069.832 | 10668.482 | 82.3463
1069.921 | 10669.701 | 82.3482
1070.024 | 10670.344 | 82.3478
1070.123 | 10671.876 | 82.3481
1070.218 | 10672.386 | 82.3554
1070.315 | 10673.803 | 82.3622
1070.417 | 10674.313 | 82.3657
1070.505 | 10675.022 | 82.3677
1070.625 | 10676.504 | 82.3709
1070.719 | 10677.657 | 82.3774
1070.838 | 10678.349 | 82.3812
1070.93 | 10679.436 | 82.3827
1071.027 | 10680.161 | 82.4196
1071.117 | 10681.776 | 82.4207
1071.214 | 10682.303 | 82.427
1071.313 | 10683.028 | 82.416
1071.406 | 10684.708 | 82.4209
1071.506 | 10685.35 | 82.4455
1071.617 | 10686.783 | 82.4315
1071.72 | 10687.525 | 82.4386
1071.825 | 10688.529 | 82.4185
1071.9 | 10689.089 | 82.4131
1072.004 | 10690.868 | 82.4246
1072.113 | 10691.544 | 82.4258
1072.225 | 10692.384 | 82.4299
1072.311 | 10693.949 | 82.434
1072.412 | 10694.624 | 82.4361
1072.517 | 10695.563 | 82.4419
1072.601 | 10696.173 | 82.448
1072.722 | 10697.095 | 82.4519
1072.805 | 10698.116 | 82.4565
1072.911 | 10698.874 | 82.4568
1073.003 | 10700.241 | 82.4629
1073.1 | 10701.609 | 82.4674
1073.205 | 10702.926 | 82.4706
1073.303 | 10703.519 | 82.4762
1073.402 | 10704.673 | 82.4774
1073.531 | 10706.139 | 82.4827
1073.609 | 10706.88 | 82.4869
1073.717 | 10707.506 | 82.4942
1073.833 | 10708.972 | 82.498
1073.924 | 10709.548 | 82.4991
1074.006 | 10710.636 | 82.5033
1074.112 | 10711.278 | 82.5046
1074.207 | 10711.986 | 82.5104
1074.327 | 10713.798 | 82.5165
1074.418 | 10714.26 | 82.5143
1074.505 | 10715.89 | 82.5223
1074.603 | 10716.698 | 82.5266
1074.73 | 10717.999 | 82.5363
1074.818 | 10718.51 | 82.5338
1074.943 | 10719.597 | 82.5389
1075.02 | 10720.289 | 82.541
1075.107 | 10721.425 | 82.5463
1075.228 | 10722.792 | 82.5516
1075.325 | 10723.418 | 82.5545
1075.438 | 10725 | 82.5594
1075.5 | 10725 | 82.5627
1075.624 | 10726.746 | 82.5672
1075.718 | 10727.207 | 82.5693
1075.807 | 10728.047 | 82.5745
1075.928 | 10729.793 | 82.5794
1076.022 | 10731.062 | 82.5845
1076.108 | 10731.605 | 82.5876
1076.225 | 10733.088 | 82.5954
1076.315 | 10733.598 | 82.5989
1076.424 | 10734.719 | 82.6037
1076.516 | 10735.213 | 82.6035
1076.619 | 10736.811 | 82.6109
1076.717 | 10737.272 | 82.6152
1076.824 | 10738.738 | 82.6171
1076.916 | 10739.216 | 82.6218
1077.037 | 10740.665 | 82.622
1077.107 | 10741.208 | 82.6296
1077.224 | 10742.477 | 82.6327
1077.314 | 10743.185 | 82.6341
1077.425 | 10744.668 | 82.6429
1077.526 | 10745.919 | 82.6422
1077.624 | 10746.414 | 82.6494
1077.719 | 10747.995 | 82.6553
1077.817 | 10748.654 | 82.6593
1077.93 | 10749.379 | 82.6612
1078.004 | 10750.169 | 82.6639
1078.118 | 10751.586 | 82.6682
1078.215 | 10752.953 | 82.6726
1078.314 | 10753.744 | 82.6776
1078.425 | 10754.897 | 82.6811
1078.546 | 10755.49 | 82.6848
1078.619 | 10756.33 | 82.6855
1078.716 | 10757.582 | 82.6888
1078.812 | 10758.916 | 82.6958
1078.931 | 10759.608 | 82.7017
1079.017 | 10760.695 | 82.7028
1079.136 | 10761.601 | 82.7085
1079.215 | 10762.227 | 82.7148
1079.31 | 10762.985 | 82.7152
1079.417 | 10764.83 | 82.7207
1079.525 | 10765.324 | 82.7283
1079.616 | 10766.115 | 82.7325
1079.706 | 10767.877 | 82.7345
1079.82 | 10768.438 | 82.7402
1079.93 | 10769.212 | 82.7428
1080.011 | 10770.184 | 82.7454
1080.11 | 10770.974 | 82.7504
1080.205 | 10771.913 | 82.7544
1080.309 | 10773.528 | 82.7589
1080.405 | 10774.582 | 82.7617
1080.518 | 10775.735 | 82.7637
1080.604 | 10776.559 | 82.7688
1080.708 | 10777.069 | 82.7722
1080.809 | 10778.618 | 82.7753
1080.902 | 10779.375 | 82.7794
1081.023 | 10780.561 | 82.7827
1081.113 | 10781.632 | 82.788
1081.213 | 10782.209 | 82.7902
1081.306 | 10782.966 | 82.7931
1081.401 | 10783.889 | 82.798
1081.51 | 10785.635 | 82.8027
1081.605 | 10786.541 | 82.8063
1081.723 | 10787.645 | 82.8088
1081.802 | 10788.518 | 82.8127
1081.908 | 10789.951 | 82.8171
1082.007 | 10790.593 | 82.8177
1082.102 | 10791.4 | 82.8236
1082.211 | 10792.455 | 82.8306
1082.349 | 10793.756 | 82.8349
1082.422 | 10794.316 | 82.8412
1082.508 | 10795.304 | 82.8445
1082.601 | 10796.622 | 82.8466
1082.726 | 10797.199 | 82.8502
1082.805 | 10798.319 | 82.8538
1082.915 | 10798.978 | 82.8587
1083.028 | 10801.103 | 82.8627
1083.113 | 10801.548 | 82.8687
1083.229 | 10802.454 | 82.874
1083.333 | 10803.788 | 82.8785
1083.431 | 10804.809 | 82.8797
1083.514 | 10805.435 | 82.8852
1083.602 | 10806.325 | 82.8883
1083.703 | 10807.527 | 82.8961
1083.803 | 10808.137 | 82.8961
1083.9 | 10808.878 | 82.9026
1084.006 | 10809.833 | 82.9046
1084.101 | 10811.481 | 82.9077
1084.227 | 10813.078 | 82.9146
1084.311 | 10813.54 | 82.9171
1084.429 | 10815.154 | 82.9243
1084.521 | 10816.01 | 82.9245
1084.615 | 10816.439 | 82.9303
1084.724 | 10818.037 | 82.9344
1084.806 | 10818.037 | 82.9373
1084.931 | 10819.585 | 82.943
1085.028 | 10820.919 | 82.9453
1085.113 | 10821.397 | 82.9465
1085.22 | 10822.698 | 82.9537
1085.317 | 10823.967 | 82.9578
1085.407 | 10824.461 | 82.9602
1085.522 | 10826.092 | 82.9653
1085.607 | 10826.504 | 82.9664
1085.727 | 10827.377 | 82.97
1085.82 | 10828.052 | 82.9759
1085.917 | 10829.007 | 82.9783
1086.026 | 10829.996 | 82.985
1086.118 | 10831.989 | 82.9925
1086.228 | 10832.434 | 82.9932
1086.327 | 10833.752 | 82.9981
1086.42 | 10834.69 | 83.0012
1086.513 | 10835.168 | 83.006
1086.624 | 10836.881 | 83.0093
1086.722 | 10837.59 | 83.0156
1086.825 | 10838.677 | 83.0179
1086.924 | 10839.303 | 83.0195
1087.022 | 10840.077 | 83.0245
1087.129 | 10841.691 | 83.0272
1087.217 | 10842.713 | 83.032
1087.32 | 10843.981 | 83.0359
1087.413 | 10844.426 | 83.0387
1087.503 | 10845.068 | 83.0461
1087.612 | 10846.271 | 83.0462
1087.708 | 10847.852 | 83.0514
1087.823 | 10848.445 | 83.0554
1087.917 | 10849.219 | 83.0586
1088.023 | 10849.994 | 83.0645
1088.102 | 10850.768 | 83.0669
1088.215 | 10852.744 | 83.0735
1088.308 | 10853.403 | 83.0741
1088.41 | 10854.705 | 83.0808
1088.523 | 10855.446 | 83.0826
1088.613 | 10856.731 | 83.0899
1088.719 | 10857.439 | 83.0899
1088.808 | 10858.164 | 83.0952
1088.915 | 10859.646 | 83.0967
1089.009 | 10860.602 | 83.1008
1089.108 | 10861.887 | 83.1055
1089.206 | 10862.562 | 83.1107
1089.313 | 10863.929 | 83.1125
1089.402 | 10864.555 | 83.1192
1089.503 | 10865.478 | 83.1251
1089.604 | 10866.697 | 83.1274
1089.751 | 10868.064 | 83.1327
1089.817 | 10868.064 | 83.1386
1089.902 | 10868.97 | 83.1411
1090.016 | 10870.601 | 83.1448
1090.138 | 10871.639 | 83.1531
1090.217 | 10872.182 | 83.1569
1090.313 | 10873.665 | 83.1592
1090.416 | 10874.324 | 83.1628
1090.53 | 10875.757 | 83.1672
1090.616 | 10876.267 | 83.1687
1090.724 | 10877.7 | 83.1737
1090.805 | 10878.541 | 83.1777
1090.907 | 10879.15 | 83.1834
1091.012 | 10880.649 | 83.187
1091.137 | 10882.016 | 83.193
1091.22 | 10882.609 | 83.1911
1091.3 | 10883.631 | 83.1949
1091.426 | 10884.734 | 83.2068
1091.516 | 10885.245 | 83.2078
1091.608 | 10885.97 | 83.211
1091.705 | 10886.859 | 83.2111
1091.824 | 10888.408 | 83.218
1091.912 | 10889.297 | 83.2213
1092 | 10889.94 | 83.2243
1092.13 | 10891.768 | 83.2282
1092.23 | 10892.905 | 83.2322
1092.31 | 10893.382 | 83.2374
1092.408 | 10894.338 | 83.241
1092.505 | 10894.914 | 83.2459
1092.625 | 10896.726 | 83.2514
1092.721 | 10897.995 | 83.2535
1092.841 | 10898.489 | 83.2586
1092.918 | 10898.489 | 83.2611
1093.027 | 10900.762 | 83.2666
1093.125 | 10901.372 | 83.2723
1093.206 | 10902.113 | 83.276
1093.328 | 10903.744 | 83.2793
1093.423 | 10904.287 | 83.2822
1093.528 | 10905.342 | 83.2857
1093.621 | 10906.989 | 83.2933
1093.704 | 10907.582 | 83.2968
1093.822 | 10908.636 | 83.3007
1093.925 | 10910.036 | 83.3035
1094.019 | 10910.613 | 83.309
1094.117 | 10911.766 | 83.3144
1094.219 | 10912.26 | 83.3176
1094.327 | 10913.808 | 83.3245
1094.406 | 10914.484 | 83.3232
1094.515 | 10915.802 | 83.3302
1094.629 | 10916.279 | 83.3359
1094.718 | 10917.119 | 83.3383
1094.822 | 10918.849 | 83.3427
1094.912 | 10919.623 | 83.3498
1095.016 | 10920.035 | 83.3528
1095.127 | 10921.798 | 83.3559
1095.206 | 10922.49 | 83.3601
1095.312 | 10923.461 | 83.3651
1095.416 | 10924.796 | 83.3638
1095.52 | 10925.356 | 83.3696
1095.618 | 10926.805 | 83.3754
1095.72 | 10927.333 | 83.3798
1095.812 | 10928.733 | 83.3844
1095.92 | 10929.359 | 83.3908
1096.008 | 10930.858 | 83.3934
1096.111 | 10931.599 | 83.3977
1096.216 | 10932.027 | 83.4037
1096.312 | 10932.95 | 83.4044
1096.405 | 10934.663 | 83.4083
1096.513 | 10935.602 | 83.412
1096.621 | 10936.837 | 83.4171
1096.707 | 10937.546 | 83.422
1096.817 | 10938.765 | 83.4266
1096.909 | 10939.522 | 83.4306
1097.009 | 10940.889 | 83.4363
1097.108 | 10941.367 | 83.4353
1097.203 | 10942.8 | 83.4419
1097.314 | 10943.64 | 83.4456
1097.413 | 10944.629 | 83.4519
1097.503 | 10945.502 | 83.456
1097.6 | 10946.062 | 83.4554
1097.721 | 10947.215 | 83.4623
1097.813 | 10948.714 | 83.4649
1097.903 | 10949.389 | 83.4705
1098.026 | 10950.542 | 83.4701
1098.116 | 10951.663 | 83.476
1098.209 | 10952.602 | 83.4852
1098.318 | 10953.31 | 83.4873
1098.417 | 10954.809 | 83.488
1098.519 | 10955.435 | 83.4919
1098.621 | 10956.522 | 83.4969
1098.714 | 10957.494 | 83.5037
1098.805 | 10958.136 | 83.5032
1098.913 | 10959.619 | 83.507
1099.007 | 10960.574 | 83.5134
1099.103 | 10961.299 | 83.5146
1099.23 | 10962.913 | 83.5232
1099.322 | 10963.539 | 83.5232
1099.404 | 10964.676 | 83.525
1099.504 | 10965.269 | 83.5338
1099.615 | 10966.554 | 83.534
1099.747 | 10967.987 | 83.5422
1099.81 | 10967.987 | 83.5439
1099.946 | 10969.782 | 83.5505
1100.005 | 10970.293 | 83.5525
1100.136 | 10971.858 | 83.5554
1100.211 | 10972.517 | 83.5612
1100.3 | 10973.522 | 83.5674
1100.43 | 10974.922 | 83.5726
1100.522 | 10975.531 | 83.5713
1100.624 | 10976.701 | 83.5793
1100.714 | 10977.162 | 83.5787
1100.805 | 10978.579 | 83.5878
1100.923 | 10980.028 | 83.5918
1101.011 | 10980.523 | 83.595
1101.13 | 10981.923 | 83.6003
1101.221 | 10982.977 | 83.6008
1101.327 | 10983.702 | 83.6064
1101.401 | 10984.41 | 83.6114
1101.521 | 10985.415 | 83.6122
1101.62 | 10986.98 | 83.6165
1101.719 | 10987.672 | 83.6208
1101.806 | 10987.672 | 83.6245
1101.901 | 10989.451 | 83.6266
1102.024 | 10990.456 | 83.6303
1102.12 | 10991.016 | 83.6337
1102.207 | 10991.971 | 83.6384
1102.311 | 10992.894 | 83.6424
1102.422 | 10994.739 | 83.6459
1102.516 | 10995.71 | 83.6505
1102.622 | 10996.979 | 83.6542
1102.719 | 10997.802 | 83.6566
1102.82 | 10998.28 | 83.664
1102.923 | 10998.955 | 83.6686
1103.019 | 11000.603 | 83.6732
1103.127 | 11001.13 | 83.6762
1103.231 | 11002.019 | 83.6796
1103.324 | 11003.881 | 83.6824
1103.419 | 11004.655 | 83.687
1103.517 | 11005.973 | 83.693
1103.603 | 11006.451 | 83.6968
1103.71 | 11007.867 | 83.6989
1103.806 | 11008.477 | 83.7036
1103.914 | 11009.926 | 83.7067
1104.043 | 11010.536 | 83.7109
1104.113 | 11011.738 | 83.7173
1104.227 | 11012.315 | 83.7189
1104.318 | 11013.418 | 83.7225
1104.416 | 11014.934 | 83.7273
1104.509 | 11015.445 | 83.7262
1104.61 | 11016.664 | 83.7345
1104.718 | 11017.24 | 83.7376
1104.808 | 11018.838 | 83.7432
1104.924 | 11019.365 | 83.7466
1105.023 | 11020.09 | 83.75
1105.118 | 11021.77 | 83.7525
1105.205 | 11022.874 | 83.7566
1105.314 | 11023.615 | 83.7629
1105.415 | 11024.406 | 83.7638
1105.513 | 11025.098 | 83.7692
1105.613 | 11026.662 | 83.7727
1105.719 | 11027.536 | 83.7751
1105.808 | 11028.178 | 83.7784
1105.907 | 11029.66 | 83.7832
1106.002 | 11030.583 | 83.7905
1106.106 | 11031.341 | 83.7946
1106.203 | 11032.428 | 83.7943
1106.313 | 11033.433 | 83.7984
1106.419 | 11034.125 | 83.8003
1106.515 | 11034.998 | 83.8043
1106.612 | 11035.986 | 83.8074
1106.731 | 11037.765 | 83.8148
1106.824 | 11038.243 | 83.82
1106.906 | 11039.709 | 83.8224
1107.042 | 11040.434 | 83.8258
1107.111 | 11041.224 | 83.8268
1107.204 | 11042.509 | 83.8343
1107.334 | 11043.448 | 83.8387
1107.418 | 11044.123 | 83.8391
1107.531 | 11045.902 | 83.8429
1107.606 | 11046.413 | 83.8516
1107.704 | 11047.863 | 83.8528
1107.817 | 11048.489 | 83.857
1107.901 | 11049.444 | 83.8615
1108.022 | 11050.515 | 83.8645
1108.105 | 11051.569 | 83.8697
1108.203 | 11052.277 | 83.8721
1108.313 | 11053.562 | 83.8758
1108.401 | 11054.485 | 83.8786
1108.523 | 11055.671 | 83.8837
1108.611 | 11056.313 | 83.8851
1108.732 | 11057.779 | 83.8923
1108.815 | 11058.273 | 83.8928
1108.925 | 11059.855 | 83.9003
1109.014 | 11060.431 | 83.9005
1109.103 | 11061.469 | 83.9029
1109.229 | 11062.902 | 83.9069
1109.321 | 11063.363 | 83.9123
1109.42 | 11064.813 | 83.9184
1109.515 | 11065.307 | 83.9162
1109.628 | 11066.74 | 83.9228
1109.727 | 11067.185 | 83.9254
1109.828 | 11068.766 | 83.9293
1109.901 | 11069.508 | 83.9324
1110.024 | 11070.644 | 83.9372
1110.124 | 11071.995 | 83.941
1110.223 | 11072.687 | 83.9446
1110.314 | 11073.296 | 83.948
1110.401 | 11074.17 | 83.9525
1110.522 | 11075.685 | 83.9548
1110.62 | 11076.97 | 83.9577
1110.705 | 11077.431 | 83.9608
1110.826 | 11079.078 | 83.9629
1110.916 | 11079.523 | 83.9681
1111.018 | 11080.627 | 83.9717
1111.114 | 11081.137 | 83.9757
1111.221 | 11082.571 | 83.9833
1111.324 | 11083.164 | 83.9807
1111.419 | 11084.811 | 83.9838
1111.525 | 11085.585 | 83.9895
1111.617 | 11086.211 | 83.9916
1111.725 | 11087.858 | 83.9975
1111.816 | 11088.336 | 83.9993
1111.916 | 11089.769 | 84.0031
1112.015 | 11090.296 | 84.006
1112.112 | 11091.12 | 84.0073
1112.219 | 11092.948 | 84.0123
1112.317 | 11093.591 | 84.0128
1112.409 | 11094.447 | 84.0137
1112.508 | 11095.666 | 84.0201
1112.633 | 11096.243 | 84.0256
1112.721 | 11097.379 | 84.0276
1112.809 | 11098.022 | 84.0294
1112.914 | 11098.911 | 84.0332
1113.017 | 11100.938 | 84.0343
1113.126 | 11101.531 | 84.0426
1113.212 | 11102.7 | 84.0453
1113.305 | 11103.359 | 84.0475
1113.408 | 11104.66 | 84.0521
1113.521 | 11105.22 | 84.056
1113.612 | 11106.884 | 84.062
1113.721 | 11107.345 | 84.0641
1113.803 | 11108.054 | 84.0658
1113.924 | 11109.536 | 84.0692
1114.011 | 11110.607 | 84.0726
1114.118 | 11111.529 | 84.0744
1114.219 | 11112.551 | 84.0773
1114.303 | 11113.506 | 84.0846
1114.422 | 11114.116 | 84.0859
1114.513 | 11115.005 | 84.0874
1114.614 | 11116.438 | 84.094
1114.711 | 11117.41 | 84.0977
1114.812 | 11118.695 | 84.0992
1114.905 | 11119.502 | 84.1023
1115.017 | 11120.54 | 84.1054
1115.101 | 11121.495 | 84.1102
1115.214 | 11122.072 | 84.1151
1115.331 | 11123.769 | 84.1177
1115.401 | 11124.773 | 84.1218
1115.5 | 11125.581 | 84.1253
1115.615 | 11126.141 | 84.1285
1115.705 | 11126.948 | 84.1309
1115.817 | 11128.546 | 84.1329
1115.928 | 11130.061 | 84.1388
1116.03 | 11130.539 | 84.1424
1116.119 | 11131.231 | 84.1426
1116.235 | 11132.927 | 84.1492
1116.315 | 11133.52 | 84.152
1116.432 | 11134.525 | 84.1573
1116.503 | 11135.118 | 84.1584
1116.634 | 11136.766 | 84.1602
1116.735 | 11137.935 | 84.1651
1116.817 | 11138.545 | 84.1659
1116.944 | 11139.928 | 84.1681
1117.008 | 11139.928 | 84.1723
1117.128 | 11141.724 | 84.1782
1117.22 | 11142.218 | 84.1808
1117.324 | 11143.816 | 84.1818
1117.412 | 11144.409 | 84.1837
1117.509 | 11145.43 | 84.1891
1117.627 | 11146.863 | 84.1937
1117.72 | 11147.341 | 84.1941
1117.82 | 11148.955 | 84.198
1117.941 | 11149.499 | 84.2012
1118.023 | 11150.668 | 84.2064
1118.108 | 11151.196 | 84.2088
1118.228 | 11152.876 | 84.2108
1118.301 | 11153.518 | 84.2092
1118.436 | 11154.622 | 84.2168
1118.536 | 11155.857 | 84.2187
1118.601 | 11155.857 | 84.2181
1118.727 | 11157.62 | 84.2238
1118.828 | 11159.02 | 84.2273
1118.91 | 11159.481 | 84.2301
1119.016 | 11160.486 | 84.2336
1119.115 | 11161.886 | 84.2369
1119.211 | 11162.364 | 84.2383
1119.32 | 11163.797 | 84.2426
1119.427 | 11164.39 | 84.2457
1119.509 | 11165.181 | 84.2465
1119.624 | 11166.845 | 84.2482
1119.733 | 11167.421 | 84.2485
1119.829 | 11168.591 | 84.249
1119.909 | 11169.085 | 84.2497
1120.021 | 11170.534 | 84.2524
1120.107 | 11171.177 | 84.2541
1120.214 | 11172.61 | 84.2575
1120.321 | 11173.038 | 84.26
1120.419 | 11173.977 | 84.2608
1120.502 | 11174.949 | 84.2616
1120.617 | 11176.481 | 84.2651
1120.706 | 11177.123 | 84.266
1120.822 | 11178.705 | 84.2671
1120.908 | 11179.644 | 84.2682
1121.014 | 11180.879 | 84.2609
1121.115 | 11181.505 | 84.2474
1121.202 | 11182.279 | 84.2494
1121.315 | 11183.943 | 84.249
1121.423 | 11184.52 | 84.2536
1121.51 | 11185.689 | 84.2562
1121.605 | 11186.809 | 84.2572
1121.718 | 11187.304 | 84.2602
1121.808 | 11187.979 | 84.2635
1121.914 | 11189.56 | 84.2661
1122.005 | 11190.384 | 84.2688
1122.11 | 11191.685 | 84.2723
1122.203 | 11192.262 | 84.2717
1122.312 | 11193.711 | 84.2754
1122.408 | 11194.502 | 84.2788
1122.51 | 11195.919 | 84.2818
1122.625 | 11196.528 | 84.285
1122.714 | 11197.582 | 84.2876
1122.807 | 11198.538 | 84.2872
1122.905 | 11198.538 | 84.2938
1123.013 | 11200.729 | 84.2997
1123.107 | 11201.322 | 84.3003
1123.205 | 11202.112 | 84.3018
1123.319 | 11203.595 | 84.3059
1123.402 | 11204.484 | 84.3074
1123.508 | 11205.012 | 84.3081
1123.603 | 11206.807 | 84.3134
1123.705 | 11207.482 | 84.3173
1123.811 | 11208.092 | 84.3199
1123.91 | 11209.591 | 84.3201
1124.005 | 11210.497 | 84.324
1124.108 | 11210.975 | 84.3296
1124.205 | 11211.897 | 84.3276
1124.323 | 11213.511 | 84.3339
1124.402 | 11214.516 | 84.3337
1124.5 | 11214.961 | 84.3356
1124.623 | 11216.51 | 84.341
1124.733 | 11217.547 | 84.3452
1124.821 | 11218.091 | 84.3487
1124.9 | 11219.227 | 84.3521
1125.013 | 11220.595 | 84.3523
1125.124 | 11222.028 | 84.3561
1125.243 | 11222.489 | 84.3633
1125.3 | 11223.247 | 84.3643
1125.442 | 11224.927 | 84.3691
1125.529 | 11225.767 | 84.3729
1125.634 | 11226.459 | 84.3772
1125.717 | 11227.299 | 84.3788
1125.804 | 11228.205 | 84.3792
1125.908 | 11229.572 | 84.3876
1126.021 | 11230.775 | 84.3898
1126.114 | 11231.417 | 84.3899
1126.224 | 11232.323 | 84.3933
1126.324 | 11233.147 | 84.3962
1126.403 | 11234.069 | 84.4009
1126.502 | 11235.222 | 84.4037
1126.604 | 11235.964 | 84.4104
1126.722 | 11237.446 | 84.4123
1126.82 | 11238.649 | 84.4173
1126.913 | 11239.126 | 84.4179
1127.036 | 11240.527 | 84.4233
1127.125 | 11241.993 | 84.4263
1127.221 | 11242.635 | 84.4274
1127.317 | 11243.327 | 84.4326
1127.416 | 11244.892 | 84.4363
1127.53 | 11245.386 | 84.4392
1127.615 | 11246.094 | 84.4387
1127.714 | 11247.165 | 84.4441
1127.815 | 11248.746 | 84.4445
1127.925 | 11249.998 | 84.4555
1128.012 | 11250.69 | 84.4591
1128.111 | 11251.86 | 84.4589
1128.216 | 11252.898 | 84.4648
1128.316 | 11253.359 | 84.4649
1128.404 | 11254.117 | 84.4664
1128.522 | 11255.681 | 84.4713
1128.629 | 11256.39 | 84.471
1128.72 | 11257.938 | 84.4752
1128.807 | 11258.449 | 84.4809
1128.921 | 11259.338 | 84.484
1129.018 | 11259.997 | 84.4836
1129.113 | 11261.71 | 84.4894
1129.233 | 11262.419 | 84.4931
1129.313 | 11263.275 | 84.4977
1129.41 | 11264.857 | 84.501
1129.524 | 11265.351 | 84.5056
1129.613 | 11266.026 | 84.5062
1129.716 | 11267.772 | 84.5122
1129.805 | 11268.299 | 84.5113
1129.907 | 11269.403 | 84.5185
1130.005 | 11270.803 | 84.5219
1130.105 | 11271.627 | 84.5239
1130.212 | 11272.006 | 84.5263
1130.309 | 11273.834 | 84.53
1130.406 | 11274.493 | 84.534
1130.514 | 11275.333 | 84.5358
1130.601 | 11276.569 | 84.5384
1130.708 | 11277.821 | 84.544
1130.817 | 11278.331 | 84.5461
1130.903 | 11278.99 | 84.5483
1131.025 | 11280.324 | 84.5523
1131.107 | 11281.527 | 84.5572
1131.206 | 11282.795 | 84.5593
1131.312 | 11283.372 | 84.5614
1131.408 | 11284.525 | 84.5611
1131.52 | 11285.48 | 84.5645
1131.603 | 11286.337 | 84.5697
1131.718 | 11287.391 | 84.574
1131.808 | 11288.841 | 84.5749
1131.912 | 11289.582 | 84.5795
1132.016 | 11290.669 | 84.5789
1132.114 | 11291.625 | 84.5839
1132.241 | 11292.975 | 84.5887
1132.307 | 11293.799 | 84.5892
1132.402 | 11294.343 | 84.5908
1132.541 | 11295.578 | 84.5973
1132.622 | 11296.188 | 84.5971
1132.713 | 11296.995 | 84.6036
1132.802 | 11297.884 | 84.6048
1132.915 | 11298.807 | 84.6097
1133.009 | 11300.273 | 84.6094
1133.105 | 11301.821 | 84.6177
1133.215 | 11302.414 | 84.6174
1133.329 | 11303.847 | 84.6247
1133.411 | 11304.473 | 84.6242
1133.533 | 11306.071 | 84.6283
1133.608 | 11306.071 | 84.6307
1133.727 | 11308.048 | 84.6353
1133.815 | 11308.509 | 84.6364
1133.925 | 11309.843 | 84.641
1134.014 | 11310.387 | 84.6389
1134.132 | 11311.886 | 84.6431
1134.208 | 11312.463 | 84.6448
1134.33 | 11313.402 | 84.6479
1134.409 | 11314.077 | 84.6496
1134.537 | 11315.345 | 84.6523
1134.605 | 11316.136 | 84.6551
1134.721 | 11317.421 | 84.6567
1134.821 | 11318.936 | 84.6585
1134.913 | 11319.496 | 84.6577
1135.023 | 11321.012 | 84.6562
1135.124 | 11321.473 | 84.6549
1135.224 | 11322.692 | 84.6375
1135.326 | 11324.026 | 84.6351
1135.416 | 11324.488 | 84.6326
1135.532 | 11325.608 | 84.6325
1135.622 | 11326.267 | 84.6365
1135.729 | 11327.568 | 84.6346
1135.821 | 11328.21 | 84.638
1135.935 | 11329.083 | 84.6404
1136.021 | 11330.764 | 84.6427
1136.13 | 11331.291 | 84.6459
1136.221 | 11332.213 | 84.645
1136.307 | 11333.07 | 84.6485
1136.42 | 11334.767 | 84.651
1136.512 | 11335.327 | 84.6513
1136.634 | 11336.414 | 84.6558
1136.711 | 11337.106 | 84.6604
1136.823 | 11338.671 | 84.6631
1136.912 | 11339.527 | 84.6678
1137.015 | 11340.515 | 84.6675
1137.127 | 11341.257 | 84.6739
1137.219 | 11342.92 | 84.6754
1137.318 | 11343.53 | 84.6787
1137.408 | 11344.963 | 84.6804
1137.519 | 11345.803 | 84.6813
1137.61 | 11346.528 | 84.6844
1137.719 | 11347.236 | 84.6896
1137.809 | 11348.834 | 84.6919
1137.905 | 11349.658 | 84.6924
1138.032 | 11350.201 | 84.6949
1138.123 | 11351.354 | 84.6991
1138.215 | 11352.195 | 84.7011
1138.309 | 11353.677 | 84.7024
1138.416 | 11354.27 | 84.7039
1138.511 | 11355.884 | 84.7089
1138.607 | 11356.444 | 84.7076
1138.723 | 11357.565 | 84.7101
1138.804 | 11358.586 | 84.7129
1138.917 | 11359.146 | 84.7174
1139.011 | 11360.859 | 84.7159
1139.12 | 11361.304 | 84.7175
1139.21 | 11361.979 | 84.719
1139.3 | 11362.819 | 84.72
1139.4 | 11364.796 | 84.7226
1139.512 | 11365.537 | 84.724
1139.608 | 11366.526 | 84.7276
1139.71 | 11367.3 | 84.7303
1139.813 | 11368.058 | 84.7301
1139.909 | 11368.914 | 84.7319
1140.001 | 11370.594 | 84.7332
1140.126 | 11371.155 | 84.7399
1140.214 | 11372.258 | 84.7394
1140.301 | 11373.774 | 84.7373
1140.406 | 11374.482 | 84.7411
1140.506 | 11375.042 | 84.7431
1140.613 | 11375.965 | 84.7439
1140.71 | 11376.871 | 84.7454
1140.806 | 11377.875 | 84.7508
1140.907 | 11379.539 | 84.7486
1141.011 | 11380.577 | 84.7495
1141.102 | 11381.236 | 84.7498
1141.226 | 11382.488 | 84.7526
1141.31 | 11383.575 | 84.7504
1141.413 | 11384.135 | 84.7511
1141.506 | 11384.893 | 84.7514
1141.603 | 11386.606 | 84.7532
1141.724 | 11388.006 | 84.7497
1141.825 | 11388.467 | 84.7495
1141.904 | 11389.39 | 84.7485
1142.035 | 11390.806 | 84.7461
1142.121 | 11391.465 | 84.7453
1142.223 | 11392.701 | 84.7433
1142.315 | 11393.113 | 84.7478
1142.403 | 11393.92 | 84.7462
1142.501 | 11394.793 | 84.7427
1142.621 | 11396.671 | 84.7412
1142.716 | 11397.115 | 84.7377
1142.836 | 11398.516 | 84.7238
1142.93 | 11398.516 | 84.6884
1143.004 | 11399.883 | 84.6862
1143.136 | 11401.349 | 84.6851
1143.201 | 11402.453 | 84.6842
1143.333 | 11403.391 | 84.6849
1143.422 | 11404.083 | 84.6851
1143.519 | 11405.78 | 84.6879
1143.62 | 11406.258 | 84.6883
1143.728 | 11407.707 | 84.6845
1143.823 | 11408.35 | 84.691
1143.92 | 11409.75 | 84.6891
1144.011 | 11410.359 | 84.6933
1144.122 | 11411.974 | 84.6937
1144.209 | 11412.435 | 84.6938
1144.316 | 11413.901 | 84.6984
1144.414 | 11414.379 | 84.7006
1144.513 | 11415.845 | 84.7001
1144.604 | 11416.454 | 84.701
1144.72 | 11417.756 | 84.7055
1144.811 | 11418.332 | 84.7074
1144.924 | 11419.535 | 84.7087
1145.013 | 11419.963 | 84.7108
1145.118 | 11421.61 | 84.7112
1145.228 | 11422.516 | 84.7116
1145.316 | 11423.57 | 84.7135
1145.435 | 11424.394 | 84.7162
1145.528 | 11425.597 | 84.7188
1145.619 | 11426.206 | 84.7201
1145.713 | 11427.705 | 84.7226
1145.806 | 11428.413 | 84.722
1145.914 | 11429.879 | 84.726
1146.018 | 11430.374 | 84.7293
1146.114 | 11431.082 | 84.7306
1146.207 | 11432.795 | 84.7339
1146.344 | 11433.405 | 84.7343
1146.417 | 11434.591 | 84.7335
1146.508 | 11435.497 | 84.7392
1146.618 | 11436.452 | 84.7423
1146.715 | 11437.869 | 84.7438
1146.828 | 11438.478 | 84.7459
1146.91 | 11439.648 | 84.7444
1147.005 | 11440.373 | 84.7511
1147.118 | 11441.526 | 84.7548
1147.21 | 11442.563 | 84.7561
1147.304 | 11443.156 | 84.7565
1147.42 | 11443.881 | 84.7596
1147.501 | 11445.743 | 84.7613
1147.613 | 11446.583 | 84.7635
1147.715 | 11447.192 | 84.7679
1147.821 | 11448.658 | 84.7716
1147.904 | 11449.564 | 84.7716
1148.011 | 11450.009 | 84.7784
1148.112 | 11450.866 | 84.7749
1148.206 | 11452.496 | 84.7785
1148.327 | 11453.386 | 84.7829
1148.427 | 11454.193 | 84.7807
1148.515 | 11454.984 | 84.7868
1148.616 | 11455.939 | 84.7851
1148.701 | 11457.57 | 84.791
1148.81 | 11458.146 | 84.792
1148.906 | 11459.827 | 84.7935
1149.043 | 11460.354 | 84.7981
1149.122 | 11461.21 | 84.8011
1149.207 | 11462.347 | 84.8037
1149.315 | 11462.956 | 84.807
1149.411 | 11463.928 | 84.8107
1149.508 | 11464.9 | 84.8121
1149.603 | 11466.531 | 84.8126
1149.721 | 11467.141 | 84.8141
1149.801 | 11468.574 | 84.8157
1149.903 | 11469.397 | 84.8212
1150.026 | 11470.699 | 84.8229
1150.117 | 11471.143 | 84.8228
1150.201 | 11472.577 | 84.8271
1150.311 | 11473.384 | 84.8291
1150.426 | 11474.685 | 84.8358
1150.519 | 11475.146 | 84.8372
1150.632 | 11476.579 | 84.8391
1150.713 | 11477.106 | 84.843
1150.827 | 11478.589 | 84.848
1150.923 | 11479.166 | 84.8513
1151.002 | 11479.989 | 84.8535
1151.101 | 11481.488 | 84.855
1151.229 | 11482.822 | 84.8607
1151.322 | 11483.333 | 84.8617
1151.419 | 11484.75 | 84.865
1151.542 | 11485.343 | 84.868
1151.624 | 11486.578 | 84.871
1151.727 | 11487.978 | 84.8763
1151.809 | 11488.423 | 84.8757
1151.926 | 11489.263 | 84.8801
1152.002 | 11489.972 | 84.8797
1152.123 | 11491.537 | 84.886
1152.22 | 11492.904 | 84.888
1152.321 | 11493.596 | 84.8882
1152.438 | 11494.271 | 84.8923
1152.52 | 11495.968 | 84.8944
1152.632 | 11496.379 | 84.8969
1152.714 | 11497.434 | 84.9001
1152.811 | 11498.027 | 84.9029
1152.92 | 11498.85 | 84.9065
1153.02 | 11500.778 | 84.9054
1153.118 | 11501.239 | 84.9097
1153.212 | 11502.656 | 84.9134
1153.338 | 11503.232 | 84.9153
1153.415 | 11504.912 | 84.9183
1153.528 | 11505.341 | 84.9217
1153.617 | 11506.049 | 84.9245
1153.72 | 11507.696 | 84.9278
1153.833 | 11508.372 | 84.9296
1153.927 | 11509.492 | 84.9289
1154.019 | 11510.184 | 84.9352
1154.127 | 11511.715 | 84.9393
1154.218 | 11512.654 | 84.9395
1154.318 | 11513.593 | 84.9429
1154.413 | 11514.549 | 84.9454
1154.521 | 11515.208 | 84.9505
1154.619 | 11515.998 | 84.9518
1154.715 | 11517.613 | 84.9543
1154.807 | 11518.815 | 84.957
1154.921 | 11519.392 | 84.9594
1155.006 | 11520.495 | 84.9638
1155.117 | 11521.517 | 84.9647
1155.222 | 11522.406 | 84.9688
1155.305 | 11523.477 | 84.9737
1155.425 | 11524.531 | 84.9766
1155.513 | 11525.668 | 84.9816
1155.621 | 11526.409 | 84.981
1155.707 | 11527.43 | 84.9852
1155.801 | 11528.303 | 84.9914
1155.912 | 11529.539 | 84.9977
1156.014 | 11530.577 | 85.0048
1156.111 | 11531.549 | 85.012
1156.228 | 11532.339 | 85.018
1156.318 | 11533.196 | 85.0269
1156.416 | 11533.888 | 85.0343
1156.503 | 11534.909 | 85.0382
1156.614 | 11536.375 | 85.0433
1156.71 | 11537.33 | 85.0482
1156.807 | 11538.632 | 85.0525
1156.905 | 11539.472 | 85.0517
1157.031 | 11541.07 | 85.0465
1157.115 | 11541.531 | 85.0434
1157.206 | 11542.371 | 85.0315
1157.312 | 11543.442 | 85.0329
1157.402 | 11544.43 | 85.0385
1157.507 | 11545.254 | 85.0396
1157.6 | 11546.011 | 85.0408
1157.735 | 11547.708 | 85.045
1157.815 | 11548.268 | 85.0495
1157.927 | 11549.685 | 85.0517
1158.025 | 11550.261 | 85.0525
1158.129 | 11551.382 | 85.0581
1158.207 | 11552.04 | 85.0593
1158.309 | 11553.128 | 85.0635
1158.435 | 11554.693 | 85.0682
1158.518 | 11555.203 | 85.0697
1158.633 | 11556.719 | 85.0726
1158.703 | 11557.213 | 85.075
1158.807 | 11558.514 | 85.0769
1158.943 | 11559.47 | 85.0827
1159.031 | 11560.194 | 85.0828
1159.13 | 11561.842 | 85.0868
1159.221 | 11562.435 | 85.0886
1159.31 | 11563.505 | 85.0925
1159.402 | 11564.444 | 85.094
1159.535 | 11565.812 | 85.099
1159.625 | 11566.454 | 85.0979
1159.709 | 11567.113 | 85.1014
1159.806 | 11567.805 | 85.105
1159.906 | 11569.337 | 85.1074
1160.024 | 11570.803 | 85.1098
1160.119 | 11571.643 | 85.1158
1160.214 | 11572.055 | 85.1173
1160.301 | 11572.895 | 85.1165
1160.423 | 11574.657 | 85.1245
1160.516 | 11575.876 | 85.125
1160.634 | 11576.815 | 85.1293
1160.716 | 11577.573 | 85.1319
1160.805 | 11578.265 | 85.1344
1160.918 | 11579.369 | 85.1375
1161.012 | 11580.093 | 85.1374
1161.12 | 11581.609 | 85.1439
1161.236 | 11582.416 | 85.1452
1161.322 | 11583.619 | 85.1488
1161.429 | 11584.244 | 85.1516
1161.515 | 11585.859 | 85.1518
1161.624 | 11586.32 | 85.1538
1161.723 | 11587.77 | 85.1582
1161.81 | 11588.33 | 85.1592
1161.911 | 11589.417 | 85.1633
1162.009 | 11590.652 | 85.1647
1162.133 | 11591.212 | 85.1686
1162.202 | 11592.135 | 85.1724
1162.31 | 11593.502 | 85.1763
1162.419 | 11593.963 | 85.1762
1162.508 | 11594.886 | 85.1801
1162.628 | 11596.352 | 85.1829
1162.717 | 11597.357 | 85.1853
1162.811 | 11597.917 | 85.1881
1162.907 | 11599.63 | 85.1903
1163.018 | 11600.223 | 85.196
1163.114 | 11600.898 | 85.1945
1163.237 | 11602.331 | 85.1997
1163.32 | 11603.633 | 85.2037
1163.43 | 11604.308 | 85.2058
1163.524 | 11605.461 | 85.2062
1163.605 | 11606.483 | 85.213
1163.715 | 11607.57 | 85.2163
1163.814 | 11608.871 | 85.2145
1163.904 | 11609.464 | 85.2229
1164.009 | 11610.535 | 85.2238
1164.106 | 11611.095 | 85.2248
1164.201 | 11611.77 | 85.2296
1164.313 | 11613.434 | 85.2299
1164.407 | 11614.307 | 85.2335
1164.503 | 11615.559 | 85.2372
1164.614 | 11616.86 | 85.2405
1164.714 | 11617.569 | 85.2445
1164.803 | 11618.359 | 85.2443
1164.902 | 11619.743 | 85.2474
1165.018 | 11620.336 | 85.2512
1165.107 | 11621.275 | 85.2554
1165.206 | 11622.51 | 85.2545
1165.304 | 11623.4 | 85.2566
1165.43 | 11624.718 | 85.2626
1165.513 | 11625.459 | 85.2665
1165.636 | 11627.09 | 85.269
1165.707 | 11627.09 | 85.2712
1165.83 | 11628.655 | 85.2728
1165.921 | 11629.132 | 85.2781
1166 | 11630.73 | 85.2796
1166.1 | 11631.241 | 85.2809
1166.229 | 11632.658 | 85.2821
1166.321 | 11633.135 | 85.2873
1166.444 | 11634.601 | 85.2926
1166.52 | 11635.178 | 85.2931
1166.63 | 11636.809 | 85.2965
1166.724 | 11637.303 | 85.2997
1166.8 | 11638.242 | 85.3008
1166.934 | 11639.724 | 85.3052
1167.01 | 11640.235 | 85.307
1167.139 | 11641.833 | 85.3102
1167.209 | 11641.833 | 85.315
1167.338 | 11643.513 | 85.318
1167.402 | 11644.106 | 85.3206
1167.531 | 11645.737 | 85.321
1167.629 | 11646.264 | 85.3253
1167.707 | 11647.022 | 85.3246
1167.804 | 11647.812 | 85.3267
1167.93 | 11649.74 | 85.3316
1168.008 | 11650.431 | 85.3324
1168.126 | 11651.305 | 85.3361
1168.219 | 11651.963 | 85.3397
1168.326 | 11653.627 | 85.3435
1168.42 | 11654.896 | 85.3484
1168.521 | 11655.587 | 85.3518
1168.629 | 11656.296 | 85.3495
1168.704 | 11657.136 | 85.3543
1168.821 | 11658.585 | 85.3591
1168.914 | 11659.063 | 85.3582
1169.034 | 11660.529 | 85.3634
1169.125 | 11661.946 | 85.3674
1169.21 | 11662.407 | 85.3685
1169.316 | 11663.461 | 85.3712
1169.408 | 11664.054 | 85.3735
1169.527 | 11665.685 | 85.3764
1169.612 | 11666.41 | 85.3784
1169.712 | 11667.86 | 85.3823
1169.823 | 11668.453 | 85.3824
1169.921 | 11669.622 | 85.3864
1170.017 | 11670.067 | 85.3895
1170.124 | 11671.648 | 85.3945
1170.212 | 11672.653 | 85.3937
1170.317 | 11673.147 | 85.3965
1170.42 | 11674.745 | 85.3991
1170.503 | 11675.256 | 85.401
1170.61 | 11676.491 | 85.4032
1170.712 | 11677.051 | 85.4084
1170.807 | 11678.781 | 85.4096
1170.917 | 11679.522 | 85.4139
1171.012 | 11680.511 | 85.4159
1171.111 | 11681.565 | 85.4201
1171.226 | 11682.29 | 85.4208
1171.321 | 11683.064 | 85.4249
1171.419 | 11683.904 | 85.428
1171.52 | 11685.436 | 85.4332
1171.604 | 11686.441 | 85.4347
1171.714 | 11687.824 | 85.4369
1171.815 | 11688.566 | 85.4404
1171.914 | 11689.142 | 85.4448
1172.008 | 11690.575 | 85.4456
1172.112 | 11691.531 | 85.447
1172.208 | 11692.832 | 85.4507
1172.306 | 11693.425 | 85.4546
1172.416 | 11694.397 | 85.4548
1172.512 | 11695.418 | 85.463
1172.621 | 11695.978 | 85.4684
1172.707 | 11697.79 | 85.473
1172.803 | 11698.449 | 85.4829
1172.904 | 11699.52 | 85.4847
1173.01 | 11700.805 | 85.4902
1173.143 | 11701.414 | 85.4945
1173.218 | 11702.518 | 85.4919
1173.303 | 11703.424 | 85.4901
1173.406 | 11704 | 85.4964
1173.509 | 11705.631 | 85.4955
1173.605 | 11706.438 | 85.4954
1173.732 | 11707.855 | 85.499
1173.824 | 11708.432 | 85.5033
1173.906 | 11709.519 | 85.5038
1174.03 | 11711.067 | 85.5137
1174.108 | 11711.067 | 85.5088
1174.205 | 11712.583 | 85.5169
1174.338 | 11713.62 | 85.5262
1174.416 | 11714.263 | 85.529
1174.53 | 11715.68 | 85.5442
1174.615 | 11716.124 | 85.548
1174.725 | 11717.656 | 85.5606
1174.814 | 11718.332 | 85.5634
1174.902 | 11719.386 | 85.5711
1175.033 | 11720.358 | 85.5552
1175.112 | 11721.066 | 85.5751
1175.228 | 11721.824 | 85.5659
1175.313 | 11722.977 | 85.5663
1175.425 | 11724.674 | 85.5727
1175.505 | 11725.365 | 85.5744
1175.633 | 11726.832 | 85.5489
1175.715 | 11727.441 | 85.5503
1175.834 | 11728.363 | 85.5582
1175.908 | 11729.072 | 85.5594
1176.02 | 11730.538 | 85.5631
1176.126 | 11731.806 | 85.5646
1176.238 | 11732.399 | 85.5689
1176.324 | 11733.635 | 85.5698
1176.425 | 11734.261 | 85.5771
1176.54 | 11735.496 | 85.5805
1176.632 | 11736.435 | 85.5818
1176.701 | 11737.045 | 85.5836
1176.84 | 11738.791 | 85.5859
1176.93 | 11739.499 | 85.5894
1177.024 | 11740.406 | 85.5911
1177.102 | 11741.213 | 85.5921
1177.215 | 11742.86 | 85.5972
1177.302 | 11742.86 | 85.5958
1177.425 | 11744.64 | 85.5993
1177.525 | 11745.793 | 85.6062
1177.605 | 11746.386 | 85.6079
1177.722 | 11747.209 | 85.6123
1177.818 | 11747.934 | 85.6126
1177.925 | 11749.614 | 85.615
1178.02 | 11750.652 | 85.6203
1178.132 | 11751.278 | 85.6273
1178.224 | 11752.382 | 85.6275
1178.324 | 11753.156 | 85.6301
1178.421 | 11753.98 | 85.6304
1178.517 | 11755.676 | 85.6344
1178.638 | 11756.22 | 85.6416
1178.72 | 11757.323 | 85.6389
1178.815 | 11758.065 | 85.6428
1178.913 | 11759.811 | 85.6469
1179.024 | 11760.305 | 85.6477
1179.113 | 11760.964 | 85.6547
1179.208 | 11762.792 | 85.6561
1179.317 | 11762.792 | 85.6581
1179.41 | 11764.621 | 85.6616
1179.525 | 11765.197 | 85.6634
1179.613 | 11766.845 | 85.6708
1179.714 | 11767.438 | 85.6713
1179.807 | 11768.228 | 85.6736
1179.925 | 11769.645 | 85.6762
1180.005 | 11770.452 | 85.6776
1180.118 | 11771.193 | 85.6815
1180.222 | 11772.643 | 85.6837
1180.321 | 11773.252 | 85.6865
1180.405 | 11773.977 | 85.6906
1180.525 | 11775.443 | 85.6952
1180.613 | 11776.514 | 85.6981
1180.702 | 11777.733 | 85.7002
1180.805 | 11778.441 | 85.7063
1180.917 | 11779.265 | 85.7088
1181.008 | 11779.907 | 85.7108
1181.108 | 11781.39 | 85.7157
1181.201 | 11782.428 | 85.7188
1181.32 | 11783.334 | 85.7237
1181.421 | 11783.894 | 85.7262
1181.503 | 11785.541 | 85.7257
1181.611 | 11786.381 | 85.7339
1181.709 | 11786.958 | 85.7356
1181.811 | 11788.506 | 85.7391
1181.903 | 11789.429 | 85.7387
1182.031 | 11790.845 | 85.7436
1182.121 | 11791.422 | 85.7452
1182.209 | 11792.493 | 85.7457
1182.303 | 11793.399 | 85.751
1182.413 | 11794.469 | 85.7535
1182.5 | 11795.359 | 85.7586
1182.631 | 11796.331 | 85.7617
1182.718 | 11797.022 | 85.7675
1182.814 | 11797.912 | 85.7698
1182.914 | 11799.329 | 85.7708
1183.005 | 11800.202 | 85.7741
1183.133 | 11801.437 | 85.7756
1183.211 | 11802.409 | 85.7799
1183.325 | 11803.925 | 85.7881
1183.404 | 11804.452 | 85.7857
1183.501 | 11805.704 | 85.7903
1183.614 | 11806.33 | 85.7922
1183.726 | 11807.812 | 85.7947
1183.802 | 11808.273 | 85.7966
1183.935 | 11809.706 | 85.8034
1184.007 | 11810.234 | 85.8057
1184.123 | 11811.947 | 85.8062
1184.237 | 11812.408 | 85.8093
1184.326 | 11813.116 | 85.8129
1184.432 | 11814.829 | 85.816
1184.528 | 11815.291 | 85.8181
1184.606 | 11816.032 | 85.8217
1184.72 | 11817.712 | 85.8253
1184.806 | 11818.173 | 85.8265
1184.932 | 11819.244 | 85.8297
1185.004 | 11820.051 | 85.8333
1185.118 | 11821.682 | 85.839
1185.221 | 11822.176 | 85.8384
1185.304 | 11822.885 | 85.8425
1185.421 | 11824.614 | 85.8478
1185.515 | 11825.042 | 85.8482
1185.635 | 11826.508 | 85.8516
1185.725 | 11827.942 | 85.8569
1185.803 | 11827.942 | 85.8557
1185.924 | 11829.391 | 85.8589
1186.019 | 11829.968 | 85.8617
1186.124 | 11831.648 | 85.867
1186.238 | 11832.389 | 85.8695
1186.317 | 11833.476 | 85.8726
1186.412 | 11834.004 | 85.8737
1186.513 | 11835.634 | 85.8771
1186.627 | 11836.194 | 85.8832
1186.723 | 11837.364 | 85.8848
1186.822 | 11837.94 | 85.8871
1186.907 | 11838.896 | 85.8898
1187.008 | 11840.774 | 85.8939
1187.117 | 11841.35 | 85.895
1187.23 | 11842.602 | 85.8977
1187.312 | 11843.508 | 85.8993
1187.404 | 11844.217 | 85.9045
1187.513 | 11845.847 | 85.9115
1187.625 | 11846.457 | 85.9081
1187.714 | 11847.511 | 85.913
1187.811 | 11848.104 | 85.9165
1187.916 | 11849.718 | 85.9205
1188.017 | 11850.361 | 85.9217
1188.123 | 11851.646 | 85.9267
1188.218 | 11852.354 | 85.9264
1188.305 | 11853.557 | 85.9295
1188.416 | 11854.117 | 85.936
1188.504 | 11855.78 | 85.9385
1188.604 | 11856.373 | 85.9389
1188.717 | 11857.461 | 85.9435
1188.811 | 11858.482 | 85.9472
1188.913 | 11859.421 | 85.949
1189.003 | 11860.426 | 85.9549
1189.108 | 11860.986 | 85.9539
1189.201 | 11862.501 | 85.957
1189.312 | 11863.094 | 85.9618
1189.415 | 11864.214 | 85.963
1189.535 | 11865.697 | 85.9678
1189.617 | 11866.208 | 85.9673
1189.714 | 11866.85 | 85.9717
1189.811 | 11867.838 | 85.9776
1189.932 | 11869.683 | 85.9783
1190.005 | 11870.161 | 85.9791
1190.118 | 11871.512 | 85.9824
1190.211 | 11872.517 | 85.9875
1190.31 | 11873.455 | 85.9892
1190.414 | 11874.164 | 85.9964
1190.515 | 11874.889 | 85.9974
1190.611 | 11875.877 | 86
1190.721 | 11877.508 | 86.0028
1190.837 | 11878.381 | 86.005
1190.914 | 11879.04 | 86.009
1191.001 | 11880.703 | 86.0109
1191.114 | 11881.329 | 86.0134
1191.228 | 11882.779 | 86.0193
1191.319 | 11883.388 | 86.0194
1191.406 | 11884.476 | 86.0228
1191.534 | 11885.843 | 86.0283
1191.606 | 11886.321 | 86.0309
1191.726 | 11887.754 | 86.0318
1191.814 | 11888.347 | 86.0323
1191.902 | 11889.417 | 86.0369
1192.029 | 11890.785 | 86.0385
1192.107 | 11891.378 | 86.0395
1192.243 | 11892.827 | 86.0461
1192.308 | 11892.827 | 86.045
1192.401 | 11893.766 | 86.0503
1192.508 | 11895.348 | 86.0535
1192.627 | 11896.385 | 86.0541
1192.705 | 11896.978 | 86.0542
1192.827 | 11898.626 | 86.0577
1192.908 | 11899.087 | 86.0597
1193.004 | 11900.471 | 86.0624
1193.147 | 11901.245 | 86.0648
1193.215 | 11902.332 | 86.0646
1193.321 | 11903.386 | 86.0719
1193.415 | 11904.045 | 86.0739
1193.505 | 11905.462 | 86.077
1193.633 | 11906.252 | 86.0777
1193.736 | 11907.768 | 86.0824
1193.824 | 11908.756 | 86.0856
1193.903 | 11909.448 | 86.089
1194.025 | 11910.931 | 86.0905
1194.125 | 11911.425 | 86.0953
1194.206 | 11912.15 | 86.095
1194.324 | 11913.155 | 86.097
1194.417 | 11914.489 | 86.0982
1194.518 | 11915.197 | 86.1076
1194.626 | 11915.971 | 86.1069
1194.719 | 11917.701 | 86.1086
1194.815 | 11918.162 | 86.1123
1194.923 | 11919.381 | 86.1196
1195.012 | 11920.073 | 86.1176
1195.124 | 11921.753 | 86.1194
1195.217 | 11922.577 | 86.1181
1195.321 | 11923.285 | 86.1248
1195.415 | 11924.867 | 86.1239
1195.527 | 11925.46 | 86.1257
1195.615 | 11926.629 | 86.1279
1195.724 | 11927.436 | 86.1306
1195.818 | 11928.853 | 86.1294
1195.932 | 11929.298 | 86.1295
1196.021 | 11930.368 | 86.1296
1196.124 | 11931.06 | 86.1328
1196.225 | 11931.966 | 86.1319
1196.32 | 11932.955 | 86.1276
1196.409 | 11934.767 | 86.1186
1196.523 | 11935.211 | 86.1069
1196.618 | 11935.969 | 86.1146
1196.713 | 11937.518 | 86.1146
1196.828 | 11938.424 | 86.1194
1196.907 | 11939.445 | 86.1208
1197.007 | 11940.038 | 86.1232
1197.113 | 11941.636 | 86.1268
1197.213 | 11942.492 | 86.1292
1197.323 | 11943.201 | 86.1342
1197.416 | 11944.288 | 86.1367
1197.512 | 11945.82 | 86.143
1197.612 | 11946.462 | 86.1422
1197.716 | 11947.401 | 86.1454
1197.807 | 11948.027 | 86.1514
1197.913 | 11949.526 | 86.1528
1198.009 | 11950.432 | 86.1561
1198.118 | 11951.404 | 86.1595
1198.232 | 11952.821 | 86.163
1198.304 | 11953.43 | 86.1669
1198.4 | 11954.666 | 86.1681
1198.509 | 11955.44 | 86.1714
1198.612 | 11956.165 | 86.1732
1198.704 | 11957.4 | 86.1759
1198.833 | 11958.322 | 86.1827
1198.901 | 11959.69 | 86.1861
1199.001 | 11960.662 | 86.1872
1199.114 | 11961.271 | 86.1924
1199.234 | 11963.017 | 86.1961
1199.312 | 11963.017 | 86.1945
1199.439 | 11964.78 | 86.2006
1199.505 | 11965.356 | 86.2052
1199.635 | 11967.036 | 86.2097
1199.717 | 11967.036 | 86.2123
1199.808 | 11967.86 | 86.216
1199.928 | 11969.639 | 86.2199
1200.022 | 11970.1 | 86.2227
1200.102 | 11970.957 | 86.2247
1200.233 | 11972.275 | 86.2299
1200.304 | 11973.082 | 86.2332
1200.426 | 11974.729 | 86.2375
1200.507 | 11975.339 | 86.2405
1200.64 | 11976.788 | 86.2433
1200.717 | 11977.48 | 86.2435
1200.823 | 11978.897 | 86.2536
1200.924 | 11979.473 | 86.2545
1201.003 | 11980.396 | 86.259
1201.134 | 11981.763 | 86.2624
1201.208 | 11981.763 | 86.2671
1201.321 | 11983.328 | 86.2695
1201.411 | 11984.036 | 86.2721
1201.531 | 11985.7 | 86.2778
1201.602 | 11986.244 | 86.2818
1201.718 | 11987.347 | 86.2842
1201.814 | 11988.006 | 86.2856
1201.917 | 11989.637 | 86.2903
1202.003 | 11990.213 | 86.2892
1202.125 | 11991.334 | 86.2935
1202.23 | 11991.976 | 86.2991
1202.306 | 11992.981 | 86.3006
1202.416 | 11993.903 | 86.3065
1202.521 | 11995.88 | 86.3113
1202.614 | 11996.407 | 86.3143
1202.707 | 11996.984 | 86.3152
1202.829 | 11998.45 | 86.3226
1202.92 | 11999.85 | 86.3243
1203.014 | 12000.443 | 86.3293
1203.127 | 12001.942 | 86.3278
1203.224 | 12002.617 | 86.3324
1203.332 | 12003.326 | 86.3349
1203.417 | 12003.326 | 86.3377
1203.516 | 12005.5 | 86.3414
1203.624 | 12006.9 | 86.347
1203.701 | 12006.9 | 86.3446
1203.813 | 12008.498 | 86.3504
1203.931 | 12009.091 | 86.3569
1204.012 | 12010.112 | 86.3579
1204.121 | 12011.859 | 86.3631
1204.229 | 12012.452 | 86.3635
1204.314 | 12013.506 | 86.3689
1204.407 | 12014.313 | 86.3711
1204.523 | 12015.647 | 86.3779
1204.627 | 12016.339 | 86.3786
1204.71 | 12017.476 | 86.3848
1204.81 | 12018.761 | 86.3882
1204.909 | 12019.205 | 86.3881
1205.004 | 12020.721 | 86.3908
1205.126 | 12021.38 | 86.3941
1205.205 | 12022.302 | 86.3999
1205.317 | 12023.571 | 86.4015
1205.417 | 12024.164 | 86.4068
1205.517 | 12024.888 | 86.4106
1205.619 | 12026.387 | 86.4159
1205.704 | 12027.392 | 86.4181
1205.821 | 12028.101 | 86.4207
1205.908 | 12029.797 | 86.4234
1206.021 | 12030.374 | 86.4282
1206.102 | 12031.494 | 86.4338
1206.208 | 12032.762 | 86.4359
1206.324 | 12033.256 | 86.4374
1206.413 | 12034.212 | 86.4401
1206.501 | 12035.694 | 86.4425
1206.627 | 12036.254 | 86.4416
1206.701 | 12037.473 | 86.4501
1206.802 | 12038.445 | 86.4541
1206.917 | 12039.45 | 86.4578
1207.008 | 12040.323 | 86.461
1207.106 | 12041.41 | 86.4598
1207.212 | 12042.251 | 86.4661
1207.306 | 12042.811 | 86.4702
1207.412 | 12044.524 | 86.4729
1207.535 | 12046.039 | 86.475
1207.61 | 12046.039 | 86.4768
1207.733 | 12047.588 | 86.4829
1207.817 | 12048.148 | 86.4848
1207.905 | 12048.889 | 86.4893
1208.004 | 12050.437 | 86.4917
1208.141 | 12051.278 | 86.4984
1208.228 | 12052.101 | 86.4994
1208.316 | 12053.238 | 86.5063
1208.412 | 12053.864 | 86.5055
1208.525 | 12055.643 | 86.5091
1208.601 | 12056.384 | 86.5117
1208.71 | 12057.488 | 86.5152
1208.811 | 12058.196 | 86.518
1208.901 | 12059.135 | 86.5237
1209.003 | 12059.876 | 86.5236
1209.124 | 12061.622 | 86.5289
1209.216 | 12062.034 | 86.5318
1209.319 | 12063.698 | 86.5358
1209.415 | 12064.126 | 86.5357
1209.528 | 12065.773 | 86.543
1209.634 | 12066.333 | 86.5455
1209.729 | 12067.981 | 86.5446
1209.829 | 12068.557 | 86.5515
1209.923 | 12069.595 | 86.5554
1210.018 | 12070.831 | 86.5546
1210.107 | 12071.358 | 86.5628
1210.235 | 12072.362 | 86.5638
1210.311 | 12073.021 | 86.5641
1210.423 | 12074.718 | 86.5712
1210.513 | 12075.278 | 86.5722
1210.621 | 12076.316 | 86.5756
1210.728 | 12077.93 | 86.5804
1210.824 | 12078.573 | 86.587
1210.912 | 12079.281 | 86.5865
1211.024 | 12080.912 | 86.5944
1211.137 | 12081.373 | 86.5953
1211.223 | 12082.592 | 86.598
1211.318 | 12083.547 | 86.602
1211.408 | 12084.206 | 86.6009
1211.52 | 12085.886 | 86.6074
1211.626 | 12086.348 | 86.6139
1211.729 | 12087.27 | 86.6166
1211.822 | 12088.736 | 86.6172
1211.915 | 12089.494 | 86.624
1212.021 | 12090.219 | 86.6221
1212.12 | 12090.878 | 86.6271
1212.22 | 12092.69 | 86.6327
1212.322 | 12093.25 | 86.6364
1212.4 | 12093.958 | 86.6371
1212.515 | 12095.375 | 86.6426
1212.629 | 12096.429 | 86.6453
1212.709 | 12097.45 | 86.6471
1212.815 | 12098.85 | 86.6498
1212.93 | 12099.328 | 86.6532
1213.009 | 12100.794 | 86.6579
1213.124 | 12101.239 | 86.6606
1213.212 | 12101.964 | 86.6631
1213.314 | 12103.512 | 86.662
1213.404 | 12103.512 | 86.6661
1213.512 | 12105.571 | 86.6716
1213.608 | 12106.065 | 86.6747
1213.709 | 12107.795 | 86.6817
1213.81 | 12108.438 | 86.6805
1213.918 | 12109.278 | 86.6831
1214.022 | 12110.002 | 86.6905
1214.122 | 12110.925 | 86.6908
1214.21 | 12111.897 | 86.6932
1214.313 | 12113.495 | 86.6965
1214.412 | 12114.219 | 86.6855
1214.513 | 12115.307 | 86.6785
1214.61 | 12116.196 | 86.6786
1214.708 | 12117.547 | 86.6753
1214.809 | 12118.058 | 86.6759
1214.914 | 12119.54 | 86.6775
1215.001 | 12120.347 | 86.6757
1215.108 | 12121.467 | 86.6788
1215.202 | 12122.159 | 86.6843
1215.312 | 12123.312 | 86.6818
1215.454 | 12124.729 | 86.6847
1215.52 | 12125.388 | 86.6843
1215.644 | 12126.277 | 86.6873
1215.705 | 12127.134 | 86.69
1215.806 | 12127.958 | 86.6911
1215.905 | 12129.424 | 86.6934
1216.027 | 12130.972 | 86.6943
1216.118 | 12131.433 | 86.6951
1216.234 | 12132.323 | 86.6981
1216.33 | 12133.015 | 86.7021
1216.428 | 12134.365 | 86.7001
1216.516 | 12134.926 | 86.7066
1216.608 | 12135.881 | 86.7038
1216.707 | 12137.446 | 86.7047
1216.833 | 12138.813 | 86.7067
1216.916 | 12139.423 | 86.7116
1217.023 | 12140.889 | 86.7142
1217.119 | 12141.366 | 86.7116
1217.226 | 12142.948 | 86.7157
1217.309 | 12142.948 | 86.719
1217.433 | 12144.414 | 86.7192
1217.519 | 12145.023 | 86.7211
1217.607 | 12146.127 | 86.7214
1217.729 | 12147.642 | 86.7265
1217.814 | 12148.12 | 86.7308
1217.929 | 12149.652 | 86.7305
1218.001 | 12149.652 | 86.736
1218.104 | 12151.415 | 86.7376
1218.208 | 12152.189 | 86.7406
1218.329 | 12153.292 | 86.74
1218.419 | 12154.66 | 86.7421
1218.502 | 12155.154 | 86.7455
1218.627 | 12156.669 | 86.7528
1218.734 | 12157.312 | 86.751
1218.816 | 12158.514 | 86.7545
1218.924 | 12159.733 | 86.7562
1219.028 | 12160.623 | 86.7555
1219.12 | 12161.545 | 86.7606
1219.211 | 12162.039 | 86.7605
1219.312 | 12163.917 | 86.7622
1219.424 | 12164.527 | 86.7632
1219.519 | 12165.433 | 86.7662
1219.629 | 12165.976 | 86.7674
1219.729 | 12167.591 | 86.7715
1219.811 | 12168.579 | 86.7706
1219.92 | 12169.847 | 86.7755
1220.018 | 12170.457 | 86.7802
1220.11 | 12171.412 | 86.78
1220.213 | 12172.598 | 86.7806
1220.327 | 12173.406 | 86.7829
1220.411 | 12173.933 | 86.7822
1220.508 | 12175.745 | 86.7903
1220.621 | 12176.404 | 86.7879
1220.727 | 12177.31 | 86.7933
1220.818 | 12178.858 | 86.7933
1220.916 | 12179.27 | 86.7939
1221.023 | 12180.489 | 86.7978
1221.106 | 12181.543 | 86.7987
1221.221 | 12182.12 | 86.8028
1221.307 | 12182.877 | 86.8008
1221.417 | 12184.673 | 86.8072
1221.518 | 12185.184 | 86.807
1221.623 | 12186.419 | 86.8087
1221.711 | 12187.605 | 86.8102
1221.806 | 12188.709 | 86.8097
1221.906 | 12189.499 | 86.8175
1222.031 | 12190.109 | 86.8161
1222.11 | 12191.196 | 86.8207
1222.202 | 12192.662 | 86.8206
1222.316 | 12193.37 | 86.8237
1222.422 | 12194.326 | 86.8259
1222.509 | 12195.759 | 86.8274
1222.621 | 12196.352 | 86.8295
1222.704 | 12197.39 | 86.8316
1222.808 | 12197.999 | 86.8332
1222.908 | 12199.432 | 86.8356
1223.002 | 12199.894 | 86.8357
1223.109 | 12201.08 | 86.8428
1223.208 | 12201.788 | 86.8435
1223.341 | 12203.452 | 86.8453
1223.426 | 12204.539 | 86.848
1223.516 | 12205.478 | 86.8487
1223.633 | 12206.812 | 86.8522
1223.721 | 12207.372 | 86.8511
1223.816 | 12208.492 | 86.8531
1223.905 | 12209.53 | 86.8549
1224.009 | 12210.288 | 86.8548
1224.107 | 12210.864 | 86.8583
1224.206 | 12212.429 | 86.8598
1224.3 | 12213.368 | 86.8614
1224.403 | 12214.505 | 86.8657
1224.529 | 12215.757 | 86.868
1224.616 | 12216.317 | 86.8689
1224.712 | 12217.47 | 86.8723
1224.812 | 12218.293 | 86.8725
1224.924 | 12219.875 | 86.8752
1225 | 12219.875 | 86.8747
1225.131 | 12221.555 | 86.8792
1225.237 | 12222.461 | 86.8792
1225.324 | 12223.021 | 86.8782
1225.401 | 12224.141 | 86.882
1225.5 | 12225.657 | 86.8833
1225.637 | 12226.25 | 86.8851
1225.701 | 12227.452 | 86.8888
1225.818 | 12228.045 | 86.89
1225.928 | 12229.61 | 86.8899
1226.03 | 12230.615 | 86.8925
1226.1 | 12231.06 | 86.894
1226.221 | 12232.526 | 86.899
1226.321 | 12233.119 | 86.9015
1226.43 | 12234.618 | 86.9009
1226.526 | 12235.886 | 86.9019
1226.635 | 12236.496 | 86.904
1226.731 | 12237.583 | 86.908
1226.809 | 12238.242 | 86.9039
1226.933 | 12239.313 | 86.9
1227.009 | 12239.988 | 86.8614
1227.115 | 12241.734 | 86.8584
1227.23 | 12242.657 | 86.8612
1227.339 | 12243.365 | 86.8608
1227.42 | 12244.518 | 86.8636
1227.521 | 12245.852 | 86.8597
1227.602 | 12246.412 | 86.8622
1227.715 | 12247.467 | 86.8646
1227.828 | 12248.389 | 86.8661
1227.912 | 12249.789 | 86.8697
1228.03 | 12250.662 | 86.8661
1228.113 | 12251.502 | 86.8642
1228.214 | 12252.128 | 86.8651
1228.324 | 12253.611 | 86.8691
1228.415 | 12254.599 | 86.8689
1228.505 | 12255.176 | 86.8682
1228.627 | 12256.246 | 86.8719
1228.719 | 12257.663 | 86.8769
1228.82 | 12258.108 | 86.8787
1228.924 | 12258.866 | 86.8756
1229.02 | 12260.579 | 86.879
1229.13 | 12261.271 | 86.8804
1229.219 | 12262.308 | 86.8854
1229.308 | 12262.868 | 86.8852
1229.427 | 12264.367 | 86.8852
1229.509 | 12264.895 | 86.8883
1229.627 | 12266.509 | 86.8878
1229.714 | 12267.464 | 86.8904
1229.803 | 12268.832 | 86.8977
1229.918 | 12269.441 | 86.8947
1230.012 | 12270.429 | 86.8968
1230.109 | 12271.747 | 86.8982
1230.218 | 12272.34 | 86.8989
1230.318 | 12273.263 | 86.9025
1230.418 | 12274.004 | 86.9023
1230.515 | 12274.795 | 86.9027
1230.6 | 12275.799 | 86.9049
1230.721 | 12277.578 | 86.9073
1230.824 | 12278.32 | 86.9085
1230.913 | 12279.061 | 86.9146
1231.008 | 12280.544 | 86.9154
1231.101 | 12281.087 | 86.9179
1231.211 | 12282.767 | 86.9195
1231.333 | 12283.311 | 86.9182
1231.418 | 12283.97 | 86.9228
1231.508 | 12284.843 | 86.9214
1231.613 | 12286.77 | 86.9284
1231.71 | 12287.429 | 86.9282
1231.815 | 12288.368 | 86.9333
1231.932 | 12289.62 | 86.9339
1232.016 | 12290.131 | 86.9327
1232.146 | 12291.613 | 86.9359
1232.219 | 12292.124 | 86.9346
1232.316 | 12293.409 | 86.9373
1232.4 | 12294.331 | 86.9403
1232.514 | 12295.007 | 86.9444
1232.607 | 12295.797 | 86.9468
1232.704 | 12297.51 | 86.9467
1232.825 | 12298.235 | 86.9449
1232.933 | 12299.388 | 86.9474
1233.01 | 12299.948 | 86.9508
1233.107 | 12300.706 | 86.9535
1233.203 | 12301.744 | 86.956
1233.314 | 12303.292 | 86.9599
1233.415 | 12303.292 | 86.9591
1233.522 | 12305.533 | 86.959
1233.607 | 12306.224 | 86.9618
1233.73 | 12307.361 | 86.9643
1233.807 | 12307.938 | 86.9652
1233.906 | 12309.404 | 86.9684
1234.026 | 12310.919 | 86.9734
1234.106 | 12310.919 | 86.9776
1234.226 | 12312.319 | 86.9805
1234.312 | 12312.912 | 86.9806
1234.426 | 12314.56 | 86.9829
1234.521 | 12315.844 | 86.9849
1234.647 | 12316.437 | 86.984
1234.703 | 12316.437 | 86.9873
1234.817 | 12318.513 | 86.9888
1234.905 | 12319.172 | 86.9917
1235.017 | 12320.77 | 86.993
1235.101 | 12321.379 | 86.9926
1235.224 | 12322.878 | 86.9964
1235.321 | 12323.438 | 86.9956
1235.401 | 12324.41 | 86.9993
1235.523 | 12325.333 | 86.9988
1235.624 | 12326.716 | 87.0028
1235.735 | 12327.342 | 87.0072
1235.818 | 12328.479 | 87.0104
1235.912 | 12328.94 | 87.0096
1236.017 | 12330.538 | 87.0131
1236.138 | 12331.147 | 87.0127
1236.225 | 12332.037 | 87.0178
1236.328 | 12332.91 | 87.0217
1236.41 | 12334.706 | 87.0219
1236.549 | 12335.315 | 87.0228
1236.618 | 12336.534 | 87.0276
1236.71 | 12337.209 | 87.0306
1236.822 | 12338.428 | 87.0335
1236.908 | 12339.532 | 87.0335
1237.017 | 12340.784 | 87.0346
1237.112 | 12341.344 | 87.0391
1237.214 | 12342.069 | 87.0404
1237.326 | 12343.617 | 87.0432
1237.407 | 12344.507 | 87.0451
1237.52 | 12345.05 | 87.0463
1237.607 | 12346.681 | 87.0501
1237.708 | 12347.554 | 87.0513
1237.817 | 12348.081 | 87.0541
1237.913 | 12349.745 | 87.0564
1238.008 | 12350.305 | 87.0557
1238.125 | 12351.606 | 87.0608
1238.217 | 12352.134 | 87.0625
1238.319 | 12353.353 | 87.0607
1238.408 | 12354.407 | 87.0648
1238.51 | 12354.983 | 87.0689
1238.603 | 12356.499 | 87.0709
1238.729 | 12357.059 | 87.073
1238.805 | 12358.723 | 87.073
1238.906 | 12359.497 | 87.0741
1239.021 | 12360.073 | 87.0796
1239.124 | 12361.226 | 87.0794
1239.222 | 12362.05 | 87.0809
1239.318 | 12363.351 | 87.084
1239.401 | 12364.175 | 87.0869
1239.517 | 12365.509 | 87.0888
1239.61 | 12366.382 | 87.0938
1239.72 | 12367.42 | 87.0958
1239.803 | 12368.458 | 87.0963
1239.919 | 12369.249 | 87.1011
1240.02 | 12369.842 | 87.102
1240.11 | 12370.83 | 87.1032
1240.214 | 12372.296 | 87.106
1240.307 | 12373.252 | 87.1062
1240.407 | 12373.845 | 87.1089
1240.503 | 12375.36 | 87.114
1240.625 | 12376.381 | 87.1111
1240.728 | 12377.584 | 87.1159
1240.82 | 12378.062 | 87.1155
1240.927 | 12379.593 | 87.1215
1241.014 | 12380.121 | 87.1208
1241.12 | 12381.373 | 87.1243
1241.206 | 12382.41 | 87.128
1241.302 | 12383.152 | 87.1281
1241.402 | 12384.288 | 87.1322
1241.522 | 12385.342 | 87.1339
1241.624 | 12386.578 | 87.1398
1241.714 | 12387.039 | 87.1406
1241.824 | 12388.555 | 87.1433
1241.928 | 12389.576 | 87.1471
1242.024 | 12390.844 | 87.1476
1242.125 | 12391.618 | 87.1509
1242.23 | 12392.936 | 87.1518
1242.339 | 12393.381 | 87.1537
1242.431 | 12394.353 | 87.1574
1242.52 | 12394.929 | 87.1564
1242.625 | 12396.923 | 87.1589
1242.702 | 12397.4 | 87.1618
1242.822 | 12398.471 | 87.1653
1242.918 | 12399.163 | 87.1695
1243.006 | 12400.052 | 87.166
1243.128 | 12401.667 | 87.172
1243.237 | 12402.293 | 87.1738
1243.33 | 12403.495 | 87.1796
1243.425 | 12404.467 | 87.1803
1243.529 | 12405.571 | 87.1817
1243.621 | 12406.823 | 87.1827
1243.701 | 12406.823 | 87.1871
1243.828 | 12408.421 | 87.1915
1243.931 | 12409.211 | 87.1933
1244.029 | 12410.117 | 87.1975
1244.122 | 12411.814 | 87.2013
1244.228 | 12412.39 | 87.2022
1244.313 | 12413.544 | 87.2031
1244.425 | 12414.137 | 87.2039
1244.513 | 12415.767 | 87.206
1244.618 | 12416.789 | 87.2079
1244.711 | 12417.332 | 87.2109
1244.826 | 12418.634 | 87.2105
1244.922 | 12419.638 | 87.2153
1245.042 | 12420.248 | 87.2185
1245.111 | 12421.401 | 87.2189
1245.205 | 12421.879 | 87.2202
1245.311 | 12423.427 | 87.2234
1245.4 | 12424.234 | 87.2254
1245.52 | 12425.305 | 87.2287
1245.611 | 12425.832 | 87.2286
1245.719 | 12427.628 | 87.2301
1245.828 | 12428.204 | 87.2306
1245.913 | 12429.456 | 87.2319
1246.006 | 12430.131 | 87.2352
1246.116 | 12431.845 | 87.2388
1246.231 | 12432.24 | 87.2379
1246.309 | 12433.261 | 87.2401
1246.414 | 12434.003 | 87.2439
1246.505 | 12435.485 | 87.2432
1246.613 | 12436.029 | 87.2469
1246.725 | 12437.495 | 87.2501
1246.808 | 12438.533 | 87.2519
1246.903 | 12439.076 | 87.25
1247.022 | 12440.213 | 87.2513
1247.103 | 12440.855 | 87.251
1247.207 | 12442.519 | 87.2514
1247.302 | 12443.623 | 87.2546
1247.403 | 12444.331 | 87.2568
1247.524 | 12445.006 | 87.2529
1247.613 | 12445.912 | 87.2514
1247.709 | 12446.769 | 87.2473
1247.801 | 12447.691 | 87.2465
1247.934 | 12449.948 | 87.2461
1248.019 | 12449.948 | 87.2496
1248.11 | 12451.447 | 87.2487
1248.201 | 12452.37 | 87.2519
1248.316 | 12453.193 | 87.2514
1248.413 | 12453.803 | 87.2486
1248.544 | 12455.615 | 87.2539
1248.627 | 12456.208 | 87.2535
1248.733 | 12457.41 | 87.2536
1248.815 | 12457.921 | 87.2543
1248.944 | 12459.617 | 87.2577
1249.029 | 12460.227 | 87.2587
1249.135 | 12461.99 | 87.2564
1249.209 | 12461.99 | 87.2579
1249.303 | 12463.472 | 87.2475
1249.407 | 12464.263 | 87.2406
1249.515 | 12464.856 | 87.2385
1249.607 | 12465.778 | 87.2382
1249.727 | 12467.59 | 87.2425
1249.8 | 12468.612 | 87.2439
1249.934 | 12469.336 | 87.2468
1250.009 | 12469.946 | 87.2487
1250.106 | 12470.704 | 87.2514
1250.241 | 12472.334 | 87.2576
1250.308 | 12473.455 | 87.26
1250.418 | 12474.146 | 87.2624
1250.507 | 12475.052 | 87.2626
1250.627 | 12476.485 | 87.2688
1250.704 | 12477.046 | 87.268
1250.82 | 12478.775 | 87.2705
1250.913 | 12479.269 | 87.2743
1251.035 | 12480.175 | 87.2772
1251.103 | 12480.982 | 87.2796
1251.229 | 12482.613 | 87.279
1251.319 | 12483.519 | 87.2833
1251.425 | 12484.903 | 87.2848
1251.525 | 12485.694 | 87.2893
1251.618 | 12486.501 | 87.2929
1251.719 | 12487.077 | 87.295
1251.802 | 12488.379 | 87.2979
1251.937 | 12489.532 | 87.3011
1252.022 | 12490.685 | 87.3028
1252.115 | 12491.443 | 87.3056
1252.206 | 12491.871 | 87.31
1252.302 | 12493.024 | 87.3136
1252.421 | 12494.638 | 87.3147
1252.542 | 12495.231 | 87.3187
1252.634 | 12496.417 | 87.3216
1252.725 | 12497.85 | 87.3234
1252.822 | 12498.46 | 87.3311
1252.914 | 12499.432 | 87.3308
1253.027 | 12499.877 | 87.3312
1253.12 | 12501.54 | 87.3374
1253.218 | 12501.985 | 87.3376
1253.311 | 12503.056 | 87.3409
1253.41 | 12503.847 | 87.3432
1253.522 | 12504.983 | 87.3482
1253.613 | 12506.07 | 87.3475
1253.717 | 12507.783 | 87.3509
1253.824 | 12508.376 | 87.3554
1253.93 | 12509.217 | 87.3582
1254.034 | 12509.958 | 87.3629
1254.113 | 12511.72 | 87.3639
1254.224 | 12512.363 | 87.3687
1254.306 | 12513.681 | 87.3682
1254.406 | 12514.356 | 87.3721
1254.516 | 12515.756 | 87.376
1254.624 | 12516.366 | 87.3819
1254.717 | 12517.354 | 87.3873
1254.817 | 12517.98 | 87.3871
1254.908 | 12519.1 | 87.3939
1255.012 | 12520.714 | 87.3938
1255.12 | 12521.357 | 87.3986
1255.202 | 12522.345 | 87.4048
1255.302 | 12523.614 | 87.4046
1255.409 | 12524.701 | 87.4066
1255.508 | 12525.508 | 87.4098
1255.617 | 12526.052 | 87.4145
1255.717 | 12527.419 | 87.419
1255.8 | 12528.292 | 87.4176
1255.901 | 12528.819 | 87.4218
1256.003 | 12530.466 | 87.4259
1256.133 | 12531.043 | 87.4302
1256.221 | 12531.982 | 87.4339
1256.305 | 12533.629 | 87.4343
1256.405 | 12534.469 | 87.441
1256.527 | 12535.046 | 87.4412
1256.619 | 12536.495 | 87.4423
1256.707 | 12537.401 | 87.4472
1256.815 | 12538.093 | 87.4523
1256.909 | 12539.147 | 87.4551
1257.006 | 12540.696 | 87.4557
1257.119 | 12541.338 | 87.459
1257.213 | 12542.294 | 87.4616
1257.308 | 12542.903 | 87.4637
1257.429 | 12544.221 | 87.4677
1257.539 | 12545.786 | 87.4687
1257.604 | 12546.362 | 87.471
1257.703 | 12547.318 | 87.476
1257.804 | 12548.224 | 87.4789
1257.903 | 12548.784 | 87.44
1258.003 | 12550.316 | 87.4099
1258.128 | 12551.551 | 87.3516
1258.225 | 12552.177 | 87.3396
1258.314 | 12553.1 | 87.3215
1258.409 | 12553.742 | 87.3144
1258.505 | 12554.714 | 87.3081
1258.624 | 12556.509 | 87.2968
1258.719 | 12557.02 | 87.2944
1258.807 | 12557.794 | 87.286
1258.921 | 12559.491 | 87.266
1259.022 | 12560.133 | 87.2579
1259.131 | 12561.237 | 87.2429
1259.205 | 12561.913 | 87.236
1259.322 | 12563.56 | 87.231
1259.454 | 12564.301 | 87.2246
1259.52 | 12565.372 | 87.2193
1259.619 | 12566.805 | 87.216
1259.714 | 12567.25 | 87.2128
1259.82 | 12568.798 | 87.2069
1259.932 | 12569.292 | 87.2009
1260.033 | 12570.544 | 87.2012
1260.128 | 12571.565 | 87.1995
1260.226 | 12572.85 | 87.1951
1260.309 | 12573.312 | 87.1943
1260.424 | 12574.185 | 87.1951
1260.51 | 12574.876 | 87.192
1260.616 | 12576.458 | 87.1877
1260.734 | 12577.265 | 87.1837
1260.828 | 12578.468 | 87.1788
1260.926 | 12579.489 | 87.1798
1261.022 | 12580.527 | 87.1769
1261.121 | 12581.614 | 87.1745
1261.234 | 12582.24 | 87.1709
1261.323 | 12583.294 | 87.1711
1261.413 | 12584.019 | 87.1693
1261.521 | 12585.518 | 87.1684
1261.615 | 12586.753 | 87.1664
1261.742 | 12587.396 | 87.1653
1261.812 | 12588.549 | 87.1628
1261.918 | 12589.801 | 87.1603
1262.017 | 12590.394 | 87.1562
1262.111 | 12591.399 | 87.1567
1262.223 | 12591.86 | 87.1537
1262.317 | 12593.474 | 87.1544
1262.423 | 12594.281 | 87.1524
1262.507 | 12594.874 | 87.1501
1262.61 | 12596.522 | 87.1488
1262.726 | 12597.082 | 87.1459
1262.816 | 12598.581 | 87.1413
1262.919 | 12599.091 | 87.1377
1263.008 | 12599.8 | 87.1386
1263.118 | 12601.397 | 87.1333
1263.207 | 12602.336 | 87.1316
1263.319 | 12603.226 | 87.1282
1263.426 | 12603.802 | 87.1246
1263.519 | 12605.285 | 87.1225
1263.616 | 12605.96 | 87.1224
1263.714 | 12607.393 | 87.1226
1263.818 | 12608.332 | 87.1147
1263.918 | 12608.958 | 87.1163
1264.013 | 12610.375 | 87.1139
1264.122 | 12611.265 | 87.1123
1264.212 | 12612.006 | 87.1077
1264.305 | 12613.455 | 87.1063
1264.406 | 12613.933 | 87.1099
1264.502 | 12615.399 | 87.1057
1264.613 | 12615.976 | 87.1058
1264.718 | 12617.524 | 87.103
1264.829 | 12618.216 | 87.099
1264.935 | 12619.369 | 87.1022
1265.015 | 12620.011 | 87.1004
1265.1 | 12621.247 | 87.1014
1265.209 | 12622.285 | 87.1009
1265.317 | 12622.861 | 87.1017
1265.404 | 12624.64 | 87.0995
1265.504 | 12625.464 | 87.1016
1265.6 | 12626.024 | 87.1008
1265.72 | 12627.292 | 87.103
1265.835 | 12628.561 | 87.1003
1265.916 | 12629.121 | 87.1014
1266.031 | 12630.752 | 87.0991
1266.12 | 12631.328 | 87.0999
1266.209 | 12632.415 | 87.097
1266.301 | 12632.975 | 87.0976
1266.427 | 12634.524 | 87.0972
1266.529 | 12635.166 | 87.0983
1266.635 | 12636.27 | 87.1021
1266.722 | 12637.802 | 87.0999
1266.803 | 12638.346 | 87.1025
1266.933 | 12639.334 | 87.0997
1267.016 | 12639.943 | 87.0965
1267.108 | 12640.8 | 87.0957
1267.223 | 12642.53 | 87.0956
1267.301 | 12643.337 | 87.0959
1267.406 | 12644.358 | 87.0952
1267.536 | 12645.709 | 87.0954
1267.611 | 12646.252 | 87.0961
1267.704 | 12647.241 | 87.0958
1267.841 | 12648.723 | 87.0932
1267.92 | 12649.497 | 87.0928
1268.011 | 12650.206 | 87.0922
1268.12 | 12651.787 | 87.0907
1268.234 | 12652.298 | 87.0929
1268.325 | 12653.319 | 87.0925
1268.437 | 12654.719 | 87.0907
1268.528 | 12655.559 | 87.0932
1268.648 | 12656.284 | 87.0908
1268.717 | 12657.338 | 87.0901
1268.81 | 12658.03 | 87.0937
1268.925 | 12659.694 | 87.0915
1269.036 | 12660.254 | 87.095
1269.118 | 12661.308 | 87.0954
1269.21 | 12661.951 | 87.0921
1269.317 | 12663.45 | 87.0966
1269.421 | 12664.488 | 87.0938
1269.517 | 12665.739 | 87.0968
1269.617 | 12666.58 | 87.0922
1269.736 | 12667.14 | 87.0933
1269.828 | 12668.293 | 87.0928
1269.903 | 12668.886 | 87.0959
1270.022 | 12670.665 | 87.0951
1270.141 | 12671.175 | 87.0967
1270.227 | 12672.246 | 87.0941
1270.301 | 12672.905 | 87.0955
1270.409 | 12674.701 | 87.0963
1270.516 | 12675.376 | 87.0971
1270.631 | 12676.101 | 87.0962
1270.727 | 12677.237 | 87.0962
1270.828 | 12678.045 | 87.0979
1270.922 | 12679.445 | 87.0955
1271.016 | 12680.334 | 87.0968
1271.117 | 12681.734 | 87.097
1271.209 | 12682.278 | 87.0977
1271.313 | 12682.97 | 87.0979
1271.408 | 12684.485 | 87.0964
1271.515 | 12685.029 | 87.0984
1271.617 | 12686.38 | 87.0955
1271.707 | 12687.368 | 87.0957
1271.811 | 12687.945 | 87.0996
1271.903 | 12689.46 | 87.101
1272.019 | 12690.218 | 87.1005
1272.102 | 12691.651 | 87.103
1272.217 | 12692.326 | 87.1019
1272.3 | 12693.298 | 87.1018
1272.419 | 12693.842 | 87.102
1272.507 | 12695.67 | 87.1018
1272.618 | 12696.28 | 87.1051
1272.702 | 12697.367 | 87.1039
1272.828 | 12698.026 | 87.1059
1272.915 | 12699.113 | 87.1067
1273.001 | 12700.612 | 87.1101
1273.114 | 12701.123 | 87.1095
1273.205 | 12701.798 | 87.1079
1273.321 | 12703.33 | 87.1107
1273.43 | 12703.33 | 87.1107
1273.5 | 12705.587 | 87.1093
1273.636 | 12706.262 | 87.1125
1273.714 | 12706.954 | 87.1147
1273.828 | 12708.568 | 87.1116
1273.925 | 12709.359 | 87.1111
1274.01 | 12710.43 | 87.1134
1274.131 | 12711.237 | 87.1138
1274.216 | 12711.896 | 87.1154
1274.33 | 12713.576 | 87.1145
1274.414 | 12714.037 | 87.1155
1274.501 | 12714.746 | 87.1176
1274.608 | 12715.619 | 87.1175
1274.754 | 12717.546 | 87.1185
1274.837 | 12718.188 | 87.1229
1274.955 | 12719.572 | 87.1211
1275.026 | 12720.56 | 87.1215
1275.146 | 12721.236 | 87.1246
1275.214 | 12722.076 | 87.1249
1275.323 | 12723.525 | 87.1218
1275.414 | 12723.97 | 87.1251
1275.508 | 12724.744 | 87.1259
1275.626 | 12726.523 | 87.1289
1275.721 | 12727.133 | 87.1297
1275.821 | 12728.616 | 87.1301
1275.906 | 12729.06 | 87.1305
1276.021 | 12730.773 | 87.1343
1276.137 | 12731.301 | 87.1324
1276.233 | 12732.536 | 87.1326
1276.33 | 12733.557 | 87.1354
1276.4 | 12734.019 | 87.1359
1276.529 | 12735.567 | 87.1377
1276.622 | 12736.605 | 87.1361
1276.712 | 12737.198 | 87.1389
1276.832 | 12738.268 | 87.1393
1276.921 | 12738.927 | 87.1403
1277.028 | 12740.722 | 87.1397
1277.101 | 12741.332 | 87.1397
1277.225 | 12742.353 | 87.1412
1277.324 | 12743.803 | 87.1419
1277.42 | 12744.412 | 87.15
1277.508 | 12745.153 | 87.1553
1277.635 | 12746.257 | 87.1678
1277.717 | 12746.949 | 87.1713
1277.812 | 12748.135 | 87.1852
1277.917 | 12749.733 | 87.1843
1278.039 | 12750.293 | 87.1804
1278.119 | 12751.495 | 87.1791
1278.222 | 12752.072 | 87.1747
1278.318 | 12752.961 | 87.1749
1278.414 | 12754.543 | 87.1803
1278.527 | 12755.103 | 87.1812
1278.625 | 12756.207 | 87.185
1278.72 | 12756.849 | 87.1645
1278.813 | 12758.529 | 87.1618
1278.924 | 12759.106 | 87.1645
1279.024 | 12760.193 | 87.1693
1279.119 | 12760.885 | 87.1721
1279.212 | 12762.499 | 87.1776
1279.304 | 12763.092 | 87.1792
1279.423 | 12764.146 | 87.1936
1279.512 | 12765.728 | 87.1985
1279.623 | 12766.173 | 87.1998
1279.707 | 12767.276 | 87.2046
1279.827 | 12768.363 | 87.2061
1279.904 | 12769.418 | 87.2101
1280.02 | 12770.241 | 87.2049
1280.122 | 12770.966 | 87.2003
1280.204 | 12772.597 | 87.2011
1280.303 | 12773.289 | 87.1984
1280.416 | 12774.145 | 87.1903
1280.523 | 12775.282 | 87.1908
1280.602 | 12776.748 | 87.1932
1280.724 | 12777.325 | 87.1905
1280.815 | 12778.445 | 87.199
1280.907 | 12779.466 | 87.1966
1281.016 | 12780.026 | 87.1916
1281.112 | 12781.426 | 87.199
1281.205 | 12782.349 | 87.1904
1281.319 | 12782.942 | 87.2183
1281.4 | 12784.589 | 87.2229
1281.5 | 12785.264 | 87.2205
1281.607 | 12786.648 | 87.2206
1281.703 | 12787.439 | 87.2082
1281.807 | 12787.916 | 87.2315
1281.901 | 12789.399 | 87.2187
1282.014 | 12789.975 | 87.2107
1282.111 | 12790.75 | 87.2145
1282.207 | 12791.722 | 87.2305
1282.303 | 12793.451 | 87.2145
1282.405 | 12794.324 | 87.1909
1282.5 | 12795.593 | 87.1842
1282.638 | 12796.219 | 87.1837
1282.701 | 12797.454 | 87.1842
1282.818 | 12798.014 | 87.186
1282.943 | 12799.48 | 87.1858
1283.03 | 12800.073 | 87.1854
1283.124 | 12801.819 | 87.1879
1283.24 | 12802.709 | 87.1885
1283.325 | 12803.532 | 87.1903
1283.423 | 12804.521 | 87.1911
1283.508 | 12804.521 | 87.1933
1283.624 | 12806.563 | 87.1954
1283.736 | 12807.222 | 87.1942
1283.831 | 12808.606 | 87.1946
1283.909 | 12809.298 | 87.1934
1284.02 | 12810.813 | 87.1976
1284.115 | 12811.258 | 87.1967
1284.237 | 12812.279 | 87.195
1284.3 | 12812.955 | 87.1968
1284.422 | 12814.47 | 87.1969
1284.522 | 12815.772 | 87.198
1284.619 | 12816.233 | 87.2
1284.722 | 12817.452 | 87.1997
1284.821 | 12818.358 | 87.2015
1284.917 | 12819.099 | 87.2028
1285.016 | 12820.549 | 87.2007
1285.119 | 12821.01 | 87.203
1285.224 | 12822.805 | 87.2043
1285.316 | 12823.316 | 87.2066
1285.423 | 12824.222 | 87.2059
1285.5 | 12824.848 | 87.2064
1285.627 | 12826.594 | 87.208
1285.707 | 12827.27 | 87.2069
1285.823 | 12828.143 | 87.2104
1285.913 | 12829.691 | 87.2114
1286.049 | 12830.251 | 87.2138
1286.117 | 12831.47 | 87.213
1286.218 | 12831.915 | 87.2165
1286.312 | 12833.496 | 87.2175
1286.426 | 12834.089 | 87.2152
1286.525 | 12835.176 | 87.2201
1286.614 | 12836.725 | 87.2237
1286.714 | 12837.384 | 87.222
1286.803 | 12838.109 | 87.2235
1286.917 | 12839.327 | 87.2243
1287.021 | 12840.233 | 87.2265
1287.129 | 12840.777 | 87.2307
1287.207 | 12842.474 | 87.2271
1287.317 | 12843.726 | 87.2311
1287.428 | 12844.352 | 87.2295
1287.513 | 12845.488 | 87.2307
1287.611 | 12845.982 | 87.2336
1287.706 | 12847.432 | 87.2352
1287.828 | 12848.025 | 87.2367
1287.914 | 12849.524 | 87.2363
1288.026 | 12850.051 | 87.2367
1288.124 | 12851.171 | 87.2406
1288.213 | 12852.703 | 87.2377
1288.32 | 12853.296 | 87.2379
1288.409 | 12854.334 | 87.2382
1288.506 | 12854.96 | 87.2416
1288.62 | 12856.525 | 87.2442
1288.712 | 12857.513 | 87.2415
1288.817 | 12858.304 | 87.2417
1288.9 | 12859.589 | 87.2448
1289.011 | 12860.38 | 87.2461
1289.126 | 12860.973 | 87.2429
1289.212 | 12861.895 | 87.2457
1289.324 | 12863.345 | 87.2468
1289.412 | 12864.432 | 87.2485
1289.505 | 12865.634 | 87.2487
1289.62 | 12866.128 | 87.248
1289.708 | 12866.82 | 87.2485
1289.822 | 12868.303 | 87.2487
1289.901 | 12869.374 | 87.252
1290.014 | 12869.901 | 87.253
1290.105 | 12871.433 | 87.2566
1290.249 | 12872.783 | 87.2569
1290.31 | 12872.783 | 87.2539
1290.412 | 12874.414 | 87.2581
1290.503 | 12875.32 | 87.2564
1290.608 | 12876.029 | 87.2594
1290.734 | 12877.247 | 87.2602
1290.809 | 12877.89 | 87.2605
1290.904 | 12879.438 | 87.2628
1291.008 | 12880.163 | 87.2631
1291.127 | 12881.662 | 87.2676
1291.215 | 12882.239 | 87.2661
1291.304 | 12883.293 | 87.2675
1291.425 | 12884.808 | 87.2701
1291.521 | 12884.808 | 87.2735
1291.611 | 12886.406 | 87.2698
1291.744 | 12887.197 | 87.2711
1291.824 | 12888.35 | 87.2712
1291.927 | 12889.833 | 87.2768
1292.023 | 12890.491 | 87.2782
1292.149 | 12891.183 | 87.2776
1292.235 | 12892.303 | 87.2778
1292.324 | 12893.786 | 87.2788
1292.409 | 12894.363 | 87.2801
1292.54 | 12895.713 | 87.2835
1292.629 | 12896.471 | 87.2833
1292.723 | 12897.476 | 87.2839
1292.818 | 12897.937 | 87.2853
1292.938 | 12899.403 | 87.2855
1293.001 | 12899.947 | 87.2875
1293.129 | 12901.578 | 87.287
1293.21 | 12902.286 | 87.2894
1293.326 | 12903.159 | 87.2939
1293.411 | 12903.818 | 87.2935
1293.526 | 12904.938 | 87.2965
1293.623 | 12906.799 | 87.2946
1293.745 | 12907.343 | 87.296
1293.814 | 12908.414 | 87.2971
1293.933 | 12909.089 | 87.296
1294.015 | 12909.913 | 87.2969
1294.125 | 12911.659 | 87.2929
1294.234 | 12912.202 | 87.2993
1294.305 | 12912.927 | 87.2955
1294.419 | 12914.591 | 87.2968
1294.542 | 12915.184 | 87.2977
1294.624 | 12916.353 | 87.2949
1294.723 | 12917.605 | 87.2978
1294.821 | 12918.413 | 87.2927
1294.914 | 12919.664 | 87.2962
1295.043 | 12920.29 | 87.2741
1295.113 | 12921.394 | 87.2766
1295.219 | 12922.778 | 87.2754
1295.325 | 12923.338 | 87.2777
1295.415 | 12924.392 | 87.2762
1295.529 | 12925.068 | 87.2739
1295.622 | 12925.875 | 87.2767
1295.716 | 12927.341 | 87.2757
1295.81 | 12928.313 | 87.2763
1295.902 | 12928.807 | 87.2776
1296.016 | 12930.388 | 87.2823
1296.129 | 12931.014 | 87.2826
1296.218 | 12932.365 | 87.2864
1296.306 | 12933.304 | 87.2881
1296.418 | 12934.358 | 87.2893
1296.514 | 12935.396 | 87.291
1296.62 | 12935.939 | 87.2913
1296.708 | 12937.636 | 87.2949
1296.805 | 12938.41 | 87.2954
1296.922 | 12939.218 | 87.2971
1297.018 | 12939.827 | 87.2987
1297.114 | 12940.749 | 87.2982
1297.211 | 12941.721 | 87.2997
1297.301 | 12943.402 | 87.2998
1297.426 | 12943.962 | 87.3019
1297.508 | 12945.082 | 87.3056
1297.617 | 12946.367 | 87.3053
1297.701 | 12947.24 | 87.3043
1297.805 | 12947.816 | 87.3081
1297.911 | 12949.035 | 87.3108
1298.008 | 12949.711 | 87.311
1298.122 | 12951.308 | 87.3147
1298.21 | 12952.396 | 87.3155
1298.304 | 12953.055 | 87.3161
1298.405 | 12954.438 | 87.3187
1298.51 | 12955.196 | 87.3174
1298.636 | 12956.926 | 87.3224
1298.71 | 12956.926 | 87.324
1298.803 | 12958.425 | 87.3281
1298.938 | 12959.792 | 87.327
1299.039 | 12960.335 | 87.3322
1299.106 | 12960.961 | 87.3314
1299.202 | 12962.296 | 87.3346
1299.309 | 12963.218 | 87.3364
1299.402 | 12963.828 | 87.336
1299.506 | 12964.569 | 87.3394
1299.646 | 12966.529 | 87.3412
1299.715 | 12967.04 | 87.3436
1299.816 | 12967.748 | 87.3411
1299.948 | 12969.577 | 87.3457
1300.014 | 12970.219 | 87.3489
1300.135 | 12971.669 | 87.3516
1300.211 | 12971.669 | 87.3507
1300.334 | 12973.448 | 87.3587
1300.417 | 12973.942 | 87.3571
1300.504 | 12974.782 | 87.3599
1300.627 | 12976.544 | 87.3645
1300.714 | 12977.236 | 87.3655
1300.8 | 12978.324 | 87.3646
1300.921 | 12979.23 | 87.3701
1301 | 12979.806 | 87.3683
1301.121 | 12981.437 | 87.3742
1301.216 | 12981.898 | 87.3761
1301.326 | 12983.397 | 87.3768
1301.406 | 12984.089 | 87.3823
1301.527 | 12985.209 | 87.3803
1301.619 | 12986.725 | 87.3835
1301.717 | 12987.202 | 87.3878
1301.825 | 12988.8 | 87.3879
1301.921 | 12989.41 | 87.3897
1302.017 | 12990.101 | 87.3904
1302.111 | 12990.859 | 87.3916
1302.222 | 12992.77 | 87.3984
1302.323 | 12993.61 | 87.3983
1302.434 | 12994.203 | 87.4013
1302.512 | 12995.257 | 87.4039
1302.607 | 12995.834 | 87.4044
1302.719 | 12997.432 | 87.413
1302.82 | 12997.877 | 87.4111
1302.925 | 12999.672 | 87.417
1303.012 | 13000.496 | 87.4188
1303.131 | 13001.039 | 87.4228
1303.229 | 13002.357 | 87.4235
1303.309 | 13002.884 | 87.4237
1303.421 | 13004.746 | 87.4301
1303.517 | 13005.289 | 87.4302
1303.623 | 13006.014 | 87.4309
1303.726 | 13007.315 | 87.4379
1303.811 | 13008.485 | 87.4378
1303.917 | 13009.737 | 87.4426
1304.016 | 13010.33 | 87.4429
1304.11 | 13011.351 | 87.4462
1304.204 | 13011.796 | 87.4481
1304.311 | 13013.377 | 87.4502
1304.416 | 13014.086 | 87.4514
1304.513 | 13015.667 | 87.457
1304.607 | 13016.276 | 87.4579
1304.712 | 13016.754 | 87.4609
1304.804 | 13018.401 | 87.4686
1304.928 | 13018.978 | 87.4656
1305.002 | 13019.867 | 87.4635
1305.11 | 13020.971 | 87.4716
1305.207 | 13021.696 | 87.4739
1305.303 | 13022.651 | 87.4791
1305.41 | 13024.645 | 87.4762
1305.516 | 13025.238 | 87.4823
1305.612 | 13026.374 | 87.4837
1305.716 | 13026.967 | 87.4859
1305.81 | 13028.483 | 87.49
1305.916 | 13029.224 | 87.4942
1306.027 | 13030.328 | 87.4928
1306.112 | 13031.448 | 87.4928
1306.206 | 13032.074 | 87.4967
1306.302 | 13032.897 | 87.5012
1306.407 | 13033.869 | 87.5035
1306.525 | 13035.154 | 87.5027
1306.613 | 13036.06 | 87.5105
1306.705 | 13037.592 | 87.5109
1306.802 | 13038.399 | 87.5127
1306.907 | 13039.651 | 87.5134
1307.003 | 13040.228 | 87.5175
1307.102 | 13041.183 | 87.5221
1307.207 | 13041.71 | 87.5203
1307.303 | 13042.666 | 87.5254
1307.414 | 13044.231 | 87.5276
1307.504 | 13045.417 | 87.5308
1307.606 | 13045.911 | 87.5366
1307.702 | 13047.261 | 87.5381
1307.83 | 13048.299 | 87.5404
1307.916 | 13048.843 | 87.5405
1308.027 | 13050.474 | 87.5476
1308.105 | 13051.116 | 87.5472
1308.229 | 13052.203 | 87.5514
1308.313 | 13052.862 | 87.5549
1308.43 | 13054.509 | 87.5582
1308.514 | 13055.004 | 87.5601
1308.603 | 13055.712 | 87.5621
1308.724 | 13057.475 | 87.5633
1308.831 | 13058.133 | 87.5696
1308.9 | 13058.891 | 87.5702
1309.023 | 13060.423 | 87.5737
1309.13 | 13061.708 | 87.5779
1309.201 | 13062.532 | 87.5794
1309.322 | 13063.784 | 87.5823
1309.424 | 13064.624 | 87.5872
1309.545 | 13065.167 | 87.5873
1309.605 | 13066.024 | 87.5891
1309.701 | 13066.847 | 87.5934
1309.82 | 13068.462 | 87.598
1309.914 | 13068.89 | 87.6006
1310.016 | 13070.488 | 87.6043
1310.119 | 13070.982 | 87.6085
1310.222 | 13072.794 | 87.61
1310.301 | 13072.794 | 87.6121
1310.421 | 13074.227 | 87.6178
1310.508 | 13074.771 | 87.6188
1310.632 | 13076.336 | 87.6212
1310.731 | 13077.044 | 87.6236
1310.811 | 13077.884 | 87.6231
1310.9 | 13078.708 | 87.6255
1311.014 | 13080.355 | 87.6295
1311.128 | 13081.179 | 87.6329
1311.212 | 13081.953 | 87.6384
1311.31 | 13082.908 | 87.6379
1311.429 | 13084.572 | 87.6446
1311.544 | 13085.198 | 87.6441
1311.618 | 13086.038 | 87.6505
1311.724 | 13087.504 | 87.6524
1311.85 | 13088.196 | 87.657
1311.908 | 13089.316 | 87.6589
1312.027 | 13089.975 | 87.6627
1312.122 | 13091.293 | 87.6629
1312.227 | 13092.232 | 87.6683
1312.319 | 13093.698 | 87.67
1312.418 | 13094.176 | 87.6747
1312.514 | 13094.867 | 87.6773
1312.608 | 13096.465 | 87.6791
1312.715 | 13096.844 | 87.6783
1312.807 | 13097.997 | 87.6856
1312.908 | 13098.64 | 87.6878
1313.022 | 13100.386 | 87.6922
1313.104 | 13101.407 | 87.6903
1313.211 | 13102.659 | 87.694
1313.321 | 13103.104 | 87.699
1313.419 | 13104.471 | 87.7013
1313.501 | 13105.278 | 87.7034
1313.617 | 13105.97 | 87.7056
1313.714 | 13106.744 | 87.7083
1313.81 | 13107.683 | 87.7106
1313.904 | 13109.413 | 87.7152
1314.027 | 13109.956 | 87.7185
1314.118 | 13111.076 | 87.7196
1314.22 | 13111.933 | 87.7221
1314.31 | 13112.773 | 87.7238
1314.4 | 13113.646 | 87.7273
1314.504 | 13115.326 | 87.7285
1314.61 | 13116.084 | 87.731
1314.707 | 13116.661 | 87.7359
1314.831 | 13118.341 | 87.7424
1314.92 | 13118.983 | 87.7411
1315.006 | 13120.433 | 87.7468
1315.114 | 13120.976 | 87.7491
1315.22 | 13122.245 | 87.7542
1315.317 | 13123.464 | 87.7531
1315.404 | 13124.386 | 87.7554
1315.506 | 13125.078 | 87.7601
1315.626 | 13126.478 | 87.7622
1315.734 | 13127.104 | 87.7638
1315.804 | 13128.29 | 87.769
1315.938 | 13129.641 | 87.7732
1316.014 | 13129.641 | 87.7744
1316.1 | 13131.272 | 87.7777
1316.227 | 13132.244 | 87.7808
1316.305 | 13132.82 | 87.7818
1316.427 | 13134.484 | 87.787
1316.519 | 13134.962 | 87.7861
1316.609 | 13135.719 | 87.7912
1316.701 | 13137.4 | 87.7946
1316.833 | 13138.586 | 87.798
1316.91 | 13138.586 | 87.797
1317.004 | 13140.562 | 87.8031
1317.128 | 13141.831 | 87.8065
1317.202 | 13142.292 | 87.808
1317.335 | 13143.445 | 87.8127
1317.414 | 13143.939 | 87.8148
1317.505 | 13145.323 | 87.8174
1317.632 | 13146.13 | 87.8209
1317.738 | 13146.888 | 87.8236
1317.819 | 13148.552 | 87.8264
1317.906 | 13149.046 | 87.8277
1318.019 | 13150.067 | 87.8327
1318.123 | 13151.599 | 87.8391
1318.218 | 13152.274 | 87.8398
1318.311 | 13152.867 | 87.8419
1318.4 | 13153.642 | 87.8457
1318.521 | 13155.355 | 87.8493
1318.62 | 13156.722 | 87.8483
1318.714 | 13157.826 | 87.8543
1318.815 | 13158.666 | 87.856
1318.922 | 13159.407 | 87.8601
1319.02 | 13160.115 | 87.8615
1319.111 | 13160.873 | 87.8623
1319.227 | 13162.553 | 87.8648
1319.319 | 13163.179 | 87.8672
1319.4 | 13164.052 | 87.8712
1319.52 | 13165.205 | 87.8747
1319.621 | 13166.589 | 87.879
1319.723 | 13167.528 | 87.8813
1319.817 | 13168.385 | 87.8819
1319.909 | 13168.829 | 87.8865
1320.015 | 13170.51 | 87.8892
1320.131 | 13171.037 | 87.8908
1320.224 | 13171.827 | 87.8952
1320.308 | 13172.783 | 87.8987
1320.408 | 13174.43 | 87.9026
1320.524 | 13175.007 | 87.9019
1320.617 | 13176.687 | 87.9046
1320.727 | 13177.313 | 87.9078
1320.81 | 13178.367 | 87.9093
1320.926 | 13179.043 | 87.9137
1321.026 | 13180.163 | 87.9167
1321.12 | 13180.822 | 87.9189
1321.225 | 13182.634 | 87.9258
1321.306 | 13183.309 | 87.9261
1321.415 | 13184.001 | 87.9283
1321.515 | 13185.665 | 87.9277
1321.622 | 13186.258 | 87.9312
1321.706 | 13187.378 | 87.9369
1321.816 | 13187.987 | 87.9351
1321.91 | 13189.321 | 87.9376
1322.023 | 13190.392 | 87.9457
1322.109 | 13191.298 | 87.9458
1322.251 | 13192.781 | 87.9482
1322.306 | 13192.781 | 87.9504
1322.44 | 13194.543 | 87.9549
1322.512 | 13195.07 | 87.9572
1322.611 | 13195.878 | 87.9586
1322.717 | 13196.652 | 87.9627
1322.807 | 13198.596 | 87.9653
1322.906 | 13199.419 | 87.963
1323.011 | 13200.21 | 87.9669
1323.12 | 13200.786 | 87.9724
1323.215 | 13201.758 | 87.9758
1323.302 | 13203.57 | 87.9771
1323.427 | 13203.57 | 87.9801
1323.519 | 13205.086 | 87.984
1323.606 | 13205.745 | 87.9858
1323.747 | 13207.507 | 87.9841
1323.831 | 13208.166 | 87.9822
1323.901 | 13209.22 | 87.9808
1324.014 | 13209.929 | 87.98
1324.147 | 13211.494 | 87.9821
1324.213 | 13212.185 | 87.9857
1324.304 | 13213.042 | 87.9869
1324.408 | 13214.327 | 87.9842
1324.503 | 13215.249 | 87.9866
1324.625 | 13216.304 | 87.9876
1324.701 | 13217.341 | 87.989
1324.814 | 13217.901 | 87.9925
1324.912 | 13218.709 | 87.9925
1325.007 | 13219.648 | 87.9957
1325.127 | 13221.476 | 87.9981
1325.224 | 13222.036 | 87.9985
1325.327 | 13223.123 | 87.9982
1325.43 | 13224.705 | 88.0035
1325.528 | 13225.479 | 88.0057
1325.619 | 13225.94 | 88.0074
1325.727 | 13227.505 | 88.0111
1325.831 | 13228.856 | 88.0124
1325.926 | 13229.63 | 88.0109
1326.018 | 13230.239 | 88.0153
1326.104 | 13231.327 | 88.0169
1326.237 | 13231.969 | 88.0181
1326.342 | 13233.666 | 88.0189
1326.422 | 13234.391 | 88.0201
1326.503 | 13235.198 | 88.0228
1326.629 | 13236.631 | 88.0223
1326.745 | 13237.24 | 88.0277
1326.822 | 13238.36 | 88.0294
1326.917 | 13239.052 | 88.0342
1327.006 | 13239.925 | 88.0335
1327.127 | 13241.507 | 88.0357
1327.218 | 13242.726 | 88.0356
1327.318 | 13243.302 | 88.0367
1327.416 | 13244.834 | 88.0386
1327.501 | 13245.246 | 88.0413
1327.622 | 13246.333 | 88.0453
1327.733 | 13247.569 | 88.0465
1327.803 | 13248.293 | 88.051
1327.92 | 13249.183 | 88.0528
1328.024 | 13250.583 | 88.0514
1328.118 | 13251.39 | 88.0557
1328.22 | 13251.967 | 88.0579
1328.314 | 13253.466 | 88.0578
1328.403 | 13254.026 | 88.0598
1328.525 | 13255.146 | 88.0689
1328.616 | 13256.662 | 88.0646
1328.701 | 13257.238 | 88.0692
1328.828 | 13258.078 | 88.0708
1328.901 | 13258.819 | 88.0731
1329.021 | 13260.187 | 88.0773
1329.134 | 13261.389 | 88.078
1329.229 | 13262.575 | 88.0805
1329.32 | 13263.349 | 88.0839
1329.413 | 13264.338 | 88.0856
1329.518 | 13264.783 | 88.0853
1329.629 | 13266.562 | 88.0922
1329.718 | 13267.435 | 88.0937
1329.825 | 13268.324 | 88.0982
1329.915 | 13268.983 | 88.0982
1330.019 | 13270.449 | 88.1023
1330.134 | 13271.157 | 88.0944
1330.212 | 13272.245 | 88.0975
1330.324 | 13273.365 | 88.1006
1330.405 | 13274.386 | 88.0989
1330.513 | 13274.996 | 88.1036
1330.62 | 13275.786 | 88.1038
1330.703 | 13277.565 | 88.1066
1330.818 | 13278.241 | 88.1061
1330.911 | 13279.048 | 88.1065
1331.021 | 13280.267 | 88.1113
1331.11 | 13281.42 | 88.1097
1331.217 | 13282.244 | 88.1107
1331.317 | 13283.314 | 88.1129
1331.401 | 13284.237 | 88.1155
1331.523 | 13284.912 | 88.1195
1331.612 | 13285.818 | 88.1201
1331.73 | 13287.185 | 88.1214
1331.811 | 13288.355 | 88.1258
1331.908 | 13289.294 | 88.1224
1332.038 | 13290.529 | 88.1272
1332.132 | 13291.551 | 88.1293
1332.214 | 13291.979 | 88.1312
1332.309 | 13293.577 | 88.1281
1332.409 | 13294.318 | 88.1344
1332.529 | 13295.817 | 88.1391
1332.647 | 13296.723 | 88.1399
1332.711 | 13296.723 | 88.142
1332.805 | 13298.387 | 88.1456
1332.902 | 13298.963 | 88.145
1333.021 | 13300.265 | 88.1507
1333.114 | 13301.401 | 88.1498
1333.215 | 13302.208 | 88.1538
1333.304 | 13303.263 | 88.1579
1333.422 | 13304.366 | 88.1625
1333.509 | 13305.338 | 88.1613
1333.629 | 13306.261 | 88.1655
1333.705 | 13306.788 | 88.166
1333.828 | 13308.501 | 88.1695
1333.919 | 13308.962 | 88.1738
1334.001 | 13310.379 | 88.1726
1334.111 | 13311.186 | 88.177
1334.202 | 13311.812 | 88.181
1334.319 | 13313.212 | 88.1809
1334.405 | 13314.316 | 88.1821
1334.524 | 13315.222 | 88.1882
1334.603 | 13315.798 | 88.1901
1334.706 | 13316.589 | 88.1932
1334.833 | 13318.154 | 88.1951
1334.903 | 13319.389 | 88.1948
1335.001 | 13319.834 | 88.199
1335.106 | 13320.575 | 88.2033
1335.219 | 13322.19 | 88.2041
1335.31 | 13322.98 | 88.2037
1335.435 | 13324.216 | 88.2092
1335.532 | 13324.891 | 88.2089
1335.602 | 13325.863 | 88.2092
1335.716 | 13327.692 | 88.2167
1335.828 | 13328.136 | 88.2183
1335.904 | 13328.861 | 88.2198
1336.016 | 13330.657 | 88.2238
1336.116 | 13331.332 | 88.2269
1336.205 | 13332.073 | 88.2306
1336.334 | 13333.16 | 88.2341
1336.418 | 13334.05 | 88.2364
1336.531 | 13335.45 | 88.2393
1336.624 | 13336.471 | 88.2406
1336.731 | 13337.048 | 88.2434
1336.812 | 13338.646 | 88.2412
1336.906 | 13338.646 | 88.2461
1337.013 | 13340.441 | 88.2503
1337.123 | 13341.743 | 88.2503
1337.221 | 13342.435 | 88.2546
1337.328 | 13343.11 | 88.2568
1337.411 | 13344.329 | 88.2596
1337.506 | 13344.79 | 88.259
1337.626 | 13346.223 | 88.2648
1337.717 | 13347.689 | 88.265
1337.812 | 13348.48 | 88.2665
1337.904 | 13349.04 | 88.2689
1338.026 | 13350.127 | 88.2745
1338.12 | 13350.819 | 88.2752
1338.224 | 13352.252 | 88.2782
1338.315 | 13353.142 | 88.2812
1338.407 | 13354.41 | 88.2838
1338.522 | 13354.921 | 88.2869
1338.613 | 13355.744 | 88.2908
1338.707 | 13357.556 | 88.2901
1338.824 | 13358.084 | 88.2935
1338.909 | 13358.775 | 88.2954
1339.017 | 13359.994 | 88.3005
1339.111 | 13361.427 | 88.3027
1339.227 | 13362.004 | 88.3049
1339.314 | 13363.618 | 88.3078
1339.409 | 13364.261 | 88.3147
1339.512 | 13364.887 | 88.3116
1339.603 | 13366.517 | 88.3184
1339.703 | 13367.242 | 88.3198
1339.81 | 13368.642 | 88.3244
1339.909 | 13369.285 | 88.3214
1340.009 | 13369.944 | 88.3264
1340.102 | 13371.344 | 88.3304
1340.224 | 13371.921 | 88.3322
1340.313 | 13373.024 | 88.3357
1340.41 | 13373.683 | 88.3373
1340.53 | 13375.495 | 88.3452
1340.616 | 13375.989 | 88.3466
1340.726 | 13377.373 | 88.3478
1340.802 | 13378.361 | 88.3487
1340.91 | 13379.152 | 88.3525
1341.048 | 13380.453 | 88.3547
1341.122 | 13381.03 | 88.3579
1341.228 | 13382.776 | 88.3613
1341.313 | 13382.776 | 88.3634
1341.436 | 13384.884 | 88.3636
1341.51 | 13384.884 | 88.369
1341.607 | 13386.367 | 88.3706
1341.731 | 13387.668 | 88.3736
1341.818 | 13388.195 | 88.3748
1341.942 | 13389.266 | 88.3765
1342.016 | 13390.007 | 88.3813
1342.105 | 13390.699 | 88.3845
1342.233 | 13392.511 | 88.3874
1342.319 | 13393.187 | 88.39
1342.401 | 13394.241 | 88.3931
1342.536 | 13395.592 | 88.3965
1342.627 | 13396.382 | 88.3991
1342.749 | 13397.14 | 88.3999
1342.822 | 13398.441 | 88.4051
1342.927 | 13399.776 | 88.4042
1343 | 13400.237 | 88.4057
1343.106 | 13401.308 | 88.4111
1343.232 | 13401.983 | 88.4107
1343.303 | 13402.84 | 88.4173
1343.431 | 13403.762 | 88.4191
1343.505 | 13404.981 | 88.4228
1343.618 | 13406.513 | 88.4305
1343.712 | 13407.123 | 88.4267
1343.823 | 13408.737 | 88.4322
1343.916 | 13409.198 | 88.4357
1344.001 | 13410.252 | 88.4372
1344.124 | 13410.928 | 88.4408
1344.232 | 13412.163 | 88.4442
1344.318 | 13412.855 | 88.4449
1344.4 | 13413.794 | 88.4466
1344.533 | 13415.573 | 88.4493
1344.625 | 13416.182 | 88.4519
1344.721 | 13417.187 | 88.4554
1344.816 | 13418.67 | 88.4586
1344.916 | 13419.345 | 88.4629
1345.023 | 13420.218 | 88.4646
1345.123 | 13421.553 | 88.4684
1345.215 | 13422.129 | 88.4688
1345.323 | 13423.579 | 88.4703
1345.424 | 13424.468 | 88.4734
1345.537 | 13425.16 | 88.4768
1345.614 | 13426.28 | 88.4819
1345.716 | 13426.939 | 88.4817
1345.812 | 13428.438 | 88.4847
1345.92 | 13428.998 | 88.4904
1346.016 | 13430.365 | 88.4924
1346.11 | 13431.156 | 88.4965
1346.214 | 13432.474 | 88.4975
1346.346 | 13433.149 | 88.4973
1346.426 | 13434.335 | 88.5053
1346.516 | 13434.978 | 88.5058
1346.602 | 13435.686 | 88.5075
1346.711 | 13436.922 | 88.512
1346.825 | 13438.272 | 88.5141
1346.915 | 13439.343 | 88.5176
1347.017 | 13440.265 | 88.5193
1347.1 | 13440.858 | 88.5256
1347.221 | 13442.012 | 88.5273
1347.311 | 13443.626 | 88.5293
1347.423 | 13444.071 | 88.537
1347.523 | 13444.762 | 88.5387
1347.601 | 13446.525 | 88.5383
1347.715 | 13446.986 | 88.5414
1347.814 | 13447.678 | 88.5451
1347.922 | 13449.358 | 88.5484
1348.001 | 13450.215 | 88.5506
1348.125 | 13450.89 | 88.5518
1348.222 | 13452.356 | 88.5544
1348.303 | 13453.246 | 88.5587
1348.435 | 13453.954 | 88.5608
1348.523 | 13454.877 | 88.5627
1348.612 | 13456.359 | 88.5668
1348.717 | 13457.035 | 88.5719
1348.817 | 13458.155 | 88.574
1348.917 | 13459.044 | 88.5764
1349.004 | 13460.576 | 88.5812
1349.107 | 13461.037 | 88.5817
1349.23 | 13462.487 | 88.5865
1349.317 | 13462.981 | 88.5886
1349.405 | 13463.706 | 88.5915
1349.514 | 13465.287 | 88.5942
1349.602 | 13466.226 | 88.5931
1349.701 | 13466.786 | 88.5978
1349.803 | 13468.368 | 88.602
1349.915 | 13468.977 | 88.6025
1350.026 | 13470.74 | 88.6069
1350.103 | 13471.234 | 88.6107
1350.244 | 13472.42 | 88.614
1350.301 | 13472.98 | 88.6137
1350.414 | 13473.886 | 88.6161
1350.546 | 13475.682 | 88.6188
1350.605 | 13475.682 | 88.6248
1350.702 | 13477.23 | 88.6271
1350.804 | 13478.021 | 88.6283
1350.918 | 13479.19 | 88.6322
1351.007 | 13480.31 | 88.6311
1351.126 | 13481.2 | 88.6381
1351.204 | 13481.744 | 88.6377
1351.3 | 13482.814 | 88.6449
1351.423 | 13484.429 | 88.6448
1351.538 | 13485.368 | 88.6483
1351.608 | 13485.944 | 88.6481
1351.732 | 13487.179 | 88.6547
1351.819 | 13488.711 | 88.6569
1351.948 | 13489.14 | 88.6591
1352.001 | 13490.194 | 88.6576
1352.119 | 13491.693 | 88.6658
1352.224 | 13492.55 | 88.6677
1352.312 | 13493.093 | 88.6697
1352.436 | 13494.213 | 88.6776
1352.517 | 13494.905 | 88.6755
1352.627 | 13496.487 | 88.6777
1352.705 | 13497.178 | 88.6794
1352.821 | 13498.134 | 88.6866
1352.932 | 13499.485 | 88.6871
1353.004 | 13499.485 | 88.6905
1353.124 | 13501.148 | 88.6937
1353.225 | 13502.4 | 88.6961
1353.323 | 13503.422 | 88.6987
1353.418 | 13504.525 | 88.702
1353.524 | 13505.118 | 88.7061
1353.603 | 13505.794 | 88.7075
1353.722 | 13507.391 | 88.7138
1353.827 | 13507.984 | 88.7126
1353.902 | 13508.775 | 88.7159
1354.013 | 13510.439 | 88.7223
1354.125 | 13511.032 | 88.7223
1354.216 | 13512.3 | 88.7272
1354.315 | 13513.223 | 88.7273
1354.417 | 13513.948 | 88.7308
1354.507 | 13515.545 | 88.7306
1354.648 | 13516.155 | 88.7378
1354.72 | 13517.39 | 88.7394
1354.811 | 13518.247 | 88.7438
1354.908 | 13519.416 | 88.7472
1355.019 | 13520.668 | 88.7484
1355.12 | 13521.113 | 88.7532
1355.218 | 13521.854 | 88.7553
1355.324 | 13522.711 | 88.7541
1355.424 | 13524.441 | 88.76
1355.513 | 13525.198 | 88.7616
1355.619 | 13526.088 | 88.7611
1355.707 | 13527.57 | 88.767
1355.833 | 13528.147 | 88.767
1355.905 | 13529.333 | 88.7717
1356.018 | 13529.893 | 88.7741
1356.115 | 13530.733 | 88.778
1356.218 | 13531.656 | 88.7802
1356.3 | 13533.484 | 88.7844
1356.422 | 13534.275 | 88.7823
1356.514 | 13534.901 | 88.7891
1356.602 | 13536.515 | 88.7888
1356.703 | 13537.223 | 88.7907
1356.81 | 13538.64 | 88.7976
1356.909 | 13539.315 | 88.7991
1357.014 | 13540.188 | 88.8014
1357.107 | 13540.798 | 88.8031
1357.22 | 13542.215 | 88.803
1357.31 | 13543.285 | 88.8065
1357.403 | 13544.241 | 88.8104
1357.539 | 13544.965 | 88.8178
1357.604 | 13545.871 | 88.8195
1357.71 | 13547.601 | 88.8214
1357.811 | 13548.326 | 88.8271
1357.907 | 13549.281 | 88.8277
1358.006 | 13550.154 | 88.8296
1358.145 | 13551.406 | 88.8321
1358.221 | 13551.983 | 88.8363
1358.337 | 13553.136 | 88.842
1358.442 | 13554.635 | 88.8457
1358.5 | 13554.635 | 88.8457
1358.603 | 13556.233 | 88.8462
1358.711 | 13557.139 | 88.8457
1358.826 | 13558.77 | 88.8517
1358.907 | 13558.77 | 88.8534
1359.009 | 13560.285 | 88.8595
1359.1 | 13561.207 | 88.8599
1359.206 | 13562.146 | 88.8605
1359.324 | 13563.415 | 88.8616
1359.414 | 13563.86 | 88.8606
1359.506 | 13564.65 | 88.8646
1359.603 | 13565.589 | 88.8673
1359.719 | 13567.171 | 88.8646
1359.802 | 13568.34 | 88.8662
1359.937 | 13569.592 | 88.8696
1360.014 | 13570.267 | 88.8712
1360.13 | 13571.14 | 88.8724
1360.222 | 13572.689 | 88.8753
1360.303 | 13573.265 | 88.8784
1360.426 | 13574.435 | 88.8774
1360.521 | 13575.67 | 88.8786
1360.606 | 13575.67 | 88.8835
1360.732 | 13577.45 | 88.8833
1360.825 | 13577.993 | 88.8839
1360.916 | 13579.657 | 88.8863
1361.005 | 13580.151 | 88.8895
1361.122 | 13581.139 | 88.8883
1361.224 | 13582.556 | 88.8898
1361.334 | 13583.133 | 88.8945
1361.428 | 13584.335 | 88.8978
1361.528 | 13584.928 | 88.9025
1361.63 | 13586.493 | 88.8979
1361.717 | 13587.317 | 88.9007
1361.8 | 13588.206 | 88.9025
1361.922 | 13589.145 | 88.9078
1362.013 | 13590.611 | 88.9118
1362.134 | 13591.155 | 88.9114
1362.228 | 13592.407 | 88.9144
1362.32 | 13592.95 | 88.9147
1362.413 | 13594.449 | 88.9179
1362.524 | 13595.059 | 88.9175
1362.61 | 13596.607 | 88.9222
1362.725 | 13597.233 | 88.9237
1362.813 | 13598.337 | 88.926
1362.919 | 13598.963 | 88.9309
1363.016 | 13600.215 | 88.9298
1363.115 | 13601.631 | 88.9332
1363.211 | 13602.208 | 88.9338
1363.305 | 13603.69 | 88.938
1363.408 | 13603.69 | 88.9417
1363.508 | 13605.552 | 88.9441
1363.61 | 13606.573 | 88.9442
1363.716 | 13607.133 | 88.9477
1363.821 | 13607.809 | 88.9462
1363.906 | 13608.665 | 88.9515
1364.024 | 13610.345 | 88.9494
1364.107 | 13611.367 | 88.955
1364.221 | 13611.943 | 88.9579
1364.31 | 13613.59 | 88.9592
1364.41 | 13614.266 | 88.964
1364.515 | 13615.221 | 88.9645
1364.623 | 13615.798 | 88.9658
1364.719 | 13616.753 | 88.9698
1364.805 | 13618.565 | 88.9718
1364.908 | 13619.389 | 88.9752
1365 | 13619.932 | 88.981
1365.112 | 13621.085 | 88.9795
1365.237 | 13622.486 | 88.9835
1365.333 | 13623.161 | 88.9826
1365.402 | 13624.232 | 88.9844
1365.549 | 13625.681 | 88.9921
1365.601 | 13625.681 | 88.9934
1365.709 | 13627.378 | 88.9939
1365.816 | 13627.971 | 88.9971
1365.93 | 13629.503 | 89.001
1366.013 | 13629.981 | 89.0039
1366.104 | 13630.969 | 89.0042
1366.203 | 13632.336 | 89.0072
1366.303 | 13632.781 | 89.009
1366.432 | 13634.494 | 89.0087
1366.508 | 13635.235 | 89.0131
1366.626 | 13636.734 | 89.0138
1366.715 | 13637.262 | 89.0207
1366.833 | 13638.118 | 89.0205
1366.918 | 13638.81 | 89.0236
1367.008 | 13639.749 | 89.0266
1367.121 | 13641.199 | 89.0266
1367.225 | 13642.368 | 89.0319
1367.314 | 13642.879 | 89.032
1367.406 | 13643.637 | 89.0314
1367.502 | 13644.559 | 89.0367
1367.612 | 13646.256 | 89.037
1367.727 | 13647.178 | 89.0349
1367.832 | 13648.644 | 89.0391
1367.925 | 13649.451 | 89.0405
1368.02 | 13650.044 | 89.0447
1368.129 | 13651.082 | 89.0454
1368.207 | 13652.285 | 89.0468
1368.333 | 13653.553 | 89.0497
1368.412 | 13654.245 | 89.0518
1368.526 | 13655.085 | 89.0544
1368.629 | 13656.617 | 89.0586
1368.724 | 13657.457 | 89.0614
1368.829 | 13658.001 | 89.0594
1368.927 | 13659.203 | 89.063
1369.006 | 13659.747 | 89.0653
1369.127 | 13661.378 | 89.0672
1369.223 | 13662.712 | 89.0717
1369.302 | 13662.712 | 89.0701
1369.422 | 13664.112 | 89.0761
1369.501 | 13665.216 | 89.0763
1369.624 | 13666.418 | 89.079
1369.717 | 13667.341 | 89.0812
1369.811 | 13667.802 | 89.0839
1369.918 | 13669.367 | 89.0871
1370.037 | 13670.141 | 89.0847
1370.117 | 13671.261 | 89.0888
1370.222 | 13671.936 | 89.0948
1370.305 | 13672.694 | 89.0943
1370.419 | 13674.391 | 89.0953
1370.524 | 13674.951 | 89.0958
1370.617 | 13676.631 | 89.0989
1370.739 | 13677.208 | 89.1035
1370.81 | 13678.262 | 89.1052
1370.927 | 13678.921 | 89.1088
1371.021 | 13679.761 | 89.1089
1371.126 | 13680.683 | 89.1102
1371.208 | 13682.561 | 89.1092
1371.331 | 13683.121 | 89.1126
1371.416 | 13684.324 | 89.1156
1371.521 | 13685.279 | 89.1159
1371.621 | 13685.856 | 89.1186
1371.706 | 13687.338 | 89.1207
1371.817 | 13687.931 | 89.1229
1371.913 | 13689.414 | 89.1243
1372.02 | 13689.941 | 89.1295
1372.11 | 13690.715 | 89.1302
1372.228 | 13692.363 | 89.1325
1372.312 | 13693.285 | 89.1326
1372.418 | 13694.224 | 89.1368
1372.529 | 13695.245 | 89.1423
1372.612 | 13696.448 | 89.1408
1372.721 | 13697.238 | 89.1447
1372.819 | 13698.26 | 89.1481
1372.907 | 13699.215 | 89.1491
1373.01 | 13700.105 | 89.1511
1373.111 | 13701.274 | 89.1524
1373.228 | 13702.246 | 89.1556
1373.309 | 13702.806 | 89.1555
1373.418 | 13703.564 | 89.1571
1373.506 | 13705.557 | 89.1611
1373.606 | 13706.348 | 89.1636
1373.712 | 13707.122 | 89.1643
1373.805 | 13707.781 | 89.1687
1373.91 | 13709.56 | 89.1716
1374.02 | 13710.021 | 89.1747
1374.133 | 13711.454 | 89.1716
1374.217 | 13711.965 | 89.179
1374.308 | 13712.64 | 89.179
1374.402 | 13714.205 | 89.1783
1374.51 | 13714.634 | 89.1798
1374.617 | 13716.363 | 89.1813
1374.734 | 13717.813 | 89.1897
1374.808 | 13717.813 | 89.1872
1374.943 | 13719.411 | 89.1885
1375.027 | 13720.086 | 89.1869
1375.107 | 13720.992 | 89.1924
1375.204 | 13722.524 | 89.195
1375.343 | 13723.117 | 89.1968
1375.407 | 13724.254 | 89.1982
1375.525 | 13725.011 | 89.1988
1375.635 | 13726.148 | 89.203
1375.708 | 13726.84 | 89.2031
1375.81 | 13728.026 | 89.2081
1375.906 | 13728.718 | 89.2103
1376.008 | 13730.299 | 89.2116
1376.107 | 13731.254 | 89.2129
1376.226 | 13732.095 | 89.2127
1376.301 | 13732.786 | 89.2175
1376.403 | 13733.775 | 89.2187
1376.528 | 13734.994 | 89.2262
1376.621 | 13735.735 | 89.2223
1376.709 | 13736.657 | 89.2247
1376.811 | 13737.646 | 89.2259
1376.906 | 13738.684 | 89.2277
1377.027 | 13740.413 | 89.2281
1377.119 | 13741.698 | 89.23
1377.215 | 13742.175 | 89.2267
1377.304 | 13743.197 | 89.2302
1377.421 | 13743.79 | 89.2296
1377.53 | 13745.47 | 89.2305
1377.609 | 13746.145 | 89.2311
1377.705 | 13747.199 | 89.2312
1377.82 | 13748.336 | 89.2311
1377.924 | 13749.258 | 89.2307
1378.025 | 13749.851 | 89.2235
1378.114 | 13750.197 | 89.2132
1378.212 | 13750.197 | 89.2018
1378.311 | 13750.197 | 89.1899
1378.412 | 13750.197 | 89.1826
1378.458 | 13750.197 | 89.1811
1378.513 | 13750.197 | 89.178
1378.61 | 13750.197 | 89.1671
1378.744 | 13750.197 | 89.1545
1378.833 | 13750.197 | 89.1405
1378.915 | 13750.197 | 89.1344
1379.025 | 13750.197 | 89.1276
1379.108 | 13750.197 | 89.1174
1379.217 | 13750.197 | 89.1061
1379.335 | 13750.197 | 89.0969
1379.413 | 13750.197 | 89.0907

## EPE5k_avgAll
Gc (J/m2) | Gc_avg_all | StdDev_avg_all
2868.366 | 2398.542 | 345.7109
2920.28
2828.465
2753.635
2804.058
2793.773
2524.798
2485.179
2441.834
2422.877
1981.54
2082.815
2105.574
1968.947
2000.896
2025.373
2085.541
2165.845
2312.507