## EVA2.5k_90C60RH_onBusbar_NP
Time (sec) | Disp (microns) | Disp (mm) | Load (N) | Disp to subtract (mm) | Disp recorded (mm) | Disp corrected (mm) | Load (N) | Recorded "a" (mm) | "a" (mm) | Gc calculation (J/m2) |  | Gc avg all | Gc std dev all | Data to Report
0.101 | 0 | 0 | 0.0974 | 0.03583019 | 1.9 | 1.86417 | 43.4922 | 6.34 | 21.1 | 866.3267 |  | 1444.481 | 97.7033 | Gc_initial (J/m2) | 1292.105
0.232 | 0 | 0 | 0.0975 |  | 2.2 | 2.16417 | 47.5151 | 7.61 | 22.37 | 977.5541 |  |  |  | Gc_plateau (and std dev) | 1423.876 | 60.82499
0.333 | 0 | 0 | 0.098 | "a" to add (mm) | 2.8 | 2.76417 | 55.4723 | 9 | 23.76 | 1292.105 |  |  |  | "a" to reach plateau (mm) | 34.52 | mm
0.414 | 0 | 0 | 0.0954 | 14.76 | 3.4 | 3.36417 | 61.4132 | 12 | 26.76 | 1372.515 | Initial
0.531 | 0 | 0 | 0.0994 |  | 4 | 3.96417 | 65.5418 | 13.18 | 27.94 | 1583.316 | Take
0.629 | 0 | 0 | 0.0951 |  | 4.5 | 4.46417 | 66.7466 | 15.18 | 29.94 | 1581.306 | Take |  |  | Note: This adhesion test was performed on the cell in a region with busbars with no preconditioning.
0.729 | 0 | 0 | 0.0973 |  | 4.9 | 4.86417 | 66.962 | 16.56 | 31.32 | 1579.587 | Take |  |  | Additional adhesion tests will be done once we precondition the laminates for 2 weeks in vacuum desiccator
0.829 | 0 | 0 | 0.0977 |  | 5.5 | 5.46417 | 63.2717 | 19.76 | 34.52 | 1380.2 | Take
0.913 | 0 | 0 | 0.0964 |  | 6 | 5.96417 | 64.8231 | 21.61 | 36.37 | 1390.41 | Take
1.027 | 0 | 0 | 0.095 |  | 6.8 | 6.76417 | 65.3693 | 23.73 | 38.49 | 1419.849 | Take
1.139 | 0 | 0 | 0.0948 |  | 7.2 | 7.16417 | 65.4207 | 25.3 | 40.06 | 1389.341 | Take
1.232 | 0 | 0 | 0.0999 |  | 7.8 | 7.76417 | 66.0589 | 26.32 | 41.08 | 1445.824 | Take
1.331 | 0 | 0 | 0.0969 |  | 8.5 | 8.46417 | 67.0864 | 28.33 | 43.09 | 1454.841 | Take
1.427 | 0 | 0 | 0.0978 |  | 9 | 8.96417 | 67.3463 | 29.15 | 43.91 | 1489.521 | Take
1.528 | 0 | 0 | 0.1005 |  | 10 | 9.96417 | 68.4844 | 32.25 | 47.01 | 1468.933 | Take
1.623 | 0 | 0 | 0.0996 |  | 11 | 10.96417 | 69.0669 | 33.82 | 48.58 | 1526.443 | Take
1.737 | 0 | 0 | 0.0969 |  | 11.5 | 11.46417 | 69.3725 | 34.8 | 49.56 | 1540.342 | Take
1.827 | 0 | 0 | 0.0973 |  | 12.1 | 12.06417 | 66.3842 | 37.81 | 52.57 | 1378.593 | Take
1.928 | 0 | 0 | 0.0979 |  | 13 | 12.96417 | 66.2386 | 39.38 | 54.14 | 1393.699 | Take
2.029 | 0 | 0 | 0.0983 |  | 13.8 | 13.76417 | 67.3274 | 41.92 | 56.68 | 1372.246 | Take
2.131 | 0 | 0 | 0.0999 |  | 14.5 | 14.46417 | 67.4723 | 43.54 | 58.3 | 1365.94 | Take
2.227 | 0 | 0 | 0.0977 |  | 15.2 | 15.16417 | 66.701 | 45.12 | 59.88 | 1341.953 | Take
2.33 | 0 | 0 | 0.0961 |  | 16 | 15.96417 | 66.9973 | 46.58 | 61.34 | 1352.278 | Take
2.435 | 0 | 0 | 0.0947 |  | 17 | 16.96417 | 67.5708 | 48.78 | 63.54 | 1350.663 | Take
2.531 | 0 | 0 | 0.0939 |  | 18 | 17.96417 | 67.7598 | 50.93 | 65.69 | 1341.932 | Take
2.626 | 0 | 0 | 0.0954
2.738 | 0 | 0 | 0.0964 |  | Note: 12 mm crack into the beam is when we take initial data
2.828 | 0 | 0 | 0.0953
2.9 | 0 | 0 | 0.0955
3.026 | 0 | 0 | 0.0956
3.127 | 0 | 0 | 0.096
3.2 | 0 | 0 | 0.0981
3.316 | 0 | 0 | 0.0986
3.416 | 0 | 0 | 0.0971
3.527 | 0 | 0 | 0.0949
3.626 | 0 | 0 | 0.0942
3.716 | 0 | 0 | 0.0928
3.816 | 0 | 0 | 0.0936
3.925 | 0 | 0 | 0.0954
4.025 | 0 | 0 | 0.0951
4.115 | 0 | 0 | 0.0942
4.214 | 0 | 0 | 0.0948
4.326 | 0 | 0 | 0.0943
4.425 | 0 | 0 | 0.0932
4.516 | 0 | 0 | 0.094
4.617 | 0 | 0 | 0.0956
4.726 | 0 | 0 | 0.0939
4.825 | 0 | 0 | 0.0923
4.916 | 0 | 0 | 0.0943
5.014 | 0 | 0 | 0.0965
5.127 | 0 | 0 | 0.0938
5.225 | 0 | 0 | 0.0944
5.315 | 0 | 0 | 0.0973
5.416 | 0 | 0 | 0.0943
5.528 | 0 | 0 | 0.0942
5.624 | 0 | 0 | 0.0969
5.715 | 0 | 0 | 0.0949
5.815 | 0 | 0 | 0.0932
5.925 | 0 | 0 | 0.0949
6.024 | 0 | 0 | 0.0935
6.1 | 0 | 0 | 0.0914
6.214 | 0 | 0 | 0.0924
6.326 | 0 | 0 | 0.0959
6.414 | 0 | 0 | 0.0936
6.514 | 0 | 0 | 0.097
6.614 | 0 | 0 | 0.0982
6.704 | 0 | 0 | 0.092
6.802 | 0 | 0 | 0.0928
6.902 | 0 | 0 | 0.0976
7.001 | 0 | 0 | 0.0976
7.108 | 0 | 0 | 0.0956
7.202 | 0 | 0 | 0.0945
7.301 | 0 | 0 | 0.0936
7.4 | 0 | 0 | 0.0953
7.503 | 0 | 0 | 0.0956
7.6 | 0 | 0 | 0.0931
7.732 | 0 | 0 | 0.0971
7.831 | 0 | 0 | 0.0957
7.935 | 0 | 0 | 0.0947
8.03 | 0 | 0 | 0.0917
8.13 | 0 | 0 | 0.0919
8.239 | 0 | 0 | 0.0967
8.302 | 0 | 0 | 0.0955
8.432 | 0 | 0 | 0.0929
8.53 | 0 | 0 | 0.0937
8.64 | 0 | 0 | 0.094
8.729 | 0 | 0 | 0.0941
8.801 | 0 | 0 | 0.0957
8.927 | 0 | 0 | 0.0969
9.029 | 0 | 0 | 0.091
9.131 | 0 | 0 | 0.0944
9.203 | 0 | 0 | 0.0937
9.327 | 0 | 0 | 0.0948
9.43 | 0 | 0 | 0.0945
9.53 | 0 | 0 | 0.0949
9.612 | 0 | 0 | 0.0932
9.709 | 0 | 0 | 0.0952
9.827 | 0 | 0 | 0.0924
9.932 | 0 | 0 | 0.0924
10 | 0 | 0 | 0.093
10.126 | 0 | 0 | 0.0943
10.229 | 0 | 0 | 0.0939
10.341 | 0 | 0 | 0.0918
10.428 | 0 | 0 | 0.0964
10.505 | 0 | 0 | 0.0934
10.627 | 0 | 0 | 0.0949
10.742 | 0 | 0 | 0.0962
10.801 | 0 | 0 | 0.0933
10.926 | 0 | 0 | 0.0993
11.03 | 0 | 0 | 0.0949
11.1 | 0 | 0 | 0.0929
11.23 | 0 | 0 | 0.0964
11.326 | 0 | 0 | 0.0921
11.417 | 0 | 0 | 0.095
11.502 | 0 | 0 | 0.0929
11.617 | 0 | 0 | 0.0939
11.725 | 0 | 0 | 0.0919
11.827 | 0 | 0 | 0.092
11.925 | 0 | 0 | 0.0947
12.029 | 0 | 0 | 0.0953
12.114 | 0 | 0 | 0.095
12.226 | 0 | 0 | 0.0946
12.325 | 0 | 0 | 0.0934
12.414 | 0 | 0 | 0.0965
12.517 | 0 | 0 | 0.0943
12.629 | 0 | 0 | 0.0928
12.725 | 0 | 0 | 0.0949
12.815 | 0 | 0 | 0.0967
12.915 | 0 | 0 | 0.0933
13.027 | 0 | 0 | 0.0965
13.124 | 0 | 0 | 0.0948
13.216 | 0 | 0 | 0.0916
13.315 | 0 | 0 | 0.0941
13.426 | 0 | 0 | 0.0923
13.525 | 0 | 0 | 0.0941
13.615 | 0 | 0 | 0.0945
13.716 | 0 | 0 | 0.0942
13.826 | 0 | 0 | 0.0943
13.925 | 0 | 0 | 0.095
14.016 | 0 | 0 | 0.0938
14.116 | 0 | 0 | 0.0929
14.227 | 0 | 0 | 0.0934
14.325 | 0 | 0 | 0.0944
14.415 | 0 | 0 | 0.0966
14.515 | 0 | 0 | 0.0964
14.605 | 0 | 0 | 0.093
14.716 | 0 | 0 | 0.093
14.818 | 0 | 0 | 0.093
14.914 | 0 | 0 | 0.093
15.003 | 0 | 0 | 0.0918
15.101 | 0 | 0 | 0.091
15.202 | 0 | 0 | 0.0942
15.301 | 0 | 0 | 0.094
15.403 | 0 | 0 | 0.0938
15.5 | 0 | 0 | 0.0929
15.6 | 0 | 0 | 0.0933
15.738 | 0 | 0 | 0.0917
15.8 | 0 | 0 | 0.0902
15.933 | 0 | 0 | 0.0946
16.041 | 0 | 0 | 0.0929
16.139 | 0 | 0 | 0.093
16.231 | 0 | 0 | 0.0913
16.33 | 0 | 0 | 0.0949
16.43 | 0 | 0 | 0.0945
16.531 | 0 | 0 | 0.0946
16.602 | 0 | 0 | 0.091
16.732 | 0 | 0 | 0.094
16.83 | 0 | 0 | 0.093
16.928 | 0 | 0 | 0.0926
17.03 | 0 | 0 | 0.0907
17.131 | 0 | 0 | 0.0928
17.231 | 0 | 0 | 0.0955
17.328 | 0 | 0 | 0.0932
17.43 | 0 | 0 | 0.0952
17.532 | 0 | 0 | 0.0937
17.631 | 0 | 0 | 0.0935
17.731 | 0 | 0 | 0.0892
17.816 | 0 | 0 | 0.094
17.903 | 0 | 0 | 0.0908
18.034 | 0 | 0 | 0.0909
18.13 | 0 | 0 | 0.0906
18.215 | 0 | 0 | 0.0905
18.305 | 0 | 0 | 0.091
18.423 | 0 | 0 | 0.0913
18.526 | 0 | 0 | 0.0903
18.629 | 0 | 0 | 0.0908
18.711 | 0 | 0 | 0.0934
18.833 | 0 | 0 | 0.0884
18.935 | 0 | 0 | 0.0886
19.029 | 0 | 0 | 0.0923
19.129 | 0 | 0 | 0.0932
19.225 | 0 | 0 | 0.0894
19.327 | 0 | 0 | 0.0932
19.427 | 0 | 0 | 0.0925
19.53 | 0 | 0 | 0.0921
19.625 | 0 | 0 | 0.0916
19.727 | 0 | 0 | 0.0906
19.816 | 0 | 0 | 0.0884
19.916 | 0 | 0 | 0.0913
20.017 | 0 | 0 | 0.0914
20.127 | 0 | 0 | 0.0904
20.201 | 0 | 0 | 0.0886
20.346 | 0 | 0 | 0.0895
20.423 | 0 | 0 | 0.0922
20.529 | 0 | 0 | 0.0883
20.602 | 0 | 0 | 0.0893
20.716 | 0 | 0 | 0.0896
20.814 | 0 | 0 | 0.0919
20.928 | 0 | 0 | 0.0896
21.029 | 0 | 0 | 0.0895
21.11 | 0 | 0 | 0.0906
21.224 | 0 | 0 | 0.0915
21.325 | 0 | 0 | 0.0915
21.415 | 0 | 0 | 0.093
21.514 | 0 | 0 | 0.0932
21.615 | 0 | 0 | 0.0904
21.727 | 0 | 0 | 0.092
21.815 | 0 | 0 | 0.0894
21.914 | 0 | 0 | 0.0923
22.026 | 0 | 0 | 0.0893
22.125 | 0 | 0 | 0.0903
22.214 | 0 | 0 | 0.0904
22.318 | 0 | 0 | 0.0904
22.414 | 0 | 0 | 0.089
22.526 | 0 | 0 | 0.0901
22.614 | 0 | 0 | 0.0906
22.716 | 0 | 0 | 0.0892
22.826 | 0 | 0 | 0.0898
22.914 | 0 | 0 | 0.0926
23.014 | 0 | 0 | 0.0932
23.115 | 0 | 0 | 0.0908
23.227 | 0 | 0 | 0.091
23.303 | 0 | 0 | 0.0915
23.413 | 0 | 0 | 0.0925
23.516 | 0 | 0 | 0.0932
23.601 | 0 | 0 | 0.0899
23.702 | 0 | 0 | 0.091
23.801 | 0 | 0 | 0.0913
23.933 | 0 | 0 | 0.0919
24 | 0 | 0 | 0.093
24.133 | 0 | 0 | 0.09
24.199 | 0 | 0 | 0.0956
24.333 | 0 | 0 | 0.0914
24.433 | 0 | 0 | 0.091
24.5 | 0 | 0 | 0.0918
24.631 | 0 | 0 | 0.091
24.741 | 0 | 0 | 0.0898
24.83 | 0 | 0 | 0.0912
24.902 | 0 | 0 | 0.0913
25.03 | 0 | 0 | 0.0924
25.13 | 0 | 0 | 0.0935
25.229 | 0 | 0 | 0.0882
25.302 | 0 | 0 | 0.0907
25.425 | 0 | 0 | 0.0904
25.521 | 0 | 0 | 0.0887
25.617 | 0 | 0 | 0.0917
25.73 | 0 | 0 | 0.0893
25.83 | 0 | 0 | 0.0885
25.926 | 0 | 0 | 0.0905
26.031 | 0 | 0 | 0.0897
26.126 | 0 | 0 | 0.0879
26.229 | 0 | 0 | 0.0894
26.326 | 0 | 0 | 0.0915
26.416 | 0 | 0 | 0.0905
26.501 | 0 | 0 | 0.0894
26.628 | 0 | 0 | 0.0895
26.731 | 0 | 0 | 0.0878
26.836 | 0 | 0 | 0.0869
26.916 | 0 | 0 | 0.0887
27.042 | 0 | 0 | 0.0901
27.129 | 0 | 0 | 0.089
27.228 | 0 | 0 | 0.0909
27.313 | 0 | 0 | 0.0894
27.427 | 0 | 0 | 0.0929
27.538 | 0 | 0 | 0.092
27.636 | 0 | 0 | 0.0899
27.708 | 0 | 0 | 0.0953
27.825 | 1.532 | 0.001532 | 0.1255
27.914 | 2.356 | 0.002356 | 0.1392
28.024 | 3.575 | 0.003575 | 0.1643
28.107 | 4.25 | 0.00425 | 0.1761
28.22 | 5.502 | 0.005502 | 0.1979
28.346 | 6.194 | 0.006194 | 0.2127
28.4 | 6.194 | 0.006194 | 0.2256
28.538 | 8.303 | 0.008303 | 0.2464
28.609 | 9.027 | 0.009027 | 0.2597
28.716 | 10.79 | 0.01079 | 0.2768
28.829 | 11.63 | 0.01163 | 0.2972
28.908 | 11.63 | 0.01163 | 0.3074
29.001 | 12.717 | 0.012717 | 0.3268
29.122 | 14.546 | 0.014546 | 0.3544
29.201 | 15.122 | 0.015122 | 0.3674
29.325 | 16.325 | 0.016325 | 0.3951
29.412 | 17.593 | 0.017593 | 0.4135
29.507 | 17.593 | 0.017593 | 0.4236
29.62 | 19.257 | 0.019257 | 0.4494
29.721 | 20.558 | 0.020558 | 0.4684
29.818 | 20.558 | 0.020558 | 0.4877
29.917 | 22.65 | 0.02265 | 0.5126
30.016 | 22.65 | 0.02265 | 0.5229
30.121 | 24.577 | 0.024577 | 0.5539
30.204 | 24.577 | 0.024577 | 0.5691
30.338 | 26.554 | 0.026554 | 0.5985
30.409 | 27.444 | 0.027444 | 0.6204
30.506 | 27.444 | 0.027444 | 0.635
30.618 | 29.519 | 0.029519 | 0.663
30.739 | 30.228 | 0.030228 | 0.6877
30.807 | 31.035 | 0.031035 | 0.71
30.915 | 32.633 | 0.032633 | 0.7344
31.011 | 33.209 | 0.033209 | 0.7547
31.105 | 34.296 | 0.034296 | 0.7748
31.22 | 35.565 | 0.035565 | 0.798
31.323 | 36.388 | 0.036388 | 0.8195
31.405 | 37.064 | 0.037064 | 0.8361
31.505 | 38.316 | 0.038316 | 0.8626
31.62 | 39.584 | 0.039584 | 0.8856
31.705 | 40.194 | 0.040194 | 0.9074
31.81 | 41.577 | 0.041577 | 0.9262
31.919 | 42.154 | 0.042154 | 0.948
32.022 | 43.257 | 0.043257 | 0.9694
32.11 | 44.756 | 0.044756 | 0.9902
32.223 | 45.349 | 0.045349 | 1.0135
32.308 | 46.42 | 0.04642 | 1.0348
32.401 | 47.096 | 0.047096 | 1.0487
32.511 | 48.232 | 0.048232 | 1.0779
32.607 | 49.023 | 0.049023 | 1.0975
32.705 | 50.505 | 0.050505 | 1.1202
32.819 | 50.967 | 0.050967 | 1.1325
32.907 | 52.729 | 0.052729 | 1.1636
33.007 | 53.536 | 0.053536 | 1.1842
33.111 | 54.031 | 0.054031 | 1.2066
33.227 | 54.755 | 0.054755 | 1.2318
33.305 | 56.716 | 0.056716 | 1.2476
33.406 | 57.523 | 0.057523 | 1.274
33.503 | 58.132 | 0.058132 | 1.2948
33.612 | 58.808 | 0.058808 | 1.3139
33.704 | 59.747 | 0.059747 | 1.338
33.804 | 61.657 | 0.061657 | 1.3612
33.91 | 62.465 | 0.062465 | 1.3795
34.041 | 63.272 | 0.063272 | 1.4125
34.161 | 64.178 | 0.064178 | 1.4316
34.246 | 65.281 | 0.065281 | 1.4545
34.301 | 66.121 | 0.066121 | 1.467
34.424 | 67.9 | 0.0679 | 1.4996
34.55 | 68.411 | 0.068411 | 1.5205
34.625 | 69.597 | 0.069597 | 1.5415
34.716 | 70.256 | 0.070256 | 1.5549
34.8 | 71.36 | 0.07136 | 1.5739
34.909 | 72.035 | 0.072035 | 1.5978
35.029 | 73.649 | 0.073649 | 1.621
35.167 | 74.292 | 0.074292 | 1.6441
35.223 | 75.56 | 0.07556 | 1.667
35.306 | 76.252 | 0.076252 | 1.6803
35.422 | 77.669 | 0.077669 | 1.7084
35.553 | 78.262 | 0.078262 | 1.7302
35.601 | 79.382 | 0.079382 | 1.7461
35.704 | 80.041 | 0.080041 | 1.7687
35.8 | 81.095 | 0.081095 | 1.7881
35.919 | 82.528 | 0.082528 | 1.8138
36.022 | 83.533 | 0.083533 | 1.836
36.124 | 84.538 | 0.084538 | 1.8587
36.223 | 85.131 | 0.085131 | 1.8789
36.346 | 86.564 | 0.086564 | 1.9007
36.405 | 86.564 | 0.086564 | 1.9111
36.536 | 88.557 | 0.088557 | 1.9439
36.619 | 89.809 | 0.089809 | 1.9645
36.746 | 90.435 | 0.090435 | 1.9861
36.82 | 91.555 | 0.091555 | 2.0056
36.902 | 91.555 | 0.091555 | 2.0209
37.019 | 93.334 | 0.093334 | 2.05
37.113 | 93.977 | 0.093977 | 2.063
37.219 | 95.525 | 0.095525 | 2.0909
37.345 | 96.168 | 0.096168 | 2.1094
37.413 | 97.436 | 0.097436 | 2.1295
37.543 | 98.424 | 0.098424 | 2.1526
37.627 | 99.297 | 0.099297 | 2.1733
37.73 | 100.648 | 0.100648 | 2.1951
37.849 | 101.488 | 0.101488 | 2.2131
37.911 | 102.724 | 0.102724 | 2.2369
38.013 | 103.745 | 0.103745 | 2.2537
38.122 | 104.865 | 0.104865 | 2.2774
38.218 | 105.409 | 0.105409 | 2.3003
38.309 | 105.969 | 0.105969 | 2.313
38.415 | 107.583 | 0.107583 | 2.3426
38.524 | 108.324 | 0.108324 | 2.3627
38.627 | 109.049 | 0.109049 | 2.3815
38.708 | 110.729 | 0.110729 | 2.4035
38.803 | 110.729 | 0.110729 | 2.414
38.915 | 112.492 | 0.112492 | 2.4442
39.012 | 113.266 | 0.113266 | 2.4635
39.11 | 114.403 | 0.114403 | 2.4837
39.21 | 115.193 | 0.115193 | 2.5043
39.306 | 116.017 | 0.116017 | 2.5259
39.414 | 116.939 | 0.116939 | 2.5457
39.514 | 118.801 | 0.118801 | 2.567
39.622 | 119.427 | 0.119427 | 2.588
39.713 | 120.036 | 0.120036 | 2.6073
39.81 | 121.42 | 0.12142 | 2.631
39.915 | 122.491 | 0.122491 | 2.6513
40.021 | 123.38 | 0.12338 | 2.6667
40.105 | 124.023 | 0.124023 | 2.6874
40.202 | 125.621 | 0.125621 | 2.71
40.321 | 126.23 | 0.12623 | 2.7344
40.408 | 127.746 | 0.127746 | 2.7528
40.517 | 128.371 | 0.128371 | 2.7724
40.617 | 128.981 | 0.128981 | 2.7971
40.707 | 130.134 | 0.130134 | 2.819
40.8 | 130.678 | 0.130678 | 2.8315
40.905 | 132.358 | 0.132358 | 2.8632
41.007 | 133.494 | 0.133494 | 2.8831
41.119 | 134.055 | 0.134055 | 2.9074
41.205 | 134.845 | 0.134845 | 2.927
41.3 | 136.674 | 0.136674 | 2.9476
41.4 | 137.135 | 0.137135 | 2.9728
41.507 | 138.37 | 0.13837 | 2.9922
41.616 | 139.26 | 0.13926 | 3.0156
41.711 | 139.804 | 0.139804 | 3.0383
41.844 | 141.583 | 0.141583 | 3.0649
41.939 | 142.241 | 0.142241 | 3.088
42.015 | 142.999 | 0.142999 | 3.1033
42.139 | 144.762 | 0.144762 | 3.1341
42.205 | 145.404 | 0.145404 | 3.1529
42.306 | 146.393 | 0.146393 | 3.1731
42.436 | 147.167 | 0.147167 | 3.1958
42.516 | 148.32 | 0.14832 | 3.2178
42.601 | 148.962 | 0.148962 | 3.2373
42.737 | 150.445 | 0.150445 | 3.2678
42.854 | 151.532 | 0.151532 | 3.2926
42.901 | 151.532 | 0.151532 | 3.3074
43.025 | 153.575 | 0.153575 | 3.3387
43.109 | 154.365 | 0.154365 | 3.3517
43.203 | 155.337 | 0.155337 | 3.3743
43.301 | 156.326 | 0.156326 | 3.4012
43.431 | 157.742 | 0.157742 | 3.4288
43.541 | 158.549 | 0.158549 | 3.4502
43.632 | 159.357 | 0.159357 | 3.4733
43.741 | 160.098 | 0.160098 | 3.4982
43.816 | 161.053 | 0.161053 | 3.5109
43.903 | 162.107 | 0.162107 | 3.535
44.001 | 162.684 | 0.162684 | 3.5517
44.134 | 164.43 | 0.16443 | 3.5864
44.245 | 165.221 | 0.165221 | 3.6068
44.335 | 166.407 | 0.166407 | 3.6306
44.407 | 167 | 0.167 | 3.6425
44.525 | 168.581 | 0.168581 | 3.6747
44.618 | 169.948 | 0.169948 | 3.6976
44.734 | 170.492 | 0.170492 | 3.7213
44.809 | 170.492 | 0.170492 | 3.7365
44.918 | 172.238 | 0.172238 | 3.7706
45.007 | 172.946 | 0.172946 | 3.7838
45.119 | 174.528 | 0.174528 | 3.8135
45.23 | 175.582 | 0.175582 | 3.8373
45.318 | 176.241 | 0.176241 | 3.859
45.401 | 177.048 | 0.177048 | 3.8768
45.518 | 178.498 | 0.178498 | 3.9057
45.623 | 179.47 | 0.17947 | 3.9261
45.74 | 180.573 | 0.180573 | 3.9513
45.807 | 180.573 | 0.180573 | 3.9682
45.916 | 182.501 | 0.182501 | 3.9934
46.019 | 183.835 | 0.183835 | 4.0205
46.122 | 184.576 | 0.184576 | 4.0415
46.212 | 185.581 | 0.185581 | 4.0653
46.332 | 186.339 | 0.186339 | 4.0872
46.42 | 187.64 | 0.18764 | 4.1116
46.511 | 188.414 | 0.188414 | 4.1339
46.611 | 189.205 | 0.189205 | 4.1544
46.73 | 190.473 | 0.190473 | 4.1766
46.815 | 191.478 | 0.191478 | 4.2025
46.916 | 192.137 | 0.192137 | 4.2223
47.016 | 193.603 | 0.193603 | 4.2448
47.107 | 194.163 | 0.194163 | 4.271
47.207 | 195.679 | 0.195679 | 4.2936
47.327 | 196.42 | 0.19642 | 4.3176
47.411 | 197.738 | 0.197738 | 4.3415
47.508 | 198.495 | 0.198495 | 4.3623
47.612 | 199.006 | 0.199006 | 4.3845
47.719 | 200.538 | 0.200538 | 4.4103
47.825 | 201.082 | 0.201082 | 4.4299
47.904 | 202.68 | 0.20268 | 4.4603
48.017 | 203.454 | 0.203454 | 4.4854
48.123 | 204.096 | 0.204096 | 4.5128
48.207 | 204.87 | 0.20487 | 4.528
48.303 | 206.649 | 0.206649 | 4.5606
48.406 | 207.506 | 0.207506 | 4.5834
48.515 | 208.066 | 0.208066 | 4.6048
48.611 | 209.565 | 0.209565 | 4.632
48.706 | 210.142 | 0.210142 | 4.6527
48.802 | 210.982 | 0.210982 | 4.6752
48.903 | 212.481 | 0.212481 | 4.699
49.016 | 213.173 | 0.213173 | 4.7247
49.112 | 213.996 | 0.213996 | 4.7443
49.2 | 214.754 | 0.214754 | 4.7618
49.306 | 216.352 | 0.216352 | 4.7928
49.409 | 217.044 | 0.217044 | 4.814
49.509 | 218.51 | 0.21851 | 4.8399
49.616 | 219.103 | 0.219103 | 4.8646
49.732 | 220.75 | 0.22075 | 4.8938
49.804 | 221.327 | 0.221327 | 4.9085
49.903 | 221.327 | 0.221327 | 4.9341
50.028 | 223.583 | 0.223583 | 4.9675
50.123 | 224.39 | 0.22439 | 4.9812
50.235 | 225.428 | 0.225428 | 5.0123
50.304 | 225.988 | 0.225988 | 5.03
50.409 | 226.944 | 0.226944 | 5.0521
50.504 | 227.751 | 0.227751 | 5.0798
50.61 | 228.673 | 0.228673 | 5.1029
50.745 | 230.535 | 0.230535 | 5.1363
50.801 | 231.095 | 0.231095 | 5.1507
50.911 | 232.083 | 0.232083 | 5.1777
51.002 | 233.088 | 0.233088 | 5.202
51.109 | 234.422 | 0.234422 | 5.2228
51.208 | 235.427 | 0.235427 | 5.2491
51.305 | 236.399 | 0.236399 | 5.2756
51.437 | 237.206 | 0.237206 | 5.2999
51.53 | 238.227 | 0.238227 | 5.3339
51.614 | 238.952 | 0.238952 | 5.3508
51.707 | 240.336 | 0.240336 | 5.3788
51.821 | 241.802 | 0.241802 | 5.4096
51.912 | 241.802 | 0.241802 | 5.4304
52.039 | 243.433 | 0.243433 | 5.4643
52.108 | 244.042 | 0.244042 | 5.4815
52.204 | 244.998 | 0.244998 | 5.5067
52.327 | 246.563 | 0.246563 | 5.5392
52.426 | 247.139 | 0.247139 | 5.5692
52.503 | 247.897 | 0.247897 | 5.5851
52.623 | 249.528 | 0.249528 | 5.6185
52.729 | 250.335 | 0.250335 | 5.6489
52.845 | 251.603 | 0.251603 | 5.6686
52.927 | 252.526 | 0.252526 | 5.6962
53.005 | 253.036 | 0.253036 | 5.7148
53.128 | 254.601 | 0.254601 | 5.7472
53.229 | 255.557 | 0.255557 | 5.7757
53.336 | 256.693 | 0.256693 | 5.7974
53.435 | 257.55 | 0.25755 | 5.8236
53.501 | 258.143 | 0.258143 | 5.8395
53.614 | 259.774 | 0.259774 | 5.875
53.725 | 260.433 | 0.260433 | 5.9042
53.83 | 261.124 | 0.261124 | 5.9253
53.914 | 262.772 | 0.262772 | 5.9509
54.027 | 263.694 | 0.263694 | 5.9776
54.113 | 264.551 | 0.264551 | 6.0034
54.229 | 265.144 | 0.265144 | 6.0279
54.313 | 265.918 | 0.265918 | 6.0583
54.412 | 267.746 | 0.267746 | 6.0843
54.525 | 268.405 | 0.268405 | 6.1103
54.627 | 269.591 | 0.269591 | 6.1384
54.732 | 270.431 | 0.270431 | 6.1662
54.822 | 271.288 | 0.271288 | 6.1943
54.92 | 271.865 | 0.271865 | 6.2236
55.01 | 273.693 | 0.273693 | 6.2507
55.109 | 274.434 | 0.274434 | 6.2774
55.213 | 275.209 | 0.275209 | 6.305
55.33 | 276.477 | 0.276477 | 6.3324
55.418 | 277.465 | 0.277465 | 6.3592
55.517 | 278.421 | 0.278421 | 6.3893
55.607 | 279.689 | 0.279689 | 6.4137
55.721 | 280.397 | 0.280397 | 6.4381
55.806 | 280.974 | 0.280974 | 6.4598
55.922 | 282.572 | 0.282572 | 6.4953
56.025 | 283.412 | 0.283412 | 6.5274
56.125 | 284.598 | 0.284598 | 6.5549
56.208 | 285.372 | 0.285372 | 6.5804
56.314 | 286.772 | 0.286772 | 6.609
56.412 | 287.547 | 0.287547 | 6.634
56.523 | 288.172 | 0.288172 | 6.6628
56.621 | 289.276 | 0.289276 | 6.6871
56.712 | 289.968 | 0.289968 | 6.7161
56.811 | 291.698 | 0.291698 | 6.7423
56.917 | 292.225 | 0.292225 | 6.7704
57 | 292.801 | 0.292801 | 6.7845
57.111 | 294.564 | 0.294564 | 6.8215
57.212 | 295.387 | 0.295387 | 6.8509
57.316 | 295.931 | 0.295931 | 6.8766
57.412 | 296.804 | 0.296804 | 6.9016
57.503 | 298.616 | 0.298616 | 6.9276
57.612 | 299.061 | 0.299061 | 6.9572
57.716 | 300.148 | 0.300148 | 6.9851
57.817 | 300.807 | 0.300807 | 7.0095
57.911 | 302.553 | 0.302553 | 7.0365
58.037 | 303.426 | 0.303426 | 7.0756
58.134 | 304.612 | 0.304612 | 7.1006
58.217 | 305.304 | 0.305304 | 7.1196
58.34 | 306.852 | 0.306852 | 7.1563
58.421 | 307.495 | 0.307495 | 7.1711
58.516 | 308.45 | 0.30845 | 7.2015
58.635 | 309.966 | 0.309966 | 7.2382
58.741 | 310.542 | 0.310542 | 7.2645
58.807 | 310.542 | 0.310542 | 7.286
58.901 | 311.662 | 0.311662 | 7.3145
59.009 | 312.601 | 0.312601 | 7.3415
59.101 | 314.43 | 0.31443 | 7.368
59.246 | 315.797 | 0.315797 | 7.4059
59.31 | 316.456 | 0.316456 | 7.4249
59.408 | 317.378 | 0.317378 | 7.4509
59.512 | 318.054 | 0.318054 | 7.4784
59.626 | 319.866 | 0.319866 | 7.5127
59.708 | 319.866 | 0.319866 | 7.5298
59.83 | 321.595 | 0.321595 | 7.5655
59.907 | 321.595 | 0.321595 | 7.5825
60.038 | 323.49 | 0.32349 | 7.6198
60.135 | 324.165 | 0.324165 | 7.6376
60.226 | 325.186 | 0.325186 | 7.6702
60.323 | 325.862 | 0.325862 | 7.6991
60.406 | 326.85 | 0.32685 | 7.7168
60.531 | 328.761 | 0.328761 | 7.754
60.632 | 328.761 | 0.328761 | 7.771
60.72 | 330.589 | 0.330589 | 7.8096
60.802 | 331.331 | 0.331331 | 7.8261
60.92 | 332.813 | 0.332813 | 7.8624
61.04 | 333.472 | 0.333472 | 7.89
61.11 | 334.032 | 0.334032 | 7.9115
61.205 | 335.037 | 0.335037 | 7.9376
61.317 | 336.767 | 0.336767 | 7.9657
61.401 | 337.327 | 0.337327 | 7.9871
61.532 | 338.661 | 0.338661 | 8.0263
61.617 | 339.765 | 0.339765 | 8.0556
61.728 | 340.358 | 0.340358 | 8.0836
61.817 | 341.61 | 0.34161 | 8.1057
61.923 | 342.516 | 0.342516 | 8.1339
62.036 | 343.521 | 0.343521 | 8.1618
62.102 | 344.13 | 0.34413 | 8.1796
62.218 | 345.613 | 0.345613 | 8.2157
62.315 | 346.173 | 0.346173 | 8.2406
62.431 | 347.606 | 0.347606 | 8.2676
62.501 | 348.462 | 0.348462 | 8.2819
62.613 | 349.714 | 0.349714 | 8.3219
62.711 | 350.406 | 0.350406 | 8.3452
62.805 | 350.983 | 0.350983 | 8.3682
62.926 | 352.58 | 0.35258 | 8.4016
63.015 | 353.47 | 0.35347 | 8.4296
63.11 | 354.705 | 0.354705 | 8.4557
63.231 | 355.364 | 0.355364 | 8.4859
63.321 | 356.6 | 0.3566 | 8.5126
63.418 | 357.489 | 0.357489 | 8.5399
63.51 | 358.198 | 0.358198 | 8.5703
63.603 | 358.857 | 0.358857 | 8.5841
63.723 | 360.57 | 0.36057 | 8.6219
63.818 | 361.509 | 0.361509 | 8.6464
63.934 | 362.184 | 0.362184 | 8.6738
64.018 | 362.942 | 0.362942 | 8.701
64.1 | 363.914 | 0.363914 | 8.7173
64.208 | 365.347 | 0.365347 | 8.7497
64.305 | 366.335 | 0.366335 | 8.7791
64.436 | 367.307 | 0.367307 | 8.8069
64.513 | 367.999 | 0.367999 | 8.8322
64.612 | 368.757 | 0.368757 | 8.861
64.706 | 369.712 | 0.369712 | 8.8849
64.808 | 371.507 | 0.371507 | 8.9121
64.917 | 372.068 | 0.372068 | 8.9356
65.015 | 373.567 | 0.373567 | 8.9611
65.11 | 374.127 | 0.374127 | 8.9881
65.228 | 375.428 | 0.375428 | 9.0143
65.31 | 376.4 | 0.3764 | 9.0438
65.413 | 377.075 | 0.377075 | 9.0721
65.518 | 377.998 | 0.377998 | 9.095
65.608 | 379.497 | 0.379497 | 9.125
65.701 | 380.073 | 0.380073 | 9.152
65.819 | 381.506 | 0.381506 | 9.1791
65.937 | 382.363 | 0.382363 | 9.2047
66.007 | 383.302 | 0.383302 | 9.2335
66.106 | 384.34 | 0.38434 | 9.2609
66.205 | 384.949 | 0.384949 | 9.2891
66.303 | 385.69 | 0.38569 | 9.3169
66.432 | 387.618 | 0.387618 | 9.3526
66.504 | 388.474 | 0.388474 | 9.3727
66.633 | 389.611 | 0.389611 | 9.4087
66.72 | 390.319 | 0.390319 | 9.4261
66.816 | 391.324 | 0.391324 | 9.4522
66.915 | 391.934 | 0.391934 | 9.4771
67.014 | 393.449 | 0.393449 | 9.5036
67.106 | 394.026 | 0.394026 | 9.5216
67.228 | 395.574 | 0.395574 | 9.5574
67.308 | 396.414 | 0.396414 | 9.5746
67.44 | 397.518 | 0.397518 | 9.6082
67.536 | 398.951 | 0.398951 | 9.6344
67.634 | 399.61 | 0.39961 | 9.6641
67.725 | 400.549 | 0.400549 | 9.6908
67.802 | 401.356 | 0.401356 | 9.7075
67.924 | 402.822 | 0.402822 | 9.7446
68.009 | 403.431 | 0.403431 | 9.7613
68.133 | 404.486 | 0.404486 | 9.7982
68.202 | 405.062 | 0.405062 | 9.8197
68.303 | 405.655 | 0.405655 | 9.847
68.442 | 407.237 | 0.407237 | 9.8841
68.525 | 408.044 | 0.408044 | 9.9101
68.602 | 408.834 | 0.408834 | 9.9243
68.722 | 410.515 | 0.410515 | 9.9585
68.803 | 411.075 | 0.411075 | 9.9722
68.921 | 412.524 | 0.412524 | 10.0088
69.049 | 413.183 | 0.413183 | 10.0377
69.13 | 414.303 | 0.414303 | 10.0606
69.202 | 414.929 | 0.414929 | 10.0805
69.323 | 416.527 | 0.416527 | 10.114
69.438 | 417.417 | 0.417417 | 10.1432
69.525 | 418.833 | 0.418833 | 10.1694
69.62 | 419.509 | 0.419509 | 10.1994
69.725 | 420.859 | 0.420859 | 10.2232
69.847 | 421.518 | 0.421518 | 10.2474
69.93 | 422.589 | 0.422589 | 10.2769
70.034 | 423.413 | 0.423413 | 10.3043
70.123 | 424.269 | 0.424269 | 10.3269
70.215 | 425.455 | 0.425455 | 10.3524
70.321 | 426.394 | 0.426394 | 10.3826
70.43 | 427.564 | 0.427564 | 10.4049
70.516 | 428.882 | 0.428882 | 10.4296
70.625 | 428.882 | 0.428882 | 10.4511
70.722 | 430.644 | 0.430644 | 10.4851
70.813 | 431.402 | 0.431402 | 10.512
70.923 | 432.489 | 0.432489 | 10.5395
71.027 | 433.197 | 0.433197 | 10.5712
71.113 | 434.499 | 0.434499 | 10.5983
71.216 | 435.751 | 0.435751 | 10.6256
71.325 | 436.525 | 0.436525 | 10.6527
71.411 | 437.48 | 0.43748 | 10.6803
71.528 | 438.123 | 0.438123 | 10.7067
71.625 | 438.897 | 0.438897 | 10.7317
71.721 | 439.852 | 0.439852 | 10.7599
71.826 | 441.516 | 0.441516 | 10.7884
71.914 | 442.439 | 0.442439 | 10.8136
72.017 | 443.394 | 0.443394 | 10.8397
72.11 | 443.888 | 0.443888 | 10.8536
72.216 | 445.453 | 0.445453 | 10.8881
72.329 | 446.096 | 0.446096 | 10.9155
72.41 | 446.886 | 0.446886 | 10.9427
72.535 | 448.484 | 0.448484 | 10.9685
72.61 | 449.39 | 0.44939 | 10.9969
72.714 | 449.983 | 0.449983 | 11.0215
72.826 | 451.416 | 0.451416 | 11.0459
72.918 | 452.503 | 0.452503 | 11.0763
73.008 | 453.475 | 0.453475 | 11.0995
73.122 | 454.085 | 0.454085 | 11.1259
73.208 | 455.123 | 0.455123 | 11.1524
73.318 | 456.506 | 0.456506 | 11.1805
73.42 | 457.264 | 0.457264 | 11.205
73.503 | 457.956 | 0.457956 | 11.2322
73.609 | 458.878 | 0.458878 | 11.2561
73.712 | 460.69 | 0.46069 | 11.2814
73.807 | 461.481 | 0.461481 | 11.3066
73.904 | 462.09 | 0.46209 | 11.3325
74.011 | 463.359 | 0.463359 | 11.3566
74.121 | 464.215 | 0.464215 | 11.3871
74.203 | 464.825 | 0.464825 | 11.3974
74.331 | 466.571 | 0.466571 | 11.4441
74.432 | 467.559 | 0.467559 | 11.4713
74.521 | 468.07 | 0.46807 | 11.4873
74.637 | 469.569 | 0.469569 | 11.5192
74.717 | 470.244 | 0.470244 | 11.539
74.84 | 471.381 | 0.471381 | 11.5738
74.923 | 471.991 | 0.471991 | 11.5879
75.015 | 472.814 | 0.472814 | 11.6158
75.105 | 474.61 | 0.47461 | 11.642
75.238 | 475.4 | 0.4754 | 11.6786
75.307 | 476.01 | 0.47601 | 11.6916
75.412 | 476.932 | 0.476932 | 11.717
75.528 | 478.563 | 0.478563 | 11.7529
75.643 | 479.535 | 0.479535 | 11.7776
75.702 | 480.029 | 0.480029 | 11.7976
75.804 | 480.622 | 0.480622 | 11.8216
75.941 | 482.335 | 0.482335 | 11.8578
76.004 | 483.027 | 0.483027 | 11.8731
76.104 | 483.884 | 0.483884 | 11.8981
76.247 | 485.482 | 0.485482 | 11.9308
76.334 | 486.75 | 0.48675 | 11.9538
76.4 | 487.409 | 0.487409 | 11.9707
76.525 | 488.677 | 0.488677 | 12.0058
76.657 | 489.254 | 0.489254 | 12.0329
76.706 | 490.407 | 0.490407 | 12.0481
76.831 | 491.873 | 0.491873 | 12.0871
76.936 | 492.367 | 0.492367 | 12.1121
77.021 | 493.273 | 0.493273 | 12.1358
77.143 | 494.393 | 0.494393 | 12.1603
77.205 | 495.349 | 0.495349 | 12.177
77.3 | 496.321 | 0.496321 | 12.2049
77.419 | 497.737 | 0.497737 | 12.243
77.541 | 498.561 | 0.498561 | 12.2637
77.627 | 499.533 | 0.499533 | 12.2931
77.731 | 500.323 | 0.500323 | 12.3183
77.804 | 500.933 | 0.500933 | 12.3344
77.926 | 502.547 | 0.502547 | 12.3698
78.039 | 503.536 | 0.503536 | 12.3992
78.1 | 504.013 | 0.504013 | 12.4107
78.227 | 505.562 | 0.505562 | 12.4527
78.317 | 506.55 | 0.50655 | 12.4785
78.437 | 507.127 | 0.507127 | 12.5049
78.503 | 507.95 | 0.50795 | 12.5229
78.619 | 509.598 | 0.509598 | 12.5555
78.726 | 510.388 | 0.510388 | 12.5799
78.82 | 510.998 | 0.510998 | 12.6077
78.928 | 511.821 | 0.511821 | 12.6335
79.024 | 513.567 | 0.513567 | 12.6638
79.126 | 514.408 | 0.514408 | 12.6884
79.223 | 515.034 | 0.515034 | 12.7111
79.302 | 515.956 | 0.515956 | 12.7296
79.418 | 517.455 | 0.517455 | 12.765
79.514 | 518.048 | 0.518048 | 12.789
79.619 | 519.02 | 0.51902 | 12.8168
79.729 | 520.618 | 0.520618 | 12.8391
79.832 | 521.425 | 0.521425 | 12.8648
79.909 | 522.364 | 0.522364 | 12.8897
80.01 | 523.698 | 0.523698 | 12.9177
80.11 | 524.341 | 0.524341 | 12.9427
80.224 | 525.527 | 0.525527 | 12.9677
80.309 | 526.35 | 0.52635 | 12.992
80.409 | 527.322 | 0.527322 | 13.0167
80.527 | 527.833 | 0.527833 | 13.0436
80.647 | 528.59 | 0.52859 | 13.0669
80.727 | 530.04 | 0.53004 | 13.0975
80.806 | 531.621 | 0.531621 | 13.1212
80.916 | 532.412 | 0.532412 | 13.1466
81.025 | 533.12 | 0.53312 | 13.1705
81.121 | 533.845 | 0.533845 | 13.1945
81.209 | 535.69 | 0.53569 | 13.2212
81.305 | 536.448 | 0.536448 | 13.2505
81.404 | 537.601 | 0.537601 | 13.2776
81.505 | 538.359 | 0.538359 | 13.3012
81.638 | 539.116 | 0.539116 | 13.3319
81.713 | 540.187 | 0.540187 | 13.3575
81.803 | 541.604 | 0.541604 | 13.3807
81.904 | 542.345 | 0.542345 | 13.4089
82.022 | 543.136 | 0.543136 | 13.4327
82.116 | 544.305 | 0.544305 | 13.4576
82.235 | 546.051 | 0.546051 | 13.4955
82.333 | 546.562 | 0.546562 | 13.5199
82.438 | 547.303 | 0.547303 | 13.5364
82.513 | 548.44 | 0.54844 | 13.562
82.635 | 549.247 | 0.549247 | 13.5865
82.701 | 550.285 | 0.550285 | 13.6112
82.807 | 550.927 | 0.550927 | 13.6371
82.916 | 551.932 | 0.551932 | 13.66
83.007 | 553.036 | 0.553036 | 13.6867
83.151 | 554.568 | 0.554568 | 13.7206
83.209 | 555.111 | 0.555111 | 13.7326
83.313 | 556.05 | 0.55605 | 13.7581
83.41 | 556.726 | 0.556726 | 13.7804
83.538 | 558.373 | 0.558373 | 13.8147
83.615 | 559.46 | 0.55946 | 13.8343
83.735 | 560.514 | 0.560514 | 13.8682
83.806 | 561.075 | 0.561075 | 13.8886
83.907 | 561.865 | 0.561865 | 13.9132
84.006 | 562.804 | 0.562804 | 13.9367
84.11 | 564.386 | 0.564386 | 13.9635
84.232 | 565.341 | 0.565341 | 13.9979
84.306 | 566.033 | 0.566033 | 14.0153
84.425 | 567.647 | 0.567647 | 14.0522
84.549 | 568.24 | 0.56824 | 14.0806
84.605 | 569.097 | 0.569097 | 14.0945
84.726 | 570.563 | 0.570563 | 14.1321
84.825 | 571.798 | 0.571798 | 14.1577
84.908 | 572.391 | 0.572391 | 14.1753
85.006 | 573.347 | 0.573347 | 14.2029
85.134 | 574.318 | 0.574318 | 14.2371
85.225 | 575.834 | 0.575834 | 14.266
85.343 | 576.279 | 0.576279 | 14.2909
85.414 | 577.036 | 0.577036 | 14.3067
85.525 | 578.651 | 0.578651 | 14.3382
85.634 | 579.227 | 0.579227 | 14.3623
85.716 | 580.051 | 0.580051 | 14.3811
85.809 | 581.221 | 0.581221 | 14.4048
85.929 | 582.687 | 0.582687 | 14.439
86.002 | 583.23 | 0.58323 | 14.4543
86.138 | 584.68 | 0.58468 | 14.4922
86.207 | 584.68 | 0.58468 | 14.5081
86.317 | 586.475 | 0.586475 | 14.5427
86.418 | 587.431 | 0.587431 | 14.5688
86.526 | 588.106 | 0.588106 | 14.5931
86.634 | 589.457 | 0.589457 | 14.6175
86.723 | 590.396 | 0.590396 | 14.6425
86.828 | 591.104 | 0.591104 | 14.6647
86.938 | 592.521 | 0.592521 | 14.6922
87.025 | 593.394 | 0.593394 | 14.7165
87.107 | 593.954 | 0.593954 | 14.7318
87.223 | 595.601 | 0.595601 | 14.767
87.331 | 596.392 | 0.596392 | 14.7902
87.424 | 597.1 | 0.5971 | 14.8145
87.531 | 598.616 | 0.598616 | 14.8407
87.633 | 599.307 | 0.599307 | 14.8665
87.724 | 600.23 | 0.60023 | 14.8904
87.815 | 601.531 | 0.601531 | 14.918
87.915 | 602.421 | 0.602421 | 14.9442
88.027 | 603.096 | 0.603096 | 14.9695
88.116 | 604.562 | 0.604562 | 14.9965
88.212 | 605.139 | 0.605139 | 15.024
88.306 | 605.946 | 0.605946 | 15.0395
88.418 | 607.791 | 0.607791 | 15.0716
88.518 | 608.417 | 0.608417 | 15.0972
88.608 | 609.652 | 0.609652 | 15.1237
88.719 | 610.328 | 0.610328 | 15.1492
88.818 | 611.596 | 0.611596 | 15.1716
88.922 | 612.09 | 0.61209 | 15.196
89.011 | 613.507 | 0.613507 | 15.2217
89.119 | 614.314 | 0.614314 | 15.246
89.201 | 614.907 | 0.614907 | 15.2641
89.314 | 616.719 | 0.616719 | 15.2967
89.412 | 617.361 | 0.617361 | 15.3234
89.505 | 618.63 | 0.61863 | 15.3498
89.604 | 619.289 | 0.619289 | 15.3752
89.713 | 620.392 | 0.620392 | 15.4029
89.811 | 621.002 | 0.621002 | 15.4273
89.913 | 622.435 | 0.622435 | 15.4536
90.009 | 623.456 | 0.623456 | 15.4772
90.111 | 624.016 | 0.624016 | 15.5054
90.205 | 624.824 | 0.624824 | 15.5276
90.307 | 626.619 | 0.626619 | 15.5515
90.416 | 627.278 | 0.627278 | 15.5786
90.504 | 628.415 | 0.628415 | 15.6
90.617 | 629.008 | 0.629008 | 15.6208
90.712 | 630.177 | 0.630177 | 15.653
90.813 | 631.347 | 0.631347 | 15.6739
90.907 | 632.352 | 0.632352 | 15.7035
91.018 | 633.01 | 0.63301 | 15.73
91.105 | 633.768 | 0.633768 | 15.7515
91.202 | 635.564 | 0.635564 | 15.7814
91.339 | 636.371 | 0.636371 | 15.8135
91.409 | 636.964 | 0.636964 | 15.8315
91.513 | 637.886 | 0.637886 | 15.8592
91.629 | 639.567 | 0.639567 | 15.8952
91.74 | 640.39 | 0.64039 | 15.9184
91.816 | 640.95 | 0.64095 | 15.9359
91.906 | 642.647 | 0.642647 | 15.9599
92.001 | 643.405 | 0.643405 | 15.9864
92.143 | 644.706 | 0.644706 | 16.0196
92.202 | 645.184 | 0.645184 | 16.0356
92.343 | 646.271 | 0.646271 | 16.0705
92.428 | 647.029 | 0.647029 | 16.0877
92.504 | 648.05 | 0.64805 | 16.1123
92.614 | 649.417 | 0.649417 | 16.1382
92.712 | 649.994 | 0.649994 | 16.1629
92.824 | 651.493 | 0.651493 | 16.1926
92.903 | 651.493 | 0.651493 | 16.2128
93.012 | 653.404 | 0.653404 | 16.2325
93.119 | 654.062 | 0.654062 | 16.259
93.207 | 655.133 | 0.655133 | 16.2831
93.303 | 655.677 | 0.655677 | 16.3065
93.432 | 657.588 | 0.657588 | 16.3416
93.543 | 658.411 | 0.658411 | 16.3661
93.611 | 659.054 | 0.659054 | 16.3817
93.72 | 659.993 | 0.659993 | 16.4125
93.824 | 661.623 | 0.661623 | 16.4383
93.937 | 662.233 | 0.662233 | 16.4637
94.024 | 663.254 | 0.663254 | 16.4863
94.122 | 663.814 | 0.663814 | 16.5078
94.236 | 665.577 | 0.665577 | 16.5291
94.328 | 666.549 | 0.666549 | 16.556
94.437 | 667.175 | 0.667175 | 16.5794
94.52 | 667.965 | 0.667965 | 16.6079
94.622 | 669.777 | 0.669777 | 16.6306
94.733 | 670.403 | 0.670403 | 16.6587
94.805 | 671.326 | 0.671326 | 16.6743
94.925 | 672.858 | 0.672858 | 16.7099
95.018 | 673.401 | 0.673401 | 16.7373
95.12 | 674.39 | 0.67439 | 16.7602
95.216 | 675.559 | 0.675559 | 16.785
95.321 | 676.021 | 0.676021 | 16.8069
95.401 | 676.778 | 0.676778 | 16.8267
95.526 | 678.524 | 0.678524 | 16.8605
95.625 | 679.364 | 0.679364 | 16.887
95.707 | 679.974 | 0.679974 | 16.9024
95.829 | 681.094 | 0.681094 | 16.9362
95.903 | 681.901 | 0.681901 | 16.9511
96.024 | 683.516 | 0.683516 | 16.9895
96.117 | 684.273 | 0.684273 | 17.0125
96.219 | 685.344 | 0.685344 | 17.0369
96.324 | 686.036 | 0.686036 | 17.0609
96.415 | 687.535 | 0.687535 | 17.0875
96.532 | 688.095 | 0.688095 | 17.1112
96.603 | 688.919 | 0.688919 | 17.1284
96.718 | 690.582 | 0.690582 | 17.1572
96.812 | 691.373 | 0.691373 | 17.1815
96.91 | 691.982 | 0.691982 | 17.2074
97.027 | 693.531 | 0.693531 | 17.2316
97.125 | 694.075 | 0.694075 | 17.2573
97.208 | 694.832 | 0.694832 | 17.2727
97.311 | 696.496 | 0.696496 | 17.3085
97.427 | 697.056 | 0.697056 | 17.3298
97.524 | 697.863 | 0.697863 | 17.3551
97.615 | 699.527 | 0.699527 | 17.3824
97.711 | 700.087 | 0.700087 | 17.4017
97.81 | 701.388 | 0.701388 | 17.4316
97.904 | 702.41 | 0.70241 | 17.4521
98.008 | 702.854 | 0.702854 | 17.472
98.102 | 704.008 | 0.704008 | 17.5046
98.207 | 705.441 | 0.705441 | 17.5331
98.323 | 706.034 | 0.706034 | 17.5598
98.412 | 707.5 | 0.7075 | 17.5845
98.522 | 708.076 | 0.708076 | 17.6098
98.603 | 709.279 | 0.709279 | 17.6321
98.721 | 710.481 | 0.710481 | 17.6592
98.801 | 711.354 | 0.711354 | 17.6834
98.907 | 711.947 | 0.711947 | 17.7076
99.011 | 713.38 | 0.71338 | 17.7365
99.153 | 714.814 | 0.714814 | 17.7653
99.205 | 714.814 | 0.714814 | 17.7796
99.31 | 716.477 | 0.716477 | 17.8057
99.411 | 716.955 | 0.716955 | 17.8284
99.503 | 718.586 | 0.718586 | 17.8548
99.609 | 719.311 | 0.719311 | 17.8764
99.715 | 719.937 | 0.719937 | 17.8985
99.829 | 721.534 | 0.721534 | 17.937
99.948 | 722.506 | 0.722506 | 17.9581
100.039 | 723.248 | 0.723248 | 17.9863
100.103 | 724.121 | 0.724121 | 18.0009
100.204 | 724.911 | 0.724911 | 18.024
100.33 | 726.559 | 0.726559 | 18.0583
100.438 | 727.102 | 0.727102 | 18.0855
100.504 | 727.926 | 0.727926 | 18.0991
100.637 | 728.618 | 0.728618 | 18.1239
100.741 | 730.495 | 0.730495 | 18.1549
100.804 | 730.495 | 0.730495 | 18.1726
100.948 | 732.456 | 0.732456 | 18.2056
101.003 | 733.049 | 0.733049 | 18.2239
101.1 | 734.383 | 0.734383 | 18.2448
101.209 | 734.976 | 0.734976 | 18.2715
101.328 | 736.557 | 0.736557 | 18.3036
101.404 | 737.216 | 0.737216 | 18.3205
101.507 | 737.991 | 0.737991 | 18.3488
101.641 | 739.457 | 0.739457 | 18.3797
101.726 | 740.807 | 0.740807 | 18.3998
101.802 | 741.236 | 0.741236 | 18.4203
101.928 | 742.669 | 0.742669 | 18.4539
102.038 | 743.459 | 0.743459 | 18.475
102.133 | 744.53 | 0.74453 | 18.5024
102.233 | 745.436 | 0.745436 | 18.5281
102.314 | 746.029 | 0.746029 | 18.5453
102.421 | 747.594 | 0.747594 | 18.5798
102.551 | 748.418 | 0.748418 | 18.604
102.627 | 749.521 | 0.749521 | 18.63
102.722 | 750.477 | 0.750477 | 18.6555
102.828 | 751.531 | 0.751531 | 18.6833
102.902 | 752.206 | 0.752206 | 18.6968
103.038 | 753.656 | 0.753656 | 18.7333
103.105 | 753.656 | 0.753656 | 18.7478
103.238 | 755.435 | 0.755435 | 18.7836
103.352 | 756.423 | 0.756423 | 18.8067
103.42 | 757.445 | 0.757445 | 18.8286
103.525 | 758.828 | 0.758828 | 18.8542
103.623 | 759.619 | 0.759619 | 18.8796
103.731 | 760.426 | 0.760426 | 18.9013
103.824 | 761.036 | 0.761036 | 18.9269
103.927 | 762.815 | 0.762815 | 18.9555
104.023 | 763.474 | 0.763474 | 18.9765
104.115 | 763.935 | 0.763935 | 18.9931
104.212 | 765.665 | 0.765665 | 19.0269
104.322 | 766.455 | 0.766455 | 19.0484
104.42 | 767.773 | 0.767773 | 19.0776
104.522 | 768.465 | 0.768465 | 19.1013
104.622 | 769.074 | 0.769074 | 19.1252
104.718 | 770.442 | 0.770442 | 19.1529
104.82 | 771.331 | 0.771331 | 19.1744
104.926 | 772.534 | 0.772534 | 19.201
105.012 | 773.308 | 0.773308 | 19.2251
105.122 | 774.313 | 0.774313 | 19.2505
105.205 | 774.922 | 0.774922 | 19.2657
105.313 | 776.108 | 0.776108 | 19.2982
105.413 | 777.673 | 0.777673 | 19.3235
105.522 | 778.365 | 0.778365 | 19.3517
105.607 | 778.925 | 0.778925 | 19.3649
105.723 | 780.506 | 0.780506 | 19.3991
105.807 | 781.33 | 0.78133 | 19.4248
105.906 | 782.285 | 0.782285 | 19.4455
106.034 | 783.093 | 0.783093 | 19.4718
106.117 | 784.296 | 0.784296 | 19.4946
106.204 | 785.4 | 0.7854 | 19.5228
106.322 | 785.96 | 0.78596 | 19.547
106.405 | 787.064 | 0.787064 | 19.5705
106.502 | 788.546 | 0.788546 | 19.5971
106.625 | 789.337 | 0.789337 | 19.6186
106.712 | 789.979 | 0.789979 | 19.6471
106.801 | 791.577 | 0.791577 | 19.6691
106.914 | 792.351 | 0.792351 | 19.6915
107.02 | 793.06 | 0.79306 | 19.7151
107.103 | 793.768 | 0.793768 | 19.7364
107.208 | 795.465 | 0.795465 | 19.7625
107.302 | 796.239 | 0.796239 | 19.7876
107.412 | 797.392 | 0.797392 | 19.8106
107.52 | 798.298 | 0.798298 | 19.8355
107.614 | 798.94 | 0.79894 | 19.8604
107.732 | 800.555 | 0.800555 | 19.8931
107.843 | 801.971 | 0.801971 | 19.9173
107.902 | 801.971 | 0.801971 | 19.9346
108.036 | 803.536 | 0.803536 | 19.9675
108.114 | 804.063 | 0.804063 | 19.9856
108.205 | 805.002 | 0.805002 | 20.0065
108.302 | 805.628 | 0.805628 | 20.0308
108.402 | 807.605 | 0.807605 | 20.0581
108.501 | 808.066 | 0.808066 | 20.0795
108.607 | 809.269 | 0.809269 | 20.1076
108.705 | 810.175 | 0.810175 | 20.129
108.808 | 811.361 | 0.811361 | 20.1564
108.931 | 812.679 | 0.812679 | 20.1937
109.036 | 813.189 | 0.813189 | 20.2141
109.126 | 814.787 | 0.814787 | 20.2431
109.208 | 815.364 | 0.815364 | 20.2582
109.3 | 816.401 | 0.816401 | 20.2858
109.406 | 816.863 | 0.816863 | 20.3094
109.514 | 818.395 | 0.818395 | 20.3341
109.648 | 819.235 | 0.819235 | 20.3678
109.705 | 820.058 | 0.820058 | 20.3848
109.826 | 821.508 | 0.821508 | 20.4171
109.925 | 822.793 | 0.822793 | 20.4427
110.032 | 823.27 | 0.82327 | 20.4683
110.135 | 824.456 | 0.824456 | 20.4899
110.221 | 825.461 | 0.825461 | 20.5153
110.331 | 826.285 | 0.826285 | 20.5422
110.421 | 827.553 | 0.827553 | 20.5646
110.531 | 828.855 | 0.828855 | 20.5881
110.616 | 828.855 | 0.828855 | 20.5956
110.721 | 830.749 | 0.830749 | 20.6362
110.842 | 831.441 | 0.831441 | 20.663
110.925 | 832.017 | 0.832017 | 20.6794
111.005 | 833.154 | 0.833154 | 20.7039
111.123 | 834.62 | 0.83462 | 20.7379
111.218 | 835.197 | 0.835197 | 20.7611
111.328 | 836.679 | 0.836679 | 20.7842
111.426 | 837.437 | 0.837437 | 20.8073
111.501 | 837.948 | 0.837948 | 20.8259
111.624 | 839.496 | 0.839496 | 20.858
111.736 | 840.138 | 0.840138 | 20.8847
111.807 | 840.962 | 0.840962 | 20.9035
111.915 | 842.692 | 0.842692 | 20.9331
112.047 | 843.367 | 0.843367 | 20.9605
112.127 | 844.504 | 0.844504 | 20.9837
112.209 | 844.965 | 0.844965 | 21.0021
112.3 | 846.118 | 0.846118 | 21.0276
112.422 | 847.568 | 0.847568 | 21.0601
112.535 | 848.128 | 0.848128 | 21.0837
112.614 | 849.693 | 0.849693 | 21.1079
112.72 | 850.467 | 0.850467 | 21.1306
112.816 | 851.027 | 0.851027 | 21.1569
112.916 | 852.526 | 0.852526 | 21.1811
113.031 | 853.086 | 0.853086 | 21.2065
113.102 | 853.877 | 0.853877 | 21.2243
113.212 | 855.343 | 0.855343 | 21.2551
113.321 | 856.034 | 0.856034 | 21.2784
113.401 | 856.759 | 0.856759 | 21.295
113.52 | 858.423 | 0.858423 | 21.3295
113.617 | 859.543 | 0.859543 | 21.3506
113.723 | 860.35 | 0.86035 | 21.378
113.806 | 860.943 | 0.860943 | 21.3898
113.926 | 862.063 | 0.862063 | 21.4263
114.01 | 863.661 | 0.863661 | 21.4527
114.111 | 864.468 | 0.864468 | 21.4785
114.221 | 864.996 | 0.864996 | 21.5036
114.306 | 866.412 | 0.866412 | 21.5256
114.423 | 866.873 | 0.866873 | 21.5519
114.507 | 867.796 | 0.867796 | 21.5697
114.616 | 869.558 | 0.869558 | 21.5994
114.708 | 870.3 | 0.8703 | 21.6257
114.815 | 871.008 | 0.871008 | 21.6475
114.911 | 872.672 | 0.872672 | 21.6709
115.006 | 873.413 | 0.873413 | 21.6977
115.127 | 874.039 | 0.874039 | 21.7209
115.207 | 874.83 | 0.87483 | 21.7457
115.308 | 875.62 | 0.87562 | 21.7684
115.404 | 877.597 | 0.877597 | 21.7923
115.504 | 878.305 | 0.878305 | 21.8242
115.621 | 878.997 | 0.878997 | 21.8438
115.71 | 880.48 | 0.88048 | 21.873
115.805 | 881.04 | 0.88104 | 21.8941
115.902 | 882.555 | 0.882555 | 21.9166
116.022 | 883.033 | 0.883033 | 21.9435
116.113 | 884.417 | 0.884417 | 21.9684
116.203 | 885.372 | 0.885372 | 21.9977
116.31 | 885.916 | 0.885916 | 22.0206
116.407 | 886.674 | 0.886674 | 22.0473
116.549 | 888.502 | 0.888502 | 22.0785
116.62 | 889.046 | 0.889046 | 22.0955
116.701 | 890.182 | 0.890182 | 22.1237
116.801 | 891.549 | 0.891549 | 22.1494
116.912 | 892.274 | 0.892274 | 22.1705
117.015 | 892.834 | 0.892834 | 22.196
117.147 | 894.531 | 0.894531 | 22.2281
117.242 | 895.486 | 0.895486 | 22.2552
117.304 | 895.981 | 0.895981 | 22.2683
117.413 | 896.738 | 0.896738 | 22.2918
117.503 | 898.402 | 0.898402 | 22.3156
117.64 | 899.638 | 0.899638 | 22.3479
117.727 | 900.527 | 0.900527 | 22.3728
117.808 | 901.186 | 0.901186 | 22.3874
117.94 | 902.158 | 0.902158 | 22.42
118.028 | 903.805 | 0.903805 | 22.4429
118.103 | 903.805 | 0.903805 | 22.4603
118.228 | 905.535 | 0.905535 | 22.4918
118.301 | 906.227 | 0.906227 | 22.5116
118.404 | 906.869 | 0.906869 | 22.5364
118.525 | 908.5 | 0.9085 | 22.5663
118.604 | 908.961 | 0.908961 | 22.5822
118.708 | 910.328 | 0.910328 | 22.6086
118.832 | 911.844 | 0.911844 | 22.6421
118.938 | 912.437 | 0.912437 | 22.6667
119.022 | 913.409 | 0.913409 | 22.6914
119.108 | 913.87 | 0.91387 | 22.7074
119.202 | 914.644 | 0.914644 | 22.7293
119.332 | 916.538 | 0.916538 | 22.7619
119.434 | 917.214 | 0.917214 | 22.7883
119.524 | 917.939 | 0.917939 | 22.8095
119.635 | 919.421 | 0.919421 | 22.8376
119.737 | 920.41 | 0.92041 | 22.8618
119.83 | 921.25 | 0.92125 | 22.8867
119.911 | 921.826 | 0.921826 | 22.9031
120.003 | 922.996 | 0.922996 | 22.931
120.128 | 924.528 | 0.924528 | 22.9645
120.223 | 925.45 | 0.92545 | 22.9881
120.337 | 926.158 | 0.926158 | 23.0102
120.409 | 926.933 | 0.926933 | 23.0309
120.529 | 928.563 | 0.928563 | 23.0594
120.6 | 928.563 | 0.928563 | 23.0678
120.736 | 930.623 | 0.930623 | 23.1127
120.82 | 931.43 | 0.93143 | 23.1356
120.915 | 932.402 | 0.932402 | 23.1609
121.015 | 933.341 | 0.933341 | 23.19
121.123 | 934.049 | 0.934049 | 23.2156
121.224 | 935.746 | 0.935746 | 23.2391
121.336 | 936.404 | 0.936404 | 23.265
121.43 | 937.393 | 0.937393 | 23.2897
121.522 | 938.002 | 0.938002 | 23.3097
121.633 | 939.419 | 0.939419 | 23.3408
121.728 | 940.523 | 0.940523 | 23.3646
121.824 | 941.165 | 0.941165 | 23.3905
121.921 | 942.022 | 0.942022 | 23.4165
122.005 | 942.779 | 0.942779 | 23.4306
122.116 | 943.883 | 0.943883 | 23.4663
122.221 | 945.448 | 0.945448 | 23.4882
122.325 | 946.354 | 0.946354 | 23.5134
122.409 | 946.947 | 0.946947 | 23.5385
122.503 | 947.869 | 0.947869 | 23.5582
122.612 | 949.352 | 0.949352 | 23.587
122.708 | 950.291 | 0.950291 | 23.6119
122.807 | 950.999 | 0.950999 | 23.6276
122.912 | 952.053 | 0.952053 | 23.6626
123.016 | 953.684 | 0.953684 | 23.6849
123.126 | 954.36 | 0.95436 | 23.7098
123.205 | 955.595 | 0.955595 | 23.7386
123.304 | 956.287 | 0.956287 | 23.7604
123.41 | 956.847 | 0.956847 | 23.7877
123.518 | 957.671 | 0.957671 | 23.8129
123.614 | 959.483 | 0.959483 | 23.834
123.703 | 960.059 | 0.960059 | 23.8606
123.81 | 961.657 | 0.961657 | 23.8863
123.909 | 962.266 | 0.962266 | 23.9089
124.002 | 963.255 | 0.963255 | 23.9354
124.103 | 964.029 | 0.964029 | 23.9598
124.245 | 965.561 | 0.965561 | 23.9895
124.318 | 965.973 | 0.965973 | 24.0088
124.405 | 966.945 | 0.966945 | 24.0296
124.501 | 967.867 | 0.967867 | 24.0468
124.6 | 969.35 | 0.96935 | 24.0796
124.718 | 969.943 | 0.969943 | 24.1024
124.805 | 971.606 | 0.971606 | 24.1278
124.916 | 972.265 | 0.972265 | 24.1518
125.003 | 973.385 | 0.973385 | 24.1756
125.117 | 973.946 | 0.973946 | 24.2091
125.231 | 975.543 | 0.975543 | 24.2367
125.309 | 976.367 | 0.976367 | 24.253
125.401 | 977.24 | 0.97724 | 24.2744
125.51 | 977.932 | 0.977932 | 24.2991
125.6 | 978.821 | 0.978821 | 24.3269
125.703 | 980.535 | 0.980535 | 24.3515
125.814 | 980.996 | 0.980996 | 24.3759
125.903 | 982.001 | 0.982001 | 24.4016
126 | 983.203 | 0.983203 | 24.4289
126.103 | 984.126 | 0.984126 | 24.4518
126.201 | 985.378 | 0.985378 | 24.4768
126.31 | 985.938 | 0.985938 | 24.5049
126.445 | 987.453 | 0.987453 | 24.5416
126.501 | 988.013 | 0.988013 | 24.5532
126.632 | 989.677 | 0.989677 | 24.5885
126.753 | 990.221 | 0.990221 | 24.6142
126.835 | 991.407 | 0.991407 | 24.6354
126.909 | 991.934 | 0.991934 | 24.6545
127.042 | 993.482 | 0.993482 | 24.6861
127.13 | 994.635 | 0.994635 | 24.7083
127.221 | 995.409 | 0.995409 | 24.7369
127.339 | 996.002 | 0.996002 | 24.7606
127.411 | 996.974 | 0.996974 | 24.7746
127.532 | 998.111 | 0.998111 | 24.8114
127.603 | 998.869 | 0.998869 | 24.8266
127.726 | 1000.055 | 1.000055 | 24.86
127.804 | 1000.812 | 1.000812 | 24.8751
127.924 | 1002.46 | 1.00246 | 24.9086
128.034 | 1003.514 | 1.003514 | 24.9362
128.128 | 1004.403 | 1.004403 | 24.9601
128.228 | 1005.655 | 1.005655 | 24.9857
128.319 | 1006.413 | 1.006413 | 25.0093
128.432 | 1007.401 | 1.007401 | 25.0336
128.518 | 1008.686 | 1.008686 | 25.0548
128.636 | 1009.362 | 1.009362 | 25.0829
128.719 | 1009.922 | 1.009922 | 25.106
128.815 | 1011.684 | 1.011684 | 25.1361
128.928 | 1012.393 | 1.012393 | 25.1592
129.026 | 1013.645 | 1.013645 | 25.1682
129.135 | 1014.303 | 1.014303 | 25.1943
129.216 | 1015.061 | 1.015061 | 25.2193
129.327 | 1016.346 | 1.016346 | 25.2425
129.412 | 1017.302 | 1.017302 | 25.2651
129.501 | 1017.796 | 1.017796 | 25.2847
129.614 | 1019.361 | 1.019361 | 25.3157
129.731 | 1020.135 | 1.020135 | 25.3414
129.803 | 1020.843 | 1.020843 | 25.3583
129.928 | 1022.523 | 1.022523 | 25.3913
130.017 | 1023.742 | 1.023742 | 25.4161
130.127 | 1024.385 | 1.024385 | 25.4396
130.22 | 1024.978 | 1.024978 | 25.466
130.313 | 1026.361 | 1.026361 | 25.4915
130.418 | 1027.35 | 1.02735 | 25.5144
130.516 | 1027.976 | 1.027976 | 25.5419
130.626 | 1028.849 | 1.028849 | 25.5656
130.717 | 1029.771 | 1.029771 | 25.591
130.816 | 1031.666 | 1.031666 | 25.6103
130.912 | 1032.39 | 1.03239 | 25.638
131.018 | 1032.951 | 1.032951 | 25.6623
131.111 | 1034.614 | 1.034614 | 25.6847
131.211 | 1035.356 | 1.035356 | 25.7109
131.309 | 1036.146 | 1.036146 | 25.7363
131.405 | 1037.25 | 1.03725 | 25.7601
131.505 | 1038.041 | 1.038041 | 25.7828
131.622 | 1039.474 | 1.039474 | 25.8021
131.722 | 1040.478 | 1.040478 | 25.83
131.821 | 1041.335 | 1.041335 | 25.8533
131.904 | 1042.571 | 1.042571 | 25.8799
132.004 | 1043.378 | 1.043378 | 25.9027
132.113 | 1043.954 | 1.043954 | 25.9275
132.209 | 1045.058 | 1.045058 | 25.9542
132.306 | 1046.409 | 1.046409 | 25.9773
132.401 | 1046.985 | 1.046985 | 26.0036
132.503 | 1047.694 | 1.047694 | 26.0277
132.615 | 1049.39 | 1.04939 | 26.0509
132.719 | 1050.23 | 1.05023 | 26.0724
132.801 | 1051.334 | 1.051334 | 26.1015
132.921 | 1051.96 | 1.05196 | 26.1274
133.002 | 1052.734 | 1.052734 | 26.1538
133.101 | 1054.546 | 1.054546 | 26.1759
133.2 | 1055.238 | 1.055238 | 26.199
133.308 | 1055.765 | 1.055765 | 26.2138
133.401 | 1056.951 | 1.056951 | 26.249
133.502 | 1058.549 | 1.058549 | 26.2724
133.61 | 1059.307 | 1.059307 | 26.2987
133.715 | 1060.114 | 1.060114 | 26.322
133.818 | 1061.036 | 1.061036 | 26.3475
133.915 | 1061.712 | 1.061712 | 26.3674
134.032 | 1063.507 | 1.063507 | 26.405
134.104 | 1063.985 | 1.063985 | 26.4188
134.205 | 1065.402 | 1.065402 | 26.4439
134.344 | 1066.028 | 1.066028 | 26.479
134.414 | 1066.983 | 1.066983 | 26.493
134.53 | 1068.663 | 1.068663 | 26.5243
134.6 | 1069.223 | 1.069223 | 26.5427
134.71 | 1070.327 | 1.070327 | 26.5695
134.811 | 1070.986 | 1.070986 | 26.5879
134.907 | 1071.974 | 1.071974 | 26.6116
135.004 | 1072.765 | 1.072765 | 26.6359
135.102 | 1074.379 | 1.074379 | 26.6619
135.231 | 1075.648 | 1.075648 | 26.6954
135.329 | 1076.422 | 1.076422 | 26.7207
135.438 | 1077.509 | 1.077509 | 26.7452
135.528 | 1078.514 | 1.078514 | 26.7662
135.602 | 1079.189 | 1.079189 | 26.7858
135.733 | 1080.112 | 1.080112 | 26.8152
135.808 | 1080.869 | 1.080869 | 26.831
135.93 | 1082.385 | 1.082385 | 26.8606
136.001 | 1082.945 | 1.082945 | 26.8762
136.103 | 1083.703 | 1.083703 | 26.8992
136.219 | 1085.383 | 1.085383 | 26.9313
136.318 | 1086.141 | 1.086141 | 26.9542
136.405 | 1086.849 | 1.086849 | 26.9689
136.521 | 1088.397 | 1.088397 | 27.0019
136.629 | 1089.287 | 1.089287 | 27.0253
136.735 | 1090.522 | 1.090522 | 27.0496
136.825 | 1091.461 | 1.091461 | 27.0729
136.937 | 1092.45 | 1.09245 | 27.0961
137.022 | 1093.059 | 1.093059 | 27.1258
137.128 | 1094.015 | 1.094015 | 27.1479
137.243 | 1095.316 | 1.095316 | 27.1682
137.318 | 1096.156 | 1.096156 | 27.1958
137.426 | 1097.507 | 1.097507 | 27.2167
137.517 | 1098.248 | 1.098248 | 27.2419
137.609 | 1098.94 | 1.09894 | 27.2582
137.701 | 1099.912 | 1.099912 | 27.2825
137.801 | 1100.554 | 1.100554 | 27.3049
137.921 | 1102.416 | 1.102416 | 27.3362
138.013 | 1103.124 | 1.103124 | 27.3585
138.133 | 1104.557 | 1.104557 | 27.379
138.222 | 1105.397 | 1.105397 | 27.4025
138.31 | 1106.32 | 1.10632 | 27.4269
138.413 | 1106.978 | 1.106978 | 27.4492
138.516 | 1108.379 | 1.108379 | 27.4686
138.613 | 1109.351 | 1.109351 | 27.4929
138.722 | 1110.158 | 1.110158 | 27.5155
138.809 | 1111.624 | 1.111624 | 27.533
138.91 | 1112.283 | 1.112283 | 27.5597
139.017 | 1113.386 | 1.113386 | 27.5816
139.115 | 1113.996 | 1.113996 | 27.6027
139.211 | 1114.935 | 1.114935 | 27.6322
139.309 | 1115.923 | 1.115923 | 27.6535
139.427 | 1117.34 | 1.11734 | 27.6763
139.518 | 1118.427 | 1.118427 | 27.7021
139.625 | 1119.102 | 1.119102 | 27.7288
139.705 | 1120.601 | 1.120601 | 27.7515
139.816 | 1121.244 | 1.121244 | 27.7789
139.904 | 1122.38 | 1.12238 | 27.8052
140.01 | 1122.924 | 1.122924 | 27.8267
140.109 | 1124.423 | 1.124423 | 27.8493
140.204 | 1124.901 | 1.124901 | 27.8705
140.303 | 1126.35 | 1.12635 | 27.8946
140.41 | 1126.927 | 1.126927 | 27.9211
140.532 | 1128.36 | 1.12836 | 27.9425
140.624 | 1128.36 | 1.12836 | 27.965
140.7 | 1130.518 | 1.130518 | 27.9882
140.809 | 1131.622 | 1.131622 | 28.0135
140.912 | 1132.346 | 1.132346 | 28.0381
141.003 | 1133.351 | 1.133351 | 28.0609
141.113 | 1133.961 | 1.133961 | 28.0872
141.204 | 1135.608 | 1.135608 | 28.1101
141.319 | 1136.267 | 1.136267 | 28.1349
141.45 | 1137.502 | 1.137502 | 28.167
141.5 | 1138.342 | 1.138342 | 28.1847
141.604 | 1139.594 | 1.139594 | 28.2076
141.731 | 1140.27 | 1.14027 | 28.2395
141.808 | 1140.83 | 1.14083 | 28.2535
141.931 | 1142.51 | 1.14251 | 28.2811
142.031 | 1142.938 | 1.142938 | 28.3053
142.113 | 1143.811 | 1.143811 | 28.3181
142.228 | 1145.492 | 1.145492 | 28.3495
142.338 | 1146.315 | 1.146315 | 28.3717
142.441 | 1147.913 | 1.147913 | 28.3946
142.523 | 1148.407 | 1.148407 | 28.4098
142.612 | 1149.214 | 1.149214 | 28.4335
142.709 | 1149.824 | 1.149824 | 28.4569
142.843 | 1151.685 | 1.151685 | 28.4894
142.908 | 1152.328 | 1.152328 | 28.505
143.011 | 1153.283 | 1.153283 | 28.5294
143.128 | 1154.617 | 1.154617 | 28.5605
143.237 | 1155.194 | 1.155194 | 28.5842
143.304 | 1156.05 | 1.15605 | 28.6022
143.412 | 1157.006 | 1.157006 | 28.6194
143.507 | 1157.813 | 1.157813 | 28.6454
143.636 | 1159.411 | 1.159411 | 28.6796
143.701 | 1160.037 | 1.160037 | 28.6899
143.8 | 1161.173 | 1.161173 | 28.7142
143.929 | 1162.475 | 1.162475 | 28.7461
144.038 | 1163.546 | 1.163546 | 28.7713
144.128 | 1164.468 | 1.164468 | 28.7967
144.24 | 1165.357 | 1.165357 | 28.8189
144.321 | 1165.918 | 1.165918 | 28.8445
144.433 | 1167.532 | 1.167532 | 28.8699
144.533 | 1168.454 | 1.168454 | 28.8897
144.628 | 1169.838 | 1.169838 | 28.9161
144.739 | 1170.332 | 1.170332 | 28.9387
144.8 | 1171.222 | 1.171222 | 28.9542
144.903 | 1172.045 | 1.172045 | 28.9796
145.025 | 1173.446 | 1.173446 | 29.0138
145.103 | 1173.446 | 1.173446 | 29.0283
145.23 | 1175.208 | 1.175208 | 29.0586
145.316 | 1176.674 | 1.176674 | 29.0741
145.416 | 1177.366 | 1.177366 | 29.1011
145.503 | 1177.827 | 1.177827 | 29.117
145.625 | 1179.458 | 1.179458 | 29.146
145.73 | 1180.364 | 1.180364 | 29.1717
145.817 | 1181.501 | 1.181501 | 29.1944
145.914 | 1182.786 | 1.182786 | 29.2142
146.02 | 1183.346 | 1.183346 | 29.2417
146.113 | 1184.35 | 1.18435 | 29.2633
146.24 | 1185.141 | 1.185141 | 29.2884
146.32 | 1185.948 | 1.185948 | 29.316
146.412 | 1187.431 | 1.187431 | 29.3356
146.515 | 1188.683 | 1.188683 | 29.3573
146.615 | 1189.375 | 1.189375 | 29.3846
146.733 | 1190.083 | 1.190083 | 29.4073
146.804 | 1190.857 | 1.190857 | 29.4234
146.918 | 1192.29 | 1.19229 | 29.4537
147.022 | 1192.817 | 1.192817 | 29.4734
147.105 | 1193.773 | 1.193773 | 29.4938
147.228 | 1195.535 | 1.195535 | 29.5243
147.317 | 1196.688 | 1.196688 | 29.5437
147.425 | 1197.347 | 1.197347 | 29.5665
147.506 | 1198.583 | 1.198583 | 29.5906
147.619 | 1199.39 | 1.19939 | 29.6136
147.725 | 1199.999 | 1.199999 | 29.6334
147.806 | 1200.774 | 1.200774 | 29.6581
147.915 | 1201.614 | 1.201614 | 29.6849
148.008 | 1203.409 | 1.203409 | 29.708
148.124 | 1203.969 | 1.203969 | 29.7294
148.208 | 1204.776 | 1.204776 | 29.7512
148.305 | 1206.605 | 1.206605 | 29.7766
148.416 | 1207.247 | 1.207247 | 29.7981
148.502 | 1208.532 | 1.208532 | 29.8232
148.612 | 1208.977 | 1.208977 | 29.8465
148.706 | 1210.542 | 1.210542 | 29.8698
148.816 | 1211.25 | 1.21125 | 29.8926
148.914 | 1211.827 | 1.211827 | 29.9196
149.017 | 1213.408 | 1.213408 | 29.9441
149.104 | 1214.215 | 1.214215 | 29.9669
149.22 | 1215.039 | 1.215039 | 29.987
149.311 | 1216.06 | 1.21606 | 30.0129
149.401 | 1216.62 | 1.21662 | 30.0262
149.51 | 1218.416 | 1.218416 | 30.0568
149.604 | 1218.992 | 1.218992 | 30.0821
149.708 | 1220.277 | 1.220277 | 30.1074
149.837 | 1221.183 | 1.221183 | 30.1377
149.934 | 1222.501 | 1.222501 | 30.1585
150.006 | 1223.374 | 1.223374 | 30.1726
150.113 | 1223.984 | 1.223984 | 30.1952
150.211 | 1225.087 | 1.225087 | 30.2212
150.337 | 1226.883 | 1.226883 | 30.2489
150.403 | 1227.344 | 1.227344 | 30.2644
150.5 | 1228.184 | 1.228184 | 30.2908
150.621 | 1228.662 | 1.228662 | 30.3037
150.715 | 1230.375 | 1.230375 | 30.3335
150.806 | 1231.264 | 1.231264 | 30.3608
150.928 | 1231.94 | 1.23194 | 30.3888
151.021 | 1232.78 | 1.23278 | 30.4075
151.133 | 1234.23 | 1.23423 | 30.4391
151.21 | 1234.839 | 1.234839 | 30.4522
151.33 | 1236.47 | 1.23647 | 30.4805
151.43 | 1237.771 | 1.237771 | 30.5032
151.536 | 1238.249 | 1.238249 | 30.5262
151.64 | 1239.451 | 1.239451 | 30.5543
151.723 | 1240.423 | 1.240423 | 30.5786
151.838 | 1241.428 | 1.241428 | 30.6017
151.925 | 1242.746 | 1.242746 | 30.6285
152.008 | 1243.306 | 1.243306 | 30.6426
152.142 | 1244.459 | 1.244459 | 30.6726
152.228 | 1245.777 | 1.245777 | 30.696
152.301 | 1246.353 | 1.246353 | 30.7135
152.403 | 1247.506 | 1.247506 | 30.7348
152.545 | 1248.116 | 1.248116 | 30.7663
152.627 | 1249.747 | 1.249747 | 30.7944
152.7 | 1249.747 | 1.249747 | 30.8077
152.828 | 1251.789 | 1.251789 | 30.8411
152.906 | 1251.789 | 1.251789 | 30.8547
153.037 | 1253.404 | 1.253404 | 30.8848
153.133 | 1254.063 | 1.254063 | 30.9074
153.228 | 1254.985 | 1.254985 | 30.933
153.329 | 1256.616 | 1.256616 | 30.9554
153.405 | 1257.192 | 1.257192 | 30.9726
153.531 | 1258.098 | 1.258098 | 31.0029
153.6 | 1258.823 | 1.258823 | 31.0163
153.705 | 1259.877 | 1.259877 | 31.0403
153.816 | 1261.393 | 1.261393 | 31.068
153.931 | 1262.167 | 1.262167 | 31.0943
154.027 | 1263.155 | 1.263155 | 31.1196
154.124 | 1263.93 | 1.26393 | 31.1424
154.205 | 1264.869 | 1.264869 | 31.16
154.314 | 1266.351 | 1.266351 | 31.1878
154.431 | 1267.29 | 1.26729 | 31.2109
154.522 | 1268.064 | 1.268064 | 31.2345
154.603 | 1268.871 | 1.268871 | 31.2487
154.722 | 1270.552 | 1.270552 | 31.2794
154.823 | 1270.98 | 1.27098 | 31.3019
154.928 | 1272.446 | 1.272446 | 31.3251
155.021 | 1273.286 | 1.273286 | 31.348
155.127 | 1273.994 | 1.273994 | 31.3728
155.21 | 1274.802 | 1.274802 | 31.3927
155.316 | 1276.465 | 1.276465 | 31.4156
155.436 | 1277.223 | 1.277223 | 31.4381
155.512 | 1277.915 | 1.277915 | 31.4603
155.609 | 1279.414 | 1.279414 | 31.4835
155.707 | 1280.139 | 1.280139 | 31.5099
155.815 | 1280.88 | 1.28088 | 31.5313
155.906 | 1282.56 | 1.28256 | 31.5558
156.009 | 1283.285 | 1.283285 | 31.5757
156.113 | 1284.076 | 1.284076 | 31.6019
156.204 | 1285.525 | 1.285525 | 31.6234
156.311 | 1286.316 | 1.286316 | 31.6443
156.422 | 1286.991 | 1.286991 | 31.6673
156.518 | 1287.733 | 1.287733 | 31.692
156.603 | 1289.578 | 1.289578 | 31.7151
156.704 | 1290.352 | 1.290352 | 31.7393
156.81 | 1290.961 | 1.290961 | 31.7605
156.911 | 1292.427 | 1.292427 | 31.7813
157.008 | 1292.987 | 1.292987 | 31.8046
157.109 | 1294.289 | 1.294289 | 31.8233
157.213 | 1295.409 | 1.295409 | 31.8477
157.302 | 1296.249 | 1.296249 | 31.8728
157.419 | 1297.023 | 1.297023 | 31.8921
157.501 | 1298.176 | 1.298176 | 31.9159
157.609 | 1298.769 | 1.298769 | 31.9279
157.709 | 1300.4 | 1.3004 | 31.96
157.805 | 1300.993 | 1.300993 | 31.9875
157.901 | 1302.509 | 1.302509 | 32.0121
158.042 | 1303.102 | 1.303102 | 32.0443
158.121 | 1303.892 | 1.303892 | 32.0563
158.216 | 1305.029 | 1.305029 | 32.0824
158.308 | 1305.853 | 1.305853 | 32.1045
158.409 | 1306.594 | 1.306594 | 32.1278
158.513 | 1308.356 | 1.308356 | 32.149
158.648 | 1309.196 | 1.309196 | 32.1805
158.7 | 1310.333 | 1.310333 | 32.1952
158.829 | 1311.503 | 1.311503 | 32.2251
158.903 | 1311.964 | 1.311964 | 32.2416
159.028 | 1313.496 | 1.313496 | 32.2708
159.134 | 1314.451 | 1.314451 | 32.2924
159.24 | 1315.423 | 1.315423 | 32.3165
159.302 | 1315.423 | 1.315423 | 32.3328
159.408 | 1317.334 | 1.317334 | 32.3555
159.508 | 1318.306 | 1.318306 | 32.3792
159.609 | 1319.097 | 1.319097 | 32.4009
159.703 | 1320.118 | 1.320118 | 32.4239
159.8 | 1321.518 | 1.321518 | 32.4479
159.938 | 1322.292 | 1.322292 | 32.4774
160.007 | 1322.902 | 1.322902 | 32.4914
160.1 | 1323.923 | 1.323923 | 32.512
160.244 | 1325.373 | 1.325373 | 32.5435
160.311 | 1325.949 | 1.325949 | 32.554
160.403 | 1326.921 | 1.326921 | 32.5769
160.535 | 1328.437 | 1.328437 | 32.6087
160.605 | 1329.03 | 1.32903 | 32.6247
160.705 | 1330.265 | 1.330265 | 32.6444
160.811 | 1330.907 | 1.330907 | 32.6657
160.931 | 1332.489 | 1.332489 | 32.6967
161.028 | 1333.197 | 1.333197 | 32.7194
161.11 | 1333.79 | 1.33379 | 32.7346
161.22 | 1334.927 | 1.334927 | 32.7659
161.318 | 1336.673 | 1.336673 | 32.7861
161.401 | 1336.673 | 1.336673 | 32.8027
161.504 | 1338.271 | 1.338271 | 32.8252
161.638 | 1339.094 | 1.339094 | 32.8551
161.7 | 1340.181 | 1.340181 | 32.8699
161.82 | 1340.989 | 1.340989 | 32.9001
161.937 | 1342.405 | 1.342405 | 32.9154
162.021 | 1343.394 | 1.343394 | 32.9389
162.115 | 1344.201 | 1.344201 | 32.9625
162.226 | 1345.189 | 1.345189 | 32.9865
162.329 | 1346.754 | 1.346754 | 33.0058
162.404 | 1346.754 | 1.346754 | 33.0254
162.533 | 1348.368 | 1.348368 | 33.0539
162.601 | 1348.978 | 1.348978 | 33.067
162.72 | 1350.395 | 1.350395 | 33.0952
162.834 | 1351.086 | 1.351086 | 33.1219
162.916 | 1351.844 | 1.351844 | 33.1457
163.012 | 1353.656 | 1.353656 | 33.1673
163.117 | 1354.348 | 1.354348 | 33.1922
163.226 | 1355.073 | 1.355073 | 33.2118
163.315 | 1355.946 | 1.355946 | 33.2354
163.401 | 1356.621 | 1.356621 | 33.2491
163.512 | 1358.301 | 1.358301 | 33.2841
163.609 | 1358.894 | 1.358894 | 33.2954
163.715 | 1359.932 | 1.359932 | 33.3244
163.812 | 1361.629 | 1.361629 | 33.3462
163.924 | 1362.304 | 1.362304 | 33.3655
164.008 | 1362.914 | 1.362914 | 33.3911
164.114 | 1363.853 | 1.363853 | 33.4105
164.2 | 1364.792 | 1.364792 | 33.4246
164.324 | 1366.307 | 1.366307 | 33.453
164.408 | 1367.575 | 1.367575 | 33.4804
164.518 | 1368.333 | 1.368333 | 33.5014
164.615 | 1369.651 | 1.369651 | 33.5224
164.711 | 1370.31 | 1.37031 | 33.5474
164.805 | 1371.512 | 1.371512 | 33.5686
164.926 | 1372.237 | 1.372237 | 33.5873
165.024 | 1372.814 | 1.372814 | 33.6125
165.11 | 1374.626 | 1.374626 | 33.6353
165.211 | 1375.285 | 1.375285 | 33.6538
165.303 | 1375.993 | 1.375993 | 33.6783
165.404 | 1376.767 | 1.376767 | 33.7019
165.514 | 1378.283 | 1.378283 | 33.7207
165.601 | 1379.518 | 1.379518 | 33.7411
165.712 | 1380.342 | 1.380342 | 33.765
165.811 | 1381.05 | 1.38105 | 33.7861
165.907 | 1381.725 | 1.381725 | 33.8014
166.002 | 1383.537 | 1.383537 | 33.8332
166.101 | 1384.328 | 1.384328 | 33.8502
166.214 | 1384.954 | 1.384954 | 33.8758
166.343 | 1386.486 | 1.386486 | 33.9083
166.412 | 1387.063 | 1.387063 | 33.9238
166.504 | 1388.529 | 1.388529 | 33.9419
166.64 | 1389.27 | 1.38927 | 33.968
166.707 | 1389.912 | 1.389912 | 33.9804
166.804 | 1391.56 | 1.39156 | 34.004
166.934 | 1392.433 | 1.392433 | 34.0293
167.034 | 1393.8 | 1.3938 | 34.0531
167.15 | 1394.261 | 1.394261 | 34.0715
167.205 | 1395.019 | 1.395019 | 34.0858
167.301 | 1396.485 | 1.396485 | 34.104
167.414 | 1396.946 | 1.396946 | 34.1268
167.502 | 1397.967 | 1.397967 | 34.1476
167.633 | 1399.203 | 1.399203 | 34.1718
167.709 | 1399.796 | 1.399796 | 34.1905
167.829 | 1401.476 | 1.401476 | 34.2216
167.937 | 1402.069 | 1.402069 | 34.2418
168.001 | 1402.843 | 1.402843 | 34.2584
168.128 | 1404.573 | 1.404573 | 34.2843
168.24 | 1405.397 | 1.405397 | 34.3056
168.325 | 1406.451 | 1.406451 | 34.3269
168.403 | 1406.879 | 1.406879 | 34.34
168.501 | 1408.296 | 1.408296 | 34.3613
168.637 | 1409.087 | 1.409087 | 34.3906
168.73 | 1410.767 | 1.410767 | 34.4085
168.8 | 1411.327 | 1.411327 | 34.4233
168.932 | 1412.809 | 1.412809 | 34.4515
169.043 | 1413.271 | 1.413271 | 34.4754
169.1 | 1413.946 | 1.413946 | 34.487
169.23 | 1415.478 | 1.415478 | 34.5164
169.319 | 1416.367 | 1.416367 | 34.5395
169.402 | 1417.059 | 1.417059 | 34.5521
169.519 | 1418.69 | 1.41869 | 34.5793
169.618 | 1419.711 | 1.419711 | 34.601
169.739 | 1420.354 | 1.420354 | 34.6228
169.811 | 1420.914 | 1.420914 | 34.6343
169.931 | 1422.479 | 1.422479 | 34.6625
170.033 | 1423.319 | 1.423319 | 34.6834
170.132 | 1424.455 | 1.424455 | 34.7026
170.227 | 1425.345 | 1.425345 | 34.7231
170.305 | 1425.905 | 1.425905 | 34.7348
170.416 | 1427.668 | 1.427668 | 34.7654
170.526 | 1428.343 | 1.428343 | 34.7833
170.624 | 1428.903 | 1.428903 | 34.7937
170.724 | 1430.287 | 1.430287 | 34.8202
170.831 | 1431.456 | 1.431456 | 34.8425
170.925 | 1432.412 | 1.432412 | 34.8622
171.013 | 1433.301 | 1.433301 | 34.8836
171.122 | 1434.191 | 1.434191 | 34.9072
171.224 | 1435.459 | 1.435459 | 34.9304
171.315 | 1436.48 | 1.43648 | 34.9519
171.41 | 1437.041 | 1.437041 | 34.9732
171.5 | 1437.732 | 1.437732 | 34.9856
171.627 | 1439.297 | 1.439297 | 35.013
171.721 | 1440.401 | 1.440401 | 35.034
171.811 | 1441.373 | 1.441373 | 35.056
171.918 | 1441.999 | 1.441999 | 35.0787
172 | 1442.79 | 1.44279 | 35.0909
172.122 | 1443.943 | 1.443943 | 35.1175
172.21 | 1445.425 | 1.445425 | 35.141
172.319 | 1446.364 | 1.446364 | 35.1585
172.425 | 1446.957 | 1.446957 | 35.1818
172.509 | 1447.781 | 1.447781 | 35.1991
172.611 | 1449.395 | 1.449395 | 35.2184
172.706 | 1450.186 | 1.450186 | 35.2396
172.823 | 1451.421 | 1.451421 | 35.2556
172.931 | 1452.146 | 1.452146 | 35.2771
173.016 | 1452.854 | 1.452854 | 35.3009
173.107 | 1454.37 | 1.45437 | 35.3187
173.218 | 1454.946 | 1.454946 | 35.342
173.302 | 1456.495 | 1.456495 | 35.3629
173.417 | 1457.351 | 1.457351 | 35.3828
173.507 | 1458.356 | 1.458356 | 35.4043
173.616 | 1458.982 | 1.458982 | 35.425
173.719 | 1460.02 | 1.46002 | 35.4451
173.809 | 1461.568 | 1.461568 | 35.4675
173.916 | 1462.244 | 1.462244 | 35.4876
174.013 | 1462.82 | 1.46282 | 35.5089
174.109 | 1464.402 | 1.464402 | 35.5291
174.216 | 1464.945 | 1.464945 | 35.5504
174.312 | 1465.686 | 1.465686 | 35.5711
174.405 | 1466.642 | 1.466642 | 35.5898
174.518 | 1468.388 | 1.468388 | 35.6118
174.62 | 1469.228 | 1.469228 | 35.6318
174.711 | 1470.315 | 1.470315 | 35.6522
174.811 | 1471.271 | 1.471271 | 35.6742
174.906 | 1472.061 | 1.472061 | 35.6946
175.019 | 1472.869 | 1.472869 | 35.7151
175.111 | 1473.873 | 1.473873 | 35.7359
175.231 | 1475.471 | 1.475471 | 35.7597
175.337 | 1476.262 | 1.476262 | 35.7814
175.405 | 1476.855 | 1.476855 | 35.7933
175.528 | 1478.436 | 1.478436 | 35.8216
175.611 | 1479.441 | 1.479441 | 35.8369
175.706 | 1479.985 | 1.479985 | 35.8566
175.847 | 1481.665 | 1.481665 | 35.8865
175.933 | 1482.489 | 1.482489 | 35.9076
176.025 | 1483.411 | 1.483411 | 35.928
176.138 | 1484.416 | 1.484416 | 35.947
176.226 | 1485.734 | 1.485734 | 35.9626
176.309 | 1486.294 | 1.486294 | 35.9808
176.43 | 1487.364 | 1.487364 | 36.0048
176.539 | 1488.073 | 1.488073 | 36.0264
176.641 | 1489.522 | 1.489522 | 36.046
176.742 | 1490.379 | 1.490379 | 36.0701
176.844 | 1491.763 | 1.491763 | 36.0896
176.93 | 1492.487 | 1.492487 | 36.1093
177.023 | 1493.146 | 1.493146 | 36.1289
177.129 | 1494.201 | 1.494201 | 36.1497
177.204 | 1494.761 | 1.494761 | 36.1655
177.303 | 1495.551 | 1.495551 | 36.1825
177.421 | 1497.33 | 1.49733 | 36.2095
177.541 | 1498.418 | 1.498418 | 36.2281
177.63 | 1499.34 | 1.49934 | 36.2467
177.705 | 1499.9 | 1.4999 | 36.2603
177.801 | 1500.823 | 1.500823 | 36.2782
177.907 | 1501.663 | 1.501663 | 36.2939
178.021 | 1503.376 | 1.503376 | 36.3269
178.133 | 1504.051 | 1.504051 | 36.3467
178.229 | 1505.023 | 1.505023 | 36.3638
178.318 | 1506.456 | 1.506456 | 36.3735
178.442 | 1507.082 | 1.507082 | 36.396
178.519 | 1507.955 | 1.507955 | 36.4127
178.618 | 1509.652 | 1.509652 | 36.433
178.733 | 1510.163 | 1.510163 | 36.4537
178.837 | 1511.398 | 1.511398 | 36.4738
178.933 | 1512.535 | 1.512535 | 36.493
179.015 | 1513.325 | 1.513325 | 36.5093
179.128 | 1514.429 | 1.514429 | 36.5305
179.221 | 1515.401 | 1.515401 | 36.5509
179.316 | 1516.356 | 1.516356 | 36.5655
179.414 | 1517.295 | 1.517295 | 36.5846
179.524 | 1518.004 | 1.518004 | 36.607
179.63 | 1519.42 | 1.51942 | 36.6217
179.724 | 1520.26 | 1.52026 | 36.6433
179.834 | 1521.347 | 1.521347 | 36.6618
179.916 | 1522.27 | 1.52227 | 36.6801
180.011 | 1523.407 | 1.523407 | 36.6996
180.12 | 1524.345 | 1.524345 | 36.7201
180.216 | 1525.68 | 1.52568 | 36.7398
180.328 | 1526.322 | 1.526322 | 36.7588
180.408 | 1527.558 | 1.527558 | 36.7815
180.507 | 1528.266 | 1.528266 | 36.7985
180.6 | 1528.941 | 1.528941 | 36.813
180.727 | 1530.309 | 1.530309 | 36.839
180.81 | 1531.577 | 1.531577 | 36.8578
180.908 | 1532.368 | 1.532368 | 36.8787
181.018 | 1533.636 | 1.533636 | 36.8974
181.113 | 1534.295 | 1.534295 | 36.917
181.207 | 1534.789 | 1.534789 | 36.938
181.305 | 1536.519 | 1.536519 | 36.9549
181.408 | 1537.211 | 1.537211 | 36.976
181.527 | 1537.935 | 1.537935 | 36.9967
181.622 | 1539.039 | 1.539039 | 37.0163
181.705 | 1539.879 | 1.539879 | 37.0273
181.812 | 1540.999 | 1.540999 | 37.0542
181.91 | 1541.609 | 1.541609 | 37.0603
182.005 | 1543.553 | 1.543553 | 37.0776
182.118 | 1544.228 | 1.544228 | 37.0945
182.2 | 1544.837 | 1.544837 | 37.1056
182.307 | 1545.958 | 1.545958 | 37.1327
182.422 | 1547.259 | 1.547259 | 37.1472
182.504 | 1548.511 | 1.548511 | 37.1723
182.602 | 1549.302 | 1.549302 | 37.1913
182.7 | 1549.927 | 1.549927 | 37.2095
182.835 | 1551.245 | 1.551245 | 37.232
182.905 | 1551.822 | 1.551822 | 37.2455
183.052 | 1553.469 | 1.553469 | 37.2709
183.113 | 1554.326 | 1.554326 | 37.2841
183.216 | 1554.919 | 1.554919 | 37.3044
183.305 | 1556.335 | 1.556335 | 37.323
183.401 | 1556.928 | 1.556928 | 37.3414
183.5 | 1558.46 | 1.55846 | 37.3607
183.616 | 1559.037 | 1.559037 | 37.3755
183.705 | 1560.536 | 1.560536 | 37.3945
183.808 | 1561.277 | 1.561277 | 37.4127
183.931 | 1562.578 | 1.562578 | 37.4393
184.02 | 1563.171 | 1.563171 | 37.4485
184.13 | 1564.226 | 1.564226 | 37.4721
184.208 | 1564.769 | 1.564769 | 37.4841
184.338 | 1566.285 | 1.566285 | 37.5139
184.431 | 1566.878 | 1.566878 | 37.5313
184.543 | 1568.426 | 1.568426 | 37.5512
184.604 | 1569.25 | 1.56925 | 37.5626
184.736 | 1570.205 | 1.570205 | 37.5876
184.839 | 1570.864 | 1.570864 | 37.6081
184.942 | 1572.61 | 1.57261 | 37.6232
185.026 | 1573.417 | 1.573417 | 37.6421
185.108 | 1574.192 | 1.574192 | 37.6552
185.233 | 1575.114 | 1.575114 | 37.676
185.303 | 1575.79 | 1.57579 | 37.6893
185.406 | 1577.239 | 1.577239 | 37.7093
185.53 | 1578.771 | 1.578771 | 37.7346
185.602 | 1578.771 | 1.578771 | 37.7487
185.722 | 1580.352 | 1.580352 | 37.7712
185.838 | 1581.39 | 1.58139 | 37.7897
185.92 | 1582.379 | 1.582379 | 37.8083
186.019 | 1583.186 | 1.583186 | 37.8241
186.134 | 1584.306 | 1.584306 | 37.8413
186.238 | 1585.294 | 1.585294 | 37.8608
186.308 | 1585.887 | 1.585887 | 37.8747
186.429 | 1587.469 | 1.587469 | 37.8984
186.518 | 1588.292 | 1.588292 | 37.9196
186.63 | 1589.758 | 1.589758 | 37.9362
186.723 | 1590.533 | 1.590533 | 37.9529
186.819 | 1591.323 | 1.591323 | 37.9707
186.926 | 1592.015 | 1.592015 | 37.9884
187.028 | 1592.74 | 1.59274 | 38.0068
187.1 | 1593.728 | 1.593728 | 38.0168
187.214 | 1595.326 | 1.595326 | 38.0418
187.332 | 1596.1 | 1.5961 | 38.0629
187.424 | 1597.27 | 1.59727 | 38.0778
187.505 | 1597.846 | 1.597846 | 38.0924
187.601 | 1598.851 | 1.598851 | 38.112
187.72 | 1600.498 | 1.600498 | 38.1381
187.813 | 1600.96 | 1.60096 | 38.1562
187.912 | 1602.574 | 1.602574 | 38.1728
188.017 | 1603.332 | 1.603332 | 38.1915
188.123 | 1604.106 | 1.604106 | 38.2076
188.221 | 1604.93 | 1.60493 | 38.2269
188.335 | 1606.363 | 1.606363 | 38.2418
188.409 | 1607.384 | 1.607384 | 38.2598
188.524 | 1607.928 | 1.607928 | 38.2685
188.615 | 1609.427 | 1.609427 | 38.2721
188.709 | 1610.201 | 1.610201 | 38.2908
188.821 | 1611.65 | 1.61165 | 38.308
188.916 | 1612.326 | 1.612326 | 38.3245
189.01 | 1613.578 | 1.613578 | 38.3436
189.117 | 1614.368 | 1.614368 | 38.3603
189.228 | 1615.077 | 1.615077 | 38.3797
189.31 | 1615.785 | 1.615785 | 38.4001
189.411 | 1617.564 | 1.617564 | 38.4172
189.514 | 1618.272 | 1.618272 | 38.4336
189.604 | 1618.964 | 1.618964 | 38.4533
189.716 | 1620.447 | 1.620447 | 38.4726
189.813 | 1621.007 | 1.621007 | 38.489
189.903 | 1622.539 | 1.622539 | 38.5102
190.015 | 1623.198 | 1.623198 | 38.5314
190.109 | 1623.807 | 1.623807 | 38.5528
190.221 | 1625.339 | 1.625339 | 38.5682
190.308 | 1626.245 | 1.626245 | 38.5857
190.412 | 1626.838 | 1.626838 | 38.6033
190.52 | 1628.222 | 1.628222 | 38.6235
190.602 | 1628.222 | 1.628222 | 38.6306
190.714 | 1630.314 | 1.630314 | 38.6559
190.811 | 1631.286 | 1.631286 | 38.6743
190.935 | 1632.801 | 1.632801 | 38.7029
191.017 | 1633.361 | 1.633361 | 38.714
191.109 | 1634.383 | 1.634383 | 38.7325
191.202 | 1634.943 | 1.634943 | 38.749
191.307 | 1635.799 | 1.635799 | 38.7672
191.407 | 1637.381 | 1.637381 | 38.7847
191.5 | 1638.171 | 1.638171 | 38.8061
191.6 | 1639.275 | 1.639275 | 38.8255
191.739 | 1640.692 | 1.640692 | 38.8528
191.813 | 1641.318 | 1.641318 | 38.8653
191.905 | 1641.318 | 1.641318 | 38.8819
192.007 | 1643.261 | 1.643261 | 38.8997
192.11 | 1644.134 | 1.644134 | 38.9194
192.215 | 1645.353 | 1.645353 | 38.9369
192.3 | 1646.177 | 1.646177 | 38.9566
192.401 | 1647.297 | 1.647297 | 38.9744
192.517 | 1647.923 | 1.647923 | 38.9933
192.602 | 1648.928 | 1.648928 | 39.0102
192.703 | 1650.493 | 1.650493 | 39.0273
192.809 | 1651.284 | 1.651284 | 39.0453
192.901 | 1652.157 | 1.652157 | 39.0671
193.045 | 1653.639 | 1.653639 | 39.0891
193.133 | 1654.183 | 1.654183 | 39.1047
193.215 | 1654.924 | 1.654924 | 39.1213
193.304 | 1655.945 | 1.655945 | 39.1372
193.437 | 1657.428 | 1.657428 | 39.1654
193.53 | 1658.037 | 1.658037 | 39.1783
193.613 | 1658.779 | 1.658779 | 39.1938
193.735 | 1660.261 | 1.660261 | 39.2159
193.807 | 1660.838 | 1.660838 | 39.2246
193.902 | 1661.991 | 1.661991 | 39.2453
194.009 | 1663.259 | 1.663259 | 39.2598
194.133 | 1664.775 | 1.664775 | 39.2834
194.235 | 1665.368 | 1.665368 | 39.3001
194.32 | 1666.34 | 1.66634 | 39.3205
194.412 | 1666.9 | 1.6669 | 39.3316
194.504 | 1667.888 | 1.667888 | 39.3491
194.602 | 1668.53 | 1.66853 | 39.3668
194.728 | 1670.194 | 1.670194 | 39.3986
194.8 | 1670.771 | 1.670771 | 39.4083
194.935 | 1672.187 | 1.672187 | 39.4378
195.025 | 1673.686 | 1.673686 | 39.4559
195.129 | 1674.461 | 1.674461 | 39.4787
195.218 | 1675.416 | 1.675416 | 39.4962
195.335 | 1676.042 | 1.676042 | 39.5138
195.403 | 1676.833 | 1.676833 | 39.525
195.526 | 1678.43 | 1.67843 | 39.5499
195.627 | 1679.287 | 1.679287 | 39.5695
195.71 | 1679.88 | 1.67988 | 39.5825
195.831 | 1681.017 | 1.681017 | 39.6072
195.925 | 1681.807 | 1.681807 | 39.6246
196.018 | 1683.438 | 1.683438 | 39.6443
196.121 | 1683.932 | 1.683932 | 39.6609
196.228 | 1684.657 | 1.684657 | 39.6801
196.317 | 1685.448 | 1.685448 | 39.7033
196.42 | 1687.293 | 1.687293 | 39.7217
196.502 | 1688.034 | 1.688034 | 39.7341
196.63 | 1688.956 | 1.688956 | 39.758
196.723 | 1690.505 | 1.690505 | 39.7777
196.817 | 1691.246 | 1.691246 | 39.7942
196.909 | 1692.547 | 1.692547 | 39.8122
197.032 | 1693.206 | 1.693206 | 39.831
197.111 | 1693.799 | 1.693799 | 39.8518
197.213 | 1695.578 | 1.695578 | 39.8683
197.322 | 1696.27 | 1.69627 | 39.886
197.404 | 1696.83 | 1.69683 | 39.8978
197.507 | 1698.511 | 1.698511 | 39.9212
197.608 | 1699.219 | 1.699219 | 39.9395
197.706 | 1700.191 | 1.700191 | 39.951
197.804 | 1700.883 | 1.700883 | 39.964
197.925 | 1701.953 | 1.701953 | 39.9861
198.016 | 1703.452 | 1.703452 | 40.0059
198.114 | 1704.309 | 1.704309 | 40.0256
198.205 | 1704.951 | 1.704951 | 40.0407
198.307 | 1706.319 | 1.706319 | 40.0591
198.413 | 1706.895 | 1.706895 | 40.0758
198.514 | 1708.411 | 1.708411 | 40.0917
198.608 | 1708.954 | 1.708954 | 40.1129
198.728 | 1710.239 | 1.710239 | 40.1314
198.822 | 1711.359 | 1.711359 | 40.1484
198.916 | 1712.331 | 1.712331 | 40.1673
199.017 | 1713.204 | 1.713204 | 40.1822
199.122 | 1714.407 | 1.714407 | 40.197
199.21 | 1715.082 | 1.715082 | 40.2166
199.304 | 1716.499 | 1.716499 | 40.2362
199.404 | 1717.191 | 1.717191 | 40.2572
199.501 | 1717.751 | 1.717751 | 40.2708
199.609 | 1719.53 | 1.71953 | 40.2936
199.733 | 1720.222 | 1.720222 | 40.3206
199.812 | 1720.798 | 1.720798 | 40.3334
199.907 | 1721.803 | 1.721803 | 40.3502
200.018 | 1723.351 | 1.723351 | 40.3708
200.133 | 1724.109 | 1.724109 | 40.381
200.203 | 1725.493 | 1.725493 | 40.3952
200.328 | 1726.728 | 1.726728 | 40.4129
200.423 | 1726.728 | 1.726728 | 40.4281
200.505 | 1728.507 | 1.728507 | 40.4481
200.617 | 1729.166 | 1.729166 | 40.464
200.732 | 1730.418 | 1.730418 | 40.4864
200.804 | 1730.912 | 1.730912 | 40.4995
200.907 | 1732.049 | 1.732049 | 40.5169
201.033 | 1733.416 | 1.733416 | 40.5394
201.102 | 1734.289 | 1.734289 | 40.5508
201.21 | 1734.849 | 1.734849 | 40.5695
201.3 | 1735.871 | 1.735871 | 40.5851
201.402 | 1737.287 | 1.737287 | 40.6033
201.517 | 1737.913 | 1.737913 | 40.6239
201.602 | 1738.951 | 1.738951 | 40.6389
201.701 | 1739.494 | 1.739494 | 40.6605
201.809 | 1741.274 | 1.741274 | 40.6803
201.901 | 1742.163 | 1.742163 | 40.6975
202.009 | 1742.871 | 1.742871 | 40.7182
202.102 | 1743.992 | 1.743992 | 40.7354
202.222 | 1745.359 | 1.745359 | 40.7588
202.339 | 1746.034 | 1.746034 | 40.7804
202.411 | 1746.841 | 1.746841 | 40.7859
202.527 | 1748.423 | 1.748423 | 40.8134
202.637 | 1749.082 | 1.749082 | 40.8302
202.737 | 1750.136 | 1.750136 | 40.8476
202.825 | 1751.52 | 1.75152 | 40.8645
202.929 | 1752.211 | 1.752211 | 40.8795
203.038 | 1753.48 | 1.75348 | 40.9009
203.124 | 1754.402 | 1.754402 | 40.9194
203.237 | 1755.259 | 1.755259 | 40.9349
203.329 | 1756.017 | 1.756017 | 40.95
203.425 | 1756.741 | 1.756741 | 40.967
203.537 | 1758.356 | 1.758356 | 40.9854
203.624 | 1759.36 | 1.75936 | 41.0048
203.735 | 1760.431 | 1.760431 | 41.0212
203.817 | 1761.337 | 1.761337 | 41.0371
203.914 | 1762.029 | 1.762029 | 41.0568
204.018 | 1763.067 | 1.763067 | 41.077
204.122 | 1764.368 | 1.764368 | 41.0911
204.216 | 1765.258 | 1.765258 | 41.1092
204.329 | 1765.752 | 1.765752 | 41.1271
204.431 | 1767.481 | 1.767481 | 41.1464
204.517 | 1768.272 | 1.768272 | 41.1638
204.624 | 1769.178 | 1.769178 | 41.1783
204.708 | 1769.738 | 1.769738 | 41.1899
204.822 | 1771.353 | 1.771353 | 41.2105
204.927 | 1771.962 | 1.771962 | 41.2283
205.018 | 1773.445 | 1.773445 | 41.2459
205.112 | 1773.988 | 1.773988 | 41.2635
205.207 | 1774.812 | 1.774812 | 41.2762
205.323 | 1776.393 | 1.776393 | 41.298
205.427 | 1777.25 | 1.77725 | 41.3146
205.511 | 1777.892 | 1.777892 | 41.3338
205.617 | 1779.441 | 1.779441 | 41.3546
205.709 | 1780.215 | 1.780215 | 41.3725
205.816 | 1780.89 | 1.78089 | 41.3895
205.912 | 1782.537 | 1.782537 | 41.4078
206.007 | 1783.213 | 1.783213 | 41.4277
206.115 | 1784.415 | 1.784415 | 41.4453
206.206 | 1785.288 | 1.785288 | 41.4639
206.317 | 1786.029 | 1.786029 | 41.478
206.415 | 1786.869 | 1.786869 | 41.4992
206.525 | 1788.418 | 1.788418 | 41.5138
206.632 | 1789.126 | 1.789126 | 41.5353
206.719 | 1789.983 | 1.789983 | 41.5522
206.824 | 1791.35 | 1.79135 | 41.5676
206.914 | 1792.256 | 1.792256 | 41.5883
207.012 | 1793.228 | 1.793228 | 41.6037
207.113 | 1793.87 | 1.79387 | 41.623
207.212 | 1795.369 | 1.795369 | 41.6372
207.312 | 1795.83 | 1.79583 | 41.6533
207.417 | 1796.539 | 1.796539 | 41.669
207.534 | 1798.235 | 1.798235 | 41.6907
207.613 | 1798.779 | 1.798779 | 41.7053
207.702 | 1800.476 | 1.800476 | 41.7214
207.805 | 1800.904 | 1.800904 | 41.73
207.903 | 1801.925 | 1.801925 | 41.7544
208.001 | 1803.49 | 1.80349 | 41.7694
208.101 | 1804.149 | 1.804149 | 41.7834
208.204 | 1805.286 | 1.805286 | 41.8028
208.31 | 1805.846 | 1.805846 | 41.8189
208.435 | 1807.427 | 1.807427 | 41.8406
208.51 | 1808.267 | 1.808267 | 41.8537
208.642 | 1809.074 | 1.809074 | 41.8703
208.735 | 1810.112 | 1.810112 | 41.8932
208.804 | 1811.496 | 1.811496 | 41.9044
208.941 | 1812.072 | 1.812072 | 41.933
209.027 | 1812.879 | 1.812879 | 41.9417
209.111 | 1814.28 | 1.81428 | 41.9592
209.213 | 1814.84 | 1.81484 | 41.9791
209.309 | 1815.581 | 1.815581 | 41.9963
209.404 | 1816.553 | 1.816553 | 42.013
209.552 | 1818.315 | 1.818315 | 42.0356
209.649 | 1819.139 | 1.819139 | 42.052
209.702 | 1820.276 | 1.820276 | 42.0623
209.808 | 1820.753 | 1.820753 | 42.0792
209.925 | 1822.318 | 1.822318 | 42.1019
210 | 1822.862 | 1.822862 | 42.1164
210.141 | 1824.377 | 1.824377 | 42.1419
210.207 | 1824.377 | 1.824377 | 42.1512
210.336 | 1826.189 | 1.826189 | 42.1748
210.431 | 1826.964 | 1.826964 | 42.1879
210.507 | 1827.754 | 1.827754 | 42.1978
210.63 | 1829.369 | 1.829369 | 42.2238
210.735 | 1830.357 | 1.830357 | 42.2377
210.83 | 1830.95 | 1.83095 | 42.2484
210.904 | 1832.103 | 1.832103 | 42.2613
211.023 | 1832.96 | 1.83296 | 42.2832
211.103 | 1833.668 | 1.833668 | 42.2945
211.23 | 1835.579 | 1.835579 | 42.3184
211.339 | 1836.287 | 1.836287 | 42.3319
211.409 | 1836.847 | 1.836847 | 42.3411
211.526 | 1838.527 | 1.838527 | 42.3651
211.633 | 1839.269 | 1.839269 | 42.3827
211.729 | 1840.076 | 1.840076 | 42.3985
211.836 | 1841.114 | 1.841114 | 42.4166
211.902 | 1841.805 | 1.841805 | 42.4248
212.014 | 1843.584 | 1.843584 | 42.449
212.118 | 1844.309 | 1.844309 | 42.4645
212.22 | 1844.886 | 1.844886 | 42.4853
212.336 | 1846.418 | 1.846418 | 42.5041
212.418 | 1847.34 | 1.84734 | 42.5183
212.519 | 1848.427 | 1.848427 | 42.537
212.62 | 1848.872 | 1.848872 | 42.5565
212.725 | 1850.421 | 1.850421 | 42.5713
212.827 | 1851.129 | 1.851129 | 42.5908
212.939 | 1852.348 | 1.852348 | 42.6111
213.005 | 1852.348 | 1.852348 | 42.6231
213.129 | 1854.176 | 1.854176 | 42.6448
213.219 | 1855.445 | 1.855445 | 42.6634
213.31 | 1856.219 | 1.856219 | 42.6806
213.418 | 1857.076 | 1.857076 | 42.6968
213.529 | 1858.443 | 1.858443 | 42.7144
213.618 | 1859.184 | 1.859184 | 42.7323
213.731 | 1860.271 | 1.860271 | 42.7457
213.809 | 1861.523 | 1.861523 | 42.7642
213.919 | 1862.182 | 1.862182 | 42.782
214.015 | 1863.269 | 1.863269 | 42.7988
214.112 | 1864.554 | 1.864554 | 42.8144
214.218 | 1865.328 | 1.865328 | 42.8317
214.335 | 1866.103 | 1.866103 | 42.8428
214.408 | 1867.19 | 1.86719 | 42.8619
214.512 | 1867.865 | 1.867865 | 42.8791
214.608 | 1868.837 | 1.868837 | 42.8997
214.705 | 1870.484 | 1.870484 | 42.9123
214.804 | 1871.16 | 1.87116 | 42.9305
214.914 | 1871.868 | 1.871868 | 42.949
215.004 | 1873.499 | 1.873499 | 42.9631
215.118 | 1874.174 | 1.874174 | 42.9804
215.207 | 1875.294 | 1.875294 | 42.9984
215.308 | 1875.723 | 1.875723 | 43.0083
215.403 | 1876.892 | 1.876892 | 43.0262
215.503 | 1878.457 | 1.878457 | 43.0428
215.601 | 1878.918 | 1.878918 | 43.0614
215.716 | 1880.318 | 1.880318 | 43.077
215.819 | 1881.159 | 1.881159 | 43.0961
215.912 | 1881.817 | 1.881817 | 43.1077
216.023 | 1883.349 | 1.883349 | 43.1221
216.111 | 1884.387 | 1.884387 | 43.1393
216.215 | 1884.865 | 1.884865 | 43.1557
216.311 | 1885.59 | 1.88559 | 43.1737
216.404 | 1887.451 | 1.887451 | 43.1903
216.511 | 1888.192 | 1.888192 | 43.2076
216.639 | 1889.395 | 1.889395 | 43.2383
216.709 | 1889.971 | 1.889971 | 43.2728
216.812 | 1890.729 | 1.890729 | 43.3062
216.906 | 1892.146 | 1.892146 | 43.3306
217.006 | 1893.085 | 1.893085 | 43.3515
217.105 | 1894.304 | 1.894304 | 43.3622
217.214 | 1894.864 | 1.894864 | 43.3691
217.304 | 1895.918 | 1.895918 | 43.3689
217.445 | 1897.631 | 1.897631 | 43.4048
217.525 | 1898.405 | 1.898405 | 43.4421
217.609 | 1899.361 | 1.899361 | 43.4626
217.727 | 1900.53 | 1.90053 | 43.4922
217.843 | 1901.107 | 1.901107 | 43.508
217.903 | 1902.194 | 1.902194 | 43.5249
218.03 | 1903.561 | 1.903561 | 43.5482
218.138 | 1904.154 | 1.904154 | 43.5642
218.226 | 1904.961 | 1.904961 | 43.5653
218.31 | 1905.686 | 1.905686 | 43.5655
218.424 | 1907.35 | 1.90735 | 43.542
218.534 | 1908.19 | 1.90819 | 43.5806
218.605 | 1908.783 | 1.908783 | 43.6179
218.725 | 1910.381 | 1.910381 | 43.5599
218.805 | 1911.205 | 1.911205 | 43.5751
218.927 | 1912.687 | 1.912687 | 43.606
219.035 | 1913.297 | 1.913297 | 43.623
219.108 | 1914.203 | 1.914203 | 43.6807
219.21 | 1914.862 | 1.914862 | 43.6778
219.304 | 1916.113 | 1.916113 | 43.7435
219.419 | 1917.678 | 1.917678 | 43.8143
219.529 | 1918.403 | 1.918403 | 43.8347
219.618 | 1919.293 | 1.919293 | 43.7696
219.731 | 1920.166 | 1.920166 | 43.7531
219.806 | 1920.759 | 1.920759 | 43.881
219.924 | 1922.357 | 1.922357 | 43.8994
220.03 | 1923.015 | 1.923015 | 43.8651
220.106 | 1923.889 | 1.923889 | 43.8274
220.2 | 1925.058 | 1.925058 | 43.8053
220.326 | 1925.997 | 1.925997 | 43.8711
220.434 | 1927.48 | 1.92748 | 43.8944
220.514 | 1928.287 | 1.928287 | 43.8245
220.632 | 1929.094 | 1.929094 | 43.8401
220.714 | 1930.593 | 1.930593 | 43.8518
220.848 | 1931.268 | 1.931268 | 43.8704
220.938 | 1932.323 | 1.932323 | 43.8804
221.031 | 1933.278 | 1.933278 | 43.8914
221.114 | 1934.596 | 1.934596 | 43.9045
221.212 | 1935.683 | 1.935683 | 43.9165
221.334 | 1936.309 | 1.936309 | 43.9295
221.426 | 1937.429 | 1.937429 | 43.9431
221.531 | 1938.088 | 1.938088 | 43.9592
221.626 | 1938.78 | 1.93878 | 43.9721
221.713 | 1940.361 | 1.940361 | 43.9869
221.825 | 1940.905 | 1.940905 | 44.0035
221.913 | 1942.568 | 1.942568 | 44.0158
222.011 | 1943.343 | 1.943343 | 44.0318
222.122 | 1944.628 | 1.944628 | 44.0441
222.214 | 1945.221 | 1.945221 | 44.0582
222.321 | 1946.094 | 1.946094 | 44.0697
222.434 | 1947.28 | 1.94728 | 44.0872
222.508 | 1948.334 | 1.948334 | 44.1009
222.625 | 1948.91 | 1.94891 | 44.0807
222.717 | 1950.409 | 1.950409 | 44.0955
222.809 | 1950.953 | 1.950953 | 44.1065
222.905 | 1952.485 | 1.952485 | 44.1203
223.025 | 1953.144 | 1.953144 | 44.1358
223.117 | 1954.396 | 1.954396 | 44.1491
223.216 | 1954.989 | 1.954989 | 44.1619
223.303 | 1956.471 | 1.956471 | 44.1762
223.423 | 1957.147 | 1.957147 | 44.1899
223.503 | 1958.465 | 1.958465 | 44.2048
223.608 | 1959.338 | 1.959338 | 44.222
223.705 | 1960.128 | 1.960128 | 44.2388
223.801 | 1961.463 | 1.961463 | 44.2478
223.913 | 1962.204 | 1.962204 | 44.2643
224.004 | 1963.505 | 1.963505 | 44.2764
224.117 | 1964.164 | 1.964164 | 44.2912
224.211 | 1964.774 | 1.964774 | 44.3095
224.302 | 1965.548 | 1.965548 | 44.3235
224.414 | 1967.277 | 1.967277 | 44.3328
224.549 | 1968.134 | 1.968134 | 44.354
224.601 | 1969.271 | 1.969271 | 44.3631
224.714 | 1969.847 | 1.969847 | 44.377
224.802 | 1970.753 | 1.970753 | 44.3882
224.936 | 1972.796 | 1.972796 | 44.4043
225.032 | 1973.372 | 1.973372 | 44.4186
225.121 | 1974.147 | 1.974147 | 44.4271
225.21 | 1975.234 | 1.975234 | 44.4399
225.304 | 1976.14 | 1.97614 | 44.4429
225.407 | 1976.914 | 1.976914 | 44.4474
225.529 | 1978.347 | 1.978347 | 44.4562
225.607 | 1978.858 | 1.978858 | 44.4658
225.711 | 1980.241 | 1.980241 | 44.4773
225.801 | 1981.081 | 1.981081 | 44.4927
225.904 | 1981.757 | 1.981757 | 44.5029
226.006 | 1982.498 | 1.982498 | 44.5183
226.109 | 1984.228 | 1.984228 | 44.5359
226.207 | 1984.936 | 1.984936 | 44.5493
226.303 | 1985.71 | 1.98571 | 44.5624
226.425 | 1987.358 | 1.987358 | 44.584
226.512 | 1987.984 | 1.987984 | 44.5934
226.632 | 1989.417 | 1.989417 | 44.6096
226.714 | 1989.861 | 1.989861 | 44.6211
226.824 | 1991.476 | 1.991476 | 44.6442
226.95 | 1992.069 | 1.992069 | 44.6599
227.038 | 1993.123 | 1.993123 | 44.6746
227.124 | 1993.815 | 1.993815 | 44.6879
227.203 | 1994.655 | 1.994655 | 44.6977
227.322 | 1996.286 | 1.996286 | 44.7143
227.406 | 1996.747 | 1.996747 | 44.7247
227.53 | 1998.328 | 1.998328 | 44.7438
227.622 | 1999.3 | 1.9993 | 44.758
227.734 | 1999.778 | 1.999778 | 44.7709
227.806 | 2000.75 | 2.00075 | 44.78
227.924 | 2002.397 | 2.002397 | 44.7985
228.03 | 2002.974 | 2.002974 | 44.8115
228.134 | 2003.731 | 2.003731 | 44.8284
228.218 | 2005.395 | 2.005395 | 44.8424
228.34 | 2005.988 | 2.005988 | 44.8554
228.402 | 2006.828 | 2.006828 | 44.8693
228.518 | 2008.278 | 2.008278 | 44.886
228.61 | 2008.723 | 2.008723 | 44.8948
228.706 | 2009.81 | 2.00981 | 44.9055
228.821 | 2011.342 | 2.011342 | 44.924
228.939 | 2012.363 | 2.012363 | 44.9433
229.015 | 2013.236 | 2.013236 | 44.9583
229.132 | 2014.455 | 2.014455 | 44.974
229.237 | 2015.279 | 2.015279 | 44.9847
229.325 | 2016.119 | 2.016119 | 44.9972
229.431 | 2017.206 | 2.017206 | 45.0066
229.533 | 2018.063 | 2.018063 | 45.018
229.622 | 2019.627 | 2.019627 | 45.0122
229.733 | 2020.237 | 2.020237 | 45.0207
229.821 | 2021.077 | 2.021077 | 45.0366
229.91 | 2022.329 | 2.022329 | 45.0525
230.02 | 2023.614 | 2.023614 | 45.0657
230.127 | 2024.388 | 2.024388 | 45.0459
230.245 | 2025.162 | 2.025162 | 45.0547
230.312 | 2026.216 | 2.026216 | 45.0703
230.427 | 2026.908 | 2.026908 | 45.0797
230.51 | 2027.716 | 2.027716 | 45.0939
230.614 | 2029.363 | 2.029363 | 45.1096
230.709 | 2030.516 | 2.030516 | 45.1243
230.817 | 2031.158 | 2.031158 | 45.1364
230.914 | 2032.114 | 2.032114 | 45.1545
231.011 | 2033.366 | 2.033366 | 45.1688
231.115 | 2033.86 | 2.03386 | 45.1797
231.217 | 2034.601 | 2.034601 | 45.1962
231.32 | 2036.331 | 2.036331 | 45.2082
231.418 | 2037.039 | 2.037039 | 45.2232
231.515 | 2037.813 | 2.037813 | 45.2377
231.617 | 2039.428 | 2.039428 | 45.2491
231.704 | 2040.136 | 2.040136 | 45.2623
231.81 | 2040.811 | 2.040811 | 45.2788
231.905 | 2042.459 | 2.042459 | 45.2926
232.002 | 2043.463 | 2.043463 | 45.3053
232.114 | 2043.892 | 2.043892 | 45.3245
232.212 | 2045.012 | 2.045012 | 45.3382
232.305 | 2046.494 | 2.046494 | 45.354
232.409 | 2047.219 | 2.047219 | 45.3628
232.506 | 2047.96 | 2.04796 | 45.379
232.653 | 2049.377 | 2.049377 | 45.3957
232.712 | 2049.97 | 2.04997 | 45.4057
232.8 | 2051.436 | 2.051436 | 45.4217
232.913 | 2051.881 | 2.051881 | 45.4333
233.017 | 2052.968 | 2.052968 | 45.4467
233.1 | 2053.627 | 2.053627 | 45.4632
233.234 | 2055.439 | 2.055439 | 45.4821
233.306 | 2055.917 | 2.055917 | 45.4927
233.406 | 2057.449 | 2.057449 | 45.5082
233.531 | 2058.19 | 2.05819 | 45.5249
233.614 | 2058.75 | 2.05875 | 45.5329
233.7 | 2060.232 | 2.060232 | 45.5504
233.809 | 2060.793 | 2.060793 | 45.5634
233.913 | 2061.929 | 2.061929 | 45.5777
234 | 2063.428 | 2.063428 | 45.5917
234.116 | 2063.873 | 2.063873 | 45.6084
234.204 | 2064.911 | 2.064911 | 45.6251
234.335 | 2066.756 | 2.066756 | 45.6429
234.443 | 2067.365 | 2.067365 | 45.6541
234.528 | 2068.403 | 2.068403 | 45.6679
234.604 | 2068.831 | 2.068831 | 45.6764
234.702 | 2070.083 | 2.070083 | 45.6928
234.84 | 2071.055 | 2.071055 | 45.7088
234.932 | 2072.554 | 2.072554 | 45.7249
235.024 | 2073.312 | 2.073312 | 45.7371
235.133 | 2074.382 | 2.074382 | 45.7537
235.226 | 2075.354 | 2.075354 | 45.769
235.321 | 2076.343 | 2.076343 | 45.7804
235.436 | 2077.298 | 2.077298 | 45.7958
235.5 | 2077.825 | 2.077825 | 45.8063
235.64 | 2079.275 | 2.079275 | 45.8224
235.71 | 2079.835 | 2.079835 | 45.8315
235.8 | 2080.84 | 2.08084 | 45.8479
235.921 | 2082.421 | 2.082421 | 45.8654
236.03 | 2083.014 | 2.083014 | 45.8816
236.134 | 2084.299 | 2.084299 | 45.8963
236.205 | 2084.991 | 2.084991 | 45.9067
236.32 | 2086.44 | 2.08644 | 45.9257
236.433 | 2087.017 | 2.087017 | 45.9401
236.524 | 2088.681 | 2.088681 | 45.9578
236.626 | 2089.373 | 2.089373 | 45.9718
236.731 | 2090.279 | 2.090279 | 45.9834
236.824 | 2090.888 | 2.090888 | 46.0008
236.904 | 2091.662 | 2.091662 | 46.0119
237.017 | 2093.59 | 2.09359 | 46.0299
237.12 | 2094.397 | 2.094397 | 46.0442
237.223 | 2094.924 | 2.094924 | 46.0586
237.332 | 2096.275 | 2.096275 | 46.0747
237.424 | 2097.197 | 2.097197 | 46.0914
237.5 | 2097.757 | 2.097757 | 46.1048
237.624 | 2098.861 | 2.098861 | 46.1201
237.713 | 2100.36 | 2.10036 | 46.138
237.821 | 2101.645 | 2.101645 | 46.1549
237.916 | 2102.221 | 2.102221 | 46.1673
238.032 | 2103.177 | 2.103177 | 46.1827
238.113 | 2104.527 | 2.104527 | 46.1998
238.213 | 2105.186 | 2.105186 | 46.2152
238.324 | 2105.878 | 2.105878 | 46.2285
238.434 | 2107.295 | 2.107295 | 46.2408
238.509 | 2108.201 | 2.108201 | 46.255
238.608 | 2109.304 | 2.109304 | 46.2696
238.718 | 2109.881 | 2.109881 | 46.2817
238.813 | 2111.545 | 2.111545 | 46.2988
238.921 | 2112.302 | 2.112302 | 46.3129
239.006 | 2113.077 | 2.113077 | 46.3289
239.125 | 2113.983 | 2.113983 | 46.3416
239.206 | 2114.691 | 2.114691 | 46.3589
239.324 | 2116.272 | 2.116272 | 46.3714
239.405 | 2117.162 | 2.117162 | 46.3865
239.508 | 2118.282 | 2.118282 | 46.4009
239.613 | 2118.842 | 2.118842 | 46.4174
239.711 | 2119.797 | 2.119797 | 46.4347
239.814 | 2121.214 | 2.121214 | 46.4479
239.926 | 2122.367 | 2.122367 | 46.4609
240.024 | 2123.191 | 2.123191 | 46.4767
240.108 | 2124.196 | 2.124196 | 46.491
240.202 | 2125.398 | 2.125398 | 46.499
240.302 | 2126.09 | 2.12609 | 46.516
240.405 | 2126.749 | 2.126749 | 46.5253
240.512 | 2128.33 | 2.12833 | 46.5424
240.607 | 2128.89 | 2.12889 | 46.5565
240.714 | 2130.175 | 2.130175 | 46.5667
240.822 | 2131.065 | 2.131065 | 46.5832
240.906 | 2132.02 | 2.13202 | 46.597
241.01 | 2132.761 | 2.132761 | 46.6107
241.102 | 2134.409 | 2.134409 | 46.6248
241.219 | 2134.853 | 2.134853 | 46.6411
241.308 | 2136.484 | 2.136484 | 46.6513
241.413 | 2137.061 | 2.137061 | 46.6674
241.501 | 2138.082 | 2.138082 | 46.6819
241.614 | 2139.252 | 2.139252 | 46.6939
241.705 | 2140.141 | 2.140141 | 46.7075
241.811 | 2140.784 | 2.140784 | 46.7179
241.941 | 2142.217 | 2.142217 | 46.7345
242.031 | 2143.683 | 2.143683 | 46.7498
242.106 | 2144.424 | 2.144424 | 46.7564
242.21 | 2145.231 | 2.145231 | 46.7716
242.3 | 2146.055 | 2.146055 | 46.7829
242.405 | 2146.714 | 2.146714 | 46.8015
242.531 | 2148.163 | 2.148163 | 46.8173
242.617 | 2148.723 | 2.148723 | 46.8258
242.732 | 2150.354 | 2.150354 | 46.8456
242.802 | 2150.865 | 2.150865 | 46.8586
242.935 | 2152.298 | 2.152298 | 46.8734
243.01 | 2152.875 | 2.152875 | 46.8851
243.106 | 2153.698 | 2.153698 | 46.8976
243.226 | 2155.378 | 2.155378 | 46.9133
243.301 | 2155.79 | 2.15579 | 46.9214
243.401 | 2157.388 | 2.157388 | 46.9352
243.505 | 2158.179 | 2.158179 | 46.9512
243.6 | 2159.118 | 2.159118 | 46.963
243.724 | 2160.452 | 2.160452 | 46.9838
243.847 | 2161.028 | 2.161028 | 46.997
243.923 | 2162.61 | 2.16261 | 47.0133
244.025 | 2163.368 | 2.163368 | 47.0218
244.104 | 2163.796 | 2.163796 | 47.0316
244.21 | 2165.229 | 2.165229 | 47.0466
244.342 | 2166.02 | 2.16602 | 47.0634
244.401 | 2167.14 | 2.16714 | 47.0721
244.52 | 2168.606 | 2.168606 | 47.0919
244.619 | 2169.248 | 2.169248 | 47.1064
244.723 | 2169.874 | 2.169874 | 47.1208
244.833 | 2171.258 | 2.171258 | 47.1336
244.928 | 2172.131 | 2.172131 | 47.1456
245.016 | 2173.581 | 2.173581 | 47.1594
245.118 | 2174.24 | 2.17424 | 47.1722
245.21 | 2174.8 | 2.1748 | 47.1824
245.322 | 2176.43 | 2.17643 | 47.2012
245.445 | 2177.205 | 2.177205 | 47.2097
245.541 | 2178.012 | 2.178012 | 47.2244
245.607 | 2178.802 | 2.178802 | 47.2333
245.729 | 2179.923 | 2.179923 | 47.2488
245.813 | 2181.52 | 2.18152 | 47.2615
245.919 | 2182.377 | 2.182377 | 47.2766
246.026 | 2182.97 | 2.18297 | 47.2894
246.12 | 2184.271 | 2.184271 | 47.2992
246.224 | 2184.864 | 2.184864 | 47.313
246.328 | 2185.655 | 2.185655 | 47.3233
246.431 | 2187.418 | 2.187418 | 47.3392
246.516 | 2188.39 | 2.18839 | 47.3503
246.627 | 2189.18 | 2.18918 | 47.364
246.709 | 2190.498 | 2.190498 | 47.3792
246.811 | 2191.19 | 2.19119 | 47.3918
246.925 | 2191.865 | 2.191865 | 47.4088
247.018 | 2193.414 | 2.193414 | 47.4214
247.109 | 2193.941 | 2.193941 | 47.4272
247.218 | 2194.962 | 2.194962 | 47.4481
247.32 | 2196.412 | 2.196412 | 47.462
247.407 | 2197.186 | 2.197186 | 47.4786
247.506 | 2198.141 | 2.198141 | 47.4901
247.606 | 2199.459 | 2.199459 | 47.5044
247.716 | 2200.25 | 2.20025 | 47.5151
247.821 | 2200.876 | 2.200876 | 47.5291
247.914 | 2202.375 | 2.202375 | 47.5456
248.004 | 2202.902 | 2.202902 | 47.5673
248.112 | 2203.907 | 2.203907 | 47.6039
248.209 | 2205.521 | 2.205521 | 47.627
248.323 | 2206.196 | 2.206196 | 47.643
248.403 | 2207.415 | 2.207415 | 47.6508
248.502 | 2208.124 | 2.208124 | 47.6202
248.619 | 2209.31 | 2.20931 | 47.6077
248.738 | 2210.15 | 2.21015 | 47.634
248.817 | 2211.155 | 2.211155 | 47.6338
248.901 | 2211.731 | 2.211731 | 47.6284
249.019 | 2213.313 | 2.213313 | 47.672
249.102 | 2214.136 | 2.214136 | 47.686
249.219 | 2215.075 | 2.215075 | 47.8289
249.334 | 2216.393 | 2.216393 | 47.807
249.405 | 2216.904 | 2.216904 | 47.821
249.548 | 2218.353 | 2.218353 | 47.8505
249.616 | 2218.88 | 2.21888 | 47.8548
249.7 | 2219.869 | 2.219869 | 47.8667
249.853 | 2221.368 | 2.221368 | 47.8857
249.923 | 2221.977 | 2.221977 | 47.8937
250.007 | 2223.097 | 2.223097 | 47.8741
250.105 | 2224.25 | 2.22425 | 47.846
250.207 | 2224.728 | 2.224728 | 47.8426
250.301 | 2225.469 | 2.225469 | 47.8804
250.401 | 2227.397 | 2.227397 | 47.8522
250.511 | 2228.039 | 2.228039 | 47.8742
250.638 | 2229.159 | 2.229159 | 47.9373
250.702 | 2229.769 | 2.229769 | 47.9103
250.838 | 2231.762 | 2.231762 | 47.9472
250.91 | 2232.207 | 2.232207 | 47.9577
251.039 | 2233.327 | 2.233327 | 48.0043
251.106 | 2233.936 | 2.233936 | 48.0168
251.231 | 2235.402 | 2.235402 | 47.9979
251.305 | 2236.094 | 2.236094 | 47.9757
251.435 | 2236.984 | 2.236984 | 48.0065
251.503 | 2237.742 | 2.237742 | 47.9858
251.63 | 2239.372 | 2.239372 | 48.1021
251.701 | 2240.377 | 2.240377 | 48.1104
251.835 | 2241.151 | 2.241151 | 48.1426
251.937 | 2241.777 | 2.241777 | 48.1555
252.02 | 2243.441 | 2.243441 | 48.0978
252.138 | 2244.001 | 2.244001 | 48.0972
252.209 | 2244.792 | 2.244792 | 48.1188
252.324 | 2246.456 | 2.246456 | 48.1145
252.408 | 2247.197 | 2.247197 | 48.2316
252.505 | 2248.185 | 2.248185 | 48.2421
252.621 | 2249.602 | 2.249602 | 48.2203
252.722 | 2250.195 | 2.250195 | 48.184
252.829 | 2251.084 | 2.251084 | 48.1625
252.91 | 2251.661 | 2.251661 | 48.1645
253.02 | 2252.797 | 2.252797 | 48.2165
253.122 | 2254.313 | 2.254313 | 48.2773
253.226 | 2254.89 | 2.25489 | 48.3137
253.33 | 2255.647 | 2.255647 | 48.3328
253.435 | 2257.426 | 2.257426 | 48.3418
253.536 | 2258.299 | 2.258299 | 48.3032
253.639 | 2259.321 | 2.259321 | 48.3159
253.716 | 2260.358 | 2.260358 | 48.3299
253.808 | 2260.951 | 2.260951 | 48.3433
253.922 | 2262.434 | 2.262434 | 48.3606
254.032 | 2263.208 | 2.263208 | 48.3773
254.141 | 2264.015 | 2.264015 | 48.392
254.234 | 2265.168 | 2.265168 | 48.4039
254.321 | 2265.761 | 2.265761 | 48.4133
254.413 | 2267.524 | 2.267524 | 48.4325
254.525 | 2268.216 | 2.268216 | 48.447
254.619 | 2268.825 | 2.268825 | 48.4616
254.723 | 2270.357 | 2.270357 | 48.4763
254.815 | 2271.263 | 2.271263 | 48.4914
254.913 | 2271.823 | 2.271823 | 48.4998
255.008 | 2272.795 | 2.272795 | 48.519
255.109 | 2274.459 | 2.274459 | 48.5315
255.212 | 2275.217 | 2.275217 | 48.5462
255.326 | 2275.974 | 2.275974 | 48.5578
255.42 | 2277.029 | 2.277029 | 48.5671
255.514 | 2277.77 | 2.27777 | 48.5818
255.615 | 2278.511 | 2.278511 | 48.596
255.709 | 2280.472 | 2.280472 | 48.6063
255.811 | 2281.196 | 2.281196 | 48.6162
255.927 | 2281.905 | 2.281905 | 48.6308
256.015 | 2283.371 | 2.283371 | 48.6423
256.104 | 2284.112 | 2.284112 | 48.6501
256.208 | 2285.1 | 2.2851 | 48.661
256.313 | 2286.369 | 2.286369 | 48.6047
256.404 | 2287.11 | 2.28711 | 48.6075
256.518 | 2287.802 | 2.287802 | 48.615
256.614 | 2289.235 | 2.289235 | 48.6279
256.709 | 2290.289 | 2.290289 | 48.637
256.815 | 2290.833 | 2.290833 | 48.6535
256.919 | 2291.969 | 2.291969 | 48.6644
257.009 | 2293.485 | 2.293485 | 48.6752
257.104 | 2294.226 | 2.294226 | 48.6891
257.202 | 2295.396 | 2.295396 | 48.6958
257.306 | 2295.956 | 2.295956 | 48.7122
257.414 | 2296.977 | 2.296977 | 48.7234
257.503 | 2298.41 | 2.29841 | 48.7372
257.627 | 2298.855 | 2.298855 | 48.7533
257.732 | 2300.387 | 2.300387 | 48.767
257.839 | 2301.079 | 2.301079 | 48.7816
257.902 | 2302.199 | 2.302199 | 48.7877
258.042 | 2303.517 | 2.303517 | 48.8091
258.109 | 2304.456 | 2.304456 | 48.8161
258.232 | 2305.148 | 2.305148 | 48.8353
258.309 | 2305.724 | 2.305724 | 48.8439
258.402 | 2307.223 | 2.307223 | 48.86
258.51 | 2307.783 | 2.307783 | 48.8719
258.606 | 2308.755 | 2.308755 | 48.8852
258.71 | 2309.842 | 2.309842 | 48.8998
258.802 | 2311.391 | 2.311391 | 48.9132
258.91 | 2311.835 | 2.311835 | 48.9261
259.002 | 2313.054 | 2.313054 | 48.9455
259.102 | 2313.96 | 2.31396 | 48.9539
259.201 | 2315.212 | 2.315212 | 48.9694
259.305 | 2315.69 | 2.31569 | 48.982
259.431 | 2317.123 | 2.317123 | 48.9995
259.542 | 2318.342 | 2.318342 | 49.0154
259.601 | 2319.017 | 2.319017 | 49.0288
259.725 | 2320.467 | 2.320467 | 49.0459
259.831 | 2321.011 | 2.321011 | 49.0583
259.932 | 2322.691 | 2.322691 | 49.0718
260 | 2323.366 | 2.323366 | 49.0784
260.106 | 2323.811 | 2.323811 | 49.0925
260.23 | 2324.948 | 2.324948 | 49.111
260.313 | 2325.705 | 2.325705 | 49.1211
260.422 | 2327.303 | 2.327303 | 49.1395
260.539 | 2328.094 | 2.328094 | 49.1533
260.622 | 2329.247 | 2.329247 | 49.1674
260.709 | 2329.692 | 2.329692 | 49.176
260.805 | 2330.466 | 2.330466 | 49.1945
260.931 | 2332.393 | 2.332393 | 49.2136
261.032 | 2333.25 | 2.33325 | 49.2283
261.1 | 2333.876 | 2.333876 | 49.2398
261.205 | 2335.161 | 2.335161 | 49.2529
261.331 | 2335.951 | 2.335951 | 49.2731
261.435 | 2337.368 | 2.337368 | 49.2862
261.516 | 2338.241 | 2.338241 | 49.2987
261.61 | 2338.768 | 2.338768 | 49.3128
261.716 | 2340.267 | 2.340267 | 49.3278
261.816 | 2341.206 | 2.341206 | 49.341
261.927 | 2342.194 | 2.342194 | 49.3528
262.021 | 2342.837 | 2.342837 | 49.3671
262.127 | 2343.578 | 2.343578 | 49.3802
262.218 | 2345.258 | 2.345258 | 49.3943
262.326 | 2345.851 | 2.345851 | 49.4117
262.409 | 2346.79 | 2.34679 | 49.4186
262.53 | 2347.927 | 2.347927 | 49.439
262.622 | 2349.344 | 2.349344 | 49.4546
262.715 | 2350.315 | 2.350315 | 49.4721
262.811 | 2351.65 | 2.35165 | 49.4836
262.92 | 2352.276 | 2.352276 | 49.4993
263.024 | 2353.083 | 2.353083 | 49.5152
263.114 | 2354.532 | 2.354532 | 49.5301
263.211 | 2355.191 | 2.355191 | 49.5472
263.32 | 2356.311 | 2.356311 | 49.5613
263.4 | 2356.888 | 2.356888 | 49.5699
263.518 | 2358.288 | 2.358288 | 49.5909
263.611 | 2359.128 | 2.359128 | 49.6044
263.728 | 2360.38 | 2.36038 | 49.6181
263.817 | 2361.352 | 2.361352 | 49.632
263.92 | 2361.879 | 2.361879 | 49.6433
264.031 | 2363.263 | 2.363263 | 49.6589
264.117 | 2364.235 | 2.364235 | 49.6719
264.205 | 2365.256 | 2.365256 | 49.6872
264.32 | 2365.8 | 2.3658 | 49.7009
264.432 | 2367.233 | 2.367233 | 49.7141
264.507 | 2368.271 | 2.368271 | 49.7298
264.626 | 2368.831 | 2.368831 | 49.7425
264.706 | 2369.638 | 2.369638 | 49.7607
264.815 | 2371.219 | 2.371219 | 49.7713
264.905 | 2371.895 | 2.371895 | 49.7858
265.017 | 2373.278 | 2.373278 | 49.7996
265.111 | 2374.184 | 2.374184 | 49.8153
265.208 | 2374.777 | 2.374777 | 49.8325
265.303 | 2376.458 | 2.376458 | 49.8493
265.413 | 2377.083 | 2.377083 | 49.8568
265.505 | 2377.644 | 2.377644 | 49.8697
265.607 | 2378.451 | 2.378451 | 49.8846
265.708 | 2380.246 | 2.380246 | 49.9012
265.854 | 2381.63 | 2.38163 | 49.9191
265.906 | 2381.63 | 2.38163 | 49.9299
266.047 | 2383.327 | 2.383327 | 49.9485
266.143 | 2383.87 | 2.38387 | 49.9578
266.209 | 2384.809 | 2.384809 | 49.9718
266.33 | 2386.802 | 2.386802 | 49.9892
266.417 | 2387.264 | 2.387264 | 49.9989
266.502 | 2387.264 | 2.387264 | 50.0156
266.601 | 2389.207 | 2.389207 | 50.0305
266.711 | 2389.8 | 2.3898 | 50.0405
266.801 | 2390.69 | 2.39069 | 50.0561
266.904 | 2392.403 | 2.392403 | 50.0694
267.028 | 2392.864 | 2.392864 | 50.088
267.132 | 2394.676 | 2.394676 | 50.1013
267.211 | 2394.676 | 2.394676 | 50.113
267.311 | 2396.192 | 2.396192 | 50.1228
267.406 | 2397.147 | 2.397147 | 50.1404
267.526 | 2398.465 | 2.398465 | 50.1617
267.635 | 2399.041 | 2.399041 | 50.1758
267.731 | 2399.882 | 2.399882 | 50.1859
267.81 | 2401.084 | 2.401084 | 50.1999
267.901 | 2401.529 | 2.401529 | 50.2148
268.013 | 2403.028 | 2.403028 | 50.2292
268.104 | 2404.066 | 2.404066 | 50.2487
268.208 | 2404.609 | 2.404609 | 50.2518
268.34 | 2406.273 | 2.406273 | 50.2662
268.436 | 2407.261 | 2.407261 | 50.2789
268.509 | 2407.756 | 2.407756 | 50.2876
268.628 | 2409.255 | 2.409255 | 50.3089
268.725 | 2410.638 | 2.410638 | 50.3195
268.835 | 2411.116 | 2.411116 | 50.3292
268.942 | 2412.335 | 2.412335 | 50.3423
269.031 | 2413.488 | 2.413488 | 50.3556
269.126 | 2414.279 | 2.414279 | 50.3685
269.204 | 2414.756 | 2.414756 | 50.3734
269.332 | 2416.684 | 2.416684 | 50.391
269.407 | 2416.684 | 2.416684 | 50.3983
269.501 | 2417.441 | 2.417441 | 50.4131
269.63 | 2419.352 | 2.419352 | 50.4314
269.729 | 2420.225 | 2.420225 | 50.4462
269.811 | 2420.818 | 2.420818 | 50.4538
269.927 | 2422.466 | 2.422466 | 50.4729
270.015 | 2423.223 | 2.423223 | 50.4898
270.1 | 2424.03 | 2.42403 | 50.4986
270.224 | 2425.315 | 2.425315 | 50.5163
270.338 | 2426.254 | 2.426254 | 50.5306
270.434 | 2427.341 | 2.427341 | 50.5441
270.52 | 2428.264 | 2.428264 | 50.559
270.614 | 2429.648 | 2.429648 | 50.5687
270.739 | 2430.158 | 2.430158 | 50.5853
270.827 | 2430.834 | 2.430834 | 50.6013
270.911 | 2432.481 | 2.432481 | 50.6174
271.024 | 2433.189 | 2.433189 | 50.6279
271.106 | 2433.766 | 2.433766 | 50.6372
271.229 | 2434.985 | 2.434985 | 50.656
271.309 | 2436.451 | 2.436451 | 50.6706
271.411 | 2437.274 | 2.437274 | 50.6838
271.512 | 2438.18 | 2.43818 | 50.6967
271.627 | 2438.872 | 2.438872 | 50.7122
271.701 | 2439.663 | 2.439663 | 50.7212
271.817 | 2441.261 | 2.441261 | 50.742
271.911 | 2441.87 | 2.44187 | 50.7553
272.024 | 2443.32 | 2.44332 | 50.7717
272.108 | 2444.176 | 2.444176 | 50.7807
272.226 | 2444.951 | 2.444951 | 50.7965
272.317 | 2445.972 | 2.445972 | 50.8097
272.418 | 2447.273 | 2.447273 | 50.8257
272.527 | 2448.196 | 2.448196 | 50.8391
272.619 | 2448.822 | 2.448822 | 50.8494
272.708 | 2450.42 | 2.45042 | 50.8636
272.827 | 2451.079 | 2.451079 | 50.8754
272.914 | 2452.528 | 2.452528 | 50.8902
273.012 | 2453.171 | 2.453171 | 50.9041
273.104 | 2454.422 | 2.454422 | 50.9145
273.208 | 2455.131 | 2.455131 | 50.9272
273.314 | 2455.823 | 2.455823 | 50.9436
273.41 | 2456.778 | 2.456778 | 50.9574
273.532 | 2458.211 | 2.458211 | 50.9708
273.605 | 2459.397 | 2.459397 | 50.9849
273.72 | 2459.974 | 2.459974 | 51
273.811 | 2460.797 | 2.460797 | 51.0106
273.901 | 2462.395 | 2.462395 | 51.0264
274.014 | 2463.071 | 2.463071 | 51.0422
274.101 | 2464.372 | 2.464372 | 51.0529
274.21 | 2464.784 | 2.464784 | 51.0671
274.313 | 2465.607 | 2.465607 | 51.0856
274.405 | 2467.222 | 2.467222 | 51.0973
274.544 | 2468.49 | 2.46849 | 51.1185
274.617 | 2469.083 | 2.469083 | 51.1276
274.713 | 2470.187 | 2.470187 | 51.1435
274.818 | 2470.846 | 2.470846 | 51.1593
274.905 | 2471.9 | 2.4719 | 51.1761
275.004 | 2473.069 | 2.473069 | 51.1881
275.106 | 2473.975 | 2.473975 | 51.2051
275.245 | 2475.326 | 2.475326 | 51.2214
275.333 | 2476.677 | 2.476677 | 51.2326
275.44 | 2477.138 | 2.477138 | 51.2469
275.513 | 2477.797 | 2.477797 | 51.2565
275.634 | 2479.527 | 2.479527 | 51.2745
275.757 | 2480.301 | 2.480301 | 51.2874
275.84 | 2481.108 | 2.481108 | 51.3005
275.911 | 2481.767 | 2.481767 | 51.3101
276.026 | 2483.332 | 2.483332 | 51.3271
276.141 | 2484.337 | 2.484337 | 51.3404
276.229 | 2485.638 | 2.485638 | 51.3536
276.345 | 2486.099 | 2.486099 | 51.3645
276.414 | 2486.841 | 2.486841 | 51.376
276.531 | 2488.504 | 2.488504 | 51.3933
276.632 | 2489.048 | 2.489048 | 51.4052
276.704 | 2489.839 | 2.489839 | 51.4137
276.833 | 2491.354 | 2.491354 | 51.4345
276.903 | 2491.848 | 2.491848 | 51.4423
277.031 | 2493.133 | 2.493133 | 51.4618
277.123 | 2494.599 | 2.494599 | 51.4736
277.223 | 2495.324 | 2.495324 | 51.4893
277.341 | 2496.115 | 2.496115 | 51.5022
277.434 | 2497.284 | 2.497284 | 51.5131
277.504 | 2497.861 | 2.497861 | 51.5223
277.62 | 2499.277 | 2.499277 | 51.543
277.742 | 2499.953 | 2.499953 | 51.5561
277.834 | 2501.386 | 2.501386 | 51.5692
277.918 | 2502.275 | 2.502275 | 51.5836
278.01 | 2502.803 | 2.502803 | 51.5908
278.106 | 2503.774 | 2.503774 | 51.6055
278.202 | 2504.598 | 2.504598 | 51.6188
278.321 | 2506.394 | 2.506394 | 51.6367
278.425 | 2506.822 | 2.506822 | 51.6545
278.508 | 2507.761 | 2.507761 | 51.6607
278.624 | 2509.194 | 2.509194 | 51.6789
278.74 | 2510.314 | 2.510314 | 51.6915
278.822 | 2511.286 | 2.511286 | 51.704
278.917 | 2512.192 | 2.512192 | 51.7138
279.033 | 2513.147 | 2.513147 | 51.7284
279.124 | 2513.889 | 2.513889 | 51.7444
279.232 | 2515.157 | 2.515157 | 51.7512
279.318 | 2516.014 | 2.516014 | 51.7674
279.405 | 2516.541 | 2.516541 | 51.7748
279.525 | 2518.287 | 2.518287 | 51.795
279.627 | 2519.193 | 2.519193 | 51.8101
279.712 | 2520.28 | 2.52028 | 51.8223
279.828 | 2520.89 | 2.52089 | 51.8321
279.925 | 2521.664 | 2.521664 | 51.8481
280.021 | 2522.636 | 2.522636 | 51.8591
280.126 | 2524.283 | 2.524283 | 51.8746
280.214 | 2525.222 | 2.525222 | 51.8875
280.316 | 2526.177 | 2.526177 | 51.9007
280.415 | 2526.77 | 2.52677 | 51.9175
280.532 | 2528.236 | 2.528236 | 51.9263
280.606 | 2529.225 | 2.529225 | 51.9437
280.724 | 2529.867 | 2.529867 | 51.9584
280.814 | 2531.3 | 2.5313 | 51.9717
280.913 | 2532.157 | 2.532157 | 51.9838
281.015 | 2532.865 | 2.532865 | 52.001
281.114 | 2533.656 | 2.533656 | 52.0102
281.21 | 2535.056 | 2.535056 | 52.0275
281.307 | 2536.44 | 2.53644 | 52.0423
281.417 | 2537.099 | 2.537099 | 52.0542
281.504 | 2538.202 | 2.538202 | 52.0692
281.607 | 2538.663 | 2.538663 | 52.0773
281.702 | 2539.8 | 2.5398 | 52.0996
281.803 | 2541.365 | 2.541365 | 52.1105
281.913 | 2541.859 | 2.541859 | 52.1234
282.012 | 2543.161 | 2.543161 | 52.1382
282.105 | 2544.429 | 2.544429 | 52.1492
282.204 | 2545.203 | 2.545203 | 52.1633
282.318 | 2545.813 | 2.545813 | 52.1799
282.404 | 2546.702 | 2.546702 | 52.1876
282.505 | 2548.382 | 2.548382 | 52.2032
282.615 | 2549.091 | 2.549091 | 52.2143
282.709 | 2549.7 | 2.5497 | 52.2257
282.802 | 2550.458 | 2.550458 | 52.2393
282.914 | 2552.204 | 2.552204 | 52.2537
283.031 | 2553.061 | 2.553061 | 52.2638
283.101 | 2554.032 | 2.554032 | 52.2758
283.217 | 2555.186 | 2.555186 | 52.2899
283.318 | 2556.075 | 2.556075 | 52.3041
283.41 | 2556.882 | 2.556882 | 52.3191
283.509 | 2557.475 | 2.557475 | 52.3292
283.627 | 2559.271 | 2.559271 | 52.3487
283.712 | 2559.897 | 2.559897 | 52.353
283.802 | 2560.687 | 2.560687 | 52.371
283.905 | 2561.643 | 2.561643 | 52.3825
284.005 | 2562.796 | 2.562796 | 52.3974
284.113 | 2564.18 | 2.56418 | 52.4122
284.203 | 2565.036 | 2.565036 | 52.4247
284.306 | 2565.728 | 2.565728 | 52.4354
284.404 | 2566.436 | 2.566436 | 52.4513
284.511 | 2568.182 | 2.568182 | 52.4641
284.608 | 2568.907 | 2.568907 | 52.4777
284.729 | 2570.472 | 2.570472 | 52.4953
284.837 | 2571.246 | 2.571246 | 52.5086
284.911 | 2571.872 | 2.571872 | 52.5162
285.003 | 2572.927 | 2.572927 | 52.5289
285.122 | 2574.228 | 2.574228 | 52.5438
285.207 | 2574.903 | 2.574903 | 52.5539
285.343 | 2576.485 | 2.576485 | 52.5696
285.431 | 2577.242 | 2.577242 | 52.582
285.536 | 2578.148 | 2.578148 | 52.5925
285.609 | 2578.741 | 2.578741 | 52.6041
285.72 | 2580.24 | 2.58024 | 52.6227
285.82 | 2581.377 | 2.581377 | 52.6318
285.927 | 2582.629 | 2.582629 | 52.648
286.024 | 2583.304 | 2.583304 | 52.6618
286.103 | 2583.733 | 2.583733 | 52.6691
286.223 | 2585.281 | 2.585281 | 52.6841
286.335 | 2585.923 | 2.585923 | 52.6995
286.418 | 2586.731 | 2.586731 | 52.7093
286.522 | 2588.543 | 2.588543 | 52.7295
286.62 | 2589.35 | 2.58935 | 52.741
286.725 | 2590.618 | 2.590618 | 52.755
286.805 | 2590.618 | 2.590618 | 52.7609
286.915 | 2592.183 | 2.592183 | 52.7804
287.029 | 2593.188 | 2.593188 | 52.7936
287.103 | 2593.666 | 2.593666 | 52.7989
287.235 | 2595.247 | 2.595247 | 52.8214
287.322 | 2596.548 | 2.596548 | 52.8324
287.417 | 2597.191 | 2.597191 | 52.8451
287.517 | 2598.294 | 2.598294 | 52.8585
287.626 | 2598.904 | 2.598904 | 52.871
287.719 | 2600.238 | 2.600238 | 52.8824
287.815 | 2600.815 | 2.600815 | 52.8985
287.909 | 2601.77 | 2.60177 | 52.908
288.016 | 2602.89 | 2.60289 | 52.927
288.119 | 2604.258 | 2.604258 | 52.9429
288.223 | 2604.851 | 2.604851 | 52.9547
288.327 | 2605.592 | 2.605592 | 52.9682
288.41 | 2607.272 | 2.607272 | 52.9819
288.513 | 2607.75 | 2.60775 | 52.9969
288.612 | 2609.479 | 2.609479 | 53.0089
288.722 | 2610.155 | 2.610155 | 53.0227
288.805 | 2610.698 | 2.610698 | 53.0285
288.914 | 2611.868 | 2.611868 | 53.0478
289.018 | 2613.35 | 2.61335 | 53.0594
289.11 | 2613.878 | 2.613878 | 53.0702
289.217 | 2614.734 | 2.614734 | 53.085
289.327 | 2616.315 | 2.616315 | 53.0935
289.43 | 2617.139 | 2.617139 | 53.1074
289.522 | 2618.144 | 2.618144 | 53.1214
289.614 | 2618.753 | 2.618753 | 53.1333
289.716 | 2620.5 | 2.6205 | 53.1473
289.81 | 2621.274 | 2.621274 | 53.1586
289.921 | 2622.097 | 2.622097 | 53.1703
290.014 | 2623.217 | 2.623217 | 53.1858
290.102 | 2624.173 | 2.624173 | 53.1974
290.215 | 2624.782 | 2.624782 | 53.2128
290.305 | 2626.397 | 2.626397 | 53.2238
290.417 | 2627.105 | 2.627105 | 53.2373
290.525 | 2627.698 | 2.627698 | 53.2463
290.611 | 2629.494 | 2.629494 | 53.2602
290.709 | 2630.251 | 2.630251 | 53.2741
290.812 | 2630.91 | 2.63091 | 53.2867
290.902 | 2632.343 | 2.632343 | 53.2987
291.032 | 2633.645 | 2.633645 | 53.3181
291.113 | 2633.645 | 2.633645 | 53.3264
291.212 | 2634.501 | 2.634501 | 53.3393
291.301 | 2636.346 | 2.636346 | 53.3521
291.438 | 2637.137 | 2.637137 | 53.372
291.502 | 2637.746 | 2.637746 | 53.3801
291.606 | 2639.212 | 2.639212 | 53.3935
291.709 | 2639.74 | 2.63974 | 53.4033
291.806 | 2640.448 | 2.640448 | 53.4167
291.907 | 2642.392 | 2.642392 | 53.4289
292.03 | 2643.083 | 2.643083 | 53.4463
292.112 | 2643.66 | 2.64366 | 53.4556
292.228 | 2645.456 | 2.645456 | 53.4706
292.34 | 2646.049 | 2.646049 | 53.4826
292.402 | 2647.169 | 2.647169 | 53.49
292.516 | 2647.811 | 2.647811 | 53.5042
292.629 | 2649.294 | 2.649294 | 53.5161
292.738 | 2650.414 | 2.650414 | 53.5282
292.802 | 2650.99 | 2.65099 | 53.5387
292.931 | 2652.506 | 2.652506 | 53.5499
293.038 | 2653.231 | 2.653231 | 53.5583
293.135 | 2653.906 | 2.653906 | 53.568
293.228 | 2655.059 | 2.655059 | 53.5813
293.313 | 2655.636 | 2.655636 | 53.5947
293.426 | 2657.233 | 2.657233 | 53.6052
293.537 | 2658.452 | 2.658452 | 53.6108
293.634 | 2659.342 | 2.659342 | 53.5967
293.723 | 2659.902 | 2.659902 | 53.6089
293.84 | 2661.203 | 2.661203 | 53.6202
293.93 | 2662.109 | 2.662109 | 53.6337
294.039 | 2663.444 | 2.663444 | 53.6439
294.142 | 2664.3 | 2.6643 | 53.6563
294.229 | 2665.635 | 2.665635 | 53.668
294.301 | 2665.635 | 2.665635 | 53.6774
294.428 | 2667.035 | 2.667035 | 53.6931
294.535 | 2667.611 | 2.667611 | 53.7069
294.6 | 2668.418 | 2.668418 | 53.7135
294.729 | 2670.082 | 2.670082 | 53.7321
294.813 | 2670.659 | 2.670659 | 53.7413
294.918 | 2672.322 | 2.672322 | 53.7585
295.037 | 2672.899 | 2.672899 | 53.7722
295.129 | 2674.052 | 2.674052 | 53.7834
295.204 | 2674.678 | 2.674678 | 53.7939
295.318 | 2676.243 | 2.676243 | 53.8103
295.425 | 2677.594 | 2.677594 | 53.822
295.519 | 2678.236 | 2.678236 | 53.833
295.62 | 2679.323 | 2.679323 | 53.8471
295.713 | 2680.476 | 2.680476 | 53.8575
295.813 | 2681.152 | 2.681152 | 53.8705
295.914 | 2681.761 | 2.681761 | 53.883
296.025 | 2683.31 | 2.68331 | 53.8931
296.112 | 2684.298 | 2.684298 | 53.9074
296.211 | 2685.599 | 2.685599 | 53.9205
296.319 | 2686.341 | 2.686341 | 53.9341
296.412 | 2687.148 | 2.687148 | 53.9465
296.509 | 2688.482 | 2.688482 | 53.9579
296.611 | 2689.141 | 2.689141 | 53.9715
296.726 | 2689.833 | 2.689833 | 53.9827
296.819 | 2691.332 | 2.691332 | 53.9947
296.904 | 2691.892 | 2.691892 | 54.0037
297.019 | 2693.078 | 2.693078 | 54.0149
297.101 | 2693.687 | 2.693687 | 54.0302
297.208 | 2695.104 | 2.695104 | 54.0442
297.32 | 2695.746 | 2.695746 | 54.0589
297.401 | 2696.554 | 2.696554 | 54.0684
297.515 | 2698.184 | 2.698184 | 54.083
297.623 | 2698.86 | 2.69886 | 54.094
297.707 | 2699.601 | 2.699601 | 54.1035
297.811 | 2701.265 | 2.701265 | 54.1197
297.914 | 2701.841 | 2.701841 | 54.1334
298.002 | 2703.324 | 2.703324 | 54.1496
298.119 | 2703.818 | 2.703818 | 54.162
298.205 | 2705.399 | 2.705399 | 54.1729
298.304 | 2706.174 | 2.706174 | 54.1864
298.414 | 2706.8 | 2.7068 | 54.1985
298.518 | 2707.953 | 2.707953 | 54.2149
298.605 | 2709.402 | 2.709402 | 54.2236
298.705 | 2710.078 | 2.710078 | 54.2414
298.814 | 2710.802 | 2.710802 | 54.2512
298.903 | 2711.692 | 2.711692 | 54.2678
299.007 | 2713.109 | 2.713109 | 54.277
299.106 | 2714.196 | 2.714196 | 54.2891
299.208 | 2714.69 | 2.71469 | 54.3011
299.308 | 2716.436 | 2.716436 | 54.3142
299.417 | 2717.079 | 2.717079 | 54.3262
299.514 | 2717.639 | 2.717639 | 54.3384
299.622 | 2718.66 | 2.71866 | 54.3499
299.742 | 2720.307 | 2.720307 | 54.3678
299.811 | 2720.884 | 2.720884 | 54.3754
299.9 | 2722.366 | 2.722366 | 54.3883
300.017 | 2722.795 | 2.722795 | 54.3997
300.15 | 2724.277 | 2.724277 | 54.4209
300.219 | 2724.87 | 2.72487 | 54.4263
300.301 | 2725.924 | 2.725924 | 54.4422
300.433 | 2727.39 | 2.72739 | 54.4598
300.504 | 2728.214 | 2.728214 | 54.4669
300.613 | 2728.725 | 2.728725 | 54.4791
300.703 | 2730.191 | 2.730191 | 54.4922
300.813 | 2730.767 | 2.730767 | 54.5055
300.9 | 2731.805 | 2.731805 | 54.5192
301.012 | 2733.189 | 2.733189 | 54.5302
301.119 | 2733.189 | 2.733189 | 54.542
301.228 | 2735.446 | 2.735446 | 54.5591
301.325 | 2736.253 | 2.736253 | 54.5699
301.434 | 2737.389 | 2.737389 | 54.582
301.539 | 2737.966 | 2.737966 | 54.5903
301.61 | 2738.757 | 2.738757 | 54.6027
301.727 | 2740.42 | 2.74042 | 54.6176
301.822 | 2741.013 | 2.741013 | 54.6338
301.932 | 2742.479 | 2.742479 | 54.6442
302 | 2743.023 | 2.743023 | 54.6582
302.131 | 2743.995 | 2.743995 | 54.6743
302.204 | 2744.687 | 2.744687 | 54.6825
302.323 | 2746.268 | 2.746268 | 54.7011
302.408 | 2746.779 | 2.746779 | 54.7127
302.5 | 2747.718 | 2.747718 | 54.7258
302.621 | 2749.348 | 2.749348 | 54.7431
302.714 | 2749.941 | 2.749941 | 54.7469
302.823 | 2751.589 | 2.751589 | 54.7637
302.935 | 2752.215 | 2.752215 | 54.7776
303.033 | 2753.219 | 2.753219 | 54.7909
303.137 | 2754.422 | 2.754422 | 54.7989
303.225 | 2755.163 | 2.755163 | 54.8119
303.336 | 2755.888 | 2.755888 | 54.8251
303.427 | 2757.058 | 2.757058 | 54.8355
303.5 | 2757.618 | 2.757618 | 54.8434
303.616 | 2759.216 | 2.759216 | 54.865
303.731 | 2760.023 | 2.760023 | 54.8756
303.801 | 2760.649 | 2.760649 | 54.8862
303.92 | 2762.246 | 2.762246 | 54.8988
304.019 | 2762.774 | 2.762774 | 54.9149
304.1 | 2763.531 | 2.763531 | 54.9234
304.218 | 2765.195 | 2.765195 | 54.9405
304.321 | 2765.772 | 2.765772 | 54.9543
304.432 | 2767.205 | 2.767205 | 54.9664
304.522 | 2768.21 | 2.76821 | 54.9778
304.617 | 2769.527 | 2.769527 | 54.9916
304.715 | 2770.186 | 2.770186 | 55.004
304.802 | 2770.631 | 2.770631 | 55.0119
304.909 | 2772.114 | 2.772114 | 55.0317
305.017 | 2773.514 | 2.773514 | 55.0414
305.126 | 2774.156 | 2.774156 | 55.056
305.221 | 2774.782 | 2.774782 | 55.0695
305.31 | 2776.413 | 2.776413 | 55.0823
305.409 | 2777.121 | 2.777121 | 55.0961
305.525 | 2777.945 | 2.777945 | 55.1076
305.607 | 2779.378 | 2.779378 | 55.1222
305.71 | 2780.103 | 2.780103 | 55.1352
305.802 | 2780.663 | 2.780663 | 55.1442
305.907 | 2782.425 | 2.782425 | 55.1611
306.01 | 2783.117 | 2.783117 | 55.1741
306.105 | 2784.336 | 2.784336 | 55.1861
306.206 | 2785.061 | 2.785061 | 55.1966
306.312 | 2785.769 | 2.785769 | 55.2093
306.405 | 2786.592 | 2.786592 | 55.2235
306.519 | 2788.157 | 2.788157 | 55.2323
306.614 | 2789.146 | 2.789146 | 55.2464
306.724 | 2790.134 | 2.790134 | 55.2581
306.809 | 2790.744 | 2.790744 | 55.2789
306.907 | 2791.831 | 2.791831 | 55.2882
307.005 | 2793.182 | 2.793182 | 55.3157
307.1 | 2794.302 | 2.794302 | 55.3493
307.215 | 2794.763 | 2.794763 | 55.3674
307.336 | 2796.311 | 2.796311 | 55.3849
307.429 | 2796.855 | 2.796855 | 55.4012
307.505 | 2797.662 | 2.797662 | 55.4144
307.613 | 2799.178 | 2.799178 | 55.4386
307.748 | 2800.018 | 2.800018 | 55.4723
307.818 | 2801.22 | 2.80122 | 55.4843
307.92 | 2801.912 | 2.801912 | 55.4964
308.016 | 2802.752 | 2.802752 | 55.5098
308.112 | 2803.51 | 2.80351 | 55.5199
308.247 | 2805.272 | 2.805272 | 55.5046
308.339 | 2805.997 | 2.805997 | 55.4974
308.42 | 2806.887 | 2.806887 | 55.5002
308.528 | 2807.957 | 2.807957 | 55.5162
308.606 | 2808.616 | 2.808616 | 55.4944
308.707 | 2809.424 | 2.809424 | 55.5017
308.806 | 2811.054 | 2.811054 | 55.5374
308.929 | 2812.306 | 2.812306 | 55.5183
309.032 | 2813.278 | 2.813278 | 55.5555
309.142 | 2814.25 | 2.81425 | 55.5433
309.245 | 2815.107 | 2.815107 | 55.7082
309.302 | 2815.815 | 2.815815 | 55.6127
309.404 | 2816.671 | 2.816671 | 55.6294
309.538 | 2818.236 | 2.818236 | 55.6145
309.634 | 2818.862 | 2.818862 | 55.6576
309.701 | 2820.032 | 2.820032 | 55.6839
309.829 | 2821.218 | 2.821218 | 55.7122
309.911 | 2821.762 | 2.821762 | 55.7223
310.001 | 2822.799 | 2.822799 | 55.727
310.111 | 2823.491 | 2.823491 | 55.7071
310.241 | 2825.188 | 2.825188 | 55.7284
310.33 | 2826.621 | 2.826621 | 55.7136
310.434 | 2827.049 | 2.827049 | 55.7839
310.501 | 2827.741 | 2.827741 | 55.816
310.62 | 2829.224 | 2.829224 | 55.8446
310.701 | 2830.064 | 2.830064 | 55.8551
310.819 | 2831.497 | 2.831497 | 55.8321
310.931 | 2832.189 | 2.832189 | 55.8199
311.004 | 2833.078 | 2.833078 | 55.8184
311.141 | 2833.688 | 2.833688 | 55.8422
311.203 | 2835.088 | 2.835088 | 55.8907
311.327 | 2835.796 | 2.835796 | 55.8089
311.404 | 2837.098 | 2.837098 | 55.8229
311.523 | 2838.152 | 2.838152 | 55.8382
311.628 | 2839.025 | 2.839025 | 55.8485
311.712 | 2839.634 | 2.839634 | 55.86
311.804 | 2840.804 | 2.840804 | 55.8714
311.927 | 2842.303 | 2.842303 | 55.8902
312.021 | 2843.176 | 2.843176 | 55.9025
312.12 | 2844.329 | 2.844329 | 55.9109
312.212 | 2844.889 | 2.844889 | 55.9273
312.33 | 2846.322 | 2.846322 | 55.9366
312.43 | 2847.162 | 2.847162 | 55.9513
312.519 | 2848.217 | 2.848217 | 55.9617
312.612 | 2849.073 | 2.849073 | 55.9743
312.713 | 2850.243 | 2.850243 | 55.9889
312.826 | 2850.819 | 2.850819 | 55.9992
312.916 | 2852.318 | 2.852318 | 56.0113
313.025 | 2853.076 | 2.853076 | 56.0249
313.119 | 2853.751 | 2.853751 | 56.0368
313.218 | 2855.481 | 2.855481 | 56.048
313.316 | 2856.519 | 2.856519 | 56.0618
313.417 | 2857.178 | 2.857178 | 56.0747
313.52 | 2858.067 | 2.858067 | 56.0833
313.617 | 2859.204 | 2.859204 | 56.0972
313.727 | 2859.797 | 2.859797 | 56.108
313.813 | 2861.263 | 2.861263 | 56.1159
313.909 | 2861.823 | 2.861823 | 56.1293
314.009 | 2863.124 | 2.863124 | 56.1415
314.114 | 2864.096 | 2.864096 | 56.1507
314.21 | 2864.739 | 2.864739 | 56.1591
314.306 | 2866.369 | 2.866369 | 56.1358
314.424 | 2867.045 | 2.867045 | 56.1364
314.51 | 2868.461 | 2.868461 | 56.1457
314.615 | 2869.17 | 2.86917 | 56.1511
314.706 | 2869.829 | 2.869829 | 56.1651
314.804 | 2871.361 | 2.871361 | 56.1698
314.916 | 2872.102 | 2.872102 | 56.1842
315.015 | 2873.238 | 2.873238 | 56.1933
315.105 | 2873.815 | 2.873815 | 56.2069
315.212 | 2875.265 | 2.875265 | 56.2141
315.32 | 2875.792 | 2.875792 | 56.2285
315.417 | 2876.549 | 2.876549 | 56.2378
315.513 | 2877.521 | 2.877521 | 56.2494
315.606 | 2879.366 | 2.879366 | 56.2607
315.711 | 2880.108 | 2.880108 | 56.2686
315.807 | 2880.569 | 2.880569 | 56.2763
315.932 | 2882.331 | 2.882331 | 56.2966
316.028 | 2883.122 | 2.883122 | 56.3066
316.102 | 2884.127 | 2.884127 | 56.3186
316.208 | 2884.72 | 2.88472 | 56.3309
316.312 | 2885.84 | 2.88584 | 56.3439
316.403 | 2887.158 | 2.887158 | 56.3569
316.512 | 2887.751 | 2.887751 | 56.3687
316.603 | 2888.624 | 2.888624 | 56.3777
316.706 | 2890.403 | 2.890403 | 56.3912
316.832 | 2891.474 | 2.891474 | 56.4077
316.945 | 2892.231 | 2.892231 | 56.4196
317.014 | 2892.94 | 2.89294 | 56.4287
317.11 | 2893.714 | 2.893714 | 56.4415
317.2 | 2895.147 | 2.895147 | 56.4513
317.311 | 2895.724 | 2.895724 | 56.4638
317.4 | 2896.778 | 2.896778 | 56.4783
317.525 | 2898.227 | 2.898227 | 56.4927
317.644 | 2898.952 | 2.898952 | 56.5056
317.707 | 2900.089 | 2.900089 | 56.5136
317.836 | 2900.847 | 2.900847 | 56.5279
317.911 | 2901.687 | 2.901687 | 56.5361
318.025 | 2903.252 | 2.903252 | 56.5527
318.131 | 2904.619 | 2.904619 | 56.5648
318.202 | 2904.619 | 2.904619 | 56.5705
318.343 | 2906.217 | 2.906217 | 56.5873
318.407 | 2906.76 | 2.90676 | 56.5926
318.528 | 2908.259 | 2.908259 | 56.6123
318.607 | 2908.721 | 2.908721 | 56.6189
318.728 | 2910.285 | 2.910285 | 56.6401
318.832 | 2911.191 | 2.911191 | 56.6529
318.907 | 2911.768 | 2.911768 | 56.6595
319.022 | 2913.234 | 2.913234 | 56.6742
319.104 | 2913.794 | 2.913794 | 56.6824
319.222 | 2915.244 | 2.915244 | 56.6988
319.339 | 2915.87 | 2.91587 | 56.7098
319.431 | 2917.039 | 2.917039 | 56.7227
319.503 | 2917.649 | 2.917649 | 56.7324
319.623 | 2919.247 | 2.919247 | 56.7452
319.726 | 2920.564 | 2.920564 | 56.7581
319.82 | 2921.141 | 2.921141 | 56.7725
319.925 | 2922.047 | 2.922047 | 56.7851
320.011 | 2922.59 | 2.92259 | 56.7947
320.118 | 2924.172 | 2.924172 | 56.81
320.229 | 2925.012 | 2.925012 | 56.8201
320.34 | 2926.247 | 2.926247 | 56.831
320.425 | 2927.269 | 2.927269 | 56.8461
320.532 | 2928.109 | 2.928109 | 56.8555
320.602 | 2928.652 | 2.928652 | 56.8635
320.727 | 2930.267 | 2.930267 | 56.881
320.826 | 2931.239 | 2.931239 | 56.8916
320.937 | 2931.914 | 2.931914 | 56.9044
321.029 | 2933.314 | 2.933314 | 56.9134
321.105 | 2933.314 | 2.933314 | 56.9231
321.214 | 2935.241 | 2.935241 | 56.9361
321.32 | 2935.851 | 2.935851 | 56.9482
321.416 | 2937.482 | 2.937482 | 56.9595
321.516 | 2938.289 | 2.938289 | 56.9709
321.643 | 2938.915 | 2.938915 | 56.9814
321.71 | 2939.969 | 2.939969 | 56.9951
321.809 | 2941.221 | 2.941221 | 57.0071
321.924 | 2941.781 | 2.941781 | 57.0193
322.035 | 2943.214 | 2.943214 | 57.0329
322.108 | 2944.104 | 2.944104 | 57.042
322.217 | 2944.647 | 2.944647 | 57.0121
322.317 | 2946.295 | 2.946295 | 57.005
322.415 | 2946.855 | 2.946855 | 57.0122
322.514 | 2948.255 | 2.948255 | 57.0211
322.615 | 2948.815 | 2.948815 | 57.032
322.709 | 2949.606 | 2.949606 | 57.0406
322.811 | 2950.413 | 2.950413 | 57.0488
322.903 | 2952.34 | 2.95234 | 57.06
323.008 | 2953.065 | 2.953065 | 57.0666
323.123 | 2953.773 | 2.953773 | 57.0796
323.204 | 2954.564 | 2.954564 | 57.0863
323.308 | 2956.178 | 2.956178 | 57.0991
323.421 | 2956.985 | 2.956985 | 57.1076
323.507 | 2957.842 | 2.957842 | 57.119
323.612 | 2959.275 | 2.959275 | 57.1252
323.714 | 2959.72 | 2.95972 | 57.1378
323.802 | 2961.351 | 2.961351 | 57.1451
323.94 | 2962.125 | 2.962125 | 57.158
324.018 | 2962.734 | 2.962734 | 57.1639
324.105 | 2964.365 | 2.964365 | 57.1758
324.202 | 2965.123 | 2.965123 | 57.1857
324.316 | 2965.782 | 2.965782 | 57.1933
324.404 | 2966.803 | 2.966803 | 57.2065
324.501 | 2968.318 | 2.968318 | 57.211
324.602 | 2969.06 | 2.96906 | 57.2237
324.709 | 2969.636 | 2.969636 | 57.2348
324.815 | 2971.185 | 2.971185 | 57.2439
324.934 | 2972.025 | 2.972025 | 57.2542
325.013 | 2973.013 | 2.973013 | 57.2636
325.112 | 2973.623 | 2.973623 | 57.2742
325.223 | 2975.023 | 2.975023 | 57.2841
325.305 | 2976.028 | 2.976028 | 57.295
325.409 | 2976.555 | 2.976555 | 57.3046
325.528 | 2978.301 | 2.978301 | 57.3183
325.606 | 2978.746 | 2.978746 | 57.3214
325.73 | 2979.882 | 2.979882 | 57.3368
325.842 | 2981.266 | 2.981266 | 57.3437
325.943 | 2982.254 | 2.982254 | 57.357
326.036 | 2983.243 | 2.983243 | 57.3662
326.121 | 2983.803 | 2.983803 | 57.3707
326.227 | 2984.89 | 2.98489 | 57.3846
326.304 | 2986.076 | 2.986076 | 57.3922
326.425 | 2987.114 | 2.987114 | 57.4045
326.5 | 2987.69 | 2.98769 | 57.4097
326.63 | 2989.189 | 2.989189 | 57.4255
326.708 | 2989.766 | 2.989766 | 57.4305
326.823 | 2991.215 | 2.991215 | 57.4451
326.929 | 2991.841 | 2.991841 | 57.4554
327.039 | 2993.242 | 2.993242 | 57.4635
327.134 | 2994.362 | 2.994362 | 57.4734
327.237 | 2995.202 | 2.995202 | 57.4819
327.326 | 2996.273 | 2.996273 | 57.4949
327.429 | 2997.129 | 2.997129 | 57.503
327.501 | 2997.64 | 2.99764 | 57.5103
327.619 | 2999.188 | 2.999188 | 57.526
327.71 | 2999.962 | 2.999962 | 57.5295
327.824 | 3000.918 | 3.000918 | 57.5425
327.904 | 3001.544 | 3.001544 | 57.5488
328.001 | 3002.351 | 3.002351 | 57.5593
328.127 | 3004.295 | 3.004295 | 57.571
328.218 | 3005.283 | 3.005283 | 57.5854
328.301 | 3006.041 | 3.006041 | 57.5906
328.43 | 3007.326 | 3.007326 | 57.6015
328.522 | 3008.215 | 3.008215 | 57.6134
328.607 | 3008.891 | 3.008891 | 57.6211
328.702 | 3010.027 | 3.010027 | 57.6302
328.824 | 3011.378 | 3.011378 | 57.6455
328.93 | 3012.152 | 3.012152 | 57.6546
329.025 | 3012.745 | 3.012745 | 57.6674
329.135 | 3014.195 | 3.014195 | 57.68
329.234 | 3015.2 | 3.0152 | 57.6887
329.323 | 3016.517 | 3.016517 | 57.7025
329.422 | 3017.226 | 3.017226 | 57.7115
329.502 | 3017.852 | 3.017852 | 57.717
329.622 | 3018.988 | 3.018988 | 57.7316
329.702 | 3019.795 | 3.019795 | 57.7406
329.819 | 3021.212 | 3.021212 | 57.7502
329.922 | 3021.739 | 3.021739 | 57.7617
330.014 | 3022.53 | 3.02253 | 57.7713
330.117 | 3024.177 | 3.024177 | 57.7836
330.218 | 3025.297 | 3.025297 | 57.7922
330.312 | 3025.874 | 3.025874 | 57.8037
330.42 | 3027.126 | 3.027126 | 57.8119
330.523 | 3028.032 | 3.028032 | 57.8245
330.612 | 3029.432 | 3.029432 | 57.8319
330.721 | 3030.107 | 3.030107 | 57.8414
330.815 | 3030.684 | 3.030684 | 57.8495
330.927 | 3032.084 | 3.032084 | 57.8583
331.004 | 3033.138 | 3.033138 | 57.8683
331.137 | 3033.665 | 3.033665 | 57.8815
331.206 | 3035.016 | 3.035016 | 57.8901
331.324 | 3036.268 | 3.036268 | 57.9013
331.407 | 3037.042 | 3.037042 | 57.9096
331.515 | 3037.915 | 3.037915 | 57.92
331.615 | 3038.442 | 3.038442 | 57.9307
331.711 | 3040.254 | 3.040254 | 57.938
331.813 | 3041.16 | 3.04116 | 57.9537
331.92 | 3042.066 | 3.042066 | 57.9606
332.004 | 3042.676 | 3.042676 | 57.9706
332.101 | 3043.615 | 3.043615 | 57.9819
332.208 | 3045.394 | 3.045394 | 57.9915
332.322 | 3046.086 | 3.046086 | 58.0034
332.408 | 3047.156 | 3.047156 | 58.0133
332.531 | 3048.771 | 3.048771 | 58.0286
332.605 | 3048.771 | 3.048771 | 58.0343
332.74 | 3050.27 | 3.05027 | 58.051
332.811 | 3050.83 | 3.05083 | 58.0537
332.901 | 3051.621 | 3.051621 | 58.0642
333.017 | 3053.185 | 3.053185 | 58.0749
333.11 | 3053.943 | 3.053943 | 58.0837
333.217 | 3054.833 | 3.054833 | 58.0923
333.333 | 3056.299 | 3.056299 | 58.1079
333.407 | 3056.777 | 3.056777 | 58.1137
333.507 | 3058.177 | 3.058177 | 58.122
333.611 | 3058.687 | 3.058687 | 58.1311
333.731 | 3060.302 | 3.060302 | 58.1449
333.823 | 3060.878 | 3.060878 | 58.1526
333.933 | 3062.048 | 3.062048 | 58.1648
334.018 | 3062.641 | 3.062641 | 58.1749
334.103 | 3064.156 | 3.064156 | 58.1818
334.209 | 3064.766 | 3.064766 | 58.195
334.328 | 3066.281 | 3.066281 | 58.2097
334.4 | 3067.138 | 3.067138 | 58.2182
334.514 | 3067.764 | 3.067764 | 58.2283
334.626 | 3069.378 | 3.069378 | 58.2468
334.739 | 3070.004 | 3.070004 | 58.2516
334.825 | 3071.025 | 3.071025 | 58.2625
334.907 | 3071.569 | 3.071569 | 58.2707
335.026 | 3073.216 | 3.073216 | 58.2844
335.12 | 3073.694 | 3.073694 | 58.2923
335.226 | 3075.259 | 3.075259 | 58.3042
335.337 | 3075.885 | 3.075885 | 58.3175
335.408 | 3076.692 | 3.076692 | 58.3191
335.502 | 3077.878 | 3.077878 | 58.3303
335.627 | 3079.278 | 3.079278 | 58.3461
335.728 | 3080.266 | 3.080266 | 58.3563
335.837 | 3080.859 | 3.080859 | 58.3676
335.933 | 3082.309 | 3.082309 | 58.3751
336.019 | 3083.166 | 3.083166 | 58.3857
336.104 | 3083.627 | 3.083627 | 58.3952
336.203 | 3084.385 | 3.084385 | 58.4052
336.317 | 3086.147 | 3.086147 | 58.4187
336.425 | 3086.839 | 3.086839 | 58.431
336.54 | 3088.223 | 3.088223 | 58.4411
336.628 | 3089.261 | 3.089261 | 58.4504
336.733 | 3090.183 | 3.090183 | 58.4597
336.815 | 3091.451 | 3.091451 | 58.4689
336.918 | 3092.143 | 3.092143 | 58.4788
337.034 | 3092.835 | 3.092835 | 58.4887
337.101 | 3093.626 | 3.093626 | 58.4949
337.221 | 3095.224 | 3.095224 | 58.5075
337.324 | 3096.097 | 3.096097 | 58.5187
337.431 | 3096.69 | 3.09669 | 58.5297
337.524 | 3098.337 | 3.098337 | 58.5404
337.616 | 3098.897 | 3.098897 | 58.5466
337.722 | 3099.737 | 3.099737 | 58.5602
337.826 | 3101.533 | 3.101533 | 58.5662
337.932 | 3102.142 | 3.102142 | 58.5804
338.015 | 3103.13 | 3.10313 | 58.5875
338.11 | 3104.415 | 3.104415 | 58.5991
338.221 | 3105.074 | 3.105074 | 58.6121
338.325 | 3106.26 | 3.10626 | 58.6184
338.428 | 3107.117 | 3.107117 | 58.6271
338.509 | 3108.385 | 3.108385 | 58.64
338.61 | 3109.209 | 3.109209 | 58.6493
338.725 | 3109.802 | 3.109802 | 58.6569
338.814 | 3111.416 | 3.111416 | 58.6692
338.922 | 3112.125 | 3.112125 | 58.6809
339.006 | 3112.718 | 3.112718 | 58.6903
339.111 | 3113.624 | 3.113624 | 58.6995
339.216 | 3115.452 | 3.115452 | 58.7091
339.322 | 3116.094 | 3.116094 | 58.7189
339.404 | 3117.363 | 3.117363 | 58.7279
339.503 | 3118.154 | 3.118154 | 58.7407
339.616 | 3118.747 | 3.118747 | 58.7518
339.719 | 3119.62 | 3.11962 | 58.7586
339.806 | 3121.184 | 3.121184 | 58.77
339.901 | 3121.794 | 3.121794 | 58.7785
340.006 | 3122.552 | 3.122552 | 58.7921
340.116 | 3123.375 | 3.123375 | 58.8017
340.21 | 3125.22 | 3.12522 | 58.8104
340.313 | 3125.747 | 3.125747 | 58.8199
340.406 | 3126.62 | 3.12662 | 58.8281
340.507 | 3127.988 | 3.127988 | 58.838
340.6 | 3128.993 | 3.128993 | 58.8457
340.719 | 3129.767 | 3.129767 | 58.8547
340.806 | 3130.805 | 3.130805 | 58.8658
340.914 | 3132.188 | 3.132188 | 58.8742
341.031 | 3133.605 | 3.133605 | 58.8879
341.115 | 3133.605 | 3.133605 | 58.8887
341.225 | 3134.741 | 3.134741 | 58.9042
341.316 | 3135.845 | 3.135845 | 58.9166
341.407 | 3136.455 | 3.136455 | 58.9302
341.534 | 3138.069 | 3.138069 | 58.9431
341.632 | 3139.42 | 3.13942 | 58.9556
341.7 | 3139.996 | 3.139996 | 58.9619
341.829 | 3141.578 | 3.141578 | 58.9705
341.941 | 3142.237 | 3.142237 | 58.9858
342.01 | 3143.093 | 3.143093 | 58.9906
342.143 | 3144.477 | 3.144477 | 59.0029
342.208 | 3144.477 | 3.144477 | 59.0126
342.307 | 3146.058 | 3.146058 | 59.0214
342.406 | 3147.047 | 3.147047 | 59.032
342.528 | 3147.87 | 3.14787 | 59.0444
342.611 | 3148.562 | 3.148562 | 59.0506
342.733 | 3150.275 | 3.150275 | 59.0614
342.803 | 3150.753 | 3.150753 | 59.0704
342.924 | 3152.235 | 3.152235 | 59.0803
343 | 3152.664 | 3.152664 | 59.0876
343.138 | 3154.13 | 3.15413 | 59.1011
343.21 | 3154.69 | 3.15469 | 59.1058
343.305 | 3155.843 | 3.155843 | 59.1145
343.411 | 3157.111 | 3.157111 | 59.1249
343.545 | 3157.951 | 3.157951 | 59.1347
343.603 | 3158.759 | 3.158759 | 59.1416
343.729 | 3160.291 | 3.160291 | 59.1505
343.82 | 3161.164 | 3.161164 | 59.1563
343.936 | 3162.185 | 3.162185 | 59.1682
344.026 | 3163.239 | 3.163239 | 59.1792
344.127 | 3164.359 | 3.164359 | 59.185
344.218 | 3164.903 | 3.164903 | 59.1929
344.313 | 3165.71 | 3.16571 | 59.1987
344.419 | 3167.176 | 3.167176 | 59.2135
344.532 | 3168.033 | 3.168033 | 59.2247
344.642 | 3169.268 | 3.169268 | 59.2324
344.735 | 3170.355 | 3.170355 | 59.2423
344.808 | 3170.899 | 3.170899 | 59.2486
344.902 | 3171.854 | 3.171854 | 59.2607
345.03 | 3173.106 | 3.173106 | 59.2774
345.114 | 3174.44 | 3.17444 | 59.2883
345.217 | 3175.116 | 3.175116 | 59.2999
345.322 | 3176.5 | 3.1765 | 59.3091
345.432 | 3177.175 | 3.177175 | 59.3198
345.519 | 3178.262 | 3.178262 | 59.3274
345.6 | 3179.003 | 3.179003 | 59.3352
345.72 | 3180.338 | 3.180338 | 59.3477
345.829 | 3181.145 | 3.181145 | 59.3576
345.913 | 3181.754 | 3.181754 | 59.3679
346.013 | 3183.22 | 3.18322 | 59.3761
346.12 | 3184.505 | 3.184505 | 59.3895
346.217 | 3185.247 | 3.185247 | 59.3957
346.326 | 3186.103 | 3.186103 | 59.4067
346.418 | 3187.306 | 3.187306 | 59.4155
346.513 | 3188.129 | 3.188129 | 59.4256
346.623 | 3188.936 | 3.188936 | 59.4327
346.715 | 3189.744 | 3.189744 | 59.4473
346.812 | 3191.243 | 3.191243 | 59.4529
346.927 | 3191.77 | 3.19177 | 59.4636
347.02 | 3193.285 | 3.193285 | 59.4773
347.115 | 3193.845 | 3.193845 | 59.4879
347.231 | 3195.13 | 3.19513 | 59.4932
347.316 | 3196.003 | 3.196003 | 59.5026
347.401 | 3196.596 | 3.196596 | 59.5129
347.506 | 3198.342 | 3.198342 | 59.5223
347.613 | 3199.215 | 3.199215 | 59.5326
347.72 | 3199.775 | 3.199775 | 59.5436
347.81 | 3200.665 | 3.200665 | 59.5532
347.921 | 3201.357 | 3.201357 | 59.5618
348.007 | 3203.366 | 3.203366 | 59.5712
348.117 | 3204.025 | 3.204025 | 59.5845
348.223 | 3205.228 | 3.205228 | 59.5983
348.308 | 3206.051 | 3.206051 | 59.6041
348.411 | 3207.073 | 3.207073 | 59.6207
348.503 | 3207.765 | 3.207765 | 59.6282
348.614 | 3209.049 | 3.209049 | 59.6398
348.711 | 3210.054 | 3.210054 | 59.6505
348.819 | 3210.845 | 3.210845 | 59.6569
348.902 | 3212.295 | 3.212295 | 59.6704
349.002 | 3213.085 | 3.213085 | 59.6786
349.12 | 3213.678 | 3.213678 | 59.6901
349.2 | 3214.485 | 3.214485 | 59.6974
349.302 | 3215.309 | 3.215309 | 59.7077
349.401 | 3217.105 | 3.217105 | 59.7147
349.505 | 3217.615 | 3.217615 | 59.7257
349.605 | 3219.328 | 3.219328 | 59.737
349.715 | 3219.987 | 3.219987 | 59.7447
349.83 | 3221.272 | 3.221272 | 59.7588
349.907 | 3221.733 | 3.221733 | 59.7633
350.015 | 3222.508 | 3.222508 | 59.7719
350.103 | 3224.32 | 3.22432 | 59.7815
350.238 | 3225.094 | 3.225094 | 59.7929
350.332 | 3225.687 | 3.225687 | 59.8016
350.4 | 3226.576 | 3.226576 | 59.8028
350.505 | 3228.306 | 3.228306 | 59.8143
350.612 | 3228.734 | 3.228734 | 59.8214
350.706 | 3229.887 | 3.229887 | 59.8313
350.803 | 3230.497 | 3.230497 | 59.8419
350.91 | 3232.095 | 3.232095 | 59.8503
351.029 | 3233.429 | 3.233429 | 59.8645
351.107 | 3233.429 | 3.233429 | 59.8649
351.212 | 3235.093 | 3.235093 | 59.8797
351.306 | 3236.065 | 3.236065 | 59.8867
351.424 | 3237.514 | 3.237514 | 59.8996
351.539 | 3238.157 | 3.238157 | 59.9073
351.621 | 3239.639 | 3.239639 | 59.918
351.74 | 3240.249 | 3.240249 | 59.9298
351.829 | 3241.122 | 3.241122 | 59.9404
351.905 | 3241.715 | 3.241715 | 59.9476
352.012 | 3242.917 | 3.242917 | 59.9558
352.127 | 3243.971 | 3.243971 | 59.9663
352.205 | 3244.564 | 3.244564 | 59.9743
352.324 | 3246.492 | 3.246492 | 59.9849
352.432 | 3247.134 | 3.247134 | 59.9947
352.542 | 3248.156 | 3.248156 | 60.004
352.611 | 3248.699 | 3.248699 | 60.0105
352.706 | 3249.836 | 3.249836 | 60.0229
352.828 | 3251.005 | 3.251005 | 60.0392
352.907 | 3251.582 | 3.251582 | 60.0441
353.032 | 3253.328 | 3.253328 | 60.0538
353.118 | 3253.987 | 3.253987 | 60.0618
353.226 | 3255.008 | 3.255008 | 60.0728
353.339 | 3256.227 | 3.256227 | 60.0835
353.439 | 3257.232 | 3.257232 | 60.0918
353.531 | 3257.841 | 3.257841 | 60.1037
353.602 | 3258.616 | 3.258616 | 60.1099
353.73 | 3260.065 | 3.260065 | 60.1206
353.843 | 3260.872 | 3.260872 | 60.128
353.931 | 3261.91 | 3.26191 | 60.1385
354.015 | 3262.618 | 3.262618 | 60.1427
354.113 | 3264.398 | 3.264398 | 60.1587
354.212 | 3265.089 | 3.265089 | 60.1671
354.308 | 3265.649 | 3.265649 | 60.1728
354.412 | 3266.737 | 3.266737 | 60.1862
354.517 | 3268.269 | 3.268269 | 60.1941
354.613 | 3268.812 | 3.268812 | 60.2072
354.712 | 3270.212 | 3.270212 | 60.2192
354.814 | 3270.641 | 3.270641 | 60.226
354.909 | 3272.403 | 3.272403 | 60.2354
355.011 | 3273.095 | 3.273095 | 60.2481
355.127 | 3274.265 | 3.274265 | 60.2547
355.206 | 3275.022 | 3.275022 | 60.2675
355.314 | 3275.731 | 3.275731 | 60.2764
355.432 | 3277.18 | 3.27718 | 60.2888
355.508 | 3278.037 | 3.278037 | 60.3001
355.624 | 3279.239 | 3.279239 | 60.3072
355.711 | 3280.096 | 3.280096 | 60.312
355.817 | 3280.722 | 3.280722 | 60.3204
355.92 | 3281.463 | 3.281463 | 60.33
356.022 | 3283.226 | 3.283226 | 60.3372
356.125 | 3284.099 | 3.284099 | 60.3461
356.217 | 3284.725 | 3.284725 | 60.3546
356.306 | 3286.339 | 3.286339 | 60.3616
356.415 | 3287.097 | 3.287097 | 60.3708
356.509 | 3287.575 | 3.287575 | 60.3779
356.604 | 3288.382 | 3.288382 | 60.3892
356.73 | 3290.095 | 3.290095 | 60.3949
356.804 | 3291.017 | 3.291017 | 60.4049
356.919 | 3291.693 | 3.291693 | 60.4136
357.007 | 3293.356 | 3.293356 | 60.424
357.104 | 3294.164 | 3.294164 | 60.4326
357.211 | 3294.79 | 3.29479 | 60.4415
357.301 | 3296.289 | 3.296289 | 60.451
357.4 | 3297.046 | 3.297046 | 60.4591
357.517 | 3297.804 | 3.297804 | 60.4711
357.633 | 3299.287 | 3.299287 | 60.481
357.705 | 3299.764 | 3.299764 | 60.488
357.805 | 3301.329 | 3.301329 | 60.4991
357.904 | 3302.037 | 3.302037 | 60.5039
358.028 | 3303.553 | 3.303553 | 60.516
358.142 | 3304.245 | 3.304245 | 60.5275
358.233 | 3304.904 | 3.304904 | 60.5374
358.343 | 3306.222 | 3.306222 | 60.5448
358.428 | 3307.226 | 3.307226 | 60.5549
358.521 | 3307.984 | 3.307984 | 60.5601
358.632 | 3309.055 | 3.309055 | 60.574
358.715 | 3309.615 | 3.309615 | 60.5801
358.807 | 3310.752 | 3.310752 | 60.5907
358.9 | 3311.361 | 3.311361 | 60.6018
359.027 | 3313.519 | 3.313519 | 60.6122
359.11 | 3314.095 | 3.314095 | 60.6204
359.205 | 3314.095 | 3.314095 | 60.6312
359.329 | 3316.369 | 3.316369 | 60.6409
359.434 | 3317.621 | 3.317621 | 60.6519
359.543 | 3318.23 | 3.31823 | 60.6609
359.601 | 3319.251 | 3.319251 | 60.6681
359.709 | 3319.713 | 3.319713 | 60.6747
359.802 | 3320.849 | 3.320849 | 60.6858
359.942 | 3322.134 | 3.322134 | 60.6944
360.015 | 3322.711 | 3.322711 | 60.7038
360.125 | 3324.226 | 3.324226 | 60.715
360.237 | 3325.247 | 3.325247 | 60.7262
360.329 | 3326.236 | 3.326236 | 60.73
360.429 | 3327.554 | 3.327554 | 60.7442
360.537 | 3328.18 | 3.32818 | 60.7509
360.621 | 3329.184 | 3.329184 | 60.7608
360.726 | 3329.777 | 3.329777 | 60.7702
360.837 | 3331.194 | 3.331194 | 60.7805
360.937 | 3332.248 | 3.332248 | 60.7887
361.018 | 3332.825 | 3.332825 | 60.7981
361.12 | 3333.566 | 3.333566 | 60.807
361.223 | 3334.834 | 3.334834 | 60.8168
361.334 | 3336.152 | 3.336152 | 60.8272
361.433 | 3337.157 | 3.337157 | 60.8385
361.517 | 3338.426 | 3.338426 | 60.8506
361.616 | 3339.117 | 3.339117 | 60.8579
361.707 | 3339.677 | 3.339677 | 60.8653
361.813 | 3340.814 | 3.340814 | 60.8729
361.916 | 3342.115 | 3.342115 | 60.8884
362.015 | 3342.56 | 3.34256 | 60.8965
362.124 | 3344.24 | 3.34424 | 60.9032
362.223 | 3344.883 | 3.344883 | 60.9162
362.34 | 3346.217 | 3.346217 | 60.926
362.412 | 3347.354 | 3.347354 | 60.9322
362.514 | 3348.095 | 3.348095 | 60.9432
362.617 | 3348.77 | 3.34877 | 60.9528
362.724 | 3349.561 | 3.349561 | 60.9602
362.815 | 3351.241 | 3.351241 | 60.9713
362.91 | 3351.834 | 3.351834 | 60.9782
363.028 | 3352.872 | 3.352872 | 60.9886
363.126 | 3353.564 | 3.353564 | 61.0006
363.215 | 3355.211 | 3.355211 | 61.01
363.317 | 3355.705 | 3.355705 | 61.0202
363.417 | 3357.451 | 3.357451 | 61.0283
363.531 | 3357.979 | 3.357979 | 61.0382
363.62 | 3358.604 | 3.358604 | 61.0477
363.72 | 3360.12 | 3.36012 | 61.0576
363.816 | 3361.487 | 3.361487 | 61.0652
363.913 | 3362.113 | 3.362113 | 61.0739
364.013 | 3362.723 | 3.362723 | 61.0812
364.133 | 3364.106 | 3.364106 | 61.0903
364.207 | 3365.144 | 3.365144 | 61.0986
364.323 | 3365.721 | 3.365721 | 61.1081
364.419 | 3366.528 | 3.366528 | 61.1126
364.506 | 3368.389 | 3.368389 | 61.1223
364.603 | 3369.114 | 3.369114 | 61.1304
364.715 | 3369.707 | 3.369707 | 61.141
364.815 | 3371.157 | 3.371157 | 61.1498
364.905 | 3372.112 | 3.372112 | 61.156
365.002 | 3372.754 | 3.372754 | 61.169
365.121 | 3373.578 | 3.373578 | 61.177
365.219 | 3375.225 | 3.375225 | 61.184
365.306 | 3375.851 | 3.375851 | 61.1939
365.405 | 3377.136 | 3.377136 | 61.2063
365.514 | 3377.713 | 3.377713 | 61.2112
365.605 | 3378.586 | 3.378586 | 61.2214
365.708 | 3380.332 | 3.380332 | 61.231
365.815 | 3380.991 | 3.380991 | 61.2391
365.906 | 3382.111 | 3.382111 | 61.2514
366.01 | 3382.671 | 3.382671 | 61.2587
366.112 | 3383.808 | 3.383808 | 61.2667
366.233 | 3385.274 | 3.385274 | 61.2812
366.306 | 3385.751 | 3.385751 | 61.2866
366.4 | 3386.311 | 3.386311 | 61.2962
366.505 | 3387.926 | 3.387926 | 61.3074
366.608 | 3389.145 | 3.389145 | 61.3146
366.715 | 3389.705 | 3.389705 | 61.3238
366.802 | 3390.71 | 3.39071 | 61.3325
366.936 | 3392.604 | 3.392604 | 61.3437
367.002 | 3393.082 | 3.393082 | 61.3524
367.104 | 3393.971 | 3.393971 | 61.3618
367.23 | 3395.256 | 3.395256 | 61.3692
367.313 | 3396.113 | 3.396113 | 61.3769
367.428 | 3396.854 | 3.396854 | 61.3867
367.505 | 3397.529 | 3.397529 | 61.3928
367.603 | 3398.518 | 3.398518 | 61.4024
367.73 | 3399.984 | 3.399984 | 61.4132
367.807 | 3400.593 | 3.400593 | 61.418
367.905 | 3401.334 | 3.401334 | 61.427
368.024 | 3403.163 | 3.403163 | 61.4365
368.132 | 3403.987 | 3.403987 | 61.4477
368.212 | 3404.563 | 3.404563 | 61.4541
368.335 | 3406.046 | 3.406046 | 61.4642
368.401 | 3406.639 | 3.406639 | 61.4671
368.52 | 3408.154 | 3.408154 | 61.4796
368.614 | 3408.714 | 3.408714 | 61.484
368.722 | 3410.147 | 3.410147 | 61.4973
368.82 | 3411.136 | 3.411136 | 61.5051
368.929 | 3411.795 | 3.411795 | 61.5179
369.04 | 3413.195 | 3.413195 | 61.5281
369.127 | 3414.233 | 3.414233 | 61.543
369.226 | 3414.974 | 3.414974 | 61.5523
369.322 | 3416.292 | 3.416292 | 61.5658
369.445 | 3416.885 | 3.416885 | 61.5716
369.52 | 3417.906 | 3.417906 | 61.5782
369.601 | 3418.45 | 3.41845 | 61.584
369.718 | 3420.146 | 3.420146 | 61.5564
369.82 | 3421.283 | 3.421283 | 61.5413
369.908 | 3421.81 | 3.42181 | 61.5479
370.027 | 3423.26 | 3.42326 | 61.5557
370.12 | 3424.1 | 3.4241 | 61.5501
370.238 | 3425.17 | 3.42517 | 61.5687
370.316 | 3426.225 | 3.426225 | 61.5777
370.422 | 3426.966 | 3.426966 | 61.5749
370.521 | 3428.284 | 3.428284 | 61.5972
370.629 | 3428.877 | 3.428877 | 61.5803
370.72 | 3429.898 | 3.429898 | 61.6611
370.81 | 3431.364 | 3.431364 | 61.6575
370.911 | 3432.072 | 3.432072 | 61.6761
371.024 | 3433.193 | 3.433193 | 61.6814
371.104 | 3433.193 | 3.433193 | 61.7018
371.219 | 3435.153 | 3.435153 | 61.7118
371.321 | 3436.207 | 3.436207 | 61.7239
371.416 | 3437.113 | 3.437113 | 61.6862
371.519 | 3437.69 | 3.43769 | 61.6687
371.635 | 3439.172 | 3.439172 | 61.6773
371.729 | 3440.095 | 3.440095 | 61.758
371.813 | 3440.721 | 3.440721 | 61.779
371.911 | 3441.659 | 3.441659 | 61.6933
372.031 | 3443.06 | 3.44306 | 61.7212
372.123 | 3444.229 | 3.444229 | 61.7659
372.207 | 3445.02 | 3.44502 | 61.775
372.322 | 3445.827 | 3.445827 | 61.7846
372.421 | 3446.964 | 3.446964 | 61.7922
372.509 | 3447.639 | 3.447639 | 61.7989
372.621 | 3448.99 | 3.44899 | 61.81
372.707 | 3450.011 | 3.450011 | 61.8146
372.807 | 3450.621 | 3.450621 | 61.8243
372.927 | 3452.021 | 3.452021 | 61.8332
373.002 | 3453.075 | 3.453075 | 61.8406
373.108 | 3453.652 | 3.453652 | 61.8491
373.207 | 3455.118 | 3.455118 | 61.861
373.315 | 3455.727 | 3.455727 | 61.868
373.411 | 3456.683 | 3.456683 | 61.876
373.512 | 3458.182 | 3.458182 | 61.8847
373.618 | 3458.758 | 3.458758 | 61.8896
373.701 | 3459.878 | 3.459878 | 61.9019
373.814 | 3461.114 | 3.461114 | 61.9079
373.919 | 3461.987 | 3.461987 | 61.919
374.016 | 3462.629 | 3.462629 | 61.9241
374.103 | 3464.095 | 3.464095 | 61.9312
374.211 | 3464.672 | 3.464672 | 61.9384
374.315 | 3465.775 | 3.465775 | 61.9456
374.409 | 3466.467 | 3.466467 | 61.9552
374.543 | 3468.23 | 3.46823 | 61.9647
374.612 | 3468.839 | 3.468839 | 61.9708
374.708 | 3469.795 | 3.469795 | 61.9763
374.829 | 3471.228 | 3.471228 | 61.9878
374.944 | 3472.2 | 3.4722 | 61.9954
375.002 | 3472.727 | 3.472727 | 62.0003
375.146 | 3474.193 | 3.474193 | 62.0134
375.209 | 3474.72 | 3.47472 | 62.0174
375.33 | 3476.219 | 3.476219 | 62.0311
375.422 | 3476.829 | 3.476829 | 62.036
375.532 | 3478.015 | 3.478015 | 62.0451
375.617 | 3478.591 | 3.478591 | 62.0543
375.703 | 3480.123 | 3.480123 | 62.0591
375.802 | 3480.996 | 3.480996 | 62.0687
375.935 | 3482.577 | 3.482577 | 62.0786
376.044 | 3483.253 | 3.483253 | 62.0897
376.102 | 3484.258 | 3.484258 | 62.0931
376.208 | 3484.686 | 3.484686 | 62.101
376.333 | 3486.449 | 3.486449 | 62.1137
376.447 | 3487.239 | 3.487239 | 62.1178
376.53 | 3488.211 | 3.488211 | 62.1269
376.628 | 3489.348 | 3.489348 | 62.1355
376.733 | 3489.825 | 3.489825 | 62.1427
376.84 | 3491.193 | 3.491193 | 62.1494
376.929 | 3492.181 | 3.492181 | 62.1559
377.027 | 3493.351 | 3.493351 | 62.165
377.105 | 3493.927 | 3.493927 | 62.1714
377.229 | 3494.899 | 3.494899 | 62.1827
377.314 | 3495.69 | 3.49569 | 62.1863
377.428 | 3497.353 | 3.497353 | 62.1963
377.52 | 3498.078 | 3.498078 | 62.205
377.63 | 3498.704 | 3.498704 | 62.213
377.703 | 3499.528 | 3.499528 | 62.2147
377.828 | 3501.257 | 3.501257 | 62.2293
377.928 | 3501.982 | 3.501982 | 62.2367
378.012 | 3502.542 | 3.502542 | 62.2425
378.104 | 3503.712 | 3.503712 | 62.2508
378.215 | 3505.194 | 3.505194 | 62.2591
378.328 | 3505.936 | 3.505936 | 62.266
378.4 | 3506.562 | 3.506562 | 62.2726
378.518 | 3508.143 | 3.508143 | 62.2822
378.622 | 3509.082 | 3.509082 | 62.2911
378.723 | 3510.433 | 3.510433 | 62.2996
378.827 | 3511.059 | 3.511059 | 62.307
378.913 | 3512.08 | 3.51208 | 62.3158
379.012 | 3513.184 | 3.513184 | 62.3198
379.126 | 3513.727 | 3.513727 | 62.3253
379.219 | 3515.243 | 3.515243 | 62.3373
379.321 | 3515.72 | 3.51572 | 62.3436
379.413 | 3517.154 | 3.517154 | 62.3538
379.516 | 3518.422 | 3.518422 | 62.3582
379.613 | 3519.015 | 3.519015 | 62.3648
379.719 | 3519.888 | 3.519888 | 62.3702
379.803 | 3520.465 | 3.520465 | 62.3781
379.91 | 3522.046 | 3.522046 | 62.3853
380.022 | 3522.688 | 3.522688 | 62.3912
380.132 | 3524.121 | 3.524121 | 62.3956
380.218 | 3525.126 | 3.525126 | 62.4049
380.321 | 3526.098 | 3.526098 | 62.4101
380.423 | 3526.658 | 3.526658 | 62.4154
380.534 | 3528.108 | 3.528108 | 62.2817
380.61 | 3529.162 | 3.529162 | 62.1997
380.725 | 3529.722 | 3.529722 | 62.1832
380.808 | 3530.513 | 3.530513 | 62.1823
380.938 | 3532.028 | 3.532028 | 62.1796
381.018 | 3532.984 | 3.532984 | 62.1839
381.116 | 3533.544 | 3.533544 | 62.1837
381.204 | 3534.96 | 3.53496 | 62.186
381.319 | 3535.619 | 3.535619 | 62.1888
381.404 | 3537.267 | 3.537267 | 62.1937
381.502 | 3538.09 | 3.53809 | 62.1963
381.613 | 3538.667 | 3.538667 | 62.1976
381.71 | 3539.836 | 3.539836 | 62.2064
381.801 | 3541.269 | 3.541269 | 62.2107
381.906 | 3541.978 | 3.541978 | 62.215
382.013 | 3542.686 | 3.542686 | 62.2184
382.114 | 3544.103 | 3.544103 | 62.2256
382.205 | 3544.976 | 3.544976 | 62.2271
382.334 | 3546.228 | 3.546228 | 62.2353
382.405 | 3546.738 | 3.546738 | 62.2407
382.541 | 3548.237 | 3.548237 | 62.2467
382.612 | 3548.814 | 3.548814 | 62.2469
382.708 | 3549.572 | 3.549572 | 62.2539
382.806 | 3551.153 | 3.551153 | 62.2563
382.948 | 3552.174 | 3.552174 | 62.2641
383.005 | 3552.734 | 3.552734 | 62.2612
383.115 | 3554.085 | 3.554085 | 62.2705
383.248 | 3555.452 | 3.555452 | 62.274
383.303 | 3555.452 | 3.555452 | 62.2778
383.429 | 3557.264 | 3.557264 | 62.2845
383.502 | 3557.923 | 3.557923 | 62.287
383.628 | 3559.356 | 3.559356 | 62.2961
383.737 | 3559.916 | 3.559916 | 62.3003
383.844 | 3561.201 | 3.561201 | 62.3073
383.931 | 3562.223 | 3.562223 | 62.3112
384.032 | 3563.54 | 3.56354 | 62.3176
384.104 | 3563.54 | 3.56354 | 62.3209
384.208 | 3565.039 | 3.565039 | 62.3258
384.314 | 3565.698 | 3.565698 | 62.3357
384.407 | 3566.868 | 3.566868 | 62.3403
384.526 | 3568.202 | 3.568202 | 62.3506
384.611 | 3569.059 | 3.569059 | 62.3529
384.727 | 3569.8 | 3.5698 | 62.3612
384.841 | 3571.184 | 3.571184 | 62.3644
384.935 | 3572.123 | 3.572123 | 62.3683
385.019 | 3572.732 | 3.572732 | 62.3736
385.125 | 3573.786 | 3.573786 | 62.3817
385.207 | 3574.495 | 3.574495 | 62.3844
385.33 | 3575.829 | 3.575829 | 62.3883
385.433 | 3576.57 | 3.57657 | 62.3874
385.536 | 3578.333 | 3.578333 | 62.397
385.63 | 3579.255 | 3.579255 | 62.3974
385.733 | 3580.128 | 3.580128 | 62.3776
385.818 | 3581.397 | 3.581397 | 62.3298
385.937 | 3582.089 | 3.582089 | 62.333
386.024 | 3582.649 | 3.582649 | 62.3382
386.129 | 3584.247 | 3.584247 | 62.3487
386.2 | 3584.247 | 3.584247 | 62.3546
386.337 | 3586.339 | 3.586339 | 62.3599
386.418 | 3587.113 | 3.587113 | 62.3679
386.528 | 3588.002 | 3.588002 | 62.3717
386.633 | 3589.073 | 3.589073 | 62.3797
386.723 | 3589.913 | 3.589913 | 62.3883
386.838 | 3591.297 | 3.591297 | 62.3901
386.922 | 3592.153 | 3.592153 | 62.3978
387.04 | 3593.175 | 3.593175 | 62.402
387.122 | 3594.163 | 3.594163 | 62.4081
387.213 | 3595.036 | 3.595036 | 62.4183
387.327 | 3595.744 | 3.595744 | 62.4222
387.424 | 3596.552 | 3.596552 | 62.43
387.53 | 3598.182 | 3.598182 | 62.4341
387.632 | 3599.006 | 3.599006 | 62.4401
387.707 | 3599.583 | 3.599583 | 62.4441
387.812 | 3600.67 | 3.60067 | 62.4557
387.903 | 3601.378 | 3.601378 | 62.4611
388.009 | 3602.992 | 3.602992 | 62.4708
388.108 | 3604.145 | 3.604145 | 62.4735
388.215 | 3605.381 | 3.605381 | 62.4842
388.325 | 3606.056 | 3.606056 | 62.4863
388.412 | 3607.16 | 3.60716 | 62.4981
388.527 | 3607.819 | 3.607819 | 62.505
388.625 | 3609.137 | 3.609137 | 62.5136
388.711 | 3610.076 | 3.610076 | 62.5214
388.812 | 3611.163 | 3.611163 | 62.5245
388.926 | 3611.723 | 3.611723 | 62.5328
389.004 | 3613.255 | 3.613255 | 62.5386
389.123 | 3614.013 | 3.614013 | 62.5476
389.212 | 3615.149 | 3.615149 | 62.5551
389.303 | 3615.742 | 3.615742 | 62.5621
389.409 | 3616.533 | 3.616533 | 62.5698
389.508 | 3618.328 | 3.618328 | 62.5787
389.619 | 3619.037 | 3.619037 | 62.588
389.708 | 3620.124 | 3.620124 | 62.5937
389.814 | 3620.684 | 3.620684 | 62.6017
389.91 | 3621.672 | 3.621672 | 62.6067
390.008 | 3622.76 | 3.62276 | 62.6176
390.101 | 3624.275 | 3.624275 | 62.6239
390.249 | 3625.461 | 3.625461 | 62.634
390.314 | 3626.104 | 3.626104 | 62.639
390.414 | 3627.108 | 3.627108 | 62.6435
390.5 | 3627.784 | 3.627784 | 62.6529
390.618 | 3629.134 | 3.629134 | 62.6583
390.708 | 3630.024 | 3.630024 | 62.6622
390.81 | 3631.144 | 3.631144 | 62.6731
390.941 | 3631.704 | 3.631704 | 62.6791
391.06 | 3633.187 | 3.633187 | 62.6857
391.145 | 3633.187 | 3.633187 | 62.6927
391.201 | 3634.653 | 3.634653 | 62.6978
391.304 | 3636.119 | 3.636119 | 62.7088
391.413 | 3636.679 | 3.636679 | 62.7158
391.538 | 3638.178 | 3.638178 | 62.7247
391.634 | 3638.771 | 3.638771 | 62.7321
391.713 | 3639.957 | 3.639957 | 62.7395
391.801 | 3640.534 | 3.640534 | 62.7456
391.914 | 3642.082 | 3.642082 | 62.751
392.031 | 3642.757 | 3.642757 | 62.7607
392.114 | 3643.548 | 3.643548 | 62.7663
392.202 | 3645.113 | 3.645113 | 62.7765
392.346 | 3646.398 | 3.646398 | 62.7837
392.411 | 3646.398 | 3.646398 | 62.79
392.533 | 3648.127 | 3.648127 | 62.8015
392.604 | 3648.704 | 3.648704 | 62.8072
392.724 | 3650.17 | 3.65017 | 62.8167
392.804 | 3650.631 | 3.650631 | 62.8216
392.908 | 3652.015 | 3.652015 | 62.8275
393.004 | 3653.003 | 3.653003 | 62.8363
393.133 | 3653.876 | 3.653876 | 62.8419
393.234 | 3655.227 | 3.655227 | 62.8528
393.34 | 3656.117 | 3.656117 | 62.8566
393.424 | 3656.66 | 3.65666 | 62.8614
393.504 | 3657.813 | 3.657813 | 62.8697
393.607 | 3658.456 | 3.658456 | 62.8744
393.701 | 3660.218 | 3.660218 | 62.8846
393.835 | 3660.844 | 3.660844 | 62.8924
393.932 | 3661.8 | 3.6618 | 62.9012
394.016 | 3662.557 | 3.662557 | 62.9048
394.127 | 3664.221 | 3.664221 | 62.9159
394.201 | 3664.88 | 3.66488 | 62.9194
394.33 | 3665.803 | 3.665803 | 62.9293
394.404 | 3666.56 | 3.66656 | 62.9369
394.524 | 3668.158 | 3.668158 | 62.9413
394.634 | 3668.801 | 3.668801 | 62.9506
394.717 | 3669.591 | 3.669591 | 62.9569
394.82 | 3671.436 | 3.671436 | 62.9675
394.928 | 3672.095 | 3.672095 | 62.9731
395.002 | 3672.54 | 3.67254 | 62.978
395.1 | 3673.265 | 3.673265 | 62.9893
395.227 | 3675.192 | 3.675192 | 62.9999
395.317 | 3676.114 | 3.676114 | 63.0056
395.403 | 3676.773 | 3.676773 | 63.0095
395.515 | 3677.811 | 3.677811 | 63.018
395.602 | 3678.371 | 3.678371 | 63.0251
395.742 | 3680.018 | 3.680018 | 63.0321
395.811 | 3680.842 | 3.680842 | 63.0419
395.931 | 3681.847 | 3.681847 | 63.0499
396.032 | 3683.247 | 3.683247 | 63.0573
396.113 | 3684.351 | 3.684351 | 63.0636
396.222 | 3685.01 | 3.68501 | 63.0701
396.304 | 3685.619 | 3.685619 | 63.0757
396.42 | 3687.266 | 3.687266 | 63.0822
396.51 | 3687.991 | 3.687991 | 63.0887
396.611 | 3688.996 | 3.688996 | 63.0968
396.729 | 3690.215 | 3.690215 | 63.1042
396.816 | 3691.121 | 3.691121 | 63.1138
396.92 | 3691.698 | 3.691698 | 63.1227
397.006 | 3693.279 | 3.693279 | 63.1297
397.106 | 3694.004 | 3.694004 | 63.1362
397.224 | 3694.696 | 3.694696 | 63.1453
397.317 | 3696.195 | 3.696195 | 63.1465
397.409 | 3696.755 | 3.696755 | 63.1566
397.516 | 3698.089 | 3.698089 | 63.1604
397.624 | 3698.945 | 3.698945 | 63.1663
397.707 | 3700.313 | 3.700313 | 63.1732
397.821 | 3701.005 | 3.701005 | 63.1766
397.912 | 3701.795 | 3.701795 | 63.1851
398.003 | 3703.245 | 3.703245 | 63.1921
398.114 | 3704.003 | 3.704003 | 63.1977
398.212 | 3705.156 | 3.705156 | 63.2097
398.304 | 3705.732 | 3.705732 | 63.2172
398.401 | 3706.556 | 3.706556 | 63.2233
398.508 | 3708.318 | 3.708318 | 63.2357
398.6 | 3709.06 | 3.70906 | 63.2454
398.7 | 3709.735 | 3.709735 | 63.2516
398.809 | 3710.756 | 3.710756 | 63.2619
398.901 | 3711.876 | 3.711876 | 63.272
399.008 | 3712.618 | 3.712618 | 63.2806
399.112 | 3713.441 | 3.713441 | 63.2865
399.202 | 3714.38 | 3.71438 | 63.2923
399.319 | 3716.126 | 3.716126 | 63.3005
399.401 | 3716.95 | 3.71695 | 63.3073
399.517 | 3717.971 | 3.717971 | 63.3127
399.633 | 3719.223 | 3.719223 | 63.3231
399.724 | 3719.701 | 3.719701 | 63.3341
399.815 | 3721.101 | 3.721101 | 63.3376
399.903 | 3721.76 | 3.72176 | 63.3414
400.031 | 3723.358 | 3.723358 | 63.3506
400.109 | 3723.951 | 3.723951 | 63.357
400.203 | 3724.956 | 3.724956 | 63.3615
400.342 | 3725.911 | 3.725911 | 63.3727
400.413 | 3726.652 | 3.726652 | 63.3754
400.508 | 3727.937 | 3.727937 | 63.3869
400.638 | 3729.272 | 3.729272 | 63.3957
400.709 | 3729.766 | 3.729766 | 63.3988
400.801 | 3731.067 | 3.731067 | 63.4092
400.91 | 3731.627 | 3.731627 | 63.4145
401 | 3732.632 | 3.732632 | 63.4171
401.105 | 3733.225 | 3.733225 | 63.4285
401.206 | 3734.493 | 3.734493 | 63.4338
401.306 | 3735.284 | 3.735284 | 63.439
401.435 | 3737.145 | 3.737145 | 63.4537
401.544 | 3738.167 | 3.738167 | 63.4596
401.629 | 3739.221 | 3.739221 | 63.4692
401.7 | 3739.649 | 3.739649 | 63.4728
401.833 | 3741.148 | 3.741148 | 63.4853
401.931 | 3742.087 | 3.742087 | 63.492
402.004 | 3742.993 | 3.742993 | 63.496
402.129 | 3744.509 | 3.744509 | 63.5076
402.229 | 3744.954 | 3.744954 | 63.5171
402.327 | 3745.695 | 3.745695 | 63.5261
402.437 | 3747.111 | 3.747111 | 63.5321
402.504 | 3747.111 | 3.747111 | 63.5386
402.62 | 3749.105 | 3.749105 | 63.5478
402.725 | 3749.698 | 3.749698 | 63.5557
402.837 | 3751.147 | 3.751147 | 63.5646
402.922 | 3752.152 | 3.752152 | 63.5731
403.022 | 3753.256 | 3.753256 | 63.5786
403.114 | 3753.832 | 3.753832 | 63.5827
403.215 | 3755.364 | 3.755364 | 63.592
403.318 | 3756.122 | 3.756122 | 63.6006
403.434 | 3757.061 | 3.757061 | 63.6065
403.538 | 3758.148 | 3.758148 | 63.6159
403.612 | 3759.038 | 3.759038 | 63.6226
403.718 | 3759.614 | 3.759614 | 63.628
403.826 | 3760.405 | 3.760405 | 63.6328
403.919 | 3762.233 | 3.762233 | 63.6392
404.021 | 3762.695 | 3.762695 | 63.6469
404.126 | 3764.226 | 3.764226 | 63.6554
404.221 | 3765.083 | 3.765083 | 63.6627
404.329 | 3766.137 | 3.766137 | 63.6721
404.423 | 3767.109 | 3.767109 | 63.6745
404.511 | 3768.015 | 3.768015 | 63.6856
404.619 | 3768.707 | 3.768707 | 63.6915
404.723 | 3769.827 | 3.769827 | 63.6998
404.812 | 3771.145 | 3.771145 | 63.7069
404.909 | 3772.018 | 3.772018 | 63.7141
405.026 | 3772.71 | 3.77271 | 63.7227
405.114 | 3774.39 | 3.77439 | 63.7311
405.21 | 3774.95 | 3.77495 | 63.7387
405.315 | 3775.823 | 3.775823 | 63.7483
405.425 | 3777.19 | 3.77719 | 63.7542
405.507 | 3777.981 | 3.777981 | 63.7656
405.612 | 3779.002 | 3.779002 | 63.7744
405.712 | 3780.156 | 3.780156 | 63.7795
405.804 | 3781.259 | 3.781259 | 63.7892
405.91 | 3782.017 | 3.782017 | 63.7943
406.011 | 3782.808 | 3.782808 | 63.8025
406.152 | 3784.044 | 3.784044 | 63.8115
406.2 | 3784.044 | 3.784044 | 63.8167
406.304 | 3786.054 | 3.786054 | 63.826
406.41 | 3786.63 | 3.78663 | 63.8328
406.503 | 3788.261 | 3.788261 | 63.8395
406.606 | 3788.969 | 3.788969 | 63.8474
406.713 | 3789.661 | 3.789661 | 63.855
406.805 | 3791.309 | 3.791309 | 63.8655
406.909 | 3791.967 | 3.791967 | 63.8736
407 | 3793.203 | 3.793203 | 63.8774
407.109 | 3794.01 | 3.79401 | 63.8833
407.217 | 3794.669 | 3.794669 | 63.888
407.313 | 3795.394 | 3.795394 | 63.8995
407.402 | 3797.206 | 3.797206 | 63.904
407.541 | 3797.815 | 3.797815 | 63.9139
407.608 | 3799.034 | 3.799034 | 63.9164
407.704 | 3799.726 | 3.799726 | 63.9243
407.803 | 3800.533 | 3.800533 | 63.9308
407.94 | 3802.197 | 3.802197 | 63.9406
408.016 | 3802.823 | 3.802823 | 63.9438
408.112 | 3803.614 | 3.803614 | 63.954
408.212 | 3804.355 | 3.804355 | 63.9545
408.356 | 3806.15 | 3.80615 | 63.9681
408.438 | 3806.974 | 3.806974 | 63.9787
408.504 | 3808.275 | 3.808275 | 63.9902
408.602 | 3808.934 | 3.808934 | 64.0024
408.728 | 3810.334 | 3.810334 | 64.0253
408.829 | 3810.895 | 3.810895 | 64.0153
408.912 | 3811.586 | 3.811586 | 64.0025
409.005 | 3813.25 | 3.81325 | 64.0076
409.104 | 3813.991 | 3.813991 | 64.018
409.224 | 3815.276 | 3.815276 | 64.0382
409.311 | 3815.77 | 3.81577 | 64.0413
409.436 | 3817.302 | 3.817302 | 64.0582
409.539 | 3818.159 | 3.818159 | 64.08
409.61 | 3818.801 | 3.818801 | 64.092
409.713 | 3819.757 | 3.819757 | 64.1035
409.809 | 3820.366 | 3.820366 | 64.1215
409.923 | 3822.129 | 3.822129 | 64.1396
410.037 | 3822.92 | 3.82292 | 64.1539
410.127 | 3823.957 | 3.823957 | 64.1578
410.2 | 3824.501 | 3.824501 | 64.1512
410.327 | 3826.099 | 3.826099 | 64.1428
410.408 | 3826.626 | 3.826626 | 64.1371
410.527 | 3828.174 | 3.828174 | 64.1483
410.625 | 3828.718 | 3.828718 | 64.1563
410.701 | 3829.476 | 3.829476 | 64.1643
410.83 | 3831.205 | 3.831205 | 64.172
410.951 | 3832.062 | 3.832062 | 64.1826
411.019 | 3833.083 | 3.833083 | 64.1865
411.113 | 3834.17 | 3.83417 | 64.1932
411.222 | 3835.043 | 3.835043 | 64.2049
411.332 | 3836.081 | 3.836081 | 64.2118
411.425 | 3836.855 | 3.836855 | 64.2216
411.503 | 3837.465 | 3.837465 | 64.2298
411.623 | 3839.425 | 3.839425 | 64.2363
411.716 | 3840.183 | 3.840183 | 64.2431
411.815 | 3840.809 | 3.840809 | 64.2535
411.933 | 3841.896 | 3.841896 | 64.2607
412.004 | 3842.555 | 3.842555 | 64.2654
412.119 | 3844.219 | 3.844219 | 64.2795
412.204 | 3844.779 | 3.844779 | 64.2834
412.319 | 3846.129 | 3.846129 | 64.2964
412.422 | 3847.085 | 3.847085 | 64.3012
412.516 | 3848.386 | 3.848386 | 64.3136
412.627 | 3849.045 | 3.849045 | 64.321
412.721 | 3850.264 | 3.850264 | 64.3284
412.835 | 3851.071 | 3.851071 | 64.3355
412.917 | 3851.961 | 3.851961 | 64.3446
413.013 | 3852.669 | 3.852669 | 64.3508
413.129 | 3854.234 | 3.854234 | 64.3612
413.211 | 3855.008 | 3.855008 | 64.3683
413.317 | 3855.667 | 3.855667 | 64.3733
413.414 | 3856.787 | 3.856787 | 64.3805
413.507 | 3858.253 | 3.858253 | 64.3876
413.63 | 3858.962 | 3.858962 | 64.3951
413.725 | 3859.522 | 3.859522 | 64.408
413.808 | 3860.477 | 3.860477 | 64.4117
413.905 | 3862.256 | 3.862256 | 64.4214
414.006 | 3863.063 | 3.863063 | 64.43
414.11 | 3863.59 | 3.86359 | 64.4344
414.213 | 3865.32 | 3.86532 | 64.4423
414.309 | 3865.979 | 3.865979 | 64.4527
414.408 | 3867.066 | 3.867066 | 64.4598
414.516 | 3867.692 | 3.867692 | 64.4691
414.61 | 3869.323 | 3.869323 | 64.4779
414.713 | 3869.998 | 3.869998 | 64.4793
414.802 | 3871.25 | 3.87125 | 64.4927
414.905 | 3872.041 | 3.872041 | 64.4994
415.001 | 3873.21 | 3.87321 | 64.5073
415.116 | 3874.084 | 3.874084 | 64.5155
415.248 | 3874.891 | 3.874891 | 64.5251
415.303 | 3876.027 | 3.876027 | 64.5346
415.411 | 3876.62 | 3.87662 | 64.5449
415.501 | 3877.51 | 3.87751 | 64.5533
415.601 | 3879.207 | 3.879207 | 64.5603
415.704 | 3879.948 | 3.879948 | 64.5677
415.811 | 3880.623 | 3.880623 | 64.5763
415.907 | 3881.727 | 3.881727 | 64.583
416.005 | 3883.094 | 3.883094 | 64.5937
416.113 | 3883.654 | 3.883654 | 64.6
416.208 | 3884.758 | 3.884758 | 64.6074
416.315 | 3886.076 | 3.886076 | 64.613
416.448 | 3886.85 | 3.88685 | 64.6251
416.505 | 3887.723 | 3.887723 | 64.6332
416.633 | 3889.008 | 3.889008 | 64.6441
416.713 | 3889.568 | 3.889568 | 64.6469
416.809 | 3890.556 | 3.890556 | 64.6551
416.941 | 3892.17 | 3.89217 | 64.6644
417.037 | 3892.796 | 3.892796 | 64.6692
417.13 | 3893.95 | 3.89395 | 64.679
417.21 | 3894.543 | 3.894543 | 64.6815
417.304 | 3895.317 | 3.895317 | 64.6908
417.401 | 3896.486 | 3.896486 | 64.7017
417.503 | 3898.249 | 3.898249 | 64.7077
417.609 | 3899.023 | 3.899023 | 64.714
417.731 | 3900.522 | 3.900522 | 64.7255
417.826 | 3901.181 | 3.901181 | 64.7322
417.91 | 3901.84 | 3.90184 | 64.7397
418.002 | 3902.878 | 3.902878 | 64.7433
418.128 | 3904.08 | 3.90408 | 64.7526
418.204 | 3904.624 | 3.904624 | 64.7622
418.328 | 3906.205 | 3.906205 | 64.7685
418.441 | 3907.062 | 3.907062 | 64.7771
418.508 | 3907.622 | 3.907622 | 64.7803
418.6 | 3908.61 | 3.90861 | 64.7913
418.72 | 3910.126 | 3.910126 | 64.8042
418.839 | 3910.801 | 3.910801 | 64.8124
418.91 | 3911.625 | 3.911625 | 64.8142
419.006 | 3912.778 | 3.912778 | 64.8211
419.121 | 3914.079 | 3.914079 | 64.8292
419.239 | 3915.15 | 3.91515 | 64.8332
419.321 | 3916.122 | 3.916122 | 64.8439
419.435 | 3917.11 | 3.91711 | 64.8537
419.523 | 3918.411 | 3.918411 | 64.8621
419.626 | 3919.169 | 3.919169 | 64.8714
419.73 | 3919.844 | 3.919844 | 64.8773
419.823 | 3921.113 | 3.921113 | 64.8836
419.927 | 3921.887 | 3.921887 | 64.8938
420.025 | 3923.172 | 3.923172 | 64.9
420.126 | 3924.276 | 3.924276 | 64.9108
420.218 | 3924.935 | 3.924935 | 64.9178
420.319 | 3926.071 | 3.926071 | 64.9249
420.412 | 3927.29 | 3.92729 | 64.9312
420.52 | 3928.081 | 3.928081 | 64.9371
420.612 | 3929.003 | 3.929003 | 64.9459
420.725 | 3929.679 | 3.929679 | 64.9528
420.836 | 3931.128 | 3.931128 | 64.9609
420.911 | 3932.084 | 3.932084 | 64.9683
421.023 | 3933.434 | 3.933434 | 64.9778
421.117 | 3933.434 | 3.933434 | 64.9822
421.214 | 3935.164 | 3.935164 | 64.9933
421.31 | 3936.284 | 3.936284 | 65.0017
421.415 | 3937.075 | 3.937075 | 65.0091
421.532 | 3937.833 | 3.937833 | 65.0118
421.625 | 3939.035 | 3.939035 | 65.0227
421.709 | 3939.645 | 3.939645 | 65.0274
421.812 | 3941.012 | 3.941012 | 65.0375
421.924 | 3941.951 | 3.941951 | 65.0425
422.007 | 3942.445 | 3.942445 | 65.051
422.113 | 3944.142 | 3.944142 | 65.06
422.214 | 3944.636 | 3.944636 | 65.0656
422.325 | 3946.168 | 3.946168 | 65.0735
422.411 | 3947.041 | 3.947041 | 65.0822
422.509 | 3947.634 | 3.947634 | 65.0882
422.606 | 3949.05 | 3.94905 | 65.0952
422.707 | 3949.94 | 3.94994 | 65.1042
422.81 | 3950.484 | 3.950484 | 65.1107
422.905 | 3952.263 | 3.952263 | 65.1154
423.016 | 3952.954 | 3.952954 | 65.1237
423.125 | 3953.547 | 3.953547 | 65.13
423.209 | 3954.453 | 3.954453 | 65.1369
423.32 | 3955.969 | 3.955969 | 65.1489
423.404 | 3956.595 | 3.956595 | 65.157
423.525 | 3957.517 | 3.957517 | 65.162
423.612 | 3958.506 | 3.958506 | 65.1726
423.715 | 3960.054 | 3.960054 | 65.18
423.813 | 3961.043 | 3.961043 | 65.1875
423.9 | 3962.014 | 3.962014 | 65.1948
424.011 | 3962.624 | 3.962624 | 65.2015
424.108 | 3963.596 | 3.963596 | 65.2072
424.204 | 3964.732 | 3.964732 | 65.2143
424.33 | 3966.479 | 3.966479 | 65.2214
424.425 | 3966.479 | 3.966479 | 65.2285
424.516 | 3968.093 | 3.968093 | 65.2374
424.605 | 3968.752 | 3.968752 | 65.2424
424.731 | 3970.168 | 3.970168 | 65.2505
424.839 | 3971.585 | 3.971585 | 65.2576
424.907 | 3971.585 | 3.971585 | 65.2625
425.009 | 3973.002 | 3.973002 | 65.2727
425.112 | 3973.71 | 3.97371 | 65.2795
425.203 | 3974.632 | 3.974632 | 65.2851
425.327 | 3976.148 | 3.976148 | 65.2934
425.4 | 3976.823 | 3.976823 | 65.3012
425.501 | 3977.861 | 3.977861 | 65.3073
425.627 | 3979.113 | 3.979113 | 65.3168
425.73 | 3979.591 | 3.979591 | 65.3263
425.81 | 3980.48 | 3.98048 | 65.3287
425.906 | 3981.304 | 3.981304 | 65.3366
426.003 | 3982.276 | 3.982276 | 65.345
426.123 | 3984.154 | 3.984154 | 65.3544
426.202 | 3984.829 | 3.984829 | 65.3576
426.33 | 3986.328 | 3.986328 | 65.3669
426.427 | 3987.135 | 3.987135 | 65.3747
426.545 | 3988.189 | 3.988189 | 65.3855
426.63 | 3989.161 | 3.989161 | 65.3937
426.733 | 3990.15 | 3.99015 | 65.3961
426.802 | 3990.677 | 3.990677 | 65.4066
426.904 | 3991.962 | 3.991962 | 65.4186
427 | 3992.654 | 3.992654 | 65.4528
427.11 | 3993.642 | 3.993642 | 65.4699
427.229 | 3995.19 | 3.99519 | 65.4909
427.333 | 3996.08 | 3.99608 | 65.5036
427.418 | 3996.673 | 3.996673 | 65.5106
427.523 | 3997.744 | 3.997744 | 65.5316
427.639 | 3999.111 | 3.999111 | 65.54
427.733 | 4000.05 | 4.00005 | 65.5418
427.815 | 4000.709 | 4.000709 | 65.5225
427.907 | 4001.713 | 4.001713 | 65.5177
428.019 | 4003.048 | 4.003048 | 65.5222
428.117 | 4004.053 | 4.004053 | 65.5182
428.225 | 4004.893 | 4.004893 | 65.5095
428.331 | 4006.227 | 4.006227 | 65.5277
428.418 | 4007.1 | 4.0071 | 65.539
428.533 | 4007.874 | 4.007874 | 65.5182
428.624 | 4008.846 | 4.008846 | 65.5431
428.738 | 4010.098 | 4.010098 | 65.5365
428.813 | 4011.103 | 4.011103 | 65.545
428.929 | 4011.679 | 4.011679 | 65.5689
429.011 | 4013.327 | 4.013327 | 65.5601
429.112 | 4014.282 | 4.014282 | 65.5739
429.221 | 4015.073 | 4.015073 | 65.5817
429.316 | 4015.748 | 4.015748 | 65.6201
429.421 | 4017.181 | 4.017181 | 65.652
429.524 | 4017.988 | 4.017988 | 65.6735
429.619 | 4018.598 | 4.018598 | 65.6779
429.714 | 4019.52 | 4.01952 | 65.6885
429.818 | 4021.349 | 4.021349 | 65.6871
429.925 | 4021.991 | 4.021991 | 65.6441
430.013 | 4023.111 | 4.023111 | 65.6465
430.126 | 4023.704 | 4.023704 | 65.6457
430.209 | 4024.479 | 4.024479 | 65.6381
430.317 | 4026.093 | 4.026093 | 65.6798
430.41 | 4027.081 | 4.027081 | 65.7498
430.514 | 4028.35 | 4.02835 | 65.7444
430.613 | 4029.042 | 4.029042 | 65.679
430.714 | 4029.602 | 4.029602 | 65.7329
430.816 | 4031.018 | 4.031018 | 65.6544
430.915 | 4032.353 | 4.032353 | 65.6605
431.004 | 4033.028 | 4.033028 | 65.6704
431.12 | 4033.588 | 4.033588 | 65.6739
431.212 | 4034.988 | 4.034988 | 65.6837
431.301 | 4035.548 | 4.035548 | 65.684
431.421 | 4036.652 | 4.036652 | 65.6924
431.511 | 4037.443 | 4.037443 | 65.7043
431.607 | 4039.238 | 4.039238 | 65.7099
431.715 | 4039.93 | 4.03993 | 65.7167
431.814 | 4041.05 | 4.04105 | 65.7193
431.917 | 4041.643 | 4.041643 | 65.7242
432 | 4042.368 | 4.042368 | 65.7306
432.108 | 4044.13 | 4.04413 | 65.74
432.239 | 4044.987 | 4.044987 | 65.7491
432.308 | 4045.597 | 4.045597 | 65.7533
432.406 | 4047.063 | 4.047063 | 65.7601
432.503 | 4047.656 | 4.047656 | 65.7637
432.6 | 4049.023 | 4.049023 | 65.7735
432.716 | 4049.781 | 4.049781 | 65.7744
432.805 | 4051.263 | 4.051263 | 65.7859
432.902 | 4051.906 | 4.051906 | 65.7955
433.013 | 4053.042 | 4.053042 | 65.8015
433.134 | 4053.948 | 4.053948 | 65.8106
433.202 | 4055.217 | 4.055217 | 65.8144
433.339 | 4055.81 | 4.05581 | 65.8238
433.442 | 4057.144 | 4.057144 | 65.8314
433.516 | 4058.05 | 4.05805 | 65.8321
433.644 | 4058.89 | 4.05889 | 65.8417
433.701 | 4059.845 | 4.059845 | 65.8476
433.803 | 4060.669 | 4.060669 | 65.8517
433.907 | 4061.888 | 4.061888 | 65.8572
434.029 | 4062.794 | 4.062794 | 65.8696
434.108 | 4063.519 | 4.063519 | 65.8732
434.203 | 4064.309 | 4.064309 | 65.8801
434.331 | 4066.204 | 4.066204 | 65.885
434.441 | 4066.846 | 4.066846 | 65.8953
434.53 | 4068.526 | 4.068526 | 65.9024
434.6 | 4068.526 | 4.068526 | 65.904
434.723 | 4070.058 | 4.070058 | 65.914
434.839 | 4071.211 | 4.071211 | 65.9164
434.931 | 4072.068 | 4.072068 | 65.9224
435.007 | 4072.612 | 4.072612 | 65.9257
435.103 | 4073.567 | 4.073567 | 65.9359
435.206 | 4074.407 | 4.074407 | 65.9396
435.329 | 4076.153 | 4.076153 | 65.9504
435.434 | 4076.829 | 4.076829 | 65.9546
435.531 | 4077.751 | 4.077751 | 65.9619
435.604 | 4078.525 | 4.078525 | 65.9666
435.706 | 4079.596 | 4.079596 | 65.9772
435.818 | 4081.062 | 4.081062 | 65.9793
435.93 | 4081.952 | 4.081952 | 65.9866
436.004 | 4082.512 | 4.082512 | 65.9872
436.124 | 4084.11 | 4.08411 | 65.9977
436.224 | 4085.131 | 4.085131 | 66.0043
436.306 | 4085.74 | 4.08574 | 66.0081
436.418 | 4087.355 | 4.087355 | 66.0121
436.515 | 4088.03 | 4.08803 | 66.02
436.601 | 4088.508 | 4.088508 | 66.0213
436.728 | 4089.941 | 4.089941 | 66.0326
436.826 | 4090.517 | 4.090517 | 66.0389
436.934 | 4092.165 | 4.092165 | 66.0427
437.022 | 4093.104 | 4.093104 | 66.0497
437.104 | 4093.845 | 4.093845 | 66.0561
437.219 | 4094.833 | 4.094833 | 66.0649
437.336 | 4096.102 | 4.096102 | 66.0681
437.415 | 4097.139 | 4.097139 | 66.0765
437.517 | 4097.568 | 4.097568 | 66.0809
437.612 | 4098.721 | 4.098721 | 66.0866
437.709 | 4100.286 | 4.100286 | 66.0905
437.81 | 4100.978 | 4.100978 | 66.1003
437.911 | 4102.114 | 4.102114 | 66.1024
438.004 | 4102.526 | 4.102526 | 66.1049
438.115 | 4104.124 | 4.104124 | 66.1157
438.223 | 4104.931 | 4.104931 | 66.121
438.328 | 4106.166 | 4.106166 | 66.1261
438.409 | 4107.056 | 4.107056 | 66.1306
438.509 | 4107.781 | 4.107781 | 66.1379
438.62 | 4108.934 | 4.108934 | 66.1404
438.703 | 4109.527 | 4.109527 | 66.1461
438.811 | 4110.68 | 4.11068 | 66.1512
438.915 | 4112.146 | 4.112146 | 66.1578
439.008 | 4112.706 | 4.112706 | 66.168
439.112 | 4114.007 | 4.114007 | 66.1733
439.225 | 4115.128 | 4.115128 | 66.1783
439.308 | 4115.968 | 4.115968 | 66.187
439.408 | 4117.088 | 4.117088 | 66.1904
439.519 | 4117.681 | 4.117681 | 66.1935
439.616 | 4118.653 | 4.118653 | 66.2023
439.711 | 4119.789 | 4.119789 | 66.2091
439.819 | 4120.745 | 4.120745 | 66.2144
439.905 | 4121.552 | 4.121552 | 66.2193
440.006 | 4122.952 | 4.122952 | 66.2231
440.114 | 4123.924 | 4.123924 | 66.2289
440.216 | 4124.5 | 4.1245 | 66.2373
440.312 | 4125.357 | 4.125357 | 66.2413
440.409 | 4126.345 | 4.126345 | 66.2445
440.524 | 4128.091 | 4.128091 | 66.2477
440.605 | 4128.948 | 4.128948 | 66.2509
440.715 | 4129.689 | 4.129689 | 66.2611
440.803 | 4130.513 | 4.130513 | 66.2648
440.907 | 4131.88 | 4.13188 | 66.2706
441.008 | 4132.901 | 4.132901 | 66.2794
441.12 | 4133.412 | 4.133412 | 66.2818
441.207 | 4134.417 | 4.134417 | 66.2861
441.339 | 4136.147 | 4.136147 | 66.2954
441.436 | 4136.723 | 4.136723 | 66.298
441.502 | 4137.58 | 4.13758 | 66.303
441.606 | 4138.502 | 4.138502 | 66.3143
441.704 | 4139.622 | 4.139622 | 66.318
441.832 | 4140.924 | 4.140924 | 66.3254
441.911 | 4141.517 | 4.141517 | 66.3299
442.03 | 4143.46 | 4.14346 | 66.3347
442.129 | 4144.119 | 4.144119 | 66.339
442.24 | 4145.174 | 4.145174 | 66.3458
442.334 | 4146.145 | 4.146145 | 66.3514
442.433 | 4147.134 | 4.147134 | 66.3598
442.525 | 4148.122 | 4.148122 | 66.3625
442.604 | 4148.567 | 4.148567 | 66.3648
442.702 | 4149.984 | 4.149984 | 66.3708
442.83 | 4151.301 | 4.151301 | 66.3764
442.927 | 4152.059 | 4.152059 | 66.3843
443.036 | 4153.196 | 4.153196 | 66.3848
443.128 | 4154.151 | 4.154151 | 66.389
443.204 | 4154.151 | 4.154151 | 66.3903
443.332 | 4155.963 | 4.155963 | 66.3951
443.443 | 4157.149 | 4.157149 | 66.4055
443.519 | 4158.055 | 4.158055 | 66.404
443.636 | 4158.747 | 4.158747 | 66.4091
443.72 | 4160.361 | 4.160361 | 66.4155
443.82 | 4161.086 | 4.161086 | 66.4172
443.913 | 4161.613 | 4.161613 | 66.4192
444.004 | 4162.536 | 4.162536 | 66.4027
444.13 | 4164.199 | 4.164199 | 66.4047
444.231 | 4164.908 | 4.164908 | 66.4065
444.312 | 4165.468 | 4.165468 | 66.4099
444.423 | 4166.604 | 4.166604 | 66.4129
444.527 | 4168.153 | 4.168153 | 66.4152
444.6 | 4168.153 | 4.168153 | 66.4213
444.725 | 4169.85 | 4.16985 | 66.4231
444.82 | 4171.085 | 4.171085 | 66.4307
444.933 | 4172.222 | 4.172222 | 66.4323
445.034 | 4173.045 | 4.173045 | 66.4353
445.125 | 4173.869 | 4.173869 | 66.4395
445.235 | 4175.038 | 4.175038 | 66.4459
445.335 | 4175.862 | 4.175862 | 66.4498
445.431 | 4176.817 | 4.176817 | 66.4528
445.54 | 4178.119 | 4.178119 | 66.4517
445.613 | 4178.992 | 4.178992 | 66.453
445.731 | 4180.194 | 4.180194 | 66.4595
445.829 | 4180.886 | 4.180886 | 66.462
445.922 | 4181.858 | 4.181858 | 66.4674
446.032 | 4183.044 | 4.183044 | 66.4713
446.119 | 4183.967 | 4.183967 | 66.4728
446.215 | 4184.494 | 4.184494 | 66.4775
446.327 | 4185.96 | 4.18596 | 66.4796
446.409 | 4187.261 | 4.187261 | 66.4819
446.534 | 4188.068 | 4.188068 | 66.4875
446.627 | 4189.139 | 4.189139 | 66.4892
446.723 | 4189.847 | 4.189847 | 66.4913
446.817 | 4190.605 | 4.190605 | 66.4937
446.905 | 4192.252 | 4.192252 | 66.498
447.008 | 4192.944 | 4.192944 | 66.5029
447.121 | 4193.603 | 4.193603 | 66.5065
447.213 | 4195.086 | 4.195086 | 66.507
447.305 | 4195.695 | 4.195695 | 66.5092
447.405 | 4197.211 | 4.197211 | 66.5145
447.509 | 4197.952 | 4.197952 | 66.5126
447.609 | 4198.743 | 4.198743 | 66.5189
447.733 | 4199.994 | 4.199994 | 66.5197
447.801 | 4201.032 | 4.201032 | 66.5247
447.912 | 4201.609 | 4.201609 | 66.5256
448.02 | 4202.745 | 4.202745 | 66.5277
448.104 | 4203.553 | 4.203553 | 66.5341
448.207 | 4205.052 | 4.205052 | 66.5323
448.312 | 4205.595 | 4.205595 | 66.5366
448.41 | 4206.584 | 4.206584 | 66.5378
448.512 | 4207.984 | 4.207984 | 66.5408
448.601 | 4208.989 | 4.208989 | 66.5442
448.719 | 4209.598 | 4.209598 | 66.5449
448.802 | 4210.372 | 4.210372 | 66.5512
448.91 | 4212.02 | 4.21202 | 66.5518
449.005 | 4213.024 | 4.213024 | 66.5536
449.111 | 4213.601 | 4.213601 | 66.5583
449.208 | 4214.573 | 4.214573 | 66.5614
449.302 | 4216.204 | 4.216204 | 66.5614
449.4 | 4216.665 | 4.216665 | 66.5621
449.529 | 4218.444 | 4.218444 | 66.565
449.613 | 4219.02 | 4.21902 | 66.5647
449.703 | 4220.206 | 4.220206 | 66.5687
449.832 | 4221.31 | 4.22131 | 66.5732
449.9 | 4221.804 | 4.221804 | 66.5752
450.007 | 4222.546 | 4.222546 | 66.5803
450.106 | 4224.028 | 4.224028 | 66.5807
450.201 | 4224.605 | 4.224605 | 66.5843
450.307 | 4225.873 | 4.225873 | 66.5851
450.402 | 4226.878 | 4.226878 | 66.5859
450.511 | 4227.553 | 4.227553 | 66.5873
450.607 | 4228.294 | 4.228294 | 66.591
450.703 | 4229.266 | 4.229266 | 66.5926
450.835 | 4230.914 | 4.230914 | 66.5945
450.941 | 4232.1 | 4.2321 | 66.5969
451.03 | 4233.154 | 4.233154 | 66.5984
451.108 | 4233.747 | 4.233747 | 66.6012
451.234 | 4235.081 | 4.235081 | 66.6072
451.319 | 4235.658 | 4.235658 | 66.6061
451.425 | 4237.453 | 4.237453 | 66.6135
451.538 | 4238.096 | 4.238096 | 66.6156
451.622 | 4239.084 | 4.239084 | 66.6179
451.714 | 4239.644 | 4.239644 | 66.6208
451.81 | 4240.616 | 4.240616 | 66.6229
451.906 | 4241.44 | 4.24144 | 66.6289
452.024 | 4243.235 | 4.243235 | 66.6306
452.108 | 4243.96 | 4.24396 | 66.6329
452.238 | 4244.784 | 4.244784 | 66.6374
452.322 | 4245.607 | 4.245607 | 66.6402
452.404 | 4246.563 | 4.246563 | 66.6408
452.529 | 4247.815 | 4.247815 | 66.6461
452.626 | 4249.001 | 4.249001 | 66.6508
452.707 | 4249.561 | 4.249561 | 66.653
452.801 | 4250.73 | 4.25073 | 66.6544
452.908 | 4251.356 | 4.251356 | 66.6532
453.021 | 4253.069 | 4.253069 | 66.6565
453.124 | 4254.437 | 4.254437 | 66.6606
453.218 | 4254.98 | 4.25498 | 66.6603
453.315 | 4255.936 | 4.255936 | 66.6679
453.426 | 4256.957 | 4.256957 | 66.6669
453.512 | 4258.077 | 4.258077 | 66.6701
453.628 | 4258.67 | 4.25867 | 66.674
453.724 | 4259.494 | 4.259494 | 66.6779
453.835 | 4261.059 | 4.261059 | 66.6776
453.925 | 4262.063 | 4.262063 | 66.6835
454.022 | 4263.2 | 4.2632 | 66.6831
454.119 | 4263.76 | 4.26376 | 66.6905
454.22 | 4265.028 | 4.265028 | 66.6901
454.309 | 4265.934 | 4.265934 | 66.6937
454.42 | 4267.038 | 4.267038 | 66.6945
454.509 | 4267.499 | 4.267499 | 66.6981
454.638 | 4269.064 | 4.269064 | 66.7005
454.723 | 4270.118 | 4.270118 | 66.7028
454.807 | 4270.942 | 4.270942 | 66.706
454.915 | 4271.634 | 4.271634 | 66.709
455.009 | 4273.265 | 4.273265 | 66.7097
455.122 | 4273.957 | 4.273957 | 66.7114
455.226 | 4275.143 | 4.275143 | 66.7136
455.323 | 4276.131 | 4.276131 | 66.7206
455.409 | 4276.905 | 4.276905 | 66.7215
455.515 | 4277.531 | 4.277531 | 66.7258
455.61 | 4278.322 | 4.278322 | 66.7301
455.721 | 4280.101 | 4.280101 | 66.7335
455.818 | 4280.793 | 4.280793 | 66.7345
455.906 | 4282.226 | 4.282226 | 66.7416
456.004 | 4282.885 | 4.282885 | 66.7407
456.11 | 4284.087 | 4.284087 | 66.7419
456.241 | 4284.927 | 4.284927 | 66.7429
456.306 | 4285.833 | 4.285833 | 66.7464
456.414 | 4286.509 | 4.286509 | 66.7475
456.503 | 4287.991 | 4.287991 | 66.7498
456.61 | 4288.568 | 4.288568 | 66.7495
456.71 | 4290.083 | 4.290083 | 66.7509
456.804 | 4290.643 | 4.290643 | 66.7543
456.921 | 4292.076 | 4.292076 | 66.7578
457.009 | 4292.9 | 4.2929 | 66.7571
457.115 | 4293.757 | 4.293757 | 66.7607
457.201 | 4295.14 | 4.29514 | 66.7643
457.304 | 4295.997 | 4.295997 | 66.7693
457.409 | 4296.574 | 4.296574 | 66.7653
457.506 | 4297.529 | 4.297529 | 66.768
457.603 | 4298.633 | 4.298633 | 66.7736
457.703 | 4299.983 | 4.299983 | 66.7731
457.809 | 4301.235 | 4.301235 | 66.7744
457.9 | 4301.828 | 4.301828 | 66.7784
458.008 | 4302.718 | 4.302718 | 66.7814
458.145 | 4304.102 | 4.304102 | 66.7851
458.238 | 4304.826 | 4.304826 | 66.7866
458.317 | 4305.716 | 4.305716 | 66.7849
458.401 | 4306.885 | 4.306885 | 66.787
458.529 | 4308.137 | 4.308137 | 66.7905
458.632 | 4308.566 | 4.308566 | 66.7898
458.703 | 4310.196 | 4.310196 | 66.7947
458.832 | 4311.481 | 4.311481 | 66.7907
458.905 | 4311.926 | 4.311926 | 66.7926
459.026 | 4313.079 | 4.313079 | 66.7927
459.142 | 4314.133 | 4.314133 | 66.7947
459.203 | 4315.023 | 4.315023 | 66.7939
459.308 | 4315.566 | 4.315566 | 66.7938
459.423 | 4317.362 | 4.317362 | 66.7924
459.511 | 4317.971 | 4.317971 | 66.7914
459.601 | 4319.157 | 4.319157 | 66.794
459.73 | 4320.261 | 4.320261 | 66.7927
459.804 | 4320.838 | 4.320838 | 66.7937
459.943 | 4322.287 | 4.322287 | 66.7931
460.048 | 4323.144 | 4.323144 | 66.7965
460.128 | 4324 | 4.324 | 66.7959
460.236 | 4325.186 | 4.325186 | 66.7907
460.321 | 4326.06 | 4.32606 | 66.7934
460.439 | 4327.097 | 4.327097 | 66.7943
460.536 | 4328.25 | 4.32825 | 66.7922
460.625 | 4329.107 | 4.329107 | 66.7842
460.719 | 4330.342 | 4.330342 | 66.7668
460.841 | 4331.018 | 4.331018 | 66.7677
460.907 | 4331.578 | 4.331578 | 66.7685
461.029 | 4333.159 | 4.333159 | 66.7674
461.104 | 4333.159 | 4.333159 | 66.7662
461.231 | 4334.955 | 4.334955 | 66.7658
461.335 | 4335.96 | 4.33596 | 66.7685
461.428 | 4337.228 | 4.337228 | 66.7692
461.5 | 4337.772 | 4.337772 | 66.7687
461.615 | 4339.32 | 4.33932 | 66.7694
461.736 | 4339.995 | 4.339995 | 66.774
461.827 | 4340.539 | 4.340539 | 66.7751
461.916 | 4342.285 | 4.342285 | 66.7713
462.029 | 4343.175 | 4.343175 | 66.7752
462.116 | 4343.982 | 4.343982 | 66.7795
462.229 | 4344.657 | 4.344657 | 66.7763
462.326 | 4346.156 | 4.346156 | 66.7802
462.415 | 4347.144 | 4.347144 | 66.7755
462.52 | 4347.606 | 4.347606 | 66.7786
462.63 | 4349.154 | 4.349154 | 66.7795
462.73 | 4350.011 | 4.350011 | 66.7821
462.814 | 4350.983 | 4.350983 | 66.7839
462.908 | 4352.202 | 4.352202 | 66.7865
463.014 | 4353.075 | 4.353075 | 66.7892
463.123 | 4353.618 | 4.353618 | 66.7912
463.215 | 4355.134 | 4.355134 | 66.7952
463.311 | 4355.595 | 4.355595 | 66.7937
463.429 | 4356.962 | 4.356962 | 66.7952
463.526 | 4358.115 | 4.358115 | 66.7975
463.62 | 4359.087 | 4.359087 | 66.7968
463.711 | 4359.944 | 4.359944 | 66.7954
463.816 | 4360.883 | 4.360883 | 66.797
463.924 | 4361.476 | 4.361476 | 66.7984
464.012 | 4363.288 | 4.363288 | 66.8037
464.107 | 4364.062 | 4.364062 | 66.8046
464.22 | 4364.853 | 4.364853 | 66.8063
464.319 | 4365.61 | 4.36561 | 66.8079
464.404 | 4366.516 | 4.366516 | 66.8077
464.516 | 4368.032 | 4.368032 | 66.8053
464.615 | 4368.79 | 4.36879 | 66.8081
464.724 | 4369.465 | 4.369465 | 66.8054
464.807 | 4370.404 | 4.370404 | 66.8038
464.902 | 4372.183 | 4.372183 | 66.8116
465.002 | 4373.188 | 4.373188 | 66.8096
465.1 | 4373.929 | 4.373929 | 66.8113
465.22 | 4374.588 | 4.374588 | 66.8099
465.301 | 4375.362 | 4.375362 | 66.8137
465.435 | 4377.174 | 4.377174 | 66.8163
465.544 | 4378.129 | 4.378129 | 66.8151
465.607 | 4378.129 | 4.378129 | 66.8182
465.707 | 4380.205 | 4.380205 | 66.8176
465.808 | 4380.93 | 4.38093 | 66.8246
465.915 | 4381.605 | 4.381605 | 66.823
466.008 | 4382.742 | 4.382742 | 66.8253
466.115 | 4383.994 | 4.383994 | 66.8246
466.242 | 4384.834 | 4.384834 | 66.8289
466.339 | 4385.806 | 4.385806 | 66.8317
466.406 | 4386.531 | 4.386531 | 66.8336
466.506 | 4388.194 | 4.388194 | 66.8326
466.601 | 4388.804 | 4.388804 | 66.8384
466.731 | 4390.286 | 4.390286 | 66.8356
466.801 | 4390.846 | 4.390846 | 66.8371
466.934 | 4391.917 | 4.391917 | 66.8387
467.015 | 4392.477 | 4.392477 | 66.8411
467.112 | 4394.026 | 4.394026 | 66.8441
467.236 | 4394.932 | 4.394932 | 66.8441
467.336 | 4396.48 | 4.39648 | 66.8453
467.401 | 4397.007 | 4.397007 | 66.8455
467.531 | 4398.292 | 4.398292 | 66.8513
467.64 | 4399.05 | 4.39905 | 66.8519
467.7 | 4399.857 | 4.399857 | 66.8513
467.832 | 4401.488 | 4.401488 | 66.8558
467.938 | 4402.064 | 4.402064 | 66.8579
468.025 | 4403.102 | 4.403102 | 66.8568
468.125 | 4404.387 | 4.404387 | 66.8576
468.234 | 4404.848 | 4.404848 | 66.8593
468.305 | 4405.54 | 4.40554 | 66.8595
468.428 | 4407.253 | 4.407253 | 66.8609
468.502 | 4407.813 | 4.407813 | 66.8609
468.619 | 4408.769 | 4.408769 | 66.8617
468.708 | 4409.477 | 4.409477 | 66.8632
468.832 | 4410.91 | 4.41091 | 66.8653
468.903 | 4411.52 | 4.41152 | 66.8655
469.029 | 4412.986 | 4.412986 | 66.8677
469.108 | 4413.546 | 4.413546 | 66.8661
469.204 | 4414.55 | 4.41455 | 66.8665
469.324 | 4416.198 | 4.416198 | 66.8681
469.444 | 4416.988 | 4.416988 | 66.8723
469.535 | 4417.763 | 4.417763 | 66.8725
469.623 | 4419.393 | 4.419393 | 66.8746
469.736 | 4420.003 | 4.420003 | 66.878
469.824 | 4420.843 | 4.420843 | 66.8779
469.935 | 4422.029 | 4.422029 | 66.88
470.006 | 4422.737 | 4.422737 | 66.8813
470.119 | 4424.187 | 4.424187 | 66.8822
470.228 | 4424.994 | 4.424994 | 66.8888
470.314 | 4426.279 | 4.426279 | 66.888
470.432 | 4426.921 | 4.426921 | 66.8887
470.505 | 4427.498 | 4.427498 | 66.8908
470.616 | 4429.112 | 4.429112 | 66.8918
470.721 | 4429.606 | 4.429606 | 66.8915
470.824 | 4431.073 | 4.431073 | 66.8923
470.919 | 4431.913 | 4.431913 | 66.8906
471.019 | 4433.132 | 4.433132 | 66.8942
471.113 | 4434.12 | 4.43412 | 66.892
471.211 | 4434.927 | 4.434927 | 66.8877
471.327 | 4435.619 | 4.435619 | 66.851
471.409 | 4436.443 | 4.436443 | 66.8512
471.511 | 4438.073 | 4.438073 | 66.8482
471.617 | 4438.568 | 4.438568 | 66.8482
471.721 | 4440.083 | 4.440083 | 66.8442
471.813 | 4441.022 | 4.441022 | 66.8445
471.922 | 4441.549 | 4.441549 | 66.8463
472.011 | 4443.065 | 4.443065 | 66.8448
472.125 | 4443.625 | 4.443625 | 66.8441
472.209 | 4444.415 | 4.444415 | 66.8414
472.31 | 4446.244 | 4.446244 | 66.8423
472.418 | 4446.886 | 4.446886 | 66.845
472.512 | 4447.529 | 4.447529 | 66.8414
472.61 | 4449.275 | 4.449275 | 66.8448
472.722 | 4449.95 | 4.44995 | 66.8416
472.814 | 4450.56 | 4.45056 | 66.839
472.908 | 4451.317 | 4.451317 | 66.8418
473.011 | 4453.08 | 4.45308 | 66.8402
473.106 | 4453.722 | 4.453722 | 66.8398
473.2 | 4454.843 | 4.454843 | 66.8399
473.301 | 4455.6 | 4.4556 | 66.8403
473.407 | 4456.407 | 4.456407 | 66.8398
473.516 | 4458.038 | 4.458038 | 66.8376
473.617 | 4458.812 | 4.458812 | 66.8381
473.714 | 4459.504 | 4.459504 | 66.8398
473.813 | 4460.987 | 4.460987 | 66.8405
473.907 | 4461.909 | 4.461909 | 66.839
474.007 | 4462.519 | 4.462519 | 66.8395
474.149 | 4464.117 | 4.464117 | 66.8414
474.229 | 4465.434 | 4.465434 | 66.84
474.314 | 4466.011 | 4.466011 | 66.8378
474.409 | 4467.049 | 4.467049 | 66.8385
474.516 | 4467.609 | 4.467609 | 66.8391
474.63 | 4469.24 | 4.46924 | 66.8144
474.716 | 4470.014 | 4.470014 | 66.8061
474.849 | 4470.837 | 4.470837 | 66.7991
474.904 | 4471.974 | 4.471974 | 66.7961
475.014 | 4472.551 | 4.472551 | 66.7924
475.128 | 4474.231 | 4.474231 | 66.7879
475.237 | 4474.791 | 4.474791 | 66.787
475.307 | 4475.549 | 4.475549 | 66.7834
475.404 | 4476.471 | 4.476471 | 66.7818
475.511 | 4477.954 | 4.477954 | 66.7801
475.602 | 4479.173 | 4.479173 | 66.7788
475.708 | 4479.749 | 4.479749 | 66.7811
475.827 | 4481.232 | 4.481232 | 66.7786
475.936 | 4481.792 | 4.481792 | 66.7775
476.02 | 4482.681 | 4.482681 | 66.7774
476.126 | 4483.703 | 4.483703 | 66.7728
476.209 | 4484.394 | 4.484394 | 66.7748
476.335 | 4486.042 | 4.486042 | 66.7709
476.423 | 4487.359 | 4.487359 | 66.7695
476.523 | 4488.084 | 4.488084 | 66.7683
476.6 | 4488.859 | 4.488859 | 66.7645
476.703 | 4489.748 | 4.489748 | 66.7669
476.816 | 4490.358 | 4.490358 | 66.7634
476.937 | 4491.972 | 4.491972 | 66.7619
477.028 | 4493.24 | 4.49324 | 66.7641
477.12 | 4494.014 | 4.494014 | 66.7624
477.203 | 4494.789 | 4.494789 | 66.7596
477.326 | 4495.793 | 4.495793 | 66.7573
477.407 | 4496.386 | 4.496386 | 66.756
477.517 | 4497.507 | 4.497507 | 66.7535
477.603 | 4498.314 | 4.498314 | 66.7526
477.717 | 4499.994 | 4.499994 | 66.7466
477.833 | 4500.686 | 4.500686 | 66.7473
477.902 | 4501.691 | 4.501691 | 66.747
478.027 | 4503.107 | 4.503107 | 66.7344
478.114 | 4504.112 | 4.504112 | 66.7113
478.232 | 4504.689 | 4.504689 | 66.5766
478.303 | 4505.496 | 4.505496 | 66.5715
478.416 | 4507.291 | 4.507291 | 66.5729
478.528 | 4507.967 | 4.507967 | 66.5709
478.6 | 4508.461 | 4.508461 | 66.5754
478.732 | 4510.009 | 4.510009 | 66.5734
478.817 | 4510.635 | 4.510635 | 66.5732
478.93 | 4511.937 | 4.511937 | 66.5783
479.018 | 4512.777 | 4.512777 | 66.5736
479.118 | 4514.045 | 4.514045 | 66.5733
479.216 | 4514.605 | 4.514605 | 66.5737
479.319 | 4516.055 | 4.516055 | 66.5744
479.431 | 4517.142 | 4.517142 | 66.5739
479.536 | 4517.801 | 4.517801 | 66.5752
479.624 | 4518.756 | 4.518756 | 66.5752
479.71 | 4520.255 | 4.520255 | 66.5759
479.809 | 4520.947 | 4.520947 | 66.5766
479.926 | 4521.639 | 4.521639 | 66.5774
480.016 | 4523.122 | 4.523122 | 66.5804
480.111 | 4523.682 | 4.523682 | 66.582
480.218 | 4524.538 | 4.524538 | 66.5806
480.312 | 4525.922 | 4.525922 | 66.5834
480.41 | 4526.943 | 4.526943 | 66.5852
480.518 | 4527.635 | 4.527635 | 66.5863
480.606 | 4529.183 | 4.529183 | 66.5865
480.709 | 4530.024 | 4.530024 | 66.5919
480.815 | 4530.584 | 4.530584 | 66.5906
480.919 | 4531.687 | 4.531687 | 66.5916
481.015 | 4533.022 | 4.533022 | 66.5942
481.141 | 4533.022 | 4.533022 | 66.6083
481.216 | 4534.537 | 4.534537 | 66.6139
481.317 | 4536.036 | 4.536036 | 66.6198
481.418 | 4536.81 | 4.53681 | 66.6218
481.502 | 4537.502 | 4.537502 | 66.6299
481.6 | 4539.133 | 4.539133 | 66.6272
481.71 | 4539.66 | 4.53966 | 66.6188
481.811 | 4540.978 | 4.540978 | 66.6051
481.902 | 4541.983 | 4.541983 | 66.5916
482.016 | 4542.576 | 4.542576 | 66.578
482.103 | 4543.63 | 4.54363 | 66.5798
482.22 | 4544.882 | 4.544882 | 66.5614
482.305 | 4546.002 | 4.546002 | 66.5681
482.414 | 4546.579 | 4.546579 | 66.5791
482.506 | 4547.765 | 4.547765 | 66.5671
482.607 | 4548.325 | 4.548325 | 66.5786
482.709 | 4549.955 | 4.549955 | 66.5874
482.849 | 4551.356 | 4.551356 | 66.5899
482.905 | 4551.916 | 4.551916 | 66.5888
483.014 | 4552.97 | 4.55297 | 66.5956
483.141 | 4553.794 | 4.553794 | 66.5828
483.24 | 4554.782 | 4.554782 | 66.603
483.343 | 4555.556 | 4.555556 | 66.6512
483.404 | 4556.528 | 4.556528 | 66.6267
483.5 | 4557.961 | 4.557961 | 66.6229
483.628 | 4559.246 | 4.559246 | 66.627
483.7 | 4559.823 | 4.559823 | 66.6272
483.806 | 4560.91 | 4.56091 | 66.6316
483.941 | 4561.618 | 4.561618 | 66.6332
484.025 | 4562.574 | 4.562574 | 66.654
484.101 | 4563.381 | 4.563381 | 66.6813
484.213 | 4564.336 | 4.564336 | 66.7089
484.308 | 4565.275 | 4.565275 | 66.7107
484.404 | 4566.214 | 4.566214 | 66.7037
484.526 | 4568.092 | 4.568092 | 66.7085
484.65 | 4568.8 | 4.5688 | 66.6319
484.703 | 4569.854 | 4.569854 | 66.6159
484.812 | 4570.546 | 4.570546 | 66.6449
484.931 | 4572.161 | 4.572161 | 66.6649
485.031 | 4572.852 | 4.572852 | 66.6506
485.119 | 4574.154 | 4.574154 | 66.6453
485.224 | 4574.582 | 4.574582 | 66.6454
485.304 | 4575.752 | 4.575752 | 66.645
485.424 | 4577.069 | 4.577069 | 66.6504
485.524 | 4577.629 | 4.577629 | 66.6492
485.635 | 4578.997 | 4.578997 | 66.6474
485.724 | 4580.018 | 4.580018 | 66.6472
485.802 | 4580.512 | 4.580512 | 66.6485
485.926 | 4582.094 | 4.582094 | 66.6513
486.016 | 4583.115 | 4.583115 | 66.6524
486.13 | 4583.642 | 4.583642 | 66.6559
486.216 | 4585.273 | 4.585273 | 66.6542
486.327 | 4585.981 | 4.585981 | 66.6604
486.425 | 4586.541 | 4.586541 | 66.662
486.516 | 4587.612 | 4.587612 | 66.6625
486.6 | 4588.287 | 4.588287 | 66.6637
486.743 | 4589.935 | 4.589935 | 66.6705
486.838 | 4590.742 | 4.590742 | 66.6718
486.905 | 4591.516 | 4.591516 | 66.6736
487.026 | 4593.064 | 4.593064 | 66.6752
487.115 | 4593.937 | 4.593937 | 66.6765
487.208 | 4594.415 | 4.594415 | 66.6756
487.318 | 4595.98 | 4.59598 | 66.6837
487.431 | 4596.968 | 4.596968 | 66.6849
487.51 | 4597.463 | 4.597463 | 66.6862
487.625 | 4599.093 | 4.599093 | 66.6936
487.729 | 4599.719 | 4.599719 | 66.6926
487.826 | 4600.444 | 4.600444 | 66.6938
487.922 | 4601.4 | 4.6014 | 66.6976
488.009 | 4603.228 | 4.603228 | 66.6995
488.12 | 4603.986 | 4.603986 | 66.7052
488.22 | 4604.595 | 4.604595 | 66.7041
488.316 | 4606.094 | 4.606094 | 66.7051
488.421 | 4606.72 | 4.60672 | 66.7117
488.507 | 4607.906 | 4.607906 | 66.7135
488.613 | 4608.45 | 4.60845 | 66.7145
488.708 | 4609.586 | 4.609586 | 66.7204
488.814 | 4611.085 | 4.611085 | 66.7228
488.905 | 4611.629 | 4.611629 | 66.7235
489.006 | 4613.013 | 4.613013 | 66.7275
489.115 | 4613.54 | 4.61354 | 66.73
489.213 | 4615.039 | 4.615039 | 66.733
489.313 | 4615.533 | 4.615533 | 66.734
489.416 | 4617.279 | 4.617279 | 66.738
489.504 | 4617.954 | 4.617954 | 66.7384
489.609 | 4618.515 | 4.618515 | 66.7412
489.704 | 4619.635 | 4.619635 | 66.7447
489.806 | 4620.985 | 4.620985 | 66.7452
489.914 | 4621.529 | 4.621529 | 66.7477
490.012 | 4623.077 | 4.623077 | 66.7452
490.104 | 4623.638 | 4.623638 | 66.7425
490.225 | 4624.889 | 4.624889 | 66.7417
490.337 | 4625.812 | 4.625812 | 66.7393
490.421 | 4626.487 | 4.626487 | 66.7403
490.5 | 4628.118 | 4.628118 | 66.7397
490.604 | 4628.991 | 4.628991 | 66.7419
490.751 | 4630.111 | 4.630111 | 66.7416
490.808 | 4630.655 | 4.630655 | 66.7441
490.943 | 4631.759 | 4.631759 | 66.7438
491.06 | 4633.109 | 4.633109 | 66.7472
491.138 | 4634.345 | 4.634345 | 66.7465
491.226 | 4635.02 | 4.63502 | 66.7505
491.307 | 4635.877 | 4.635877 | 66.7512
491.443 | 4637.046 | 4.637046 | 66.7515
491.504 | 4637.59 | 4.63759 | 66.7538
491.628 | 4639.072 | 4.639072 | 66.7532
491.747 | 4639.764 | 4.639764 | 66.7539
491.839 | 4640.901 | 4.640901 | 66.7541
491.933 | 4641.543 | 4.641543 | 66.7583
492.026 | 4643.174 | 4.643174 | 66.759
492.135 | 4644.459 | 4.644459 | 66.764
492.206 | 4644.904 | 4.644904 | 66.7632
492.309 | 4645.941 | 4.645941 | 66.7626
492.432 | 4646.847 | 4.646847 | 66.771
492.511 | 4647.473 | 4.647473 | 66.7668
492.602 | 4648.248 | 4.648248 | 66.7717
492.727 | 4650.06 | 4.65006 | 66.7729
492.81 | 4650.504 | 4.650504 | 66.772
492.91 | 4651.542 | 4.651542 | 66.7727
493.031 | 4653.124 | 4.653124 | 66.7724
493.107 | 4653.568 | 4.653568 | 66.776
493.23 | 4654.688 | 4.654688 | 66.7788
493.313 | 4655.43 | 4.65543 | 66.7789
493.409 | 4656.566 | 4.656566 | 66.7832
493.53 | 4658.115 | 4.658115 | 66.785
493.633 | 4659.037 | 4.659037 | 66.786
493.717 | 4659.614 | 4.659614 | 66.7862
493.822 | 4660.652 | 4.660652 | 66.7923
493.928 | 4662.233 | 4.662233 | 66.7941
494.017 | 4662.974 | 4.662974 | 66.7959
494.101 | 4663.765 | 4.663765 | 66.7965
494.236 | 4664.753 | 4.664753 | 66.7955
494.309 | 4665.494 | 4.665494 | 66.7961
494.4 | 4666.681 | 4.666681 | 66.7996
494.52 | 4668.13 | 4.66813 | 66.801
494.615 | 4669.415 | 4.669415 | 66.8025
494.704 | 4669.415 | 4.669415 | 66.8056
494.822 | 4670.799 | 4.670799 | 66.8058
494.914 | 4672.248 | 4.672248 | 66.8112
495.013 | 4672.973 | 4.672973 | 66.8105
495.1 | 4673.418 | 4.673418 | 66.8095
495.227 | 4674.851 | 4.674851 | 66.7952
495.323 | 4675.427 | 4.675427 | 66.7874
495.413 | 4677.075 | 4.677075 | 66.7873
495.52 | 4677.915 | 4.677915 | 66.7822
495.606 | 4678.458 | 4.678458 | 66.7819
495.711 | 4680.238 | 4.680238 | 66.7794
495.823 | 4680.946 | 4.680946 | 66.7779
495.917 | 4681.555 | 4.681555 | 66.7798
496.022 | 4683.054 | 4.683054 | 66.7727
496.12 | 4684.026 | 4.684026 | 66.7751
496.223 | 4684.916 | 4.684916 | 66.7751
496.305 | 4685.492 | 4.685492 | 66.7732
496.408 | 4687.205 | 4.687205 | 66.7738
496.514 | 4687.947 | 4.687947 | 66.7736
496.613 | 4688.523 | 4.688523 | 66.7745
496.737 | 4689.973 | 4.689973 | 66.7746
496.83 | 4690.961 | 4.690961 | 66.7742
496.908 | 4691.472 | 4.691472 | 66.7769
497.006 | 4692.856 | 4.692856 | 66.7776
497.106 | 4693.844 | 4.693844 | 66.7762
497.203 | 4694.42 | 4.69442 | 66.7798
497.322 | 4696.068 | 4.696068 | 66.7802
497.41 | 4696.924 | 4.696924 | 66.7767
497.508 | 4697.501 | 4.697501 | 66.7733
497.624 | 4699.082 | 4.699082 | 66.7726
497.708 | 4699.856 | 4.699856 | 66.7716
497.81 | 4700.812 | 4.700812 | 66.7714
497.901 | 4702.146 | 4.702146 | 66.7709
498.004 | 4702.838 | 4.702838 | 66.7741
498.113 | 4703.563 | 4.703563 | 66.7717
498.2 | 4705.111 | 4.705111 | 66.7701
498.313 | 4705.968 | 4.705968 | 66.7675
498.419 | 4706.791 | 4.706791 | 66.7693
498.505 | 4707.862 | 4.707862 | 66.7707
498.609 | 4708.521 | 4.708521 | 66.7734
498.717 | 4709.658 | 4.709658 | 66.7719
498.814 | 4710.448 | 4.710448 | 66.7742
498.934 | 4712.161 | 4.712161 | 66.7735
499.016 | 4713.018 | 4.713018 | 66.7754
499.11 | 4713.891 | 4.713891 | 66.7761
499.203 | 4714.566 | 4.714566 | 66.7775
499.302 | 4715.934 | 4.715934 | 66.7811
499.418 | 4716.494 | 4.716494 | 66.7811
499.501 | 4718.125 | 4.718125 | 66.7814
499.604 | 4718.849 | 4.718849 | 66.7809
499.713 | 4719.541 | 4.719541 | 66.7837
499.802 | 4720.414 | 4.720414 | 66.7835
499.948 | 4722.029 | 4.722029 | 66.7846
500.045 | 4722.77 | 4.72277 | 66.787
500.126 | 4724.401 | 4.724401 | 66.7837
500.223 | 4724.961 | 4.724961 | 66.786
500.33 | 4725.834 | 4.725834 | 66.7878
500.407 | 4726.443 | 4.726443 | 66.7888
500.504 | 4727.184 | 4.727184 | 66.7878
500.6 | 4728.387 | 4.728387 | 66.7888
500.724 | 4730.067 | 4.730067 | 66.7875
500.806 | 4730.594 | 4.730594 | 66.7902
500.923 | 4732.357 | 4.732357 | 66.7918
501.037 | 4732.999 | 4.732999 | 66.792
501.122 | 4734.021 | 4.734021 | 66.7913
501.201 | 4734.762 | 4.734762 | 66.7908
501.303 | 4735.47 | 4.73547 | 66.7871
501.423 | 4737.167 | 4.737167 | 66.7945
501.528 | 4737.661 | 4.737661 | 66.7922
501.64 | 4739.028 | 4.739028 | 66.7939
501.709 | 4739.737 | 4.739737 | 66.7962
501.803 | 4740.676 | 4.740676 | 66.7926
501.931 | 4742.01 | 4.74201 | 66.7946
502.04 | 4743.031 | 4.743031 | 66.7964
502.101 | 4743.822 | 4.743822 | 66.7977
502.231 | 4744.843 | 4.744843 | 66.8019
502.341 | 4746.062 | 4.746062 | 66.8019
502.417 | 4746.985 | 4.746985 | 66.8005
502.539 | 4747.676 | 4.747676 | 66.8046
502.63 | 4748.862 | 4.748862 | 66.8058
502.704 | 4749.439 | 4.749439 | 66.8073
502.821 | 4751.037 | 4.751037 | 66.8046
502.95 | 4751.679 | 4.751679 | 66.8069
503.03 | 4752.832 | 4.752832 | 66.8098
503.114 | 4753.442 | 4.753442 | 66.8067
503.225 | 4755.204 | 4.755204 | 66.8098
503.339 | 4755.913 | 4.755913 | 66.8102
503.419 | 4757.329 | 4.757329 | 66.8115
503.514 | 4757.922 | 4.757922 | 66.8129
503.615 | 4758.927 | 4.758927 | 66.8128
503.723 | 4760.146 | 4.760146 | 66.8127
503.83 | 4760.855 | 4.760855 | 66.8119
503.913 | 4761.431 | 4.761431 | 66.8124
504.01 | 4763.227 | 4.763227 | 66.816
504.138 | 4763.886 | 4.763886 | 66.8182
504.215 | 4764.709 | 4.764709 | 66.8205
504.321 | 4766.126 | 4.766126 | 66.8183
504.412 | 4766.669 | 4.766669 | 66.8228
504.51 | 4768.218 | 4.768218 | 66.8256
504.62 | 4769.321 | 4.769321 | 66.8227
504.715 | 4769.98 | 4.76998 | 66.824
504.809 | 4770.392 | 4.770392 | 66.8265
504.911 | 4772.039 | 4.772039 | 66.822
505.013 | 4772.616 | 4.772616 | 66.8258
505.124 | 4774.082 | 4.774082 | 66.8285
505.219 | 4774.972 | 4.774972 | 66.8259
505.308 | 4775.63 | 4.77563 | 66.8254
505.411 | 4776.438 | 4.776438 | 66.8309
505.517 | 4778.019 | 4.778019 | 66.8325
505.624 | 4778.909 | 4.778909 | 66.83
505.707 | 4779.518 | 4.779518 | 66.8344
505.815 | 4780.473 | 4.780473 | 66.833
505.915 | 4782.055 | 4.782055 | 66.8356
506.012 | 4782.681 | 4.782681 | 66.8331
506.107 | 4784.163 | 4.784163 | 66.8386
506.215 | 4784.855 | 4.784855 | 66.8382
506.324 | 4785.415 | 4.785415 | 66.836
506.419 | 4786.354 | 4.786354 | 66.8394
506.516 | 4787.342 | 4.787342 | 66.8431
506.604 | 4789.154 | 4.789154 | 66.8413
506.701 | 4789.599 | 4.789599 | 66.8412
506.814 | 4790.982 | 4.790982 | 66.8453
506.92 | 4791.823 | 4.791823 | 66.845
507.009 | 4792.992 | 4.792992 | 66.8478
507.109 | 4793.453 | 4.793453 | 66.8477
507.21 | 4795.183 | 4.795183 | 66.8482
507.313 | 4795.957 | 4.795957 | 66.8487
507.447 | 4796.781 | 4.796781 | 66.8489
507.54 | 4797.917 | 4.797917 | 66.8498
507.603 | 4798.51 | 4.79851 | 66.8545
507.709 | 4800.009 | 4.800009 | 66.8524
507.816 | 4800.569 | 4.800569 | 66.8527
507.932 | 4802.085 | 4.802085 | 66.8538
508.003 | 4802.546 | 4.802546 | 66.855
508.102 | 4803.123 | 4.803123 | 66.8546
508.218 | 4804.918 | 4.804918 | 66.8513
508.328 | 4806.351 | 4.806351 | 66.8506
508.439 | 4806.879 | 4.806879 | 66.8539
508.535 | 4808.114 | 4.808114 | 66.8556
508.6 | 4809.119 | 4.809119 | 66.8533
508.735 | 4809.893 | 4.809893 | 66.8572
508.804 | 4810.486 | 4.810486 | 66.8548
508.933 | 4812.117 | 4.812117 | 66.8598
509 | 4813.089 | 4.813089 | 66.8612
509.122 | 4814.357 | 4.814357 | 66.8614
509.201 | 4814.357 | 4.814357 | 66.8648
509.321 | 4816.12 | 4.81612 | 66.8637
509.445 | 4816.746 | 4.816746 | 66.8661
509.536 | 4817.882 | 4.817882 | 66.865
509.629 | 4819.365 | 4.819365 | 66.8667
509.732 | 4819.941 | 4.819941 | 66.8657
509.826 | 4821.078 | 4.821078 | 66.8688
509.942 | 4822.05 | 4.82205 | 66.8698
510.056 | 4823.104 | 4.823104 | 66.8684
510.12 | 4824.01 | 4.82401 | 66.8701
510.212 | 4824.438 | 4.824438 | 66.8687
510.326 | 4826.069 | 4.826069 | 66.8672
510.436 | 4826.679 | 4.826679 | 66.8703
510.531 | 4827.799 | 4.827799 | 66.8688
510.618 | 4828.556 | 4.828556 | 66.8696
510.703 | 4829.413 | 4.829413 | 66.8706
510.831 | 4830.863 | 4.830863 | 66.869
510.902 | 4831.456 | 4.831456 | 66.8673
511.027 | 4833.218 | 4.833218 | 66.8693
511.138 | 4834.042 | 4.834042 | 66.8718
511.23 | 4834.668 | 4.834668 | 66.8726
511.342 | 4835.409 | 4.835409 | 66.8716
511.415 | 4836.546 | 4.836546 | 66.8719
511.51 | 4837.485 | 4.837485 | 66.8713
511.628 | 4839.132 | 4.839132 | 66.8753
511.732 | 4839.939 | 4.839939 | 66.8724
511.838 | 4841.026 | 4.841026 | 66.8742
511.923 | 4842.146 | 4.842146 | 66.8716
512.023 | 4843.036 | 4.843036 | 66.873
512.11 | 4843.761 | 4.843761 | 66.8715
512.222 | 4844.766 | 4.844766 | 66.8711
512.333 | 4845.985 | 4.845985 | 66.8764
512.422 | 4846.956 | 4.846956 | 66.8758
512.517 | 4848.274 | 4.848274 | 66.8749
512.613 | 4848.851 | 4.848851 | 66.8776
512.718 | 4849.74 | 4.84974 | 66.8785
512.827 | 4851.091 | 4.851091 | 66.8787
512.912 | 4851.898 | 4.851898 | 66.8796
513.014 | 4852.672 | 4.852672 | 66.8817
513.118 | 4853.529 | 4.853529 | 66.8795
513.231 | 4854.913 | 4.854913 | 66.881
513.33 | 4855.918 | 4.855918 | 66.8798
513.406 | 4856.445 | 4.856445 | 66.8781
513.516 | 4857.96 | 4.85796 | 66.8806
513.61 | 4858.899 | 4.858899 | 66.88
513.711 | 4859.476 | 4.859476 | 66.881
513.817 | 4861.024 | 4.861024 | 66.884
513.904 | 4861.864 | 4.861864 | 66.8837
514.005 | 4862.605 | 4.862605 | 66.8842
514.103 | 4864.121 | 4.864121 | 66.882
514.213 | 4864.879 | 4.864879 | 66.8824
514.303 | 4865.356 | 4.865356 | 66.8817
514.405 | 4866.987 | 4.866987 | 66.8798
514.51 | 4867.465 | 4.867465 | 66.8853
514.612 | 4869.211 | 4.869211 | 66.8836
514.701 | 4869.903 | 4.869903 | 66.884
514.803 | 4870.463 | 4.870463 | 66.8826
514.91 | 4871.583 | 4.871583 | 66.8984
515.002 | 4873.115 | 4.873115 | 66.9074
515.107 | 4873.79 | 4.87379 | 66.9243
515.205 | 4874.795 | 4.874795 | 66.9334
515.305 | 4875.948 | 4.875948 | 66.9474
515.412 | 4876.558 | 4.876558 | 66.95
515.5 | 4877.563 | 4.877563 | 66.957
515.611 | 4878.93 | 4.87893 | 66.9584
515.702 | 4879.803 | 4.879803 | 66.9435
515.842 | 4881.203 | 4.881203 | 66.927
515.915 | 4881.681 | 4.881681 | 66.9181
516.002 | 4883.13 | 4.88313 | 66.9151
516.102 | 4883.608 | 4.883608 | 66.9215
516.214 | 4884.926 | 4.884926 | 66.9075
516.335 | 4885.815 | 4.885815 | 66.9029
516.41 | 4886.474 | 4.886474 | 66.9129
516.531 | 4888.056 | 4.888056 | 66.8956
516.638 | 4888.863 | 4.888863 | 66.9031
516.719 | 4889.489 | 4.889489 | 66.9066
516.835 | 4891.004 | 4.891004 | 66.9615
516.905 | 4891.614 | 4.891614 | 66.8829
517.026 | 4893.047 | 4.893047 | 66.8776
517.106 | 4893.508 | 4.893508 | 66.8947
517.21 | 4894.925 | 4.894925 | 66.9241
517.304 | 4895.798 | 4.895798 | 66.9411
517.425 | 4897.33 | 4.89733 | 66.9504
517.504 | 4897.33 | 4.89733 | 66.9512
517.609 | 4898.911 | 4.898911 | 66.9549
517.743 | 4899.718 | 4.899718 | 66.962
517.834 | 4900.888 | 4.900888 | 66.9628
517.933 | 4901.959 | 4.901959 | 66.9687
518.032 | 4902.996 | 4.902996 | 66.9247
518.136 | 4903.721 | 4.903721 | 66.9052
518.201 | 4904.429 | 4.904429 | 66.8945
518.321 | 4906.011 | 4.906011 | 66.9618
518.403 | 4906.587 | 4.906587 | 66.9774
518.518 | 4907.938 | 4.907938 | 66.9501
518.608 | 4908.613 | 4.908613 | 66.9187
518.721 | 4910.129 | 4.910129 | 66.9323
518.819 | 4910.705 | 4.910705 | 66.875
518.9 | 4911.793 | 4.911793 | 66.875
519.008 | 4912.485 | 4.912485 | 66.8771
519.13 | 4914.082 | 4.914082 | 66.8769
519.229 | 4914.955 | 4.914955 | 66.8759
519.336 | 4915.548 | 4.915548 | 66.8782
519.425 | 4917.163 | 4.917163 | 66.8795
519.506 | 4917.772 | 4.917772 | 66.8772
519.614 | 4919.205 | 4.919205 | 66.8772
519.743 | 4920.029 | 4.920029 | 66.8808
519.822 | 4921.297 | 4.921297 | 66.8824
519.924 | 4922.137 | 4.922137 | 66.8819
520.019 | 4922.698 | 4.922698 | 66.8832
520.134 | 4924.147 | 4.924147 | 66.8827
520.232 | 4925.119 | 4.925119 | 66.8842
520.313 | 4926.025 | 4.926025 | 66.8832
520.413 | 4926.552 | 4.926552 | 66.8826
520.535 | 4927.985 | 4.927985 | 66.885
520.622 | 4928.99 | 4.92899 | 66.8847
520.72 | 4930.291 | 4.930291 | 66.885
520.812 | 4930.901 | 4.930901 | 66.8829
520.916 | 4931.955 | 4.931955 | 66.8846
521.034 | 4932.614 | 4.932614 | 66.8864
521.113 | 4933.421 | 4.933421 | 66.8856
521.214 | 4935.217 | 4.935217 | 66.8859
521.356 | 4935.909 | 4.935909 | 66.8849
521.424 | 4937.078 | 4.937078 | 66.8866
521.509 | 4937.852 | 4.937852 | 66.8822
521.615 | 4938.528 | 4.938528 | 66.8835
521.733 | 4939.977 | 4.939977 | 66.8831
521.807 | 4940.834 | 4.940834 | 66.8789
521.91 | 4941.971 | 4.941971 | 66.8801
522.011 | 4942.399 | 4.942399 | 66.8783
522.105 | 4943.585 | 4.943585 | 66.8803
522.207 | 4945.15 | 4.94515 | 66.8781
522.304 | 4945.842 | 4.945842 | 66.8765
522.415 | 4946.55 | 4.94655 | 66.8668
522.511 | 4947.489 | 4.947489 | 66.8624
522.613 | 4949.021 | 4.949021 | 66.8606
522.712 | 4949.466 | 4.949466 | 66.8563
522.804 | 4950.915 | 4.950915 | 66.8545
522.911 | 4951.508 | 4.951508 | 66.8517
523.008 | 4952.645 | 4.952645 | 66.8458
523.135 | 4954.078 | 4.954078 | 66.844
523.225 | 4954.622 | 4.954622 | 66.8389
523.318 | 4955.33 | 4.95533 | 66.836
523.409 | 4957.175 | 4.957175 | 66.8339
523.503 | 4957.916 | 4.957916 | 66.8299
523.616 | 4958.509 | 4.958509 | 66.8285
523.706 | 4960.173 | 4.960173 | 66.8237
523.834 | 4960.848 | 4.960848 | 66.8222
523.909 | 4961.408 | 4.961408 | 66.8212
524.001 | 4962.924 | 4.962924 | 66.8158
524.121 | 4963.484 | 4.963484 | 66.8144
524.212 | 4964.62 | 4.96462 | 66.8123
524.301 | 4966.103 | 4.966103 | 66.8078
524.429 | 4967.355 | 4.967355 | 66.8043
524.514 | 4967.964 | 4.967964 | 66.8042
524.629 | 4968.837 | 4.968837 | 66.7992
524.707 | 4969.397 | 4.969397 | 66.7957
524.828 | 4971.028 | 4.971028 | 66.7937
524.903 | 4971.522 | 4.971522 | 66.795
525.029 | 4973.087 | 4.973087 | 66.7898
525.101 | 4973.763 | 4.973763 | 66.7872
525.23 | 4975.031 | 4.975031 | 66.783
525.301 | 4975.525 | 4.975525 | 66.781
525.401 | 4977.123 | 4.977123 | 66.778
525.501 | 4977.815 | 4.977815 | 66.7768
525.61 | 4978.507 | 4.978507 | 66.7786
525.716 | 4979.66 | 4.97966 | 66.7725
525.834 | 4981.126 | 4.981126 | 66.7688
525.914 | 4981.703 | 4.981703 | 66.7708
526.029 | 4983.218 | 4.983218 | 66.7623
526.125 | 4983.976 | 4.983976 | 66.7624
526.244 | 4985.063 | 4.985063 | 66.7586
526.336 | 4986.167 | 4.986167 | 66.7541
526.427 | 4987.007 | 4.987007 | 66.7508
526.52 | 4988.308 | 4.988308 | 66.7482
526.62 | 4989 | 4.989 | 66.7457
526.738 | 4989.692 | 4.989692 | 66.7465
526.811 | 4990.499 | 4.990499 | 66.7405
526.93 | 4992.08 | 4.99208 | 66.7379
527.03 | 4992.789 | 4.992789 | 66.7337
527.112 | 4993.382 | 4.993382 | 66.7329
527.202 | 4994.436 | 4.994436 | 66.7276
527.319 | 4995.77 | 4.99577 | 66.7269
527.427 | 4996.808 | 4.996808 | 66.724
527.539 | 4997.994 | 4.997994 | 66.7204
527.628 | 4999.163 | 4.999163 | 66.716
527.718 | 4999.74 | 4.99974 | 66.7108
527.832 | 5000.91 | 5.00091 | 66.7056
527.917 | 5001.964 | 5.001964 | 66.7005
528.003 | 5002.639 | 5.002639 | 66.6961
528.123 | 5003.759 | 5.003759 | 66.6895
528.231 | 5005.044 | 5.005044 | 66.6879
528.315 | 5005.901 | 5.005901 | 66.6846
528.415 | 5007.037 | 5.007037 | 66.6808
528.518 | 5007.482 | 5.007482 | 66.6776
528.612 | 5008.635 | 5.008635 | 66.6722
528.712 | 5010.2 | 5.0102 | 66.662
528.834 | 5010.892 | 5.010892 | 66.661
528.903 | 5011.485 | 5.011485 | 66.6565
529.025 | 5012.589 | 5.012589 | 66.6546
529.101 | 5013.346 | 5.013346 | 66.6523
529.221 | 5015.109 | 5.015109 | 66.6406
529.336 | 5015.834 | 5.015834 | 66.6366
529.427 | 5016.674 | 5.016674 | 66.6315
529.509 | 5017.366 | 5.017366 | 66.6255
529.62 | 5019.128 | 5.019128 | 66.6162
529.732 | 5019.935 | 5.019935 | 66.6109
529.824 | 5020.578 | 5.020578 | 66.5997
529.912 | 5022.225 | 5.022225 | 66.5821
530.009 | 5022.868 | 5.022868 | 66.5553
530.11 | 5023.296 | 5.023296 | 66.4659
530.207 | 5024.927 | 5.024927 | 66.4531
530.321 | 5025.487 | 5.025487 | 66.4455
530.405 | 5027.15 | 5.02715 | 66.4368
530.505 | 5027.826 | 5.027826 | 66.4269
530.622 | 5029.028 | 5.029028 | 66.4007
530.72 | 5029.737 | 5.029737 | 66.3766
530.809 | 5031.17 | 5.03117 | 66.3596
530.903 | 5031.812 | 5.031812 | 66.3486
531.005 | 5033.114 | 5.033114 | 66.3406
531.108 | 5033.855 | 5.033855 | 66.3305
531.203 | 5034.629 | 5.034629 | 66.3186
531.356 | 5035.799 | 5.035799 | 66.2973
531.41 | 5036.672 | 5.036672 | 66.2847
531.519 | 5037.528 | 5.037528 | 66.278
531.615 | 5038.319 | 5.038319 | 66.2721
531.708 | 5039.966 | 5.039966 | 66.2616
531.816 | 5040.543 | 5.040543 | 66.2535
531.906 | 5041.432 | 5.041432 | 66.2438
532.009 | 5043.145 | 5.043145 | 66.2388
532.117 | 5043.804 | 5.043804 | 66.2328
532.206 | 5044.924 | 5.044924 | 66.2224
532.311 | 5045.501 | 5.045501 | 66.218
532.414 | 5046.671 | 5.046671 | 66.2078
532.535 | 5048.054 | 5.048054 | 66.2016
532.629 | 5049.356 | 5.049356 | 66.191
532.723 | 5049.356 | 5.049356 | 66.185
532.805 | 5051.118 | 5.051118 | 66.1799
532.901 | 5051.794 | 5.051794 | 66.1722
533.007 | 5052.815 | 5.052815 | 66.1662
533.107 | 5053.54 | 5.05354 | 66.1588
533.2 | 5054.495 | 5.054495 | 66.1525
533.311 | 5055.912 | 5.055912 | 66.1463
533.425 | 5057.312 | 5.057312 | 66.1358
533.54 | 5058.004 | 5.058004 | 66.1285
533.635 | 5059.453 | 5.059453 | 66.1226
533.735 | 5060.063 | 5.060063 | 66.1165
533.825 | 5061.035 | 5.061035 | 66.1121
533.931 | 5062.352 | 5.062352 | 66.1028
534.039 | 5063.094 | 5.063094 | 66.0993
534.135 | 5064.082 | 5.064082 | 66.0924
534.204 | 5064.576 | 5.064576 | 66.0864
534.332 | 5065.861 | 5.065861 | 66.0801
534.402 | 5066.438 | 5.066438 | 66.0739
534.54 | 5067.904 | 5.067904 | 66.0705
534.63 | 5069.172 | 5.069172 | 66.0584
534.708 | 5069.765 | 5.069765 | 66.0555
534.82 | 5071.248 | 5.071248 | 66.0484
534.947 | 5071.874 | 5.071874 | 66.0406
535.032 | 5073.027 | 5.073027 | 66.0378
535.106 | 5073.537 | 5.073537 | 66.0323
535.234 | 5074.756 | 5.074756 | 66.0226
535.331 | 5076.058 | 5.076058 | 66.0133
535.436 | 5076.667 | 5.076667 | 66.0051
535.51 | 5077.458 | 5.077458 | 66.0023
535.628 | 5079.056 | 5.079056 | 65.9919
535.726 | 5079.764 | 5.079764 | 65.9821
535.835 | 5080.967 | 5.080967 | 65.9751
535.902 | 5080.967 | 5.080967 | 65.9711
536.029 | 5083.059 | 5.083059 | 65.9606
536.119 | 5083.981 | 5.083981 | 65.9497
536.235 | 5084.64 | 5.08464 | 65.9453
536.306 | 5085.431 | 5.085431 | 65.9419
536.4 | 5086.6 | 5.0866 | 65.9344
536.521 | 5088.083 | 5.088083 | 65.9282
536.623 | 5088.626 | 5.088626 | 65.9239
536.706 | 5089.433 | 5.089433 | 65.9185
536.833 | 5090.916 | 5.090916 | 65.9097
536.932 | 5092.053 | 5.092053 | 65.9032
537.011 | 5092.629 | 5.092629 | 65.8959
537.128 | 5093.436 | 5.093436 | 65.8897
537.217 | 5094.985 | 5.094985 | 65.8833
537.33 | 5096.006 | 5.096006 | 65.8773
537.412 | 5096.994 | 5.096994 | 65.8728
537.529 | 5097.62 | 5.09762 | 65.8658
537.618 | 5099.251 | 5.099251 | 65.859
537.716 | 5099.927 | 5.099927 | 65.8521
537.809 | 5101.162 | 5.101162 | 65.848
537.92 | 5101.837 | 5.101837 | 65.8436
538.007 | 5102.958 | 5.102958 | 65.8333
538.121 | 5103.518 | 5.103518 | 65.829
538.233 | 5104.934 | 5.104934 | 65.8269
538.307 | 5105.956 | 5.105956 | 65.8186
538.425 | 5106.549 | 5.106549 | 65.8149
538.519 | 5107.982 | 5.107982 | 65.8046
538.611 | 5108.987 | 5.108987 | 65.801
538.706 | 5109.464 | 5.109464 | 65.7923
538.824 | 5111.029 | 5.111029 | 65.7897
538.908 | 5111.853 | 5.111853 | 65.7832
539.005 | 5112.643 | 5.112643 | 65.7793
539.106 | 5113.797 | 5.113797 | 65.7728
539.203 | 5114.373 | 5.114373 | 65.7646
539.308 | 5116.152 | 5.116152 | 65.7585
539.408 | 5116.86 | 5.11686 | 65.7497
539.507 | 5117.42 | 5.11742 | 65.7427
539.606 | 5118.952 | 5.118952 | 65.7387
539.708 | 5120.171 | 5.120171 | 65.7323
539.807 | 5120.863 | 5.120863 | 65.7211
539.904 | 5121.44 | 5.12144 | 65.7172
540.025 | 5122.395 | 5.122395 | 65.7089
540.12 | 5123.334 | 5.123334 | 65.7002
540.208 | 5125.146 | 5.125146 | 65.6986
540.305 | 5125.97 | 5.12597 | 65.6846
540.401 | 5126.728 | 5.126728 | 65.6772
540.513 | 5127.914 | 5.127914 | 65.6717
540.606 | 5128.82 | 5.12882 | 65.6634
540.703 | 5129.462 | 5.129462 | 65.6565
540.829 | 5131.356 | 5.131356 | 65.648
540.925 | 5131.356 | 5.131356 | 65.64
541.047 | 5133.004 | 5.133004 | 65.6307
541.142 | 5133.564 | 5.133564 | 65.6236
541.208 | 5134.503 | 5.134503 | 65.6156
541.348 | 5135.326 | 5.135326 | 65.6044
541.4 | 5136.397 | 5.136397 | 65.5909
541.505 | 5137.072 | 5.137072 | 65.5546
541.64 | 5138.901 | 5.138901 | 65.5279
541.704 | 5139.494 | 5.139494 | 65.5017
541.826 | 5141.009 | 5.141009 | 65.4686
541.909 | 5141.602 | 5.141602 | 65.4626
542 | 5142.377 | 5.142377 | 65.4502
542.139 | 5143.991 | 5.143991 | 65.4096
542.226 | 5145.325 | 5.145325 | 65.3973
542.309 | 5145.869 | 5.145869 | 65.3858
542.4 | 5147.055 | 5.147055 | 65.3661
542.536 | 5147.648 | 5.147648 | 65.3556
542.634 | 5149.048 | 5.149048 | 65.3437
542.722 | 5149.954 | 5.149954 | 65.3335
542.81 | 5150.547 | 5.150547 | 65.33
542.906 | 5151.486 | 5.151486 | 65.32
543.024 | 5153.133 | 5.153133 | 65.3104
543.127 | 5153.71 | 5.15371 | 65.3031
543.239 | 5154.962 | 5.154962 | 65.2948
543.341 | 5155.769 | 5.155769 | 65.2881
543.438 | 5156.922 | 5.156922 | 65.2786
543.527 | 5157.778 | 5.157778 | 65.2697
543.61 | 5158.339 | 5.158339 | 65.2632
543.702 | 5159.492 | 5.159492 | 65.2594
543.806 | 5160.793 | 5.160793 | 65.2513
543.918 | 5162.078 | 5.162078 | 65.2392
544.022 | 5162.572 | 5.162572 | 65.2336
544.134 | 5163.923 | 5.163923 | 65.2224
544.223 | 5164.961 | 5.164961 | 65.1985
544.341 | 5166.015 | 5.166015 | 65.1906
544.436 | 5167.135 | 5.167135 | 65.1819
544.509 | 5167.827 | 5.167827 | 65.1796
544.633 | 5168.766 | 5.168766 | 65.1676
544.725 | 5169.54 | 5.16954 | 65.1604
544.832 | 5171.022 | 5.171022 | 65.1552
544.925 | 5171.978 | 5.171978 | 65.1471
545.035 | 5173.049 | 5.173049 | 65.1419
545.118 | 5174.053 | 5.174053 | 65.1349
545.213 | 5174.515 | 5.174515 | 65.1252
545.314 | 5175.997 | 5.175997 | 65.1216
545.427 | 5176.623 | 5.176623 | 65.1143
545.513 | 5178.204 | 5.178204 | 65.1093
545.613 | 5178.913 | 5.178913 | 65.1014
545.7 | 5179.588 | 5.179588 | 65.0982
545.828 | 5180.708 | 5.180708 | 65.0896
545.9 | 5181.384 | 5.181384 | 65.0863
546.021 | 5182.949 | 5.182949 | 65.074
546.109 | 5183.838 | 5.183838 | 65.0654
546.227 | 5185.041 | 5.185041 | 65.0578
546.315 | 5186.045 | 5.186045 | 65.0509
546.423 | 5186.836 | 5.186836 | 65.0417
546.507 | 5187.479 | 5.187479 | 65.0352
546.614 | 5188.385 | 5.188385 | 65.0252
546.705 | 5190.131 | 5.190131 | 65.0153
546.819 | 5190.971 | 5.190971 | 65.0061
546.909 | 5191.976 | 5.191976 | 64.9994
547.018 | 5193.244 | 5.193244 | 64.9916
547.11 | 5193.821 | 5.193821 | 64.9786
547.219 | 5194.71 | 5.19471 | 64.9577
547.308 | 5196.16 | 5.19616 | 64.9365
547.415 | 5196.786 | 5.196786 | 64.9252
547.506 | 5197.922 | 5.197922 | 64.9142
547.61 | 5198.482 | 5.198482 | 64.9048
547.714 | 5199.438 | 5.199438 | 64.896
547.805 | 5201.085 | 5.201085 | 64.8844
547.915 | 5202.205 | 5.202205 | 64.877
548.002 | 5202.848 | 5.202848 | 64.8622
548.106 | 5203.457 | 5.203457 | 64.8561
548.201 | 5205.055 | 5.205055 | 64.8454
548.313 | 5205.911 | 5.205911 | 64.8391
548.408 | 5206.85 | 5.20685 | 64.831
548.506 | 5207.46 | 5.20746 | 64.8223
548.61 | 5208.58 | 5.20858 | 64.8118
548.702 | 5209.19 | 5.20919 | 64.806
548.817 | 5210.936 | 5.210936 | 64.7971
548.901 | 5211.776 | 5.211776 | 64.7853
549.008 | 5212.813 | 5.212813 | 64.7763
549.129 | 5214.049 | 5.214049 | 64.7594
549.223 | 5214.494 | 5.214494 | 64.7501
549.314 | 5215.284 | 5.215284 | 64.7383
549.4 | 5217.08 | 5.21708 | 64.7296
549.538 | 5217.871 | 5.217871 | 64.7118
549.604 | 5218.414 | 5.218414 | 64.7056
549.7 | 5219.32 | 5.21932 | 64.6932
549.833 | 5221.033 | 5.221033 | 64.6821
549.935 | 5221.676 | 5.221676 | 64.6703
550.001 | 5222.401 | 5.222401 | 64.6616
550.105 | 5223.949 | 5.223949 | 64.6513
550.203 | 5224.526 | 5.224526 | 64.6414
550.3 | 5225.876 | 5.225876 | 64.629
550.409 | 5226.436 | 5.226436 | 64.6245
550.517 | 5227.556 | 5.227556 | 64.6117
550.632 | 5229.072 | 5.229072 | 64.5872
550.708 | 5229.83 | 5.22983 | 64.5754
550.826 | 5231.115 | 5.231115 | 64.5518
550.935 | 5231.708 | 5.231708 | 64.5187
551.042 | 5232.992 | 5.232992 | 64.4893
551.131 | 5234.047 | 5.234047 | 64.4486
551.223 | 5235.299 | 5.235299 | 64.4234
551.321 | 5235.974 | 5.235974 | 64.4016
551.405 | 5235.974 | 5.235974 | 64.3549
551.54 | 5238.017 | 5.238017 | 64.328
551.622 | 5238.626 | 5.238626 | 64.3075
551.722 | 5240.092 | 5.240092 | 64.2861
551.846 | 5240.718 | 5.240718 | 64.268
551.938 | 5241.558 | 5.241558 | 64.2472
552.004 | 5242.431 | 5.242431 | 64.2381
552.118 | 5243.7 | 5.2437 | 64.2184
552.224 | 5244.721 | 5.244721 | 64.1812
552.329 | 5246.154 | 5.246154 | 64.1372
552.435 | 5246.961 | 5.246961 | 64.0475
552.528 | 5247.587 | 5.247587 | 64.0393
552.632 | 5249.35 | 5.24935 | 64.0273
552.742 | 5249.844 | 5.249844 | 64.0176
552.833 | 5250.519 | 5.250519 | 64.0049
552.921 | 5252.068 | 5.252068 | 63.9967
553.044 | 5252.661 | 5.252661 | 63.9858
553.135 | 5253.731 | 5.253731 | 63.9746
553.205 | 5254.456 | 5.254456 | 63.9668
553.321 | 5256.087 | 5.256087 | 63.9526
553.443 | 5256.828 | 5.256828 | 63.9429
553.538 | 5257.668 | 5.257668 | 63.9318
553.605 | 5258.426 | 5.258426 | 63.9274
553.722 | 5259.991 | 5.259991 | 63.9146
553.823 | 5261.029 | 5.261029 | 63.9034
553.912 | 5261.869 | 5.261869 | 63.8897
554.03 | 5262.577 | 5.262577 | 63.8816
554.104 | 5263.384 | 5.263384 | 63.8724
554.22 | 5264.966 | 5.264966 | 63.8594
554.31 | 5265.806 | 5.265806 | 63.8491
554.412 | 5266.943 | 5.266943 | 63.8328
554.516 | 5267.387 | 5.267387 | 63.8289
554.619 | 5268.969 | 5.268969 | 63.8142
554.709 | 5269.974 | 5.269974 | 63.8064
554.827 | 5270.55 | 5.27055 | 63.7964
554.91 | 5271.357 | 5.271357 | 63.7915
555.019 | 5272.181 | 5.272181 | 63.7812
555.113 | 5273.993 | 5.273993 | 63.7717
555.215 | 5274.553 | 5.274553 | 63.7637
555.31 | 5275.344 | 5.275344 | 63.753
555.414 | 5277.189 | 5.277189 | 63.7426
555.521 | 5277.847 | 5.277847 | 63.738
555.608 | 5278.951 | 5.278951 | 63.7276
555.723 | 5279.528 | 5.279528 | 63.7202
555.82 | 5280.302 | 5.280302 | 63.708
555.916 | 5281.257 | 5.281257 | 63.7016
556.012 | 5282.246 | 5.282246 | 63.6916
556.107 | 5283.185 | 5.283185 | 63.6851
556.219 | 5284.964 | 5.284964 | 63.6739
556.304 | 5285.804 | 5.285804 | 63.6644
556.403 | 5286.792 | 5.286792 | 63.6498
556.509 | 5288.192 | 5.288192 | 63.6435
556.608 | 5288.769 | 5.288769 | 63.6354
556.715 | 5289.658 | 5.289658 | 63.6233
556.815 | 5290.218 | 5.290218 | 63.6152
556.902 | 5291.882 | 5.291882 | 63.6072
557.011 | 5292.459 | 5.292459 | 63.597
557.114 | 5293.579 | 5.293579 | 63.5835
557.207 | 5294.93 | 5.29493 | 63.5717
557.332 | 5296.181 | 5.296181 | 63.5517
557.405 | 5296.758 | 5.296758 | 63.5393
557.514 | 5297.664 | 5.297664 | 63.5206
557.613 | 5298.208 | 5.298208 | 63.4956
557.732 | 5300.02 | 5.30002 | 63.3597
557.805 | 5300.53 | 5.30053 | 63.3573
557.914 | 5301.914 | 5.301914 | 63.3504
558.002 | 5302.705 | 5.302705 | 63.3462
558.139 | 5303.693 | 5.303693 | 63.3409
558.244 | 5304.484 | 5.304484 | 63.3344
558.327 | 5306.114 | 5.306114 | 63.3309
558.449 | 5306.691 | 5.306691 | 63.3245
558.505 | 5307.564 | 5.307564 | 63.3241
558.605 | 5308.124 | 5.308124 | 63.3162
558.708 | 5309.771 | 5.309771 | 63.3118
558.801 | 5310.727 | 5.310727 | 63.3086
558.906 | 5311.517 | 5.311517 | 63.302
559.027 | 5313.016 | 5.313016 | 63.3
559.131 | 5313.791 | 5.313791 | 63.2942
559.24 | 5314.977 | 5.314977 | 63.2918
559.312 | 5315.702 | 5.315702 | 63.2881
559.402 | 5316.525 | 5.316525 | 63.2854
559.532 | 5317.81 | 5.31781 | 63.2816
559.613 | 5318.354 | 5.318354 | 63.2792
559.709 | 5319.49 | 5.31949 | 63.2732
559.825 | 5321.121 | 5.321121 | 63.2726
559.933 | 5321.928 | 5.321928 | 63.2697
560.015 | 5322.554 | 5.322554 | 63.2626
560.111 | 5323.674 | 5.323674 | 63.2658
560.227 | 5325.009 | 5.325009 | 63.2723
560.345 | 5326.013 | 5.326013 | 63.2573
560.432 | 5327.15 | 5.32715 | 63.2518
560.517 | 5327.891 | 5.327891 | 63.2511
560.628 | 5329.291 | 5.329291 | 63.2455
560.723 | 5329.967 | 5.329967 | 63.2471
560.816 | 5330.642 | 5.330642 | 63.2435
560.918 | 5332.042 | 5.332042 | 63.2558
561.001 | 5332.784 | 5.332784 | 63.2509
561.13 | 5333.657 | 5.333657 | 63.2538
561.212 | 5334.365 | 5.334365 | 63.2557
561.348 | 5336.012 | 5.336012 | 63.254
561.432 | 5336.918 | 5.336918 | 63.2495
561.52 | 5337.94 | 5.33794 | 63.2436
561.601 | 5338.368 | 5.338368 | 63.2421
561.721 | 5339.966 | 5.339966 | 63.2235
561.812 | 5340.971 | 5.340971 | 63.2169
561.928 | 5341.531 | 5.341531 | 63.2134
562.025 | 5342.321 | 5.342321 | 63.2126
562.135 | 5343.936 | 5.343936 | 63.2126
562.211 | 5344.973 | 5.344973 | 63.2088
562.326 | 5345.533 | 5.345533 | 63.2091
562.423 | 5346.324 | 5.346324 | 63.2051
562.521 | 5347.296 | 5.347296 | 63.2037
562.615 | 5348.268 | 5.348268 | 63.2036
562.727 | 5350.03 | 5.35003 | 63.2001
562.813 | 5350.904 | 5.350904 | 63.1967
562.907 | 5351.315 | 5.351315 | 63.1992
563.01 | 5352.946 | 5.352946 | 63.1931
563.106 | 5354.083 | 5.354083 | 63.1928
563.226 | 5354.742 | 5.354742 | 63.1917
563.307 | 5355.483 | 5.355483 | 63.1896
563.41 | 5356.965 | 5.356965 | 63.1824
563.53 | 5357.526 | 5.357526 | 63.1797
563.622 | 5358.646 | 5.358646 | 63.1792
563.713 | 5359.288 | 5.359288 | 63.1719
563.804 | 5361.084 | 5.361084 | 63.1666
563.903 | 5361.874 | 5.361874 | 63.1501
564.008 | 5362.418 | 5.362418 | 63.142
564.109 | 5363.11 | 5.36311 | 63.1398
564.205 | 5364.098 | 5.364098 | 63.1354
564.306 | 5365.91 | 5.36591 | 63.1344
564.426 | 5366.47 | 5.36647 | 63.1285
564.521 | 5367.623 | 5.367623 | 63.125
564.607 | 5368.43 | 5.36843 | 63.1198
564.705 | 5369.896 | 5.369896 | 63.1201
564.815 | 5370.473 | 5.370473 | 63.115
564.902 | 5372.071 | 5.372071 | 63.1118
565.002 | 5372.713 | 5.372713 | 63.1056
565.102 | 5373.718 | 5.373718 | 63.1037
565.214 | 5374.888 | 5.374888 | 63.0756
565.307 | 5375.81 | 5.37581 | 63.0742
565.405 | 5376.42 | 5.37642 | 63.0738
565.508 | 5377.919 | 5.377919 | 63.0734
565.61 | 5378.347 | 5.378347 | 63.0753
565.717 | 5379.895 | 5.379895 | 63.0738
565.817 | 5380.752 | 5.380752 | 63.0726
565.902 | 5381.79 | 5.38179 | 63.0738
566.008 | 5382.35 | 5.38235 | 63.0767
566.105 | 5383.915 | 5.383915 | 63.0751
566.249 | 5384.755 | 5.384755 | 63.0741
566.302 | 5385.858 | 5.385858 | 63.0739
566.431 | 5387.16 | 5.38716 | 63.0733
566.503 | 5387.753 | 5.387753 | 63.0729
566.614 | 5388.856 | 5.388856 | 63.0732
566.747 | 5389.68 | 5.38968 | 63.0739
566.804 | 5390.553 | 5.390553 | 63.072
566.903 | 5391.294 | 5.391294 | 63.0739
567.044 | 5392.942 | 5.392942 | 63.0734
567.126 | 5393.518 | 5.393518 | 63.0699
567.211 | 5394.49 | 5.39449 | 63.0747
567.307 | 5395.413 | 5.395413 | 63.0773
567.401 | 5397.043 | 5.397043 | 63.0742
567.532 | 5398.18 | 5.39818 | 63.0743
567.608 | 5398.74 | 5.39874 | 63.0776
567.723 | 5400.239 | 5.400239 | 63.0752
567.845 | 5400.964 | 5.400964 | 63.0776
567.911 | 5401.475 | 5.401475 | 63.0767
568.003 | 5402.463 | 5.402463 | 63.077
568.123 | 5403.962 | 5.403962 | 63.0828
568.201 | 5404.505 | 5.404505 | 63.081
568.329 | 5406.021 | 5.406021 | 63.0831
568.414 | 5406.482 | 5.406482 | 63.0813
568.53 | 5408.047 | 5.408047 | 63.082
568.633 | 5408.92 | 5.40892 | 63.0818
568.718 | 5409.991 | 5.409991 | 63.0896
568.835 | 5410.782 | 5.410782 | 63.0938
568.918 | 5411.407 | 5.411407 | 63.1011
569.029 | 5413.154 | 5.413154 | 63.1038
569.109 | 5413.154 | 5.413154 | 63.1103
569.233 | 5414.834 | 5.414834 | 63.1132
569.304 | 5415.377 | 5.415377 | 63.0977
569.421 | 5416.646 | 5.416646 | 63.0762
569.537 | 5417.964 | 5.417964 | 63.0708
569.605 | 5417.964 | 5.417964 | 63.0723
569.734 | 5419.94 | 5.41994 | 63.06
569.824 | 5420.55 | 5.42055 | 63.0573
569.935 | 5422.082 | 5.422082 | 63.063
570.037 | 5422.922 | 5.422922 | 63.0515
570.128 | 5423.564 | 5.423564 | 63.057
570.201 | 5424.339 | 5.424339 | 63.0584
570.321 | 5425.936 | 5.425936 | 63.0576
570.424 | 5426.793 | 5.426793 | 63.0638
570.528 | 5428.012 | 5.428012 | 63.0675
570.613 | 5428.803 | 5.428803 | 63.0556
570.719 | 5429.709 | 5.429709 | 63.0689
570.811 | 5431.142 | 5.431142 | 63.0724
570.918 | 5431.883 | 5.431883 | 63.0643
571.024 | 5433.003 | 5.433003 | 63.0797
571.113 | 5433.991 | 5.433991 | 63.0826
571.221 | 5434.782 | 5.434782 | 63.1144
571.342 | 5435.919 | 5.435919 | 63.1204
571.446 | 5436.825 | 5.436825 | 63.1165
571.515 | 5437.978 | 5.437978 | 63.1205
571.607 | 5438.439 | 5.438439 | 63.1235
571.716 | 5439.872 | 5.439872 | 63.1225
571.815 | 5440.877 | 5.440877 | 63.1245
571.914 | 5441.981 | 5.441981 | 63.1225
572.007 | 5442.541 | 5.442541 | 63.1219
572.103 | 5444.056 | 5.444056 | 63.1134
572.204 | 5444.748 | 5.444748 | 63.117
572.311 | 5445.44 | 5.44544 | 63.1168
572.416 | 5446.89 | 5.44689 | 63.1181
572.508 | 5447.796 | 5.447796 | 63.1215
572.622 | 5448.487 | 5.448487 | 63.1232
572.721 | 5449.278 | 5.449278 | 63.1275
572.814 | 5450.233 | 5.450233 | 63.1284
572.903 | 5452.062 | 5.452062 | 63.1311
573.014 | 5452.507 | 5.452507 | 63.1325
573.104 | 5453.347 | 5.453347 | 63.1375
573.216 | 5454.895 | 5.454895 | 63.1401
573.349 | 5455.702 | 5.455702 | 63.1476
573.434 | 5457.185 | 5.457185 | 63.1676
573.523 | 5457.778 | 5.457778 | 63.1835
573.611 | 5458.816 | 5.458816 | 63.1809
573.709 | 5459.392 | 5.459392 | 63.1859
573.842 | 5461.007 | 5.461007 | 63.1435
573.94 | 5461.6 | 5.4616 | 63.1433
574.004 | 5462.67 | 5.46267 | 63.1346
574.112 | 5463.362 | 5.463362 | 63.1334
574.244 | 5464.96 | 5.46496 | 63.1518
574.33 | 5466.327 | 5.466327 | 63.1673
574.411 | 5466.887 | 5.466887 | 63.2249
574.533 | 5467.942 | 5.467942 | 63.1762
574.626 | 5469.276 | 5.469276 | 63.1784
574.739 | 5469.968 | 5.469968 | 63.1802
574.83 | 5470.627 | 5.470627 | 63.1829
574.9 | 5471.351 | 5.471351 | 63.1858
575.029 | 5472.949 | 5.472949 | 63.1892
575.124 | 5473.46 | 5.47346 | 63.1925
575.212 | 5474.481 | 5.474481 | 63.1951
575.333 | 5475.931 | 5.475931 | 63.1988
575.411 | 5476.491 | 5.476491 | 63.1981
575.505 | 5477.644 | 5.477644 | 63.2038
575.601 | 5478.237 | 5.478237 | 63.2054
575.709 | 5479.851 | 5.479851 | 63.2084
575.835 | 5480.658 | 5.480658 | 63.2133
575.9 | 5481.4 | 5.4814 | 63.2164
576.028 | 5483.014 | 5.483014 | 63.2201
576.105 | 5483.014 | 5.483014 | 63.2193
576.236 | 5484.826 | 5.484826 | 63.2253
576.306 | 5485.452 | 5.485452 | 63.2245
576.44 | 5487.165 | 5.487165 | 63.2284
576.544 | 5487.989 | 5.487989 | 63.2325
576.641 | 5488.648 | 5.488648 | 63.2355
576.737 | 5489.9 | 5.4899 | 63.2379
576.802 | 5489.9 | 5.4899 | 63.2407
576.929 | 5491.876 | 5.491876 | 63.244
577.003 | 5492.354 | 5.492354 | 63.2495
577.128 | 5494.001 | 5.494001 | 63.2512
577.227 | 5494.594 | 5.494594 | 63.2548
577.342 | 5495.994 | 5.495994 | 63.2595
577.418 | 5497.049 | 5.497049 | 63.2635
577.535 | 5497.938 | 5.497938 | 63.2661
577.619 | 5498.515 | 5.498515 | 63.2673
577.714 | 5499.503 | 5.499503 | 63.2717
577.822 | 5501.266 | 5.501266 | 63.2726
577.941 | 5501.908 | 5.501908 | 63.2757
578.027 | 5503.028 | 5.503028 | 63.2821
578.127 | 5503.967 | 5.503967 | 63.2825
578.216 | 5504.857 | 5.504857 | 63.2865
578.33 | 5505.582 | 5.505582 | 63.2917
578.401 | 5506.356 | 5.506356 | 63.2933
578.526 | 5507.838 | 5.507838 | 63.2956
578.609 | 5508.448 | 5.508448 | 63.2995
578.731 | 5509.551 | 5.509551 | 63.3063
578.817 | 5510.375 | 5.510375 | 63.3057
578.921 | 5511.923 | 5.511923 | 63.3118
579.01 | 5512.615 | 5.512615 | 63.3156
579.102 | 5513.39 | 5.51339 | 63.3177
579.226 | 5514.987 | 5.514987 | 63.3208
579.317 | 5515.877 | 5.515877 | 63.3234
579.41 | 5516.602 | 5.516602 | 63.3285
579.536 | 5517.887 | 5.517887 | 63.3327
579.63 | 5518.858 | 5.518858 | 63.3383
579.716 | 5520.012 | 5.520012 | 63.3408
579.823 | 5520.753 | 5.520753 | 63.3408
579.928 | 5522.021 | 5.522021 | 63.344
580.019 | 5522.927 | 5.522927 | 63.3481
580.125 | 5523.718 | 5.523718 | 63.3503
580.216 | 5524.459 | 5.524459 | 63.352
580.319 | 5525.859 | 5.525859 | 63.3564
580.415 | 5526.864 | 5.526864 | 63.3619
580.515 | 5527.49 | 5.52749 | 63.3681
580.614 | 5528.973 | 5.528973 | 63.3703
580.705 | 5529.533 | 5.529533 | 63.3767
580.809 | 5530.834 | 5.530834 | 63.3746
580.904 | 5531.724 | 5.531724 | 63.3739
581.008 | 5532.399 | 5.532399 | 63.377
581.117 | 5533.569 | 5.533569 | 63.3771
581.211 | 5534.376 | 5.534376 | 63.3818
581.303 | 5535.117 | 5.535117 | 63.3838
581.406 | 5536.039 | 5.536039 | 63.3864
581.501 | 5538.033 | 5.538033 | 63.3924
581.633 | 5539.186 | 5.539186 | 63.3922
581.721 | 5539.746 | 5.539746 | 63.3969
581.806 | 5540.652 | 5.540652 | 63.4043
581.912 | 5541.871 | 5.541871 | 63.4038
582.001 | 5542.744 | 5.542744 | 63.4111
582.112 | 5543.436 | 5.543436 | 63.4106
582.216 | 5544.539 | 5.544539 | 63.4178
582.31 | 5545.215 | 5.545215 | 63.4176
582.4 | 5547.01 | 5.54701 | 63.4238
582.513 | 5547.636 | 5.547636 | 63.4272
582.601 | 5548.69 | 5.54869 | 63.4314
582.705 | 5549.349 | 5.549349 | 63.4336
582.831 | 5550.997 | 5.550997 | 63.4378
582.903 | 5551.458 | 5.551458 | 63.44
583 | 5552.281 | 5.552281 | 63.446
583.103 | 5553.863 | 5.553863 | 63.4468
583.217 | 5554.489 | 5.554489 | 63.4511
583.305 | 5555.527 | 5.555527 | 63.4545
583.438 | 5557.388 | 5.557388 | 63.458
583.535 | 5558.014 | 5.558014 | 63.4588
583.626 | 5558.986 | 5.558986 | 63.4607
583.739 | 5559.958 | 5.559958 | 63.4646
583.826 | 5561.275 | 5.561275 | 63.4716
583.909 | 5561.275 | 5.561275 | 63.4731
584.042 | 5562.989 | 5.562989 | 63.4799
584.139 | 5563.615 | 5.563615 | 63.4848
584.222 | 5565.245 | 5.565245 | 63.4853
584.342 | 5565.904 | 5.565904 | 63.4839
584.406 | 5566.448 | 5.566448 | 63.4884
584.501 | 5567.321 | 5.567321 | 63.4964
584.622 | 5569.248 | 5.569248 | 63.4995
584.75 | 5569.825 | 5.569825 | 63.501
584.828 | 5570.863 | 5.570863 | 63.5022
584.908 | 5571.571 | 5.571571 | 63.5077
585.002 | 5572.576 | 5.572576 | 63.51
585.119 | 5573.877 | 5.573877 | 63.5176
585.218 | 5575.014 | 5.575014 | 63.5174
585.326 | 5576.282 | 5.576282 | 63.5219
585.423 | 5576.924 | 5.576924 | 63.5261
585.542 | 5577.962 | 5.577962 | 63.5279
585.601 | 5577.962 | 5.577962 | 63.5303
585.724 | 5579.708 | 5.579708 | 63.5365
585.82 | 5580.532 | 5.580532 | 63.5397
585.925 | 5581.734 | 5.581734 | 63.5425
586.039 | 5582.921 | 5.582921 | 63.5461
586.106 | 5582.921 | 5.582921 | 63.5491
586.227 | 5585.013 | 5.585013 | 63.5554
586.328 | 5585.984 | 5.585984 | 63.5591
586.444 | 5586.775 | 5.586775 | 63.5623
586.514 | 5587.829 | 5.587829 | 63.5655
586.643 | 5588.982 | 5.588982 | 63.5677
586.719 | 5589.905 | 5.589905 | 63.572
586.812 | 5590.481 | 5.590481 | 63.5792
586.906 | 5591.404 | 5.591404 | 63.5792
587.021 | 5593.068 | 5.593068 | 63.5841
587.118 | 5593.809 | 5.593809 | 63.5892
587.214 | 5594.978 | 5.594978 | 63.5927
587.328 | 5595.555 | 5.595555 | 63.595
587.422 | 5597.038 | 5.597038 | 63.5977
587.522 | 5597.548 | 5.597548 | 63.6015
587.607 | 5598.289 | 5.598289 | 63.6059
587.711 | 5599.92 | 5.59992 | 63.6091
587.826 | 5600.497 | 5.600497 | 63.6113
587.915 | 5601.996 | 5.601996 | 63.6178
588.013 | 5602.572 | 5.602572 | 63.6178
588.113 | 5603.857 | 5.603857 | 63.6196
588.206 | 5605.192 | 5.605192 | 63.6269
588.316 | 5605.9 | 5.6059 | 63.6232
588.408 | 5607.102 | 5.607102 | 63.6325
588.507 | 5607.597 | 5.607597 | 63.6346
588.606 | 5608.898 | 5.608898 | 63.6396
588.722 | 5609.326 | 5.609326 | 63.64
588.811 | 5610.265 | 5.610265 | 63.6456
588.908 | 5612.094 | 5.612094 | 63.6492
589.016 | 5612.719 | 5.612719 | 63.649
589.107 | 5613.873 | 5.613873 | 63.6549
589.217 | 5614.416 | 5.614416 | 63.6555
589.336 | 5615.833 | 5.615833 | 63.6614
589.408 | 5616.755 | 5.616755 | 63.6631
589.514 | 5617.464 | 5.617464 | 63.6672
589.621 | 5618.567 | 5.618567 | 63.6733
589.705 | 5619.391 | 5.619391 | 63.6745
589.826 | 5620.791 | 5.620791 | 63.6771
589.953 | 5621.961 | 5.621961 | 63.6832
590.023 | 5622.554 | 5.622554 | 63.6872
590.109 | 5623.921 | 5.623921 | 63.6865
590.209 | 5624.366 | 5.624366 | 63.6932
590.341 | 5625.996 | 5.625996 | 63.6966
590.439 | 5626.589 | 5.626589 | 63.6967
590.53 | 5628.319 | 5.628319 | 63.7027
590.642 | 5628.962 | 5.628962 | 63.7079
590.713 | 5628.962 | 5.628962 | 63.7101
590.815 | 5630.856 | 5.630856 | 63.7125
590.93 | 5631.745 | 5.631745 | 63.7186
591.012 | 5632.322 | 5.632322 | 63.7174
591.147 | 5633.953 | 5.633953 | 63.7244
591.233 | 5634.628 | 5.634628 | 63.7266
591.351 | 5635.962 | 5.635962 | 63.7291
591.404 | 5636.868 | 5.636868 | 63.7381
591.529 | 5638.12 | 5.63812 | 63.7415
591.613 | 5638.12 | 5.63812 | 63.7437
591.7 | 5639.125 | 5.639125 | 63.7491
591.802 | 5640.163 | 5.640163 | 63.753
591.924 | 5641.925 | 5.641925 | 63.7554
592.035 | 5642.782 | 5.642782 | 63.7621
592.116 | 5643.375 | 5.643375 | 63.7634
592.207 | 5644.512 | 5.644512 | 63.7685
592.339 | 5645.945 | 5.645945 | 63.7745
592.419 | 5646.571 | 5.646571 | 63.7789
592.529 | 5647.707 | 5.647707 | 63.7804
592.631 | 5649.009 | 5.649009 | 63.7823
592.706 | 5649.766 | 5.649766 | 63.7863
592.823 | 5651.249 | 5.651249 | 63.7929
592.909 | 5651.842 | 5.651842 | 63.791
593.029 | 5652.863 | 5.652863 | 63.7975
593.123 | 5653.456 | 5.653456 | 63.7995
593.22 | 5655.186 | 5.655186 | 63.8039
593.329 | 5655.977 | 5.655977 | 63.8084
593.418 | 5656.899 | 5.656899 | 63.8152
593.534 | 5657.558 | 5.657558 | 63.8182
593.624 | 5659.057 | 5.659057 | 63.8208
593.7 | 5659.634 | 5.659634 | 63.8242
593.816 | 5661.116 | 5.661116 | 63.8285
593.94 | 5661.923 | 5.661923 | 63.8336
594.035 | 5662.977 | 5.662977 | 63.8383
594.121 | 5663.916 | 5.663916 | 63.8419
594.215 | 5664.789 | 5.664789 | 63.8445
594.34 | 5665.943 | 5.665943 | 63.85
594.422 | 5666.914 | 5.666914 | 63.8534
594.541 | 5667.969 | 5.667969 | 63.8584
594.615 | 5668.825 | 5.668825 | 63.8602
594.726 | 5669.962 | 5.669962 | 63.8647
594.826 | 5670.423 | 5.670423 | 63.8707
594.917 | 5672.153 | 5.672153 | 63.8731
595.025 | 5672.845 | 5.672845 | 63.8742
595.122 | 5673.421 | 5.673421 | 63.8847
595.204 | 5674.36 | 5.67436 | 63.8836
595.324 | 5675.497 | 5.675497 | 63.8849
595.414 | 5677.16 | 5.67716 | 63.8914
595.523 | 5677.902 | 5.677902 | 63.8951
595.627 | 5678.528 | 5.678528 | 63.9015
595.718 | 5680.01 | 5.68001 | 63.9035
595.809 | 5680.768 | 5.680768 | 63.9089
595.919 | 5681.443 | 5.681443 | 63.9114
596.023 | 5682.992 | 5.682992 | 63.9125
596.117 | 5683.733 | 5.683733 | 63.9177
596.221 | 5684.31 | 5.68431 | 63.9212
596.314 | 5686.138 | 5.686138 | 63.9251
596.416 | 5686.846 | 5.686846 | 63.9296
596.524 | 5687.719 | 5.687719 | 63.9347
596.606 | 5688.263 | 5.688263 | 63.9381
596.713 | 5689.927 | 5.689927 | 63.9409
596.805 | 5691.195 | 5.691195 | 63.9418
596.905 | 5691.87 | 5.69187 | 63.9457
597.024 | 5692.414 | 5.692414 | 63.9491
597.12 | 5693.551 | 5.693551 | 63.9536
597.204 | 5694.374 | 5.694374 | 63.9562
597.304 | 5695.857 | 5.695857 | 63.9623
597.414 | 5696.433 | 5.696433 | 63.9635
597.506 | 5697.273 | 5.697273 | 63.9707
597.615 | 5698.838 | 5.698838 | 63.9712
597.702 | 5699.728 | 5.699728 | 63.9739
597.811 | 5700.42 | 5.70042 | 63.9764
597.907 | 5701.392 | 5.701392 | 63.984
598.003 | 5702.512 | 5.702512 | 63.9875
598.124 | 5703.302 | 5.703302 | 63.9926
598.212 | 5704.241 | 5.704241 | 63.9971
598.303 | 5705.658 | 5.705658 | 64.0003
598.41 | 5706.548 | 5.706548 | 64.007
598.502 | 5707.865 | 5.707865 | 64.0102
598.611 | 5708.425 | 5.708425 | 64.0154
598.719 | 5709.562 | 5.709562 | 64.0155
598.81 | 5710.369 | 5.710369 | 64.021
598.902 | 5711.835 | 5.711835 | 64.0249
599.011 | 5712.395 | 5.712395 | 64.03
599.119 | 5713.532 | 5.713532 | 64.0322
599.211 | 5714.356 | 5.714356 | 64.0376
599.302 | 5715.855 | 5.715855 | 64.0416
599.425 | 5716.596 | 5.716596 | 64.0433
599.501 | 5718.029 | 5.718029 | 64.0436
599.614 | 5718.721 | 5.718721 | 64.0505
599.728 | 5720.269 | 5.720269 | 64.0534
599.84 | 5720.928 | 5.720928 | 64.0545
599.936 | 5722.378 | 5.722378 | 64.0573
600.003 | 5722.823 | 5.722823 | 64.0601
600.102 | 5723.696 | 5.723696 | 64.0618
600.235 | 5725.178 | 5.725178 | 64.068
600.305 | 5725.178 | 5.725178 | 64.0687
600.405 | 5726.776 | 5.726776 | 64.0755
600.508 | 5727.32 | 5.72732 | 64.0796
600.64 | 5728.884 | 5.728884 | 64.0809
600.7 | 5729.692 | 5.729692 | 64.083
600.842 | 5730.894 | 5.730894 | 64.089
600.915 | 5731.438 | 5.731438 | 64.0904
601.025 | 5732.92 | 5.73292 | 64.0989
601.131 | 5733.744 | 5.733744 | 64.1026
601.236 | 5735.095 | 5.735095 | 64.1018
601.326 | 5736.083 | 5.736083 | 64.1051
601.44 | 5736.742 | 5.736742 | 64.1103
601.529 | 5737.763 | 5.737763 | 64.1134
601.632 | 5738.307 | 5.738307 | 64.1138
601.701 | 5739.707 | 5.739707 | 64.118
601.806 | 5740.399 | 5.740399 | 64.1214
601.92 | 5741.881 | 5.741881 | 64.1248
602.035 | 5743.002 | 5.743002 | 64.1301
602.145 | 5743.726 | 5.743726 | 64.1324
602.231 | 5744.616 | 5.744616 | 64.1351
602.316 | 5745.341 | 5.745341 | 64.137
602.416 | 5746.955 | 5.746955 | 64.1432
602.52 | 5747.482 | 5.747482 | 64.1439
602.619 | 5748.849 | 5.748849 | 64.1497
602.719 | 5749.871 | 5.749871 | 64.1508
602.815 | 5750.464 | 5.750464 | 64.1503
602.913 | 5752.111 | 5.752111 | 64.1573
603.027 | 5752.951 | 5.752951 | 64.1602
603.131 | 5753.857 | 5.753857 | 64.1643
603.224 | 5754.483 | 5.754483 | 64.166
603.333 | 5755.883 | 5.755883 | 64.1707
603.429 | 5756.756 | 5.756756 | 64.1763
603.523 | 5757.959 | 5.757959 | 64.1787
603.613 | 5759.112 | 5.759112 | 64.1801
603.711 | 5759.902 | 5.759902 | 64.187
603.82 | 5761.237 | 5.761237 | 64.1877
603.913 | 5761.813 | 5.761813 | 64.193
604.009 | 5762.604 | 5.762604 | 64.1974
604.122 | 5763.773 | 5.763773 | 64.1986
604.23 | 5764.367 | 5.764367 | 64.2037
604.307 | 5766.047 | 5.766047 | 64.2084
604.41 | 5766.788 | 5.766788 | 64.2141
604.51 | 5767.562 | 5.767562 | 64.214
604.63 | 5769.012 | 5.769012 | 64.2185
604.731 | 5769.835 | 5.769835 | 64.2218
604.818 | 5770.857 | 5.770857 | 64.2267
604.921 | 5771.779 | 5.771779 | 64.2293
605.006 | 5773.196 | 5.773196 | 64.228
605.104 | 5774.003 | 5.774003 | 64.2353
605.208 | 5774.794 | 5.774794 | 64.2352
605.306 | 5775.749 | 5.775749 | 64.2385
605.403 | 5776.507 | 5.776507 | 64.2424
605.511 | 5777.413 | 5.777413 | 64.2492
605.615 | 5778.978 | 5.778978 | 64.2524
605.717 | 5779.439 | 5.779439 | 64.2574
605.813 | 5780.197 | 5.780197 | 64.2596
605.908 | 5781.152 | 5.781152 | 64.2651
606.021 | 5782.931 | 5.782931 | 64.2658
606.137 | 5783.771 | 5.783771 | 64.2719
606.218 | 5784.711 | 5.784711 | 64.2736
606.307 | 5785.848 | 5.785848 | 64.2807
606.412 | 5786.424 | 5.786424 | 64.2805
606.501 | 5787.989 | 5.787989 | 64.2842
606.65 | 5788.813 | 5.788813 | 64.2918
606.727 | 5789.521 | 5.789521 | 64.2878
606.806 | 5790.279 | 5.790279 | 64.2932
606.948 | 5791.943 | 5.791943 | 64.2983
607 | 5792.503 | 5.792503 | 64.3005
607.114 | 5793.623 | 5.793623 | 64.3022
607.209 | 5795.073 | 5.795073 | 64.3064
607.334 | 5795.781 | 5.795781 | 64.3092
607.412 | 5796.308 | 5.796308 | 64.3129
607.51 | 5797.115 | 5.797115 | 64.3108
607.627 | 5798.944 | 5.798944 | 64.3173
607.701 | 5799.405 | 5.799405 | 64.3173
607.833 | 5800.92 | 5.80092 | 64.3219
607.944 | 5801.612 | 5.801612 | 64.3276
608.037 | 5802.782 | 5.802782 | 64.3284
608.104 | 5803.391 | 5.803391 | 64.3334
608.203 | 5805.022 | 5.805022 | 64.3365
608.33 | 5806.307 | 5.806307 | 64.3421
608.444 | 5806.916 | 5.806916 | 64.3413
608.548 | 5807.773 | 5.807773 | 64.3466
608.61 | 5808.498 | 5.808498 | 64.3524
608.711 | 5809.321 | 5.809321 | 64.3539
608.829 | 5811.002 | 5.811002 | 64.3604
608.934 | 5811.743 | 5.811743 | 64.3627
609.018 | 5812.336 | 5.812336 | 64.3622
609.106 | 5813.374 | 5.813374 | 64.367
609.222 | 5814.906 | 5.814906 | 64.3695
609.305 | 5815.68 | 5.81568 | 64.3732
609.441 | 5817.113 | 5.817113 | 64.3763
609.529 | 5818.101 | 5.818101 | 64.3797
609.638 | 5818.876 | 5.818876 | 64.3849
609.735 | 5819.551 | 5.819551 | 64.3861
609.828 | 5820.688 | 5.820688 | 64.3921
609.913 | 5821.281 | 5.821281 | 64.3945
610.001 | 5822.318 | 5.822318 | 64.3999
610.118 | 5823.867 | 5.823867 | 64.4004
610.217 | 5824.592 | 5.824592 | 64.4055
610.317 | 5825.992 | 5.825992 | 64.4074
610.433 | 5826.733 | 5.826733 | 64.4141
610.517 | 5827.342 | 5.827342 | 64.4147
610.628 | 5829.121 | 5.829121 | 64.4177
610.717 | 5829.945 | 5.829945 | 64.4222
610.832 | 5830.538 | 5.830538 | 64.4251
610.916 | 5832.152 | 5.832152 | 64.4291
611.018 | 5832.844 | 5.832844 | 64.4291
611.118 | 5833.948 | 5.833948 | 64.4335
611.232 | 5834.557 | 5.834557 | 64.4364
611.321 | 5836.172 | 5.836172 | 64.4376
611.42 | 5836.897 | 5.836897 | 64.441
611.514 | 5837.803 | 5.837803 | 64.4442
611.609 | 5838.264 | 5.838264 | 64.446
611.728 | 5839.516 | 5.839516 | 64.4512
611.801 | 5840.323 | 5.840323 | 64.4581
611.919 | 5841.904 | 5.841904 | 64.4586
612.039 | 5842.547 | 5.842547 | 64.4605
612.128 | 5843.601 | 5.843601 | 64.465
612.224 | 5844.293 | 5.844293 | 64.4696
612.309 | 5846.088 | 5.846088 | 64.4679
612.409 | 5846.78 | 5.84678 | 64.472
612.502 | 5847.34 | 5.84734 | 64.4764
612.621 | 5849.004 | 5.849004 | 64.482
612.711 | 5849.531 | 5.849531 | 64.4834
612.819 | 5850.388 | 5.850388 | 64.4866
612.9 | 5851.195 | 5.851195 | 64.4898
613.015 | 5852.628 | 5.852628 | 64.4949
613.105 | 5853.188 | 5.853188 | 64.4957
613.213 | 5854.951 | 5.854951 | 64.4976
613.316 | 5855.478 | 5.855478 | 64.5029
613.401 | 5856.268 | 5.856268 | 64.5024
613.513 | 5857.949 | 5.857949 | 64.5092
613.607 | 5858.492 | 5.858492 | 64.5106
613.714 | 5859.299 | 5.859299 | 64.5129
613.818 | 5861.128 | 5.861128 | 64.5136
613.918 | 5861.886 | 5.861886 | 64.5175
614.019 | 5862.676 | 5.862676 | 64.5213
614.103 | 5863.978 | 5.863978 | 64.5222
614.203 | 5864.686 | 5.864686 | 64.525
614.311 | 5865.394 | 5.865394 | 64.5286
614.418 | 5866.514 | 5.866514 | 64.5324
614.511 | 5867.338 | 5.867338 | 64.5343
614.604 | 5868.162 | 5.868162 | 64.537
614.71 | 5869.875 | 5.869875 | 64.5402
614.812 | 5870.517 | 5.870517 | 64.5447
614.91 | 5871.341 | 5.871341 | 64.5467
615.001 | 5872.988 | 5.872988 | 64.5471
615.117 | 5873.449 | 5.873449 | 64.5511
615.21 | 5874.882 | 5.874882 | 64.5539
615.331 | 5876.316 | 5.876316 | 64.5572
615.444 | 5876.777 | 5.876777 | 64.5583
615.505 | 5877.469 | 5.877469 | 64.5597
615.616 | 5878.193 | 5.878193 | 64.5651
615.733 | 5879.972 | 5.879972 | 64.5633
615.834 | 5880.598 | 5.880598 | 64.5695
615.907 | 5881.323 | 5.881323 | 64.571
616.002 | 5882.822 | 5.882822 | 64.5724
616.106 | 5883.827 | 5.883827 | 64.575
616.213 | 5884.404 | 5.884404 | 64.5781
616.302 | 5886.034 | 5.886034 | 64.5812
616.446 | 5887.155 | 5.887155 | 64.587
616.547 | 5887.978 | 5.887978 | 64.5886
616.627 | 5888.901 | 5.888901 | 64.5889
616.736 | 5889.51 | 5.88951 | 64.5927
616.802 | 5891.026 | 5.891026 | 64.5947
616.925 | 5891.701 | 5.891701 | 64.5952
617.004 | 5892.212 | 5.892212 | 64.5943
617.123 | 5893.941 | 5.893941 | 64.589
617.232 | 5894.485 | 5.894485 | 64.5901
617.317 | 5895.457 | 5.895457 | 64.5886
617.429 | 5897.121 | 5.897121 | 64.5881
617.523 | 5897.878 | 5.897878 | 64.5794
617.621 | 5898.455 | 5.898455 | 64.5791
617.726 | 5899.591 | 5.899591 | 64.5856
617.83 | 5901.09 | 5.90109 | 64.5888
617.935 | 5901.914 | 5.901914 | 64.5916
618.02 | 5903.001 | 5.903001 | 64.5935
618.131 | 5903.578 | 5.903578 | 64.5928
618.202 | 5904.714 | 5.904714 | 64.5965
618.31 | 5905.39 | 5.90539 | 64.6045
618.428 | 5906.971 | 5.906971 | 64.6088
618.539 | 5907.828 | 5.907828 | 64.6125
618.611 | 5908.404 | 5.908404 | 64.6195
618.722 | 5910.035 | 5.910035 | 64.6514
618.818 | 5910.826 | 5.910826 | 64.6561
618.935 | 5912.045 | 5.912045 | 64.6658
619.025 | 5912.951 | 5.912951 | 64.6725
619.129 | 5913.511 | 5.913511 | 64.6614
619.201 | 5914.285 | 5.914285 | 64.6402
619.326 | 5915.8 | 5.9158 | 64.6378
619.406 | 5916.361 | 5.916361 | 64.6366
619.524 | 5917.892 | 5.917892 | 64.6245
619.622 | 5919.013 | 5.919013 | 64.6342
619.724 | 5919.474 | 5.919474 | 64.6401
619.837 | 5920.891 | 5.920891 | 64.6377
619.912 | 5921.912 | 5.921912 | 64.6439
620.025 | 5922.455 | 5.922455 | 64.6534
620.138 | 5923.889 | 5.923889 | 64.642
620.21 | 5924.795 | 5.924795 | 64.6565
620.31 | 5925.882 | 5.925882 | 64.6428
620.426 | 5926.458 | 5.926458 | 64.6468
620.538 | 5927.875 | 5.927875 | 64.6485
620.63 | 5929.012 | 5.929012 | 64.6546
620.735 | 5929.67 | 5.92967 | 64.6539
620.825 | 5930.576 | 5.930576 | 64.6873
620.912 | 5932.108 | 5.932108 | 64.6983
621.012 | 5932.932 | 5.932932 | 64.6987
621.129 | 5933.492 | 5.933492 | 64.709
621.216 | 5934.48 | 5.93448 | 64.7162
621.316 | 5935.831 | 5.935831 | 64.7239
621.421 | 5936.704 | 5.936704 | 64.7056
621.509 | 5937.857 | 5.937857 | 64.7016
621.618 | 5938.302 | 5.938302 | 64.7011
621.72 | 5939.538 | 5.939538 | 64.7054
621.82 | 5940.724 | 5.940724 | 64.7014
621.915 | 5941.58 | 5.94158 | 64.682
622.025 | 5942.305 | 5.942305 | 64.7112
622.11 | 5943.244 | 5.943244 | 64.6886
622.218 | 5944.858 | 5.944858 | 64.6887
622.303 | 5945.847 | 5.945847 | 64.6966
622.423 | 5946.456 | 5.946456 | 64.6948
622.508 | 5947.23 | 5.94723 | 64.6984
622.607 | 5949.059 | 5.949059 | 64.7023
622.717 | 5949.718 | 5.949718 | 64.7038
622.806 | 5950.838 | 5.950838 | 64.7024
622.919 | 5951.414 | 5.951414 | 64.7077
623.016 | 5952.205 | 5.952205 | 64.708
623.111 | 5953.885 | 5.953885 | 64.711
623.245 | 5955.121 | 5.955121 | 64.7163
623.311 | 5955.73 | 5.95573 | 64.7195
623.407 | 5956.702 | 5.956702 | 64.7216
623.503 | 5958.003 | 5.958003 | 64.7244
623.616 | 5958.481 | 5.958481 | 64.7234
623.706 | 5959.469 | 5.959469 | 64.7281
623.841 | 5960.935 | 5.960935 | 64.7327
623.909 | 5961.512 | 5.961512 | 64.7335
624.041 | 5963.077 | 5.963077 | 64.7379
624.102 | 5963.077 | 5.963077 | 64.7395
624.213 | 5964.823 | 5.964823 | 64.7413
624.314 | 5965.663 | 5.965663 | 64.7432
624.401 | 5966.651 | 5.966651 | 64.7446
624.513 | 5967.805 | 5.967805 | 64.7469
624.632 | 5968.694 | 5.968694 | 64.7519
624.715 | 5969.353 | 5.969353 | 64.7567
624.805 | 5970.457 | 5.970457 | 64.7573
624.938 | 5971.939 | 5.971939 | 64.7579
625.001 | 5972.516 | 5.972516 | 64.7595
625.109 | 5973.306 | 5.973306 | 64.7642
625.201 | 5974.987 | 5.974987 | 64.7695
625.31 | 5975.563 | 5.975563 | 64.768
625.431 | 5976.601 | 5.976601 | 64.7732
625.517 | 5977.309 | 5.977309 | 64.7755
625.628 | 5978.874 | 5.978874 | 64.7756
625.702 | 5979.731 | 5.979731 | 64.7794
625.831 | 5980.587 | 5.980587 | 64.7843
625.909 | 5981.296 | 5.981296 | 64.7843
626.029 | 5982.943 | 5.982943 | 64.7885
626.132 | 5983.536 | 5.983536 | 64.7919
626.205 | 5984.31 | 5.98431 | 64.7906
626.301 | 5985.595 | 5.985595 | 64.7886
626.43 | 5987.094 | 5.987094 | 64.7947
626.527 | 5987.868 | 5.987868 | 64.7968
626.602 | 5988.395 | 5.988395 | 64.8006
626.727 | 5989.499 | 5.989499 | 64.7955
626.804 | 5990.257 | 5.990257 | 64.8023
626.9 | 5991.245 | 5.991245 | 64.8049
627.032 | 5992.859 | 5.992859 | 64.8096
627.116 | 5993.436 | 5.993436 | 64.8105
627.205 | 5994.276 | 5.994276 | 64.8116
627.324 | 5995.034 | 5.995034 | 64.8164
627.42 | 5997.175 | 5.997175 | 64.8194
627.548 | 5997.801 | 5.997801 | 64.8188
627.615 | 5998.823 | 5.998823 | 64.8236
627.7 | 5999.696 | 5.999696 | 64.8231
627.815 | 6001.096 | 6.001096 | 64.8288
627.908 | 6001.096 | 6.001096 | 64.8281
628.021 | 6002.875 | 6.002875 | 64.8317
628.128 | 6003.517 | 6.003517 | 64.8333
628.226 | 6004.934 | 6.004934 | 64.8391
628.327 | 6005.939 | 6.005939 | 64.8412
628.412 | 6006.663 | 6.006663 | 64.8453
628.506 | 6007.322 | 6.007322 | 64.8474
628.614 | 6008.525 | 6.008525 | 64.8478
628.715 | 6010.09 | 6.01009 | 64.8496
628.813 | 6010.798 | 6.010798 | 64.8562
628.914 | 6011.902 | 6.011902 | 64.8554
629.006 | 6012.314 | 6.012314 | 64.8585
629.11 | 6014.093 | 6.014093 | 64.867
629.212 | 6014.784 | 6.014784 | 64.8664
629.31 | 6015.872 | 6.015872 | 64.8654
629.426 | 6016.465 | 6.016465 | 64.8728
629.508 | 6017.255 | 6.017255 | 64.872
629.613 | 6018.919 | 6.018919 | 64.8752
629.717 | 6019.578 | 6.019578 | 64.8769
629.806 | 6021.011 | 6.021011 | 64.8826
629.926 | 6021.785 | 6.021785 | 64.8839
630.012 | 6022.411 | 6.022411 | 64.8863
630.113 | 6023.779 | 6.023779 | 64.8885
630.216 | 6024.8 | 6.0248 | 64.8921
630.322 | 6025.294 | 6.025294 | 64.8905
630.418 | 6026.184 | 6.026184 | 64.8932
630.503 | 6028.012 | 6.028012 | 64.8987
630.616 | 6028.803 | 6.028803 | 64.9008
630.714 | 6029.429 | 6.029429 | 64.9064
630.81 | 6030.384 | 6.030384 | 64.9101
630.908 | 6031.339 | 6.031339 | 64.9121
631.014 | 6032.74 | 6.03274 | 64.9134
631.116 | 6033.777 | 6.033777 | 64.9159
631.217 | 6034.305 | 6.034305 | 64.9147
631.314 | 6035.128 | 6.035128 | 64.9206
631.405 | 6036.99 | 6.03699 | 64.9229
631.526 | 6037.418 | 6.037418 | 64.9243
631.633 | 6038.258 | 6.038258 | 64.9279
631.708 | 6039.296 | 6.039296 | 64.9286
631.816 | 6040.844 | 6.040844 | 64.9312
631.911 | 6041.437 | 6.041437 | 64.9333
632.02 | 6042.854 | 6.042854 | 64.9349
632.101 | 6043.546 | 6.043546 | 64.9372
632.248 | 6044.946 | 6.044946 | 64.94
632.311 | 6045.802 | 6.045802 | 64.9426
632.434 | 6046.61 | 6.04661 | 64.9455
632.511 | 6047.318 | 6.047318 | 64.9484
632.606 | 6048.306 | 6.048306 | 64.9497
632.701 | 6049.048 | 6.049048 | 64.9538
632.804 | 6050.645 | 6.050645 | 64.9569
632.903 | 6051.667 | 6.051667 | 64.9585
633.031 | 6052.985 | 6.052985 | 64.9623
633.133 | 6053.578 | 6.053578 | 64.9661
633.202 | 6054.269 | 6.054269 | 64.9695
633.313 | 6055.142 | 6.055142 | 64.9672
633.401 | 6056.79 | 6.05679 | 64.966
633.5 | 6057.646 | 6.057646 | 64.9709
633.606 | 6058.223 | 6.058223 | 64.9742
633.702 | 6059.788 | 6.059788 | 64.9774
633.8 | 6060.578 | 6.060578 | 64.9796
633.922 | 6061.863 | 6.061863 | 64.9824
634.018 | 6062.654 | 6.062654 | 64.9853
634.102 | 6063.708 | 6.063708 | 64.9841
634.226 | 6064.4 | 6.0644 | 64.9928
634.306 | 6065.603 | 6.065603 | 64.9926
634.434 | 6066.838 | 6.066838 | 64.9917
634.534 | 6067.942 | 6.067942 | 64.9964
634.63 | 6068.93 | 6.06893 | 65.0023
634.704 | 6069.391 | 6.069391 | 65.0034
634.832 | 6070.956 | 6.070956 | 65.0043
634.934 | 6071.664 | 6.071664 | 65.006
635.039 | 6072.883 | 6.072883 | 65.0101
635.104 | 6072.883 | 6.072883 | 65.0101
635.222 | 6074.844 | 6.074844 | 65.0137
635.332 | 6075.832 | 6.075832 | 65.0161
635.437 | 6076.787 | 6.076787 | 65.02
635.508 | 6077.38 | 6.07738 | 65.0211
635.603 | 6078.517 | 6.078517 | 65.0282
635.718 | 6079.785 | 6.079785 | 65.0311
635.837 | 6080.889 | 6.080889 | 65.0341
635.904 | 6080.889 | 6.080889 | 65.0355
636.033 | 6082.866 | 6.082866 | 65.0415
636.125 | 6083.475 | 6.083475 | 65.042
636.232 | 6084.925 | 6.084925 | 65.0448
636.323 | 6085.88 | 6.08588 | 65.0466
636.429 | 6086.473 | 6.086473 | 65.0529
636.501 | 6087.264 | 6.087264 | 65.0469
636.622 | 6088.878 | 6.088878 | 65.0533
636.722 | 6089.867 | 6.089867 | 65.0523
636.817 | 6090.641 | 6.090641 | 65.0559
636.928 | 6091.794 | 6.091794 | 65.0578
637.02 | 6092.436 | 6.092436 | 65.0613
637.119 | 6093.211 | 6.093211 | 65.0621
637.224 | 6094.94 | 6.09494 | 65.0655
637.315 | 6095.962 | 6.095962 | 65.0663
637.426 | 6096.555 | 6.096555 | 65.0735
637.509 | 6097.708 | 6.097708 | 65.0755
637.611 | 6098.861 | 6.098861 | 65.0755
637.725 | 6099.404 | 6.099404 | 65.0762
637.807 | 6100.212 | 6.100212 | 65.08
637.912 | 6101.875 | 6.101875 | 65.0819
638.026 | 6102.468 | 6.102468 | 65.0835
638.109 | 6103.243 | 6.103243 | 65.0857
638.214 | 6104.939 | 6.104939 | 65.0861
638.308 | 6105.697 | 6.105697 | 65.0889
638.409 | 6106.158 | 6.106158 | 65.0923
638.524 | 6107.904 | 6.107904 | 65.0922
638.642 | 6108.728 | 6.108728 | 65.0932
638.706 | 6109.832 | 6.109832 | 65.094
638.812 | 6110.342 | 6.110342 | 65.0963
638.923 | 6111.924 | 6.111924 | 65.0977
639.018 | 6112.582 | 6.112582 | 65.1013
639.105 | 6114.032 | 6.114032 | 65.1097
639.208 | 6114.724 | 6.114724 | 65.1109
639.314 | 6115.416 | 6.115416 | 65.1109
639.412 | 6116.388 | 6.116388 | 65.1123
639.523 | 6117.887 | 6.117887 | 65.1135
639.603 | 6118.43 | 6.11843 | 65.113
639.713 | 6119.765 | 6.119765 | 65.1166
639.81 | 6120.391 | 6.120391 | 65.1204
639.912 | 6121.807 | 6.121807 | 65.1215
640.004 | 6122.796 | 6.122796 | 65.1249
640.114 | 6123.421 | 6.123421 | 65.126
640.218 | 6124.509 | 6.124509 | 65.1278
640.307 | 6126.024 | 6.126024 | 65.1306
640.416 | 6126.683 | 6.126683 | 65.1329
640.503 | 6127.82 | 6.12782 | 65.1347
640.61 | 6128.363 | 6.128363 | 65.1328
640.713 | 6129.516 | 6.129516 | 65.1361
640.804 | 6130.982 | 6.130982 | 65.1398
640.934 | 6132.267 | 6.132267 | 65.143
641.038 | 6132.745 | 6.132745 | 65.143
641.135 | 6133.453 | 6.133453 | 65.1465
641.24 | 6134.573 | 6.134573 | 65.1451
641.307 | 6135.397 | 6.135397 | 65.1496
641.427 | 6137.357 | 6.137357 | 65.15
641.501 | 6137.357 | 6.137357 | 65.1532
641.633 | 6137.95 | 6.13795 | 65.1515
641.702 | 6139.96 | 6.13996 | 65.1566
641.843 | 6141.212 | 6.141212 | 65.1577
641.937 | 6141.854 | 6.141854 | 65.1598
642.034 | 6142.546 | 6.142546 | 65.1595
642.103 | 6143.32 | 6.14332 | 65.1594
642.203 | 6144.21 | 6.14421 | 65.1624
642.325 | 6145.89 | 6.14589 | 65.164
642.409 | 6146.566 | 6.146566 | 65.1655
642.505 | 6147.686 | 6.147686 | 65.1649
642.609 | 6148.526 | 6.148526 | 65.1657
642.722 | 6149.613 | 6.149613 | 65.1678
642.83 | 6150.947 | 6.150947 | 65.17
642.938 | 6151.557 | 6.151557 | 65.1694
643.028 | 6153.023 | 6.153023 | 65.1654
643.129 | 6153.5 | 6.1535 | 65.1686
643.212 | 6154.258 | 6.154258 | 65.1655
643.308 | 6155.411 | 6.155411 | 65.167
643.408 | 6156.202 | 6.156202 | 65.1656
643.528 | 6157.503 | 6.157503 | 65.1691
643.637 | 6158.854 | 6.158854 | 65.165
643.721 | 6159.892 | 6.159892 | 65.1649
643.836 | 6160.847 | 6.160847 | 65.1602
643.9 | 6161.49 | 6.16149 | 65.1613
644.016 | 6162.939 | 6.162939 | 65.1559
644.104 | 6163.714 | 6.163714 | 65.1587
644.218 | 6164.455 | 6.164455 | 65.1546
644.303 | 6165.114 | 6.165114 | 65.1483
644.443 | 6166.744 | 6.166744 | 65.1442
644.534 | 6167.552 | 6.167552 | 65.143
644.631 | 6168.524 | 6.168524 | 65.1431
644.7 | 6169.281 | 6.169281 | 65.145
644.815 | 6170.533 | 6.170533 | 65.1381
644.934 | 6171.39 | 6.17139 | 65.1402
645.003 | 6172.312 | 6.172312 | 65.1371
645.113 | 6173.284 | 6.173284 | 65.1333
645.219 | 6174.948 | 6.174948 | 65.1336
645.311 | 6175.508 | 6.175508 | 65.1292
645.404 | 6176.299 | 6.176299 | 65.1279
645.517 | 6178.127 | 6.178127 | 65.1179
645.627 | 6178.786 | 6.178786 | 65.1183
645.72 | 6179.395 | 6.179395 | 65.1143
645.822 | 6181.125 | 6.181125 | 65.1087
645.929 | 6181.784 | 6.181784 | 65.1072
646.018 | 6182.822 | 6.182822 | 65.1049
646.102 | 6183.481 | 6.183481 | 65.1008
646.215 | 6184.518 | 6.184518 | 65.0992
646.318 | 6185.853 | 6.185853 | 65.0961
646.41 | 6186.726 | 6.186726 | 65.097
646.526 | 6187.5 | 6.1875 | 65.0988
646.606 | 6188.604 | 6.188604 | 65.0968
646.705 | 6189.79 | 6.18979 | 65.0931
646.813 | 6190.383 | 6.190383 | 65.0952
646.934 | 6191.832 | 6.191832 | 65.0903
647.012 | 6192.87 | 6.19287 | 65.089
647.124 | 6193.414 | 6.193414 | 65.0881
647.216 | 6194.929 | 6.194929 | 65.0839
647.308 | 6196.033 | 6.196033 | 65.0823
647.418 | 6196.708 | 6.196708 | 65.0786
647.507 | 6197.795 | 6.197795 | 65.0747
647.612 | 6198.355 | 6.198355 | 65.0736
647.72 | 6199.525 | 6.199525 | 65.0664
647.812 | 6200.349 | 6.200349 | 65.0288
647.906 | 6201.073 | 6.201073 | 65.0251
648.018 | 6202.869 | 6.202869 | 65.0232
648.111 | 6203.857 | 6.203857 | 65.0256
648.201 | 6204.45 | 6.20445 | 65.0275
648.313 | 6205.603 | 6.205603 | 65.0287
648.42 | 6206.839 | 6.206839 | 65.033
648.503 | 6207.695 | 6.207695 | 65.0354
648.608 | 6208.733 | 6.208733 | 65.0344
648.715 | 6209.409 | 6.209409 | 65.0379
648.804 | 6210.265 | 6.210265 | 65.0414
648.915 | 6211.83 | 6.21183 | 65.0424
649.005 | 6212.72 | 6.21272 | 65.0451
649.101 | 6213.411 | 6.213411 | 65.044
649.208 | 6214.663 | 6.214663 | 65.045
649.302 | 6215.635 | 6.215635 | 65.0485
649.414 | 6216.657 | 6.216657 | 65.0493
649.502 | 6217.958 | 6.217958 | 65.0533
649.608 | 6218.386 | 6.218386 | 65.0549
649.712 | 6219.803 | 6.219803 | 65.0563
649.841 | 6220.429 | 6.220429 | 65.0574
649.912 | 6221.368 | 6.221368 | 65.0604
650.029 | 6223.064 | 6.223064 | 65.0582
650.123 | 6223.624 | 6.223624 | 65.0599
650.201 | 6224.695 | 6.224695 | 65.0626
650.332 | 6226.079 | 6.226079 | 65.0631
650.438 | 6226.853 | 6.226853 | 65.0658
650.527 | 6228.204 | 6.228204 | 65.0651
650.607 | 6228.747 | 6.228747 | 65.0669
650.73 | 6229.818 | 6.229818 | 65.0672
650.821 | 6230.378 | 6.230378 | 65.0698
650.924 | 6232.009 | 6.232009 | 65.0723
651.046 | 6232.586 | 6.232586 | 65.0746
651.137 | 6233.755 | 6.233755 | 65.0737
651.224 | 6234.348 | 6.234348 | 65.0751
651.33 | 6235.962 | 6.235962 | 65.0763
651.443 | 6236.819 | 6.236819 | 65.0776
651.509 | 6237.379 | 6.237379 | 65.0788
651.623 | 6238.351 | 6.238351 | 65.0833
651.717 | 6239.471 | 6.239471 | 65.0842
651.822 | 6240.97 | 6.24097 | 65.0891
651.936 | 6241.744 | 6.241744 | 65.0891
652.007 | 6242.304 | 6.242304 | 65.0883
652.109 | 6243.589 | 6.243589 | 65.0919
652.23 | 6244.775 | 6.244775 | 65.0909
652.304 | 6245.27 | 6.24527 | 65.0935
652.436 | 6246.818 | 6.246818 | 65.0977
652.501 | 6247.362 | 6.247362 | 65.1005
652.616 | 6248.778 | 6.248778 | 65.1048
652.718 | 6249.915 | 6.249915 | 65.1052
652.838 | 6250.508 | 6.250508 | 65.1082
652.925 | 6251.924 | 6.251924 | 65.1066
653.016 | 6253.094 | 6.253094 | 65.1091
653.125 | 6253.868 | 6.253868 | 65.1115
653.212 | 6254.857 | 6.254857 | 65.1103
653.32 | 6255.466 | 6.255466 | 65.1148
653.419 | 6256.916 | 6.256916 | 65.1143
653.511 | 6257.542 | 6.257542 | 65.1177
653.615 | 6258.794 | 6.258794 | 65.1181
653.717 | 6259.749 | 6.259749 | 65.1176
653.815 | 6260.391 | 6.260391 | 65.1229
653.922 | 6261.38 | 6.26138 | 65.1244
654.016 | 6262.796 | 6.262796 | 65.1234
654.13 | 6263.669 | 6.263669 | 65.1286
654.223 | 6264.262 | 6.264262 | 65.1325
654.316 | 6266.074 | 6.266074 | 65.1349
654.41 | 6266.832 | 6.266832 | 65.1369
654.519 | 6267.425 | 6.267425 | 65.1365
654.627 | 6268.545 | 6.268545 | 65.1398
654.711 | 6270.061 | 6.270061 | 65.1394
654.819 | 6270.72 | 6.27072 | 65.1397
654.901 | 6271.28 | 6.27128 | 65.1432
655.007 | 6272.334 | 6.272334 | 65.1461
655.118 | 6273.833 | 6.273833 | 65.1457
655.218 | 6274.591 | 6.274591 | 65.149
655.3 | 6275.266 | 6.275266 | 65.1517
655.409 | 6276.403 | 6.276403 | 65.15
655.514 | 6277.885 | 6.277885 | 65.1529
655.606 | 6278.445 | 6.278445 | 65.1529
655.702 | 6279.285 | 6.279285 | 65.1561
655.809 | 6280.356 | 6.280356 | 65.1604
655.901 | 6281.74 | 6.28174 | 65.1591
656.001 | 6282.992 | 6.282992 | 65.1629
656.101 | 6283.667 | 6.283667 | 65.1636
656.209 | 6284.194 | 6.284194 | 65.1675
656.304 | 6285.38 | 6.28538 | 65.1694
656.411 | 6286.863 | 6.286863 | 65.1697
656.501 | 6287.95 | 6.28795 | 65.1714
656.613 | 6288.395 | 6.288395 | 65.1719
656.711 | 6289.35 | 6.28935 | 65.1782
656.804 | 6291.014 | 6.291014 | 65.1792
656.908 | 6291.755 | 6.291755 | 65.1804
657.001 | 6292.628 | 6.292628 | 65.1768
657.109 | 6293.32 | 6.29332 | 65.1805
657.205 | 6294.473 | 6.294473 | 65.1835
657.301 | 6295.264 | 6.295264 | 65.1853
657.429 | 6296.878 | 6.296878 | 65.1881
657.532 | 6297.356 | 6.297356 | 65.1918
657.603 | 6298.987 | 6.298987 | 65.1899
657.729 | 6299.646 | 6.299646 | 65.1932
657.81 | 6300.239 | 6.300239 | 65.1963
657.913 | 6301.804 | 6.301804 | 65.1975
658.012 | 6302.314 | 6.302314 | 65.2001
658.108 | 6303.055 | 6.303055 | 65.2006
658.228 | 6304.9 | 6.3049 | 65.2041
658.327 | 6306.202 | 6.306202 | 65.2014
658.41 | 6306.778 | 6.306778 | 65.2042
658.503 | 6307.931 | 6.307931 | 65.2037
658.635 | 6308.541 | 6.308541 | 65.2062
658.724 | 6310.205 | 6.310205 | 65.2088
658.834 | 6311.292 | 6.311292 | 65.2114
658.94 | 6311.868 | 6.311868 | 65.2136
659.03 | 6312.923 | 6.312923 | 65.2162
659.131 | 6313.713 | 6.313713 | 65.2194
659.238 | 6315.031 | 6.315031 | 65.2194
659.326 | 6315.904 | 6.315904 | 65.2236
659.439 | 6316.892 | 6.316892 | 65.2235
659.533 | 6317.502 | 6.317502 | 65.2273
659.622 | 6318.457 | 6.318457 | 65.2283
659.707 | 6319.265 | 6.319265 | 65.2303
659.803 | 6320.039 | 6.320039 | 65.2282
659.931 | 6321.917 | 6.321917 | 65.2328
660.027 | 6322.872 | 6.322872 | 65.234
660.138 | 6323.58 | 6.32358 | 65.235
660.202 | 6324.338 | 6.324338 | 65.2365
660.33 | 6325.936 | 6.325936 | 65.238
660.419 | 6326.776 | 6.326776 | 65.2392
660.533 | 6327.88 | 6.32788 | 65.2371
660.628 | 6328.852 | 6.328852 | 65.2412
660.728 | 6329.362 | 6.329362 | 65.2439
660.816 | 6331.075 | 6.331075 | 65.245
660.93 | 6331.965 | 6.331965 | 65.2448
661.015 | 6332.772 | 6.332772 | 65.249
661.129 | 6333.431 | 6.333431 | 65.2505
661.205 | 6334.238 | 6.334238 | 65.2501
661.314 | 6335.885 | 6.335885 | 65.2526
661.401 | 6336.643 | 6.336643 | 65.2553
661.53 | 6337.599 | 6.337599 | 65.2537
661.626 | 6338.257 | 6.338257 | 65.2585
661.714 | 6339.196 | 6.339196 | 65.2592
661.824 | 6340.794 | 6.340794 | 65.2589
661.915 | 6340.794 | 6.340794 | 65.2593
662.026 | 6342.903 | 6.342903 | 65.2609
662.121 | 6343.842 | 6.343842 | 65.2605
662.21 | 6344.599 | 6.344599 | 65.2629
662.303 | 6345.291 | 6.345291 | 65.2662
662.411 | 6346.444 | 6.346444 | 65.2639
662.519 | 6347.927 | 6.347927 | 65.2644
662.609 | 6348.471 | 6.348471 | 65.2671
662.708 | 6349.97 | 6.34997 | 65.2656
662.818 | 6350.76 | 6.35076 | 65.2715
662.905 | 6351.271 | 6.351271 | 65.2711
663.006 | 6352.968 | 6.352968 | 65.2721
663.117 | 6353.676 | 6.353676 | 65.2759
663.222 | 6354.895 | 6.354895 | 65.2746
663.323 | 6355.718 | 6.355718 | 65.2773
663.407 | 6356.344 | 6.356344 | 65.279
663.507 | 6357.811 | 6.357811 | 65.2767
663.615 | 6358.387 | 6.358387 | 65.2811
663.709 | 6360.051 | 6.360051 | 65.2815
663.807 | 6360.693 | 6.360693 | 65.283
663.901 | 6361.929 | 6.361929 | 65.2842
664.011 | 6362.439 | 6.362439 | 65.2843
664.119 | 6363.181 | 6.363181 | 65.2834
664.215 | 6364.152 | 6.364152 | 65.2861
664.307 | 6365.091 | 6.365091 | 65.2862
664.4 | 6366.903 | 6.366903 | 65.2871
664.507 | 6367.496 | 6.367496 | 65.2877
664.608 | 6368.649 | 6.368649 | 65.292
664.706 | 6369.786 | 6.369786 | 65.2922
664.814 | 6370.396 | 6.370396 | 65.2927
664.908 | 6371.433 | 6.371433 | 65.2918
665.013 | 6372.768 | 6.372768 | 65.2933
665.114 | 6373.674 | 6.373674 | 65.2992
665.2 | 6374.267 | 6.374267 | 65.2985
665.308 | 6375.65 | 6.37565 | 65.2966
665.4 | 6376.655 | 6.376655 | 65.2994
665.505 | 6377.396 | 6.377396 | 65.2987
665.615 | 6378.78 | 6.37878 | 65.3011
665.707 | 6379.686 | 6.379686 | 65.3024
665.814 | 6380.362 | 6.380362 | 65.3052
665.907 | 6381.07 | 6.38107 | 65.3087
666.059 | 6382.865 | 6.382865 | 65.3109
666.138 | 6383.557 | 6.383557 | 65.313
666.211 | 6384.463 | 6.384463 | 65.3108
666.313 | 6385.27 | 6.38527 | 65.3138
666.43 | 6387.049 | 6.387049 | 65.3167
666.506 | 6387.626 | 6.387626 | 65.3187
666.634 | 6388.614 | 6.388614 | 65.3214
666.709 | 6389.405 | 6.389405 | 65.3202
666.804 | 6390.262 | 6.390262 | 65.3231
666.934 | 6391.53 | 6.39153 | 65.3249
667.034 | 6392.897 | 6.392897 | 65.3241
667.133 | 6393.82 | 6.39382 | 65.3252
667.225 | 6394.38 | 6.39438 | 65.3276
667.328 | 6396.043 | 6.396043 | 65.3282
667.421 | 6396.587 | 6.396587 | 65.3284
667.5 | 6397.575 | 6.397575 | 65.3304
667.624 | 6398.234 | 6.398234 | 65.3311
667.721 | 6399.783 | 6.399783 | 65.3361
667.829 | 6400.672 | 6.400672 | 65.3357
667.902 | 6401.232 | 6.401232 | 65.3366
668.029 | 6402.797 | 6.402797 | 65.3391
668.109 | 6403.324 | 6.403324 | 65.3351
668.227 | 6404.906 | 6.404906 | 65.3397
668.326 | 6405.614 | 6.405614 | 65.3413
668.403 | 6406.191 | 6.406191 | 65.3397
668.521 | 6407.953 | 6.407953 | 65.346
668.633 | 6408.793 | 6.408793 | 65.3446
668.742 | 6409.864 | 6.409864 | 65.3481
668.801 | 6409.864 | 6.409864 | 65.3471
668.931 | 6411.676 | 6.411676 | 65.3476
669.005 | 6412.269 | 6.412269 | 65.3481
669.104 | 6413.686 | 6.413686 | 65.347
669.211 | 6414.328 | 6.414328 | 65.3489
669.319 | 6416.14 | 6.41614 | 65.3507
669.42 | 6416.947 | 6.416947 | 65.3537
669.524 | 6417.425 | 6.417425 | 65.3566
669.634 | 6418.825 | 6.418825 | 65.3547
669.723 | 6419.715 | 6.419715 | 65.3586
669.812 | 6420.275 | 6.420275 | 65.3567
669.944 | 6421.741 | 6.421741 | 65.3557
670.024 | 6422.581 | 6.422581 | 65.3609
670.121 | 6423.849 | 6.423849 | 65.3603
670.226 | 6424.409 | 6.424409 | 65.3596
670.309 | 6425.184 | 6.425184 | 65.3636
670.414 | 6426.864 | 6.426864 | 65.3616
670.516 | 6427.325 | 6.427325 | 65.363
670.618 | 6429.071 | 6.429071 | 65.3582
670.726 | 6429.779 | 6.429779 | 65.3642
670.808 | 6430.998 | 6.430998 | 65.3663
670.908 | 6431.806 | 6.431806 | 65.3677
671.025 | 6432.415 | 6.432415 | 65.3658
671.117 | 6433.898 | 6.433898 | 65.369
671.224 | 6434.655 | 6.434655 | 65.3712
671.311 | 6435.841 | 6.435841 | 65.3709
671.418 | 6436.418 | 6.436418 | 65.368
671.509 | 6438.016 | 6.438016 | 65.3681
671.621 | 6438.724 | 6.438724 | 65.3718
671.705 | 6439.943 | 6.439943 | 65.3725
671.847 | 6440.767 | 6.440767 | 65.3751
671.925 | 6441.739 | 6.441739 | 65.3765
672.021 | 6442.71 | 6.44271 | 65.3774
672.105 | 6443.979 | 6.443979 | 65.3751
672.211 | 6444.737 | 6.444737 | 65.379
672.309 | 6445.676 | 6.445676 | 65.3832
672.441 | 6446.499 | 6.446499 | 65.3842
672.505 | 6447.603 | 6.447603 | 65.3857
672.624 | 6448.245 | 6.448245 | 65.3878
672.711 | 6450.074 | 6.450074 | 65.3862
672.818 | 6450.617 | 6.450617 | 65.3859
672.912 | 6451.77 | 6.45177 | 65.3895
673.002 | 6452.742 | 6.452742 | 65.3892
673.115 | 6453.335 | 6.453335 | 65.389
673.217 | 6454.241 | 6.454241 | 65.3927
673.313 | 6455.131 | 6.455131 | 65.3915
673.403 | 6456.926 | 6.456926 | 65.3911
673.52 | 6457.371 | 6.457371 | 65.3936
673.607 | 6459.002 | 6.459002 | 65.3891
673.714 | 6459.562 | 6.459562 | 65.3933
673.807 | 6460.699 | 6.460699 | 65.3953
673.928 | 6462.198 | 6.462198 | 65.3952
674.015 | 6462.774 | 6.462774 | 65.3908
674.104 | 6463.944 | 6.463944 | 65.3848
674.247 | 6464.57 | 6.46457 | 65.3835
674.303 | 6465.393 | 6.465393 | 65.3844
674.448 | 6466.859 | 6.466859 | 65.3842
674.518 | 6467.436 | 6.467436 | 65.3795
674.611 | 6468.572 | 6.468572 | 65.377
674.745 | 6470.121 | 6.470121 | 65.3781
674.812 | 6470.763 | 6.470763 | 65.3776
674.912 | 6471.735 | 6.471735 | 65.3765
675.038 | 6472.575 | 6.472575 | 65.3759
675.109 | 6473.399 | 6.473399 | 65.3744
675.214 | 6474.766 | 6.474766 | 65.3782
675.31 | 6475.491 | 6.475491 | 65.3604
675.411 | 6476.232 | 6.476232 | 65.3626
675.531 | 6477.896 | 6.477896 | 65.3611
675.615 | 6478.571 | 6.478571 | 65.3617
675.711 | 6479.724 | 6.479724 | 65.3624
675.838 | 6480.548 | 6.480548 | 65.3605
675.925 | 6482.195 | 6.482195 | 65.3625
676.035 | 6482.788 | 6.482788 | 65.3606
676.15 | 6483.925 | 6.483925 | 65.3637
676.2 | 6484.897 | 6.484897 | 65.3606
676.306 | 6485.49 | 6.48549 | 65.3616
676.421 | 6487.154 | 6.487154 | 65.3613
676.532 | 6487.747 | 6.487747 | 65.3643
676.638 | 6488.686 | 6.488686 | 65.3614
676.71 | 6489.311 | 6.489311 | 65.3648
676.827 | 6490.893 | 6.490893 | 65.3619
676.928 | 6491.601 | 6.491601 | 65.3638
677.032 | 6493.199 | 6.493199 | 65.3648
677.124 | 6493.874 | 6.493874 | 65.3647
677.222 | 6494.616 | 6.494616 | 65.3673
677.3 | 6495.258 | 6.495258 | 65.3697
677.418 | 6496.905 | 6.496905 | 65.3698
677.532 | 6497.433 | 6.497433 | 65.3702
677.603 | 6498.256 | 6.498256 | 65.3708
677.718 | 6499.508 | 6.499508 | 65.3728
677.824 | 6500.447 | 6.500447 | 65.3733
677.955 | 6501.814 | 6.501814 | 65.3735
678.013 | 6502.819 | 6.502819 | 65.3704
678.115 | 6504.071 | 6.504071 | 65.3731
678.216 | 6504.763 | 6.504763 | 65.3719
678.317 | 6505.356 | 6.505356 | 65.3733
678.428 | 6506.904 | 6.506904 | 65.3713
678.519 | 6507.794 | 6.507794 | 65.3725
678.614 | 6508.469 | 6.508469 | 65.3727
678.721 | 6509.771 | 6.509771 | 65.3712
678.815 | 6510.742 | 6.510742 | 65.3731
678.911 | 6511.55 | 6.51155 | 65.374
679.02 | 6512.571 | 6.512571 | 65.3705
679.101 | 6513.082 | 6.513082 | 65.3736
679.219 | 6514.778 | 6.514778 | 65.3739
679.315 | 6515.371 | 6.515371 | 65.3731
679.416 | 6516.887 | 6.516887 | 65.3722
679.51 | 6517.43 | 6.51743 | 65.374
679.611 | 6518.732 | 6.518732 | 65.3753
679.713 | 6519.769 | 6.519769 | 65.3741
679.814 | 6520.873 | 6.520873 | 65.3715
679.904 | 6521.96 | 6.52196 | 65.3734
680.007 | 6522.702 | 6.522702 | 65.3689
680.122 | 6523.36 | 6.52336 | 65.3708
680.209 | 6525.024 | 6.525024 | 65.3697
680.307 | 6525.831 | 6.525831 | 65.3704
680.404 | 6526.408 | 6.526408 | 65.3719
680.504 | 6527.742 | 6.527742 | 65.3715
680.612 | 6528.879 | 6.528879 | 65.3705
680.718 | 6529.653 | 6.529653 | 65.3678
680.8 | 6530.262 | 6.530262 | 65.3725
680.907 | 6531.317 | 6.531317 | 65.3683
681.012 | 6532.75 | 6.53275 | 65.3711
681.134 | 6533.409 | 6.533409 | 65.3691
681.213 | 6534.595 | 6.534595 | 65.369
681.314 | 6535.188 | 6.535188 | 65.37
681.418 | 6536.802 | 6.536802 | 65.3721
681.5 | 6537.626 | 6.537626 | 65.3678
681.613 | 6538.631 | 6.538631 | 65.3706
681.701 | 6539.915 | 6.539915 | 65.3669
681.857 | 6540.574 | 6.540574 | 65.3648
681.935 | 6541.53 | 6.54153 | 65.368
682.015 | 6542.584 | 6.542584 | 65.3677
682.104 | 6543.408 | 6.543408 | 65.3648
682.21 | 6544.725 | 6.544725 | 65.3651
682.306 | 6545.45 | 6.54545 | 65.3651
682.404 | 6546.669 | 6.546669 | 65.363
682.538 | 6547.74 | 6.54774 | 65.3643
682.615 | 6548.316 | 6.548316 | 65.3622
682.702 | 6549.947 | 6.549947 | 65.3593
682.801 | 6550.623 | 6.550623 | 65.3606
682.94 | 6551.842 | 6.551842 | 65.3559
683.038 | 6552.451 | 6.552451 | 65.3568
683.13 | 6553.555 | 6.553555 | 65.357
683.209 | 6554.23 | 6.55423 | 65.3541
683.328 | 6555.861 | 6.555861 | 65.353
683.441 | 6557.311 | 6.557311 | 65.3496
683.503 | 6557.772 | 6.557772 | 65.3515
683.604 | 6558.645 | 6.558645 | 65.3503
683.728 | 6560.012 | 6.560012 | 65.3424
683.836 | 6560.803 | 6.560803 | 65.3409
683.918 | 6561.429 | 6.561429 | 65.3397
684.007 | 6562.466 | 6.562466 | 65.3216
684.128 | 6563.998 | 6.563998 | 65.3052
684.223 | 6564.806 | 6.564806 | 65.3005
684.318 | 6565.382 | 6.565382 | 65.3016
684.407 | 6566.305 | 6.566305 | 65.2968
684.5 | 6567.886 | 6.567886 | 65.2955
684.623 | 6568.957 | 6.568957 | 65.2931
684.733 | 6569.55 | 6.56955 | 65.2932
684.838 | 6570.835 | 6.570835 | 65.288
684.927 | 6571.856 | 6.571856 | 65.2874
685.037 | 6572.811 | 6.572811 | 65.2822
685.117 | 6574.096 | 6.574096 | 65.2726
685.234 | 6574.574 | 6.574574 | 65.2658
685.307 | 6575.299 | 6.575299 | 65.2635
685.428 | 6576.913 | 6.576913 | 65.2608
685.531 | 6577.802 | 6.577802 | 65.2567
685.624 | 6578.395 | 6.578395 | 65.2479
685.702 | 6579.137 | 6.579137 | 65.2414
685.822 | 6580.817 | 6.580817 | 65.2245
685.9 | 6581.245 | 6.581245 | 65.2199
686.017 | 6582.893 | 6.582893 | 65.2047
686.124 | 6584.177 | 6.584177 | 65.1929
686.236 | 6584.787 | 6.584787 | 65.1872
686.332 | 6585.759 | 6.585759 | 65.1797
686.417 | 6586.912 | 6.586912 | 65.1731
686.523 | 6587.488 | 6.587488 | 65.167
686.636 | 6588.609 | 6.588609 | 65.1623
686.729 | 6589.778 | 6.589778 | 65.1586
686.811 | 6591.03 | 6.59103 | 65.1474
686.912 | 6591.705 | 6.591705 | 65.1427
687.016 | 6592.331 | 6.592331 | 65.1367
687.119 | 6594.061 | 6.594061 | 65.1268
687.227 | 6594.736 | 6.594736 | 65.1121
687.313 | 6595.856 | 6.595856 | 65.0703
687.428 | 6596.433 | 6.596433 | 65.0614
687.513 | 6597.207 | 6.597207 | 65.0579
687.61 | 6598.986 | 6.598986 | 65.0621
687.738 | 6599.678 | 6.599678 | 65.0622
687.814 | 6600.485 | 6.600485 | 65.0625
687.906 | 6601.951 | 6.601951 | 65.0623
688.014 | 6602.742 | 6.602742 | 65.0617
688.113 | 6603.846 | 6.603846 | 65.0608
688.205 | 6604.949 | 6.604949 | 65.0594
688.305 | 6605.625 | 6.605625 | 65.0562
688.412 | 6606.333 | 6.606333 | 65.0566
688.507 | 6607.947 | 6.607947 | 65.0576
688.605 | 6608.656 | 6.608656 | 65.0542
688.716 | 6609.364 | 6.609364 | 65.0569
688.812 | 6610.352 | 6.610352 | 65.0562
688.91 | 6611.802 | 6.611802 | 65.0563
689.004 | 6612.411 | 6.612411 | 65.0557
689.127 | 6613.663 | 6.613663 | 65.0582
689.202 | 6614.718 | 6.614718 | 65.0588
689.307 | 6615.294 | 6.615294 | 65.0571
689.403 | 6616.25 | 6.61625 | 65.0617
689.508 | 6617.221 | 6.617221 | 65.0571
689.62 | 6618.819 | 6.618819 | 65.0551
689.71 | 6619.808 | 6.619808 | 65.0593
689.818 | 6620.384 | 6.620384 | 65.063
689.918 | 6621.57 | 6.62157 | 65.0648
690.017 | 6622.427 | 6.622427 | 65.0668
690.113 | 6623.827 | 6.623827 | 65.0785
690.211 | 6624.272 | 6.624272 | 65.0806
690.303 | 6625.557 | 6.625557 | 65.087
690.411 | 6626.298 | 6.626298 | 65.0928
690.519 | 6627.434 | 6.627434 | 65.0891
690.603 | 6628.258 | 6.628258 | 65.0893
690.7 | 6629.872 | 6.629872 | 65.0653
690.842 | 6631.289 | 6.631289 | 65.0539
690.908 | 6631.289 | 6.631289 | 65.0573
691.009 | 6632.722 | 6.632722 | 65.0514
691.131 | 6634.04 | 6.63404 | 65.045
691.237 | 6634.715 | 6.634715 | 65.0593
691.326 | 6635.984 | 6.635984 | 65.0512
691.401 | 6636.511 | 6.636511 | 65.0443
691.53 | 6638.026 | 6.638026 | 65.0578
691.601 | 6638.603 | 6.638603 | 65.0398
691.732 | 6639.525 | 6.639525 | 65.0942
691.809 | 6640.234 | 6.640234 | 65.0733
691.933 | 6642.046 | 6.642046 | 65.0757
692.009 | 6642.622 | 6.642622 | 65.0804
692.112 | 6643.512 | 6.643512 | 65.08
692.209 | 6644.451 | 6.644451 | 65.0832
692.303 | 6645.192 | 6.645192 | 65.0806
692.425 | 6646.988 | 6.646988 | 65.0849
692.533 | 6647.795 | 6.647795 | 65.0839
692.625 | 6648.371 | 6.648371 | 65.0868
692.705 | 6649.129 | 6.649129 | 65.0861
692.828 | 6650.793 | 6.650793 | 65.0862
692.937 | 6651.88 | 6.65188 | 65.091
693.029 | 6652.852 | 6.652852 | 65.0897
693.102 | 6653.56 | 6.65356 | 65.0918
693.221 | 6655.125 | 6.655125 | 65.0934
693.334 | 6655.636 | 6.655636 | 65.0955
693.435 | 6656.739 | 6.656739 | 65.0961
693.5 | 6657.629 | 6.657629 | 65.1062
693.627 | 6658.963 | 6.658963 | 65.1149
693.717 | 6659.737 | 6.659737 | 65.125
693.816 | 6660.742 | 6.660742 | 65.1284
693.903 | 6661.22 | 6.66122 | 65.1263
694.016 | 6662.785 | 6.662785 | 65.1292
694.135 | 6663.559 | 6.663559 | 65.1045
694.215 | 6664.729 | 6.664729 | 65.0803
694.316 | 6665.882 | 6.665882 | 65.1465
694.43 | 6666.425 | 6.666425 | 65.1451
694.52 | 6667.924 | 6.667924 | 65.1091
694.617 | 6668.715 | 6.668715 | 65.0964
694.717 | 6669.852 | 6.669852 | 65.098
694.817 | 6670.296 | 6.670296 | 65.1515
694.922 | 6671.845 | 6.671845 | 65.1521
695.02 | 6672.784 | 6.672784 | 65.1529
695.112 | 6673.706 | 6.673706 | 65.1579
695.208 | 6674.266 | 6.674266 | 65.1283
695.318 | 6675.897 | 6.675897 | 65.12
695.414 | 6676.704 | 6.676704 | 65.118
695.517 | 6677.874 | 6.677874 | 65.1198
695.616 | 6678.318 | 6.678318 | 65.1229
695.718 | 6679.027 | 6.679027 | 65.127
695.81 | 6681.003 | 6.681003 | 65.127
695.922 | 6681.695 | 6.681695 | 65.1272
696.004 | 6682.272 | 6.682272 | 65.1316
696.111 | 6683.425 | 6.683425 | 65.1317
696.218 | 6684.891 | 6.684891 | 65.1344
696.313 | 6685.418 | 6.685418 | 65.1373
696.412 | 6686.736 | 6.686736 | 65.1381
696.527 | 6687.873 | 6.687873 | 65.144
696.625 | 6688.696 | 6.688696 | 65.1433
696.715 | 6689.717 | 6.689717 | 65.1439
696.813 | 6690.294 | 6.690294 | 65.1468
696.909 | 6691.052 | 6.691052 | 65.151
697.011 | 6692.814 | 6.692814 | 65.1499
697.106 | 6693.457 | 6.693457 | 65.1508
697.202 | 6694.61 | 6.69461 | 65.1514
697.32 | 6695.368 | 6.695368 | 65.1529
697.422 | 6696.405 | 6.696405 | 65.1559
697.505 | 6697.147 | 6.697147 | 65.1563
697.633 | 6698.909 | 6.698909 | 65.1596
697.713 | 6699.683 | 6.699683 | 65.1629
697.8 | 6700.705 | 6.700705 | 65.1628
697.915 | 6701.265 | 6.701265 | 65.1661
698.007 | 6702.78 | 6.70278 | 65.1677
698.117 | 6703.357 | 6.703357 | 65.1675
698.2 | 6704.213 | 6.704213 | 65.1674
698.322 | 6705.63 | 6.70563 | 65.1693
698.436 | 6706.915 | 6.706915 | 65.1715
698.501 | 6707.524 | 6.707524 | 65.1736
698.607 | 6708.266 | 6.708266 | 65.1779
698.707 | 6709.946 | 6.709946 | 65.18
698.805 | 6710.654 | 6.710654 | 65.1844
698.914 | 6711.363 | 6.711363 | 65.1829
699.031 | 6713.026 | 6.713026 | 65.1835
699.141 | 6713.586 | 6.713586 | 65.1836
699.201 | 6714.459 | 6.714459 | 65.1875
699.307 | 6715.662 | 6.715662 | 65.1899
699.426 | 6717.161 | 6.717161 | 65.1931
699.537 | 6717.655 | 6.717655 | 65.1969
699.602 | 6718.923 | 6.718923 | 65.1985
699.699 | 6719.714 | 6.719714 | 65.1994
699.833 | 6720.884 | 6.720884 | 65.2042
699.9 | 6721.576 | 6.721576 | 65.2046
700.029 | 6722.63 | 6.72263 | 65.2087
700.115 | 6723.19 | 6.72319 | 65.2073
700.207 | 6724.574 | 6.724574 | 65.2099
700.332 | 6725.529 | 6.725529 | 65.2108
700.416 | 6726.204 | 6.726204 | 65.2142
700.522 | 6727.802 | 6.727802 | 65.2172
700.634 | 6728.642 | 6.728642 | 65.2195
700.734 | 6729.861 | 6.729861 | 65.2224
700.802 | 6730.883 | 6.730883 | 65.2216
700.944 | 6731.525 | 6.731525 | 65.2243
701.003 | 6732.365 | 6.732365 | 65.2262
701.131 | 6733.897 | 6.733897 | 65.2258
701.235 | 6734.589 | 6.734589 | 65.2295
701.324 | 6735.264 | 6.735264 | 65.2323
701.401 | 6736.121 | 6.736121 | 65.233
701.522 | 6737.768 | 6.737768 | 65.2372
701.601 | 6738.394 | 6.738394 | 65.2385
701.73 | 6740.008 | 6.740008 | 65.2419
701.837 | 6740.816 | 6.740816 | 65.2438
701.904 | 6741.442 | 6.741442 | 65.2458
702.017 | 6743.039 | 6.743039 | 65.2475
702.128 | 6743.715 | 6.743715 | 65.2512
702.223 | 6744.835 | 6.744835 | 65.2543
702.304 | 6745.313 | 6.745313 | 65.2548
702.405 | 6746.746 | 6.746746 | 65.257
702.522 | 6747.372 | 6.747372 | 65.2628
702.633 | 6748.755 | 6.748755 | 65.265
702.723 | 6749.826 | 6.749826 | 65.2655
702.825 | 6750.584 | 6.750584 | 65.2711
702.919 | 6751.77 | 6.75177 | 65.2732
703.024 | 6753.154 | 6.753154 | 65.2732
703.122 | 6753.829 | 6.753829 | 65.2741
703.229 | 6754.702 | 6.754702 | 65.2764
703.313 | 6756.003 | 6.756003 | 65.2799
703.41 | 6756.712 | 6.756712 | 65.2812
703.528 | 6757.371 | 6.757371 | 65.2833
703.624 | 6758.178 | 6.758178 | 65.2885
703.713 | 6760.023 | 6.760023 | 65.2845
703.809 | 6760.78 | 6.76078 | 65.2897
703.923 | 6761.373 | 6.761373 | 65.2904
704.025 | 6762.279 | 6.762279 | 65.2909
704.135 | 6763.762 | 6.763762 | 65.294
704.211 | 6764.8 | 6.7648 | 65.2963
704.328 | 6765.623 | 6.765623 | 65.2969
704.424 | 6766.183 | 6.766183 | 65.3006
704.52 | 6767.139 | 6.767139 | 65.3057
704.624 | 6768.803 | 6.768803 | 65.3063
704.714 | 6769.709 | 6.769709 | 65.3087
704.818 | 6770.697 | 6.770697 | 65.3078
704.904 | 6771.224 | 6.771224 | 65.3093
705.005 | 6772.954 | 6.772954 | 65.3131
705.127 | 6773.629 | 6.773629 | 65.3156
705.21 | 6775.013 | 6.775013 | 65.3206
705.318 | 6775.738 | 6.775738 | 65.3197
705.423 | 6776.396 | 6.776396 | 65.3223
705.513 | 6777.434 | 6.777434 | 65.3254
705.604 | 6778.011 | 6.778011 | 65.324
705.711 | 6779.773 | 6.779773 | 65.3264
705.817 | 6780.317 | 6.780317 | 65.3289
705.912 | 6781.058 | 6.781058 | 65.3314
706.014 | 6782.03 | 6.78203 | 65.3356
706.105 | 6782.986 | 6.782986 | 65.3357
706.206 | 6784.929 | 6.784929 | 65.337
706.305 | 6785.637 | 6.785637 | 65.3399
706.454 | 6786.889 | 6.786889 | 65.3432
706.522 | 6787.449 | 6.787449 | 65.3422
706.604 | 6788.635 | 6.788635 | 65.3475
706.708 | 6789.772 | 6.789772 | 65.3485
706.808 | 6790.233 | 6.790233 | 65.349
706.91 | 6791.946 | 6.791946 | 65.3535
707.032 | 6792.638 | 6.792638 | 65.357
707.115 | 6793.231 | 6.793231 | 65.3588
707.214 | 6794.73 | 6.79473 | 65.361
707.335 | 6795.652 | 6.795652 | 65.3617
707.437 | 6797.069 | 6.797069 | 65.358
707.505 | 6797.893 | 6.797893 | 65.3616
707.617 | 6798.337 | 6.798337 | 65.3665
707.705 | 6799.375 | 6.799375 | 65.3693
707.836 | 6801.253 | 6.801253 | 65.3673
707.943 | 6801.83 | 6.80183 | 65.3716
708.009 | 6801.83 | 6.80183 | 65.3711
708.126 | 6804.119 | 6.804119 | 65.3759
708.237 | 6804.614 | 6.804614 | 65.3786
708.309 | 6805.289 | 6.805289 | 65.3749
708.401 | 6805.997 | 6.805997 | 65.3802
708.511 | 6807.694 | 6.807694 | 65.3857
708.621 | 6808.386 | 6.808386 | 65.3849
708.728 | 6809.473 | 6.809473 | 65.3905
708.805 | 6810.148 | 6.810148 | 65.3911
708.924 | 6811.796 | 6.811796 | 65.3953
709.025 | 6812.422 | 6.812422 | 65.3958
709.122 | 6813.904 | 6.813904 | 65.3981
709.243 | 6814.481 | 6.814481 | 65.4046
709.3 | 6815.354 | 6.815354 | 65.4072
709.401 | 6815.897 | 6.815897 | 65.4091
709.518 | 6818.055 | 6.818055 | 65.4095
709.625 | 6818.747 | 6.818747 | 65.4128
709.736 | 6819.867 | 6.819867 | 65.4184
709.83 | 6820.872 | 6.820872 | 65.4185
709.918 | 6821.762 | 6.821762 | 65.424
710.035 | 6822.635 | 6.822635 | 65.4218
710.108 | 6823.261 | 6.823261 | 65.4243
710.222 | 6824.924 | 6.824924 | 65.4238
710.315 | 6825.484 | 6.825484 | 65.4258
710.433 | 6826.555 | 6.826555 | 65.4283
710.507 | 6827.23 | 6.82723 | 65.4322
710.615 | 6829.042 | 6.829042 | 65.4339
710.742 | 6829.833 | 6.829833 | 65.4359
710.816 | 6830.838 | 6.830838 | 65.438
710.929 | 6831.414 | 6.831414 | 65.4408
711 | 6832.205 | 6.832205 | 65.4438
711.118 | 6833.869 | 6.833869 | 65.4438
711.208 | 6834.429 | 6.834429 | 65.4465
711.312 | 6835.977 | 6.835977 | 65.4478
711.414 | 6836.702 | 6.836702 | 65.4535
711.518 | 6837.74 | 6.83774 | 65.4515
711.611 | 6838.448 | 6.838448 | 65.4519
711.729 | 6839.519 | 6.839519 | 65.4541
711.8 | 6840.194 | 6.840194 | 65.4564
711.924 | 6841.809 | 6.841809 | 65.4573
712.012 | 6842.698 | 6.842698 | 65.4578
712.128 | 6843.374 | 6.843374 | 65.4605
712.202 | 6844.197 | 6.844197 | 65.4639
712.347 | 6845.268 | 6.845268 | 65.4686
712.409 | 6846.569 | 6.846569 | 65.4706
712.517 | 6847.689 | 6.847689 | 65.4702
712.615 | 6848.612 | 6.848612 | 65.4707
712.713 | 6849.32 | 6.84932 | 65.4788
712.817 | 6850.506 | 6.850506 | 65.4775
712.906 | 6851.956 | 6.851956 | 65.4777
713.029 | 6852.697 | 6.852697 | 65.4794
713.114 | 6853.834 | 6.853834 | 65.4813
713.211 | 6854.427 | 6.854427 | 65.4844
713.313 | 6855.695 | 6.855695 | 65.4844
713.407 | 6856.618 | 6.856618 | 65.4873
713.52 | 6857.178 | 6.857178 | 65.4883
713.616 | 6858.084 | 6.858084 | 65.4884
713.712 | 6859.039 | 6.859039 | 65.4903
713.801 | 6860.719 | 6.860719 | 65.4905
713.924 | 6861.691 | 6.861691 | 65.4922
714.008 | 6862.96 | 6.86296 | 65.4922
714.105 | 6863.734 | 6.863734 | 65.4955
714.218 | 6864.327 | 6.864327 | 65.4966
714.32 | 6865.414 | 6.865414 | 65.4991
714.404 | 6866.122 | 6.866122 | 65.4994
714.536 | 6867.885 | 6.867885 | 65.5057
714.608 | 6868.379 | 6.868379 | 65.5084
714.701 | 6868.956 | 6.868956 | 65.5067
714.807 | 6870.768 | 6.870768 | 65.5065
714.906 | 6871.558 | 6.871558 | 65.5087
715.012 | 6872.629 | 6.872629 | 65.5139
715.132 | 6874.013 | 6.874013 | 65.5138
715.24 | 6875.281 | 6.875281 | 65.5128
715.345 | 6875.841 | 6.875841 | 65.5182
715.402 | 6876.912 | 6.876912 | 65.5173
715.509 | 6877.34 | 6.87734 | 65.5223
715.614 | 6878.74 | 6.87874 | 65.5244
715.704 | 6879.63 | 6.87963 | 65.5262
715.816 | 6880.338 | 6.880338 | 65.4989
715.905 | 6881.359 | 6.881359 | 65.4957
716.044 | 6882.809 | 6.882809 | 65.495
716.101 | 6883.336 | 6.883336 | 65.4943
716.232 | 6884.852 | 6.884852 | 65.4964
716.302 | 6885.329 | 6.885329 | 65.4986
716.404 | 6885.889 | 6.885889 | 65.4957
716.5 | 6887.586 | 6.887586 | 65.4951
716.63 | 6888.789 | 6.888789 | 65.4973
716.711 | 6889.299 | 6.889299 | 65.4937
716.801 | 6890.321 | 6.890321 | 65.4965
716.941 | 6891.77 | 6.89177 | 65.4952
717.005 | 6892.297 | 6.892297 | 65.4975
717.127 | 6893.813 | 6.893813 | 65.4929
717.238 | 6894.851 | 6.894851 | 65.4958
717.333 | 6895.872 | 6.895872 | 65.4944
717.406 | 6896.366 | 6.896366 | 65.4967
717.532 | 6897.882 | 6.897882 | 65.4956
717.635 | 6898.507 | 6.898507 | 65.4955
717.744 | 6899.825 | 6.899825 | 65.4949
717.803 | 6899.825 | 6.899825 | 65.4949
717.937 | 6901.769 | 6.901769 | 65.4953
718.003 | 6902.412 | 6.902412 | 65.4968
718.12 | 6903.894 | 6.903894 | 65.4965
718.237 | 6904.685 | 6.904685 | 65.4962
718.307 | 6905.278 | 6.905278 | 65.4962
718.401 | 6906.447 | 6.906447 | 65.4941
718.523 | 6907.765 | 6.907765 | 65.4923
718.642 | 6908.473 | 6.908473 | 65.4907
718.721 | 6909.363 | 6.909363 | 65.4808
718.803 | 6910.203 | 6.910203 | 65.48
718.923 | 6911.801 | 6.911801 | 65.4813
719.022 | 6912.328 | 6.912328 | 65.474
719.115 | 6913.712 | 6.913712 | 65.4754
719.22 | 6914.667 | 6.914667 | 65.4779
719.324 | 6915.359 | 6.915359 | 65.4723
719.436 | 6916.776 | 6.916776 | 65.4749
719.512 | 6917.962 | 6.917962 | 65.471
719.632 | 6918.736 | 6.918736 | 65.4615
719.715 | 6920.004 | 6.920004 | 65.4568
719.815 | 6920.811 | 6.920811 | 65.4575
719.906 | 6921.388 | 6.921388 | 65.4594
720.015 | 6923.019 | 6.923019 | 65.4628
720.132 | 6923.546 | 6.923546 | 65.4607
720.221 | 6924.271 | 6.924271 | 65.4624
720.311 | 6925.803 | 6.925803 | 65.462
720.421 | 6926.346 | 6.926346 | 65.4673
720.527 | 6927.516 | 6.927516 | 65.465
720.613 | 6928.306 | 6.928306 | 65.4693
720.716 | 6929.723 | 6.929723 | 65.4686
720.817 | 6930.613 | 6.930613 | 65.472
720.911 | 6931.173 | 6.931173 | 65.4706
721.006 | 6932.952 | 6.932952 | 65.4662
721.108 | 6933.627 | 6.933627 | 65.4717
721.227 | 6934.5 | 6.9345 | 65.4734
721.323 | 6935.159 | 6.935159 | 65.4741
721.411 | 6936.988 | 6.936988 | 65.4754
721.507 | 6937.745 | 6.937745 | 65.4744
721.62 | 6938.355 | 6.938355 | 65.4771
721.723 | 6939.261 | 6.939261 | 65.475
721.811 | 6940.776 | 6.940776 | 65.477
721.919 | 6941.6 | 6.9416 | 65.4788
722.013 | 6942.242 | 6.942242 | 65.4815
722.103 | 6943.708 | 6.943708 | 65.4853
722.21 | 6944.252 | 6.944252 | 65.4849
722.315 | 6945.702 | 6.945702 | 65.4829
722.408 | 6946.608 | 6.946608 | 65.4853
722.516 | 6947.299 | 6.947299 | 65.4892
722.607 | 6948.205 | 6.948205 | 65.4868
722.703 | 6949.935 | 6.949935 | 65.4861
722.801 | 6950.594 | 6.950594 | 65.489
722.91 | 6951.105 | 6.951105 | 65.4896
723.003 | 6952.324 | 6.952324 | 65.4915
723.109 | 6953.79 | 6.95379 | 65.4944
723.217 | 6954.333 | 6.954333 | 65.4932
723.306 | 6955.355 | 6.955355 | 65.4935
723.4 | 6956.837 | 6.956837 | 65.4911
723.531 | 6958.188 | 6.958188 | 65.4926
723.609 | 6958.188 | 6.958188 | 65.492
723.706 | 6959.193 | 6.959193 | 65.4953
723.829 | 6960.823 | 6.960823 | 65.4966
723.904 | 6961.729 | 6.961729 | 65.4968
724.002 | 6962.553 | 6.962553 | 65.4938
724.114 | 6963.723 | 6.963723 | 65.5002
724.235 | 6964.612 | 6.964612 | 65.4994
724.313 | 6965.189 | 6.965189 | 65.4967
724.402 | 6965.979 | 6.965979 | 65.498
724.53 | 6967.791 | 6.967791 | 65.4984
724.605 | 6968.318 | 6.968318 | 65.5004
724.71 | 6969.702 | 6.969702 | 65.4999
724.804 | 6970.608 | 6.970608 | 65.5015
724.907 | 6971.267 | 6.971267 | 65.5025
725.042 | 6973.03 | 6.97303 | 65.5011
725.108 | 6973.672 | 6.973672 | 65.503
725.202 | 6974.858 | 6.974858 | 65.504
725.334 | 6975.468 | 6.975468 | 65.5043
725.431 | 6976.423 | 6.976423 | 65.5073
725.501 | 6977.197 | 6.977197 | 65.5057
725.605 | 6978.63 | 6.97863 | 65.5019
725.73 | 6979.965 | 6.979965 | 65.5009
725.822 | 6981.085 | 6.981085 | 65.5029
725.935 | 6981.579 | 6.981579 | 65.5
726.04 | 6982.798 | 6.982798 | 65.4985
726.127 | 6983.935 | 6.983935 | 65.499
726.222 | 6984.742 | 6.984742 | 65.4983
726.339 | 6985.203 | 6.985203 | 65.4941
726.406 | 6985.977 | 6.985977 | 65.4945
726.526 | 6987.937 | 6.987937 | 65.4959
726.618 | 6988.728 | 6.988728 | 65.4945
726.713 | 6989.519 | 6.989519 | 65.4977
726.826 | 6991.133 | 6.991133 | 65.4987
726.928 | 6991.677 | 6.991677 | 65.5025
727.007 | 6992.286 | 6.992286 | 65.5017
727.125 | 6993.802 | 6.993802 | 65.5034
727.227 | 6994.444 | 6.994444 | 65.5066
727.324 | 6996.108 | 6.996108 | 65.5073
727.4 | 6996.108 | 6.996108 | 65.5111
727.529 | 6997.689 | 6.997689 | 65.5098
727.624 | 6998.348 | 6.998348 | 65.5102
727.727 | 6999.765 | 6.999765 | 65.5118
727.833 | 7000.753 | 7.000753 | 65.5154
727.915 | 7001.363 | 7.001363 | 65.5139
728.022 | 7002.499 | 7.002499 | 65.5161
728.115 | 7003.801 | 7.003801 | 65.5165
728.22 | 7005.052 | 7.005052 | 65.5175
728.33 | 7005.728 | 7.005728 | 65.5192
728.417 | 7006.815 | 7.006815 | 65.5214
728.508 | 7008.083 | 7.008083 | 65.5197
728.621 | 7008.775 | 7.008775 | 65.5192
728.744 | 7009.484 | 7.009484 | 65.5187
728.824 | 7010.67 | 7.01067 | 65.5224
728.908 | 7011.971 | 7.011971 | 65.5214
729.017 | 7013.058 | 7.013058 | 65.5241
729.117 | 7013.832 | 7.013832 | 65.5246
729.225 | 7014.656 | 7.014656 | 65.5253
729.312 | 7015.809 | 7.015809 | 65.5289
729.427 | 7016.369 | 7.016369 | 65.5306
729.524 | 7017.143 | 7.017143 | 65.5324
729.62 | 7018.115 | 7.018115 | 65.5295
729.715 | 7019.054 | 7.019054 | 65.5323
729.808 | 7020.767 | 7.020767 | 65.5345
729.915 | 7021.311 | 7.021311 | 65.5344
730.017 | 7022.843 | 7.022843 | 65.5319
730.107 | 7023.37 | 7.02337 | 65.5327
730.23 | 7024.655 | 7.024655 | 65.5375
730.305 | 7025.709 | 7.025709 | 65.5366
730.412 | 7026.269 | 7.026269 | 65.5387
730.519 | 7027.719 | 7.027719 | 65.5398
730.602 | 7028.592 | 7.028592 | 65.5429
730.712 | 7029.992 | 7.029992 | 65.5435
730.82 | 7030.585 | 7.030585 | 65.5446
730.915 | 7031.738 | 7.031738 | 65.5442
731.001 | 7032.694 | 7.032694 | 65.5482
731.145 | 7033.978 | 7.033978 | 65.5493
731.217 | 7034.473 | 7.034473 | 65.5476
731.314 | 7035.263 | 7.035263 | 65.5488
731.4 | 7036.005 | 7.036005 | 65.5512
731.5 | 7037.685 | 7.037685 | 65.5485
731.61 | 7038.245 | 7.038245 | 65.549
731.738 | 7039.81 | 7.03981 | 65.5546
731.804 | 7040.37 | 7.04037 | 65.5522
731.912 | 7041.292 | 7.041292 | 65.5514
732.017 | 7042.742 | 7.042742 | 65.552
732.113 | 7043.714 | 7.043714 | 65.5559
732.241 | 7044.504 | 7.044504 | 65.5577
732.345 | 7045.295 | 7.045295 | 65.559
732.438 | 7046.926 | 7.046926 | 65.5596
732.536 | 7047.815 | 7.047815 | 65.5643
732.607 | 7047.815 | 7.047815 | 65.5629
732.746 | 7049.792 | 7.049792 | 65.5653
732.826 | 7050.764 | 7.050764 | 65.5666
732.912 | 7051.242 | 7.051242 | 65.5662
733.009 | 7052.214 | 7.052214 | 65.5696
733.11 | 7052.938 | 7.052938 | 65.5705
733.239 | 7054.75 | 7.05475 | 65.5711
733.325 | 7056.085 | 7.056085 | 65.5722
733.4 | 7056.085 | 7.056085 | 65.5734
733.536 | 7057.633 | 7.057633 | 65.5752
733.631 | 7058.226 | 7.058226 | 65.5769
733.736 | 7059.84 | 7.05984 | 65.5812
733.804 | 7060.631 | 7.060631 | 65.5784
733.93 | 7061.718 | 7.061718 | 65.581
734.001 | 7062.295 | 7.062295 | 65.5795
734.128 | 7063.613 | 7.063613 | 65.5833
734.213 | 7064.156 | 7.064156 | 65.584
734.304 | 7065.293 | 7.065293 | 65.5843
734.433 | 7066.825 | 7.066825 | 65.5896
734.532 | 7067.747 | 7.067747 | 65.5865
734.618 | 7068.291 | 7.068291 | 65.5876
734.729 | 7069.955 | 7.069955 | 65.5889
734.82 | 7070.745 | 7.070745 | 65.5906
734.933 | 7071.701 | 7.071701 | 65.5921
735.044 | 7072.771 | 7.072771 | 65.5918
735.108 | 7072.771 | 7.072771 | 65.5943
735.237 | 7074.6 | 7.0746 | 65.5936
735.335 | 7075.819 | 7.075819 | 65.5943
735.419 | 7076.725 | 7.076725 | 65.5979
735.534 | 7077.4 | 7.0774 | 65.5994
735.605 | 7078.207 | 7.078207 | 65.5988
735.714 | 7079.69 | 7.07969 | 65.5986
735.828 | 7080.678 | 7.080678 | 65.603
735.902 | 7081.156 | 7.081156 | 65.6021
736.023 | 7082.754 | 7.082754 | 65.6032
736.101 | 7083.199 | 7.083199 | 65.6046
736.227 | 7084.681 | 7.084681 | 65.6046
736.309 | 7085.274 | 7.085274 | 65.6028
736.412 | 7086.971 | 7.086971 | 65.6051
736.533 | 7087.696 | 7.087696 | 65.6061
736.623 | 7088.783 | 7.088783 | 65.6087
736.711 | 7089.755 | 7.089755 | 65.6115
736.837 | 7090.397 | 7.090397 | 65.6077
736.925 | 7091.27 | 7.09127 | 65.6084
737.04 | 7092.753 | 7.092753 | 65.6123
737.116 | 7093.823 | 7.093823 | 65.611
737.236 | 7094.384 | 7.094384 | 65.6123
737.326 | 7095.438 | 7.095438 | 65.6109
737.412 | 7096.179 | 7.096179 | 65.6122
737.517 | 7097.711 | 7.097711 | 65.6149
737.621 | 7098.601 | 7.098601 | 65.6176
737.716 | 7099.737 | 7.099737 | 65.6145
737.823 | 7100.165 | 7.100165 | 65.6203
737.908 | 7101.944 | 7.101944 | 65.6182
738.011 | 7102.653 | 7.102653 | 65.617
738.117 | 7103.295 | 7.103295 | 65.6195
738.213 | 7104.284 | 7.104284 | 65.6206
738.332 | 7105.7 | 7.1057 | 65.6177
738.407 | 7106.59 | 7.10659 | 65.6224
738.506 | 7107.726 | 7.107726 | 65.6203
738.614 | 7108.303 | 7.108303 | 65.6179
738.713 | 7109.703 | 7.109703 | 65.6173
738.81 | 7110.626 | 7.110626 | 65.6157
738.917 | 7111.301 | 7.111301 | 65.6119
739.021 | 7112.454 | 7.112454 | 65.6123
739.117 | 7113.096 | 7.113096 | 65.6058
739.208 | 7114.892 | 7.114892 | 65.6002
739.303 | 7115.666 | 7.115666 | 65.5959
739.414 | 7116.276 | 7.116276 | 65.576
739.501 | 7117.165 | 7.117165 | 65.501
739.605 | 7118.911 | 7.118911 | 65.494
739.703 | 7119.554 | 7.119554 | 65.4851
739.814 | 7120.246 | 7.120246 | 65.4765
739.91 | 7121.794 | 7.121794 | 65.4737
740.044 | 7122.354 | 7.122354 | 65.4697
740.107 | 7123.277 | 7.123277 | 65.4718
740.207 | 7124.907 | 7.124907 | 65.4678
740.307 | 7125.632 | 7.125632 | 65.4664
740.417 | 7126.357 | 7.126357 | 65.4624
740.511 | 7127.51 | 7.12751 | 65.4615
740.611 | 7128.136 | 7.128136 | 65.458
740.733 | 7129.536 | 7.129536 | 65.457
740.812 | 7130.162 | 7.130162 | 65.4554
740.907 | 7131.183 | 7.131183 | 65.4556
741.036 | 7132.666 | 7.132666 | 65.452
741.104 | 7133.242 | 7.133242 | 65.4557
741.21 | 7134.116 | 7.134116 | 65.4523
741.301 | 7134.956 | 7.134956 | 65.4528
741.438 | 7136.801 | 7.136801 | 65.4518
741.501 | 7137.361 | 7.137361 | 65.4535
741.601 | 7138.184 | 7.138184 | 65.4517
741.708 | 7139.617 | 7.139617 | 65.4521
741.825 | 7141.133 | 7.141133 | 65.4502
741.938 | 7141.578 | 7.141578 | 65.4497
742.003 | 7142.253 | 7.142253 | 65.4512
742.122 | 7143.768 | 7.143768 | 65.4485
742.229 | 7145.119 | 7.145119 | 65.4451
742.335 | 7145.58 | 7.14558 | 65.4458
742.442 | 7146.816 | 7.146816 | 65.4481
742.503 | 7147.854 | 7.147854 | 65.4501
742.639 | 7148.776 | 7.148776 | 65.4468
742.722 | 7149.732 | 7.149732 | 65.4501
742.842 | 7150.786 | 7.150786 | 65.4481
742.934 | 7151.906 | 7.151906 | 65.4514
743.009 | 7152.581 | 7.152581 | 65.4489
743.128 | 7153.619 | 7.153619 | 65.45
743.219 | 7154.838 | 7.154838 | 65.448
743.317 | 7155.728 | 7.155728 | 65.4518
743.431 | 7156.386 | 7.156386 | 65.4477
743.516 | 7158.017 | 7.158017 | 65.4478
743.618 | 7158.808 | 7.158808 | 65.4484
743.711 | 7159.417 | 7.159417 | 65.4457
743.817 | 7160.389 | 7.160389 | 65.449
743.901 | 7161.015 | 7.161015 | 65.446
744.026 | 7162.778 | 7.162778 | 65.448
744.114 | 7163.7 | 7.1637 | 65.4446
744.217 | 7164.277 | 7.164277 | 65.4447
744.316 | 7165.661 | 7.165661 | 65.4454
744.416 | 7166.665 | 7.166665 | 65.4473
744.515 | 7167.802 | 7.167802 | 65.4461
744.624 | 7169.087 | 7.169087 | 65.4468
744.712 | 7169.746 | 7.169746 | 65.4481
744.822 | 7170.471 | 7.170471 | 65.4464
744.923 | 7171.311 | 7.171311 | 65.4465
745.035 | 7172.744 | 7.172744 | 65.4481
745.122 | 7173.765 | 7.173765 | 65.4444
745.227 | 7174.688 | 7.174688 | 65.4483
745.312 | 7175.281 | 7.175281 | 65.4455
745.412 | 7176.747 | 7.176747 | 65.4447
745.528 | 7177.34 | 7.17734 | 65.443
745.608 | 7178.954 | 7.178954 | 65.4436
745.712 | 7179.646 | 7.179646 | 65.4469
745.817 | 7180.272 | 7.180272 | 65.4464
745.923 | 7180.997 | 7.180997 | 65.4425
746.016 | 7182.809 | 7.182809 | 65.4463
746.108 | 7183.418 | 7.183418 | 65.4414
746.218 | 7184.555 | 7.184555 | 65.4449
746.303 | 7185.164 | 7.185164 | 65.4427
746.409 | 7186.251 | 7.186251 | 65.4432
746.509 | 7187.948 | 7.187948 | 65.4409
746.618 | 7188.607 | 7.188607 | 65.4419
746.712 | 7189.216 | 7.189216 | 65.4421
746.823 | 7190.781 | 7.190781 | 65.4363
746.912 | 7191.671 | 7.191671 | 65.4353
747.013 | 7192.379 | 7.192379 | 65.4149
747.114 | 7193.186 | 7.193186 | 65.4157
747.214 | 7194.784 | 7.194784 | 65.4176
747.324 | 7195.608 | 7.195608 | 65.4172
747.411 | 7196.728 | 7.196728 | 65.4192
747.511 | 7197.189 | 7.197189 | 65.4194
747.602 | 7198.836 | 7.198836 | 65.4232
747.717 | 7199.314 | 7.199314 | 65.4232
747.814 | 7200.022 | 7.200022 | 65.4207
747.9 | 7201.834 | 7.201834 | 65.4242
748.021 | 7202.312 | 7.202312 | 65.4229
748.11 | 7203.07 | 7.20307 | 65.4244
748.207 | 7204.882 | 7.204882 | 65.4277
748.301 | 7205.574 | 7.205574 | 65.4257
748.414 | 7206.694 | 7.206694 | 65.4312
748.517 | 7207.27 | 7.20727 | 65.4398
748.613 | 7207.995 | 7.207995 | 65.4446
748.709 | 7208.984 | 7.208984 | 65.4512
748.829 | 7210.829 | 7.210829 | 65.4714
748.94 | 7211.389 | 7.211389 | 65.4699
749.017 | 7212.311 | 7.212311 | 65.4767
749.104 | 7213.695 | 7.213695 | 65.4784
749.215 | 7214.288 | 7.214288 | 65.486
749.302 | 7215.144 | 7.215144 | 65.4733
749.431 | 7216.808 | 7.216808 | 65.4546
749.507 | 7217.533 | 7.217533 | 65.4463
749.63 | 7218.95 | 7.21895 | 65.4573
749.701 | 7219.51 | 7.21951 | 65.445
749.807 | 7220.63 | 7.22063 | 65.4521
749.917 | 7221.289 | 7.221289 | 65.4564
750.029 | 7222.952 | 7.222952 | 65.4369
750.124 | 7223.743 | 7.223743 | 65.4585
750.211 | 7224.221 | 7.224221 | 65.4918
750.308 | 7225.226 | 7.225226 | 65.4928
750.428 | 7226.807 | 7.226807 | 65.4998
750.506 | 7227.235 | 7.227235 | 65.5017
750.641 | 7228.981 | 7.228981 | 65.469
750.7 | 7229.805 | 7.229805 | 65.4713
750.841 | 7230.431 | 7.230431 | 65.5149
750.907 | 7231.288 | 7.231288 | 65.5109
751.019 | 7233.017 | 7.233017 | 65.4711
751.132 | 7233.874 | 7.233874 | 65.494
751.23 | 7234.763 | 7.234763 | 65.4543
751.337 | 7235.818 | 7.235818 | 65.4529
751.419 | 7236.724 | 7.236724 | 65.4568
751.52 | 7237.844 | 7.237844 | 65.4575
751.604 | 7238.371 | 7.238371 | 65.458
751.723 | 7239.557 | 7.239557 | 65.4614
751.803 | 7240.199 | 7.240199 | 65.4597
751.923 | 7241.731 | 7.241731 | 65.4637
752.042 | 7242.39 | 7.24239 | 65.4691
752.124 | 7243.313 | 7.243313 | 65.4693
752.244 | 7244.795 | 7.244795 | 65.4714
752.321 | 7245.866 | 7.245866 | 65.4717
752.423 | 7246.409 | 7.246409 | 65.4727
752.529 | 7247.184 | 7.247184 | 65.4755
752.616 | 7248.123 | 7.248123 | 65.4765
752.702 | 7249.539 | 7.249539 | 65.4782
752.812 | 7250.248 | 7.250248 | 65.482
752.912 | 7251.714 | 7.251714 | 65.4825
753.027 | 7252.274 | 7.252274 | 65.4825
753.126 | 7253.624 | 7.253624 | 65.4858
753.215 | 7254.646 | 7.254646 | 65.4881
753.329 | 7255.338 | 7.255338 | 65.4898
753.4 | 7256.128 | 7.256128 | 65.4908
753.51 | 7257.94 | 7.25794 | 65.4927
753.613 | 7258.731 | 7.258731 | 65.4943
753.72 | 7259.868 | 7.259868 | 65.4969
753.826 | 7260.526 | 7.260526 | 65.4963
753.919 | 7261.729 | 7.261729 | 65.4996
754.009 | 7262.734 | 7.262734 | 65.5003
754.121 | 7263.343 | 7.263343 | 65.5038
754.21 | 7264.183 | 7.264183 | 65.5025
754.326 | 7265.748 | 7.265748 | 65.506
754.411 | 7266.621 | 7.266621 | 65.506
754.508 | 7267.906 | 7.267906 | 65.5129
754.612 | 7268.631 | 7.268631 | 65.5125
754.725 | 7269.603 | 7.269603 | 65.5122
754.818 | 7270.278 | 7.270278 | 65.5172
754.904 | 7271.86 | 7.27186 | 65.5176
755.014 | 7272.535 | 7.272535 | 65.5193
755.112 | 7273.276 | 7.273276 | 65.5178
755.207 | 7274.874 | 7.274874 | 65.5203
755.305 | 7275.582 | 7.275582 | 65.5199
755.422 | 7276.291 | 7.276291 | 65.524
755.506 | 7277.889 | 7.277889 | 65.5239
755.606 | 7278.531 | 7.278531 | 65.5275
755.702 | 7279.503 | 7.279503 | 65.527
755.815 | 7280.705 | 7.280705 | 65.5292
755.923 | 7281.595 | 7.281595 | 65.534
756.015 | 7282.254 | 7.282254 | 65.5328
756.111 | 7282.979 | 7.282979 | 65.5344
756.206 | 7283.983 | 7.283983 | 65.5371
756.316 | 7285.713 | 7.285713 | 65.5409
756.401 | 7286.537 | 7.286537 | 65.5432
756.502 | 7287.558 | 7.287558 | 65.5429
756.63 | 7288.826 | 7.288826 | 65.5479
756.717 | 7289.37 | 7.28937 | 65.55
756.807 | 7290.902 | 7.290902 | 65.55
756.914 | 7291.561 | 7.291561 | 65.5511
757.012 | 7292.137 | 7.292137 | 65.5573
757.136 | 7293.62 | 7.29362 | 65.5568
757.213 | 7294.197 | 7.294197 | 65.5615
757.31 | 7295.152 | 7.295152 | 65.5668
757.43 | 7296.799 | 7.296799 | 65.5651
757.543 | 7297.26 | 7.29726 | 65.5653
757.603 | 7298.249 | 7.298249 | 65.5659
757.709 | 7299.649 | 7.299649 | 65.5729
757.839 | 7300.44 | 7.30044 | 65.5728
757.94 | 7301.23 | 7.30123 | 65.5736
758.037 | 7302.845 | 7.302845 | 65.577
758.102 | 7303.668 | 7.303668 | 65.5757
758.235 | 7304.887 | 7.304887 | 65.5808
758.337 | 7305.76 | 7.30576 | 65.5816
758.401 | 7306.353 | 7.306353 | 65.5822
758.501 | 7307.49 | 7.30749 | 65.5869
758.63 | 7308.775 | 7.308775 | 65.5881
758.741 | 7309.73 | 7.30973 | 65.5924
758.804 | 7310.603 | 7.310603 | 65.5917
758.921 | 7312.02 | 7.31202 | 65.5921
759.039 | 7312.761 | 7.312761 | 65.5958
759.127 | 7313.766 | 7.313766 | 65.5997
759.234 | 7314.787 | 7.314787 | 65.6024
759.327 | 7315.809 | 7.315809 | 65.599
759.44 | 7316.78 | 7.31678 | 65.604
759.538 | 7317.406 | 7.317406 | 65.6065
759.62 | 7319.037 | 7.319037 | 65.6132
759.706 | 7319.597 | 7.319597 | 65.6104
759.84 | 7320.652 | 7.320652 | 65.617
759.931 | 7321.426 | 7.321426 | 65.6185
760.035 | 7322.793 | 7.322793 | 65.6194
760.132 | 7323.781 | 7.323781 | 65.6199
760.221 | 7324.308 | 7.324308 | 65.6216
760.328 | 7325.033 | 7.325033 | 65.6251
760.435 | 7326.911 | 7.326911 | 65.6254
760.518 | 7327.817 | 7.327817 | 65.6274
760.635 | 7328.377 | 7.328377 | 65.6289
760.726 | 7329.926 | 7.329926 | 65.6294
760.819 | 7330.667 | 7.330667 | 65.6329
760.918 | 7331.26 | 7.33126 | 65.6327
761.037 | 7332.71 | 7.33271 | 65.6358
761.129 | 7333.83 | 7.33383 | 65.6401
761.224 | 7334.752 | 7.334752 | 65.6441
761.327 | 7335.675 | 7.335675 | 65.6428
761.413 | 7336.943 | 7.336943 | 65.6439
761.521 | 7337.734 | 7.337734 | 65.6473
761.619 | 7338.31 | 7.33831 | 65.6509
761.715 | 7339.134 | 7.339134 | 65.6511
761.814 | 7340.781 | 7.340781 | 65.6561
761.932 | 7341.325 | 7.341325 | 65.6563
762.012 | 7342.939 | 7.342939 | 65.6548
762.126 | 7343.68 | 7.34368 | 65.6572
762.21 | 7344.273 | 7.344273 | 65.6621
762.304 | 7345.163 | 7.345163 | 65.6626
762.413 | 7346.332 | 7.346332 | 65.6679
762.506 | 7347.864 | 7.347864 | 65.6694
762.618 | 7347.864 | 7.347864 | 65.674
762.709 | 7349.709 | 7.349709 | 65.6738
762.829 | 7350.796 | 7.350796 | 65.6771
762.912 | 7351.653 | 7.351653 | 65.6791
763.009 | 7352.246 | 7.352246 | 65.6807
763.114 | 7353.201 | 7.353201 | 65.6829
763.206 | 7354.7 | 7.3547 | 65.682
763.313 | 7355.952 | 7.355952 | 65.6873
763.41 | 7356.743 | 7.356743 | 65.6904
763.517 | 7357.534 | 7.357534 | 65.6899
763.618 | 7358.16 | 7.35816 | 65.6939
763.703 | 7359.659 | 7.359659 | 65.6958
763.802 | 7360.565 | 7.360565 | 65.6983
763.903 | 7361.85 | 7.36185 | 65.7004
764.002 | 7362.541 | 7.362541 | 65.7027
764.113 | 7363.25 | 7.36325 | 65.7053
764.212 | 7364.782 | 7.364782 | 65.7071
764.305 | 7365.325 | 7.365325 | 65.7111
764.426 | 7366.594 | 7.366594 | 65.7133
764.503 | 7367.631 | 7.367631 | 65.7171
764.61 | 7368.192 | 7.368192 | 65.7178
764.704 | 7369.822 | 7.369822 | 65.7189
764.8 | 7370.531 | 7.370531 | 65.7186
764.908 | 7371.058 | 7.371058 | 65.7258
765 | 7372.293 | 7.372293 | 65.7257
765.107 | 7373.578 | 7.373578 | 65.7303
765.214 | 7374.286 | 7.374286 | 65.7289
765.308 | 7375.44 | 7.37544 | 65.733
765.408 | 7376.906 | 7.376906 | 65.7328
765.501 | 7377.466 | 7.377466 | 65.7345
765.607 | 7378.355 | 7.378355 | 65.737
765.708 | 7379.541 | 7.379541 | 65.7388
765.835 | 7380.464 | 7.380464 | 65.7434
765.906 | 7381.156 | 7.381156 | 65.7395
766.039 | 7382.572 | 7.382572 | 65.7458
766.103 | 7383.231 | 7.383231 | 65.7466
766.236 | 7384.714 | 7.384714 | 65.7494
766.302 | 7385.307 | 7.385307 | 65.75
766.432 | 7386.806 | 7.386806 | 65.7548
766.525 | 7387.234 | 7.387234 | 65.757
766.603 | 7388.272 | 7.388272 | 65.7566
766.7 | 7389.013 | 7.389013 | 65.7591
766.829 | 7390.726 | 7.390726 | 65.7634
766.934 | 7391.583 | 7.391583 | 65.7627
767.007 | 7392.176 | 7.392176 | 65.7651
767.104 | 7393.296 | 7.393296 | 65.7674
767.203 | 7394.548 | 7.394548 | 65.7717
767.308 | 7395.207 | 7.395207 | 65.7727
767.402 | 7396.475 | 7.396475 | 65.7746
767.529 | 7398.106 | 7.398106 | 65.7776
767.602 | 7398.106 | 7.398106 | 65.7803
767.738 | 7399.737 | 7.399737 | 65.7805
767.827 | 7401.054 | 7.401054 | 65.7816
767.934 | 7401.516 | 7.401516 | 65.7871
768.042 | 7402.751 | 7.402751 | 65.7879
768.126 | 7403.789 | 7.403789 | 65.7889
768.238 | 7404.81 | 7.40481 | 65.7918
768.319 | 7405.815 | 7.405815 | 65.7959
768.43 | 7407.083 | 7.407083 | 65.7962
768.519 | 7407.759 | 7.407759 | 65.7989
768.621 | 7408.335 | 7.408335 | 65.8051
768.739 | 7409.752 | 7.409752 | 65.8069
768.82 | 7410.674 | 7.410674 | 65.8113
768.921 | 7411.218 | 7.411218 | 65.8057
769.024 | 7412.849 | 7.412849 | 65.8115
769.117 | 7413.623 | 7.413623 | 65.8169
769.244 | 7414.875 | 7.414875 | 65.8172
769.304 | 7414.875 | 7.414875 | 65.8178
769.428 | 7416.802 | 7.416802 | 65.8205
769.529 | 7417.609 | 7.417609 | 65.8231
769.616 | 7418.664 | 7.418664 | 65.8277
769.722 | 7420.064 | 7.420064 | 65.829
769.821 | 7420.838 | 7.420838 | 65.8345
769.928 | 7421.645 | 7.421645 | 65.8389
770.012 | 7422.255 | 7.422255 | 65.8413
770.109 | 7423.194 | 7.423194 | 65.8375
770.214 | 7424.264 | 7.424264 | 65.8426
770.319 | 7425.813 | 7.425813 | 65.8502
770.409 | 7426.291 | 7.426291 | 65.8491
770.504 | 7427.015 | 7.427015 | 65.8498
770.62 | 7428.696 | 7.428696 | 65.8544
770.715 | 7429.272 | 7.429272 | 65.8551
770.816 | 7430.606 | 7.430606 | 65.8621
770.917 | 7431.43 | 7.43143 | 65.8612
771.002 | 7432.007 | 7.432007 | 65.8627
771.12 | 7433.736 | 7.433736 | 65.8672
771.224 | 7434.593 | 7.434593 | 65.8709
771.312 | 7435.729 | 7.435729 | 65.8708
771.426 | 7436.322 | 7.436322 | 65.8758
771.522 | 7437.097 | 7.437097 | 65.8757
771.608 | 7438.909 | 7.438909 | 65.877
771.707 | 7439.699 | 7.439699 | 65.8788
771.802 | 7440.177 | 7.440177 | 65.8826
771.903 | 7441.824 | 7.441824 | 65.8827
772.012 | 7442.582 | 7.442582 | 65.8833
772.113 | 7443.719 | 7.443719 | 65.8853
772.202 | 7444.295 | 7.444295 | 65.893
772.308 | 7445.102 | 7.445102 | 65.8918
772.409 | 7446.881 | 7.446881 | 65.8962
772.506 | 7447.59 | 7.44759 | 65.8993
772.623 | 7448.314 | 7.448314 | 65.901
772.702 | 7449.632 | 7.449632 | 65.9037
772.809 | 7450.192 | 7.450192 | 65.9018
772.91 | 7451.642 | 7.451642 | 65.9064
773.009 | 7452.548 | 7.452548 | 65.9074
773.113 | 7453.24 | 7.45324 | 65.9087
773.217 | 7454.294 | 7.454294 | 65.9077
773.3 | 7455.019 | 7.455019 | 65.9134
773.407 | 7456.699 | 7.456699 | 65.915
773.513 | 7457.276 | 7.457276 | 65.9168
773.609 | 7458.214 | 7.458214 | 65.9205
773.735 | 7459.73 | 7.45973 | 65.9227
773.846 | 7460.455 | 7.460455 | 65.9264
773.906 | 7461.295 | 7.461295 | 65.9273
774.005 | 7462.876 | 7.462876 | 65.9249
774.145 | 7463.453 | 7.463453 | 65.9288
774.227 | 7465.067 | 7.465067 | 65.9353
774.305 | 7465.578 | 7.465578 | 65.9367
774.407 | 7466.599 | 7.466599 | 65.936
774.52 | 7467.324 | 7.467324 | 65.9391
774.612 | 7468.46 | 7.46846 | 65.9416
774.729 | 7469.927 | 7.469927 | 65.9441
774.822 | 7470.52 | 7.47052 | 65.9464
774.902 | 7471.508 | 7.471508 | 65.9484
775.008 | 7472.167 | 7.472167 | 65.9506
775.104 | 7472.925 | 7.472925 | 65.9513
775.223 | 7474.704 | 7.474704 | 65.9539
775.305 | 7475.313 | 7.475313 | 65.9582
775.408 | 7476.038 | 7.476038 | 65.9576
775.528 | 7477.784 | 7.477784 | 65.9623
775.609 | 7478.212 | 7.478212 | 65.9645
775.727 | 7479.761 | 7.479761 | 65.9643
775.83 | 7481.111 | 7.481111 | 65.9668
775.937 | 7481.704 | 7.481704 | 65.9681
776.023 | 7482.726 | 7.482726 | 65.9737
776.129 | 7483.928 | 7.483928 | 65.9737
776.233 | 7484.653 | 7.484653 | 65.9732
776.321 | 7485.295 | 7.485295 | 65.9752
776.431 | 7486.712 | 7.486712 | 65.9814
776.519 | 7487.651 | 7.487651 | 65.9846
776.645 | 7488.771 | 7.488771 | 65.9852
776.728 | 7489.727 | 7.489727 | 65.9889
776.828 | 7490.237 | 7.490237 | 65.9924
776.921 | 7491.819 | 7.491819 | 65.9953
777.016 | 7492.51 | 7.49251 | 65.9953
777.103 | 7493.136 | 7.493136 | 65.9949
777.217 | 7494.652 | 7.494652 | 66.0021
777.33 | 7495.69 | 7.49569 | 66.0034
777.423 | 7496.283 | 7.496283 | 66.0028
777.534 | 7497.683 | 7.497683 | 66.0091
777.63 | 7498.836 | 7.498836 | 66.0103
777.734 | 7499.495 | 7.499495 | 66.0138
777.839 | 7500.73 | 7.50073 | 66.0152
777.92 | 7500.73 | 7.50073 | 66.0111
778.004 | 7501.982 | 7.501982 | 66.0139
778.125 | 7503.481 | 7.503481 | 66.0183
778.21 | 7504.091 | 7.504091 | 66.021
778.312 | 7505.738 | 7.505738 | 66.0243
778.429 | 7506.331 | 7.506331 | 66.0268
778.526 | 7507.155 | 7.507155 | 66.0244
778.617 | 7508.769 | 7.508769 | 66.0286
778.722 | 7509.576 | 7.509576 | 66.0298
778.803 | 7510.169 | 7.510169 | 66.0317
778.912 | 7511.339 | 7.511339 | 66.033
779.019 | 7512.788 | 7.512788 | 66.0327
779.121 | 7513.579 | 7.513579 | 66.0296
779.228 | 7514.156 | 7.514156 | 66.0295
779.315 | 7515.951 | 7.515951 | 66.0321
779.413 | 7516.626 | 7.516626 | 66.0365
779.51 | 7517.928 | 7.517928 | 66.0385
779.606 | 7518.998 | 7.518998 | 66.0435
779.73 | 7519.608 | 7.519608 | 66.0465
779.811 | 7520.629 | 7.520629 | 66.0467
779.908 | 7521.239 | 7.521239 | 66.0462
780.004 | 7522.161 | 7.522161 | 66.0517
780.101 | 7523.084 | 7.523084 | 66.0531
780.218 | 7524.747 | 7.524747 | 66.0534
780.31 | 7525.719 | 7.525719 | 66.0568
780.405 | 7526.51 | 7.52651 | 66.0576
780.517 | 7527.68 | 7.52768 | 66.0603
780.626 | 7528.586 | 7.528586 | 66.0613
780.712 | 7529.739 | 7.529739 | 66.0657
780.812 | 7530.2 | 7.5302 | 66.0666
780.907 | 7530.908 | 7.530908 | 66.0688
781.018 | 7532.704 | 7.532704 | 66.0719
781.113 | 7533.593 | 7.533593 | 66.0712
781.204 | 7534.269 | 7.534269 | 66.0772
781.321 | 7535.718 | 7.535718 | 66.0765
781.414 | 7536.904 | 7.536904 | 66.0796
781.548 | 7538.041 | 7.538041 | 66.085
781.638 | 7538.782 | 7.538782 | 66.0855
781.705 | 7539.655 | 7.539655 | 66.0869
781.811 | 7540.215 | 7.540215 | 66.0896
781.915 | 7541.368 | 7.541368 | 66.0895
782.006 | 7542.834 | 7.542834 | 66.0926
782.141 | 7543.609 | 7.543609 | 66.0963
782.235 | 7544.202 | 7.544202 | 66.1001
782.306 | 7545.108 | 7.545108 | 66.1
782.41 | 7546.623 | 7.546623 | 66.1015
782.503 | 7547.496 | 7.547496 | 66.1036
782.624 | 7548.204 | 7.548204 | 66.1091
782.713 | 7549.588 | 7.549588 | 66.1093
782.802 | 7550.214 | 7.550214 | 66.1125
782.915 | 7551.697 | 7.551697 | 66.1137
783.01 | 7552.257 | 7.552257 | 66.1158
783.128 | 7553.756 | 7.553756 | 66.1186
783.203 | 7554.431 | 7.554431 | 66.1177
783.331 | 7555.914 | 7.555914 | 66.1204
783.401 | 7556.49 | 7.55649 | 66.1238
783.506 | 7557.594 | 7.557594 | 66.1285
783.617 | 7558.269 | 7.558269 | 66.1304
783.709 | 7559.455 | 7.559455 | 66.129
783.818 | 7560.065 | 7.560065 | 66.1316
783.907 | 7560.987 | 7.560987 | 66.1346
784.04 | 7562.404 | 7.562404 | 66.1354
784.134 | 7563.936 | 7.563936 | 66.138
784.206 | 7564.463 | 7.564463 | 66.1404
784.331 | 7565.402 | 7.565402 | 66.1465
784.423 | 7566.802 | 7.566802 | 66.1459
784.525 | 7567.247 | 7.567247 | 66.1417
784.605 | 7568.449 | 7.568449 | 66.1441
784.707 | 7569.009 | 7.569009 | 66.1457
784.822 | 7570.706 | 7.570706 | 66.1456
784.914 | 7571.266 | 7.571266 | 66.1477
785.001 | 7572.271 | 7.572271 | 66.1479
785.136 | 7573.638 | 7.573638 | 66.1471
785.227 | 7574.314 | 7.574314 | 66.1493
785.339 | 7575.664 | 7.575664 | 66.1523
785.424 | 7576.752 | 7.576752 | 66.1539
785.529 | 7577.493 | 7.577493 | 66.1548
785.621 | 7578.811 | 7.578811 | 66.1564
785.733 | 7579.42 | 7.57942 | 66.1574
785.822 | 7580.738 | 7.580738 | 66.1593
785.9 | 7581.479 | 7.581479 | 66.1583
786.016 | 7582.945 | 7.582945 | 66.1629
786.126 | 7583.719 | 7.583719 | 66.1633
786.237 | 7584.691 | 7.584691 | 66.1629
786.333 | 7585.663 | 7.585663 | 66.1634
786.415 | 7586.503 | 7.586503 | 66.169
786.509 | 7587.08 | 7.58708 | 66.1707
786.622 | 7588.711 | 7.588711 | 66.1692
786.732 | 7589.748 | 7.589748 | 66.1693
786.813 | 7590.786 | 7.590786 | 66.1717
786.913 | 7591.247 | 7.591247 | 66.1733
787.02 | 7592.697 | 7.592697 | 66.1755
787.127 | 7593.274 | 7.593274 | 66.1721
787.239 | 7594.707 | 7.594707 | 66.1721
787.312 | 7595.744 | 7.595744 | 66.178
787.43 | 7596.568 | 7.596568 | 66.1783
787.5 | 7597.128 | 7.597128 | 66.1775
787.609 | 7598.891 | 7.598891 | 66.1819
787.714 | 7599.616 | 7.599616 | 66.1829
787.818 | 7600.505 | 7.600505 | 66.1831
787.918 | 7601.806 | 7.601806 | 66.1815
788.026 | 7602.614 | 7.602614 | 66.1867
788.107 | 7603.849 | 7.603849 | 66.185
788.219 | 7604.557 | 7.604557 | 66.1855
788.307 | 7605.661 | 7.605661 | 66.1856
788.413 | 7606.221 | 7.606221 | 66.1809
788.533 | 7607.671 | 7.607671 | 66.159
788.621 | 7608.725 | 7.608725 | 66.1419
788.706 | 7609.532 | 7.609532 | 66.1349
788.815 | 7610.224 | 7.610224 | 66.1307
788.908 | 7611.855 | 7.611855 | 66.128
789.005 | 7612.398 | 7.612398 | 66.1176
789.116 | 7613.683 | 7.613683 | 66.1186
789.225 | 7614.589 | 7.614589 | 66.1142
789.317 | 7615.215 | 7.615215 | 66.1138
789.403 | 7616.846 | 7.616846 | 66.1148
789.505 | 7617.538 | 7.617538 | 66.1085
789.612 | 7618.23 | 7.61823 | 66.1077
789.714 | 7619.762 | 7.619762 | 66.1095
789.804 | 7620.289 | 7.620289 | 66.1079
789.903 | 7621.639 | 7.621639 | 66.1065
790.005 | 7622.117 | 7.622117 | 66.1042
790.111 | 7623.616 | 7.623616 | 66.1044
790.208 | 7624.555 | 7.624555 | 66.1086
790.316 | 7625.263 | 7.625263 | 66.1049
790.412 | 7626.202 | 7.626202 | 66.1047
790.538 | 7627.767 | 7.627767 | 66.1036
790.61 | 7628.327 | 7.628327 | 66.1025
790.703 | 7629.118 | 7.629118 | 66.1044
790.813 | 7630.65 | 7.63065 | 66.1027
790.919 | 7631.523 | 7.631523 | 66.1017
791.003 | 7632.165 | 7.632165 | 66.1
791.105 | 7633.582 | 7.633582 | 66.0992
791.201 | 7634.603 | 7.634603 | 66.1011
791.308 | 7635.147 | 7.635147 | 66.1
791.426 | 7636.745 | 7.636745 | 66.0983
791.545 | 7637.387 | 7.637387 | 66.0974
791.605 | 7638.26 | 7.63826 | 66.0973
791.703 | 7639.842 | 7.639842 | 66.0953
791.811 | 7640.616 | 7.640616 | 66.0968
791.905 | 7641.505 | 7.641505 | 66.0906
792.01 | 7642.197 | 7.642197 | 66.0914
792.125 | 7643.845 | 7.643845 | 66.0885
792.21 | 7644.619 | 7.644619 | 66.0884
792.301 | 7645.607 | 7.645607 | 66.0665
792.409 | 7646.167 | 7.646167 | 66.0568
792.504 | 7647.353 | 7.647353 | 66.0516
792.623 | 7647.864 | 7.647864 | 66.0482
792.731 | 7649.742 | 7.649742 | 66.0423
792.808 | 7650.219 | 7.650219 | 66.0379
792.902 | 7651.389 | 7.651389 | 66.0365
793.021 | 7652.69 | 7.65269 | 66.0351
793.137 | 7653.58 | 7.65358 | 66.0308
793.222 | 7654.173 | 7.654173 | 66.0315
793.325 | 7655.87 | 7.65587 | 66.0286
793.447 | 7656.413 | 7.656413 | 66.0244
793.537 | 7657.484 | 7.657484 | 66.0209
793.606 | 7658.192 | 7.658192 | 66.0212
793.729 | 7659.823 | 7.659823 | 66.0157
793.818 | 7660.663 | 7.660663 | 66.0151
793.909 | 7661.223 | 7.661223 | 66.0134
794 | 7662.212 | 7.662212 | 66.0071
794.133 | 7663.678 | 7.663678 | 65.9944
794.226 | 7664.287 | 7.664287 | 65.9512
794.336 | 7665.671 | 7.665671 | 65.9524
794.437 | 7666.725 | 7.666725 | 65.949
794.537 | 7667.334 | 7.667334 | 65.9482
794.624 | 7668.801 | 7.668801 | 65.9489
794.741 | 7669.377 | 7.669377 | 65.9497
794.807 | 7670.201 | 7.670201 | 65.9494
794.901 | 7671.107 | 7.671107 | 65.9475
795.013 | 7672.952 | 7.672952 | 65.9515
795.129 | 7673.792 | 7.673792 | 65.9477
795.213 | 7674.615 | 7.674615 | 65.9521
795.328 | 7675.274 | 7.675274 | 65.9528
795.416 | 7676.955 | 7.676955 | 65.9501
795.512 | 7677.729 | 7.677729 | 65.952
795.618 | 7678.206 | 7.678206 | 65.9518
795.716 | 7679.59 | 7.67959 | 65.9511
795.814 | 7680.941 | 7.680941 | 65.9497
795.926 | 7681.616 | 7.681616 | 65.9525
796.002 | 7682.308 | 7.682308 | 65.9528
796.128 | 7683.461 | 7.683461 | 65.9504
796.2 | 7684.087 | 7.684087 | 65.9513
796.308 | 7685.866 | 7.685866 | 65.9492
796.421 | 7686.575 | 7.686575 | 65.9524
796.509 | 7687.662 | 7.687662 | 65.9535
796.615 | 7688.255 | 7.688255 | 65.9513
796.716 | 7689.737 | 7.689737 | 65.9516
796.807 | 7690.314 | 7.690314 | 65.9559
796.912 | 7691.137 | 7.691137 | 65.9544
797.015 | 7692.752 | 7.692752 | 65.9532
797.111 | 7693.328 | 7.693328 | 65.9523
797.209 | 7694.168 | 7.694168 | 65.9522
797.305 | 7695.503 | 7.695503 | 65.9563
797.409 | 7696.112 | 7.696112 | 65.9565
797.51 | 7697.875 | 7.697875 | 65.9578
797.618 | 7698.55 | 7.69855 | 65.9545
797.702 | 7699.127 | 7.699127 | 65.9536
797.811 | 7700.543 | 7.700543 | 65.9593
797.91 | 7701.548 | 7.701548 | 65.958
798.014 | 7702.388 | 7.702388 | 65.9603
798.115 | 7702.932 | 7.702932 | 65.9616
798.221 | 7704.711 | 7.704711 | 65.9606
798.306 | 7705.535 | 7.705535 | 65.9612
798.411 | 7706.589 | 7.706589 | 65.9579
798.518 | 7707.248 | 7.707248 | 65.9599
798.601 | 7708.401 | 7.708401 | 65.9609
798.735 | 7709.57 | 7.70957 | 65.964
798.813 | 7710.147 | 7.710147 | 65.9619
798.935 | 7711.794 | 7.711794 | 65.9636
799.044 | 7712.733 | 7.712733 | 65.9674
799.109 | 7713.59 | 7.71359 | 65.9614
799.202 | 7714.298 | 7.714298 | 65.9645
799.314 | 7715.435 | 7.715435 | 65.9628
799.403 | 7716.093 | 7.716093 | 65.9651
799.51 | 7717.592 | 7.717592 | 65.9652
799.618 | 7718.482 | 7.718482 | 65.965
799.705 | 7719.619 | 7.719619 | 65.9645
799.829 | 7720.772 | 7.720772 | 65.9621
799.907 | 7721.2 | 7.7212 | 65.964
800.004 | 7722.435 | 7.722435 | 65.9632
800.101 | 7723.473 | 7.723473 | 65.9603
800.229 | 7724.676 | 7.724676 | 65.9437
800.332 | 7725.186 | 7.725186 | 65.9442
800.437 | 7726.784 | 7.726784 | 65.9464
800.532 | 7727.756 | 7.727756 | 65.9455
800.605 | 7728.547 | 7.728547 | 65.947
800.735 | 7729.436 | 7.729436 | 65.95
800.845 | 7730.738 | 7.730738 | 65.947
800.904 | 7730.738 | 7.730738 | 65.9547
801.028 | 7732.879 | 7.732879 | 65.9522
801.121 | 7733.67 | 7.73367 | 65.9537
801.213 | 7734.428 | 7.734428 | 65.9534
801.325 | 7735.482 | 7.735482 | 65.9566
801.405 | 7736.025 | 7.736025 | 65.9585
801.528 | 7738.035 | 7.738035 | 65.9594
801.635 | 7738.677 | 7.738677 | 65.9611
801.741 | 7739.715 | 7.739715 | 65.9613
801.807 | 7739.715 | 7.739715 | 65.9633
801.937 | 7741.445 | 7.741445 | 65.9608
802.028 | 7742.516 | 7.742516 | 65.9685
802.118 | 7743.784 | 7.743784 | 65.9673
802.233 | 7744.311 | 7.744311 | 65.9674
802.304 | 7745.118 | 7.745118 | 65.9698
802.4 | 7746.403 | 7.746403 | 65.9704
802.524 | 7748.034 | 7.748034 | 65.9729
802.628 | 7748.034 | 7.748034 | 65.9728
802.702 | 7749.352 | 7.749352 | 65.9743
802.814 | 7750.604 | 7.750604 | 65.9765
802.914 | 7751.394 | 7.751394 | 65.974
803.008 | 7752.185 | 7.752185 | 65.9755
803.122 | 7753.816 | 7.753816 | 65.9781
803.218 | 7754.623 | 7.754623 | 65.9819
803.33 | 7755.809 | 7.755809 | 65.9796
803.44 | 7756.501 | 7.756501 | 65.9833
803.531 | 7757.539 | 7.757539 | 65.9826
803.603 | 7758.082 | 7.758082 | 65.9834
803.71 | 7759.878 | 7.759878 | 65.9853
803.823 | 7760.652 | 7.760652 | 65.9866
803.921 | 7761.278 | 7.761278 | 65.9886
804.029 | 7762.431 | 7.762431 | 65.9856
804.121 | 7763.255 | 7.763255 | 65.9889
804.227 | 7764.029 | 7.764029 | 65.9898
804.311 | 7765.66 | 7.76566 | 65.9895
804.416 | 7766.236 | 7.766236 | 65.9904
804.513 | 7767.883 | 7.767883 | 65.997
804.621 | 7768.575 | 7.768575 | 65.9934
804.729 | 7769.778 | 7.769778 | 65.9949
804.813 | 7770.601 | 7.770601 | 65.999
804.919 | 7771.656 | 7.771656 | 65.9993
805.008 | 7772.298 | 7.772298 | 66.0003
805.103 | 7773.105 | 7.773105 | 66.0026
805.222 | 7774.72 | 7.77472 | 66.0078
805.326 | 7775.56 | 7.77556 | 66.0117
805.412 | 7776.696 | 7.776696 | 66.0203
805.504 | 7777.289 | 7.777289 | 66.0282
805.624 | 7778.047 | 7.778047 | 66.0344
805.72 | 7779.019 | 7.779019 | 66.0457
805.816 | 7779.991 | 7.779991 | 66.0153
805.904 | 7781.819 | 7.781819 | 66.0112
806.002 | 7782.28 | 7.78228 | 66.0143
806.12 | 7783.681 | 7.783681 | 66.014
806.211 | 7784.668 | 7.784668 | 66.0137
806.311 | 7785.163 | 7.785163 | 66.0191
806.4 | 7786.744 | 7.786744 | 66.0211
806.509 | 7787.881 | 7.787881 | 66.0237
806.609 | 7788.688 | 7.788688 | 66.0271
806.7 | 7789.264 | 7.789264 | 66.0273
806.8 | 7790.401 | 7.790401 | 66.0267
806.919 | 7791.669 | 7.791669 | 66.0276
807.001 | 7792.493 | 7.792493 | 66.03
807.117 | 7793.514 | 7.793514 | 66.0288
807.232 | 7794.766 | 7.794766 | 66.0399
807.303 | 7795.277 | 7.795277 | 66.0426
807.404 | 7796.842 | 7.796842 | 66.0472
807.505 | 7797.534 | 7.797534 | 66.0567
807.614 | 7798.209 | 7.798209 | 66.0556
807.706 | 7799.379 | 7.799379 | 66.0531
807.81 | 7799.988 | 7.799988 | 66.0589
807.906 | 7801.652 | 7.801652 | 66.0639
808.017 | 7802.212 | 7.802212 | 66.0735
808.104 | 7803.085 | 7.803085 | 66.0772
808.207 | 7803.777 | 7.803777 | 66.0845
808.309 | 7805.589 | 7.805589 | 66.0951
808.4 | 7806.478 | 7.806478 | 66.099
808.51 | 7807.187 | 7.807187 | 66.0971
808.601 | 7808.125 | 7.808125 | 66.0827
808.702 | 7808.9 | 7.8089 | 66.0706
808.8 | 7810.745 | 7.810745 | 66.0649
808.942 | 7811.338 | 7.811338 | 66.0709
809.026 | 7812.837 | 7.812837 | 66.0622
809.145 | 7813.38 | 7.81338 | 66.0594
809.212 | 7814.22 | 7.81422 | 66.0657
809.308 | 7815.143 | 7.815143 | 66.0695
809.424 | 7816.79 | 7.81679 | 66.0632
809.541 | 7817.614 | 7.817614 | 66.0735
809.633 | 7819.08 | 7.81908 | 66.0671
809.738 | 7819.673 | 7.819673 | 66.0608
809.821 | 7820.661 | 7.820661 | 66.0727
809.917 | 7821.221 | 7.821221 | 66.0593
810.021 | 7822.325 | 7.822325 | 66.0865
810.124 | 7823.709 | 7.823709 | 66.0889
810.202 | 7824.153 | 7.824153 | 66.0906
810.325 | 7825.372 | 7.825372 | 66.0924
810.439 | 7826.674 | 7.826674 | 66.0983
810.529 | 7827.744 | 7.827744 | 66.0965
810.632 | 7828.65 | 7.82865 | 66.0968
810.714 | 7829.227 | 7.829227 | 66.0994
810.824 | 7831.022 | 7.831022 | 66.102
810.936 | 7831.665 | 7.831665 | 66.1051
811.001 | 7831.665 | 7.831665 | 66.1275
811.117 | 7833.922 | 7.833922 | 66.1327
811.217 | 7834.613 | 7.834613 | 66.1353
811.331 | 7835.305 | 7.835305 | 66.1395
811.405 | 7836.096 | 7.836096 | 66.1436
811.524 | 7837.71 | 7.83771 | 66.1142
811.615 | 7838.732 | 7.838732 | 66.0961
811.732 | 7839.275 | 7.839275 | 66.126
811.818 | 7840.099 | 7.840099 | 66.1688
811.912 | 7841.894 | 7.841894 | 66.1621
812.041 | 7842.685 | 7.842685 | 66.148
812.115 | 7843.69 | 7.84369 | 66.137
812.216 | 7844.925 | 7.844925 | 66.1289
812.318 | 7845.634 | 7.845634 | 66.1169
812.425 | 7846.326 | 7.846326 | 66.1624
812.503 | 7847.314 | 7.847314 | 66.1258
812.602 | 7847.314 | 7.847314 | 66.1246
812.722 | 7849.719 | 7.849719 | 66.1274
812.81 | 7850.674 | 7.850674 | 66.1352
812.915 | 7851.366 | 7.851366 | 66.1354
813 | 7851.893 | 7.851893 | 66.1336
813.11 | 7853.541 | 7.853541 | 66.1366
813.218 | 7854.348 | 7.854348 | 66.1386
813.31 | 7855.682 | 7.855682 | 66.1418
813.425 | 7856.258 | 7.856258 | 66.1435
813.516 | 7857.725 | 7.857725 | 66.1429
813.613 | 7858.301 | 7.858301 | 66.1503
813.752 | 7859.602 | 7.859602 | 66.1543
813.801 | 7859.602 | 7.859602 | 66.1512
813.909 | 7861.513 | 7.861513 | 66.1543
814.018 | 7862.238 | 7.862238 | 66.1533
814.105 | 7863.836 | 7.863836 | 66.1578
814.203 | 7864.61 | 7.86461 | 66.1611
814.314 | 7865.203 | 7.865203 | 66.158
814.412 | 7866.323 | 7.866323 | 66.1611
814.509 | 7867.658 | 7.867658 | 66.1624
814.601 | 7868.201 | 7.868201 | 66.1644
814.701 | 7869.601 | 7.869601 | 66.1691
814.809 | 7870.178 | 7.870178 | 66.1677
814.91 | 7871.644 | 7.871644 | 66.1682
815.017 | 7872.237 | 7.872237 | 66.172
815.106 | 7873.291 | 7.873291 | 66.1718
815.249 | 7874.576 | 7.874576 | 66.1737
815.308 | 7875.284 | 7.875284 | 66.1753
815.404 | 7876.174 | 7.876174 | 66.1767
815.514 | 7877.607 | 7.877607 | 66.1772
815.607 | 7878.497 | 7.878497 | 66.1805
815.708 | 7879.633 | 7.879633 | 66.1829
815.801 | 7880.226 | 7.880226 | 66.1837
815.905 | 7881.066 | 7.881066 | 66.1855
816.001 | 7881.808 | 7.881808 | 66.1835
816.116 | 7883.488 | 7.883488 | 66.1927
816.2 | 7884.097 | 7.884097 | 66.1911
816.306 | 7885.053 | 7.885053 | 66.1943
816.404 | 7886.453 | 7.886453 | 66.1952
816.531 | 7887.375 | 7.887375 | 66.1992
816.614 | 7888.084 | 7.888084 | 66.2003
816.716 | 7889.599 | 7.889599 | 66.2039
816.807 | 7890.176 | 7.890176 | 66.2042
816.903 | 7891.098 | 7.891098 | 66.2093
817 | 7892.07 | 7.89207 | 66.2102
817.103 | 7893.207 | 7.893207 | 66.2123
817.233 | 7894.524 | 7.894524 | 66.2155
817.311 | 7895.101 | 7.895101 | 66.2158
817.405 | 7895.892 | 7.895892 | 66.2182
817.526 | 7897.704 | 7.897704 | 66.2188
817.627 | 7898.297 | 7.898297 | 66.2247
817.722 | 7899.779 | 7.899779 | 66.2282
817.829 | 7901.097 | 7.901097 | 66.2314
817.925 | 7901.641 | 7.901641 | 66.2311
818.019 | 7902.975 | 7.902975 | 66.2355
818.122 | 7903.766 | 7.903766 | 66.2371
818.236 | 7904.392 | 7.904392 | 66.2379
818.308 | 7905.1 | 7.9051 | 66.2416
818.434 | 7906.648 | 7.906648 | 66.2419
818.535 | 7907.735 | 7.907735 | 66.2459
818.628 | 7908.74 | 7.90874 | 66.2488
818.724 | 7910.009 | 7.910009 | 66.2499
818.825 | 7910.684 | 7.910684 | 66.2509
818.903 | 7911.409 | 7.911409 | 66.2535
819.022 | 7912.315 | 7.912315 | 66.2578
819.134 | 7913.616 | 7.913616 | 66.261
819.225 | 7914.72 | 7.91472 | 66.2634
819.329 | 7915.626 | 7.915626 | 66.2619
819.411 | 7916.186 | 7.916186 | 66.2656
819.519 | 7917.355 | 7.917355 | 66.2702
819.62 | 7918.657 | 7.918657 | 66.271
819.719 | 7919.76 | 7.91976 | 66.2738
819.826 | 7920.568 | 7.920568 | 66.2796
819.913 | 7921.688 | 7.921688 | 66.2802
820.028 | 7922.281 | 7.922281 | 66.2833
820.113 | 7923.055 | 7.923055 | 66.2832
820.221 | 7924.818 | 7.924818 | 66.2898
820.322 | 7925.674 | 7.925674 | 66.2888
820.411 | 7926.86 | 7.92686 | 66.2925
820.516 | 7927.618 | 7.927618 | 66.2962
820.614 | 7928.194 | 7.928194 | 66.2969
820.713 | 7929.693 | 7.929693 | 66.2995
820.827 | 7930.27 | 7.93027 | 66.3016
820.924 | 7931.044 | 7.931044 | 66.3049
821.019 | 7932.741 | 7.932741 | 66.3074
821.107 | 7933.416 | 7.933416 | 66.3082
821.202 | 7934.092 | 7.934092 | 66.3098
821.32 | 7935.739 | 7.935739 | 66.3155
821.412 | 7936.53 | 7.93653 | 66.3164
821.506 | 7936.991 | 7.936991 | 66.3173
821.627 | 7938.72 | 7.93872 | 66.3219
821.719 | 7939.643 | 7.939643 | 66.3219
821.809 | 7940.351 | 7.940351 | 66.3242
821.915 | 7941.356 | 7.941356 | 66.3278
822.005 | 7942.839 | 7.942839 | 66.3284
822.127 | 7943.563 | 7.943563 | 66.3353
822.219 | 7944.189 | 7.944189 | 66.3339
822.307 | 7945.837 | 7.945837 | 66.3364
822.407 | 7946.611 | 7.946611 | 66.3427
822.517 | 7947.204 | 7.947204 | 66.3427
822.631 | 7948.11 | 7.94811 | 66.3439
822.712 | 7949.592 | 7.949592 | 66.347
822.81 | 7950.663 | 7.950663 | 66.3516
822.921 | 7951.256 | 7.951256 | 66.3472
823.008 | 7952.821 | 7.952821 | 66.3531
823.107 | 7953.447 | 7.953447 | 66.3581
823.202 | 7954.468 | 7.954468 | 66.3571
823.302 | 7955.753 | 7.955753 | 66.3619
823.41 | 7956.527 | 7.956527 | 66.3627
823.513 | 7957.664 | 7.957664 | 66.3639
823.618 | 7958.224 | 7.958224 | 66.3706
823.731 | 7959.904 | 7.959904 | 66.3732
823.805 | 7960.464 | 7.960464 | 66.3736
823.9 | 7961.552 | 7.961552 | 66.3768
824.018 | 7962.227 | 7.962227 | 66.3789
824.109 | 7963.396 | 7.963396 | 66.3814
824.21 | 7963.989 | 7.963989 | 66.3833
824.305 | 7965.604 | 7.965604 | 66.3856
824.401 | 7966.23 | 7.96623 | 66.3891
824.5 | 7967.564 | 7.967564 | 66.3923
824.604 | 7968.042 | 7.968042 | 66.3916
824.71 | 7969.574 | 7.969574 | 66.3921
824.804 | 7970.48 | 7.97048 | 66.3977
824.929 | 7971.863 | 7.971863 | 66.4003
825.011 | 7972.473 | 7.972473 | 66.4021
825.103 | 7973.478 | 7.973478 | 66.4039
825.201 | 7974.746 | 7.974746 | 66.4068
825.313 | 7975.207 | 7.975207 | 66.4087
825.426 | 7976.805 | 7.976805 | 66.411
825.552 | 7977.398 | 7.977398 | 66.4128
825.603 | 7978.502 | 7.978502 | 66.4158
825.729 | 7979.853 | 7.979853 | 66.4181
825.809 | 7980.446 | 7.980446 | 66.4195
825.93 | 7981.368 | 7.981368 | 66.4227
826.009 | 7982.076 | 7.982076 | 66.4284
826.106 | 7982.834 | 7.982834 | 66.427
826.2 | 7984.218 | 7.984218 | 66.4294
826.321 | 7985.618 | 7.985618 | 66.4342
826.432 | 7986.738 | 7.986738 | 66.4376
826.503 | 7987.199 | 7.987199 | 66.4381
826.623 | 7988.946 | 7.988946 | 66.4423
826.709 | 7989.539 | 7.989539 | 66.4441
826.826 | 7990.379 | 7.990379 | 66.4466
826.938 | 7991.614 | 7.991614 | 66.4476
827.032 | 7992.8 | 7.9928 | 66.4524
827.121 | 7993.756 | 7.993756 | 66.4538
827.226 | 7994.233 | 7.994233 | 66.4571
827.302 | 7995.485 | 7.995485 | 66.457
827.435 | 7996.655 | 7.996655 | 66.461
827.525 | 7997.281 | 7.997281 | 66.4625
827.619 | 7998.747 | 7.998747 | 66.4689
827.704 | 7999.307 | 7.999307 | 66.4675
827.83 | 8000.443 | 8.000443 | 66.4693
827.904 | 8001.069 | 8.001069 | 66.4707
828.024 | 8002.667 | 8.002667 | 66.4736
828.125 | 8004.018 | 8.004018 | 66.4778
828.223 | 8004.693 | 8.004693 | 66.4821
828.331 | 8005.599 | 8.005599 | 66.4841
828.422 | 8006.225 | 8.006225 | 66.4846
828.525 | 8007.971 | 8.007971 | 66.4836
828.626 | 8008.68 | 8.00868 | 66.4898
828.73 | 8009.635 | 8.009635 | 66.4916
828.814 | 8010.228 | 8.010228 | 66.494
828.913 | 8011.151 | 8.011151 | 66.4949
829.009 | 8012.65 | 8.01265 | 66.4966
829.12 | 8013.21 | 8.01321 | 66.4996
829.239 | 8014.643 | 8.014643 | 66.5013
829.311 | 8015.829 | 8.015829 | 66.5061
829.412 | 8016.537 | 8.016537 | 66.5071
829.524 | 8017.213 | 8.017213 | 66.5067
829.618 | 8018.712 | 8.018712 | 66.5115
829.717 | 8019.189 | 8.019189 | 66.513
829.803 | 8019.914 | 8.019914 | 66.5163
829.912 | 8021.545 | 8.021545 | 66.5141
830.027 | 8022.533 | 8.022533 | 66.5211
830.115 | 8023.703 | 8.023703 | 66.524
830.215 | 8024.164 | 8.024164 | 66.5236
830.317 | 8025.877 | 8.025877 | 66.5255
830.415 | 8026.585 | 8.026585 | 66.5284
830.505 | 8027.31 | 8.02731 | 66.5309
830.604 | 8028.463 | 8.028463 | 66.5347
830.705 | 8029.04 | 8.02904 | 66.5385
830.821 | 8030.144 | 8.030144 | 66.543
830.904 | 8030.967 | 8.030967 | 66.5424
831.002 | 8032.746 | 8.032746 | 66.5452
831.102 | 8033.735 | 8.033735 | 66.546
831.219 | 8034.212 | 8.034212 | 66.5479
831.316 | 8034.954 | 8.034954 | 66.5524
831.403 | 8036.766 | 8.036766 | 66.5527
831.501 | 8037.589 | 8.037589 | 66.5573
831.612 | 8038.182 | 8.038182 | 66.5584
831.711 | 8039.286 | 8.039286 | 66.5632
831.809 | 8040.62 | 8.04062 | 66.5625
831.9 | 8041.213 | 8.041213 | 66.5669
832.008 | 8041.987 | 8.041987 | 66.5689
832.101 | 8043.206 | 8.043206 | 66.5719
832.204 | 8044.771 | 8.044771 | 66.5728
832.343 | 8045.858 | 8.045858 | 66.5782
832.441 | 8046.534 | 8.046534 | 66.5779
832.528 | 8047.835 | 8.047835 | 66.5788
832.649 | 8048.379 | 8.048379 | 66.5833
832.745 | 8049.812 | 8.049812 | 66.584
832.807 | 8049.812 | 8.049812 | 66.5842
832.917 | 8050.8 | 8.0508 | 66.5879
833.006 | 8052.612 | 8.052612 | 66.5881
833.115 | 8053.189 | 8.053189 | 66.5916
833.206 | 8054.243 | 8.054243 | 66.5937
833.309 | 8054.968 | 8.054968 | 66.5952
833.434 | 8056.648 | 8.056648 | 66.5973
833.544 | 8057.719 | 8.057719 | 66.6007
833.638 | 8058.658 | 8.058658 | 66.6014
833.727 | 8059.267 | 8.059267 | 66.6023
833.825 | 8060.684 | 8.060684 | 66.6107
833.902 | 8061.738 | 8.061738 | 66.6114
834.024 | 8062.183 | 8.062183 | 66.6107
834.124 | 8063.616 | 8.063616 | 66.6154
834.212 | 8064.374 | 8.064374 | 66.6156
834.327 | 8066.021 | 8.066021 | 66.6227
834.406 | 8066.021 | 8.066021 | 66.6204
834.533 | 8067.619 | 8.067619 | 66.6268
834.617 | 8068.228 | 8.068228 | 66.6271
834.724 | 8069.283 | 8.069283 | 66.629
834.807 | 8069.974 | 8.069974 | 66.631
834.933 | 8071.638 | 8.071638 | 66.6329
835.025 | 8072.264 | 8.072264 | 66.6341
835.137 | 8073.648 | 8.073648 | 66.6393
835.23 | 8074.702 | 8.074702 | 66.6401
835.333 | 8075.624 | 8.075624 | 66.6441
835.44 | 8076.679 | 8.076679 | 66.6445
835.526 | 8077.848 | 8.077848 | 66.6474
835.622 | 8078.441 | 8.078441 | 66.6531
835.734 | 8079.594 | 8.079594 | 66.6497
835.842 | 8080.665 | 8.080665 | 66.6544
835.917 | 8081.736 | 8.081736 | 66.6588
836.036 | 8082.658 | 8.082658 | 66.6588
836.102 | 8083.268 | 8.083268 | 66.661
836.217 | 8084.717 | 8.084717 | 66.6617
836.335 | 8085.294 | 8.085294 | 66.6629
836.401 | 8086.118 | 8.086118 | 66.665
836.527 | 8087.699 | 8.087699 | 66.6681
836.634 | 8088.407 | 8.088407 | 66.6657
836.721 | 8089.116 | 8.089116 | 66.6699
836.827 | 8089.939 | 8.089939 | 66.6734
836.918 | 8090.746 | 8.090746 | 66.6763
837.024 | 8091.899 | 8.091899 | 66.6777
837.113 | 8093.843 | 8.093843 | 66.679
837.211 | 8094.552 | 8.094552 | 66.6804
837.318 | 8095.919 | 8.095919 | 66.6817
837.419 | 8096.611 | 8.096611 | 66.6857
837.51 | 8097.335 | 8.097335 | 66.6856
837.601 | 8097.994 | 8.097994 | 66.6903
837.721 | 8099.675 | 8.099675 | 66.6947
837.822 | 8100.251 | 8.100251 | 66.6981
837.916 | 8101.602 | 8.101602 | 66.6977
838.013 | 8102.574 | 8.102574 | 66.7039
838.125 | 8103.233 | 8.103233 | 66.7057
838.201 | 8104.007 | 8.104007 | 66.7043
838.319 | 8105.638 | 8.105638 | 66.7055
838.406 | 8106.626 | 8.106626 | 66.7103
838.501 | 8107.235 | 8.107235 | 66.7105
838.621 | 8108.306 | 8.108306 | 66.7144
838.706 | 8108.965 | 8.108965 | 66.7145
838.815 | 8110.579 | 8.110579 | 66.7148
838.913 | 8111.205 | 8.111205 | 66.715
839.022 | 8111.996 | 8.111996 | 66.7185
839.11 | 8113.841 | 8.113841 | 66.7187
839.218 | 8114.5 | 8.1145 | 66.7229
839.307 | 8115.604 | 8.115604 | 66.7159
839.41 | 8116.872 | 8.116872 | 66.7192
839.508 | 8117.547 | 8.117547 | 66.7207
839.605 | 8118.107 | 8.118107 | 66.7239
839.729 | 8119.541 | 8.119541 | 66.7291
839.813 | 8120.578 | 8.120578 | 66.7309
839.915 | 8121.27 | 8.12127 | 66.7295
840.004 | 8122.802 | 8.122802 | 66.7291
840.103 | 8123.56 | 8.12356 | 66.7333
840.241 | 8124.729 | 8.124729 | 66.7341
840.315 | 8125.273 | 8.125273 | 66.7344
840.413 | 8126.13 | 8.12613 | 66.736
840.504 | 8126.871 | 8.126871 | 66.7413
840.63 | 8128.683 | 8.128683 | 66.7383
840.708 | 8129.161 | 8.129161 | 66.7418
840.803 | 8130.462 | 8.130462 | 66.7436
840.9 | 8131.071 | 8.131071 | 66.7457
841.023 | 8132.439 | 8.132439 | 66.749
841.134 | 8133.526 | 8.133526 | 66.753
841.236 | 8134.695 | 8.134695 | 66.7526
841.334 | 8135.7 | 8.1357 | 66.7568
841.404 | 8136.211 | 8.136211 | 66.7567
841.504 | 8136.771 | 8.136771 | 66.7568
841.609 | 8138.468 | 8.138468 | 66.7592
841.7 | 8139.39 | 8.13939 | 66.7658
841.802 | 8140.197 | 8.140197 | 66.7621
841.925 | 8141.63 | 8.14163 | 66.7705
842.005 | 8142.157 | 8.142157 | 66.7676
842.101 | 8143.393 | 8.143393 | 66.7696
842.213 | 8144.579 | 8.144579 | 66.7723
842.326 | 8145.798 | 8.145798 | 66.7723
842.41 | 8146.276 | 8.146276 | 66.7759
842.529 | 8147.626 | 8.147626 | 66.7767
842.636 | 8148.499 | 8.148499 | 66.7797
842.719 | 8149.092 | 8.149092 | 66.7788
842.801 | 8150.278 | 8.150278 | 66.7797
842.902 | 8151.168 | 8.151168 | 66.7825
843.022 | 8152.634 | 8.152634 | 66.7864
843.122 | 8153.935 | 8.153935 | 66.7836
843.204 | 8153.935 | 8.153935 | 66.7856
843.303 | 8155.467 | 8.155467 | 66.79
843.407 | 8156.126 | 8.156126 | 66.7923
843.53 | 8157.724 | 8.157724 | 66.7913
843.63 | 8158.465 | 8.158465 | 66.7952
843.722 | 8159.734 | 8.159734 | 66.796
843.84 | 8160.294 | 8.160294 | 66.7905
843.938 | 8161.727 | 8.161727 | 66.7226
844.019 | 8162.732 | 8.162732 | 66.7158
844.146 | 8163.358 | 8.163358 | 66.711
844.234 | 8164.428 | 8.164428 | 66.7066
844.318 | 8165.104 | 8.165104 | 66.7011
844.415 | 8166.883 | 8.166883 | 66.6952
844.518 | 8167.591 | 8.167591 | 66.6865
844.633 | 8168.25 | 8.16825 | 66.685
844.707 | 8169.074 | 8.169074 | 66.683
844.8 | 8170.144 | 8.170144 | 66.6803
844.916 | 8171.512 | 8.171512 | 66.6796
845.016 | 8172.665 | 8.172665 | 66.6828
845.13 | 8173.439 | 8.173439 | 66.6833
845.213 | 8174.048 | 8.174048 | 66.6801
845.322 | 8175.646 | 8.175646 | 66.6811
845.435 | 8176.305 | 8.176305 | 66.68
845.529 | 8177.079 | 8.177079 | 66.6811
845.602 | 8178.018 | 8.178018 | 66.6799
845.721 | 8179.616 | 8.179616 | 66.6832
845.812 | 8180.127 | 8.180127 | 66.6828
845.932 | 8181.543 | 8.181543 | 66.683
846.015 | 8182.598 | 8.182598 | 66.6869
846.109 | 8183.01 | 8.18301 | 66.6851
846.21 | 8184.805 | 8.184805 | 66.6857
846.31 | 8185.497 | 8.185497 | 66.6855
846.416 | 8186.156 | 8.186156 | 66.685
846.526 | 8187.622 | 8.187622 | 66.686
846.611 | 8188.627 | 8.188627 | 66.6875
846.707 | 8189.22 | 8.18922 | 66.6858
846.816 | 8190.554 | 8.190554 | 66.6865
846.917 | 8191.691 | 8.191691 | 66.6887
847.016 | 8192.185 | 8.192185 | 66.6893
847.119 | 8192.893 | 8.192893 | 66.6891
847.209 | 8193.881 | 8.193881 | 66.69
847.319 | 8194.853 | 8.194853 | 66.6901
847.414 | 8196.665 | 8.196665 | 66.6933
847.502 | 8197.176 | 8.197176 | 66.6912
847.602 | 8198.724 | 8.198724 | 66.6931
847.712 | 8199.845 | 8.199845 | 66.6964
847.808 | 8200.503 | 8.200503 | 66.6954
847.932 | 8201.393 | 8.201393 | 66.6955
848.008 | 8202.101 | 8.202101 | 66.6932
848.111 | 8203.452 | 8.203452 | 66.6933
848.207 | 8204.473 | 8.204473 | 66.6973
848.308 | 8205.594 | 8.205594 | 66.6991
848.444 | 8206.845 | 8.206845 | 66.6996
848.508 | 8207.438 | 8.207438 | 66.6974
848.607 | 8208.443 | 8.208443 | 66.7009
848.708 | 8209.613 | 8.209613 | 66.701
848.8 | 8210.733 | 8.210733 | 66.7024
848.936 | 8211.474 | 8.211474 | 66.7035
849.013 | 8212.1 | 8.2121 | 66.7062
849.107 | 8213.632 | 8.213632 | 66.7083
849.233 | 8214.868 | 8.214868 | 66.707
849.302 | 8215.444 | 8.215444 | 66.7051
849.407 | 8216.498 | 8.216498 | 66.7073
849.504 | 8217.174 | 8.217174 | 66.7073
849.616 | 8218.59 | 8.21859 | 66.7073
849.703 | 8219.48 | 8.21948 | 66.7064
849.802 | 8220.419 | 8.220419 | 66.7058
849.929 | 8221.21 | 8.22121 | 66.7067
850.009 | 8222.297 | 8.222297 | 66.7074
850.126 | 8223.664 | 8.223664 | 66.7071
850.234 | 8224.718 | 8.224718 | 66.7056
850.301 | 8225.723 | 8.225723 | 66.7038
850.4 | 8226.514 | 8.226514 | 66.7013
850.526 | 8227.799 | 8.227799 | 66.703
850.61 | 8228.556 | 8.228556 | 66.7023
850.727 | 8229.347 | 8.229347 | 66.6997
850.808 | 8229.989 | 8.229989 | 66.6934
850.9 | 8231.143 | 8.231143 | 66.6679
851.044 | 8232.576 | 8.232576 | 66.6676
851.139 | 8233.218 | 8.233218 | 66.6692
851.201 | 8234.124 | 8.234124 | 66.6723
851.302 | 8234.898 | 8.234898 | 66.6724
851.42 | 8236.611 | 8.236611 | 66.6733
851.536 | 8238.078 | 8.238078 | 66.6765
851.602 | 8238.078 | 8.238078 | 66.6777
851.719 | 8239.577 | 8.239577 | 66.6797
851.829 | 8240.384 | 8.240384 | 66.6822
851.911 | 8241.043 | 8.241043 | 66.6794
852.007 | 8242.146 | 8.242146 | 66.6813
852.107 | 8242.97 | 8.24297 | 66.6847
852.231 | 8244.584 | 8.244584 | 66.6886
852.315 | 8245.177 | 8.245177 | 66.6868
852.422 | 8246.94 | 8.24694 | 66.6889
852.536 | 8247.599 | 8.247599 | 66.689
852.62 | 8248.735 | 8.248735 | 66.6926
852.724 | 8249.23 | 8.24923 | 66.6923
852.834 | 8250.58 | 8.25058 | 66.697
852.926 | 8251.667 | 8.251667 | 66.7008
853.02 | 8252.59 | 8.25259 | 66.6991
853.122 | 8253.068 | 8.253068 | 66.6978
853.231 | 8253.99 | 8.25399 | 66.7009
853.328 | 8255.028 | 8.255028 | 66.7038
853.417 | 8256.939 | 8.256939 | 66.7104
853.514 | 8257.696 | 8.257696 | 66.7097
853.621 | 8258.372 | 8.258372 | 66.7112
853.702 | 8258.915 | 8.258915 | 66.7143
853.813 | 8260.101 | 8.260101 | 66.714
853.92 | 8261.716 | 8.261716 | 66.7151
854.01 | 8262.243 | 8.262243 | 66.7196
854.106 | 8263.067 | 8.263067 | 66.7192
854.212 | 8264.137 | 8.264137 | 66.7199
854.319 | 8265.702 | 8.265702 | 66.7234
854.407 | 8266.789 | 8.266789 | 66.722
854.529 | 8267.465 | 8.267465 | 66.7251
854.614 | 8268.025 | 8.268025 | 66.7295
854.722 | 8269.672 | 8.269672 | 66.7295
854.811 | 8270.446 | 8.270446 | 66.7329
854.921 | 8271.237 | 8.271237 | 66.7335
855.012 | 8272.094 | 8.272094 | 66.733
855.115 | 8273.84 | 8.27384 | 66.7376
855.211 | 8274.531 | 8.274531 | 66.7384
855.305 | 8275.207 | 8.275207 | 66.7405
855.414 | 8276.871 | 8.276871 | 66.7427
855.516 | 8277.579 | 8.277579 | 66.7434
855.606 | 8278.271 | 8.278271 | 66.746
855.705 | 8279.457 | 8.279457 | 66.7474
855.807 | 8280.593 | 8.280593 | 66.7517
855.912 | 8281.121 | 8.281121 | 66.7501
856.011 | 8282.274 | 8.282274 | 66.7545
856.113 | 8283.624 | 8.283624 | 66.7563
856.206 | 8284.448 | 8.284448 | 66.7596
856.312 | 8285.156 | 8.285156 | 66.7605
856.402 | 8285.98 | 8.28598 | 66.7642
856.55 | 8287.677 | 8.287677 | 66.7673
856.622 | 8288.616 | 8.288616 | 66.7699
856.737 | 8289.522 | 8.289522 | 66.7708
856.802 | 8290.049 | 8.290049 | 66.774
856.904 | 8291.564 | 8.291564 | 66.7764
857 | 8292.157 | 8.292157 | 66.7752
857.109 | 8293.607 | 8.293607 | 66.7795
857.215 | 8294.167 | 8.294167 | 66.7804
857.302 | 8295.732 | 8.295732 | 66.7823
857.4 | 8296.209 | 8.296209 | 66.7837
857.529 | 8297.807 | 8.297807 | 66.7894
857.642 | 8298.384 | 8.298384 | 66.7917
857.734 | 8299.323 | 8.299323 | 66.7937
857.838 | 8300.311 | 8.300311 | 66.7933
857.935 | 8301.102 | 8.301102 | 66.7951
858.006 | 8302.041 | 8.302041 | 66.7959
858.106 | 8303.606 | 8.303606 | 66.8019
858.2 | 8304.726 | 8.304726 | 66.8023
858.329 | 8305.829 | 8.305829 | 66.8023
858.453 | 8306.39 | 8.30639 | 66.8035
858.506 | 8307.51 | 8.30751 | 66.8064
858.627 | 8308.169 | 8.308169 | 66.8083
858.73 | 8309.816 | 8.309816 | 66.811
858.837 | 8310.359 | 8.310359 | 66.8135
858.905 | 8311.134 | 8.311134 | 66.8125
859.029 | 8312.6 | 8.3126 | 66.8138
859.134 | 8313.292 | 8.313292 | 66.819
859.205 | 8314.049 | 8.314049 | 66.8198
859.302 | 8315.713 | 8.315713 | 66.8196
859.407 | 8316.504 | 8.316504 | 66.8221
859.534 | 8317.492 | 8.317492 | 66.8245
859.629 | 8318.069 | 8.318069 | 66.8283
859.722 | 8319.765 | 8.319765 | 66.8317
859.828 | 8321.001 | 8.321001 | 66.8313
859.927 | 8321.693 | 8.321693 | 66.8329
860.035 | 8322.582 | 8.322582 | 66.8341
860.123 | 8323.702 | 8.323702 | 66.8373
860.238 | 8324.526 | 8.324526 | 66.8376
860.308 | 8325.119 | 8.325119 | 66.8392
860.401 | 8326.256 | 8.326256 | 66.8407
860.502 | 8326.898 | 8.326898 | 66.843
860.606 | 8327.985 | 8.327985 | 66.8433
860.725 | 8329.616 | 8.329616 | 66.8473
860.822 | 8330.209 | 8.330209 | 66.8476
860.928 | 8331.28 | 8.33128 | 66.8523
861.045 | 8332.482 | 8.332482 | 66.8523
861.133 | 8333.405 | 8.333405 | 66.8539
861.217 | 8334.064 | 8.334064 | 66.8567
861.314 | 8335.843 | 8.335843 | 66.8616
861.415 | 8336.567 | 8.336567 | 66.8615
861.507 | 8337.111 | 8.337111 | 66.8649
861.603 | 8338.248 | 8.338248 | 66.8644
861.718 | 8339.532 | 8.339532 | 66.8669
861.812 | 8340.784 | 8.340784 | 66.8698
861.938 | 8341.592 | 8.341592 | 66.8735
862.014 | 8342.135 | 8.342135 | 66.8727
862.115 | 8343.848 | 8.343848 | 66.877
862.217 | 8344.573 | 8.344573 | 66.8775
862.3 | 8345.232 | 8.345232 | 66.8768
862.432 | 8346.369 | 8.346369 | 66.8819
862.524 | 8347.209 | 8.347209 | 66.8816
862.612 | 8348.823 | 8.348823 | 66.8866
862.707 | 8349.482 | 8.349482 | 66.8866
862.808 | 8350.586 | 8.350586 | 66.8862
862.915 | 8351.162 | 8.351162 | 66.8908
863.018 | 8352.694 | 8.352694 | 66.891
863.106 | 8352.694 | 8.352694 | 66.8926
863.218 | 8354.572 | 8.354572 | 66.8941
863.314 | 8355.165 | 8.355165 | 66.8958
863.437 | 8356.582 | 8.356582 | 66.8946
863.51 | 8357.784 | 8.357784 | 66.8983
863.606 | 8358.558 | 8.358558 | 66.9016
863.727 | 8359.349 | 8.359349 | 66.8998
863.812 | 8360.634 | 8.360634 | 66.8993
863.904 | 8361.771 | 8.361771 | 66.9015
864.003 | 8362.462 | 8.362462 | 66.9009
864.114 | 8363.154 | 8.363154 | 66.8968
864.221 | 8364.274 | 8.364274 | 66.8786
864.305 | 8365.098 | 8.365098 | 66.8828
864.412 | 8366.053 | 8.366053 | 66.8844
864.514 | 8367.635 | 8.367635 | 66.889
864.622 | 8368.442 | 8.368442 | 66.8877
864.71 | 8369.628 | 8.369628 | 66.8929
864.81 | 8370.073 | 8.370073 | 66.8922
864.913 | 8370.814 | 8.370814 | 66.8937
865.015 | 8372.593 | 8.372593 | 66.8963
865.109 | 8373.598 | 8.373598 | 66.899
865.2 | 8374.174 | 8.374174 | 66.8972
865.307 | 8375.015 | 8.375015 | 66.9035
865.411 | 8376.794 | 8.376794 | 66.9052
865.515 | 8377.551 | 8.377551 | 66.9051
865.602 | 8378.358 | 8.378358 | 66.9083
865.729 | 8379.825 | 8.379825 | 66.9156
865.8 | 8380.401 | 8.380401 | 66.9139
865.943 | 8381.422 | 8.381422 | 66.9148
866 | 8382.164 | 8.382164 | 66.919
866.128 | 8383.646 | 8.383646 | 66.9201
866.204 | 8384.239 | 8.384239 | 66.9209
866.303 | 8385.096 | 8.385096 | 66.9223
866.44 | 8386.529 | 8.386529 | 66.9274
866.542 | 8387.649 | 8.387649 | 66.93
866.614 | 8388.555 | 8.388555 | 66.9303
866.702 | 8389.313 | 8.389313 | 66.9321
866.839 | 8390.301 | 8.390301 | 66.9367
866.943 | 8391.108 | 8.391108 | 66.9362
867.044 | 8392.887 | 8.392887 | 66.9393
867.108 | 8393.513 | 8.393513 | 66.9413
867.203 | 8394.716 | 8.394716 | 66.9448
867.335 | 8395.309 | 8.395309 | 66.9481
867.422 | 8396.94 | 8.39694 | 66.9477
867.509 | 8397.516 | 8.397516 | 66.9501
867.645 | 8398.686 | 8.398686 | 66.9502
867.702 | 8399.163 | 8.399163 | 66.955
867.83 | 8400.481 | 8.400481 | 66.9553
867.936 | 8401.667 | 8.401667 | 66.9611
868 | 8402.689 | 8.402689 | 66.9601
868.112 | 8403.117 | 8.403117 | 66.9615
868.225 | 8404.764 | 8.404764 | 66.9624
868.318 | 8405.884 | 8.405884 | 66.9698
868.429 | 8407.004 | 8.407004 | 66.971
868.541 | 8407.614 | 8.407614 | 66.9706
868.603 | 8407.614 | 8.407614 | 66.9729
868.727 | 8409.261 | 8.409261 | 66.9777
868.842 | 8410.628 | 8.410628 | 66.9798
868.935 | 8411.798 | 8.411798 | 66.9808
869.035 | 8412.589 | 8.412589 | 66.9816
869.12 | 8413.61 | 8.41361 | 66.9839
869.225 | 8414.186 | 8.414186 | 66.9881
869.301 | 8414.944 | 8.414944 | 66.9868
869.427 | 8416.674 | 8.416674 | 66.9909
869.517 | 8417.514 | 8.417514 | 66.9933
869.613 | 8418.156 | 8.418156 | 66.9934
869.708 | 8419.079 | 8.419079 | 66.9937
869.828 | 8420.71 | 8.42071 | 67.0015
869.92 | 8421.698 | 8.421698 | 67.0026
870.013 | 8422.159 | 8.422159 | 67.0052
870.12 | 8423.131 | 8.423131 | 67.0087
870.221 | 8424.91 | 8.42491 | 67.0083
870.313 | 8425.52 | 8.42552 | 67.0114
870.42 | 8426.689 | 8.426689 | 67.0123
870.509 | 8427.925 | 8.427925 | 67.0127
870.61 | 8428.616 | 8.428616 | 67.0181
870.724 | 8429.177 | 8.429177 | 67.0182
870.835 | 8430.577 | 8.430577 | 67.0185
870.912 | 8431.614 | 8.431614 | 67.0203
871.007 | 8432.916 | 8.432916 | 67.0105
871.118 | 8433.476 | 8.433476 | 67.0096
871.212 | 8434.514 | 8.434514 | 67.0108
871.312 | 8435.634 | 8.435634 | 67.0099
871.406 | 8436.886 | 8.436886 | 67.0135
871.516 | 8437.594 | 8.437594 | 67.0132
871.624 | 8438.517 | 8.438517 | 67.0119
871.716 | 8439.11 | 8.43911 | 67.0141
871.812 | 8439.867 | 8.439867 | 67.0168
871.924 | 8441.646 | 8.441646 | 67.0181
872.01 | 8442.519 | 8.442519 | 67.0185
872.112 | 8443.623 | 8.443623 | 67.0212
872.214 | 8444.084 | 8.444084 | 67.0226
872.316 | 8445.83 | 8.44583 | 67.0232
872.41 | 8446.522 | 8.446522 | 67.0236
872.508 | 8447.082 | 8.447082 | 67.0238
872.602 | 8448.054 | 8.448054 | 67.0257
872.709 | 8449.191 | 8.449191 | 67.0269
872.802 | 8450.509 | 8.450509 | 67.0262
872.909 | 8451.793 | 8.451793 | 67.0285
873.015 | 8452.436 | 8.452436 | 67.0289
873.102 | 8453.012 | 8.453012 | 67.0312
873.205 | 8454.1 | 8.4541 | 67.033
873.308 | 8455.763 | 8.455763 | 67.0336
873.407 | 8456.439 | 8.456439 | 67.0319
873.515 | 8457.147 | 8.457147 | 67.0389
873.611 | 8458.102 | 8.458102 | 67.0392
873.737 | 8459.651 | 8.459651 | 67.0434
873.843 | 8460.343 | 8.460343 | 67.0453
873.902 | 8461.348 | 8.461348 | 67.0464
874.017 | 8462.303 | 8.462303 | 67.0485
874.105 | 8463.736 | 8.463736 | 67.0484
874.218 | 8464.214 | 8.464214 | 67.0468
874.31 | 8465.367 | 8.465367 | 67.0483
874.418 | 8465.96 | 8.46596 | 67.0478
874.508 | 8466.882 | 8.466882 | 67.0525
874.601 | 8468.315 | 8.468315 | 67.0512
874.7 | 8469.37 | 8.46937 | 67.0521
874.854 | 8470.605 | 8.470605 | 67.0534
874.902 | 8471.412 | 8.471412 | 67.0553
875.005 | 8472.5 | 8.4725 | 67.0566
875.126 | 8473.125 | 8.473125 | 67.0454
875.206 | 8474.229 | 8.474229 | 67.0443
875.309 | 8474.905 | 8.474905 | 67.044
875.434 | 8476.601 | 8.476601 | 67.0452
875.506 | 8477.194 | 8.477194 | 67.0479
875.603 | 8477.985 | 8.477985 | 67.0477
875.715 | 8479.533 | 8.479533 | 67.0473
875.849 | 8480.341 | 8.480341 | 67.051
875.902 | 8481.214 | 8.481214 | 67.0526
876.023 | 8482.894 | 8.482894 | 67.0541
876.102 | 8482.894 | 8.482894 | 67.0542
876.208 | 8484.492 | 8.484492 | 67.0556
876.344 | 8485.315 | 8.485315 | 67.076
876.407 | 8486.188 | 8.486188 | 67.0701
876.502 | 8487.243 | 8.487243 | 67.0944
876.64 | 8488.527 | 8.488527 | 67.1023
876.743 | 8489.12 | 8.48912 | 67.1038
876.835 | 8490.751 | 8.490751 | 67.1086
876.903 | 8490.751 | 8.490751 | 67.1072
877.04 | 8492.514 | 8.492514 | 67.0918
877.111 | 8493.123 | 8.493123 | 67.0884
877.204 | 8494.309 | 8.494309 | 67.0866
877.324 | 8495.726 | 8.495726 | 67.0925
877.428 | 8496.517 | 8.496517 | 67.0836
877.505 | 8497.011 | 8.497011 | 67.0796
877.636 | 8498.592 | 8.498592 | 67.0915
877.729 | 8499.218 | 8.499218 | 67.082
877.832 | 8499.976 | 8.499976 | 67.0864
877.923 | 8501.607 | 8.501607 | 67.0825
878.006 | 8502.579 | 8.502579 | 67.0807
878.117 | 8503.88 | 8.50388 | 67.1275
878.22 | 8504.572 | 8.504572 | 67.1303
878.312 | 8505.247 | 8.505247 | 67.134
878.41 | 8506.038 | 8.506038 | 67.1342
878.515 | 8507.85 | 8.50785 | 67.1139
878.619 | 8508.542 | 8.508542 | 67.0935
878.706 | 8509.233 | 8.509233 | 67.1552
878.829 | 8510.37 | 8.51037 | 67.1491
878.9 | 8511.013 | 8.511013 | 67.1145
879.009 | 8512.808 | 8.512808 | 67.1143
879.125 | 8513.665 | 8.513665 | 67.1117
879.213 | 8514.488 | 8.514488 | 67.1492
879.326 | 8515.164 | 8.515164 | 67.0859
879.413 | 8516.844 | 8.516844 | 67.0849
879.512 | 8517.503 | 8.517503 | 67.0855
879.635 | 8518.392 | 8.518392 | 67.092
879.711 | 8519.101 | 8.519101 | 67.0936
879.826 | 8519.809 | 8.519809 | 67.096
879.905 | 8521.753 | 8.521753 | 67.0973
880.008 | 8522.477 | 8.522477 | 67.0993
880.124 | 8523.153 | 8.523153 | 67.1038
880.217 | 8524.586 | 8.524586 | 67.104
880.314 | 8525.788 | 8.525788 | 67.1062
880.405 | 8526.563 | 8.526563 | 67.1092
880.512 | 8527.172 | 8.527172 | 67.1117
880.606 | 8527.963 | 8.527963 | 67.1134
880.703 | 8529.725 | 8.529725 | 67.1172
880.81 | 8530.631 | 8.530631 | 67.1183
880.919 | 8531.159 | 8.531159 | 67.1187
881.02 | 8532.213 | 8.532213 | 67.1208
881.11 | 8532.905 | 8.532905 | 67.1211
881.209 | 8534.601 | 8.534601 | 67.1231
881.318 | 8535.145 | 8.535145 | 67.1257
881.421 | 8536.249 | 8.536249 | 67.1263
881.504 | 8536.94 | 8.53694 | 67.1301
881.636 | 8538.703 | 8.538703 | 67.1282
881.727 | 8539.214 | 8.539214 | 67.1296
881.81 | 8540.812 | 8.540812 | 67.1316
881.948 | 8541.619 | 8.541619 | 67.1348
882.003 | 8542.212 | 8.542212 | 67.1357
882.102 | 8543.348 | 8.543348 | 67.1404
882.217 | 8544.551 | 8.544551 | 67.1399
882.318 | 8545.094 | 8.545094 | 67.1466
882.404 | 8546.758 | 8.546758 | 67.1477
882.501 | 8547.417 | 8.547417 | 67.1484
882.611 | 8548.092 | 8.548092 | 67.1491
882.715 | 8549.311 | 8.549311 | 67.1511
882.81 | 8549.871 | 8.549871 | 67.1523
882.91 | 8550.761 | 8.550761 | 67.1511
883.039 | 8552.639 | 8.552639 | 67.1576
883.11 | 8553.611 | 8.553611 | 67.1571
883.214 | 8554.517 | 8.554517 | 67.1575
883.3 | 8555.307 | 8.555307 | 67.1555
883.427 | 8556.806 | 8.556806 | 67.1553
883.537 | 8557.35 | 8.55735 | 67.1578
883.609 | 8558.075 | 8.558075 | 67.1599
883.73 | 8559.673 | 8.559673 | 67.1604
883.803 | 8560.134 | 8.560134 | 67.1622
883.925 | 8561.633 | 8.561633 | 67.1628
884.005 | 8562.358 | 8.562358 | 67.1654
884.108 | 8563.181 | 8.563181 | 67.1663
884.204 | 8563.791 | 8.563791 | 67.1659
884.341 | 8565.553 | 8.565553 | 67.1668
884.403 | 8566.443 | 8.566443 | 67.1678
884.523 | 8567.234 | 8.567234 | 67.1718
884.608 | 8567.893 | 8.567893 | 67.171
884.706 | 8569.375 | 8.569375 | 67.1734
884.827 | 8570.265 | 8.570265 | 67.1723
884.906 | 8570.973 | 8.570973 | 67.1747
885.003 | 8571.747 | 8.571747 | 67.1748
885.101 | 8573.131 | 8.573131 | 67.1801
885.2 | 8573.872 | 8.573872 | 67.1789
885.305 | 8574.976 | 8.574976 | 67.1791
885.438 | 8576.557 | 8.576557 | 67.1861
885.525 | 8577.644 | 8.577644 | 67.182
885.629 | 8578.55 | 8.57855 | 67.185
885.711 | 8579.127 | 8.579127 | 67.1857
885.826 | 8580.758 | 8.580758 | 67.1875
885.933 | 8581.565 | 8.581565 | 67.1895
886.017 | 8582.85 | 8.58285 | 67.192
886.114 | 8583.525 | 8.583525 | 67.1924
886.214 | 8584.612 | 8.584612 | 67.1951
886.328 | 8585.189 | 8.585189 | 67.197
886.425 | 8585.996 | 8.585996 | 67.194
886.528 | 8586.935 | 8.586935 | 67.1959
886.623 | 8588.648 | 8.588648 | 67.1977
886.728 | 8589.422 | 8.589422 | 67.1962
886.82 | 8590.707 | 8.590707 | 67.2031
886.915 | 8591.481 | 8.591481 | 67.202
887.013 | 8592.601 | 8.592601 | 67.2008
887.127 | 8593.194 | 8.593194 | 67.2051
887.21 | 8593.969 | 8.593969 | 67.2057
887.312 | 8595.781 | 8.595781 | 67.2052
887.42 | 8596.473 | 8.596473 | 67.2055
887.509 | 8597.576 | 8.597576 | 67.2044
887.615 | 8598.136 | 8.598136 | 67.2069
887.719 | 8599.256 | 8.599256 | 67.2093
887.829 | 8600.706 | 8.600706 | 67.2082
887.923 | 8601.876 | 8.601876 | 67.2044
888.015 | 8602.436 | 8.602436 | 67.2069
888.119 | 8603.358 | 8.603358 | 67.2083
888.237 | 8604.544 | 8.604544 | 67.2065
888.321 | 8605.615 | 8.605615 | 67.2083
888.404 | 8606.537 | 8.606537 | 67.2062
888.511 | 8607.081 | 8.607081 | 67.2062
888.607 | 8608.053 | 8.608053 | 67.2082
888.704 | 8609.733 | 8.609733 | 67.2043
888.814 | 8610.474 | 8.610474 | 67.2053
888.916 | 8611.644 | 8.611644 | 67.2055
889.039 | 8612.22 | 8.61222 | 67.2068
889.104 | 8613.11 | 8.61311 | 67.2078
889.201 | 8614.345 | 8.614345 | 67.206
889.318 | 8615.021 | 8.615021 | 67.2076
889.41 | 8615.877 | 8.615877 | 67.2069
889.517 | 8617.59 | 8.61759 | 67.2076
889.602 | 8618.48 | 8.61848 | 67.2109
889.712 | 8619.073 | 8.619073 | 67.2111
889.811 | 8620.588 | 8.620588 | 67.2122
889.902 | 8621.181 | 8.621181 | 67.2141
890.007 | 8621.939 | 8.621939 | 67.2149
890.109 | 8623.784 | 8.623784 | 67.2157
890.21 | 8624.46 | 8.62446 | 67.2143
890.341 | 8625.151 | 8.625151 | 67.2149
890.407 | 8626.09 | 8.62609 | 67.2126
890.505 | 8626.963 | 8.626963 | 67.215
890.636 | 8628.66 | 8.62866 | 67.2174
890.741 | 8629.335 | 8.629335 | 67.2149
890.802 | 8630.307 | 8.630307 | 67.2156
890.94 | 8631.609 | 8.631609 | 67.2155
891.012 | 8632.07 | 8.63207 | 67.211
891.102 | 8633.701 | 8.633701 | 67.2166
891.212 | 8634.129 | 8.634129 | 67.2185
891.309 | 8635.397 | 8.635397 | 67.2161
891.431 | 8636.303 | 8.636303 | 67.2166
891.51 | 8637.012 | 8.637012 | 67.2176
891.633 | 8638.84 | 8.63884 | 67.2159
891.725 | 8639.4 | 8.6394 | 67.2177
891.828 | 8640.29 | 8.64029 | 67.2166
891.908 | 8640.965 | 8.640965 | 67.2163
892.028 | 8642.645 | 8.642645 | 67.2205
892.105 | 8643.107 | 8.643107 | 67.2186
892.213 | 8643.848 | 8.643848 | 67.2144
892.301 | 8644.82 | 8.64482 | 67.2167
892.429 | 8646.78 | 8.64678 | 67.2144
892.533 | 8647.34 | 8.64734 | 67.2041
892.631 | 8648.213 | 8.648213 | 67.1398
892.708 | 8648.954 | 8.648954 | 67.1054
892.804 | 8650.009 | 8.650009 | 67.0775
892.924 | 8651.541 | 8.651541 | 67.073
893.002 | 8652.035 | 8.652035 | 67.0718
893.149 | 8653.303 | 8.653303 | 67.0735
893.205 | 8653.303 | 8.653303 | 67.0702
893.335 | 8655.593 | 8.655593 | 67.0702
893.405 | 8656.169 | 8.656169 | 67.0695
893.527 | 8657.306 | 8.657306 | 67.0709
893.603 | 8658.41 | 8.65841 | 67.0708
893.735 | 8659.579 | 8.659579 | 67.0708
893.825 | 8660.189 | 8.660189 | 67.069
893.911 | 8660.897 | 8.660897 | 67.0672
894.007 | 8662.099 | 8.662099 | 67.0679
894.12 | 8663.879 | 8.663879 | 67.0699
894.248 | 8664.521 | 8.664521 | 67.0674
894.303 | 8664.521 | 8.664521 | 67.0701
894.419 | 8666.3 | 8.6663 | 67.0667
894.525 | 8667.733 | 8.667733 | 67.0664
894.629 | 8668.524 | 8.668524 | 67.0693
894.725 | 8669.133 | 8.669133 | 67.0692
894.824 | 8670.632 | 8.670632 | 67.0699
894.913 | 8671.192 | 8.671192 | 67.0745
895.042 | 8672.609 | 8.672609 | 67.0756
895.129 | 8673.713 | 8.673713 | 67.0726
895.213 | 8674.487 | 8.674487 | 67.0759
895.32 | 8675.904 | 8.675904 | 67.0776
895.432 | 8676.48 | 8.67648 | 67.0747
895.513 | 8677.386 | 8.677386 | 67.0754
895.632 | 8678.094 | 8.678094 | 67.0752
895.703 | 8679.017 | 8.679017 | 67.0743
895.811 | 8680.466 | 8.680466 | 67.0743
895.927 | 8681.471 | 8.681471 | 67.0773
896.014 | 8682.624 | 8.682624 | 67.0764
896.128 | 8683.184 | 8.683184 | 67.0802
896.215 | 8684.832 | 8.684832 | 67.0789
896.314 | 8685.524 | 8.685524 | 67.08
896.424 | 8686.215 | 8.686215 | 67.0794
896.506 | 8687.401 | 8.687401 | 67.0824
896.614 | 8688.538 | 8.688538 | 67.0841
896.714 | 8689.082 | 8.689082 | 67.0838
896.813 | 8690.63 | 8.69063 | 67.0849
896.914 | 8691.075 | 8.691075 | 67.09
897.017 | 8692.837 | 8.692837 | 67.0876
897.124 | 8693.513 | 8.693513 | 67.0859
897.216 | 8694.089 | 8.694089 | 67.0884
897.311 | 8694.831 | 8.694831 | 67.0915
897.423 | 8696.626 | 8.696626 | 67.0924
897.512 | 8697.614 | 8.697614 | 67.0928
897.608 | 8698.405 | 8.698405 | 67.0931
897.709 | 8699.575 | 8.699575 | 67.0913
897.801 | 8700.662 | 8.700662 | 67.0945
897.927 | 8701.238 | 8.701238 | 67.0955
898.007 | 8702.326 | 8.702326 | 67.0953
898.117 | 8703.017 | 8.703017 | 67.0974
898.201 | 8704.665 | 8.704665 | 67.0982
898.31 | 8705.258 | 8.705258 | 67.099
898.419 | 8706.378 | 8.706378 | 67.1038
898.502 | 8707.712 | 8.707712 | 67.1061
898.64 | 8708.486 | 8.708486 | 67.1046
898.706 | 8709.046 | 8.709046 | 67.1082
898.831 | 8710.661 | 8.710661 | 67.1094
898.951 | 8711.468 | 8.711468 | 67.112
899.014 | 8712.522 | 8.712522 | 67.1115
899.136 | 8713.362 | 8.713362 | 67.1128
899.235 | 8714.647 | 8.714647 | 67.1123
899.302 | 8715.685 | 8.715685 | 67.1137
899.4 | 8716.163 | 8.716163 | 67.1177
899.509 | 8717.365 | 8.717365 | 67.1205
899.606 | 8718.403 | 8.718403 | 67.1191
899.71 | 8719.21 | 8.71921 | 67.1203
899.801 | 8719.77 | 8.71977 | 67.1211
899.927 | 8721.483 | 8.721483 | 67.1231
900.033 | 8722.62 | 8.72262 | 67.1242
900.134 | 8723.592 | 8.723592 | 67.123
900.206 | 8724.135 | 8.724135 | 67.1227
900.33 | 8725.783 | 8.725783 | 67.1225
900.435 | 8727.035 | 8.727035 | 67.1276
900.543 | 8727.628 | 8.727628 | 67.1274
900.602 | 8728.649 | 8.728649 | 67.1281
900.702 | 8729.407 | 8.729407 | 67.127
900.817 | 8730.197 | 8.730197 | 67.132
900.902 | 8731.4 | 8.7314 | 67.1304
901.025 | 8732.092 | 8.732092 | 67.1361
901.105 | 8733.294 | 8.733294 | 67.1325
901.204 | 8733.871 | 8.733871 | 67.1348
901.34 | 8735.287 | 8.735287 | 67.1365
901.411 | 8736.078 | 8.736078 | 67.1367
901.527 | 8737.577 | 8.737577 | 67.1403
901.601 | 8738.088 | 8.738088 | 67.1383
901.7 | 8739.29 | 8.73929 | 67.1397
901.821 | 8740.213 | 8.740213 | 67.1422
901.938 | 8741.662 | 8.741662 | 67.1477
902.025 | 8742.601 | 8.742601 | 67.1468
902.117 | 8743.26 | 8.74326 | 67.1504
902.212 | 8744.084 | 8.744084 | 67.1508
902.318 | 8745.863 | 8.745863 | 67.155
902.45 | 8746.522 | 8.746522 | 67.1574
902.501 | 8746.522 | 8.746522 | 67.154
902.601 | 8748.383 | 8.748383 | 67.1546
902.706 | 8749.026 | 8.749026 | 67.1567
902.816 | 8750.821 | 8.750821 | 67.1585
902.933 | 8751.348 | 8.751348 | 67.1598
903.015 | 8752.814 | 8.752814 | 67.1586
903.119 | 8752.814 | 8.752814 | 67.1589
903.228 | 8754.676 | 8.754676 | 67.1607
903.32 | 8755.532 | 8.755532 | 67.1615
903.412 | 8756.241 | 8.756241 | 67.1629
903.514 | 8757.509 | 8.757509 | 67.1685
903.613 | 8758.481 | 8.758481 | 67.1657
903.716 | 8759.502 | 8.759502 | 67.1668
903.821 | 8760.112 | 8.760112 | 67.1703
903.937 | 8761.545 | 8.761545 | 67.1696
904.02 | 8762.55 | 8.76255 | 67.1721
904.12 | 8763.67 | 8.76367 | 67.174
904.223 | 8764.23 | 8.76423 | 67.1757
904.324 | 8765.613 | 8.765613 | 67.1795
904.417 | 8766.519 | 8.766519 | 67.1788
904.515 | 8767.129 | 8.767129 | 67.1824
904.616 | 8768.612 | 8.768612 | 67.1811
904.722 | 8769.172 | 8.769172 | 67.1807
904.82 | 8770.638 | 8.770638 | 67.1801
904.91 | 8771.231 | 8.771231 | 67.182
905.022 | 8772.417 | 8.772417 | 67.1858
905.112 | 8773.57 | 8.77357 | 67.1874
905.227 | 8774.13 | 8.77413 | 67.1878
905.308 | 8774.937 | 8.774937 | 67.19
905.409 | 8776.749 | 8.776749 | 67.1942
905.518 | 8777.441 | 8.777441 | 67.195
905.626 | 8778.001 | 8.778001 | 67.1947
905.713 | 8779.813 | 8.779813 | 67.196
905.822 | 8780.373 | 8.780373 | 67.1972
905.908 | 8781.559 | 8.781559 | 67.1923
906.004 | 8782.136 | 8.782136 | 67.1929
906.117 | 8783.519 | 8.783519 | 67.1964
906.207 | 8784.212 | 8.784212 | 67.1968
906.313 | 8785.266 | 8.785266 | 67.198
906.407 | 8785.826 | 8.785826 | 67.1988
906.521 | 8787.573 | 8.787573 | 67.2
906.623 | 8788.413 | 8.788413 | 67.199
906.706 | 8789.533 | 8.789533 | 67.2028
906.801 | 8790.109 | 8.790109 | 67.2041
906.91 | 8790.9 | 8.7909 | 67.2053
907.013 | 8792.761 | 8.792761 | 67.2065
907.117 | 8793.404 | 8.793404 | 67.2043
907.234 | 8794.656 | 8.794656 | 67.2037
907.306 | 8795.15 | 8.79515 | 67.2026
907.439 | 8796.616 | 8.796616 | 67.2054
907.506 | 8797.539 | 8.797539 | 67.2064
907.63 | 8798.955 | 8.798955 | 67.2056
907.743 | 8799.598 | 8.799598 | 67.2088
907.808 | 8800.718 | 8.800718 | 67.2078
907.908 | 8801.41 | 8.80141 | 67.2108
908.031 | 8802.974 | 8.802974 | 67.2103
908.144 | 8803.568 | 8.803568 | 67.2123
908.206 | 8803.568 | 8.803568 | 67.213
908.33 | 8805.396 | 8.805396 | 67.2139
908.407 | 8805.973 | 8.805973 | 67.2155
908.503 | 8806.961 | 8.806961 | 67.2189
908.637 | 8808.575 | 8.808575 | 67.2194
908.745 | 8809.613 | 8.809613 | 67.2215
908.815 | 8809.613 | 8.809613 | 67.2228
908.908 | 8811.359 | 8.811359 | 67.2217
909.035 | 8812.314 | 8.812314 | 67.2246
909.111 | 8813.006 | 8.813006 | 67.2258
909.207 | 8814.028 | 8.814028 | 67.2255
909.327 | 8815.56 | 8.81556 | 67.2289
909.405 | 8816.037 | 8.816037 | 67.2251
909.51 | 8817.19 | 8.81719 | 67.2264
909.632 | 8818.805 | 8.818805 | 67.2269
909.738 | 8819.628 | 8.819628 | 67.2256
909.826 | 8820.221 | 8.820221 | 67.2297
909.9 | 8820.93 | 8.82093 | 67.2318
910.006 | 8822.445 | 8.822445 | 67.2317
910.126 | 8823.73 | 8.82373 | 67.2325
910.204 | 8824.241 | 8.824241 | 67.2354
910.318 | 8825.674 | 8.825674 | 67.2365
910.444 | 8826.267 | 8.826267 | 67.2355
910.507 | 8827.173 | 8.827173 | 67.2347
910.603 | 8828.211 | 8.828211 | 67.2375
910.718 | 8829.495 | 8.829495 | 67.2413
910.818 | 8830.632 | 8.830632 | 67.2421
910.933 | 8831.242 | 8.831242 | 67.2415
911.003 | 8831.966 | 8.831966 | 67.2418
911.113 | 8832.988 | 8.832988 | 67.2448
911.215 | 8834.635 | 8.834635 | 67.2463
911.301 | 8835.178 | 8.835178 | 67.2474
911.427 | 8836.381 | 8.836381 | 67.2482
911.501 | 8836.974 | 8.836974 | 67.2514
911.613 | 8838.77 | 8.83877 | 67.2523
911.715 | 8839.511 | 8.839511 | 67.2535
911.824 | 8840.45 | 8.84045 | 67.2526
911.918 | 8841.636 | 8.841636 | 67.2543
912.022 | 8842.146 | 8.842146 | 67.2546
912.125 | 8843.86 | 8.84386 | 67.2579
912.223 | 8844.584 | 8.844584 | 67.2559
912.328 | 8845.523 | 8.845523 | 67.2536
912.418 | 8846.627 | 8.846627 | 67.2571
912.519 | 8847.088 | 8.847088 | 67.2578
912.623 | 8848.867 | 8.848867 | 67.2602
912.73 | 8849.543 | 8.849543 | 67.2629
912.824 | 8850.482 | 8.850482 | 67.2616
912.907 | 8851.075 | 8.851075 | 67.2666
913.015 | 8851.981 | 8.851981 | 67.2666
913.106 | 8853.15 | 8.85315 | 67.269
913.211 | 8854.106 | 8.854106 | 67.2678
913.316 | 8855.506 | 8.855506 | 67.2685
913.421 | 8856.609 | 8.856609 | 67.2684
913.5 | 8857.268 | 8.857268 | 67.2716
913.611 | 8858.8 | 8.8588 | 67.2696
913.713 | 8859.443 | 8.859443 | 67.2711
913.816 | 8860.81 | 8.86081 | 67.2713
913.915 | 8861.535 | 8.861535 | 67.2746
914.017 | 8862.227 | 8.862227 | 67.2743
914.115 | 8863.05 | 8.86305 | 67.2737
914.208 | 8864.549 | 8.864549 | 67.2777
914.315 | 8865.093 | 8.865093 | 67.2781
914.408 | 8865.933 | 8.865933 | 67.2782
914.502 | 8867.695 | 8.867695 | 67.2808
914.614 | 8868.387 | 8.868387 | 67.2809
914.706 | 8869.491 | 8.869491 | 67.2803
914.811 | 8870.068 | 8.870068 | 67.2842
914.912 | 8870.891 | 8.870891 | 67.2819
915.018 | 8872.571 | 8.872571 | 67.2853
915.145 | 8873.28 | 8.87328 | 67.2851
915.201 | 8874.35 | 8.87435 | 67.2862
915.308 | 8875.009 | 8.875009 | 67.2857
915.41 | 8876.442 | 8.876442 | 67.2891
915.5 | 8877.612 | 8.877612 | 67.29
915.637 | 8878.337 | 8.878337 | 67.2914
915.712 | 8879.012 | 8.879012 | 67.2911
915.803 | 8879.77 | 8.87977 | 67.292
915.902 | 8881.5 | 8.8815 | 67.2925
916.021 | 8882.06 | 8.88206 | 67.2946
916.117 | 8883.163 | 8.883163 | 67.2946
916.206 | 8883.987 | 8.883987 | 67.2965
916.307 | 8884.876 | 8.884876 | 67.296
916.405 | 8886.342 | 8.886342 | 67.2978
916.531 | 8887.265 | 8.887265 | 67.2979
916.633 | 8888.649 | 8.888649 | 67.2972
916.725 | 8889.11 | 8.88911 | 67.2999
916.834 | 8890.296 | 8.890296 | 67.2995
916.903 | 8891.037 | 8.891037 | 67.2952
917 | 8892.651 | 8.892651 | 67.2524
917.114 | 8893.113 | 8.893113 | 67.249
917.206 | 8894.167 | 8.894167 | 67.2494
917.302 | 8895.485 | 8.895485 | 67.2509
917.402 | 8896.325 | 8.896325 | 67.2518
917.528 | 8897.527 | 8.897527 | 67.2558
917.62 | 8898.071 | 8.898071 | 67.255
917.728 | 8899.241 | 8.899241 | 67.2573
917.841 | 8900.542 | 8.900542 | 67.257
917.928 | 8901.613 | 8.901613 | 67.2612
918.028 | 8902.914 | 8.902914 | 67.2595
918.102 | 8902.914 | 8.902914 | 67.2634
918.209 | 8904.462 | 8.904462 | 67.2612
918.333 | 8905.27 | 8.90527 | 67.2629
918.42 | 8905.961 | 8.905961 | 67.2642
918.502 | 8907.016 | 8.907016 | 67.2643
918.625 | 8908.597 | 8.908597 | 67.2699
918.735 | 8909.47 | 8.90947 | 67.2662
918.838 | 8910.623 | 8.910623 | 67.2672
918.923 | 8911.579 | 8.911579 | 67.2704
919.026 | 8912.139 | 8.912139 | 67.2671
919.141 | 8913.572 | 8.913572 | 67.2672
919.237 | 8914.544 | 8.914544 | 67.2703
919.345 | 8915.614 | 8.915614 | 67.2702
919.426 | 8916.734 | 8.916734 | 67.2716
919.537 | 8917.558 | 8.917558 | 67.2729
919.625 | 8918.612 | 8.918612 | 67.2738
919.703 | 8919.288 | 8.919288 | 67.2752
919.825 | 8920.293 | 8.920293 | 67.2798
919.937 | 8921.512 | 8.921512 | 67.2841
920.022 | 8922.582 | 8.922582 | 67.2811
920.121 | 8923.505 | 8.923505 | 67.2842
920.246 | 8924.444 | 8.924444 | 67.2835
920.334 | 8925.317 | 8.925317 | 67.2858
920.418 | 8926.009 | 8.926009 | 67.2847
920.513 | 8927.211 | 8.927211 | 67.2859
920.617 | 8928.792 | 8.928792 | 67.2863
920.716 | 8929.484 | 8.929484 | 67.2899
920.829 | 8930.16 | 8.93016 | 67.2879
920.902 | 8930.934 | 8.930934 | 67.2882
921.01 | 8932.054 | 8.932054 | 67.288
921.115 | 8933.586 | 8.933586 | 67.2852
921.229 | 8934.163 | 8.934163 | 67.2682
921.314 | 8934.953 | 8.934953 | 67.2712
921.42 | 8936.156 | 8.936156 | 67.2915
921.501 | 8936.864 | 8.936864 | 67.2918
921.613 | 8937.688 | 8.937688 | 67.299
921.716 | 8939.417 | 8.939417 | 67.2993
921.813 | 8940.439 | 8.940439 | 67.3043
921.91 | 8941.032 | 8.941032 | 67.3078
922.017 | 8942.135 | 8.942135 | 67.2972
922.118 | 8943.552 | 8.943552 | 67.2802
922.228 | 8944.227 | 8.944227 | 67.2866
922.309 | 8945.331 | 8.945331 | 67.292
922.409 | 8946.566 | 8.946566 | 67.287
922.516 | 8947.094 | 8.947094 | 67.2883
922.612 | 8948.082 | 8.948082 | 67.298
922.708 | 8949.037 | 8.949037 | 67.2884
922.808 | 8950.52 | 8.95052 | 67.2821
922.918 | 8951.08 | 8.95108 | 67.288
923.02 | 8952.167 | 8.952167 | 67.2959
923.104 | 8952.875 | 8.952875 | 67.2869
923.202 | 8954.654 | 8.954654 | 67.3434
923.318 | 8955.528 | 8.955528 | 67.303
923.404 | 8955.528 | 8.955528 | 67.301
923.541 | 8957.62 | 8.95762 | 67.312
923.611 | 8958.18 | 8.95818 | 67.3125
923.733 | 8959.629 | 8.959629 | 67.314
923.812 | 8960.107 | 8.960107 | 67.3147
923.921 | 8961.392 | 8.961392 | 67.3208
924.018 | 8962.545 | 8.962545 | 67.3379
924.107 | 8963.006 | 8.963006 | 67.346
924.211 | 8964.34 | 8.96434 | 67.3501
924.305 | 8965.395 | 8.965395 | 67.3535
924.41 | 8965.971 | 8.965971 | 67.3537
924.502 | 8967.635 | 8.967635 | 67.3347
924.632 | 8968.936 | 8.968936 | 67.3399
924.733 | 8969.397 | 8.969397 | 67.3744
924.822 | 8970.139 | 8.970139 | 67.3493
924.933 | 8971.605 | 8.971605 | 67.3326
925.024 | 8972.066 | 8.972066 | 67.3358
925.145 | 8973.532 | 8.973532 | 67.3773
925.216 | 8974.109 | 8.974109 | 67.3626
925.31 | 8975.328 | 8.975328 | 67.3248
925.43 | 8976.629 | 8.976629 | 67.3316
925.543 | 8977.304 | 8.977304 | 67.3259
925.608 | 8978.408 | 8.978408 | 67.3298
925.727 | 8979.643 | 8.979643 | 67.328
925.833 | 8980.203 | 8.980203 | 67.3268
925.924 | 8981.703 | 8.981703 | 67.3276
926.049 | 8982.279 | 8.982279 | 67.3294
926.101 | 8983.383 | 8.983383 | 67.3294
926.232 | 8984.618 | 8.984618 | 67.3275
926.322 | 8985.557 | 8.985557 | 67.3264
926.444 | 8986.595 | 8.986595 | 67.3335
926.512 | 8986.595 | 8.986595 | 67.3312
926.633 | 8988.423 | 8.988423 | 67.334
926.751 | 8989.494 | 8.989494 | 67.3314
926.802 | 8989.494 | 8.989494 | 67.3369
926.923 | 8991.306 | 8.991306 | 67.3344
927.027 | 8992.706 | 8.992706 | 67.3364
927.104 | 8993.299 | 8.993299 | 67.3395
927.225 | 8994.304 | 8.994304 | 67.3386
927.343 | 8995.572 | 8.995572 | 67.3408
927.436 | 8996.577 | 8.996577 | 67.3377
927.528 | 8997.17 | 8.99717 | 67.3426
927.634 | 8997.928 | 8.997928 | 67.3462
927.708 | 8998.949 | 8.998949 | 67.3447
927.825 | 9000.597 | 9.000597 | 67.3463
927.931 | 9001.536 | 9.001536 | 67.3474
928.024 | 9002.129 | 9.002129 | 67.3472
928.137 | 9003.529 | 9.003529 | 67.3505
928.223 | 9004.698 | 9.004698 | 67.3507
928.319 | 9005.308 | 9.005308 | 67.3512
928.427 | 9006.444 | 9.006444 | 67.3539
928.516 | 9007.581 | 9.007581 | 67.3563
928.633 | 9008.158 | 9.008158 | 67.3558
928.715 | 9008.965 | 9.008965 | 67.3577
928.819 | 9010.612 | 9.010612 | 67.3605
928.921 | 9011.106 | 9.011106 | 67.3621
929.015 | 9011.864 | 9.011864 | 67.3659
929.122 | 9013.544 | 9.013544 | 67.3665
929.227 | 9014.467 | 9.014467 | 67.37
929.311 | 9015.076 | 9.015076 | 67.3721
929.403 | 9015.982 | 9.015982 | 67.3731
929.525 | 9017.596 | 9.017596 | 67.3748
929.615 | 9018.486 | 9.018486 | 67.3747
929.726 | 9019.227 | 9.019227 | 67.3757
929.807 | 9020.265 | 9.020265 | 67.3798
929.914 | 9020.94 | 9.02094 | 67.3798
930.009 | 9022.028 | 9.022028 | 67.381
930.126 | 9023.625 | 9.023625 | 67.3847
930.209 | 9024.548 | 9.024548 | 67.3849
930.32 | 9025.108 | 9.025108 | 67.3849
930.408 | 9026.014 | 9.026014 | 67.389
930.514 | 9026.689 | 9.026689 | 67.391
930.606 | 9028.666 | 9.028666 | 67.3915
930.706 | 9029.358 | 9.029358 | 67.3906
930.814 | 9030.066 | 9.030066 | 67.3968
930.917 | 9031.219 | 9.031219 | 67.3978
931.026 | 9032.504 | 9.032504 | 67.3991
931.106 | 9033.525 | 9.033525 | 67.402
931.222 | 9034.069 | 9.034069 | 67.407
931.303 | 9035.667 | 9.035667 | 67.4069
931.414 | 9036.507 | 9.036507 | 67.4083
931.501 | 9037.248 | 9.037248 | 67.4127
931.622 | 9037.874 | 9.037874 | 67.4114
931.717 | 9038.895 | 9.038895 | 67.4145
931.813 | 9039.818 | 9.039818 | 67.4148
931.9 | 9041.646 | 9.041646 | 67.4164
932.002 | 9042.47 | 9.04247 | 67.4174
932.111 | 9043.03 | 9.04303 | 67.4209
932.209 | 9044.447 | 9.044447 | 67.4211
932.302 | 9045.336 | 9.045336 | 67.4236
932.414 | 9046.473 | 9.046473 | 67.4259
932.536 | 9047.165 | 9.047165 | 67.4241
932.603 | 9048.384 | 9.048384 | 67.4299
932.717 | 9049.504 | 9.049504 | 67.4304
932.801 | 9050.459 | 9.050459 | 67.4311
932.908 | 9051.003 | 9.051003 | 67.4338
933.003 | 9052.683 | 9.052683 | 67.4354
933.111 | 9053.441 | 9.053441 | 67.4358
933.204 | 9054.38 | 9.05438 | 67.4397
933.347 | 9055.137 | 9.055137 | 67.4412
933.416 | 9056.109 | 9.056109 | 67.4452
933.508 | 9057.131 | 9.057131 | 67.4393
933.604 | 9057.74 | 9.05774 | 67.4437
933.725 | 9059.519 | 9.059519 | 67.4476
933.802 | 9060.129 | 9.060129 | 67.4457
933.902 | 9061.282 | 9.061282 | 67.4482
934.041 | 9062.517 | 9.062517 | 67.4504
934.134 | 9063.407 | 9.063407 | 67.4507
934.241 | 9063.95 | 9.06395 | 67.4548
934.306 | 9064.758 | 9.064758 | 67.4526
934.427 | 9066.586 | 9.066586 | 67.4535
934.525 | 9067.871 | 9.067871 | 67.4563
934.626 | 9068.563 | 9.068563 | 67.4582
934.745 | 9069.238 | 9.069238 | 67.459
934.809 | 9070.128 | 9.070128 | 67.4621
934.925 | 9071.692 | 9.071692 | 67.4639
935.03 | 9072.351 | 9.072351 | 67.464
935.111 | 9072.911 | 9.072911 | 67.4629
935.202 | 9074.114 | 9.074114 | 67.4686
935.331 | 9075.646 | 9.075646 | 67.4705
935.401 | 9076.371 | 9.076371 | 67.4705
935.523 | 9077.293 | 9.077293 | 67.4748
935.624 | 9078.595 | 9.078595 | 67.4717
935.729 | 9079.138 | 9.079138 | 67.4746
935.805 | 9079.929 | 9.079929 | 67.4748
935.916 | 9081.609 | 9.081609 | 67.4791
936.026 | 9082.877 | 9.082877 | 67.4803
936.122 | 9083.668 | 9.083668 | 67.4824
936.23 | 9084.475 | 9.084475 | 67.4833
936.324 | 9085.101 | 9.085101 | 67.4863
936.431 | 9086.567 | 9.086567 | 67.4884
936.521 | 9087.523 | 9.087523 | 67.4886
936.602 | 9087.984 | 9.087984 | 67.4927
936.725 | 9089.433 | 9.089433 | 67.4969
936.809 | 9090.027 | 9.090027 | 67.4931
936.915 | 9091.097 | 9.091097 | 67.4978
937 | 9091.773 | 9.091773 | 67.4985
937.127 | 9093.387 | 9.093387 | 67.4955
937.221 | 9094.095 | 9.094095 | 67.502
937.301 | 9094.82 | 9.09482 | 67.5044
937.424 | 9096.599 | 9.096599 | 67.5049
937.515 | 9097.39 | 9.09739 | 67.5069
937.61 | 9098.378 | 9.098378 | 67.5057
937.72 | 9099.548 | 9.099548 | 67.509
937.817 | 9100.454 | 9.100454 | 67.5081
937.916 | 9101.59 | 9.10159 | 67.5098
938.02 | 9102.183 | 9.102183 | 67.5128
938.109 | 9103.419 | 9.103419 | 67.5105
938.216 | 9104.078 | 9.104078 | 67.5126
938.317 | 9105.593 | 9.105593 | 67.5162
938.403 | 9106.12 | 9.10612 | 67.5187
938.513 | 9107.191 | 9.107191 | 67.5203
938.616 | 9108.509 | 9.108509 | 67.52
938.714 | 9109.217 | 9.109217 | 67.5208
938.815 | 9110.486 | 9.110486 | 67.5252
938.906 | 9111.655 | 9.111655 | 67.5231
939.028 | 9112.232 | 9.112232 | 67.5264
939.111 | 9113.302 | 9.113302 | 67.53
939.207 | 9114.686 | 9.114686 | 67.5325
939.308 | 9115.378 | 9.115378 | 67.5307
939.422 | 9116.086 | 9.116086 | 67.5332
939.512 | 9117.552 | 9.117552 | 67.5323
939.61 | 9118.129 | 9.118129 | 67.5378
939.731 | 9119.43 | 9.11943 | 67.5384
939.8 | 9120.6 | 9.1206 | 67.5414
939.917 | 9121.275 | 9.121275 | 67.5414
940.003 | 9121.802 | 9.121802 | 67.5444
940.149 | 9123.631 | 9.123631 | 67.5467
940.227 | 9124.372 | 9.124372 | 67.5473
940.311 | 9125.459 | 9.125459 | 67.5491
940.406 | 9126.349 | 9.126349 | 67.5502
940.536 | 9127.584 | 9.127584 | 67.5529
940.624 | 9128.391 | 9.128391 | 67.5525
940.7 | 9129.429 | 9.129429 | 67.5587
940.805 | 9129.989 | 9.129989 | 67.5578
940.909 | 9131.159 | 9.131159 | 67.5624
941.004 | 9131.752 | 9.131752 | 67.5625
941.149 | 9133.547 | 9.133547 | 67.564
941.205 | 9134.14 | 9.13414 | 67.5667
941.317 | 9135.129 | 9.135129 | 67.5672
941.413 | 9136.035 | 9.136035 | 67.5711
941.504 | 9137.072 | 9.137072 | 67.5712
941.625 | 9138.571 | 9.138571 | 67.5721
941.707 | 9139.131 | 9.139131 | 67.5753
941.804 | 9139.972 | 9.139972 | 67.5803
941.928 | 9141.602 | 9.141602 | 67.5818
942.044 | 9142.508 | 9.142508 | 67.5812
942.108 | 9143.101 | 9.143101 | 67.5846
942.224 | 9144.551 | 9.144551 | 67.5878
942.336 | 9145.572 | 9.145572 | 67.5873
942.403 | 9146.149 | 9.146149 | 67.5893
942.532 | 9147.598 | 9.147598 | 67.5901
942.626 | 9148.076 | 9.148076 | 67.591
942.721 | 9149.806 | 9.149806 | 67.5973
942.852 | 9150.432 | 9.150432 | 67.5954
942.923 | 9151.519 | 9.151519 | 67.598
943.036 | 9152.441 | 9.152441 | 67.5985
943.11 | 9153.018 | 9.153018 | 67.6029
943.222 | 9154.665 | 9.154665 | 67.6072
943.338 | 9155.225 | 9.155225 | 67.6049
943.436 | 9156.23 | 9.15623 | 67.6088
943.509 | 9156.988 | 9.156988 | 67.6065
943.618 | 9158.058 | 9.158058 | 67.6091
943.736 | 9159.722 | 9.159722 | 67.6123
943.802 | 9160.249 | 9.160249 | 67.6134
943.919 | 9161.831 | 9.161831 | 67.6168
944.034 | 9162.341 | 9.162341 | 67.6195
944.118 | 9163.61 | 9.16361 | 67.6172
944.21 | 9164.186 | 9.164186 | 67.618
944.325 | 9165.685 | 9.165685 | 67.6233
944.42 | 9166.476 | 9.166476 | 67.6255
944.541 | 9167.547 | 9.167547 | 67.6263
944.627 | 9168.617 | 9.168617 | 67.6293
944.721 | 9169.523 | 9.169523 | 67.6304
944.825 | 9170.1 | 9.1701 | 67.6342
944.941 | 9171.533 | 9.171533 | 67.6345
945.028 | 9172.62 | 9.17262 | 67.6368
945.113 | 9173.46 | 9.17346 | 67.637
945.226 | 9174.119 | 9.174119 | 67.642
945.314 | 9175.75 | 9.17575 | 67.6455
945.411 | 9176.541 | 9.176541 | 67.6488
945.535 | 9177.298 | 9.177298 | 67.646
945.615 | 9178.781 | 9.178781 | 67.6496
945.72 | 9179.506 | 9.179506 | 67.6516
945.824 | 9180.198 | 9.180198 | 67.6509
945.903 | 9181.137 | 9.181137 | 67.653
946.018 | 9182.29 | 9.18229 | 67.654
946.129 | 9183.608 | 9.183608 | 67.6564
946.213 | 9184.151 | 9.184151 | 67.6596
946.312 | 9185.452 | 9.185452 | 67.6597
946.41 | 9186.408 | 9.186408 | 67.6632
946.521 | 9187.116 | 9.187116 | 67.6652
946.618 | 9187.857 | 9.187857 | 67.6639
946.72 | 9189.422 | 9.189422 | 67.6682
946.805 | 9190.477 | 9.190477 | 67.6684
946.913 | 9191.07 | 9.19107 | 67.6714
947.007 | 9192.009 | 9.192009 | 67.674
947.115 | 9193.195 | 9.193195 | 67.6776
947.205 | 9193.788 | 9.193788 | 67.6785
947.32 | 9195.517 | 9.195517 | 67.6776
947.407 | 9196.308 | 9.196308 | 67.6807
947.504 | 9196.983 | 9.196983 | 67.6841
947.607 | 9198.482 | 9.198482 | 67.6888
947.712 | 9199.042 | 9.199042 | 67.6895
947.823 | 9200.459 | 9.200459 | 67.6872
947.92 | 9201.513 | 9.201513 | 67.6942
948.018 | 9202.073 | 9.202073 | 67.6962
948.121 | 9203.128 | 9.203128 | 67.6964
948.201 | 9203.819 | 9.203819 | 67.6989
948.305 | 9205.648 | 9.205648 | 67.6986
948.4 | 9206.439 | 9.206439 | 67.7021
948.512 | 9207.032 | 9.207032 | 67.7003
948.62 | 9208.036 | 9.208036 | 67.7029
948.712 | 9209.14 | 9.20914 | 67.7074
948.808 | 9209.75 | 9.20975 | 67.7098
948.951 | 9211.562 | 9.211562 | 67.7134
949.009 | 9212.155 | 9.212155 | 67.7144
949.106 | 9213.061 | 9.213061 | 67.7128
949.234 | 9214.593 | 9.214593 | 67.7175
949.311 | 9215.054 | 9.215054 | 67.7168
949.401 | 9215.762 | 9.215762 | 67.7213
949.509 | 9216.652 | 9.216652 | 67.7239
949.602 | 9218.612 | 9.218612 | 67.7278
949.747 | 9219.814 | 9.219814 | 67.73
949.805 | 9220.341 | 9.220341 | 67.7303
949.929 | 9221.231 | 9.221231 | 67.7369
950.007 | 9221.906 | 9.221906 | 67.7376
950.106 | 9222.944 | 9.222944 | 67.7364
950.224 | 9224.97 | 9.22497 | 67.7391
950.351 | 9225.596 | 9.225596 | 67.7421
950.431 | 9226.469 | 9.226469 | 67.7434
950.509 | 9227.046 | 9.227046 | 67.7444
950.623 | 9228.644 | 9.228644 | 67.746
950.749 | 9229.253 | 9.229253 | 67.7484
950.838 | 9230.34 | 9.23034 | 67.7482
950.901 | 9230.999 | 9.230999 | 67.7505
951.001 | 9231.872 | 9.231872 | 67.7507
951.123 | 9233.52 | 9.23352 | 67.7524
951.205 | 9234.063 | 9.234063 | 67.7557
951.302 | 9234.887 | 9.234887 | 67.7583
951.434 | 9236.518 | 9.236518 | 67.7598
951.532 | 9237.457 | 9.237457 | 67.7607
951.638 | 9238.445 | 9.238445 | 67.7621
951.714 | 9239.021 | 9.239021 | 67.7655
951.806 | 9240.109 | 9.240109 | 67.7658
951.939 | 9241.739 | 9.241739 | 67.768
952.028 | 9242.547 | 9.242547 | 67.7721
952.128 | 9243.7 | 9.2437 | 67.7725
952.233 | 9244.49 | 9.24449 | 67.772
952.326 | 9245.083 | 9.245083 | 67.7759
952.444 | 9246.401 | 9.246401 | 67.7764
952.533 | 9247.291 | 9.247291 | 67.7829
952.608 | 9247.95 | 9.24795 | 67.7815
952.721 | 9249.63 | 9.24963 | 67.7848
952.827 | 9250.206 | 9.250206 | 67.7859
952.935 | 9251.294 | 9.251294 | 67.7879
953.003 | 9251.969 | 9.251969 | 67.7893
953.113 | 9253.731 | 9.253731 | 67.7914
953.223 | 9254.506 | 9.254506 | 67.796
953.315 | 9255.445 | 9.255445 | 67.7965
953.428 | 9256.104 | 9.256104 | 67.8001
953.5 | 9256.894 | 9.256894 | 67.8009
953.61 | 9257.965 | 9.257965 | 67.8016
953.724 | 9259.826 | 9.259826 | 67.8042
953.832 | 9260.617 | 9.260617 | 67.8067
953.924 | 9261.572 | 9.261572 | 67.8079
954.038 | 9262.281 | 9.262281 | 67.8091
954.119 | 9263.796 | 9.263796 | 67.8092
954.234 | 9264.307 | 9.264307 | 67.8117
954.324 | 9264.982 | 9.264982 | 67.8164
954.436 | 9265.839 | 9.265839 | 67.8173
954.512 | 9267.552 | 9.267552 | 67.8167
954.619 | 9268.787 | 9.268787 | 67.8181
954.715 | 9269.38 | 9.26938 | 67.8216
954.818 | 9270.254 | 9.270254 | 67.824
954.933 | 9271.44 | 9.27144 | 67.8248
955.021 | 9272.527 | 9.272527 | 67.8269
955.113 | 9273.433 | 9.273433 | 67.8282
955.212 | 9274.026 | 9.274026 | 67.8291
955.315 | 9275.475 | 9.275475 | 67.8334
955.408 | 9276.365 | 9.276365 | 67.8379
955.517 | 9277.057 | 9.277057 | 67.8354
955.616 | 9278.49 | 9.27849 | 67.835
955.709 | 9279.676 | 9.279676 | 67.8358
955.802 | 9280.434 | 9.280434 | 67.841
955.913 | 9281.06 | 9.28106 | 67.8418
956.007 | 9282.707 | 9.282707 | 67.8446
956.109 | 9283.399 | 9.283399 | 67.8502
956.201 | 9284.107 | 9.284107 | 67.8492
956.301 | 9285.606 | 9.285606 | 67.849
956.409 | 9286.693 | 9.286693 | 67.853
956.506 | 9287.385 | 9.287385 | 67.853
956.617 | 9288.06 | 9.28806 | 67.8557
956.731 | 9289.741 | 9.289741 | 67.8582
956.801 | 9290.301 | 9.290301 | 67.858
956.91 | 9291.421 | 9.291421 | 67.8588
957.017 | 9292.063 | 9.292063 | 67.8602
957.131 | 9293.727 | 9.293727 | 67.8646
957.2 | 9294.304 | 9.294304 | 67.8639
957.309 | 9295.358 | 9.295358 | 67.8663
957.419 | 9296.05 | 9.29605 | 67.869
957.53 | 9297.763 | 9.297763 | 67.8688
957.636 | 9298.29 | 9.29829 | 67.8699
957.747 | 9299.575 | 9.299575 | 67.8694
957.813 | 9299.575 | 9.299575 | 67.8685
957.942 | 9301.387 | 9.301387 | 67.8709
958 | 9302.029 | 9.302029 | 67.8747
958.104 | 9303.677 | 9.303677 | 67.8767
958.239 | 9304.22 | 9.30422 | 67.8767
958.306 | 9305.011 | 9.305011 | 67.8779
958.435 | 9306.543 | 9.306543 | 67.8805
958.511 | 9307.103 | 9.307103 | 67.8808
958.607 | 9307.959 | 9.307959 | 67.8811
958.739 | 9309.574 | 9.309574 | 67.8833
958.828 | 9310.859 | 9.310859 | 67.8882
958.924 | 9311.55 | 9.31155 | 67.8931
959 | 9312.094 | 9.312094 | 67.8915
959.127 | 9313.56 | 9.31356 | 67.8951
959.229 | 9314.153 | 9.314153 | 67.8977
959.322 | 9315.619 | 9.315619 | 67.8999
959.447 | 9316.196 | 9.316196 | 67.8984
959.537 | 9317.332 | 9.317332 | 67.9031
959.609 | 9317.991 | 9.317991 | 67.9007
959.72 | 9319.638 | 9.319638 | 67.9057
959.839 | 9320.413 | 9.320413 | 67.9077
959.912 | 9321.022 | 9.321022 | 67.9058
960.022 | 9322.637 | 9.322637 | 67.9117
960.12 | 9323.23 | 9.32323 | 67.9115
960.201 | 9324.333 | 9.324333 | 67.9119
960.318 | 9325.585 | 9.325585 | 67.9146
960.404 | 9326.244 | 9.326244 | 67.9166
960.529 | 9327.199 | 9.327199 | 67.9183
960.61 | 9327.875 | 9.327875 | 67.9159
960.702 | 9329.028 | 9.329028 | 67.9209
960.828 | 9330.56 | 9.33056 | 67.9242
960.916 | 9331.252 | 9.331252 | 67.9225
961.027 | 9332.405 | 9.332405 | 67.923
961.115 | 9333.541 | 9.333541 | 67.9255
961.239 | 9334.134 | 9.334134 | 67.9244
961.3 | 9335.024 | 9.335024 | 67.9264
961.426 | 9336.556 | 9.336556 | 67.9287
961.513 | 9337.445 | 9.337445 | 67.9259
961.622 | 9338.615 | 9.338615 | 67.9269
961.714 | 9339.241 | 9.339241 | 67.9306
961.825 | 9340.41 | 9.34041 | 67.9307
961.912 | 9341.695 | 9.341695 | 67.9304
962.021 | 9342.47 | 9.34247 | 67.931
962.12 | 9343.079 | 9.343079 | 67.9313
962.214 | 9344.71 | 9.34471 | 67.9213
962.319 | 9345.501 | 9.345501 | 67.9186
962.433 | 9346.505 | 9.346505 | 67.9215
962.514 | 9347.741 | 9.347741 | 67.9243
962.62 | 9348.482 | 9.348482 | 67.9263
962.709 | 9349.816 | 9.349816 | 67.9292
962.809 | 9350.673 | 9.350673 | 67.9303
962.917 | 9351.414 | 9.351414 | 67.9317
963.01 | 9351.892 | 9.351892 | 67.9329
963.12 | 9353.638 | 9.353638 | 67.9372
963.215 | 9354.445 | 9.354445 | 67.9386
963.32 | 9355.499 | 9.355499 | 67.9371
963.419 | 9356.076 | 9.356076 | 67.9435
963.515 | 9356.817 | 9.356817 | 67.94
963.61 | 9358.497 | 9.358497 | 67.9427
963.716 | 9359.057 | 9.359057 | 67.9468
963.811 | 9360.194 | 9.360194 | 67.9454
963.911 | 9361.265 | 9.361265 | 67.948
964.031 | 9362.418 | 9.362418 | 67.9493
964.107 | 9363.456 | 9.363456 | 67.9455
964.212 | 9364.032 | 9.364032 | 67.9539
964.314 | 9365.185 | 9.365185 | 67.9556
964.407 | 9366.651 | 9.366651 | 67.9506
964.503 | 9367.409 | 9.367409 | 67.9529
964.611 | 9368.002 | 9.368002 | 67.9523
964.711 | 9369.518 | 9.369518 | 67.9525
964.805 | 9370.44 | 9.37044 | 67.9529
964.9 | 9371.577 | 9.371577 | 67.9495
965.024 | 9372.351 | 9.372351 | 67.9496
965.111 | 9373.504 | 9.373504 | 67.9518
965.2 | 9374.591 | 9.374591 | 67.9485
965.351 | 9375.827 | 9.375827 | 67.9452
965.441 | 9376.387 | 9.376387 | 67.9474
965.508 | 9377.046 | 9.377046 | 67.9467
965.608 | 9378.479 | 9.378479 | 67.9501
965.713 | 9379.039 | 9.379039 | 67.949
965.807 | 9380.653 | 9.380653 | 67.9486
965.939 | 9381.806 | 9.381806 | 67.9525
966.009 | 9382.416 | 9.382416 | 67.9532
966.104 | 9383.437 | 9.383437 | 67.9548
966.229 | 9384.59 | 9.38459 | 67.956
966.313 | 9385.183 | 9.385183 | 67.9571
966.408 | 9385.957 | 9.385957 | 67.9594
966.509 | 9387.522 | 9.387522 | 67.9603
966.637 | 9388.379 | 9.388379 | 67.9612
966.706 | 9388.939 | 9.388939 | 67.9598
966.81 | 9389.878 | 9.389878 | 67.9615
966.91 | 9390.734 | 9.390734 | 67.9615
967.015 | 9392.48 | 9.39248 | 67.9663
967.101 | 9393.271 | 9.393271 | 67.9641
967.218 | 9394.078 | 9.394078 | 67.9625
967.325 | 9395.841 | 9.395841 | 67.9607
967.44 | 9396.368 | 9.396368 | 67.9634
967.537 | 9397.554 | 9.397554 | 67.9632
967.602 | 9398.592 | 9.398592 | 67.9626
967.728 | 9399.877 | 9.399877 | 67.9612
967.826 | 9400.634 | 9.400634 | 67.9605
967.954 | 9401.26 | 9.40126 | 67.9597
968.005 | 9402.364 | 9.402364 | 67.9591
968.131 | 9403.698 | 9.403698 | 67.953
968.233 | 9404.39 | 9.40439 | 67.9423
968.306 | 9404.934 | 9.404934 | 67.9274
968.422 | 9406.597 | 9.406597 | 67.9193
968.514 | 9407.042 | 9.407042 | 67.9189
968.627 | 9408.673 | 9.408673 | 67.9153
968.723 | 9409.464 | 9.409464 | 67.9145
968.843 | 9410.534 | 9.410534 | 67.9104
968.934 | 9411.655 | 9.411655 | 67.9075
969.02 | 9412.445 | 9.412445 | 67.8863
969.127 | 9413.154 | 9.413154 | 67.8842
969.243 | 9414.504 | 9.414504 | 67.8841
969.302 | 9414.504 | 9.414504 | 67.883
969.432 | 9416.349 | 9.416349 | 67.8863
969.507 | 9416.942 | 9.416942 | 67.8875
969.616 | 9418.721 | 9.418721 | 67.8903
969.716 | 9419.413 | 9.419413 | 67.8898
969.831 | 9420.089 | 9.420089 | 67.8873
969.916 | 9420.912 | 9.420912 | 67.8909
970.023 | 9422.148 | 9.422148 | 67.8889
970.138 | 9423.482 | 9.423482 | 67.8921
970.224 | 9424.553 | 9.424553 | 67.8924
970.331 | 9425.459 | 9.425459 | 67.8949
970.424 | 9426.068 | 9.426068 | 67.8959
970.522 | 9427.501 | 9.427501 | 67.8954
970.625 | 9428.621 | 9.428621 | 67.8963
970.717 | 9429.445 | 9.429445 | 67.8976
970.82 | 9430.499 | 9.430499 | 67.8958
970.927 | 9431.57 | 9.43157 | 67.8989
971.019 | 9432.179 | 9.432179 | 67.8987
971.104 | 9432.904 | 9.432904 | 67.8996
971.214 | 9434.535 | 9.434535 | 67.8974
971.311 | 9435.145 | 9.435145 | 67.9017
971.409 | 9436.495 | 9.436495 | 67.9029
971.52 | 9437.039 | 9.437039 | 67.9054
971.607 | 9437.945 | 9.437945 | 67.9045
971.71 | 9439.691 | 9.439691 | 67.9075
971.809 | 9440.35 | 9.44035 | 67.906
971.917 | 9441.058 | 9.441058 | 67.9053
972.021 | 9442.211 | 9.442211 | 67.9099
972.114 | 9443.447 | 9.443447 | 67.91
972.21 | 9444.501 | 9.444501 | 67.9106
972.319 | 9445.061 | 9.445061 | 67.9133
972.422 | 9445.951 | 9.445951 | 67.9119
972.506 | 9447.697 | 9.447697 | 67.915
972.606 | 9448.356 | 9.448356 | 67.9175
972.701 | 9449.756 | 9.449756 | 67.9158
972.812 | 9450.448 | 9.450448 | 67.9156
972.92 | 9451.37 | 9.45137 | 67.9149
973.004 | 9451.963 | 9.451963 | 67.921
973.116 | 9453.479 | 9.453479 | 67.9198
973.201 | 9454.368 | 9.454368 | 67.9222
973.31 | 9454.961 | 9.454961 | 67.9256
973.435 | 9456.411 | 9.456411 | 67.9285
973.504 | 9457.597 | 9.457597 | 67.925
973.602 | 9458.404 | 9.458404 | 67.9273
973.71 | 9458.964 | 9.458964 | 67.9311
973.845 | 9460.479 | 9.460479 | 67.9326
973.934 | 9461.567 | 9.461567 | 67.9349
974.02 | 9462.308 | 9.462308 | 67.9339
974.107 | 9463.379 | 9.463379 | 67.9355
974.219 | 9464.087 | 9.464087 | 67.94
974.311 | 9465.273 | 9.465273 | 67.9394
974.409 | 9465.882 | 9.465882 | 67.9407
974.512 | 9467.431 | 9.467431 | 67.942
974.617 | 9468.073 | 9.468073 | 67.9412
974.713 | 9469.243 | 9.469243 | 67.9448
974.828 | 9470.511 | 9.470511 | 67.9437
974.9 | 9471.005 | 9.471005 | 67.945
975 | 9472.62 | 9.47262 | 67.9421
975.125 | 9473.806 | 9.473806 | 67.9479
975.24 | 9474.481 | 9.474481 | 67.9499
975.325 | 9475.535 | 9.475535 | 67.9509
975.402 | 9476.194 | 9.476194 | 67.9516
975.5 | 9477.216 | 9.477216 | 67.9537
975.638 | 9478.517 | 9.478517 | 67.9519
975.739 | 9479.126 | 9.479126 | 67.9537
975.802 | 9480.016 | 9.480016 | 67.9576
975.923 | 9481.499 | 9.481499 | 67.9574
976.034 | 9482.355 | 9.482355 | 67.9602
976.138 | 9482.965 | 9.482965 | 67.9616
976.242 | 9484.744 | 9.484744 | 67.9628
976.342 | 9485.419 | 9.485419 | 67.9634
976.432 | 9486.523 | 9.486523 | 67.9657
976.521 | 9487.478 | 9.487478 | 67.9652
976.62 | 9488.779 | 9.488779 | 67.9673
976.701 | 9489.438 | 9.489438 | 67.9691
976.825 | 9490.657 | 9.490657 | 67.9711
976.933 | 9491.481 | 9.491481 | 67.9715
977.026 | 9492.107 | 9.492107 | 67.9716
977.139 | 9493.507 | 9.493507 | 67.9729
977.201 | 9493.507 | 9.493507 | 67.9763
977.305 | 9495.237 | 9.495237 | 67.9767
977.418 | 9496.736 | 9.496736 | 67.979
977.516 | 9497.428 | 9.497428 | 67.9792
977.625 | 9498.811 | 9.498811 | 67.982
977.72 | 9499.618 | 9.499618 | 67.9822
977.825 | 9500.096 | 9.500096 | 67.9836
977.953 | 9501.513 | 9.501513 | 67.9843
978.025 | 9502.534 | 9.502534 | 67.9884
978.133 | 9503.44 | 9.50344 | 67.9904
978.213 | 9504.083 | 9.504083 | 67.9896
978.309 | 9504.824 | 9.504824 | 67.9924
978.42 | 9506.059 | 9.506059 | 67.9933
978.521 | 9507.772 | 9.507772 | 67.9949
978.62 | 9508.58 | 9.50858 | 67.9979
978.712 | 9509.14 | 9.50914 | 67.9949
978.808 | 9509.93 | 9.50993 | 67.9982
978.919 | 9511.792 | 9.511792 | 68.0015
979.03 | 9512.434 | 9.512434 | 68.0012
979.113 | 9513.373 | 9.513373 | 68.0052
979.214 | 9514.543 | 9.514543 | 68.0049
979.327 | 9515.07 | 9.51507 | 68.0028
979.414 | 9516.733 | 9.516733 | 68.006
979.515 | 9517.442 | 9.517442 | 68.009
979.607 | 9518.117 | 9.518117 | 68.008
979.707 | 9519.484 | 9.519484 | 68.0081
979.817 | 9520.044 | 9.520044 | 68.0079
979.917 | 9521.461 | 9.521461 | 68.0097
980.008 | 9522.647 | 9.522647 | 68.0125
980.127 | 9523.224 | 9.523224 | 68.0146
980.208 | 9523.883 | 9.523883 | 68.0159
980.316 | 9525.563 | 9.525563 | 68.0182
980.412 | 9526.386 | 9.526386 | 68.0168
980.514 | 9527.062 | 9.527062 | 68.018
980.604 | 9528.594 | 9.528594 | 68.0201
980.724 | 9529.335 | 9.529335 | 68.0236
980.821 | 9530.488 | 9.530488 | 68.0246
980.902 | 9531.065 | 9.531065 | 68.0236
981.008 | 9532.695 | 9.532695 | 68.0256
981.103 | 9533.42 | 9.53342 | 68.0229
981.212 | 9534.112 | 9.534112 | 68.0238
981.311 | 9534.936 | 9.534936 | 68.0242
981.422 | 9536.517 | 9.536517 | 68.0266
981.505 | 9537.324 | 9.537324 | 68.0269
981.611 | 9538.379 | 9.538379 | 68.0316
981.702 | 9539.054 | 9.539054 | 68.0347
981.803 | 9540.421 | 9.540421 | 68.0324
981.931 | 9541.558 | 9.541558 | 68.0346
982.012 | 9542.134 | 9.542134 | 68.0348
982.118 | 9543.469 | 9.543469 | 68.0358
982.2 | 9544.391 | 9.544391 | 68.0397
982.309 | 9544.968 | 9.544968 | 68.0384
982.417 | 9546.104 | 9.546104 | 68.0419
982.503 | 9546.928 | 9.546928 | 68.0442
982.616 | 9548.427 | 9.548427 | 68.0426
982.709 | 9549.003 | 9.549003 | 68.0455
982.839 | 9550.519 | 9.550519 | 68.0454
982.907 | 9551.095 | 9.551095 | 68.0471
983.029 | 9552.561 | 9.552561 | 68.0477
983.139 | 9553.649 | 9.553649 | 68.0493
983.234 | 9554.95 | 9.55495 | 68.0523
983.302 | 9555.395 | 9.555395 | 68.0548
983.4 | 9556.268 | 9.556268 | 68.0557
983.51 | 9556.96 | 9.55696 | 68.0567
983.613 | 9558.047 | 9.558047 | 68.0555
983.704 | 9558.722 | 9.558722 | 68.0602
983.862 | 9560.518 | 9.560518 | 68.0604
983.907 | 9560.518 | 9.560518 | 68.061
984.044 | 9562.445 | 9.562445 | 68.0626
984.118 | 9563.038 | 9.563038 | 68.0648
984.223 | 9564.801 | 9.564801 | 68.0689
984.331 | 9565.476 | 9.565476 | 68.0692
984.414 | 9566.201 | 9.566201 | 68.0713
984.525 | 9567.288 | 9.567288 | 68.0723
984.639 | 9568.441 | 9.568441 | 68.0732
984.706 | 9568.441 | 9.568441 | 68.0748
984.814 | 9570.22 | 9.57022 | 68.0775
984.9 | 9571.291 | 9.571291 | 68.057
985.024 | 9571.966 | 9.571966 | 68.056
985.104 | 9573.169 | 9.573169 | 68.0534
985.206 | 9573.795 | 9.573795 | 68.0572
985.321 | 9575.491 | 9.575491 | 68.0572
985.426 | 9576.842 | 9.576842 | 68.0557
985.524 | 9577.6 | 9.5776 | 68.057
985.632 | 9578.423 | 9.578423 | 68.0598
985.742 | 9579.494 | 9.579494 | 68.0606
985.807 | 9579.494 | 9.579494 | 68.0591
985.927 | 9581.553 | 9.581553 | 68.0591
986.031 | 9582.426 | 9.582426 | 68.0643
986.124 | 9583.036 | 9.583036 | 68.0642
986.239 | 9584.452 | 9.584452 | 68.0646
986.307 | 9584.452 | 9.584452 | 68.0671
986.42 | 9586.413 | 9.586413 | 68.0667
986.541 | 9587.5 | 9.5875 | 68.0675
986.625 | 9588.554 | 9.588554 | 68.067
986.728 | 9589.147 | 9.589147 | 68.067
986.8 | 9589.888 | 9.589888 | 68.0657
986.914 | 9591.519 | 9.591519 | 68.0704
987.032 | 9592.112 | 9.592112 | 68.0698
987.107 | 9592.919 | 9.592919 | 68.0741
987.212 | 9594.715 | 9.594715 | 68.0688
987.315 | 9595.423 | 9.595423 | 68.0709
987.409 | 9596.132 | 9.596132 | 68.0713
987.533 | 9597.383 | 9.597383 | 68.0754
987.619 | 9598.57 | 9.59857 | 68.0758
987.709 | 9599.163 | 9.599163 | 68.0773
987.809 | 9600.662 | 9.600662 | 68.0765
987.907 | 9601.37 | 9.60137 | 68.0769
988.023 | 9602.045 | 9.602045 | 68.08
988.113 | 9603.725 | 9.603725 | 68.0776
988.21 | 9604.467 | 9.604467 | 68.0802
988.302 | 9605.06 | 9.60506 | 68.0776
988.413 | 9605.999 | 9.605999 | 68.0809
988.516 | 9607.547 | 9.607547 | 68.0813
988.616 | 9608.008 | 9.608008 | 68.0836
988.721 | 9608.733 | 9.608733 | 68.0856
988.819 | 9610.479 | 9.610479 | 68.0842
988.902 | 9611.385 | 9.611385 | 68.0844
989.007 | 9611.945 | 9.611945 | 68.0841
989.113 | 9612.95 | 9.61295 | 68.086
989.201 | 9614.548 | 9.614548 | 68.0855
989.324 | 9615.339 | 9.615339 | 68.0865
989.415 | 9615.998 | 9.615998 | 68.0886
989.502 | 9617.595 | 9.617595 | 68.0883
989.622 | 9618.073 | 9.618073 | 68.0875
989.708 | 9619.671 | 9.619671 | 68.0893
989.808 | 9620.28 | 9.62028 | 68.0882
989.903 | 9621.285 | 9.621285 | 68.0831
990.016 | 9622.438 | 9.622438 | 68.0685
990.109 | 9623.344 | 9.623344 | 68.0722
990.212 | 9624.481 | 9.624481 | 68.073
990.303 | 9625.074 | 9.625074 | 68.0745
990.423 | 9625.865 | 9.625865 | 68.0758
990.541 | 9627.561 | 9.627561 | 68.0755
990.608 | 9628.484 | 9.628484 | 68.0736
990.723 | 9629.044 | 9.629044 | 68.0774
990.814 | 9630.18 | 9.63018 | 68.0802
990.949 | 9631.531 | 9.631531 | 68.082
991.027 | 9632.075 | 9.632075 | 68.0864
991.142 | 9633.244 | 9.633244 | 68.0832
991.239 | 9634.019 | 9.634019 | 68.0888
991.309 | 9634.941 | 9.634941 | 68.0879
991.426 | 9636.522 | 9.636522 | 68.0876
991.509 | 9637.132 | 9.637132 | 68.0891
991.605 | 9637.89 | 9.63789 | 68.0954
991.738 | 9639.488 | 9.639488 | 68.0943
991.819 | 9640.113 | 9.640113 | 68.0944
991.941 | 9641.217 | 9.641217 | 68.0992
992.016 | 9641.991 | 9.641991 | 68.099
992.127 | 9643.639 | 9.643639 | 68.1028
992.254 | 9644.232 | 9.644232 | 68.1049
992.334 | 9645.335 | 9.645335 | 68.1055
992.411 | 9646.044 | 9.646044 | 68.1044
992.525 | 9647.477 | 9.647477 | 68.1078
992.643 | 9648.63 | 9.64863 | 68.1068
992.701 | 9649.569 | 9.649569 | 68.1127
992.836 | 9650.145 | 9.650145 | 68.1139
992.9 | 9650.936 | 9.650936 | 68.1142
993.03 | 9652.534 | 9.652534 | 68.1189
993.105 | 9653.341 | 9.653341 | 68.1194
993.223 | 9654.478 | 9.654478 | 68.1222
993.32 | 9655.285 | 9.655285 | 68.1235
993.42 | 9656.454 | 9.656454 | 68.1242
993.503 | 9657.014 | 9.657014 | 68.1274
993.604 | 9657.953 | 9.657953 | 68.1276
993.729 | 9659.535 | 9.659535 | 68.128
993.82 | 9660.441 | 9.660441 | 68.1275
993.933 | 9661.264 | 9.661264 | 68.1324
994.008 | 9661.874 | 9.661874 | 68.133
994.107 | 9662.829 | 9.662829 | 68.1317
994.232 | 9664.427 | 9.664427 | 68.1326
994.325 | 9665.053 | 9.665053 | 68.1345
994.438 | 9666.47 | 9.66647 | 68.1387
994.526 | 9667.623 | 9.667623 | 68.1369
994.604 | 9668.183 | 9.668183 | 68.1406
994.715 | 9669.55 | 9.66955 | 68.1391
994.815 | 9670.127 | 9.670127 | 68.1435
994.927 | 9671.527 | 9.671527 | 68.1434
995.031 | 9672.433 | 9.672433 | 68.1456
995.115 | 9673.042 | 9.673042 | 68.1463
995.232 | 9674.624 | 9.674624 | 68.15
995.312 | 9675.497 | 9.675497 | 68.1496
995.431 | 9676.04 | 9.67604 | 68.1544
995.512 | 9677.704 | 9.677704 | 68.1536
995.611 | 9678.379 | 9.678379 | 68.1545
995.703 | 9678.89 | 9.67889 | 68.1583
995.821 | 9680.57 | 9.68057 | 68.1604
995.927 | 9681.377 | 9.681377 | 68.1615
996.019 | 9682.003 | 9.682003 | 68.1656
996.137 | 9683.436 | 9.683436 | 68.1671
996.221 | 9684.458 | 9.684458 | 68.1724
996.326 | 9685.413 | 9.685413 | 68.1703
996.407 | 9685.99 | 9.68599 | 68.172
996.524 | 9687.522 | 9.687522 | 68.1734
996.607 | 9688.411 | 9.688411 | 68.1752
996.716 | 9689.004 | 9.689004 | 68.1787
996.825 | 9690.421 | 9.690421 | 68.1812
996.906 | 9691.343 | 9.691343 | 68.1835
997.012 | 9691.92 | 9.69192 | 68.184
997.127 | 9693.485 | 9.693485 | 68.1859
997.212 | 9694.391 | 9.694391 | 68.1888
997.306 | 9694.934 | 9.694934 | 68.1435
997.402 | 9695.857 | 9.695857 | 68.144
997.513 | 9697.488 | 9.697488 | 68.1407
997.612 | 9698.311 | 9.698311 | 68.1373
997.711 | 9699.481 | 9.699481 | 68.1406
997.81 | 9699.926 | 9.699926 | 68.1398
997.908 | 9700.667 | 9.700667 | 68.1387
998.016 | 9701.655 | 9.701655 | 68.1426
998.111 | 9703.467 | 9.703467 | 68.1416
998.212 | 9703.928 | 9.703928 | 68.1468
998.307 | 9704.686 | 9.704686 | 68.1407
998.408 | 9706.416 | 9.706416 | 68.1449
998.507 | 9707.058 | 9.707058 | 68.1442
998.63 | 9708.343 | 9.708343 | 68.1427
998.731 | 9709.513 | 9.709513 | 68.1432
998.802 | 9710.007 | 9.710007 | 68.1436
998.906 | 9711.588 | 9.711588 | 68.1429
999.001 | 9712.082 | 9.712082 | 68.1457
999.105 | 9712.84 | 9.71284 | 68.1474
999.216 | 9714.224 | 9.714224 | 68.148
999.302 | 9715.295 | 9.715295 | 68.1479
999.411 | 9715.838 | 9.715838 | 68.15
999.512 | 9716.678 | 9.716678 | 68.148
999.614 | 9718.408 | 9.718408 | 68.1508
999.707 | 9719.347 | 9.719347 | 68.1494
999.828 | 9720.006 | 9.720006 | 68.1541
999.936 | 9721.225 | 9.721225 | 68.1534
1000.015 | 9721.949 | 9.721949 | 68.1519
1000.11 | 9722.954 | 9.722954 | 68.1547
1000.201 | 9724.552 | 9.724552 | 68.1528
1000.308 | 9725.129 | 9.725129 | 68.1504
1000.433 | 9726.265 | 9.726265 | 68.1575
1000.519 | 9726.858 | 9.726858 | 68.1542
1000.607 | 9727.995 | 9.727995 | 68.1559
1000.702 | 9728.654 | 9.728654 | 68.1571
1000.835 | 9730.351 | 9.730351 | 68.1563
1000.915 | 9730.911 | 9.730911 | 68.1589
1001 | 9732.525 | 9.732525 | 68.1612
1001.141 | 9733.151 | 9.733151 | 68.1583
1001.2 | 9733.975 | 9.733975 | 68.1597
1001.322 | 9735.474 | 9.735474 | 68.1634
1001.429 | 9736.017 | 9.736017 | 68.1592
1001.536 | 9737.104 | 9.737104 | 68.1613
1001.619 | 9737.928 | 9.737928 | 68.1611
1001.74 | 9739.674 | 9.739674 | 68.1653
1001.829 | 9740.498 | 9.740498 | 68.1658
1001.941 | 9741.14 | 9.74114 | 68.1705
1002.007 | 9741.997 | 9.741997 | 68.1682
1002.129 | 9743.397 | 9.743397 | 68.1696
1002.216 | 9743.973 | 9.743973 | 68.1714
1002.32 | 9745.11 | 9.74511 | 68.1702
1002.404 | 9745.752 | 9.745752 | 68.1724
1002.519 | 9747.416 | 9.747416 | 68.173
1002.634 | 9748.619 | 9.748619 | 68.1748
1002.715 | 9749.376 | 9.749376 | 68.1788
1002.802 | 9750.052 | 9.750052 | 68.1773
1002.924 | 9751.221 | 9.751221 | 68.1806
1003.013 | 9752.341 | 9.752341 | 68.1833
1003.132 | 9753.215 | 9.753215 | 68.1855
1003.219 | 9753.906 | 9.753906 | 68.1861
1003.313 | 9755.685 | 9.755685 | 68.1885
1003.442 | 9756.476 | 9.756476 | 68.1869
1003.504 | 9756.476 | 9.756476 | 68.1913
1003.61 | 9758.338 | 9.758338 | 68.1901
1003.716 | 9759.013 | 9.759013 | 68.1927
1003.82 | 9760.001 | 9.760001 | 68.1918
1003.931 | 9761.138 | 9.761138 | 68.1945
1004.002 | 9761.879 | 9.761879 | 68.1953
1004.12 | 9763.477 | 9.763477 | 68.1962
1004.225 | 9764.334 | 9.764334 | 68.1993
1004.314 | 9765.487 | 9.765487 | 68.1961
1004.426 | 9766.03 | 9.76603 | 68.1985
1004.506 | 9767.612 | 9.767612 | 68.2015
1004.623 | 9768.369 | 9.768369 | 68.1997
1004.707 | 9768.962 | 9.768962 | 68.2033
1004.802 | 9769.901 | 9.769901 | 68.2039
1004.923 | 9771.021 | 9.771021 | 68.2047
1005.01 | 9771.779 | 9.771779 | 68.2069
1005.105 | 9773.608 | 9.773608 | 68.2065
1005.206 | 9774.3 | 9.7743 | 68.2104
1005.315 | 9775.041 | 9.775041 | 68.2113
1005.415 | 9776.507 | 9.776507 | 68.213
1005.519 | 9777.314 | 9.777314 | 68.2114
1005.61 | 9778.451 | 9.778451 | 68.2149
1005.722 | 9778.994 | 9.778994 | 68.218
1005.813 | 9780.658 | 9.780658 | 68.2203
1005.919 | 9781.333 | 9.781333 | 68.2171
1006.013 | 9781.91 | 9.78191 | 68.2232
1006.111 | 9783.277 | 9.783277 | 68.2253
1006.2 | 9784.248 | 9.784248 | 68.2232
1006.306 | 9784.907 | 9.784907 | 68.2255
1006.402 | 9785.879 | 9.785879 | 68.2283
1006.503 | 9787.395 | 9.787395 | 68.2281
1006.631 | 9788.515 | 9.788515 | 68.2293
1006.712 | 9789.108 | 9.789108 | 68.2311
1006.81 | 9789.915 | 9.789915 | 68.2336
1006.902 | 9790.656 | 9.790656 | 68.2347
1007.026 | 9792.254 | 9.792254 | 68.2369
1007.131 | 9793.835 | 9.793835 | 68.2392
1007.247 | 9794.511 | 9.794511 | 68.2418
1007.311 | 9794.511 | 9.794511 | 68.2424
1007.417 | 9796.438 | 9.796438 | 68.2422
1007.531 | 9797.196 | 9.797196 | 68.2417
1007.609 | 9797.888 | 9.797888 | 68.2423
1007.707 | 9799.057 | 9.799057 | 68.2444
1007.829 | 9800.54 | 9.80054 | 68.2469
1007.905 | 9801.215 | 9.801215 | 68.2472
1008.001 | 9802.138 | 9.802138 | 68.2478
1008.104 | 9803.044 | 9.803044 | 68.2476
1008.21 | 9804.279 | 9.804279 | 68.2492
1008.33 | 9805.251 | 9.805251 | 68.2511
1008.408 | 9805.844 | 9.805844 | 68.2515
1008.505 | 9806.849 | 9.806849 | 68.2545
1008.637 | 9808.48 | 9.80848 | 68.2542
1008.719 | 9809.073 | 9.809073 | 68.2575
1008.814 | 9810.209 | 9.810209 | 68.2589
1008.931 | 9811.494 | 9.811494 | 68.2583
1009 | 9812.021 | 9.812021 | 68.2607
1009.133 | 9813.438 | 9.813438 | 68.265
1009.228 | 9813.998 | 9.813998 | 68.2664
1009.308 | 9815.25 | 9.81525 | 68.2675
1009.436 | 9816.469 | 9.816469 | 68.2678
1009.529 | 9817.078 | 9.817078 | 68.2729
1009.63 | 9818.561 | 9.818561 | 68.2726
1009.735 | 9819.121 | 9.819121 | 68.2735
1009.806 | 9819.862 | 9.819862 | 68.2735
1009.924 | 9821.444 | 9.821444 | 68.2781
1010.039 | 9822.663 | 9.822663 | 68.2799
1010.14 | 9823.453 | 9.823453 | 68.2794
1010.229 | 9824.508 | 9.824508 | 68.282
1010.331 | 9825.43 | 9.82543 | 68.2817
1010.438 | 9826.007 | 9.826007 | 68.2816
1010.509 | 9826.945 | 9.826945 | 68.2828
1010.605 | 9828.115 | 9.828115 | 68.2869
1010.72 | 9829.4 | 9.8294 | 68.2867
1010.841 | 9830.454 | 9.830454 | 68.2862
1010.934 | 9831.607 | 9.831607 | 68.2911
1011.034 | 9832.414 | 9.832414 | 68.2904
1011.124 | 9833.452 | 9.833452 | 68.2932
1011.242 | 9834.177 | 9.834177 | 68.2916
1011.32 | 9835.001 | 9.835001 | 68.295
1011.408 | 9835.742 | 9.835742 | 68.2959
1011.52 | 9837.57 | 9.83757 | 68.2973
1011.617 | 9838.328 | 9.838328 | 68.299
1011.716 | 9839.498 | 9.839498 | 68.3
1011.816 | 9839.975 | 9.839975 | 68.2997
1011.918 | 9841.721 | 9.841721 | 68.3027
1012.026 | 9842.331 | 9.842331 | 68.3046
1012.119 | 9842.99 | 9.84299 | 68.303
1012.219 | 9844.373 | 9.844373 | 68.3064
1012.318 | 9845.395 | 9.845395 | 68.3079
1012.418 | 9846.531 | 9.846531 | 68.3109
1012.51 | 9847.124 | 9.847124 | 68.3083
1012.604 | 9847.899 | 9.847899 | 68.3111
1012.722 | 9849.496 | 9.849496 | 68.3121
1012.814 | 9850.337 | 9.850337 | 68.3115
1012.908 | 9850.798 | 9.850798 | 68.3122
1013.018 | 9852.544 | 9.852544 | 68.3162
1013.118 | 9853.433 | 9.853433 | 68.3183
1013.202 | 9854.092 | 9.854092 | 68.3149
1013.306 | 9855.048 | 9.855048 | 68.3206
1013.401 | 9855.74 | 9.85574 | 68.3205
1013.505 | 9857.387 | 9.857387 | 68.3224
1013.626 | 9857.963 | 9.857963 | 68.3234
1013.724 | 9859.495 | 9.859495 | 68.3254
1013.809 | 9860.319 | 9.860319 | 68.3261
1013.921 | 9860.319 | 9.860319 | 68.3271
1014.02 | 9862.444 | 9.862444 | 68.3289
1014.114 | 9863.136 | 9.863136 | 68.331
1014.212 | 9863.943 | 9.863943 | 68.3309
1014.304 | 9864.668 | 9.864668 | 68.3341
1014.401 | 9866.364 | 9.866364 | 68.3329
1014.509 | 9866.925 | 9.866925 | 68.3371
1014.605 | 9868.605 | 9.868605 | 68.3378
1014.703 | 9869.362 | 9.869362 | 68.3391
1014.814 | 9869.955 | 9.869955 | 68.3379
1014.917 | 9870.861 | 9.870861 | 68.3348
1015 | 9871.702 | 9.871702 | 68.3376
1015.109 | 9872.904 | 9.872904 | 68.3378
1015.201 | 9874.518 | 9.874518 | 68.3412
1015.336 | 9875.078 | 9.875078 | 68.3394
1015.406 | 9876.297 | 9.876297 | 68.3417
1015.541 | 9877.78 | 9.87778 | 68.3426
1015.617 | 9878.422 | 9.878422 | 68.343
1015.712 | 9879.641 | 9.879641 | 68.3438
1015.805 | 9880.383 | 9.880383 | 68.3437
1015.908 | 9880.877 | 9.880877 | 68.3454
1016.004 | 9881.635 | 9.881635 | 68.3483
1016.11 | 9883.364 | 9.883364 | 68.3493
1016.207 | 9884.287 | 9.884287 | 68.349
1016.33 | 9885.654 | 9.885654 | 68.3521
1016.439 | 9886.461 | 9.886461 | 68.3568
1016.519 | 9887.071 | 9.887071 | 68.3578
1016.606 | 9888.306 | 9.888306 | 68.3567
1016.726 | 9889.789 | 9.889789 | 68.3589
1016.843 | 9890.299 | 9.890299 | 68.3626
1016.938 | 9891.535 | 9.891535 | 68.3644
1017 | 9892.507 | 9.892507 | 68.3652
1017.138 | 9893.363 | 9.893363 | 68.3672
1017.222 | 9893.956 | 9.893956 | 68.3678
1017.302 | 9895.109 | 9.895109 | 68.3677
1017.422 | 9896.443 | 9.896443 | 68.3693
1017.536 | 9897.119 | 9.897119 | 68.3742
1017.602 | 9897.893 | 9.897893 | 68.3726
1017.7 | 9898.799 | 9.898799 | 68.3758
1017.832 | 9900.842 | 9.900842 | 68.3748
1017.91 | 9900.842 | 9.900842 | 68.3769
1018.037 | 9902.456 | 9.902456 | 68.3755
1018.126 | 9903.082 | 9.903082 | 68.3751
1018.221 | 9904.564 | 9.904564 | 68.3776
1018.344 | 9905.141 | 9.905141 | 68.3805
1018.432 | 9906.228 | 9.906228 | 68.3771
1018.507 | 9906.838 | 9.906838 | 68.3779
1018.627 | 9908.65 | 9.90865 | 68.3753
1018.731 | 9909.457 | 9.909457 | 68.3723
1018.834 | 9910.033 | 9.910033 | 68.3755
1018.916 | 9910.89 | 9.91089 | 68.3773
1019.019 | 9912.521 | 9.912521 | 68.3735
1019.126 | 9913.311 | 9.913311 | 68.378
1019.226 | 9914.497 | 9.914497 | 68.375
1019.327 | 9915.272 | 9.915272 | 68.3791
1019.441 | 9916.491 | 9.916491 | 68.3773
1019.516 | 9917.66 | 9.91766 | 68.3768
1019.606 | 9918.105 | 9.918105 | 68.3759
1019.719 | 9919.555 | 9.919555 | 68.3764
1019.827 | 9920.378 | 9.920378 | 68.3789
1019.911 | 9920.988 | 9.920988 | 68.3818
1020.006 | 9921.91 | 9.92191 | 68.3786
1020.113 | 9923.656 | 9.923656 | 68.3779
1020.219 | 9924.414 | 9.924414 | 68.3812
1020.311 | 9925.649 | 9.925649 | 68.3808
1020.41 | 9926.44 | 9.92644 | 68.3778
1020.522 | 9927.017 | 9.927017 | 68.3804
1020.62 | 9927.89 | 9.92789 | 68.373
1020.712 | 9929.636 | 9.929636 | 68.3618
1020.811 | 9930.361 | 9.930361 | 68.3631
1020.912 | 9931.02 | 9.93102 | 68.3666
1021.015 | 9932.502 | 9.932502 | 68.3677
1021.123 | 9933.342 | 9.933342 | 68.3688
1021.206 | 9934.594 | 9.934594 | 68.3696
1021.307 | 9935.286 | 9.935286 | 68.3738
1021.417 | 9935.978 | 9.935978 | 68.3741
1021.515 | 9937.477 | 9.937477 | 68.3768
1021.616 | 9937.955 | 9.937955 | 68.3775
1021.719 | 9938.679 | 9.938679 | 68.3821
1021.822 | 9940.475 | 9.940475 | 68.3791
1021.917 | 9941.15 | 9.94115 | 68.3822
1022.006 | 9941.957 | 9.941957 | 68.384
1022.121 | 9942.699 | 9.942699 | 68.3871
1022.222 | 9944.478 | 9.944478 | 68.3863
1022.323 | 9945.285 | 9.945285 | 68.3886
1022.406 | 9946.207 | 9.946207 | 68.3859
1022.516 | 9947.426 | 9.947426 | 68.3897
1022.62 | 9948.036 | 9.948036 | 68.3921
1022.709 | 9949.634 | 9.949634 | 68.3935
1022.806 | 9950.325 | 9.950325 | 68.3946
1022.901 | 9951.001 | 9.951001 | 68.3917
1023.001 | 9952.516 | 9.952516 | 68.393
1023.108 | 9953.093 | 9.953093 | 68.3951
1023.208 | 9954.229 | 9.954229 | 68.3944
1023.322 | 9955.432 | 9.955432 | 68.3982
1023.413 | 9955.992 | 9.955992 | 68.4005
1023.517 | 9957.03 | 9.95703 | 68.4011
1023.61 | 9958.628 | 9.958628 | 68.4074
1023.702 | 9959.254 | 9.959254 | 68.4145
1023.825 | 9959.945 | 9.959945 | 68.4238
1023.902 | 9959.945 | 9.959945 | 68.4275
1024.013 | 9962.367 | 9.962367 | 68.4353
1024.102 | 9963.125 | 9.963125 | 68.4358
1024.23 | 9964.657 | 9.964657 | 68.4392
1024.3 | 9965.217 | 9.965217 | 68.4388
1024.404 | 9966.205 | 9.966205 | 68.4433
1024.507 | 9967.078 | 9.967078 | 68.4476
1024.601 | 9967.605 | 9.967605 | 68.4525
1024.748 | 9969.434 | 9.969434 | 68.4434
1024.802 | 9970.043 | 9.970043 | 68.4363
1024.912 | 9970.999 | 9.970999 | 68.4323
1025.03 | 9972.646 | 9.972646 | 68.4355
1025.11 | 9973.222 | 9.973222 | 68.4336
1025.202 | 9974.227 | 9.974227 | 68.4282
1025.3 | 9975.529 | 9.975529 | 68.4295
1025.427 | 9976.599 | 9.976599 | 68.4359
1025.536 | 9977.439 | 9.977439 | 68.4336
1025.604 | 9978.032 | 9.978032 | 68.4351
1025.731 | 9979.68 | 9.97968 | 68.4339
1025.839 | 9980.487 | 9.980487 | 68.4278
1025.91 | 9981.096 | 9.981096 | 68.4319
1026.022 | 9982.546 | 9.982546 | 68.4346
1026.138 | 9983.122 | 9.983122 | 68.4446
1026.226 | 9984.77 | 9.98477 | 68.4658
1026.34 | 9985.379 | 9.985379 | 68.4665
1026.4 | 9985.379 | 9.985379 | 68.4697
1026.52 | 9987.702 | 9.987702 | 68.4739
1026.623 | 9988.443 | 9.988443 | 68.4792
1026.735 | 9989.464 | 9.989464 | 68.4815
1026.827 | 9990.041 | 9.990041 | 68.4849
1026.938 | 9991.425 | 9.991425 | 68.4612
1027 | 9991.425 | 9.991425 | 68.4501
1027.131 | 9993.138 | 9.993138 | 68.4917
1027.246 | 9994.472 | 9.994472 | 68.4894
1027.31 | 9994.472 | 9.994472 | 68.483
1027.442 | 9996.235 | 9.996235 | 68.4757
1027.522 | 9997.47 | 9.99747 | 68.4643
1027.625 | 9998.014 | 9.998014 | 68.4921
1027.738 | 9999.414 | 9.999414 | 68.4749
1027.815 | 10000.649 | 10.000649 | 68.4844
1027.911 | 10001.193 | 10.001193 | 68.4493
1028.027 | 10002.082 | 10.002082 | 68.4439
1028.11 | 10002.807 | 10.002807 | 68.447
1028.212 | 10004.471 | 10.004471 | 68.4483
1028.329 | 10005.212 | 10.005212 | 68.4487
1028.4 | 10005.822 | 10.005822 | 68.4501
1028.525 | 10007.321 | 10.007321 | 68.4454
1028.608 | 10007.914 | 10.007914 | 68.4454
1028.711 | 10009.61 | 10.00961 | 68.4493
1028.815 | 10010.385 | 10.010385 | 68.4458
1028.915 | 10010.945 | 10.010945 | 68.4479
1029.035 | 10012.394 | 10.012394 | 68.4469
1029.101 | 10012.394 | 10.012394 | 68.4434
1029.229 | 10014.387 | 10.014387 | 68.4333
1029.316 | 10015.475 | 10.015475 | 68.4339
1029.421 | 10016.282 | 10.016282 | 68.4379
1029.505 | 10016.875 | 10.016875 | 68.436
1029.624 | 10018.473 | 10.018473 | 68.4401
1029.716 | 10019.51 | 10.01951 | 68.4396
1029.822 | 10020.285 | 10.020285 | 68.4423
1029.909 | 10021.405 | 10.021405 | 68.4431
1030.018 | 10022.509 | 10.022509 | 68.4453
1030.119 | 10023.003 | 10.023003 | 68.444
1030.204 | 10023.727 | 10.023727 | 68.4499
1030.323 | 10025.474 | 10.025474 | 68.4514
1030.404 | 10026.38 | 10.02638 | 68.4513
1030.504 | 10027.549 | 10.027549 | 68.4549
1030.607 | 10028.307 | 10.028307 | 68.4552
1030.702 | 10028.85 | 10.02885 | 68.4581
1030.807 | 10029.938 | 10.029938 | 68.4596
1030.908 | 10031.239 | 10.031239 | 68.4633
1031.007 | 10032.161 | 10.032161 | 68.4629
1031.103 | 10032.837 | 10.032837 | 68.4653
1031.203 | 10034.369 | 10.034369 | 68.4658
1031.301 | 10035.505 | 10.035505 | 68.467
1031.411 | 10036.313 | 10.036313 | 68.4684
1031.503 | 10037.021 | 10.037021 | 68.4719
1031.653 | 10038.487 | 10.038487 | 68.4722
1031.718 | 10039.063 | 10.039063 | 68.4741
1031.805 | 10040.579 | 10.040579 | 68.4728
1031.906 | 10041.254 | 10.041254 | 68.475
1032 | 10041.996 | 10.041996 | 68.4775
1032.115 | 10043.363 | 10.043363 | 68.4789
1032.214 | 10043.906 | 10.043906 | 68.479
1032.305 | 10045.389 | 10.045389 | 68.4797
1032.415 | 10045.966 | 10.045966 | 68.4827
1032.505 | 10047.003 | 10.047003 | 68.4852
1032.609 | 10048.288 | 10.048288 | 68.4887
1032.732 | 10049.837 | 10.049837 | 68.4886
1032.843 | 10050.446 | 10.050446 | 68.4908
1032.907 | 10050.446 | 10.050446 | 68.4918
1033.032 | 10052.258 | 10.052258 | 68.4986
1033.116 | 10052.835 | 10.052835 | 68.4964
1033.205 | 10054.301 | 10.054301 | 68.4962
1033.336 | 10055.289 | 10.055289 | 68.4992
1033.403 | 10055.866 | 10.055866 | 68.5011
1033.51 | 10056.788 | 10.056788 | 68.5013
1033.609 | 10057.628 | 10.057628 | 68.5023
1033.741 | 10059.424 | 10.059424 | 68.5074
1033.856 | 10060.099 | 10.060099 | 68.5052
1033.912 | 10061.054 | 10.061054 | 68.5065
1034.003 | 10061.977 | 10.061977 | 68.51
1034.136 | 10063.41 | 10.06341 | 68.5134
1034.203 | 10064.036 | 10.064036 | 68.5166
1034.3 | 10065.173 | 10.065173 | 68.5158
1034.401 | 10065.716 | 10.065716 | 68.5203
1034.536 | 10067.413 | 10.067413 | 68.5236
1034.632 | 10068.039 | 10.068039 | 68.5247
1034.726 | 10068.813 | 10.068813 | 68.528
1034.828 | 10070.625 | 10.070625 | 68.5266
1034.935 | 10071.432 | 10.071432 | 68.5267
1035.027 | 10072.025 | 10.072025 | 68.5277
1035.104 | 10072.799 | 10.072799 | 68.5271
1035.227 | 10074.463 | 10.074463 | 68.5317
1035.305 | 10074.941 | 10.074941 | 68.5322
1035.401 | 10076.16 | 10.07616 | 68.5343
1035.525 | 10077.099 | 10.077099 | 68.5363
1035.61 | 10077.774 | 10.077774 | 68.537
1035.73 | 10079.537 | 10.079537 | 68.5337
1035.827 | 10080.245 | 10.080245 | 68.5396
1035.925 | 10080.789 | 10.080789 | 68.5404
1036.041 | 10082.469 | 10.082469 | 68.5416
1036.135 | 10083.424 | 10.083424 | 68.544
1036.201 | 10084.034 | 10.084034 | 68.5414
1036.313 | 10085.483 | 10.085483 | 68.5475
1036.426 | 10086.043 | 10.086043 | 68.5499
1036.504 | 10086.752 | 10.086752 | 68.5457
1036.624 | 10088.448 | 10.088448 | 68.5507
1036.726 | 10089.206 | 10.089206 | 68.5523
1036.808 | 10089.931 | 10.089931 | 68.551
1036.918 | 10091.084 | 10.091084 | 68.5564
1037.004 | 10091.677 | 10.091677 | 68.5589
1037.12 | 10093.44 | 10.09344 | 68.559
1037.212 | 10094.28 | 10.09428 | 68.5595
1037.311 | 10095.449 | 10.095449 | 68.5655
1037.427 | 10095.993 | 10.095993 | 68.563
1037.51 | 10096.784 | 10.096784 | 68.5656
1037.617 | 10098.019 | 10.098019 | 68.5683
1037.712 | 10099.436 | 10.099436 | 68.5697
1037.824 | 10099.996 | 10.099996 | 68.5662
1037.912 | 10101.643 | 10.101643 | 68.5705
1038.012 | 10102.351 | 10.102351 | 68.5753
1038.108 | 10103.01 | 10.10301 | 68.577
1038.218 | 10104.41 | 10.10441 | 68.5797
1038.326 | 10105.316 | 10.105316 | 68.5785
1038.413 | 10106.437 | 10.106437 | 68.5809
1038.506 | 10107.557 | 10.107557 | 68.5815
1038.606 | 10108.249 | 10.108249 | 68.5822
1038.712 | 10108.907 | 10.108907 | 68.5858
1038.821 | 10109.912 | 10.109912 | 68.5845
1038.913 | 10111.065 | 10.111065 | 68.5859
1039.017 | 10112.416 | 10.112416 | 68.5863
1039.113 | 10113.306 | 10.113306 | 68.5862
1039.207 | 10114.574 | 10.114574 | 68.5864
1039.314 | 10115.184 | 10.115184 | 68.5888
1039.4 | 10116.106 | 10.116106 | 68.5912
1039.508 | 10116.765 | 10.116765 | 68.5918
1039.603 | 10117.951 | 10.117951 | 68.5917
1039.712 | 10119.417 | 10.119417 | 68.5965
1039.8 | 10120.504 | 10.120504 | 68.5948
1039.939 | 10121.311 | 10.121311 | 68.6005
1040.007 | 10121.888 | 10.121888 | 68.6016
1040.108 | 10123.403 | 10.123403 | 68.6031
1040.252 | 10124.754 | 10.124754 | 68.6026
1040.317 | 10125.397 | 10.125397 | 68.604
1040.409 | 10126.583 | 10.126583 | 68.6045
1040.516 | 10127.077 | 10.127077 | 68.6076
1040.607 | 10127.999 | 10.127999 | 68.6026
1040.731 | 10129.515 | 10.129515 | 68.6087
1040.815 | 10130.108 | 10.130108 | 68.6053
1040.902 | 10131.524 | 10.131524 | 68.6084
1041.039 | 10132.002 | 10.132002 | 68.6109
1041.104 | 10132.957 | 10.132957 | 68.6099
1041.204 | 10133.798 | 10.133798 | 68.6091
1041.306 | 10134.671 | 10.134671 | 68.6095
1041.443 | 10136.466 | 10.136466 | 68.609
1041.545 | 10137.8 | 10.1378 | 68.6049
1041.628 | 10138.476 | 10.138476 | 68.5626
1041.701 | 10139.135 | 10.139135 | 68.5515
1041.8 | 10140.172 | 10.140172 | 68.5565
1041.927 | 10141.408 | 10.141408 | 68.5568
1042.031 | 10141.902 | 10.141902 | 68.5588
1042.1 | 10142.775 | 10.142775 | 68.5583
1042.206 | 10144.307 | 10.144307 | 68.5588
1042.334 | 10145.18 | 10.14518 | 68.5623
1042.428 | 10145.872 | 10.145872 | 68.5614
1042.542 | 10147.651 | 10.147651 | 68.5657
1042.602 | 10147.651 | 10.147651 | 68.5647
1042.738 | 10149.447 | 10.149447 | 68.5673
1042.808 | 10150.073 | 10.150073 | 68.5676
1042.932 | 10151.143 | 10.151143 | 68.5682
1043.031 | 10152.659 | 10.152659 | 68.5716
1043.105 | 10152.659 | 10.152659 | 68.5728
1043.222 | 10154.405 | 10.154405 | 68.5737
1043.32 | 10155.509 | 10.155509 | 68.575
1043.41 | 10156.003 | 10.156003 | 68.5759
1043.533 | 10157.271 | 10.157271 | 68.5763
1043.607 | 10157.881 | 10.157881 | 68.58
1043.726 | 10159.462 | 10.159462 | 68.5782
1043.828 | 10160.071 | 10.160071 | 68.5787
1043.927 | 10161.192 | 10.161192 | 68.581
1044.001 | 10161.933 | 10.161933 | 68.5808
1044.127 | 10163.465 | 10.163465 | 68.5832
1044.215 | 10164.371 | 10.164371 | 68.5841
1044.332 | 10165.046 | 10.165046 | 68.5838
1044.403 | 10165.837 | 10.165837 | 68.5828
1044.519 | 10167.517 | 10.167517 | 68.5852
1044.615 | 10168.291 | 10.168291 | 68.5874
1044.717 | 10169.461 | 10.169461 | 68.5856
1044.82 | 10170.696 | 10.170696 | 68.5868
1044.929 | 10171.388 | 10.171388 | 68.5876
1045.012 | 10171.965 | 10.171965 | 68.5875
1045.129 | 10173.513 | 10.173513 | 68.5846
1045.212 | 10174.304 | 10.174304 | 68.5901
1045.301 | 10175.127 | 10.175127 | 68.5928
1045.412 | 10176.61 | 10.17661 | 68.5933
1045.51 | 10177.302 | 10.177302 | 68.5922
1045.619 | 10178.685 | 10.178685 | 68.595
1045.714 | 10179.246 | 10.179246 | 68.5968
1045.811 | 10180.3 | 10.1803 | 68.6
1045.923 | 10181.453 | 10.181453 | 68.6
1046.011 | 10182.277 | 10.182277 | 68.6012
1046.13 | 10183.117 | 10.183117 | 68.6018
1046.224 | 10184.319 | 10.184319 | 68.6053
1046.317 | 10184.912 | 10.184912 | 68.6074
1046.401 | 10185.653 | 10.185653 | 68.6071
1046.511 | 10187.268 | 10.187268 | 68.6146
1046.613 | 10188.058 | 10.188058 | 68.6164
1046.753 | 10189.343 | 10.189343 | 68.618
1046.802 | 10189.343 | 10.189343 | 68.6175
1046.908 | 10191.238 | 10.191238 | 68.6214
1047.011 | 10191.913 | 10.191913 | 68.6194
1047.107 | 10192.868 | 10.192868 | 68.6218
1047.212 | 10193.857 | 10.193857 | 68.6259
1047.314 | 10195.471 | 10.195471 | 68.6273
1047.409 | 10196.064 | 10.196064 | 68.6329
1047.503 | 10197.217 | 10.197217 | 68.6305
1047.602 | 10197.975 | 10.197975 | 68.6332
1047.714 | 10199.359 | 10.199359 | 68.6351
1047.822 | 10200.265 | 10.200265 | 68.6356
1047.904 | 10201.533 | 10.201533 | 68.6417
1048.008 | 10202.274 | 10.202274 | 68.642
1048.114 | 10202.933 | 10.202933 | 68.6442
1048.242 | 10204.482 | 10.204482 | 68.6453
1048.312 | 10205.042 | 10.205042 | 68.6482
1048.4 | 10206.524 | 10.206524 | 68.6507
1048.53 | 10207.611 | 10.207611 | 68.6521
1048.606 | 10208.204 | 10.208204 | 68.655
1048.705 | 10209.143 | 10.209143 | 68.6546
1048.817 | 10210.379 | 10.210379 | 68.6583
1048.929 | 10211.631 | 10.211631 | 68.6615
1049.001 | 10212.191 | 10.212191 | 68.6625
1049.108 | 10213.294 | 10.213294 | 68.6642
1049.218 | 10213.953 | 10.213953 | 68.6664
1049.331 | 10215.634 | 10.215634 | 68.67
1049.439 | 10216.21 | 10.21621 | 68.6702
1049.544 | 10217.264 | 10.217264 | 68.6761
1049.628 | 10217.973 | 10.217973 | 68.6705
1049.708 | 10219.175 | 10.219175 | 68.6784
1049.805 | 10219.768 | 10.219768 | 68.6777
1049.905 | 10221.168 | 10.221168 | 68.681
1050 | 10222.19 | 10.22219 | 68.683
1050.14 | 10223.442 | 10.223442 | 68.6863
1050.23 | 10224.068 | 10.224068 | 68.6864
1050.336 | 10225.484 | 10.225484 | 68.6894
1050.431 | 10226.489 | 10.226489 | 68.6891
1050.523 | 10226.95 | 10.22695 | 68.6921
1050.645 | 10228.663 | 10.228663 | 68.6956
1050.724 | 10229.405 | 10.229405 | 68.6956
1050.839 | 10230.393 | 10.230393 | 68.7011
1050.909 | 10230.92 | 10.23092 | 68.7022
1051.003 | 10232.057 | 10.232057 | 68.7035
1051.12 | 10233.408 | 10.233408 | 68.7087
1051.229 | 10233.968 | 10.233968 | 68.7094
1051.321 | 10235.038 | 10.235038 | 68.7118
1051.425 | 10236.57 | 10.23657 | 68.7121
1051.536 | 10237.18 | 10.23718 | 68.7157
1051.611 | 10237.872 | 10.237872 | 68.7183
1051.702 | 10238.959 | 10.238959 | 68.7217
1051.834 | 10240.392 | 10.240392 | 68.7274
1051.928 | 10241.001 | 10.241001 | 68.7296
1052.041 | 10242.418 | 10.242418 | 68.7297
1052.101 | 10242.418 | 10.242418 | 68.7288
1052.216 | 10244.345 | 10.244345 | 68.7336
1052.332 | 10245.35 | 10.24535 | 68.7356
1052.42 | 10246.47 | 10.24647 | 68.7363
1052.522 | 10246.915 | 10.246915 | 68.7366
1052.622 | 10248.562 | 10.248562 | 68.7428
1052.742 | 10249.337 | 10.249337 | 68.7465
1052.823 | 10249.979 | 10.249979 | 68.7461
1052.934 | 10251.363 | 10.251363 | 68.75
1053.021 | 10252.532 | 10.252532 | 68.7525
1053.125 | 10253.142 | 10.253142 | 68.7525
1053.224 | 10253.982 | 10.253982 | 68.7581
1053.314 | 10255.431 | 10.255431 | 68.7588
1053.428 | 10256.008 | 10.256008 | 68.7631
1053.511 | 10256.815 | 10.256815 | 68.7638
1053.63 | 10258.413 | 10.258413 | 68.7658
1053.713 | 10259.319 | 10.259319 | 68.7677
1053.842 | 10259.896 | 10.259896 | 68.768
1053.922 | 10261.444 | 10.261444 | 68.7738
1054.013 | 10262.432 | 10.262432 | 68.7754
1054.121 | 10262.943 | 10.262943 | 68.7751
1054.227 | 10263.701 | 10.263701 | 68.7783
1054.316 | 10265.628 | 10.265628 | 68.7789
1054.41 | 10266.238 | 10.266238 | 68.7823
1054.52 | 10267.259 | 10.267259 | 68.7828
1054.603 | 10267.852 | 10.267852 | 68.7847
1054.71 | 10269.005 | 10.269005 | 68.7876
1054.818 | 10270.504 | 10.270504 | 68.7914
1054.911 | 10271.031 | 10.271031 | 68.7908
1055.012 | 10272.299 | 10.272299 | 68.7935
1055.127 | 10273.469 | 10.273469 | 68.7968
1055.227 | 10274.276 | 10.274276 | 68.7988
1055.308 | 10275.265 | 10.275265 | 68.8035
1055.416 | 10275.841 | 10.275841 | 68.8029
1055.51 | 10277.027 | 10.277027 | 68.8066
1055.614 | 10278.328 | 10.278328 | 68.8088
1055.705 | 10279.037 | 10.279037 | 68.8175
1055.806 | 10280.19 | 10.28019 | 68.8157
1055.905 | 10281.359 | 10.281359 | 68.8171
1056.011 | 10281.919 | 10.281919 | 68.8199
1056.113 | 10283.402 | 10.283402 | 68.8223
1056.212 | 10283.88 | 10.28388 | 68.8234
1056.3 | 10285.461 | 10.285461 | 68.8219
1056.409 | 10286.301 | 10.286301 | 68.8255
1056.507 | 10286.878 | 10.286878 | 68.829
1056.603 | 10287.833 | 10.287833 | 68.8283
1056.714 | 10288.789 | 10.288789 | 68.8377
1056.815 | 10290.37 | 10.29037 | 68.8385
1056.905 | 10291.243 | 10.291243 | 68.8385
1057.017 | 10292.38 | 10.29238 | 68.839
1057.108 | 10292.857 | 10.292857 | 68.8424
1057.252 | 10294.455 | 10.294455 | 68.8459
1057.318 | 10295.032 | 10.295032 | 68.8489
1057.406 | 10296.267 | 10.296267 | 68.8502
1057.514 | 10296.893 | 10.296893 | 68.8529
1057.604 | 10297.964 | 10.297964 | 68.8588
1057.708 | 10299.265 | 10.299265 | 68.8579
1057.842 | 10299.973 | 10.299973 | 68.8617
1057.912 | 10300.929 | 10.300929 | 68.865
1058.006 | 10301.983 | 10.301983 | 68.8663
1058.114 | 10302.691 | 10.302691 | 68.8688
1058.21 | 10303.647 | 10.303647 | 68.871
1058.306 | 10304.586 | 10.304586 | 68.8682
1058.425 | 10306.431 | 10.306431 | 68.874
1058.527 | 10307.057 | 10.307057 | 68.8734
1058.602 | 10307.749 | 10.307749 | 68.8747
1058.708 | 10309.28 | 10.30928 | 68.8778
1058.807 | 10310.055 | 10.310055 | 68.8781
1058.932 | 10311.817 | 10.311817 | 68.8817
1059.044 | 10312.443 | 10.312443 | 68.8858
1059.102 | 10313.481 | 10.313481 | 68.8846
1059.234 | 10314.255 | 10.314255 | 68.886
1059.326 | 10314.865 | 10.314865 | 68.8895
1059.445 | 10316.43 | 10.31643 | 68.8894
1059.502 | 10316.43 | 10.31643 | 68.8885
1059.631 | 10318.258 | 10.318258 | 68.8923
1059.737 | 10319.461 | 10.319461 | 68.8926
1059.819 | 10320.465 | 10.320465 | 68.8958
1059.937 | 10321.306 | 10.321306 | 68.8967
1060.028 | 10322.557 | 10.322557 | 68.9007
1060.132 | 10323.365 | 10.323365 | 68.9009
1060.215 | 10323.941 | 10.323941 | 68.907
1060.321 | 10325.012 | 10.325012 | 68.9087
1060.422 | 10326.445 | 10.326445 | 68.9105
1060.526 | 10327.203 | 10.327203 | 68.9117
1060.614 | 10327.763 | 10.327763 | 68.9109
1060.704 | 10328.834 | 10.328834 | 68.9114
1060.823 | 10330.349 | 10.330349 | 68.9185
1060.928 | 10331.222 | 10.331222 | 68.9206
1061.025 | 10331.782 | 10.331782 | 68.9219
1061.128 | 10332.738 | 10.332738 | 68.9211
1061.214 | 10334.434 | 10.334434 | 68.9245
1061.327 | 10334.994 | 10.334994 | 68.9234
1061.4 | 10335.768 | 10.335768 | 68.9266
1061.513 | 10337.597 | 10.337597 | 68.9324
1061.612 | 10338.388 | 10.338388 | 68.9314
1061.702 | 10338.849 | 10.338849 | 68.93
1061.827 | 10340.298 | 10.340298 | 68.9351
1061.911 | 10340.941 | 10.340941 | 68.9371
1062.019 | 10341.847 | 10.341847 | 68.9368
1062.128 | 10343.478 | 10.343478 | 68.9397
1062.217 | 10344.351 | 10.344351 | 68.9449
1062.311 | 10345.026 | 10.345026 | 68.9444
1062.404 | 10345.718 | 10.345718 | 68.9454
1062.513 | 10347.283 | 10.347283 | 68.9481
1062.628 | 10348.304 | 10.348304 | 68.9505
1062.716 | 10349.457 | 10.349457 | 68.957
1062.807 | 10350.017 | 10.350017 | 68.9567
1062.915 | 10350.792 | 10.350792 | 68.9549
1063.009 | 10351.994 | 10.351994 | 68.9603
1063.129 | 10353.46 | 10.35346 | 68.9614
1063.208 | 10354.366 | 10.354366 | 68.9643
1063.318 | 10354.959 | 10.354959 | 68.9664
1063.407 | 10355.799 | 10.355799 | 68.9712
1063.521 | 10357.381 | 10.357381 | 68.9724
1063.609 | 10358.254 | 10.358254 | 68.9738
1063.718 | 10358.962 | 10.358962 | 68.9769
1063.807 | 10359.835 | 10.359835 | 68.9768
1063.901 | 10361.499 | 10.361499 | 68.9807
1064.005 | 10362.355 | 10.362355 | 68.9828
1064.102 | 10363.492 | 10.363492 | 68.9863
1064.212 | 10363.953 | 10.363953 | 68.9862
1064.322 | 10365.287 | 10.365287 | 68.9906
1064.41 | 10366.391 | 10.366391 | 68.9908
1064.5 | 10366.984 | 10.366984 | 68.9952
1064.61 | 10368.203 | 10.368203 | 68.9974
1064.734 | 10369.817 | 10.369817 | 68.9998
1064.836 | 10370.476 | 10.370476 | 69.0025
1064.916 | 10371.382 | 10.371382 | 69.0031
1065.038 | 10372.288 | 10.372288 | 69.0086
1065.101 | 10372.865 | 10.372865 | 69.0094
1065.205 | 10374.364 | 10.374364 | 69.0104
1065.318 | 10374.924 | 10.374924 | 69.0085
1065.43 | 10376.604 | 10.376604 | 69.0162
1065.5 | 10377.181 | 10.377181 | 69.0131
1065.607 | 10378.268 | 10.378268 | 69.0172
1065.708 | 10378.811 | 10.378811 | 69.018
1065.828 | 10380.475 | 10.380475 | 69.0227
1065.913 | 10381.002 | 10.381002 | 69.0231
1066.015 | 10381.826 | 10.381826 | 69.0269
1066.101 | 10383.506 | 10.383506 | 69.0263
1066.226 | 10384.725 | 10.384725 | 69.0337
1066.307 | 10384.725 | 10.384725 | 69.0339
1066.403 | 10386.175 | 10.386175 | 69.0354
1066.506 | 10386.998 | 10.386998 | 69.0394
1066.612 | 10388.234 | 10.388234 | 69.0406
1066.732 | 10389.206 | 10.389206 | 69.0463
1066.845 | 10390.425 | 10.390425 | 69.0472
1066.905 | 10390.425 | 10.390425 | 69.0464
1067.038 | 10392.434 | 10.392434 | 69.0479
1067.128 | 10393.027 | 10.393027 | 69.0506
1067.222 | 10394.131 | 10.394131 | 69.0551
1067.34 | 10395.399 | 10.395399 | 69.0551
1067.435 | 10396.552 | 10.396552 | 69.0583
1067.554 | 10397.327 | 10.397327 | 69.061
1067.623 | 10398.381 | 10.398381 | 69.0633
1067.737 | 10399.106 | 10.399106 | 69.0674
1067.808 | 10399.88 | 10.39988 | 69.0661
1067.925 | 10401.56 | 10.40156 | 69.0713
1068.032 | 10402.12 | 10.40212 | 69.0731
1068.101 | 10403.224 | 10.403224 | 69.076
1068.227 | 10404.558 | 10.404558 | 69.0773
1068.335 | 10405.365 | 10.405365 | 69.0769
1068.433 | 10406.42 | 10.40642 | 69.0795
1068.518 | 10407.342 | 10.407342 | 69.0806
1068.631 | 10408.05 | 10.40805 | 69.0828
1068.721 | 10409.648 | 10.409648 | 69.0854
1068.847 | 10410.307 | 10.410307 | 69.0896
1068.901 | 10410.307 | 10.410307 | 69.092
1069.027 | 10412.169 | 10.412169 | 69.0922
1069.105 | 10412.877 | 10.412877 | 69.0937
1069.216 | 10414.639 | 10.414639 | 69.0942
1069.32 | 10415.331 | 10.415331 | 69.1002
1069.433 | 10416.27 | 10.41627 | 69.1045
1069.503 | 10416.847 | 10.416847 | 69.103
1069.615 | 10418.461 | 10.418461 | 69.1082
1069.713 | 10419.301 | 10.419301 | 69.1108
1069.807 | 10419.861 | 10.419861 | 69.1121
1069.9 | 10421.031 | 10.421031 | 69.1154
1070.019 | 10422.316 | 10.422316 | 69.1189
1070.117 | 10423.419 | 10.423419 | 69.1195
1070.211 | 10424.589 | 10.424589 | 69.1267
1070.31 | 10425.396 | 10.425396 | 69.1251
1070.409 | 10425.824 | 10.425824 | 69.1291
1070.529 | 10427.389 | 10.427389 | 69.1342
1070.609 | 10428.378 | 10.428378 | 69.1371
1070.727 | 10428.971 | 10.428971 | 69.1388
1070.803 | 10429.761 | 10.429761 | 69.1411
1070.912 | 10431.59 | 10.43159 | 69.1405
1071.009 | 10432.265 | 10.432265 | 69.1461
1071.133 | 10433.155 | 10.433155 | 69.1493
1071.209 | 10433.863 | 10.433863 | 69.1497
1071.342 | 10435.197 | 10.435197 | 69.1519
1071.413 | 10436.284 | 10.436284 | 69.1554
1071.526 | 10436.96 | 10.43696 | 69.1547
1071.602 | 10437.751 | 10.437751 | 69.156
1071.708 | 10438.871 | 10.438871 | 69.1612
1071.813 | 10440.403 | 10.440403 | 69.1624
1071.903 | 10440.963 | 10.440963 | 69.1625
1072.011 | 10441.753 | 10.441753 | 69.167
1072.119 | 10442.989 | 10.442989 | 69.1697
1072.206 | 10443.664 | 10.443664 | 69.1682
1072.307 | 10445.344 | 10.445344 | 69.1673
1072.414 | 10445.921 | 10.445921 | 69.1724
1072.505 | 10446.794 | 10.446794 | 69.1741
1072.608 | 10448.359 | 10.448359 | 69.1736
1072.704 | 10448.952 | 10.448952 | 69.1742
1072.811 | 10450.237 | 10.450237 | 69.1727
1072.937 | 10451.143 | 10.451143 | 69.1754
1073.007 | 10452.543 | 10.452543 | 69.1768
1073.105 | 10453.218 | 10.453218 | 69.176
1073.214 | 10453.91 | 10.45391 | 69.1792
1073.308 | 10455.376 | 10.455376 | 69.1795
1073.404 | 10456.266 | 10.456266 | 69.1812
1073.507 | 10457.336 | 10.457336 | 69.1851
1073.616 | 10457.897 | 10.457897 | 69.186
1073.703 | 10458.967 | 10.458967 | 69.1848
1073.801 | 10460.12 | 10.46012 | 69.18
1073.904 | 10460.12 | 10.46012 | 69.1837
1074.008 | 10462.394 | 10.462394 | 69.1785
1074.108 | 10463.184 | 10.463184 | 69.1721
1074.226 | 10464.354 | 10.464354 | 69.1648
1074.305 | 10465.326 | 10.465326 | 69.1611
1074.413 | 10465.869 | 10.465869 | 69.1583
1074.505 | 10466.759 | 10.466759 | 69.1608
1074.608 | 10467.517 | 10.467517 | 69.1578
1074.708 | 10469.263 | 10.469263 | 69.1552
1074.829 | 10470.597 | 10.470597 | 69.1524
1074.936 | 10471.256 | 10.471256 | 69.1527
1075.019 | 10471.816 | 10.471816 | 69.1494
1075.109 | 10472.903 | 10.472903 | 69.1503
1075.203 | 10473.595 | 10.473595 | 69.1513
1075.337 | 10475.374 | 10.475374 | 69.1489
1075.419 | 10475.983 | 10.475983 | 69.1512
1075.515 | 10477.137 | 10.477137 | 69.1476
1075.609 | 10477.664 | 10.477664 | 69.147
1075.738 | 10479.393 | 10.479393 | 69.1455
1075.836 | 10480.448 | 10.480448 | 69.1471
1075.932 | 10481.419 | 10.481419 | 69.1477
1076.036 | 10482.276 | 10.482276 | 69.1462
1076.11 | 10482.82 | 10.48282 | 69.1446
1076.204 | 10483.956 | 10.483956 | 69.1476
1076.323 | 10485.389 | 10.485389 | 69.1445
1076.415 | 10485.884 | 10.485884 | 69.1434
1076.519 | 10486.971 | 10.486971 | 69.1479
1076.622 | 10488.486 | 10.488486 | 69.149
1076.748 | 10489.096 | 10.489096 | 69.1493
1076.801 | 10490.183 | 10.490183 | 69.1466
1076.922 | 10491.715 | 10.491715 | 69.1516
1077.036 | 10492.176 | 10.492176 | 69.1516
1077.1 | 10492.851 | 10.492851 | 69.1503
1077.234 | 10494.005 | 10.494005 | 69.151
1077.31 | 10494.828 | 10.494828 | 69.152
1077.42 | 10496.475 | 10.496475 | 69.1506
1077.528 | 10497.266 | 10.497266 | 69.1503
1077.617 | 10498.436 | 10.498436 | 69.1539
1077.719 | 10498.864 | 10.498864 | 69.1527
1077.827 | 10500.034 | 10.500034 | 69.1514
1077.911 | 10500.775 | 10.500775 | 69.1549
1078.023 | 10502.257 | 10.502257 | 69.1527
1078.105 | 10502.834 | 10.502834 | 69.1543
1078.222 | 10504.498 | 10.504498 | 69.1519
1078.316 | 10504.926 | 10.504926 | 69.1549
1078.434 | 10506.343 | 10.506343 | 69.1567
1078.514 | 10507.38 | 10.50738 | 69.1573
1078.615 | 10507.94 | 10.50794 | 69.155
1078.734 | 10509.423 | 10.509423 | 69.1562
1078.815 | 10510.296 | 10.510296 | 69.1577
1078.922 | 10510.955 | 10.510955 | 69.1533
1079.026 | 10512.124 | 10.512124 | 69.1454
1079.101 | 10512.734 | 10.512734 | 69.1416
1079.219 | 10514.365 | 10.514365 | 69.1414
1079.319 | 10515.666 | 10.515666 | 69.1393
1079.414 | 10516.226 | 10.516226 | 69.143
1079.512 | 10517.165 | 10.517165 | 69.1436
1079.615 | 10518.433 | 10.518433 | 69.1466
1079.705 | 10519.652 | 10.519652 | 69.1456
1079.805 | 10520.509 | 10.520509 | 69.1486
1079.924 | 10521.267 | 10.521267 | 69.149
1080.009 | 10521.876 | 10.521876 | 69.1493
1080.103 | 10522.683 | 10.522683 | 69.1492
1080.216 | 10524.133 | 10.524133 | 69.1501
1080.316 | 10525.335 | 10.525335 | 69.1499
1080.42 | 10526.209 | 10.526209 | 69.1526
1080.512 | 10526.851 | 10.526851 | 69.155
1080.619 | 10527.609 | 10.527609 | 69.1531
1080.703 | 10529.487 | 10.529487 | 69.1537
1080.807 | 10530.393 | 10.530393 | 69.1585
1080.92 | 10530.953 | 10.530953 | 69.1576
1081.01 | 10531.826 | 10.531826 | 69.1584
1081.114 | 10532.567 | 10.532567 | 69.1629
1081.213 | 10534.379 | 10.534379 | 69.1619
1081.3 | 10534.956 | 10.534956 | 69.1632
1081.408 | 10535.993 | 10.535993 | 69.1638
1081.518 | 10537.393 | 10.537393 | 69.1678
1081.606 | 10538.201 | 10.538201 | 69.1662
1081.708 | 10539.354 | 10.539354 | 69.1694
1081.813 | 10539.914 | 10.539914 | 69.168
1081.908 | 10541.083 | 10.541083 | 69.1687
1082.007 | 10542.335 | 10.542335 | 69.1704
1082.121 | 10542.945 | 10.542945 | 69.1739
1082.211 | 10543.999 | 10.543999 | 69.1729
1082.308 | 10544.757 | 10.544757 | 69.1741
1082.414 | 10546.338 | 10.546338 | 69.1738
1082.549 | 10547.145 | 10.547145 | 69.1733
1082.606 | 10547.969 | 10.547969 | 69.1757
1082.703 | 10548.76 | 10.54876 | 69.1795
1082.838 | 10550.407 | 10.550407 | 69.1787
1082.908 | 10551 | 10.551 | 69.1819
1083.031 | 10552.581 | 10.552581 | 69.1808
1083.101 | 10553.158 | 10.553158 | 69.1817
1083.233 | 10554.821 | 10.554821 | 69.1822
1083.345 | 10555.431 | 10.555431 | 69.1839
1083.436 | 10556.551 | 10.556551 | 69.1805
1083.525 | 10557.408 | 10.557408 | 69.1844
1083.626 | 10558.693 | 10.558693 | 69.1832
1083.707 | 10559.253 | 10.559253 | 69.1859
1083.803 | 10559.253 | 10.559253 | 69.1857
1083.908 | 10560.472 | 10.560472 | 69.1884
1084.042 | 10562.613 | 10.562613 | 69.1912
1084.107 | 10563.255 | 10.563255 | 69.1909
1084.243 | 10564.392 | 10.564392 | 69.1895
1084.301 | 10564.919 | 10.564919 | 69.1896
1084.437 | 10566.286 | 10.566286 | 69.1927
1084.503 | 10567.209 | 10.567209 | 69.1905
1084.623 | 10568 | 10.568 | 69.1842
1084.71 | 10568.675 | 10.568675 | 69.1844
1084.829 | 10570.19 | 10.57019 | 69.1612
1084.937 | 10571.459 | 10.571459 | 69.1582
1085.03 | 10572.398 | 10.572398 | 69.1524
1085.108 | 10572.892 | 10.572892 | 69.1569
1085.205 | 10574.127 | 10.574127 | 69.1503
1085.317 | 10575.61 | 10.57561 | 69.1478
1085.417 | 10576.302 | 10.576302 | 69.1458
1085.502 | 10576.994 | 10.576994 | 69.1468
1085.62 | 10578.476 | 10.578476 | 69.1462
1085.725 | 10579.168 | 10.579168 | 69.1421
1085.829 | 10580.354 | 10.580354 | 69.1429
1085.925 | 10581.359 | 10.581359 | 69.1424
1086.026 | 10581.853 | 10.581853 | 69.139
1086.116 | 10583.583 | 10.583583 | 69.1365
1086.218 | 10584.324 | 10.584324 | 69.1354
1086.317 | 10584.884 | 10.584884 | 69.1377
1086.437 | 10586.432 | 10.586432 | 69.1368
1086.519 | 10587.437 | 10.587437 | 69.1354
1086.611 | 10587.997 | 10.587997 | 69.1235
1086.705 | 10588.805 | 10.588805 | 69.122
1086.824 | 10590.402 | 10.590402 | 69.1241
1086.928 | 10591.308 | 10.591308 | 69.1228
1087.011 | 10591.901 | 10.591901 | 69.1192
1087.119 | 10592.84 | 10.59284 | 69.1105
1087.201 | 10593.796 | 10.593796 | 69.1079
1087.322 | 10595.41 | 10.59541 | 69.1062
1087.414 | 10596.316 | 10.596316 | 69.1046
1087.509 | 10597.519 | 10.597519 | 69.1046
1087.607 | 10598.194 | 10.598194 | 69.1068
1087.717 | 10598.902 | 10.598902 | 69.1064
1087.836 | 10600.319 | 10.600319 | 69.1024
1087.908 | 10601.521 | 10.601521 | 69.1043
1088.01 | 10602.263 | 10.602263 | 69.1034
1088.114 | 10602.905 | 10.602905 | 69.107
1088.217 | 10603.729 | 10.603729 | 69.104
1088.322 | 10605.409 | 10.605409 | 69.1039
1088.425 | 10606.084 | 10.606084 | 69.1043
1088.513 | 10607.6 | 10.6076 | 69.1027
1088.613 | 10608.275 | 10.608275 | 69.1014
1088.706 | 10608.983 | 10.608983 | 69.1009
1088.81 | 10610.252 | 10.610252 | 69.0997
1088.906 | 10611.207 | 10.611207 | 69.1001
1089.022 | 10612.229 | 10.612229 | 69.0993
1089.106 | 10613.497 | 10.613497 | 69.1009
1089.208 | 10614.222 | 10.614222 | 69.0969
1089.313 | 10614.897 | 10.614897 | 69.0962
1089.418 | 10616.083 | 10.616083 | 69.0994
1089.505 | 10616.66 | 10.61666 | 69.0999
1089.604 | 10618.291 | 10.618291 | 69.0992
1089.713 | 10618.9 | 10.6189 | 69.0963
1089.817 | 10619.954 | 10.619954 | 69.0996
1089.937 | 10621.453 | 10.621453 | 69.0984
1090.003 | 10622.458 | 10.622458 | 69.1004
1090.139 | 10623.249 | 10.623249 | 69.0987
1090.217 | 10623.842 | 10.623842 | 69.0973
1090.313 | 10624.665 | 10.624665 | 69.0972
1090.403 | 10626 | 10.626 | 69.0955
1090.506 | 10626.659 | 10.626659 | 69.0975
1090.608 | 10627.565 | 10.627565 | 69.0991
1090.736 | 10629.657 | 10.629657 | 69.0986
1090.802 | 10630.167 | 10.630167 | 69.0946
1090.938 | 10631.666 | 10.631666 | 69.0955
1091.046 | 10632.408 | 10.632408 | 69.0941
1091.126 | 10633.412 | 10.633412 | 69.0967
1091.206 | 10633.956 | 10.633956 | 69.0937
1091.327 | 10635.406 | 10.635406 | 69.0943
1091.44 | 10636.839 | 10.636839 | 69.0927
1091.528 | 10637.399 | 10.637399 | 69.0918
1091.626 | 10637.926 | 10.637926 | 69.0956
1091.73 | 10639.54 | 10.63954 | 69.0936
1091.836 | 10640.38 | 10.64038 | 69.0939
1091.931 | 10641.781 | 10.641781 | 69.0946
1092.001 | 10642.291 | 10.642291 | 69.0974
1092.136 | 10643.247 | 10.643247 | 69.0936
1092.232 | 10643.856 | 10.643856 | 69.0925
1092.305 | 10644.746 | 10.644746 | 69.0931
1092.431 | 10646.426 | 10.646426 | 69.0909
1092.51 | 10647.035 | 10.647035 | 69.0924
1092.621 | 10648.633 | 10.648633 | 69.0914
1092.715 | 10648.633 | 10.648633 | 69.0925
1092.823 | 10650.379 | 10.650379 | 69.0887
1092.939 | 10651.285 | 10.651285 | 69.0888
1093.037 | 10652.01 | 10.65201 | 69.0919
1093.101 | 10652.867 | 10.652867 | 69.091
1093.229 | 10654.431 | 10.654431 | 69.0893
1093.326 | 10655.716 | 10.655716 | 69.0894
1093.427 | 10656.392 | 10.656392 | 69.0922
1093.504 | 10657.084 | 10.657084 | 69.089
1093.623 | 10657.99 | 10.65799 | 69.0874
1093.724 | 10659.307 | 10.659307 | 69.0902
1093.852 | 10660.362 | 10.660362 | 69.0898
1093.932 | 10661.301 | 10.661301 | 69.0882
1094.038 | 10662.305 | 10.662305 | 69.0913
1094.108 | 10662.865 | 10.662865 | 69.0895
1094.202 | 10664.019 | 10.664019 | 69.0866
1094.3 | 10664.645 | 10.664645 | 69.0848
1094.432 | 10666.209 | 10.666209 | 69.0833
1094.519 | 10666.934 | 10.666934 | 69.085
1094.612 | 10668.252 | 10.668252 | 69.089
1094.717 | 10669.224 | 10.669224 | 69.0886
1094.82 | 10670.443 | 10.670443 | 69.0865
1094.931 | 10670.97 | 10.67097 | 69.085
1095.022 | 10672.518 | 10.672518 | 69.0892
1095.116 | 10673.276 | 10.673276 | 69.0895
1095.215 | 10673.869 | 10.673869 | 69.089
1095.315 | 10675.434 | 10.675434 | 69.0898
1095.413 | 10675.846 | 10.675846 | 69.0894
1095.51 | 10676.587 | 10.676587 | 69.088
1095.619 | 10678.35 | 10.67835 | 69.0893
1095.727 | 10679.404 | 10.679404 | 69.0855
1095.807 | 10680.244 | 10.680244 | 69.0854
1095.916 | 10680.919 | 10.680919 | 69.0846
1096.018 | 10682.402 | 10.682402 | 69.0831
1096.108 | 10683.193 | 10.683193 | 69.0771
1096.208 | 10684.329 | 10.684329 | 69.0805
1096.309 | 10684.791 | 10.684791 | 69.0763
1096.405 | 10685.548 | 10.685548 | 69.0729
1096.534 | 10687.311 | 10.687311 | 69.0677
1096.619 | 10688.365 | 10.688365 | 69.0655
1096.721 | 10689.09 | 10.68909 | 69.0594
1096.817 | 10689.897 | 10.689897 | 69.0534
1096.91 | 10690.638 | 10.690638 | 69.0289
1097.008 | 10692.335 | 10.692335 | 69.0305
1097.124 | 10692.895 | 10.692895 | 69.0311
1097.219 | 10693.686 | 10.693686 | 69.0309
1097.303 | 10694.658 | 10.694658 | 69.0336
1097.401 | 10696.453 | 10.696453 | 69.0337
1097.514 | 10696.931 | 10.696931 | 69.0292
1097.618 | 10698.035 | 10.698035 | 69.0333
1097.708 | 10698.66 | 10.69866 | 69.033
1097.806 | 10700.324 | 10.700324 | 69.0316
1097.916 | 10700.884 | 10.700884 | 69.0337
1098.019 | 10701.774 | 10.701774 | 69.0377
1098.133 | 10703.487 | 10.703487 | 69.0333
1098.21 | 10704.278 | 10.704278 | 69.0351
1098.316 | 10705.315 | 10.705315 | 69.0359
1098.436 | 10706.106 | 10.706106 | 69.0359
1098.513 | 10706.814 | 10.706814 | 69.0366
1098.608 | 10707.819 | 10.707819 | 69.0363
1098.713 | 10709.384 | 10.709384 | 69.037
1098.835 | 10710.109 | 10.710109 | 69.0373
1098.948 | 10711.41 | 10.71141 | 69.0407
1099.032 | 10712.563 | 10.712563 | 69.0399
1099.105 | 10713.074 | 10.713074 | 69.0418
1099.209 | 10713.832 | 10.713832 | 69.0409
1099.335 | 10715.397 | 10.715397 | 69.042
1099.403 | 10716.105 | 10.716105 | 69.0383
1099.529 | 10717.555 | 10.717555 | 69.0403
1099.628 | 10718.115 | 10.718115 | 69.0397
1099.737 | 10719.432 | 10.719432 | 69.0448
1099.8 | 10720.437 | 10.720437 | 69.0411
1099.945 | 10721.063 | 10.721063 | 69.0441
1100 | 10721.92 | 10.72192 | 69.0485
1100.103 | 10723.485 | 10.723485 | 69.0475
1100.201 | 10724.177 | 10.724177 | 69.046
1100.329 | 10725.56 | 10.72556 | 69.0467
1100.436 | 10726.335 | 10.726335 | 69.047
1100.519 | 10726.944 | 10.726944 | 69.0485
1100.633 | 10728.608 | 10.728608 | 69.0474
1100.74 | 10729.415 | 10.729415 | 69.0507
1100.841 | 10730.008 | 10.730008 | 69.0513
1100.935 | 10731.425 | 10.731425 | 69.0509
1101.03 | 10732.429 | 10.732429 | 69.0523
1101.136 | 10733.22 | 10.73322 | 69.0523
1101.211 | 10733.83 | 10.73383 | 69.0508
1101.3 | 10734.917 | 10.734917 | 69.0542
1101.42 | 10736.317 | 10.736317 | 69.0596
1101.535 | 10736.992 | 10.736992 | 69.0603
1101.61 | 10737.816 | 10.737816 | 69.0593
1101.718 | 10739.628 | 10.739628 | 69.0597
1101.817 | 10740.336 | 10.740336 | 69.06
1101.902 | 10741.176 | 10.741176 | 69.0583
1102.038 | 10742.016 | 10.742016 | 69.0642
1102.127 | 10742.906 | 10.742906 | 69.0634
1102.212 | 10743.73 | 10.74373 | 69.0615
1102.319 | 10745.327 | 10.745327 | 69.0638
1102.42 | 10746.662 | 10.746662 | 69.0653
1102.501 | 10746.662 | 10.746662 | 69.0667
1102.616 | 10748.26 | 10.74826 | 69.0651
1102.717 | 10749.396 | 10.749396 | 69.0649
1102.833 | 10749.94 | 10.74994 | 69.0652
1102.901 | 10750.763 | 10.750763 | 69.0661
1103.025 | 10752.51 | 10.75251 | 69.0704
1103.112 | 10753.267 | 10.753267 | 69.0691
1103.222 | 10753.943 | 10.753943 | 69.0721
1103.314 | 10755.277 | 10.755277 | 69.069
1103.42 | 10756.331 | 10.756331 | 69.0717
1103.511 | 10757.221 | 10.757221 | 69.0749
1103.611 | 10758.324 | 10.758324 | 69.0737
1103.728 | 10758.901 | 10.758901 | 69.0731
1103.822 | 10759.708 | 10.759708 | 69.0757
1103.902 | 10761.075 | 10.761075 | 69.0768
1104.015 | 10761.899 | 10.761899 | 69.0798
1104.119 | 10763.464 | 10.763464 | 69.0792
1104.215 | 10764.254 | 10.764254 | 69.0783
1104.315 | 10765.391 | 10.765391 | 69.0777
1104.409 | 10765.935 | 10.765935 | 69.0792
1104.509 | 10767.335 | 10.767335 | 69.079
1104.626 | 10768.241 | 10.768241 | 69.0803
1104.707 | 10769.509 | 10.769509 | 69.0814
1104.808 | 10770.234 | 10.770234 | 69.0817
1104.906 | 10770.794 | 10.770794 | 69.0821
1105.021 | 10772.359 | 10.772359 | 69.0812
1105.104 | 10773.183 | 10.773183 | 69.081
1105.212 | 10774.253 | 10.774253 | 69.0815
1105.317 | 10774.879 | 10.774879 | 69.0824
1105.409 | 10775.736 | 10.775736 | 69.0846
1105.507 | 10777.515 | 10.777515 | 69.0817
1105.609 | 10778.19 | 10.77819 | 69.0742
1105.717 | 10778.915 | 10.778915 | 69.0719
1105.813 | 10780.398 | 10.780398 | 69.075
1105.904 | 10780.974 | 10.780974 | 69.0492
1106.017 | 10782.16 | 10.78216 | 69.0459
1106.1 | 10783.462 | 10.783462 | 69.0504
1106.211 | 10784.219 | 10.784219 | 69.0423
1106.31 | 10784.845 | 10.784845 | 69.0418
1106.409 | 10785.685 | 10.785685 | 69.0439
1106.505 | 10787.283 | 10.787283 | 69.0421
1106.612 | 10787.859 | 10.787859 | 69.0433
1106.74 | 10789.391 | 10.789391 | 69.0385
1106.812 | 10789.984 | 10.789984 | 69.0399
1106.908 | 10790.791 | 10.790791 | 69.0375
1107.002 | 10791.516 | 10.791516 | 69.0383
1107.109 | 10793.13 | 10.79313 | 69.0383
1107.205 | 10794.135 | 10.794135 | 69.0386
1107.317 | 10795.321 | 10.795321 | 69.0386
1107.429 | 10796.705 | 10.796705 | 69.0374
1107.513 | 10797.282 | 10.797282 | 69.0381
1107.635 | 10798.369 | 10.798369 | 69.0394
1107.707 | 10798.962 | 10.798962 | 69.0381
1107.802 | 10799.736 | 10.799736 | 69.0403
1107.904 | 10801.317 | 10.801317 | 69.0438
1108.011 | 10801.993 | 10.801993 | 69.039
1108.107 | 10802.767 | 10.802767 | 69.0402
1108.231 | 10804.414 | 10.804414 | 69.0424
1108.331 | 10805.024 | 10.805024 | 69.0408
1108.401 | 10805.716 | 10.805716 | 69.0427
1108.544 | 10807.396 | 10.807396 | 69.0441
1108.601 | 10807.89 | 10.80789 | 69.041
1108.726 | 10809.389 | 10.809389 | 69.0428
1108.802 | 10810.081 | 10.810081 | 69.0416
1108.925 | 10811.662 | 10.811662 | 69.0415
1109.041 | 10812.338 | 10.812338 | 69.0446
1109.134 | 10813.342 | 10.813342 | 69.0439
1109.218 | 10813.919 | 10.813919 | 69.0434
1109.326 | 10814.99 | 10.81499 | 69.0432
1109.442 | 10816.555 | 10.816555 | 69.0438
1109.536 | 10817.296 | 10.817296 | 69.0442
1109.622 | 10818.334 | 10.818334 | 69.0458
1109.737 | 10819.24 | 10.81924 | 69.0473
1109.811 | 10819.8 | 10.8198 | 69.0423
1109.927 | 10821.513 | 10.821513 | 69.0462
1110.017 | 10822.056 | 10.822056 | 69.0443
1110.1 | 10823.061 | 10.823061 | 69.0451
1110.224 | 10824.511 | 10.824511 | 69.0452
1110.333 | 10825.301 | 10.825301 | 69.0471
1110.416 | 10825.927 | 10.825927 | 69.0455
1110.511 | 10826.85 | 10.82685 | 69.0458
1110.617 | 10828.58 | 10.82858 | 69.0446
1110.725 | 10829.37 | 10.82937 | 69.0472
1110.828 | 10830.309 | 10.830309 | 69.0481
1110.91 | 10830.886 | 10.830886 | 69.0457
1111.019 | 10832.022 | 10.832022 | 69.048
1111.122 | 10833.472 | 10.833472 | 69.0479
1111.23 | 10834.246 | 10.834246 | 69.0464
1111.315 | 10835.383 | 10.835383 | 69.0471
1111.43 | 10835.992 | 10.835992 | 69.0494
1111.502 | 10836.75 | 10.83675 | 69.0517
1111.61 | 10837.936 | 10.837936 | 69.0533
1111.727 | 10839.435 | 10.839435 | 69.05
1111.812 | 10840.226 | 10.840226 | 69.0518
1111.92 | 10840.934 | 10.840934 | 69.053
1112.018 | 10842.417 | 10.842417 | 69.0524
1112.124 | 10843.224 | 10.843224 | 69.052
1112.222 | 10844.377 | 10.844377 | 69.054
1112.31 | 10845.2 | 10.8452 | 69.0522
1112.415 | 10845.876 | 10.845876 | 69.0547
1112.509 | 10847.523 | 10.847523 | 69.0536
1112.61 | 10848.231 | 10.848231 | 69.0557
1112.726 | 10849.434 | 10.849434 | 69.0586
1112.815 | 10850.192 | 10.850192 | 69.0588
1112.913 | 10851.18 | 10.85118 | 69.0596
1113.022 | 10852.366 | 10.852366 | 69.0578
1113.104 | 10853.173 | 10.853173 | 69.0604
1113.214 | 10853.865 | 10.853865 | 69.0611
1113.315 | 10855.43 | 10.85543 | 69.062
1113.407 | 10856.319 | 10.856319 | 69.0583
1113.514 | 10856.929 | 10.856929 | 69.0632
1113.611 | 10857.736 | 10.857736 | 69.0578
1113.718 | 10858.823 | 10.858823 | 69.0596
1113.808 | 10859.647 | 10.859647 | 69.0571
1113.902 | 10860.965 | 10.860965 | 69.0453
1114.015 | 10862.299 | 10.862299 | 69.0447
1114.118 | 10862.876 | 10.862876 | 69.0451
1114.211 | 10863.683 | 10.863683 | 69.0414
1114.31 | 10864.572 | 10.864572 | 69.041
1114.417 | 10866.335 | 10.866335 | 69.0428
1114.507 | 10867.224 | 10.867224 | 69.0433
1114.605 | 10867.801 | 10.867801 | 69.0469
1114.707 | 10869.316 | 10.869316 | 69.0477
1114.801 | 10869.745 | 10.869745 | 69.0476
1114.909 | 10871.227 | 10.871227 | 69.0493
1115.017 | 10872.15 | 10.87215 | 69.0533
1115.101 | 10872.776 | 10.872776 | 69.0497
1115.206 | 10873.731 | 10.873731 | 69.0524
1115.314 | 10875.181 | 10.875181 | 69.0525
1115.404 | 10876.152 | 10.876152 | 69.0535
1115.516 | 10877.306 | 10.877306 | 69.052
1115.601 | 10878.228 | 10.878228 | 69.0472
1115.71 | 10878.805 | 10.878805 | 69.0453
1115.827 | 10880.419 | 10.880419 | 69.0475
1115.902 | 10881.424 | 10.881424 | 69.0465
1116.049 | 10882.61 | 10.88261 | 69.0482
1116.102 | 10882.61 | 10.88261 | 69.0488
1116.234 | 10884.356 | 10.884356 | 69.0501
1116.31 | 10885.031 | 10.885031 | 69.0472
1116.426 | 10886.679 | 10.886679 | 69.0455
1116.503 | 10887.272 | 10.887272 | 69.0479
1116.608 | 10888.474 | 10.888474 | 69.0492
1116.739 | 10889.067 | 10.889067 | 69.0483
1116.8 | 10890.055 | 10.890055 | 69.0473
1116.923 | 10891.505 | 10.891505 | 69.0441
1117.034 | 10892.065 | 10.892065 | 69.0482
1117.131 | 10893.333 | 10.893333 | 69.0491
1117.227 | 10894.404 | 10.894404 | 69.0458
1117.319 | 10894.964 | 10.894964 | 69.0461
1117.426 | 10896.15 | 10.89615 | 69.0317
1117.542 | 10897.336 | 10.897336 | 69.0296
1117.607 | 10897.336 | 10.897336 | 69.029
1117.705 | 10899.082 | 10.899082 | 69.0322
1117.828 | 10900.038 | 10.900038 | 69.029
1117.939 | 10901.323 | 10.901323 | 69.0284
1118.002 | 10901.323 | 10.901323 | 69.0309
1118.135 | 10903.25 | 10.90325 | 69.0288
1118.228 | 10903.925 | 10.903925 | 69.0267
1118.34 | 10905.342 | 10.905342 | 69.0275
1118.426 | 10906.512 | 10.906512 | 69.0232
1118.51 | 10907.105 | 10.907105 | 69.0243
1118.628 | 10907.994 | 10.907994 | 69.0215
1118.721 | 10909.427 | 10.909427 | 69.0215
1118.806 | 10909.855 | 10.909855 | 69.0224
1118.927 | 10911.42 | 10.91142 | 69.0254
1119.03 | 10912.178 | 10.912178 | 69.0248
1119.123 | 10912.903 | 10.912903 | 69.0235
1119.234 | 10914.303 | 10.914303 | 69.0241
1119.321 | 10915.44 | 10.91544 | 69.0255
1119.4 | 10916.033 | 10.916033 | 69.0224
1119.524 | 10916.972 | 10.916972 | 69.0156
1119.609 | 10917.68 | 10.91768 | 69.0151
1119.728 | 10919.426 | 10.919426 | 69.0149
1119.829 | 10920.184 | 10.920184 | 69.0175
1119.912 | 10920.876 | 10.920876 | 69.0162
1120.018 | 10922.062 | 10.922062 | 69.018
1120.122 | 10923.38 | 10.92338 | 69.0202
1120.219 | 10924.286 | 10.924286 | 69.0194
1120.319 | 10925.406 | 10.925406 | 69.0192
1120.411 | 10926.18 | 10.92618 | 69.0201
1120.512 | 10927.3 | 10.9273 | 69.0198
1120.617 | 10927.86 | 10.92786 | 69.0196
1120.713 | 10928.865 | 10.928865 | 69.0182
1120.807 | 10929.82 | 10.92982 | 69.02
1120.907 | 10931.319 | 10.931319 | 69.0198
1121.029 | 10931.879 | 10.931879 | 69.0217
1121.125 | 10933.032 | 10.933032 | 69.0187
1121.207 | 10934.499 | 10.934499 | 69.0214
1121.31 | 10935.273 | 10.935273 | 69.0191
1121.425 | 10935.882 | 10.935882 | 69.0231
1121.506 | 10936.673 | 10.936673 | 69.0213
1121.608 | 10938.468 | 10.938468 | 69.0204
1121.716 | 10939.177 | 10.939177 | 69.0227
1121.824 | 10939.737 | 10.939737 | 69.0192
1121.92 | 10940.659 | 10.940659 | 69.0186
1122.009 | 10942.504 | 10.942504 | 69.0194
1122.107 | 10943.295 | 10.943295 | 69.0219
1122.218 | 10943.855 | 10.943855 | 69.0179
1122.306 | 10944.761 | 10.944761 | 69.0206
1122.407 | 10946.474 | 10.946474 | 69.0174
1122.505 | 10947.166 | 10.947166 | 69.016
1122.615 | 10947.874 | 10.947874 | 69.0173
1122.701 | 10949.373 | 10.949373 | 69.0174
1122.82 | 10950.18 | 10.95018 | 69.0204
1122.911 | 10950.806 | 10.950806 | 69.02
1123.015 | 10952.256 | 10.952256 | 69.0194
1123.1 | 10953.096 | 10.953096 | 69.0209
1123.212 | 10953.788 | 10.953788 | 69.0214
1123.31 | 10954.71 | 10.95471 | 69.0175
1123.4 | 10956.391 | 10.956391 | 69.0205
1123.507 | 10956.868 | 10.956868 | 69.0208
1123.605 | 10958.45 | 10.95845 | 69.0219
1123.708 | 10959.191 | 10.959191 | 69.0212
1123.813 | 10959.866 | 10.959866 | 69.0212
1123.903 | 10960.888 | 10.960888 | 69.0268
1124.009 | 10961.464 | 10.961464 | 69.023
1124.1 | 10962.486 | 10.962486 | 69.0217
1124.232 | 10964.38 | 10.96438 | 69.0237
1124.302 | 10964.874 | 10.964874 | 69.0236
1124.404 | 10966.472 | 10.966472 | 69.027
1124.505 | 10967.279 | 10.967279 | 69.028
1124.606 | 10967.938 | 10.967938 | 69.0267
1124.738 | 10969.355 | 10.969355 | 69.0266
1124.812 | 10969.948 | 10.969948 | 69.0256
1124.91 | 10970.771 | 10.970771 | 69.0273
1125.012 | 10971.513 | 10.971513 | 69.0254
1125.128 | 10973.341 | 10.973341 | 69.0287
1125.236 | 10974.395 | 10.974395 | 69.0281
1125.333 | 10975.417 | 10.975417 | 69.0266
1125.404 | 10975.911 | 10.975911 | 69.0261
1125.524 | 10977.327 | 10.977327 | 69.0228
1125.626 | 10977.953 | 10.977953 | 69.0365
1125.701 | 10978.662 | 10.978662 | 69.0348
1125.8 | 10980.391 | 10.980391 | 69.037
1125.932 | 10980.984 | 10.980984 | 69.0446
1126.031 | 10981.973 | 10.981973 | 69.0489
1126.115 | 10982.73 | 10.98273 | 69.0487
1126.204 | 10983.818 | 10.983818 | 69.0497
1126.336 | 10985.35 | 10.98535 | 69.0362
1126.426 | 10985.976 | 10.985976 | 69.0308
1126.527 | 10987.54 | 10.98754 | 69.0308
1126.6 | 10987.54 | 10.98754 | 69.0403
1126.72 | 10989.303 | 10.989303 | 69.029
1126.819 | 10990.291 | 10.990291 | 69.0228
1126.919 | 10990.851 | 10.990851 | 69.0235
1127.026 | 10991.972 | 10.991972 | 69.0347
1127.121 | 10993.372 | 10.993372 | 69.0196
1127.204 | 10993.767 | 10.993767 | 69.0172
1127.326 | 10995.513 | 10.995513 | 69.028
1127.422 | 10996.353 | 10.996353 | 69.0201
1127.515 | 10997.342 | 10.997342 | 69.0192
1127.626 | 10997.902 | 10.997902 | 69.0345
1127.746 | 10999.22 | 10.99922 | 69.019
1127.804 | 11000.109 | 11.000109 | 69.0669
1127.947 | 11000.949 | 11.000949 | 69.0606
1128.028 | 11002.135 | 11.002135 | 69.0555
1128.119 | 11003.404 | 11.003404 | 69.0609
1128.211 | 11004.013 | 11.004013 | 69.0616
1128.318 | 11004.787 | 11.004787 | 69.0561
1128.412 | 11005.94 | 11.00594 | 69.0142
1128.52 | 11007.439 | 11.007439 | 69.0724
1128.611 | 11007.95 | 11.00795 | 69.0736
1128.713 | 11009.35 | 11.00935 | 69.0496
1128.817 | 11010.586 | 11.010586 | 69.0259
1128.916 | 11011.393 | 11.011393 | 69.0375
1129.008 | 11012.529 | 11.012529 | 69.0388
1129.109 | 11013.205 | 11.013205 | 69.0397
1129.215 | 11014.572 | 11.014572 | 69.0337
1129.316 | 11015.28 | 11.01528 | 69.0348
1129.407 | 11015.989 | 11.015989 | 69.0371
1129.506 | 11017.175 | 11.017175 | 69.0377
1129.613 | 11017.718 | 11.017718 | 69.0376
1129.706 | 11018.805 | 11.018805 | 69.0355
1129.826 | 11020.403 | 11.020403 | 69.037
1129.91 | 11021.326 | 11.021326 | 69.0363
1130.017 | 11021.869 | 11.021869 | 69.0378
1130.115 | 11022.841 | 11.022841 | 69.0378
1130.225 | 11024.373 | 11.024373 | 69.0433
1130.306 | 11025.279 | 11.025279 | 69.0386
1130.412 | 11025.955 | 11.025955 | 69.0401
1130.503 | 11027.437 | 11.027437 | 69.0365
1130.611 | 11028.211 | 11.028211 | 69.0422
1130.704 | 11028.92 | 11.02892 | 69.0428
1130.817 | 11029.892 | 11.029892 | 69.0411
1130.92 | 11031.012 | 11.031012 | 69.0383
1131.013 | 11032.264 | 11.032264 | 69.0407
1131.109 | 11033.483 | 11.033483 | 69.041
1131.23 | 11034.059 | 11.034059 | 69.041
1131.31 | 11035.179 | 11.035179 | 69.0426
1131.408 | 11035.805 | 11.035805 | 69.0431
1131.5 | 11037.238 | 11.037238 | 69.0404
1131.616 | 11038.293 | 11.038293 | 69.0398
1131.742 | 11038.984 | 11.038984 | 69.043
1131.814 | 11039.808 | 11.039808 | 69.047
1131.903 | 11041.455 | 11.041455 | 69.0444
1132.002 | 11041.884 | 11.041884 | 69.0429
1132.107 | 11042.905 | 11.042905 | 69.0446
1132.229 | 11044.387 | 11.044387 | 69.0484
1132.309 | 11044.931 | 11.044931 | 69.0458
1132.439 | 11046.496 | 11.046496 | 69.0489
1132.5 | 11047.221 | 11.047221 | 69.0464
1132.63 | 11048.39 | 11.04839 | 69.0465
1132.713 | 11049.049 | 11.049049 | 69.0491
1132.802 | 11050.136 | 11.050136 | 69.0506
1132.913 | 11050.828 | 11.050828 | 69.0481
1133.047 | 11052.591 | 11.052591 | 69.0479
1133.138 | 11053.414 | 11.053414 | 69.0473
1133.23 | 11054.386 | 11.054386 | 69.0515
1133.337 | 11055.21 | 11.05521 | 69.0505
1133.409 | 11055.754 | 11.055754 | 69.0516
1133.51 | 11056.841 | 11.056841 | 69.053
1133.63 | 11058.406 | 11.058406 | 69.0538
1133.703 | 11058.85 | 11.05885 | 69.0549
1133.824 | 11060.349 | 11.060349 | 69.0549
1133.901 | 11061.025 | 11.061025 | 69.052
1134.025 | 11061.947 | 11.061947 | 69.0546
1134.122 | 11062.656 | 11.062656 | 69.0546
1134.234 | 11064.253 | 11.064253 | 69.0553
1134.301 | 11064.912 | 11.064912 | 69.0572
1134.406 | 11065.851 | 11.065851 | 69.0555
1134.533 | 11067.186 | 11.067186 | 69.0537
1134.607 | 11067.729 | 11.067729 | 69.0592
1134.72 | 11069.426 | 11.069426 | 69.0589
1134.836 | 11070.002 | 11.070002 | 69.0595
1134.934 | 11071.007 | 11.071007 | 69.0609
1135.018 | 11071.765 | 11.071765 | 69.0602
1135.127 | 11072.984 | 11.072984 | 69.0621
1135.21 | 11073.725 | 11.073725 | 69.0601
1135.301 | 11074.829 | 11.074829 | 69.0594
1135.433 | 11076.295 | 11.076295 | 69.0239
1135.526 | 11076.904 | 11.076904 | 69.0222
1135.641 | 11078.288 | 11.078288 | 69.0221
1135.708 | 11078.288 | 11.078288 | 69.0203
1135.819 | 11080.067 | 11.080067 | 69.023
1135.926 | 11081.006 | 11.081006 | 69.0192
1136.039 | 11082.307 | 11.082307 | 69.0176
1136.125 | 11083.493 | 11.083493 | 69.0199
1136.222 | 11084.169 | 11.084169 | 69.0208
1136.342 | 11085.355 | 11.085355 | 69.0207
1136.429 | 11086.409 | 11.086409 | 69.0186
1136.543 | 11087.101 | 11.087101 | 69.0194
1136.611 | 11088.205 | 11.088205 | 69.0219
1136.718 | 11088.864 | 11.088864 | 69.0224
1136.822 | 11090.445 | 11.090445 | 69.0222
1136.911 | 11091.334 | 11.091334 | 69.0199
1137.014 | 11091.812 | 11.091812 | 69.0252
1137.116 | 11092.52 | 11.09252 | 69.0201
1137.218 | 11094.365 | 11.094365 | 69.0257
1137.303 | 11094.942 | 11.094942 | 69.0225
1137.428 | 11096.062 | 11.096062 | 69.0265
1137.5 | 11096.705 | 11.096705 | 69.0245
1137.61 | 11098.484 | 11.098484 | 69.0262
1137.712 | 11099.192 | 11.099192 | 69.0255
1137.829 | 11099.884 | 11.099884 | 69.0259
1137.909 | 11100.674 | 11.100674 | 69.0284
1138.015 | 11102.272 | 11.102272 | 69.0276
1138.123 | 11103.359 | 11.103359 | 69.0283
1138.207 | 11104.084 | 11.104084 | 69.0276
1138.309 | 11104.743 | 11.104743 | 69.0296
1138.414 | 11106.506 | 11.106506 | 69.0291
1138.51 | 11107.181 | 11.107181 | 69.0314
1138.6 | 11107.889 | 11.107889 | 69.0316
1138.724 | 11108.977 | 11.108977 | 69.0314
1138.807 | 11109.652 | 11.109652 | 69.0334
1138.902 | 11111.448 | 11.111448 | 69.0323
1139.019 | 11112.304 | 11.112304 | 69.034
1139.104 | 11113.21 | 11.11321 | 69.0323
1139.211 | 11113.803 | 11.113803 | 69.0324
1139.31 | 11115.319 | 11.115319 | 69.0331
1139.405 | 11115.862 | 11.115862 | 69.0325
1139.517 | 11117.262 | 11.117262 | 69.0343
1139.616 | 11117.954 | 11.117954 | 69.0365
1139.715 | 11118.827 | 11.118827 | 69.0376
1139.809 | 11120.277 | 11.120277 | 69.0374
1139.914 | 11120.837 | 11.120837 | 69.0411
1140.01 | 11121.809 | 11.121809 | 69.0414
1140.114 | 11122.929 | 11.122929 | 69.0395
1140.217 | 11124.28 | 11.12428 | 69.0394
1140.3 | 11124.873 | 11.124873 | 69.0411
1140.416 | 11126.273 | 11.126273 | 69.0412
1140.504 | 11127.047 | 11.127047 | 69.0436
1140.601 | 11128.003 | 11.128003 | 69.0421
1140.706 | 11128.892 | 11.128892 | 69.0443
1140.829 | 11130.358 | 11.130358 | 69.0459
1140.945 | 11131.297 | 11.131297 | 69.0461
1141 | 11131.874 | 11.131874 | 69.0435
1141.135 | 11133.57 | 11.13357 | 69.046
1141.24 | 11134.097 | 11.134097 | 69.0503
1141.304 | 11134.937 | 11.134937 | 69.046
1141.444 | 11136.404 | 11.136404 | 69.0508
1141.545 | 11137.013 | 11.137013 | 69.0511
1141.608 | 11137.853 | 11.137853 | 69.0535
1141.722 | 11139.435 | 11.139435 | 69.0504
1141.846 | 11140.011 | 11.140011 | 69.0511
1141.924 | 11140.884 | 11.140884 | 69.0537
1142.029 | 11142.383 | 11.142383 | 69.0517
1142.102 | 11143.042 | 11.143042 | 69.054
1142.201 | 11144.047 | 11.144047 | 69.0569
1142.322 | 11145.299 | 11.145299 | 69.0578
1142.425 | 11146.287 | 11.146287 | 69.0602
1142.546 | 11147.358 | 11.147358 | 69.0617
1142.611 | 11147.358 | 11.147358 | 69.0604
1142.734 | 11149.005 | 11.149005 | 69.0616
1142.828 | 11150.405 | 11.150405 | 69.0648
1142.918 | 11151.245 | 11.151245 | 69.0591
1143.013 | 11151.822 | 11.151822 | 69.0624
1143.129 | 11153.519 | 11.153519 | 69.0652
1143.223 | 11154.276 | 11.154276 | 69.0665
1143.316 | 11154.721 | 11.154721 | 69.0667
1143.42 | 11156.401 | 11.156401 | 69.0683
1143.543 | 11156.978 | 11.156978 | 69.0677
1143.623 | 11158.065 | 11.158065 | 69.0706
1143.721 | 11159.416 | 11.159416 | 69.069
1143.815 | 11160.207 | 11.160207 | 69.0718
1143.919 | 11160.8 | 11.1608 | 69.0692
1144.036 | 11162.282 | 11.162282 | 69.0715
1144.126 | 11162.282 | 11.162282 | 69.0747
1144.225 | 11164.341 | 11.164341 | 69.073
1144.312 | 11165.313 | 11.165313 | 69.0754
1144.402 | 11165.791 | 11.165791 | 69.0752
1144.514 | 11167.059 | 11.167059 | 69.0775
1144.624 | 11167.899 | 11.167899 | 69.079
1144.727 | 11168.608 | 11.168608 | 69.0788
1144.821 | 11170.337 | 11.170337 | 69.081
1144.929 | 11171.26 | 11.17126 | 69.0809
1145.013 | 11171.836 | 11.171836 | 69.0805
1145.116 | 11173.352 | 11.173352 | 69.0814
1145.221 | 11174.587 | 11.174587 | 69.0848
1145.316 | 11175.18 | 11.17518 | 69.087
1145.421 | 11176.086 | 11.176086 | 69.0859
1145.526 | 11177.355 | 11.177355 | 69.0848
1145.628 | 11177.931 | 11.177931 | 69.0876
1145.725 | 11178.689 | 11.178689 | 69.0881
1145.813 | 11180.534 | 11.180534 | 69.0862
1145.911 | 11181.324 | 11.181324 | 69.0893
1146.018 | 11181.901 | 11.181901 | 69.0914
1146.125 | 11182.988 | 11.182988 | 69.0908
1146.209 | 11183.664 | 11.183664 | 69.0904
1146.315 | 11184.866 | 11.184866 | 69.0921
1146.4 | 11185.525 | 11.185525 | 69.0926
1146.528 | 11187.205 | 11.187205 | 69.0942
1146.612 | 11187.848 | 11.187848 | 69.0898
1146.716 | 11188.951 | 11.188951 | 69.0931
1146.81 | 11189.577 | 11.189577 | 69.0962
1146.915 | 11191.34 | 11.19134 | 69.0965
1147.012 | 11192.493 | 11.192493 | 69.0976
1147.108 | 11193.185 | 11.193185 | 69.0987
1147.216 | 11194.074 | 11.194074 | 69.0983
1147.303 | 11195.409 | 11.195409 | 69.1024
1147.42 | 11195.853 | 11.195853 | 69.1007
1147.506 | 11197.451 | 11.197451 | 69.0987
1147.603 | 11198.258 | 11.198258 | 69.1023
1147.716 | 11198.818 | 11.198818 | 69.0984
1147.818 | 11199.906 | 11.199906 | 69.1008
1147.91 | 11200.597 | 11.200597 | 69.0983
1148.008 | 11202.245 | 11.202245 | 69.1014
1148.107 | 11202.755 | 11.202755 | 69.103
1148.212 | 11203.464 | 11.203464 | 69.1033
1148.315 | 11205.259 | 11.205259 | 69.1032
1148.41 | 11205.935 | 11.205935 | 69.1042
1148.508 | 11206.725 | 11.206725 | 69.1073
1148.601 | 11207.483 | 11.207483 | 69.1068
1148.707 | 11209.295 | 11.209295 | 69.1087
1148.804 | 11209.871 | 11.209871 | 69.1065
1148.9 | 11211.354 | 11.211354 | 69.1072
1149.03 | 11212.491 | 11.212491 | 69.1089
1149.139 | 11213.051 | 11.213051 | 69.1094
1149.202 | 11214.418 | 11.214418 | 69.1081
1149.331 | 11215.505 | 11.215505 | 69.1083
1149.438 | 11216.345 | 11.216345 | 69.1072
1149.537 | 11216.905 | 11.216905 | 69.1074
1149.641 | 11218.025 | 11.218025 | 69.1073
1149.707 | 11218.8 | 11.2188 | 69.1091
1149.805 | 11219.689 | 11.219689 | 69.1048
1149.925 | 11221.336 | 11.221336 | 69.0998
1150.003 | 11222.045 | 11.222045 | 69.1023
1150.127 | 11223.643 | 11.223643 | 69.1034
1150.24 | 11224.269 | 11.224269 | 69.1035
1150.327 | 11225.323 | 11.225323 | 69.1007
1150.41 | 11226.015 | 11.226015 | 69.104
1150.5 | 11227.085 | 11.227085 | 69.1059
1150.626 | 11228.469 | 11.228469 | 69.1055
1150.737 | 11229.029 | 11.229029 | 69.1072
1150.842 | 11230.314 | 11.230314 | 69.1063
1150.901 | 11230.314 | 11.230314 | 69.1074
1151.023 | 11232.291 | 11.232291 | 69.1094
1151.121 | 11233.592 | 11.233592 | 69.1114
1151.207 | 11234.152 | 11.234152 | 69.1089
1151.341 | 11235.223 | 11.235223 | 69.1105
1151.44 | 11235.948 | 11.235948 | 69.1127
1151.535 | 11237.265 | 11.237265 | 69.1135
1151.618 | 11238.221 | 11.238221 | 69.1151
1151.731 | 11239.39 | 11.23939 | 69.1191
1151.825 | 11240.296 | 11.240296 | 69.1161
1151.951 | 11241.351 | 11.241351 | 69.1209
1152 | 11241.351 | 11.241351 | 69.1209
1152.105 | 11243.146 | 11.243146 | 69.1209
1152.218 | 11243.822 | 11.243822 | 69.1239
1152.325 | 11245.255 | 11.245255 | 69.1262
1152.416 | 11246.243 | 11.246243 | 69.125
1152.542 | 11247.314 | 11.247314 | 69.1251
1152.613 | 11248.302 | 11.248302 | 69.1271
1152.729 | 11248.895 | 11.248895 | 69.13
1152.817 | 11250.509 | 11.250509 | 69.13
1152.912 | 11251.317 | 11.251317 | 69.128
1153.03 | 11251.943 | 11.251943 | 69.1304
1153.102 | 11252.7 | 11.2527 | 69.1321
1153.212 | 11254.512 | 11.254512 | 69.134
1153.314 | 11255.221 | 11.255221 | 69.1328
1153.41 | 11255.88 | 11.25588 | 69.1335
1153.529 | 11257.181 | 11.257181 | 69.1359
1153.619 | 11258.252 | 11.258252 | 69.1365
1153.723 | 11259.158 | 11.259158 | 69.1361
1153.81 | 11260.475 | 11.260475 | 69.1382
1153.909 | 11261.151 | 11.261151 | 69.1409
1154.014 | 11261.826 | 11.261826 | 69.1416
1154.142 | 11262.815 | 11.262815 | 69.1415
1154.23 | 11263.852 | 11.263852 | 69.1451
1154.306 | 11264.692 | 11.264692 | 69.1444
1154.414 | 11266.521 | 11.266521 | 69.1472
1154.514 | 11267.196 | 11.267196 | 69.1462
1154.605 | 11267.872 | 11.267872 | 69.1444
1154.711 | 11268.926 | 11.268926 | 69.145
1154.823 | 11270.326 | 11.270326 | 69.1506
1154.941 | 11271.15 | 11.27115 | 69.149
1155.02 | 11272.072 | 11.272072 | 69.1519
1155.125 | 11272.83 | 11.27283 | 69.1512
1155.201 | 11273.653 | 11.273653 | 69.1505
1155.319 | 11274.741 | 11.274741 | 69.1517
1155.402 | 11275.564 | 11.275564 | 69.1504
1155.512 | 11276.8 | 11.2768 | 69.1552
1155.602 | 11277.508 | 11.277508 | 69.1539
1155.713 | 11279.188 | 11.279188 | 69.1568
1155.802 | 11279.897 | 11.279897 | 69.1579
1155.901 | 11281.066 | 11.281066 | 69.1584
1156.015 | 11282.252 | 11.282252 | 69.1617
1156.108 | 11283.158 | 11.283158 | 69.1639
1156.204 | 11283.586 | 11.283586 | 69.1638
1156.332 | 11285.349 | 11.285349 | 69.1647
1156.419 | 11285.959 | 11.285959 | 69.163
1156.51 | 11287.474 | 11.287474 | 69.1691
1156.608 | 11288.149 | 11.288149 | 69.1715
1156.728 | 11288.858 | 11.288858 | 69.1704
1156.836 | 11290.044 | 11.290044 | 69.1704
1156.901 | 11290.752 | 11.290752 | 69.171
1157.008 | 11292.268 | 11.292268 | 69.1722
1157.102 | 11292.811 | 11.292811 | 69.172
1157.202 | 11294.211 | 11.294211 | 69.1721
1157.314 | 11294.986 | 11.294986 | 69.1757
1157.435 | 11296.336 | 11.296336 | 69.175
1157.548 | 11296.863 | 11.296863 | 69.1777
1157.637 | 11298.445 | 11.298445 | 69.1802
1157.728 | 11299.367 | 11.299367 | 69.1801
1157.815 | 11299.894 | 11.299894 | 69.1808
1157.906 | 11300.85 | 11.30085 | 69.1822
1158.024 | 11302.645 | 11.302645 | 69.1843
1158.106 | 11302.645 | 11.302645 | 69.1848
1158.212 | 11304.21 | 11.30421 | 69.1864
1158.325 | 11305.627 | 11.305627 | 69.1867
1158.44 | 11306.302 | 11.306302 | 69.189
1158.504 | 11306.302 | 11.306302 | 69.1905
1158.627 | 11308.114 | 11.308114 | 69.1904
1158.71 | 11308.641 | 11.308641 | 69.1931
1158.801 | 11309.794 | 11.309794 | 69.1942
1158.921 | 11311.59 | 11.31159 | 69.195
1159.001 | 11311.59 | 11.31159 | 69.1946
1159.107 | 11313.188 | 11.313188 | 69.1933
1159.234 | 11314.044 | 11.314044 | 69.1986
1159.338 | 11315.263 | 11.315263 | 69.1973
1159.402 | 11316.12 | 11.31612 | 69.1989
1159.525 | 11316.927 | 11.316927 | 69.2011
1159.609 | 11317.602 | 11.317602 | 69.2007
1159.718 | 11319.052 | 11.319052 | 69.2042
1159.818 | 11320.238 | 11.320238 | 69.2024
1159.914 | 11320.683 | 11.320683 | 69.2033
1160.003 | 11321.754 | 11.321754 | 69.2071
1160.126 | 11323.318 | 11.323318 | 69.2059
1160.202 | 11324.01 | 11.32401 | 69.2057
1160.339 | 11325.46 | 11.32546 | 69.2106
1160.438 | 11326.234 | 11.326234 | 69.2098
1160.527 | 11327.305 | 11.327305 | 69.2107
1160.629 | 11328.244 | 11.328244 | 69.211
1160.725 | 11328.804 | 11.328804 | 69.2154
1160.807 | 11329.759 | 11.329759 | 69.2146
1160.903 | 11330.945 | 11.330945 | 69.2171
1161.018 | 11332.197 | 11.332197 | 69.2192
1161.118 | 11333.383 | 11.333383 | 69.2189
1161.24 | 11333.927 | 11.333927 | 69.2212
1161.329 | 11335.014 | 11.335014 | 69.2237
1161.424 | 11335.689 | 11.335689 | 69.2242
1161.521 | 11336.628 | 11.336628 | 69.2256
1161.611 | 11338.292 | 11.338292 | 69.2266
1161.714 | 11339.215 | 11.339215 | 69.2255
1161.814 | 11339.972 | 11.339972 | 69.225
1161.914 | 11341.158 | 11.341158 | 69.2262
1162.027 | 11342.328 | 11.342328 | 69.2279
1162.13 | 11343.119 | 11.343119 | 69.229
1162.214 | 11344.535 | 11.344535 | 69.2348
1162.316 | 11345.244 | 11.345244 | 69.2362
1162.405 | 11345.902 | 11.345902 | 69.2373
1162.527 | 11347.088 | 11.347088 | 69.237
1162.624 | 11347.681 | 11.347681 | 69.2413
1162.712 | 11349.51 | 11.34951 | 69.2399
1162.812 | 11350.202 | 11.350202 | 69.2433
1162.914 | 11350.778 | 11.350778 | 69.2441
1163.015 | 11352.129 | 11.352129 | 69.2454
1163.113 | 11353.183 | 11.353183 | 69.2475
1163.207 | 11353.793 | 11.353793 | 69.2501
1163.312 | 11354.732 | 11.354732 | 69.2536
1163.423 | 11356.214 | 11.356214 | 69.2487
1163.511 | 11357.137 | 11.357137 | 69.2532
1163.609 | 11357.614 | 11.357614 | 69.2507
1163.71 | 11359.262 | 11.359262 | 69.2529
1163.817 | 11359.789 | 11.359789 | 69.2533
1163.92 | 11360.893 | 11.360893 | 69.2586
1164.053 | 11362.194 | 11.362194 | 69.2573
1164.104 | 11362.194 | 11.362194 | 69.2574
1164.201 | 11364.088 | 11.364088 | 69.26
1164.322 | 11364.764 | 11.364764 | 69.2611
1164.4 | 11364.764 | 11.364764 | 69.2619
1164.514 | 11367.136 | 11.367136 | 69.2654
1164.614 | 11367.663 | 11.367663 | 69.2643
1164.719 | 11369.228 | 11.369228 | 69.2644
1164.806 | 11370.265 | 11.370265 | 69.2649
1164.9 | 11371.369 | 11.371369 | 69.2681
1165.002 | 11372.094 | 11.372094 | 69.2676
1165.11 | 11372.753 | 11.372753 | 69.2698
1165.207 | 11374.417 | 11.374417 | 69.2696
1165.304 | 11375.125 | 11.375125 | 69.2738
1165.414 | 11375.817 | 11.375817 | 69.2741
1165.507 | 11376.97 | 11.37697 | 69.2769
1165.605 | 11378.238 | 11.378238 | 69.2755
1165.741 | 11378.848 | 11.378848 | 69.2753
1165.815 | 11379.82 | 11.37982 | 69.2769
1165.928 | 11381.45 | 11.38145 | 69.279
1166.038 | 11382.027 | 11.382027 | 69.2791
1166.1 | 11382.768 | 11.382768 | 69.2758
1166.238 | 11384.481 | 11.384481 | 69.2766
1166.341 | 11385.124 | 11.385124 | 69.2774
1166.439 | 11386.359 | 11.386359 | 69.277
1166.503 | 11387.364 | 11.387364 | 69.2764
1166.616 | 11387.809 | 11.387809 | 69.279
1166.726 | 11389.44 | 11.38944 | 69.28
1166.837 | 11390.016 | 11.390016 | 69.2788
1166.945 | 11391.285 | 11.391285 | 69.2845
1167 | 11391.285 | 11.391285 | 69.283
1167.108 | 11393.162 | 11.393162 | 69.2846
1167.222 | 11394.579 | 11.394579 | 69.2841
1167.323 | 11395.304 | 11.395304 | 69.2854
1167.413 | 11395.815 | 11.395815 | 69.2858
1167.525 | 11397.462 | 11.397462 | 69.2856
1167.621 | 11398.022 | 11.398022 | 69.2924
1167.704 | 11399.126 | 11.399126 | 69.2919
1167.821 | 11400.344 | 11.400344 | 69.2927
1167.923 | 11401.053 | 11.401053 | 69.2906
1168.03 | 11402.107 | 11.402107 | 69.2948
1168.128 | 11403.639 | 11.403639 | 69.2966
1168.241 | 11404.281 | 11.404281 | 69.2966
1168.328 | 11405.435 | 11.405435 | 69.2993
1168.403 | 11405.995 | 11.405995 | 69.3013
1168.525 | 11407.032 | 11.407032 | 69.3032
1168.627 | 11408.367 | 11.408367 | 69.302
1168.721 | 11409.306 | 11.409306 | 69.2995
1168.818 | 11410.541 | 11.410541 | 69.3049
1168.919 | 11411.233 | 11.411233 | 69.3058
1169.02 | 11411.925 | 11.411925 | 69.3077
1169.135 | 11413.374 | 11.413374 | 69.3077
1169.219 | 11414.264 | 11.414264 | 69.3099
1169.318 | 11415.335 | 11.415335 | 69.3087
1169.434 | 11416.125 | 11.416125 | 69.3099
1169.505 | 11416.718 | 11.416718 | 69.3085
1169.613 | 11418.464 | 11.418464 | 69.3126
1169.715 | 11418.464 | 11.418464 | 69.3131
1169.813 | 11420.309 | 11.420309 | 69.3118
1169.922 | 11421.561 | 11.421561 | 69.3176
1170.036 | 11422.187 | 11.422187 | 69.3184
1170.122 | 11423.324 | 11.423324 | 69.3204
1170.237 | 11423.983 | 11.423983 | 69.3207
1170.31 | 11425.449 | 11.425449 | 69.3253
1170.408 | 11426.157 | 11.426157 | 69.3234
1170.52 | 11426.964 | 11.426964 | 69.3211
1170.618 | 11427.788 | 11.427788 | 69.323
1170.71 | 11429.287 | 11.429287 | 69.3232
1170.826 | 11429.83 | 11.42983 | 69.3237
1170.907 | 11430.605 | 11.430605 | 69.3251
1171.009 | 11432.466 | 11.432466 | 69.3264
1171.11 | 11433.125 | 11.433125 | 69.3262
1171.224 | 11433.833 | 11.433833 | 69.3276
1171.309 | 11434.64 | 11.43464 | 69.3284
1171.415 | 11436.304 | 11.436304 | 69.3296
1171.505 | 11436.848 | 11.436848 | 69.336
1171.605 | 11437.655 | 11.437655 | 69.3398
1171.708 | 11438.775 | 11.438775 | 69.3385
1171.815 | 11440.307 | 11.440307 | 69.3397
1171.904 | 11440.834 | 11.440834 | 69.3413
1172.023 | 11441.674 | 11.441674 | 69.3475
1172.12 | 11442.63 | 11.44263 | 69.3483
1172.206 | 11444.425 | 11.444425 | 69.3513
1172.308 | 11445.15 | 11.44515 | 69.3416
1172.415 | 11445.825 | 11.445825 | 69.3419
1172.511 | 11446.797 | 11.446797 | 69.3418
1172.61 | 11447.917 | 11.447917 | 69.3426
1172.713 | 11449.268 | 11.449268 | 69.3379
1172.851 | 11450.602 | 11.450602 | 69.3431
1172.915 | 11451.245 | 11.451245 | 69.34
1173.039 | 11452.332 | 11.452332 | 69.3382
1173.111 | 11452.909 | 11.452909 | 69.3415
1173.251 | 11454.605 | 11.454605 | 69.3389
1173.309 | 11455.132 | 11.455132 | 69.3424
1173.447 | 11456.055 | 11.456055 | 69.3537
1173.505 | 11456.862 | 11.456862 | 69.3626
1173.601 | 11457.768 | 11.457768 | 69.3678
1173.715 | 11459.234 | 11.459234 | 69.3705
1173.804 | 11460.404 | 11.460404 | 69.3696
1173.945 | 11461.112 | 11.461112 | 69.3739
1174.026 | 11461.837 | 11.461837 | 69.3673
1174.147 | 11463.566 | 11.463566 | 69.345
1174.236 | 11464.275 | 11.464275 | 69.3685
1174.311 | 11464.884 | 11.464884 | 69.3774
1174.435 | 11466.499 | 11.466499 | 69.3826
1174.526 | 11467.289 | 11.467289 | 69.3687
1174.603 | 11467.75 | 11.46775 | 69.3714
1174.702 | 11468.772 | 11.468772 | 69.3613
1174.829 | 11470.304 | 11.470304 | 69.377
1174.902 | 11470.814 | 11.470814 | 69.3836
1175.024 | 11472.379 | 11.472379 | 69.3724
1175.142 | 11473.219 | 11.473219 | 69.3604
1175.212 | 11473.812 | 11.473812 | 69.3598
1175.329 | 11475.46 | 11.47546 | 69.3575
1175.422 | 11476.053 | 11.476053 | 69.3589
1175.504 | 11477.025 | 11.477025 | 69.3624
1175.605 | 11477.667 | 11.477667 | 69.3599
1175.701 | 11478.408 | 11.478408 | 69.3645
1175.831 | 11480.319 | 11.480319 | 69.3627
1175.922 | 11481.275 | 11.481275 | 69.3639
1176.002 | 11482.098 | 11.482098 | 69.3639
1176.126 | 11483.301 | 11.483301 | 69.3611
1176.235 | 11484.223 | 11.484223 | 69.3633
1176.318 | 11485.211 | 11.485211 | 69.3612
1176.427 | 11486.332 | 11.486332 | 69.3649
1176.524 | 11487.6 | 11.4876 | 69.3628
1176.602 | 11487.6 | 11.4876 | 69.3644
1176.745 | 11489.148 | 11.489148 | 69.3675
1176.835 | 11489.989 | 11.489989 | 69.3671
1176.932 | 11491.389 | 11.491389 | 69.3652
1177.035 | 11492.031 | 11.492031 | 69.3669
1177.144 | 11493.3 | 11.4933 | 69.368
1177.202 | 11493.3 | 11.4933 | 69.3686
1177.316 | 11495.21 | 11.49521 | 69.3689
1177.422 | 11496.232 | 11.496232 | 69.372
1177.543 | 11497.286 | 11.497286 | 69.3706
1177.609 | 11497.286 | 11.497286 | 69.3683
1177.716 | 11499.213 | 11.499213 | 69.3707
1177.827 | 11500.053 | 11.500053 | 69.3725
1177.94 | 11501.289 | 11.501289 | 69.3686
1178.027 | 11502.359 | 11.502359 | 69.3709
1178.112 | 11503.134 | 11.503134 | 69.3704
1178.208 | 11503.694 | 11.503694 | 69.3697
1178.315 | 11505.506 | 11.505506 | 69.3714
1178.414 | 11506.165 | 11.506165 | 69.3708
1178.517 | 11506.791 | 11.506791 | 69.3718
1178.619 | 11508.52 | 11.50852 | 69.3734
1178.721 | 11509.245 | 11.509245 | 69.372
1178.813 | 11510.497 | 11.510497 | 69.3708
1178.913 | 11511.172 | 11.511172 | 69.3722
1179.026 | 11511.815 | 11.511815 | 69.369
1179.102 | 11512.622 | 11.512622 | 69.372
1179.211 | 11514.269 | 11.514269 | 69.3738
1179.306 | 11514.846 | 11.514846 | 69.3714
1179.407 | 11516.229 | 11.516229 | 69.3673
1179.522 | 11516.822 | 11.516822 | 69.3714
1179.619 | 11517.58 | 11.51758 | 69.3684
1179.727 | 11519.293 | 11.519293 | 69.3685
1179.808 | 11520.117 | 11.520117 | 69.3646
1179.914 | 11520.776 | 11.520776 | 69.3625
1180.011 | 11521.929 | 11.521929 | 69.3603
1180.105 | 11523.411 | 11.523411 | 69.3555
1180.203 | 11524.202 | 11.524202 | 69.3375
1180.321 | 11524.993 | 11.524993 | 69.3362
1180.408 | 11526.475 | 11.526475 | 69.3395
1180.512 | 11527.151 | 11.527151 | 69.3365
1180.617 | 11527.843 | 11.527843 | 69.3375
1180.722 | 11529.012 | 11.529012 | 69.338
1180.81 | 11530.264 | 11.530264 | 69.3386
1180.907 | 11531.236 | 11.531236 | 69.3397
1181.004 | 11531.829 | 11.531829 | 69.3437
1181.116 | 11533.213 | 11.533213 | 69.3427
1181.208 | 11533.905 | 11.533905 | 69.343
1181.305 | 11534.992 | 11.534992 | 69.3399
1181.433 | 11536.343 | 11.536343 | 69.3405
1181.513 | 11536.82 | 11.53682 | 69.3398
1181.61 | 11538.056 | 11.538056 | 69.3393
1181.705 | 11539.077 | 11.539077 | 69.3265
1181.8 | 11540.362 | 11.540362 | 69.3275
1181.9 | 11541.169 | 11.541169 | 69.3275
1182.01 | 11541.746 | 11.541746 | 69.3291
1182.111 | 11542.635 | 11.542635 | 69.3317
1182.21 | 11543.492 | 11.543492 | 69.3323
1182.305 | 11544.48 | 11.54448 | 69.3321
1182.439 | 11546.127 | 11.546127 | 69.3327
1182.535 | 11547.313 | 11.547313 | 69.336
1182.602 | 11547.313 | 11.547313 | 69.3354
1182.74 | 11549.339 | 11.549339 | 69.3362
1182.804 | 11549.899 | 11.549899 | 69.3378
1182.913 | 11550.723 | 11.550723 | 69.3397
1183.004 | 11551.481 | 11.551481 | 69.34
1183.101 | 11553.178 | 11.553178 | 69.34
1183.208 | 11553.721 | 11.553721 | 69.3395
1183.301 | 11555.368 | 11.555368 | 69.3393
1183.439 | 11555.83 | 11.55583 | 69.3401
1183.51 | 11556.719 | 11.556719 | 69.3415
1183.603 | 11557.922 | 11.557922 | 69.3439
1183.723 | 11559.289 | 11.559289 | 69.3441
1183.831 | 11560.673 | 11.560673 | 69.3459
1183.908 | 11560.673 | 11.560673 | 69.3477
1184.042 | 11562.205 | 11.562205 | 69.3452
1184.136 | 11562.929 | 11.562929 | 69.3478
1184.226 | 11563.736 | 11.563736 | 69.348
1184.303 | 11564.61 | 11.56461 | 69.3463
1184.43 | 11566.339 | 11.566339 | 69.3475
1184.534 | 11566.998 | 11.566998 | 69.3464
1184.613 | 11567.706 | 11.567706 | 69.3473
1184.709 | 11568.777 | 11.568777 | 69.351
1184.831 | 11569.914 | 11.569914 | 69.3524
1184.901 | 11570.671 | 11.570671 | 69.3521
1185.026 | 11572.302 | 11.572302 | 69.3521
1185.109 | 11572.961 | 11.572961 | 69.3543
1185.202 | 11573.933 | 11.573933 | 69.3546
1185.32 | 11575.514 | 11.575514 | 69.3569
1185.417 | 11576.223 | 11.576223 | 69.3554
1185.534 | 11576.882 | 11.576882 | 69.3595
1185.609 | 11577.705 | 11.577705 | 69.3588
1185.717 | 11579.534 | 11.579534 | 69.359
1185.818 | 11580.209 | 11.580209 | 69.361
1185.936 | 11580.917 | 11.580917 | 69.3596
1186.018 | 11581.692 | 11.581692 | 69.363
1186.125 | 11582.911 | 11.582911 | 69.3627
1186.224 | 11583.602 | 11.583602 | 69.366
1186.33 | 11585.266 | 11.585266 | 69.3674
1186.421 | 11586.238 | 11.586238 | 69.3689
1186.502 | 11586.699 | 11.586699 | 69.3721
1186.625 | 11588.281 | 11.588281 | 69.3707
1186.714 | 11589.253 | 11.589253 | 69.3749
1186.831 | 11589.829 | 11.589829 | 69.3722
1186.925 | 11590.636 | 11.590636 | 69.3733
1187.009 | 11591.608 | 11.591608 | 69.3739
1187.12 | 11593.371 | 11.593371 | 69.3739
1187.218 | 11594.211 | 11.594211 | 69.3747
1187.324 | 11594.738 | 11.594738 | 69.3769
1187.412 | 11596.468 | 11.596468 | 69.3774
1187.513 | 11597.159 | 11.597159 | 69.3773
1187.622 | 11597.835 | 11.597835 | 69.3775
1187.724 | 11598.724 | 11.598724 | 69.377
1187.815 | 11600.322 | 11.600322 | 69.3823
1187.907 | 11600.882 | 11.600882 | 69.3804
1188.009 | 11602.134 | 11.602134 | 69.3805
1188.118 | 11603.238 | 11.603238 | 69.3811
1188.225 | 11604.127 | 11.604127 | 69.3832
1188.313 | 11605.264 | 11.605264 | 69.3812
1188.404 | 11606.384 | 11.606384 | 69.383
1188.505 | 11607.059 | 11.607059 | 69.385
1188.611 | 11607.751 | 11.607751 | 69.384
1188.722 | 11609.283 | 11.609283 | 69.3839
1188.831 | 11610.041 | 11.610041 | 69.3837
1188.908 | 11611.013 | 11.611013 | 69.3862
1189.011 | 11612.034 | 11.612034 | 69.386
1189.112 | 11613.27 | 11.61327 | 69.3838
1189.211 | 11613.747 | 11.613747 | 69.386
1189.3 | 11615.329 | 11.615329 | 69.3855
1189.408 | 11616.432 | 11.616432 | 69.39
1189.509 | 11617.141 | 11.617141 | 69.3807
1189.6 | 11617.833 | 11.617833 | 69.3683
1189.71 | 11618.969 | 11.618969 | 69.3613
1189.809 | 11619.595 | 11.619595 | 69.3615
1189.909 | 11621.094 | 11.621094 | 69.3581
1190.008 | 11622.231 | 11.622231 | 69.3555
1190.131 | 11623.302 | 11.623302 | 69.353
1190.224 | 11623.796 | 11.623796 | 69.3513
1190.313 | 11625.212 | 11.625212 | 69.3521
1190.402 | 11625.871 | 11.625871 | 69.3512
1190.501 | 11627.173 | 11.627173 | 69.3442
1190.627 | 11628.276 | 11.628276 | 69.3431
1190.713 | 11628.737 | 11.628737 | 69.3413
1190.801 | 11629.462 | 11.629462 | 69.338
1190.929 | 11631.291 | 11.631291 | 69.3362
1191.044 | 11631.752 | 11.631752 | 69.3352
1191.103 | 11632.773 | 11.632773 | 69.3349
1191.241 | 11634.173 | 11.634173 | 69.3334
1191.325 | 11634.783 | 11.634783 | 69.3345
1191.405 | 11635.969 | 11.635969 | 69.3347
1191.509 | 11636.529 | 11.636529 | 69.3336
1191.633 | 11638.242 | 11.638242 | 69.3352
1191.711 | 11638.802 | 11.638802 | 69.3351
1191.827 | 11640.433 | 11.640433 | 69.3314
1191.935 | 11640.993 | 11.640993 | 69.3317
1192.007 | 11642.146 | 11.642146 | 69.3315
1192.137 | 11642.937 | 11.642937 | 69.3319
1192.207 | 11643.744 | 11.643744 | 69.3303
1192.341 | 11645.474 | 11.645474 | 69.3281
1192.4 | 11645.474 | 11.645474 | 69.3292
1192.536 | 11647.137 | 11.647137 | 69.3307
1192.609 | 11647.73 | 11.64773 | 69.3279
1192.721 | 11649.361 | 11.649361 | 69.3267
1192.844 | 11649.938 | 11.649938 | 69.3177
1192.91 | 11650.778 | 11.650778 | 69.318
1193.017 | 11652.54 | 11.65254 | 69.3132
1193.122 | 11653.545 | 11.653545 | 69.3088
1193.232 | 11654.089 | 11.654089 | 69.308
1193.31 | 11654.764 | 11.654764 | 69.3082
1193.425 | 11656.411 | 11.656411 | 69.3051
1193.531 | 11657.219 | 11.657219 | 69.3052
1193.625 | 11657.812 | 11.657812 | 69.3015
1193.741 | 11659.278 | 11.659278 | 69.2977
1193.823 | 11660.25 | 11.66025 | 69.2863
1193.946 | 11661.287 | 11.661287 | 69.2836
1194.022 | 11662.342 | 11.662342 | 69.2803
1194.125 | 11663.099 | 11.663099 | 69.279
1194.231 | 11664.368 | 11.664368 | 69.2759
1194.3 | 11664.368 | 11.664368 | 69.2739
1194.427 | 11666.18 | 11.66618 | 69.272
1194.511 | 11666.756 | 11.666756 | 69.2727
1194.611 | 11667.827 | 11.667827 | 69.2678
1194.72 | 11668.848 | 11.668848 | 69.2656
1194.84 | 11670.248 | 11.670248 | 69.2661
1194.914 | 11671.303 | 11.671303 | 69.2636
1195.009 | 11672.423 | 11.672423 | 69.2631
1195.111 | 11673.131 | 11.673131 | 69.2615
1195.208 | 11673.938 | 11.673938 | 69.2597
1195.318 | 11674.96 | 11.67496 | 69.2578
1195.422 | 11676.294 | 11.676294 | 69.258
1195.516 | 11677.183 | 11.677183 | 69.2574
1195.615 | 11678.485 | 11.678485 | 69.2514
1195.711 | 11679.276 | 11.679276 | 69.2517
1195.819 | 11680.066 | 11.680066 | 69.251
1195.919 | 11681.219 | 11.681219 | 69.2532
1196.012 | 11682.175 | 11.682175 | 69.2415
1196.109 | 11682.751 | 11.682751 | 69.2364
1196.233 | 11684.168 | 11.684168 | 69.2295
1196.307 | 11685.37 | 11.68537 | 69.2242
1196.416 | 11686.194 | 11.686194 | 69.2183
1196.511 | 11686.902 | 11.686902 | 69.2118
1196.651 | 11688.154 | 11.688154 | 69.2048
1196.702 | 11688.154 | 11.688154 | 69.2047
1196.825 | 11690.049 | 11.690049 | 69.1948
1196.917 | 11690.757 | 11.690757 | 69.1865
1197.003 | 11692.371 | 11.692371 | 69.1807
1197.104 | 11693.096 | 11.693096 | 69.176
1197.213 | 11693.755 | 11.693755 | 69.1674
1197.311 | 11694.875 | 11.694875 | 69.1657
1197.41 | 11696.226 | 11.696226 | 69.1575
1197.519 | 11696.769 | 11.696769 | 69.1499
1197.62 | 11697.857 | 11.697857 | 69.1409
1197.717 | 11698.548 | 11.698548 | 69.1354
1197.812 | 11699.52 | 11.69952 | 69.1276
1197.932 | 11701.332 | 11.701332 | 69.1189
1198.007 | 11701.892 | 11.701892 | 69.1185
1198.108 | 11702.716 | 11.702716 | 69.1105
1198.202 | 11704.347 | 11.704347 | 69.1065
1198.305 | 11705.072 | 11.705072 | 69.0983
1198.448 | 11706.538 | 11.706538 | 69.0913
1198.511 | 11707.18 | 11.70718 | 69.0875
1198.605 | 11708.35 | 11.70835 | 69.0811
1198.746 | 11709.272 | 11.709272 | 69.0784
1198.804 | 11709.272 | 11.709272 | 69.0734
1198.907 | 11711.018 | 11.711018 | 69.0667
1199.003 | 11712.04 | 11.71204 | 69.0607
1199.131 | 11713.242 | 11.713242 | 69.0524
1199.247 | 11714.428 | 11.714428 | 69.0463
1199.305 | 11715.4 | 11.7154 | 69.0448
1199.402 | 11715.96 | 11.71596 | 69.0363
1199.53 | 11717.443 | 11.717443 | 69.0296
1199.639 | 11718.25 | 11.71825 | 69.0284
1199.729 | 11718.892 | 11.718892 | 69.0205
1199.833 | 11720.375 | 11.720375 | 69.0141
1199.946 | 11720.935 | 11.720935 | 69.0113
1200.042 | 11722.236 | 11.722236 | 69.0002
1200.108 | 11722.236 | 11.722236 | 68.9973
1200.234 | 11724.674 | 11.724674 | 68.9893
1200.343 | 11725.234 | 11.725234 | 68.9818
1200.4 | 11725.234 | 11.725234 | 68.978
1200.504 | 11726.98 | 11.72698 | 68.9707
1200.629 | 11727.936 | 11.727936 | 68.966
1200.71 | 11728.627 | 11.728627 | 68.9603
1200.802 | 11729.764 | 11.729764 | 68.9553
1200.927 | 11731.296 | 11.731296 | 68.9468
1201.001 | 11731.955 | 11.731955 | 68.9372
1201.123 | 11732.993 | 11.732993 | 68.9312
1201.201 | 11734.047 | 11.734047 | 68.9265
1201.336 | 11735.217 | 11.735217 | 68.9214
1201.444 | 11736.271 | 11.736271 | 68.912
1201.538 | 11737.424 | 11.737424 | 68.9115
1201.629 | 11738.33 | 11.73833 | 68.9023
1201.733 | 11739.252 | 11.739252 | 68.9001
1201.827 | 11739.796 | 11.739796 | 68.8957
1201.937 | 11741.213 | 11.741213 | 68.8879
1202.002 | 11741.213 | 11.741213 | 68.8858
1202.12 | 11743.535 | 11.743535 | 68.8812
1202.247 | 11744.161 | 11.744161 | 68.878
1202.319 | 11745.166 | 11.745166 | 68.8697
1202.422 | 11746.566 | 11.746566 | 68.8652
1202.524 | 11747.275 | 11.747275 | 68.858
1202.63 | 11747.95 | 11.74795 | 68.8543
1202.713 | 11749.152 | 11.749152 | 68.846
1202.824 | 11750.289 | 11.750289 | 68.8405
1202.927 | 11751.063 | 11.751063 | 68.8384
1203.015 | 11752.496 | 11.752496 | 68.8337
1203.118 | 11753.172 | 11.753172 | 68.8266
1203.233 | 11753.831 | 11.753831 | 68.8202
1203.315 | 11754.671 | 11.754671 | 68.817
1203.423 | 11755.873 | 11.755873 | 68.8122
1203.507 | 11756.565 | 11.756565 | 68.8054
1203.612 | 11758.245 | 11.758245 | 68.7989
1203.726 | 11758.822 | 11.758822 | 68.7934
1203.803 | 11759.613 | 11.759613 | 68.7893
1203.911 | 11761.457 | 11.761457 | 68.7825
1204.008 | 11762.1 | 11.7621 | 68.7793
1204.132 | 11762.989 | 11.762989 | 68.7731
1204.209 | 11763.698 | 11.763698 | 68.7671
1204.311 | 11765.477 | 11.765477 | 68.7612
1204.41 | 11766.136 | 11.766136 | 68.7605
1204.501 | 11766.811 | 11.766811 | 68.756
1204.604 | 11767.799 | 11.767799 | 68.7506
1204.71 | 11768.755 | 11.768755 | 68.7421
1204.808 | 11769.694 | 11.769694 | 68.7376
1204.91 | 11771.209 | 11.771209 | 68.7343
1205.024 | 11771.621 | 11.771621 | 68.7282
1205.106 | 11772.576 | 11.772576 | 68.7251
1205.201 | 11774.372 | 11.774372 | 68.7184
1205.319 | 11775.229 | 11.775229 | 68.7166
1205.412 | 11776.135 | 11.776135 | 68.708
1205.509 | 11776.744 | 11.776744 | 68.7074
1205.614 | 11778.144 | 11.778144 | 68.699
1205.71 | 11779.1 | 11.7791 | 68.696
1205.822 | 11779.808 | 11.779808 | 68.6929
1205.92 | 11780.549 | 11.780549 | 68.687
1206 | 11781.521 | 11.781521 | 68.6841
1206.101 | 11783.35 | 11.78335 | 68.6785
1206.213 | 11783.794 | 11.783794 | 68.674
1206.31 | 11785.41 | 11.78541 | 68.6678
1206.405 | 11786.2 | 11.7862 | 68.6638
1206.501 | 11787.008 | 11.787008 | 68.6568
1206.616 | 11788.21 | 11.78821 | 68.654
1206.711 | 11788.885 | 11.788885 | 68.6483
1206.83 | 11790.286 | 11.790286 | 68.6403
1206.902 | 11791.34 | 11.79134 | 68.631
1207.051 | 11792.542 | 11.792542 | 68.5989
1207.103 | 11792.542 | 11.792542 | 68.5916
1207.212 | 11793.58 | 11.79358 | 68.586
1207.332 | 11795.359 | 11.795359 | 68.5761
1207.44 | 11796.331 | 11.796331 | 68.5709
1207.511 | 11796.331 | 11.796331 | 68.5679
1207.611 | 11798.143 | 11.798143 | 68.5603
1207.701 | 11799.181 | 11.799181 | 68.5568
1207.804 | 11799.626 | 11.799626 | 68.5465
1207.938 | 11801.223 | 11.801223 | 68.5436
1208.004 | 11801.718 | 11.801718 | 68.5383
1208.133 | 11803.464 | 11.803464 | 68.5238
1208.228 | 11804.007 | 11.804007 | 68.5165
1208.322 | 11804.831 | 11.804831 | 68.514
1208.428 | 11805.935 | 11.805935 | 68.5044
1208.531 | 11807.615 | 11.807615 | 68.4972
1208.609 | 11807.615 | 11.807615 | 68.4937
1208.726 | 11809.246 | 11.809246 | 68.4834
1208.845 | 11810.283 | 11.810283 | 68.4767
1208.904 | 11810.283 | 11.810283 | 68.4753
1209.027 | 11812.408 | 11.812408 | 68.4642
1209.135 | 11813.232 | 11.813232 | 68.4576
1209.228 | 11813.841 | 11.813841 | 68.4486
1209.342 | 11815.258 | 11.815258 | 68.445
1209.402 | 11815.258 | 11.815258 | 68.4395
1209.523 | 11817.235 | 11.817235 | 68.4278
1209.638 | 11817.663 | 11.817663 | 68.4219
1209.718 | 11819.31 | 11.81931 | 68.4187
1209.844 | 11819.903 | 11.819903 | 68.4096
1209.934 | 11820.991 | 11.820991 | 68.4057
1210.025 | 11821.847 | 11.821847 | 68.3981
1210.116 | 11823.461 | 11.823461 | 68.3904
1210.238 | 11824.17 | 11.82417 | 68.3855
1210.338 | 11824.878 | 11.824878 | 68.3772
1210.403 | 11825.735 | 11.825735 | 68.3733
1210.523 | 11827.234 | 11.827234 | 68.3661
1210.616 | 11828.255 | 11.828255 | 68.3461
1210.721 | 11829.523 | 11.829523 | 68.3176
1210.817 | 11830.314 | 11.830314 | 68.3058
1210.926 | 11831.154 | 11.831154 | 68.3018
1211.012 | 11832.406 | 11.832406 | 68.2918
1211.113 | 11833.246 | 11.833246 | 68.2852
1211.224 | 11833.971 | 11.833971 | 68.2748
1211.312 | 11835.421 | 11.835421 | 68.2711
1211.415 | 11836.112 | 11.836112 | 68.2611
1211.501 | 11836.821 | 11.836821 | 68.258
1211.625 | 11837.892 | 11.837892 | 68.2458
1211.709 | 11838.6 | 11.8386 | 68.2457
1211.832 | 11840.329 | 11.840329 | 68.2365
1211.911 | 11841.104 | 11.841104 | 68.2296
1212.014 | 11842.471 | 11.842471 | 68.2243
1212.115 | 11843.097 | 11.843097 | 68.2158
1212.208 | 11844.085 | 11.844085 | 68.2079
1212.309 | 11844.662 | 11.844662 | 68.2043
1212.426 | 11845.765 | 11.845765 | 68.1979
1212.539 | 11847.199 | 11.847199 | 68.1893
1212.609 | 11848.385 | 11.848385 | 68.1841
1212.711 | 11849.076 | 11.849076 | 68.1771
1212.823 | 11849.785 | 11.849785 | 68.1745
1212.911 | 11851.465 | 11.851465 | 68.1642
1213.014 | 11852.157 | 11.852157 | 68.1555
1213.135 | 11852.997 | 11.852997 | 68.152
1213.215 | 11854.479 | 11.854479 | 68.1469
1213.316 | 11855.171 | 11.855171 | 68.1401
1213.406 | 11855.88 | 11.85588 | 68.1317
1213.504 | 11856.917 | 11.856917 | 68.1289
1213.624 | 11857.626 | 11.857626 | 68.1199
1213.71 | 11859.438 | 11.859438 | 68.1171
1213.813 | 11860.13 | 11.86013 | 68.1083
1213.912 | 11860.706 | 11.860706 | 68.1012
1214.021 | 11862.139 | 11.862139 | 68.0933
1214.111 | 11863.111 | 11.863111 | 68.0847
1214.213 | 11864.281 | 11.864281 | 68.0849
1214.312 | 11865.137 | 11.865137 | 68.0763
1214.452 | 11866.521 | 11.866521 | 68.066
1214.515 | 11867.196 | 11.867196 | 68.0615
1214.604 | 11867.196 | 11.867196 | 68.0548
1214.719 | 11869.124 | 11.869124 | 68.0499
1214.8 | 11870.03 | 11.87003 | 68.0384
1214.906 | 11871.199 | 11.871199 | 68.0329
1215.001 | 11872.039 | 11.872039 | 68.0266
1215.104 | 11873.176 | 11.873176 | 68.0194
1215.207 | 11873.67 | 11.87367 | 68.0124
1215.306 | 11875.07 | 11.87507 | 68.005
1215.412 | 11876.157 | 11.876157 | 67.9964
1215.515 | 11876.965 | 11.876965 | 67.9882
1215.612 | 11877.64 | 11.87764 | 67.974
1215.75 | 11879.238 | 11.879238 | 67.9576
1215.812 | 11879.847 | 11.879847 | 67.9386
1215.901 | 11881.33 | 11.88133 | 67.9275
1216 | 11881.791 | 11.881791 | 67.9231
1216.115 | 11883.175 | 11.883175 | 67.9171
1216.233 | 11884.048 | 11.884048 | 67.898
1216.309 | 11884.641 | 11.884641 | 67.8883
1216.41 | 11885.399 | 11.885399 | 67.8782
1216.534 | 11887.079 | 11.887079 | 67.8731
1216.629 | 11887.672 | 11.887672 | 67.8658
1216.723 | 11889.336 | 11.889336 | 67.8647
1216.801 | 11890.126 | 11.890126 | 67.8594
1216.925 | 11891.378 | 11.891378 | 67.8493
1217.039 | 11891.955 | 11.891955 | 67.8444
1217.113 | 11892.712 | 11.892712 | 67.839
1217.205 | 11893.8 | 11.8938 | 67.8356
1217.327 | 11895.282 | 11.895282 | 67.831
1217.408 | 11895.99 | 11.89599 | 67.827
1217.526 | 11896.979 | 11.896979 | 67.8192
1217.603 | 11897.555 | 11.897555 | 67.8134
1217.725 | 11899.236 | 11.899236 | 67.807
1217.838 | 11900.29 | 11.90029 | 67.804
1217.903 | 11900.29 | 11.90029 | 67.8006
1218.022 | 11901.97 | 11.90197 | 67.7933
1218.107 | 11902.53 | 11.90253 | 67.7887
1218.219 | 11904.194 | 11.904194 | 67.7805
1218.324 | 11904.787 | 11.904787 | 67.7781
1218.403 | 11905.561 | 11.905561 | 67.7753
1218.518 | 11907.291 | 11.907291 | 67.7697
1218.631 | 11908.18 | 11.90818 | 67.7631
1218.724 | 11908.806 | 11.908806 | 67.7606
1218.818 | 11910.19 | 11.91019 | 67.7539
1218.916 | 11911.145 | 11.911145 | 67.7478
1219.033 | 11912.183 | 11.912183 | 67.7465
1219.12 | 11913.303 | 11.913303 | 67.7387
1219.221 | 11913.764 | 11.913764 | 67.7372
1219.335 | 11915.198 | 11.915198 | 67.7309
1219.425 | 11916.219 | 11.916219 | 67.726
1219.526 | 11917.174 | 11.917174 | 67.7173
1219.609 | 11917.734 | 11.917734 | 67.7109
1219.717 | 11918.871 | 11.918871 | 67.7009
1219.804 | 11919.448 | 11.919448 | 67.6984
1219.909 | 11920.601 | 11.920601 | 67.6908
1220.018 | 11922.281 | 11.922281 | 67.6868
1220.129 | 11922.841 | 11.922841 | 67.6774
1220.215 | 11923.632 | 11.923632 | 67.6719
1220.322 | 11924.851 | 11.924851 | 67.6664
1220.409 | 11926.415 | 11.926415 | 67.6589
1220.509 | 11927.206 | 11.927206 | 67.6561
1220.625 | 11927.783 | 11.927783 | 67.6516
1220.741 | 11929.216 | 11.929216 | 67.6447
1220.814 | 11930.435 | 11.930435 | 67.6372
1220.906 | 11931.176 | 11.931176 | 67.633
1221.024 | 11931.802 | 11.931802 | 67.6254
1221.109 | 11932.56 | 11.93256 | 67.6226
1221.206 | 11933.795 | 11.933795 | 67.6148
1221.325 | 11935.294 | 11.935294 | 67.6097
1221.405 | 11936.167 | 11.936167 | 67.6043
1221.513 | 11936.744 | 11.936744 | 67.5927
1221.602 | 11938.309 | 11.938309 | 67.5918
1221.718 | 11939.05 | 11.93905 | 67.5822
1221.819 | 11940.203 | 11.940203 | 67.5758
1221.911 | 11941.109 | 11.941109 | 67.5686
1222.009 | 11941.702 | 11.941702 | 67.563
1222.106 | 11943.382 | 11.943382 | 67.5564
1222.204 | 11944.041 | 11.944041 | 67.5508
1222.312 | 11944.717 | 11.944717 | 67.5426
1222.416 | 11945.721 | 11.945721 | 67.5379
1222.513 | 11946.496 | 11.946496 | 67.5316
1222.616 | 11948.192 | 11.948192 | 67.5261
1222.721 | 11948.785 | 11.948785 | 67.5204
1222.842 | 11950.268 | 11.950268 | 67.5113
1222.91 | 11950.894 | 11.950894 | 67.5075
1223.032 | 11952.294 | 11.952294 | 67.5011
1223.108 | 11952.755 | 11.952755 | 67.4977
1223.216 | 11953.513 | 11.953513 | 67.4925
1223.303 | 11955.341 | 11.955341 | 67.4877
1223.405 | 11956.05 | 11.95605 | 67.4816
1223.501 | 11956.989 | 11.956989 | 67.4759
1223.608 | 11957.664 | 11.957664 | 67.4719
1223.737 | 11959.245 | 11.959245 | 67.4605
1223.805 | 11959.838 | 11.959838 | 67.4566
1223.927 | 11961.272 | 11.961272 | 67.4451
1224.008 | 11961.716 | 11.961716 | 67.4445
1224.103 | 11963.149 | 11.963149 | 67.4387
1224.226 | 11964.566 | 11.964566 | 67.4307
1224.342 | 11965.06 | 11.96506 | 67.4256
1224.402 | 11965.752 | 11.965752 | 67.4215
1224.502 | 11967.333 | 11.967333 | 67.4127
1224.63 | 11968.602 | 11.968602 | 67.4051
1224.728 | 11969.409 | 11.969409 | 67.3958
1224.824 | 11969.986 | 11.969986 | 67.391
1224.909 | 11971.139 | 11.971139 | 67.3849
1225.046 | 11971.946 | 11.971946 | 67.3768
1225.13 | 11972.786 | 11.972786 | 67.3683
1225.235 | 11973.988 | 11.973988 | 67.3521
1225.317 | 11974.796 | 11.974796 | 67.3352
1225.407 | 11975.734 | 11.975734 | 67.3258
1225.529 | 11977.233 | 11.977233 | 67.3111
1225.603 | 11977.744 | 11.977744 | 67.3078
1225.727 | 11979.26 | 11.97926 | 67.2961
1225.838 | 11980.149 | 11.980149 | 67.2927
1225.922 | 11980.709 | 11.980709 | 67.287
1226.018 | 11982.488 | 11.982488 | 67.2794
1226.12 | 11982.488 | 11.982488 | 67.272
1226.24 | 11984.218 | 11.984218 | 67.2646
1226.327 | 11985.404 | 11.985404 | 67.2596
1226.422 | 11985.98 | 11.98598 | 67.257
1226.531 | 11987.117 | 11.987117 | 67.2516
1226.635 | 11988.385 | 11.988385 | 67.2442
1226.724 | 11989.209 | 11.989209 | 67.2347
1226.801 | 11989.67 | 11.98967 | 67.2318
1226.919 | 11991.301 | 11.991301 | 67.2241
1227.014 | 11992.586 | 11.992586 | 67.221
1227.115 | 11993.459 | 11.993459 | 67.2082
1227.227 | 11994.167 | 11.994167 | 67.2031
1227.318 | 11995.139 | 11.995139 | 67.1943
1227.419 | 11996.292 | 11.996292 | 67.1892
1227.533 | 11996.869 | 11.996869 | 67.1853
1227.616 | 11998.45 | 11.99845 | 67.1757
1227.735 | 11998.994 | 11.998994 | 67.1653
1227.811 | 11999.669 | 11.999669 | 67.1616
1227.918 | 12000.888 | 12.000888 | 67.1413
1228.001 | 12001.465 | 12.001465 | 67.1366
1228.117 | 12003.128 | 12.003128 | 67.1219
1228.231 | 12004.331 | 12.004331 | 67.1184
1228.31 | 12005.22 | 12.00522 | 67.1033
1228.429 | 12005.813 | 12.005813 | 67.0964
1228.511 | 12006.555 | 12.006555 | 67.0959
1228.617 | 12008.268 | 12.008268 | 67.088
1228.719 | 12008.844 | 12.008844 | 67.0787
1228.809 | 12009.619 | 12.009619 | 67.0777
1228.92 | 12011.184 | 12.011184 | 67.0631
1229.012 | 12012.073 | 12.012073 | 67.0747
1229.106 | 12012.534 | 12.012534 | 67.0519
1229.224 | 12014.247 | 12.014247 | 67.0781
1229.314 | 12015.104 | 12.015104 | 67.0717
1229.416 | 12016.29 | 12.01629 | 67.0717
1229.505 | 12016.883 | 12.016883 | 67.0637
1229.608 | 12018.184 | 12.018184 | 67.0532
1229.715 | 12018.761 | 12.018761 | 67.0082
1229.804 | 12020.309 | 12.020309 | 67.0575
1229.91 | 12021.1 | 12.0211 | 67.0524
1230.002 | 12021.792 | 12.021792 | 67.0188
1230.117 | 12022.929 | 12.022929 | 67
1230.202 | 12024.296 | 12.024296 | 67.011
1230.315 | 12025.169 | 12.025169 | 67.0217
1230.415 | 12025.91 | 12.02591 | 66.9943
1230.514 | 12027.261 | 12.027261 | 66.9897
1230.604 | 12028.117 | 12.028117 | 66.9829
1230.706 | 12028.678 | 12.028678 | 66.9782
1230.811 | 12030.094 | 12.030094 | 66.971
1230.905 | 12030.094 | 12.030094 | 66.9653
1231.019 | 12032.17 | 12.03217 | 66.9586
1231.101 | 12033.01 | 12.03301 | 66.9541
1231.21 | 12034.081 | 12.034081 | 66.9495
1231.314 | 12034.723 | 12.034723 | 66.9443
1231.409 | 12036.222 | 12.036222 | 66.938
1231.501 | 12036.799 | 12.036799 | 66.9321
1231.614 | 12038.001 | 12.038001 | 66.9259
1231.715 | 12039.171 | 12.039171 | 66.9198
1231.812 | 12039.731 | 12.039731 | 66.9142
1231.938 | 12041.263 | 12.041263 | 66.8978
1232.028 | 12042.613 | 12.042613 | 66.8804
1232.145 | 12043.239 | 12.043239 | 66.8718
1232.208 | 12044.343 | 12.044343 | 66.8676
1232.306 | 12045.068 | 12.045068 | 66.8497
1232.399 | 12046.007 | 12.046007 | 66.8364
1232.513 | 12046.583 | 12.046583 | 66.8265
1232.61 | 12048 | 12.048 | 66.8189
1232.703 | 12049.021 | 12.049021 | 66.8107
1232.801 | 12050.29 | 12.05029 | 66.8018
1232.928 | 12051.574 | 12.051574 | 66.7941
1233.029 | 12052.25 | 12.05225 | 66.7807
1233.136 | 12053.65 | 12.05365 | 66.775
1233.245 | 12054.227 | 12.054227 | 66.7658
1233.3 | 12055.281 | 12.055281 | 66.7628
1233.434 | 12056.055 | 12.056055 | 66.7529
1233.512 | 12056.615 | 12.056615 | 66.7485
1233.636 | 12058.509 | 12.058509 | 66.7385
1233.743 | 12059.086 | 12.059086 | 66.7298
1233.822 | 12059.778 | 12.059778 | 66.7256
1233.928 | 12061.03 | 12.06103 | 66.7153
1234.006 | 12061.606 | 12.061606 | 66.711
1234.102 | 12062.364 | 12.062364 | 66.7068
1234.231 | 12064.291 | 12.064291 | 66.6951
1234.331 | 12065.148 | 12.065148 | 66.6894
1234.403 | 12065.757 | 12.065757 | 66.6847
1234.502 | 12066.663 | 12.066663 | 66.6806
1234.617 | 12068.162 | 12.068162 | 66.6697
1234.727 | 12069.035 | 12.069035 | 66.6657
1234.839 | 12070.205 | 12.070205 | 66.6584
1234.908 | 12070.205 | 12.070205 | 66.6532
1235.021 | 12072.116 | 12.072116 | 66.6439
1235.137 | 12073.384 | 12.073384 | 66.6373
1235.22 | 12074.158 | 12.074158 | 66.6297
1235.333 | 12074.817 | 12.074817 | 66.6235
1235.404 | 12075.657 | 12.075657 | 66.6185
1235.526 | 12077.255 | 12.077255 | 66.6113
1235.614 | 12078.062 | 12.078062 | 66.5996
1235.735 | 12079.166 | 12.079166 | 66.5936
1235.823 | 12080.237 | 12.080237 | 66.5852
1235.943 | 12081.143 | 12.081143 | 66.5789
1236.013 | 12081.752 | 12.081752 | 66.5669
1236.133 | 12082.691 | 12.082691 | 66.5508
1236.204 | 12083.647 | 12.083647 | 66.5455
1236.312 | 12084.717 | 12.084717 | 66.5334
1236.4 | 12085.426 | 12.085426 | 66.5315
1236.511 | 12087.221 | 12.087221 | 66.5262
1236.604 | 12087.699 | 12.087699 | 66.5194
1236.721 | 12089.247 | 12.089247 | 66.5128
1236.826 | 12090.087 | 12.090087 | 66.5022
1236.916 | 12091.241 | 12.091241 | 66.4928
1237.028 | 12091.834 | 12.091834 | 66.4608
1237.125 | 12092.591 | 12.092591 | 66.4477
1237.212 | 12094.42 | 12.09442 | 66.4378
1237.312 | 12095.227 | 12.095227 | 66.4289
1237.428 | 12095.787 | 12.095787 | 66.4186
1237.516 | 12097.451 | 12.097451 | 66.4035
1237.618 | 12098.159 | 12.098159 | 66.3989
1237.708 | 12098.834 | 12.098834 | 66.3898
1237.801 | 12099.51 | 12.09951 | 66.3842
1237.922 | 12101.223 | 12.101223 | 66.3703
1238.017 | 12102.162 | 12.102162 | 66.3606
1238.123 | 12103.249 | 12.103249 | 66.3542
1238.209 | 12104.188 | 12.104188 | 66.3455
1238.317 | 12104.732 | 12.104732 | 66.3364
1238.42 | 12105.621 | 12.105621 | 66.329
1238.511 | 12106.511 | 12.106511 | 66.3184
1238.612 | 12108.191 | 12.108191 | 66.3123
1238.71 | 12108.619 | 12.108619 | 66.3051
1238.813 | 12110.382 | 12.110382 | 66.2957
1238.907 | 12111.172 | 12.111172 | 66.2844
1239.018 | 12111.782 | 12.111782 | 66.2769
1239.109 | 12112.853 | 12.112853 | 66.2685
1239.214 | 12114.138 | 12.114138 | 66.2581
1239.306 | 12114.829 | 12.114829 | 66.2482
1239.405 | 12115.999 | 12.115999 | 66.2423
1239.5 | 12116.477 | 12.116477 | 66.2302
1239.6 | 12118.107 | 12.118107 | 66.223
1239.741 | 12119.277 | 12.119277 | 66.2079
1239.809 | 12119.837 | 12.119837 | 66.1893
1239.931 | 12121.254 | 12.121254 | 66.1792
1240.042 | 12121.83 | 12.12183 | 66.1739
1240.102 | 12123 | 12.123 | 66.171
1240.22 | 12123.741 | 12.123741 | 66.1608
1240.301 | 12124.828 | 12.124828 | 66.1588
1240.416 | 12126.179 | 12.126179 | 66.1462
1240.504 | 12126.69 | 12.12669 | 66.1425
1240.601 | 12127.909 | 12.127909 | 66.135
1240.728 | 12129.523 | 12.129523 | 66.1249
1240.805 | 12130.165 | 12.130165 | 66.1217
1240.901 | 12130.165 | 12.130165 | 66.1145
1241.003 | 12132.142 | 12.132142 | 66.101
1241.138 | 12133.378 | 12.133378 | 66.0933
1241.256 | 12134.185 | 12.134185 | 66.0879
1241.311 | 12134.185 | 12.134185 | 66.0831
1241.435 | 12136.425 | 12.136425 | 66.0748
1241.537 | 12136.969 | 12.136969 | 66.0693
1241.646 | 12137.693 | 12.137693 | 66.0649
1241.732 | 12139.308 | 12.139308 | 66.0594
1241.805 | 12139.308 | 12.139308 | 66.0513
1241.937 | 12141.087 | 12.141087 | 66.0419
1242.006 | 12141.663 | 12.141663 | 66.0348
1242.13 | 12142.915 | 12.142915 | 66.0255
1242.238 | 12144.381 | 12.144381 | 66.02
1242.305 | 12144.381 | 12.144381 | 66.0113
1242.405 | 12145.798 | 12.145798 | 66.0042
1242.527 | 12147.247 | 12.147247 | 65.9936
1242.603 | 12148.038 | 12.148038 | 65.9909
1242.721 | 12148.845 | 12.148845 | 65.9808
1242.824 | 12150.13 | 12.15013 | 65.9725
1242.921 | 12151.184 | 12.151184 | 65.9643
1243.02 | 12152.272 | 12.152272 | 65.9614
1243.135 | 12153.046 | 12.153046 | 65.9553
1243.224 | 12153.655 | 12.153655 | 65.9491
1243.316 | 12155.434 | 12.155434 | 65.9402
1243.401 | 12155.434 | 12.155434 | 65.9389
1243.536 | 12157.082 | 12.157082 | 65.9307
1243.61 | 12157.658 | 12.157658 | 65.9273
1243.715 | 12158.729 | 12.158729 | 65.9207
1243.802 | 12159.47 | 12.15947 | 65.9173
1243.915 | 12161.134 | 12.161134 | 65.907
1244.031 | 12161.809 | 12.161809 | 65.9008
1244.118 | 12162.616 | 12.162616 | 65.8964
1244.214 | 12164.461 | 12.164461 | 65.8928
1244.313 | 12165.137 | 12.165137 | 65.8842
1244.431 | 12165.812 | 12.165812 | 65.8713
1244.502 | 12166.603 | 12.166603 | 65.8672
1244.617 | 12168.267 | 12.168267 | 65.8564
1244.724 | 12168.728 | 12.168728 | 65.8493
1244.806 | 12169.634 | 12.169634 | 65.8446
1244.914 | 12170.82 | 12.17082 | 65.8213
1245.03 | 12172.302 | 12.172302 | 65.817
1245.134 | 12172.302 | 12.172302 | 65.803
1245.208 | 12174.345 | 12.174345 | 65.7963
1245.331 | 12175.119 | 12.175119 | 65.7957
1245.422 | 12175.943 | 12.175943 | 65.7933
1245.51 | 12177.392 | 12.177392 | 65.7843
1245.612 | 12178.101 | 12.178101 | 65.7819
1245.726 | 12178.743 | 12.178743 | 65.7765
1245.823 | 12179.567 | 12.179567 | 65.7738
1245.912 | 12181.379 | 12.181379 | 65.7713
1246.011 | 12182.071 | 12.182071 | 65.7678
1246.115 | 12182.762 | 12.182762 | 65.7631
1246.222 | 12183.57 | 12.18357 | 65.7596
1246.309 | 12185.382 | 12.185382 | 65.7561
1246.41 | 12186.189 | 12.186189 | 65.7529
1246.52 | 12186.798 | 12.186798 | 65.7483
1246.615 | 12188.165 | 12.188165 | 65.7436
1246.717 | 12188.726 | 12.188726 | 65.7397
1246.802 | 12189.994 | 12.189994 | 65.736
1246.911 | 12191.081 | 12.191081 | 65.7326
1247.001 | 12192.037 | 12.192037 | 65.7295
1247.101 | 12193.272 | 12.193272 | 65.7286
1247.208 | 12194.046 | 12.194046 | 65.7229
1247.304 | 12194.969 | 12.194969 | 65.7209
1247.409 | 12196.039 | 12.196039 | 65.7159
1247.516 | 12196.748 | 12.196748 | 65.7134
1247.601 | 12197.423 | 12.197423 | 65.7098
1247.733 | 12199.285 | 12.199285 | 65.7055
1247.813 | 12199.746 | 12.199746 | 65.7038
1247.91 | 12200.998 | 12.200998 | 65.6991
1248.005 | 12202.003 | 12.202003 | 65.6981
1248.1 | 12203.287 | 12.203287 | 65.6934
1248.201 | 12204.078 | 12.204078 | 65.6915
1248.311 | 12204.688 | 12.204688 | 65.6876
1248.431 | 12206.252 | 12.206252 | 65.6871
1248.508 | 12207.06 | 12.20706 | 65.6861
1248.612 | 12208.114 | 12.208114 | 65.6834
1248.734 | 12208.937 | 12.208937 | 65.677
1248.804 | 12210.321 | 12.210321 | 65.6744
1248.911 | 12210.881 | 12.210881 | 65.674
1249.038 | 12212.067 | 12.212067 | 65.6713
1249.132 | 12212.644 | 12.212644 | 65.6666
1249.203 | 12214.308 | 12.214308 | 65.6658
1249.3 | 12215.098 | 12.215098 | 65.6626
1249.428 | 12216.367 | 12.216367 | 65.6605
1249.544 | 12216.96 | 12.21696 | 65.6564
1249.634 | 12218.063 | 12.218063 | 65.6558
1249.739 | 12219.118 | 12.219118 | 65.6518
1249.823 | 12219.694 | 12.219694 | 65.6512
1249.903 | 12220.88 | 12.22088 | 65.6465
1250.023 | 12222.214 | 12.222214 | 65.6455
1250.137 | 12222.857 | 12.222857 | 65.645
1250.211 | 12223.664 | 12.223664 | 65.6435
1250.302 | 12224.751 | 12.224751 | 65.6395
1250.423 | 12226.184 | 12.226184 | 65.6367
1250.529 | 12227.584 | 12.227584 | 65.6351
1250.606 | 12227.584 | 12.227584 | 65.632
1250.734 | 12229.166 | 12.229166 | 65.6314
1250.827 | 12229.808 | 12.229808 | 65.6317
1250.938 | 12231.176 | 12.231176 | 65.6294
1251.028 | 12232.263 | 12.232263 | 65.6295
1251.101 | 12232.263 | 12.232263 | 65.6287
1251.221 | 12234.108 | 12.234108 | 65.6256
1251.34 | 12235.178 | 12.235178 | 65.6244
1251.429 | 12236.364 | 12.236364 | 65.6213
1251.528 | 12236.859 | 12.236859 | 65.6207
1251.6 | 12237.567 | 12.237567 | 65.6236
1251.717 | 12239.247 | 12.239247 | 65.6154
1251.832 | 12239.807 | 12.239807 | 65.6157
1251.908 | 12240.598 | 12.240598 | 65.6117
1252.017 | 12242.41 | 12.24241 | 65.5981
1252.118 | 12243.135 | 12.243135 | 65.5957
1252.236 | 12243.81 | 12.24381 | 65.5935
1252.326 | 12245.276 | 12.245276 | 65.5923
1252.419 | 12246.429 | 12.246429 | 65.5903
1252.521 | 12247.17 | 12.24717 | 65.5899
1252.613 | 12248.093 | 12.248093 | 65.59
1252.728 | 12248.768 | 12.248768 | 65.5888
1252.801 | 12249.575 | 12.249575 | 65.5867
1252.923 | 12251.19 | 12.25119 | 65.5838
1253.014 | 12252.195 | 12.252195 | 65.5854
1253.131 | 12252.755 | 12.252755 | 65.5851
1253.225 | 12253.562 | 12.253562 | 65.5857
1253.308 | 12254.55 | 12.25455 | 65.5857
1253.419 | 12256.296 | 12.256296 | 65.5809
1253.51 | 12257.136 | 12.257136 | 65.5801
1253.616 | 12257.762 | 12.257762 | 65.5824
1253.713 | 12259.393 | 12.259393 | 65.58
1253.813 | 12260.085 | 12.260085 | 65.579
1253.936 | 12260.76 | 12.26076 | 65.5805
1254.026 | 12261.864 | 12.261864 | 65.5768
1254.107 | 12262.539 | 12.262539 | 65.5758
1254.218 | 12264.286 | 12.264286 | 65.5756
1254.327 | 12264.813 | 12.264813 | 65.5763
1254.423 | 12265.554 | 12.265554 | 65.5775
1254.508 | 12266.509 | 12.266509 | 65.5748
1254.611 | 12268.173 | 12.268173 | 65.5748
1254.705 | 12268.651 | 12.268651 | 65.572
1254.805 | 12270.117 | 12.270117 | 65.5765
1254.911 | 12270.66 | 12.27066 | 65.5721
1255.014 | 12272.209 | 12.272209 | 65.5727
1255.1 | 12272.67 | 12.27267 | 65.5721
1255.211 | 12274.054 | 12.274054 | 65.5746
1255.309 | 12274.844 | 12.274844 | 65.5711
1255.419 | 12276.03 | 12.27603 | 65.5735
1255.511 | 12276.624 | 12.276624 | 65.5711
1255.627 | 12277.398 | 12.277398 | 65.5588
1255.702 | 12279.259 | 12.279259 | 65.5588
1255.807 | 12280.066 | 12.280066 | 65.5588
1255.914 | 12280.956 | 12.280956 | 65.5577
1256.002 | 12281.615 | 12.281615 | 65.5559
1256.118 | 12283.147 | 12.283147 | 65.5542
1256.209 | 12284.086 | 12.284086 | 65.5572
1256.302 | 12284.761 | 12.284761 | 65.553
1256.41 | 12285.914 | 12.285914 | 65.5541
1256.509 | 12286.524 | 12.286524 | 65.5539
1256.618 | 12288.006 | 12.288006 | 65.5527
1256.712 | 12288.632 | 12.288632 | 65.5513
1256.814 | 12289.406 | 12.289406 | 65.55
1256.903 | 12290.988 | 12.290988 | 65.5491
1257.014 | 12291.679 | 12.291679 | 65.5506
1257.11 | 12292.404 | 12.292404 | 65.5484
1257.206 | 12293.376 | 12.293376 | 65.5461
1257.326 | 12295.221 | 12.295221 | 65.5473
1257.404 | 12295.781 | 12.295781 | 65.5458
1257.504 | 12296.951 | 12.296951 | 65.5463
1257.605 | 12298.153 | 12.298153 | 65.5444
1257.726 | 12299.52 | 12.29952 | 65.5452
1257.811 | 12300.113 | 12.300113 | 65.5453
1257.902 | 12301.267 | 12.301267 | 65.5423
1258.024 | 12301.728 | 12.301728 | 65.5387
1258.139 | 12303.144 | 12.303144 | 65.5406
1258.226 | 12304.199 | 12.304199 | 65.5393
1258.31 | 12304.858 | 12.304858 | 65.5381
1258.437 | 12305.945 | 12.305945 | 65.5372
1258.512 | 12306.67 | 12.30667 | 65.5373
1258.6 | 12307.724 | 12.307724 | 65.5368
1258.731 | 12309.157 | 12.309157 | 65.5324
1258.838 | 12309.832 | 12.309832 | 65.5308
1258.921 | 12310.639 | 12.310639 | 65.5358
1259.031 | 12311.875 | 12.311875 | 65.5341
1259.112 | 12312.567 | 12.312567 | 65.5354
1259.228 | 12314.231 | 12.314231 | 65.5358
1259.306 | 12314.807 | 12.314807 | 65.5341
1259.402 | 12315.795 | 12.315795 | 65.5353
1259.539 | 12317.097 | 12.317097 | 65.5357
1259.627 | 12317.673 | 12.317673 | 65.5371
1259.732 | 12318.777 | 12.318777 | 65.5354
1259.846 | 12320.227 | 12.320227 | 65.5346
1259.918 | 12321.413 | 12.321413 | 65.5345
1260.015 | 12322.104 | 12.322104 | 65.5386
1260.106 | 12322.648 | 12.322648 | 65.5374
1260.221 | 12324.295 | 12.324295 | 65.539
1260.327 | 12324.872 | 12.324872 | 65.5381
1260.418 | 12326.107 | 12.326107 | 65.5388
1260.54 | 12326.799 | 12.326799 | 65.5423
1260.629 | 12327.705 | 12.327705 | 65.5401
1260.725 | 12328.562 | 12.328562 | 65.5392
1260.828 | 12329.484 | 12.329484 | 65.5382
1260.937 | 12330.967 | 12.330967 | 65.5437
1261.031 | 12332.169 | 12.332169 | 65.5413
1261.122 | 12332.729 | 12.332729 | 65.5392
1261.235 | 12334.129 | 12.334129 | 65.5395
1261.311 | 12335.348 | 12.335348 | 65.5386
1261.405 | 12335.908 | 12.335908 | 65.539
1261.523 | 12336.831 | 12.336831 | 65.5383
1261.625 | 12338.231 | 12.338231 | 65.539
1261.711 | 12339.055 | 12.339055 | 65.5401
1261.8 | 12339.747 | 12.339747 | 65.5424
1261.91 | 12341.361 | 12.341361 | 65.5416
1262.014 | 12342.135 | 12.342135 | 65.54
1262.129 | 12342.778 | 12.342778 | 65.5423
1262.202 | 12343.552 | 12.343552 | 65.542
1262.309 | 12344.655 | 12.344655 | 65.5434
1262.424 | 12346.22 | 12.34622 | 65.5436
1262.515 | 12346.665 | 12.346665 | 65.5473
1262.619 | 12348.428 | 12.348428 | 65.5467
1262.712 | 12349.12 | 12.34912 | 65.5461
1262.817 | 12349.68 | 12.34968 | 65.551
1262.926 | 12351.129 | 12.351129 | 65.5505
1263.025 | 12351.953 | 12.351953 | 65.55
1263.101 | 12352.529 | 12.352529 | 65.5499
1263.205 | 12354.325 | 12.354325 | 65.5482
1263.305 | 12355 | 12.355 | 65.5499
1263.407 | 12356.12 | 12.35612 | 65.5504
1263.513 | 12356.713 | 12.356713 | 65.5512
1263.617 | 12357.85 | 12.35785 | 65.5511
1263.713 | 12359.118 | 12.359118 | 65.5543
1263.818 | 12360.173 | 12.360173 | 65.5545
1263.911 | 12360.848 | 12.360848 | 65.5559
1264.02 | 12362.018 | 12.362018 | 65.5585
1264.106 | 12362.627 | 12.362627 | 65.5564
1264.229 | 12364.027 | 12.364027 | 65.5574
1264.351 | 12365.23 | 12.36523 | 65.5608
1264.419 | 12365.79 | 12.36579 | 65.5605
1264.508 | 12367.042 | 12.367042 | 65.5605
1264.615 | 12367.734 | 12.367734 | 65.5621
1264.705 | 12368.755 | 12.368755 | 65.5633
1264.847 | 12370.073 | 12.370073 | 65.5629
1264.903 | 12370.765 | 12.370765 | 65.5635
1265.002 | 12371.638 | 12.371638 | 65.5651
1265.125 | 12372.395 | 12.372395 | 65.5666
1265.237 | 12374.224 | 12.374224 | 65.5643
1265.303 | 12374.899 | 12.374899 | 65.5657
1265.431 | 12376.201 | 12.376201 | 65.5673
1265.544 | 12377.403 | 12.377403 | 65.57
1265.6 | 12377.403 | 12.377403 | 65.5665
1265.735 | 12379.429 | 12.379429 | 65.5688
1265.802 | 12380.253 | 12.380253 | 65.5698
1265.945 | 12380.846 | 12.380846 | 65.5709
1266.026 | 12382.328 | 12.382328 | 65.5736
1266.1 | 12383.086 | 12.383086 | 65.5728
1266.212 | 12383.712 | 12.383712 | 65.5742
1266.306 | 12384.865 | 12.384865 | 65.5771
1266.405 | 12385.491 | 12.385491 | 65.5762
1266.501 | 12387.122 | 12.387122 | 65.582
1266.61 | 12387.682 | 12.387682 | 65.5803
1266.701 | 12388.72 | 12.38872 | 65.5833
1266.823 | 12390.202 | 12.390202 | 65.5859
1266.902 | 12390.894 | 12.390894 | 65.5845
1267.029 | 12392.377 | 12.392377 | 65.5852
1267.137 | 12393.217 | 12.393217 | 65.589
1267.23 | 12393.793 | 12.393793 | 65.587
1267.343 | 12395.21 | 12.39521 | 65.5927
1267.405 | 12395.21 | 12.39521 | 65.5914
1267.524 | 12397.5 | 12.3975 | 65.591
1267.603 | 12397.5 | 12.3975 | 65.5941
1267.747 | 12399.065 | 12.399065 | 65.5906
1267.823 | 12399.773 | 12.399773 | 65.5954
1267.9 | 12400.465 | 12.400465 | 65.5946
1268.024 | 12402.194 | 12.402194 | 65.5982
1268.129 | 12403.117 | 12.403117 | 65.6
1268.211 | 12403.693 | 12.403693 | 65.5976
1268.319 | 12405.439 | 12.405439 | 65.598
1268.451 | 12406.098 | 12.406098 | 65.6002
1268.52 | 12407.268 | 12.407268 | 65.5979
1268.638 | 12407.828 | 12.407828 | 65.6005
1268.72 | 12408.635 | 12.408635 | 65.6027
1268.827 | 12409.854 | 12.409854 | 65.6011
1268.912 | 12410.546 | 12.410546 | 65.6025
1269.033 | 12412.292 | 12.412292 | 65.6057
1269.112 | 12413.396 | 12.413396 | 65.6076
1269.215 | 12414.104 | 12.414104 | 65.606
1269.321 | 12415.158 | 12.415158 | 65.6106
1269.445 | 12415.834 | 12.415834 | 65.6111
1269.532 | 12416.921 | 12.416921 | 65.6141
1269.616 | 12417.58 | 12.41758 | 65.6142
1269.723 | 12418.815 | 12.418815 | 65.6144
1269.807 | 12419.491 | 12.419491 | 65.6182
1269.921 | 12421.154 | 12.421154 | 65.6193
1270.027 | 12421.731 | 12.421731 | 65.6194
1270.102 | 12422.538 | 12.422538 | 65.6225
1270.212 | 12424.383 | 12.424383 | 65.6245
1270.31 | 12425.042 | 12.425042 | 65.6241
1270.428 | 12425.734 | 12.425734 | 65.6265
1270.523 | 12426.541 | 12.426541 | 65.6296
1270.607 | 12427.496 | 12.427496 | 65.6309
1270.718 | 12429.275 | 12.429275 | 65.6289
1270.821 | 12430.181 | 12.430181 | 65.6311
1270.913 | 12430.989 | 12.430989 | 65.6312
1271.011 | 12431.68 | 12.43168 | 65.6308
1271.135 | 12433.097 | 12.433097 | 65.631
1271.207 | 12434.316 | 12.434316 | 65.6346
1271.312 | 12435.008 | 12.435008 | 65.6385
1271.41 | 12435.947 | 12.435947 | 65.6364
1271.514 | 12436.836 | 12.436836 | 65.6387
1271.616 | 12437.413 | 12.437413 | 65.6362
1271.722 | 12439.175 | 12.439175 | 65.6402
1271.805 | 12439.999 | 12.439999 | 65.64
1271.912 | 12441.103 | 12.441103 | 65.6416
1272.012 | 12441.63 | 12.44163 | 65.6461
1272.117 | 12442.371 | 12.442371 | 65.645
1272.205 | 12444.315 | 12.444315 | 65.6498
1272.31 | 12445.023 | 12.445023 | 65.6513
1272.417 | 12445.715 | 12.445715 | 65.6518
1272.534 | 12447.362 | 12.447362 | 65.6521
1272.624 | 12447.939 | 12.447939 | 65.6541
1272.708 | 12449.158 | 12.449158 | 65.6557
1272.801 | 12449.718 | 12.449718 | 65.6558
1272.923 | 12450.986 | 12.450986 | 65.6607
1273.008 | 12452.172 | 12.452172 | 65.6603
1273.115 | 12452.765 | 12.452765 | 65.6606
1273.202 | 12453.391 | 12.453391 | 65.6634
1273.311 | 12454.973 | 12.454973 | 65.6627
1273.434 | 12455.928 | 12.455928 | 65.6692
1273.512 | 12456.62 | 12.45662 | 65.6698
1273.602 | 12457.608 | 12.457608 | 65.6732
1273.705 | 12459.14 | 12.45914 | 65.6715
1273.81 | 12459.667 | 12.459667 | 65.6719
1273.904 | 12461.084 | 12.461084 | 65.6768
1274.019 | 12461.71 | 12.46171 | 65.6775
1274.108 | 12462.781 | 12.462781 | 65.6802
1274.206 | 12463.522 | 12.463522 | 65.6788
1274.33 | 12464.988 | 12.464988 | 65.6822
1274.412 | 12465.565 | 12.465565 | 65.6896
1274.504 | 12466.701 | 12.466701 | 65.6874
1274.6 | 12467.294 | 12.467294 | 65.6889
1274.73 | 12468.991 | 12.468991 | 65.6891
1274.839 | 12470.243 | 12.470243 | 65.6903
1274.927 | 12471.198 | 12.471198 | 65.6906
1275.006 | 12471.659 | 12.471659 | 65.6922
1275.11 | 12472.681 | 12.472681 | 65.6903
1275.208 | 12473.603 | 12.473603 | 65.6954
1275.327 | 12475.185 | 12.475185 | 65.6972
1275.432 | 12475.992 | 12.475992 | 65.6984
1275.536 | 12476.568 | 12.476568 | 65.6969
1275.601 | 12477.59 | 12.47759 | 65.6971
1275.739 | 12479.187 | 12.479187 | 65.7008
1275.831 | 12479.83 | 12.47983 | 65.7021
1275.93 | 12480.785 | 12.480785 | 65.7054
1276.011 | 12481.51 | 12.48151 | 65.7062
1276.121 | 12482.746 | 12.482746 | 65.7089
1276.222 | 12484.459 | 12.484459 | 65.7078
1276.318 | 12485.085 | 12.485085 | 65.7103
1276.413 | 12485.678 | 12.485678 | 65.7101
1276.519 | 12487.391 | 12.487391 | 65.7129
1276.626 | 12488.181 | 12.488181 | 65.7154
1276.719 | 12489.087 | 12.489087 | 65.7195
1276.827 | 12490.191 | 12.490191 | 65.7206
1276.932 | 12491.262 | 12.491262 | 65.7224
1277.008 | 12491.954 | 12.491954 | 65.7236
1277.13 | 12492.843 | 12.492843 | 65.7254
1277.223 | 12493.716 | 12.493716 | 65.7262
1277.3 | 12494.474 | 12.494474 | 65.727
1277.422 | 12496.121 | 12.496121 | 65.7309
1277.503 | 12496.583 | 12.496583 | 65.7329
1277.618 | 12498.213 | 12.498213 | 65.7333
1277.713 | 12498.79 | 12.49879 | 65.7357
1277.823 | 12500.174 | 12.500174 | 65.7395
1277.93 | 12501.063 | 12.501063 | 65.7408
1278.021 | 12501.706 | 12.501706 | 65.7402
1278.139 | 12503.139 | 12.503139 | 65.7409
1278.227 | 12504.193 | 12.504193 | 65.7421
1278.315 | 12505.132 | 12.505132 | 65.7454
1278.413 | 12505.692 | 12.505692 | 65.748
1278.509 | 12506.631 | 12.506631 | 65.7487
1278.609 | 12508.163 | 12.508163 | 65.7525
1278.72 | 12508.706 | 12.508706 | 65.7543
1278.818 | 12510.139 | 12.510139 | 65.756
1278.911 | 12511.326 | 12.511326 | 65.7591
1279.011 | 12512.034 | 12.512034 | 65.7601
1279.117 | 12512.693 | 12.512693 | 65.7637
1279.215 | 12514.356 | 12.514356 | 65.761
1279.315 | 12515.048 | 12.515048 | 65.7671
1279.415 | 12515.773 | 12.515773 | 65.7639
1279.514 | 12517.206 | 12.517206 | 65.7682
1279.614 | 12517.816 | 12.517816 | 65.7684
1279.735 | 12519.084 | 12.519084 | 65.7695
1279.806 | 12520.287 | 12.520287 | 65.7708
1279.928 | 12520.781 | 12.520781 | 65.7752
1280.006 | 12522.313 | 12.522313 | 65.7784
1280.109 | 12523.054 | 12.523054 | 65.7776
1280.201 | 12523.729 | 12.523729 | 65.7805
1280.3 | 12524.899 | 12.524899 | 65.7821
1280.411 | 12526.167 | 12.526167 | 65.7838
1280.515 | 12526.777 | 12.526777 | 65.7851
1280.611 | 12527.666 | 12.527666 | 65.7857
1280.754 | 12529.215 | 12.529215 | 65.7877
1280.822 | 12529.808 | 12.529808 | 65.7901
1280.912 | 12531.093 | 12.531093 | 65.7919
1281.01 | 12531.785 | 12.531785 | 65.7928
1281.1 | 12532.575 | 12.532575 | 65.7966
1281.219 | 12534.157 | 12.534157 | 65.7993
1281.3 | 12534.947 | 12.534947 | 65.7989
1281.408 | 12536.018 | 12.536018 | 65.8014
1281.516 | 12536.66 | 12.53666 | 65.8038
1281.607 | 12537.781 | 12.537781 | 65.8038
1281.713 | 12539.098 | 12.539098 | 65.8059
1281.803 | 12539.922 | 12.539922 | 65.8065
1281.919 | 12541.125 | 12.541125 | 65.8095
1282.009 | 12541.668 | 12.541668 | 65.8114
1282.105 | 12543.118 | 12.543118 | 65.8158
1282.216 | 12543.678 | 12.543678 | 65.815
1282.3 | 12544.88 | 12.54488 | 65.8181
1282.412 | 12546.149 | 12.546149 | 65.8192
1282.522 | 12546.775 | 12.546775 | 65.8219
1282.643 | 12547.878 | 12.547878 | 65.8247
1282.714 | 12548.669 | 12.548669 | 65.8276
1282.805 | 12549.74 | 12.54974 | 65.8274
1282.928 | 12551.222 | 12.551222 | 65.8319
1283.011 | 12551.832 | 12.551832 | 65.8299
1283.1 | 12552.935 | 12.552935 | 65.833
1283.211 | 12553.611 | 12.553611 | 65.8353
1283.331 | 12555.39 | 12.55539 | 65.8344
1283.406 | 12556.032 | 12.556032 | 65.8398
1283.5 | 12557.202 | 12.557202 | 65.8422
1283.624 | 12558.305 | 12.558305 | 65.8422
1283.721 | 12558.898 | 12.558898 | 65.842
1283.807 | 12560.019 | 12.560019 | 65.8439
1283.907 | 12560.793 | 12.560793 | 65.8458
1284.032 | 12561.913 | 12.561913 | 65.8458
1284.109 | 12562.572 | 12.562572 | 65.8488
1284.202 | 12563.692 | 12.563692 | 65.8551
1284.32 | 12565.125 | 12.565125 | 65.8547
1284.426 | 12566.146 | 12.566146 | 65.8569
1284.5 | 12566.657 | 12.566657 | 65.8577
1284.625 | 12567.744 | 12.567744 | 65.8591
1284.703 | 12568.486 | 12.568486 | 65.861
1284.831 | 12570.265 | 12.570265 | 65.865
1284.95 | 12571.055 | 12.571055 | 65.8646
1285.004 | 12571.055 | 12.571055 | 65.8681
1285.134 | 12573.048 | 12.573048 | 65.8674
1285.215 | 12574.366 | 12.574366 | 65.8697
1285.315 | 12575.091 | 12.575091 | 65.8728
1285.416 | 12575.091 | 12.575091 | 65.8748
1285.516 | 12577.216 | 12.577216 | 65.8775
1285.622 | 12578.468 | 12.578468 | 65.88
1285.723 | 12579.242 | 12.579242 | 65.8789
1285.828 | 12580.033 | 12.580033 | 65.8845
1285.927 | 12581.235 | 12.581235 | 65.8828
1286.02 | 12582.438 | 12.582438 | 65.8873
1286.122 | 12583.163 | 12.583163 | 65.8881
1286.229 | 12583.855 | 12.583855 | 65.8891
1286.322 | 12585.041 | 12.585041 | 65.8916
1286.405 | 12585.584 | 12.585584 | 65.8925
1286.512 | 12587.396 | 12.587396 | 65.8946
1286.619 | 12588.088 | 12.588088 | 65.8935
1286.71 | 12588.796 | 12.588796 | 65.8986
1286.803 | 12589.488 | 12.589488 | 65.8979
1286.924 | 12591.185 | 12.591185 | 65.9015
1287.035 | 12591.91 | 12.59191 | 65.9029
1287.118 | 12592.849 | 12.592849 | 65.9057
1287.208 | 12593.425 | 12.593425 | 65.9075
1287.318 | 12595.155 | 12.595155 | 65.9086
1287.414 | 12596.044 | 12.596044 | 65.9088
1287.512 | 12596.621 | 12.596621 | 65.9088
1287.611 | 12598.153 | 12.598153 | 65.9121
1287.716 | 12599.223 | 12.599223 | 65.9131
1287.82 | 12599.718 | 12.599718 | 65.9139
1287.917 | 12600.442 | 12.600442 | 65.9203
1288.01 | 12602.156 | 12.602156 | 65.9203
1288.123 | 12602.864 | 12.602864 | 65.9226
1288.219 | 12603.72 | 12.60372 | 65.9209
1288.314 | 12604.445 | 12.604445 | 65.9263
1288.41 | 12606.142 | 12.606142 | 65.9266
1288.519 | 12606.702 | 12.606702 | 65.9307
1288.62 | 12607.756 | 12.607756 | 65.9307
1288.705 | 12608.465 | 12.608465 | 65.9316
1288.814 | 12610.062 | 12.610062 | 65.9315
1288.916 | 12610.705 | 12.610705 | 65.9316
1289.02 | 12611.891 | 12.611891 | 65.9331
1289.112 | 12613.077 | 12.613077 | 65.935
1289.207 | 12614.115 | 12.614115 | 65.9394
1289.302 | 12614.691 | 12.614691 | 65.9406
1289.416 | 12616.075 | 12.616075 | 65.9421
1289.508 | 12616.767 | 12.616767 | 65.9403
1289.604 | 12618.282 | 12.618282 | 65.9412
1289.705 | 12618.974 | 12.618974 | 65.9447
1289.812 | 12619.65 | 12.61965 | 65.9441
1289.915 | 12620.523 | 12.620523 | 65.9471
1290.003 | 12622.252 | 12.622252 | 65.9453
1290.101 | 12622.829 | 12.622829 | 65.9531
1290.229 | 12624.344 | 12.624344 | 65.955
1290.3 | 12624.921 | 12.624921 | 65.9568
1290.403 | 12625.761 | 12.625761 | 65.9593
1290.528 | 12627.49 | 12.62749 | 65.9589
1290.604 | 12627.49 | 12.62749 | 65.9601
1290.707 | 12629.039 | 12.629039 | 65.9637
1290.811 | 12629.615 | 12.629615 | 65.9694
1290.907 | 12630.34 | 12.63034 | 65.969
1291.009 | 12632.169 | 12.632169 | 65.9701
1291.133 | 12632.959 | 12.632959 | 65.9719
1291.201 | 12633.536 | 12.633536 | 65.9739
1291.331 | 12635.216 | 12.635216 | 65.976
1291.427 | 12636.468 | 12.636468 | 65.9798
1291.508 | 12636.468 | 12.636468 | 65.9763
1291.603 | 12638 | 12.638 | 65.9833
1291.713 | 12638.642 | 12.638642 | 65.9829
1291.806 | 12639.878 | 12.639878 | 65.9847
1291.907 | 12640.471 | 12.640471 | 65.9875
1292.042 | 12642.085 | 12.642085 | 65.9915
1292.116 | 12642.678 | 12.642678 | 65.9912
1292.226 | 12644.309 | 12.644309 | 65.9951
1292.325 | 12645.116 | 12.645116 | 65.9948
1292.447 | 12646.17 | 12.64617 | 65.9972
1292.511 | 12646.17 | 12.64617 | 65.995
1292.638 | 12648.164 | 12.648164 | 65.9982
1292.728 | 12648.79 | 12.64879 | 65.9968
1292.818 | 12650.371 | 12.650371 | 65.999
1292.919 | 12651.096 | 12.651096 | 66.0017
1293.033 | 12651.738 | 12.651738 | 66.0043
1293.109 | 12652.595 | 12.652595 | 66.0018
1293.229 | 12654.341 | 12.654341 | 66.0027
1293.343 | 12655.165 | 12.655165 | 66.0073
1293.4 | 12655.165 | 12.655165 | 66.0098
1293.533 | 12657.108 | 12.657108 | 66.0102
1293.626 | 12657.734 | 12.657734 | 66.0121
1293.74 | 12659.118 | 12.659118 | 66.0115
1293.813 | 12660.337 | 12.660337 | 66.0175
1293.928 | 12660.798 | 12.660798 | 66.0192
1294.001 | 12661.474 | 12.661474 | 66.0184
1294.114 | 12663.022 | 12.663022 | 66.0199
1294.216 | 12664.175 | 12.664175 | 66.0237
1294.328 | 12664.719 | 12.664719 | 66.0215
1294.413 | 12665.526 | 12.665526 | 66.0258
1294.523 | 12666.745 | 12.666745 | 66.0276
1294.614 | 12667.42 | 12.66742 | 66.0271
1294.723 | 12669.15 | 12.66915 | 66.0312
1294.828 | 12670.072 | 12.670072 | 66.0318
1294.911 | 12670.682 | 12.670682 | 66.0327
1295.019 | 12671.818 | 12.671818 | 66.0334
1295.122 | 12673.153 | 12.673153 | 66.0371
1295.227 | 12674.059 | 12.674059 | 66.0409
1295.319 | 12674.685 | 12.674685 | 66.0411
1295.419 | 12675.838 | 12.675838 | 66.0431
1295.501 | 12676.562 | 12.676562 | 66.0425
1295.609 | 12677.633 | 12.677633 | 66.0451
1295.705 | 12679.247 | 12.679247 | 66.0465
1295.811 | 12680.022 | 12.680022 | 66.0471
1295.906 | 12680.961 | 12.680961 | 66.0526
1296.017 | 12681.669 | 12.681669 | 66.0532
1296.117 | 12683.184 | 12.683184 | 66.0561
1296.214 | 12683.662 | 12.683662 | 66.057
1296.318 | 12685.408 | 12.685408 | 66.0591
1296.413 | 12686.166 | 12.686166 | 66.058
1296.51 | 12686.775 | 12.686775 | 66.0609
1296.634 | 12688.077 | 12.688077 | 66.0632
1296.72 | 12689.148 | 12.689148 | 66.0633
1296.814 | 12690.35 | 12.69035 | 66.0653
1296.914 | 12691.058 | 12.691058 | 66.0675
1297.005 | 12691.75 | 12.69175 | 66.0708
1297.101 | 12692.804 | 12.692804 | 66.071
1297.21 | 12693.496 | 12.693496 | 66.0741
1297.317 | 12694.732 | 12.694732 | 66.079
1297.432 | 12696.231 | 12.696231 | 66.078
1297.503 | 12696.939 | 12.696939 | 66.0786
1297.601 | 12697.598 | 12.697598 | 66.0793
1297.709 | 12699.146 | 12.699146 | 66.0816
1297.815 | 12699.805 | 12.699805 | 66.0861
1297.912 | 12700.365 | 12.700365 | 66.0843
1298.007 | 12701.321 | 12.701321 | 66.0882
1298.112 | 12703.067 | 12.703067 | 66.0856
1298.231 | 12704.187 | 12.704187 | 66.0907
1298.302 | 12704.928 | 12.704928 | 66.0935
1298.432 | 12706.378 | 12.706378 | 66.0936
1298.5 | 12706.905 | 12.706905 | 66.0966
1298.61 | 12708.025 | 12.708025 | 66.0992
1298.719 | 12708.668 | 12.708668 | 66.0986
1298.808 | 12709.755 | 12.709755 | 66.1007
1298.929 | 12711.221 | 12.711221 | 66.1046
1299.055 | 12711.88 | 12.71188 | 66.1068
1299.108 | 12713.016 | 12.713016 | 66.1077
1299.226 | 12714.482 | 12.714482 | 66.1084
1299.34 | 12714.977 | 12.714977 | 66.1126
1299.438 | 12716.212 | 12.716212 | 66.1103
1299.502 | 12717.217 | 12.717217 | 66.1156
1299.627 | 12718.502 | 12.718502 | 66.114
1299.712 | 12718.502 | 12.718502 | 66.119
1299.835 | 12720.544 | 12.720544 | 66.1201
1299.907 | 12721.006 | 12.721006 | 66.1232
1300.026 | 12722.109 | 12.722109 | 66.1214
1300.134 | 12722.982 | 12.722982 | 66.1245
1300.216 | 12723.526 | 12.723526 | 66.1262
1300.307 | 12724.613 | 12.724613 | 66.1273
1300.404 | 12725.321 | 12.725321 | 66.1275
1300.535 | 12727.133 | 12.727133 | 66.1316
1300.62 | 12728.418 | 12.728418 | 66.1289
1300.72 | 12729.077 | 12.729077 | 66.1302
1300.837 | 12729.769 | 12.729769 | 66.133
1300.919 | 12730.593 | 12.730593 | 66.133
1301.029 | 12731.795 | 12.731795 | 66.1405
1301.115 | 12732.487 | 12.732487 | 66.138
1301.203 | 12733.607 | 12.733607 | 66.1406
1301.326 | 12735.189 | 12.735189 | 66.1404
1301.405 | 12735.864 | 12.735864 | 66.1398
1301.524 | 12737.478 | 12.737478 | 66.1423
1301.607 | 12737.478 | 12.737478 | 66.1485
1301.732 | 12738.911 | 12.738911 | 66.1472
1301.805 | 12739.554 | 12.739554 | 66.1481
1301.925 | 12740.674 | 12.740674 | 66.1517
1302.028 | 12741.448 | 12.741448 | 66.156
1302.125 | 12743.145 | 12.743145 | 66.1585
1302.23 | 12744.1 | 12.7441 | 66.1608
1302.313 | 12745.352 | 12.745352 | 66.159
1302.414 | 12746.044 | 12.746044 | 66.1642
1302.522 | 12747.428 | 12.747428 | 66.1638
1302.623 | 12748.136 | 12.748136 | 66.1674
1302.743 | 12748.795 | 12.748795 | 66.1687
1302.81 | 12749.619 | 12.749619 | 66.1713
1302.902 | 12750.442 | 12.750442 | 66.1727
1303.002 | 12751.842 | 12.751842 | 66.1742
1303.122 | 12753.177 | 12.753177 | 66.1742
1303.214 | 12754.165 | 12.754165 | 66.1729
1303.327 | 12754.725 | 12.754725 | 66.1798
1303.416 | 12756.372 | 12.756372 | 66.1809
1303.519 | 12757.081 | 12.757081 | 66.1815
1303.608 | 12757.773 | 12.757773 | 66.1811
1303.717 | 12758.563 | 12.758563 | 66.1857
1303.825 | 12759.782 | 12.759782 | 66.1901
1303.909 | 12760.474 | 12.760474 | 66.1886
1304.013 | 12762.154 | 12.762154 | 66.1915
1304.116 | 12762.698 | 12.762698 | 66.1949
1304.202 | 12763.505 | 12.763505 | 66.1923
1304.309 | 12765.301 | 12.765301 | 66.1956
1304.412 | 12766.009 | 12.766009 | 66.2006
1304.516 | 12766.931 | 12.766931 | 66.1979
1304.61 | 12767.557 | 12.767557 | 66.2036
1304.713 | 12769.353 | 12.769353 | 66.2
1304.81 | 12770.028 | 12.770028 | 66.2014
1304.918 | 12770.736 | 12.770736 | 66.2059
1305.016 | 12771.708 | 12.771708 | 66.206
1305.12 | 12772.878 | 12.772878 | 66.205
1305.21 | 12773.422 | 12.773422 | 66.2076
1305.305 | 12774.328 | 12.774328 | 66.2083
1305.407 | 12775.25 | 12.77525 | 66.2105
1305.519 | 12777.128 | 12.777128 | 66.2109
1305.604 | 12777.935 | 12.777935 | 66.2159
1305.711 | 12779.006 | 12.779006 | 66.2158
1305.832 | 12780.34 | 12.78034 | 66.2203
1305.909 | 12780.933 | 12.780933 | 66.2213
1306.005 | 12781.872 | 12.781872 | 66.2241
1306.103 | 12782.531 | 12.782531 | 66.223
1306.208 | 12783.519 | 12.783519 | 66.2267
1306.3 | 12785.182 | 12.785182 | 66.2283
1306.421 | 12785.742 | 12.785742 | 66.2319
1306.515 | 12786.912 | 12.786912 | 66.2315
1306.606 | 12787.571 | 12.787571 | 66.2335
1306.708 | 12789.119 | 12.789119 | 66.2337
1306.813 | 12789.745 | 12.789745 | 66.2322
1306.91 | 12790.602 | 12.790602 | 66.2368
1307.004 | 12791.31 | 12.79131 | 66.2361
1307.1 | 12792.809 | 12.792809 | 66.2389
1307.207 | 12793.55 | 12.79355 | 66.2403
1307.334 | 12795.132 | 12.795132 | 66.2448
1307.412 | 12795.675 | 12.795675 | 66.244
1307.508 | 12796.829 | 12.796829 | 66.2466
1307.645 | 12798.097 | 12.798097 | 66.2494
1307.716 | 12798.657 | 12.798657 | 66.2473
1307.84 | 12799.81 | 12.79981 | 66.2511
1307.922 | 12800.634 | 12.800634 | 66.2522
1308.031 | 12801.82 | 12.80182 | 66.2545
1308.118 | 12802.545 | 12.802545 | 66.2572
1308.23 | 12804.324 | 12.804324 | 66.258
1308.337 | 12805.147 | 12.805147 | 66.2591
1308.42 | 12805.74 | 12.80574 | 66.2617
1308.526 | 12806.91 | 12.80691 | 66.2627
1308.615 | 12807.503 | 12.807503 | 66.2632
1308.732 | 12809.216 | 12.809216 | 66.2673
1308.807 | 12809.216 | 12.809216 | 66.2652
1308.905 | 12810.946 | 12.810946 | 66.2673
1309.021 | 12811.885 | 12.811885 | 66.2678
1309.101 | 12812.412 | 12.812412 | 66.2684
1309.201 | 12813.647 | 12.813647 | 66.2679
1309.324 | 12815.146 | 12.815146 | 66.269
1309.406 | 12815.64 | 12.81564 | 66.2723
1309.537 | 12817.139 | 12.817139 | 66.2735
1309.629 | 12817.782 | 12.817782 | 66.2736
1309.721 | 12819.198 | 12.819198 | 66.277
1309.836 | 12820.038 | 12.820038 | 66.278
1309.921 | 12820.599 | 12.820599 | 66.2794
1310.028 | 12821.801 | 12.821801 | 66.2824
1310.138 | 12823.201 | 12.823201 | 66.2809
1310.215 | 12824.058 | 12.824058 | 66.2821
1310.33 | 12824.75 | 12.82475 | 66.2831
1310.403 | 12825.491 | 12.825491 | 66.2886
1310.525 | 12826.825 | 12.826825 | 66.2889
1310.609 | 12827.451 | 12.827451 | 66.2866
1310.73 | 12829.23 | 12.82923 | 66.2904
1310.822 | 12830.136 | 12.830136 | 66.2915
1310.91 | 12830.795 | 12.830795 | 66.2941
1311.011 | 12831.882 | 12.831882 | 66.2957
1311.108 | 12832.558 | 12.832558 | 66.2955
1311.214 | 12834.353 | 12.834353 | 66.2946
1311.319 | 12835.078 | 12.835078 | 66.2952
1311.409 | 12835.77 | 12.83577 | 66.2957
1311.532 | 12836.874 | 12.836874 | 66.2965
1311.614 | 12837.549 | 12.837549 | 66.2945
1311.722 | 12838.735 | 12.838735 | 66.2968
1311.806 | 12839.443 | 12.839443 | 66.2961
1311.908 | 12841.091 | 12.841091 | 66.2928
1312.025 | 12841.667 | 12.841667 | 66.2939
1312.113 | 12843.347 | 12.843347 | 66.2908
1312.214 | 12844.039 | 12.844039 | 66.29
1312.31 | 12845.011 | 12.845011 | 66.2866
1312.418 | 12845.686 | 12.845686 | 66.2851
1312.512 | 12847.334 | 12.847334 | 66.2812
1312.61 | 12848.157 | 12.848157 | 66.2796
1312.707 | 12848.948 | 12.848948 | 66.2759
1312.8 | 12849.524 | 12.849524 | 66.2759
1312.915 | 12851.188 | 12.851188 | 66.2719
1313.021 | 12852.012 | 12.852012 | 66.2754
1313.124 | 12853.132 | 12.853132 | 66.2721
1313.208 | 12853.972 | 12.853972 | 66.27
1313.313 | 12854.647 | 12.854647 | 66.2713
1313.414 | 12856.146 | 12.856146 | 66.2684
1313.513 | 12856.624 | 12.856624 | 66.2693
1313.601 | 12858.206 | 12.858206 | 66.2656
1313.721 | 12858.65 | 12.85865 | 66.266
1313.808 | 12860.298 | 12.860298 | 66.2677
1313.917 | 12860.858 | 12.860858 | 66.2685
1314 | 12861.912 | 12.861912 | 66.2698
1314.111 | 12863.114 | 12.863114 | 66.2688
1314.221 | 12863.955 | 12.863955 | 66.266
1314.313 | 12864.58 | 12.86458 | 66.2615
1314.406 | 12865.355 | 12.865355 | 66.2596
1314.541 | 12867.15 | 12.86715 | 66.2615
1314.622 | 12867.76 | 12.86776 | 66.263
1314.707 | 12868.962 | 12.868962 | 66.2586
1314.8 | 12869.654 | 12.869654 | 66.2581
1314.906 | 12870.494 | 12.870494 | 66.2566
1315.009 | 12872.076 | 12.872076 | 66.2557
1315.12 | 12872.685 | 12.872685 | 66.2546
1315.214 | 12873.822 | 12.873822 | 66.2527
1315.353 | 12874.711 | 12.874711 | 66.2482
1315.439 | 12875.732 | 12.875732 | 66.2501
1315.515 | 12876.902 | 12.876902 | 66.2476
1315.612 | 12877.528 | 12.877528 | 66.2445
1315.705 | 12878.665 | 12.878665 | 66.2457
1315.828 | 12880.197 | 12.880197 | 66.243
1315.91 | 12880.757 | 12.880757 | 66.2433
1316.031 | 12882.19 | 12.88219 | 66.2448
1316.145 | 12882.783 | 12.882783 | 66.2409
1316.243 | 12883.672 | 12.883672 | 66.2399
1316.333 | 12885.254 | 12.885254 | 66.2399
1316.436 | 12886.16 | 12.88616 | 66.2389
1316.513 | 12887.016 | 12.887016 | 66.2398
1316.633 | 12887.955 | 12.887955 | 66.2367
1316.721 | 12889.207 | 12.889207 | 66.2384
1316.823 | 12890.13 | 12.89013 | 66.2404
1316.934 | 12890.772 | 12.890772 | 66.2379
1317.021 | 12892.419 | 12.892419 | 66.2411
1317.101 | 12892.419 | 12.892419 | 66.2361
1317.239 | 12893.803 | 12.893803 | 66.2395
1317.308 | 12894.577 | 12.894577 | 66.2408
1317.402 | 12895.796 | 12.895796 | 66.2398
1317.521 | 12897.18 | 12.89718 | 66.2378
1317.617 | 12898.053 | 12.898053 | 66.2357
1317.733 | 12898.794 | 12.898794 | 66.2384
1317.806 | 12899.552 | 12.899552 | 66.2352
1317.916 | 12901.347 | 12.901347 | 66.2381
1318.027 | 12902.056 | 12.902056 | 66.2372
1318.128 | 12903.159 | 12.903159 | 66.2333
1318.221 | 12903.868 | 12.903868 | 66.2336
1318.3 | 12904.922 | 12.904922 | 66.2336
1318.432 | 12906.19 | 12.90619 | 66.2302
1318.518 | 12907.08 | 12.90708 | 66.2334
1318.636 | 12907.887 | 12.907887 | 66.2351
1318.746 | 12909.122 | 12.909122 | 66.2313
1318.815 | 12909.122 | 12.909122 | 66.2324
1318.919 | 12911.066 | 12.911066 | 66.2301
1319.019 | 12912.088 | 12.912088 | 66.2297
1319.144 | 12913.142 | 12.913142 | 66.2308
1319.214 | 12914.344 | 12.914344 | 66.2307
1319.314 | 12915.02 | 12.91502 | 66.232
1319.421 | 12915.695 | 12.915695 | 66.2337
1319.513 | 12917.013 | 12.917013 | 66.2343
1319.62 | 12918.1 | 12.9181 | 66.2357
1319.712 | 12918.726 | 12.918726 | 66.2331
1319.81 | 12920.093 | 12.920093 | 66.2335
1319.933 | 12921.131 | 12.921131 | 66.235
1320.013 | 12922.119 | 12.922119 | 66.2341
1320.109 | 12923.256 | 12.923256 | 66.2369
1320.208 | 12924.08 | 12.92408 | 66.2373
1320.323 | 12924.656 | 12.924656 | 66.2396
1320.42 | 12925.447 | 12.925447 | 66.2398
1320.54 | 12927.209 | 12.927209 | 66.243
1320.621 | 12928.132 | 12.928132 | 66.2405
1320.715 | 12929.005 | 12.929005 | 66.2436
1320.818 | 12930.174 | 12.930174 | 66.242
1320.938 | 12930.751 | 12.930751 | 66.2392
1321.013 | 12931.608 | 12.931608 | 66.2396
1321.105 | 12933.255 | 12.933255 | 66.2405
1321.214 | 12934.046 | 12.934046 | 66.2398
1321.305 | 12934.721 | 12.934721 | 66.2425
1321.404 | 12935.907 | 12.935907 | 66.2383
1321.516 | 12936.483 | 12.936483 | 66.2387
1321.615 | 12938.18 | 12.93818 | 66.2384
1321.707 | 12939.103 | 12.939103 | 66.2374
1321.803 | 12940.19 | 12.94019 | 66.2316
1321.909 | 12940.931 | 12.940931 | 66.2275
1322.019 | 12941.639 | 12.941639 | 66.2268
1322.11 | 12942.397 | 12.942397 | 66.2257
1322.22 | 12944.094 | 12.944094 | 66.2269
1322.35 | 12945.412 | 12.945412 | 66.2282
1322.415 | 12946.054 | 12.946054 | 66.2275
1322.512 | 12947.29 | 12.94729 | 66.2268
1322.607 | 12948.064 | 12.948064 | 66.2292
1322.708 | 12948.509 | 12.948509 | 66.2275
1322.845 | 12950.172 | 12.950172 | 66.2273
1322.913 | 12950.782 | 12.950782 | 66.2274
1323.002 | 12952.231 | 12.952231 | 66.2298
1323.101 | 12953.022 | 12.953022 | 66.2302
1323.21 | 12953.582 | 12.953582 | 66.2299
1323.305 | 12955.246 | 12.955246 | 66.2308
1323.407 | 12955.938 | 12.955938 | 66.2324
1323.514 | 12956.63 | 12.95663 | 66.2332
1323.605 | 12957.717 | 12.957717 | 66.2344
1323.704 | 12959.232 | 12.959232 | 66.2345
1323.804 | 12959.924 | 12.959924 | 66.2331
1323.928 | 12961.472 | 12.961472 | 66.2371
1324.025 | 12961.472 | 12.961472 | 66.2393
1324.113 | 12963.054 | 12.963054 | 66.2409
1324.201 | 12963.812 | 12.963812 | 66.2416
1324.33 | 12965.311 | 12.965311 | 66.2479
1324.401 | 12965.887 | 12.965887 | 66.2464
1324.545 | 12967.09 | 12.96709 | 66.2501
1324.601 | 12967.666 | 12.967666 | 66.2494
1324.731 | 12969.313 | 12.969313 | 66.2544
1324.8 | 12969.857 | 12.969857 | 66.253
1324.93 | 12970.829 | 12.970829 | 66.2542
1325.007 | 12971.521 | 12.971521 | 66.2549
1325.105 | 12972.262 | 12.972262 | 66.2551
1325.225 | 12974.272 | 12.974272 | 66.2566
1325.336 | 12974.832 | 12.974832 | 66.2564
1325.426 | 12975.59 | 12.97559 | 66.2425
1325.504 | 12976.413 | 12.976413 | 66.2416
1325.652 | 12977.253 | 12.977253 | 66.2403
1325.718 | 12978.686 | 12.978686 | 66.2429
1325.825 | 12979.823 | 12.979823 | 66.2365
1325.942 | 12981.141 | 12.981141 | 66.2341
1326.032 | 12981.866 | 12.981866 | 66.2357
1326.115 | 12982.508 | 12.982508 | 66.232
1326.222 | 12983.76 | 12.98376 | 66.2395
1326.328 | 12985.193 | 12.985193 | 66.2335
1326.434 | 12986.116 | 12.986116 | 66.2541
1326.526 | 12986.709 | 12.986709 | 66.2559
1326.639 | 12988.092 | 12.988092 | 66.2565
1326.727 | 12989.196 | 12.989196 | 66.2582
1326.823 | 12990.102 | 12.990102 | 66.2625
1326.935 | 12991.156 | 12.991156 | 66.2401
1327.026 | 12992.112 | 12.992112 | 66.26
1327.101 | 12992.82 | 12.99282 | 66.2651
1327.216 | 12993.792 | 12.993792 | 66.2533
1327.318 | 12995.357 | 12.995357 | 66.2515
1327.416 | 12996.049 | 12.996049 | 66.2556
1327.533 | 12996.773 | 12.996773 | 66.2433
1327.609 | 12997.548 | 12.997548 | 66.2543
1327.712 | 12998.651 | 12.998651 | 66.2409
1327.822 | 13000.183 | 13.000183 | 66.2386
1327.9 | 13000.727 | 13.000727 | 66.2372
1328.026 | 13002.176 | 13.002176 | 66.2378
1328.117 | 13003.033 | 13.003033 | 66.2384
1328.217 | 13003.626 | 13.003626 | 66.2366
1328.336 | 13005.043 | 13.005043 | 66.2369
1328.408 | 13006.278 | 13.006278 | 66.2384
1328.516 | 13007.168 | 13.007168 | 66.2378
1328.625 | 13008.024 | 13.008024 | 66.239
1328.716 | 13009.144 | 13.009144 | 66.2419
1328.816 | 13009.671 | 13.009671 | 66.2395
1328.901 | 13010.479 | 13.010479 | 66.2397
1329.009 | 13011.582 | 13.011582 | 66.2408
1329.117 | 13013.114 | 13.013114 | 66.2412
1329.205 | 13014.218 | 13.014218 | 66.2393
1329.306 | 13014.926 | 13.014926 | 66.2396
1329.418 | 13015.783 | 13.015783 | 66.2384
1329.516 | 13016.639 | 13.016639 | 66.2395
1329.615 | 13018.171 | 13.018171 | 66.2377
1329.706 | 13018.171 | 13.018171 | 66.2407
1329.82 | 13020.132 | 13.020132 | 66.2396
1329.912 | 13021.103 | 13.021103 | 66.2434
1330.007 | 13021.663 | 13.021663 | 66.2434
1330.129 | 13022.948 | 13.022948 | 66.2406
1330.201 | 13024.167 | 13.024167 | 66.2399
1330.316 | 13024.612 | 13.024612 | 66.2411
1330.412 | 13025.353 | 13.025353 | 66.2411
1330.509 | 13026.309 | 13.026309 | 66.2399
1330.619 | 13028.088 | 13.028088 | 66.2387
1330.709 | 13029.109 | 13.029109 | 66.2409
1330.801 | 13029.669 | 13.029669 | 66.2406
1330.913 | 13030.855 | 13.030855 | 66.2365
1331.051 | 13032.14 | 13.03214 | 66.2385
1331.113 | 13032.717 | 13.032717 | 66.2389
1331.211 | 13033.573 | 13.033573 | 66.2395
1331.303 | 13034.298 | 13.034298 | 66.2377
1331.413 | 13035.929 | 13.035929 | 66.2392
1331.505 | 13036.967 | 13.036967 | 66.2359
1331.608 | 13038.07 | 13.03807 | 66.2376
1331.729 | 13039.47 | 13.03947 | 66.2376
1331.805 | 13039.47 | 13.03947 | 66.24
1331.902 | 13040.459 | 13.040459 | 66.2395
1332.036 | 13042.09 | 13.04209 | 66.2375
1332.113 | 13042.666 | 13.042666 | 66.239
1332.206 | 13043.852 | 13.043852 | 66.241
1332.314 | 13044.412 | 13.044412 | 66.2429
1332.401 | 13046.191 | 13.046191 | 66.2391
1332.511 | 13046.768 | 13.046768 | 66.2381
1332.625 | 13048.415 | 13.048415 | 66.2372
1332.727 | 13049.156 | 13.049156 | 66.238
1332.81 | 13049.733 | 13.049733 | 66.2354
1332.931 | 13051.133 | 13.051133 | 66.2383
1333.022 | 13051.611 | 13.051611 | 66.238
1333.13 | 13052.797 | 13.052797 | 66.2377
1333.214 | 13053.489 | 13.053489 | 66.2392
1333.306 | 13054.642 | 13.054642 | 66.2388
1333.429 | 13056.157 | 13.056157 | 66.2412
1333.507 | 13056.964 | 13.056964 | 66.2356
1333.603 | 13057.557 | 13.057557 | 66.236
1333.716 | 13058.645 | 13.058645 | 66.2411
1333.824 | 13060.44 | 13.06044 | 66.2401
1333.939 | 13060.885 | 13.060885 | 66.24
1334.038 | 13061.593 | 13.061593 | 66.2401
1334.127 | 13063.158 | 13.063158 | 66.2381
1334.237 | 13063.998 | 13.063998 | 66.2415
1334.318 | 13065.365 | 13.065365 | 66.2425
1334.406 | 13065.365 | 13.065365 | 66.2436
1334.536 | 13066.947 | 13.066947 | 66.2414
1334.623 | 13067.573 | 13.067573 | 66.2409
1334.72 | 13069.385 | 13.069385 | 66.2417
1334.831 | 13070.175 | 13.070175 | 66.2394
1334.938 | 13070.768 | 13.070768 | 66.2429
1335 | 13071.543 | 13.071543 | 66.2418
1335.12 | 13073.206 | 13.073206 | 66.2419
1335.233 | 13073.964 | 13.073964 | 66.2403
1335.323 | 13074.656 | 13.074656 | 66.2426
1335.438 | 13076.073 | 13.076073 | 66.2398
1335.52 | 13076.962 | 13.076962 | 66.2425
1335.638 | 13077.506 | 13.077506 | 66.2422
1335.713 | 13078.972 | 13.078972 | 66.2436
1335.813 | 13080.108 | 13.080108 | 66.246
1335.927 | 13080.685 | 13.080685 | 66.2452
1336.024 | 13081.476 | 13.081476 | 66.2411
1336.112 | 13083.271 | 13.083271 | 66.2403
1336.211 | 13084.111 | 13.084111 | 66.2397
1336.332 | 13084.655 | 13.084655 | 66.2387
1336.424 | 13085.824 | 13.085824 | 66.2381
1336.511 | 13087.109 | 13.087109 | 66.2375
1336.623 | 13088.048 | 13.088048 | 66.2374
1336.713 | 13088.575 | 13.088575 | 66.2365
1336.812 | 13089.926 | 13.089926 | 66.2399
1336.91 | 13090.865 | 13.090865 | 66.2388
1337.005 | 13091.557 | 13.091557 | 66.2383
1337.106 | 13093.237 | 13.093237 | 66.2422
1337.222 | 13093.665 | 13.093665 | 66.2424
1337.311 | 13095.296 | 13.095296 | 66.2399
1337.411 | 13095.971 | 13.095971 | 66.2407
1337.501 | 13096.647 | 13.096647 | 66.2409
1337.61 | 13098.278 | 13.098278 | 66.2418
1337.713 | 13099.019 | 13.099019 | 66.2418
1337.806 | 13099.711 | 13.099711 | 66.2412
1337.913 | 13100.469 | 13.100469 | 66.2394
1338.008 | 13101.309 | 13.101309 | 66.2415
1338.122 | 13102.956 | 13.102956 | 66.2388
1338.206 | 13104.241 | 13.104241 | 66.2431
1338.305 | 13105.031 | 13.105031 | 66.2398
1338.416 | 13105.608 | 13.105608 | 66.237
1338.52 | 13106.497 | 13.106497 | 66.2398
1338.602 | 13107.387 | 13.107387 | 66.2398
1338.71 | 13108.573 | 13.108573 | 66.24
1338.81 | 13110.121 | 13.110121 | 66.2367
1338.917 | 13110.813 | 13.110813 | 66.2381
1339.007 | 13111.571 | 13.111571 | 66.2366
1339.12 | 13113.087 | 13.113087 | 66.2371
1339.213 | 13113.63 | 13.11363 | 66.2362
1339.339 | 13115.179 | 13.115179 | 66.2347
1339.445 | 13115.837 | 13.115837 | 66.2322
1339.508 | 13116.859 | 13.116859 | 66.2336
1339.632 | 13118.292 | 13.118292 | 66.2223
1339.701 | 13118.868 | 13.118868 | 66.2233
1339.812 | 13120.005 | 13.120005 | 66.2223
1339.948 | 13120.845 | 13.120845 | 66.2224
1340.025 | 13121.669 | 13.121669 | 66.2226
1340.106 | 13123.267 | 13.123267 | 66.2244
1340.207 | 13124.041 | 13.124041 | 66.2228
1340.302 | 13124.864 | 13.124864 | 66.2252
1340.446 | 13126.067 | 13.126067 | 66.2227
1340.53 | 13126.792 | 13.126792 | 66.2209
1340.604 | 13127.5 | 13.1275 | 66.2223
1340.701 | 13129.164 | 13.129164 | 66.2238
1340.846 | 13130.465 | 13.130465 | 66.2219
1340.9 | 13130.465 | 13.130465 | 66.221
1341.03 | 13131.915 | 13.131915 | 66.2204
1341.107 | 13132.475 | 13.132475 | 66.2206
1341.228 | 13134.073 | 13.134073 | 66.2207
1341.306 | 13134.567 | 13.134567 | 66.2221
1341.411 | 13135.621 | 13.135621 | 66.2183
1341.5 | 13137.17 | 13.13717 | 66.2191
1341.642 | 13137.763 | 13.137763 | 66.219
1341.706 | 13138.619 | 13.138619 | 66.2207
1341.822 | 13140.069 | 13.140069 | 66.2176
1341.937 | 13140.744 | 13.140744 | 66.2058
1342.012 | 13141.568 | 13.141568 | 66.2091
1342.103 | 13142.638 | 13.142638 | 66.2093
1342.22 | 13144.022 | 13.144022 | 66.2075
1342.33 | 13145.126 | 13.145126 | 66.2104
1342.401 | 13145.62 | 13.14562 | 66.2082
1342.521 | 13147.366 | 13.147366 | 66.2122
1342.622 | 13148.091 | 13.148091 | 66.2136
1342.745 | 13148.783 | 13.148783 | 66.2135
1342.8 | 13149.903 | 13.149903 | 66.2128
1342.905 | 13150.529 | 13.150529 | 66.2161
1343 | 13151.698 | 13.151698 | 66.2169
1343.136 | 13153.016 | 13.153016 | 66.2211
1343.225 | 13153.543 | 13.153543 | 66.2175
1343.314 | 13154.696 | 13.154696 | 66.218
1343.401 | 13155.289 | 13.155289 | 66.2207
1343.521 | 13157.068 | 13.157068 | 66.2196
1343.633 | 13157.974 | 13.157974 | 66.2201
1343.703 | 13158.518 | 13.158518 | 66.2206
1343.82 | 13160.198 | 13.160198 | 66.2254
1343.913 | 13160.956 | 13.160956 | 66.226
1344.015 | 13162.109 | 13.162109 | 66.2253
1344.121 | 13163.377 | 13.163377 | 66.2256
1344.216 | 13164.152 | 13.164152 | 66.2252
1344.305 | 13164.728 | 13.164728 | 66.2293
1344.431 | 13165.832 | 13.165832 | 66.2309
1344.503 | 13166.507 | 13.166507 | 66.2279
1344.619 | 13168.171 | 13.168171 | 66.2342
1344.712 | 13168.748 | 13.168748 | 66.2334
1344.825 | 13170.131 | 13.170131 | 66.2344
1344.91 | 13171.054 | 13.171054 | 66.2352
1345.014 | 13171.498 | 13.171498 | 66.2357
1345.107 | 13173.228 | 13.173228 | 66.2383
1345.239 | 13174.052 | 13.174052 | 66.2386
1345.301 | 13174.052 | 13.174052 | 66.239
1345.428 | 13175.88 | 13.17588 | 66.2415
1345.519 | 13176.605 | 13.176605 | 66.2413
1345.626 | 13177.379 | 13.177379 | 66.2421
1345.715 | 13178.994 | 13.178994 | 66.2434
1345.804 | 13179.998 | 13.179998 | 66.2474
1345.914 | 13180.591 | 13.180591 | 66.2483
1346.009 | 13182.222 | 13.182222 | 66.248
1346.104 | 13182.782 | 13.182782 | 66.2498
1346.216 | 13184.051 | 13.184051 | 66.2506
1346.319 | 13184.627 | 13.184627 | 66.2512
1346.406 | 13186.258 | 13.186258 | 66.2516
1346.506 | 13187.049 | 13.187049 | 66.2525
1346.615 | 13187.609 | 13.187609 | 66.2573
1346.723 | 13188.762 | 13.188762 | 66.2587
1346.806 | 13190.244 | 13.190244 | 66.2569
1346.903 | 13191.019 | 13.191019 | 66.2588
1347.011 | 13191.826 | 13.191826 | 66.2589
1347.132 | 13193.16 | 13.19316 | 66.2613
1347.207 | 13194.066 | 13.194066 | 66.2632
1347.314 | 13194.791 | 13.194791 | 66.2627
1347.422 | 13195.466 | 13.195466 | 66.2624
1347.51 | 13196.405 | 13.196405 | 66.2676
1347.608 | 13198.052 | 13.198052 | 66.2639
1347.702 | 13199.189 | 13.199189 | 66.2685
1347.839 | 13199.98 | 13.19998 | 66.2691
1347.937 | 13200.573 | 13.200573 | 66.2706
1348.009 | 13201.512 | 13.201512 | 66.269
1348.109 | 13203.06 | 13.20306 | 66.2735
1348.226 | 13203.604 | 13.203604 | 66.2758
1348.336 | 13204.839 | 13.204839 | 66.276
1348.414 | 13205.514 | 13.205514 | 66.2767
1348.511 | 13206.322 | 13.206322 | 66.2774
1348.629 | 13208.15 | 13.20815 | 66.2813
1348.734 | 13208.595 | 13.208595 | 66.2805
1348.804 | 13209.468 | 13.209468 | 66.2829
1348.9 | 13211 | 13.211 | 66.2858
1349.026 | 13212.4 | 13.2124 | 66.2881
1349.139 | 13213.092 | 13.213092 | 66.2861
1349.245 | 13214.08 | 13.21408 | 66.2897
1349.301 | 13214.657 | 13.214657 | 66.2897
1349.4 | 13215.513 | 13.215513 | 66.292
1349.508 | 13217.062 | 13.217062 | 66.2933
1349.624 | 13218.38 | 13.21838 | 66.296
1349.706 | 13218.94 | 13.21894 | 66.2953
1349.829 | 13220.043 | 13.220043 | 66.2958
1349.921 | 13220.587 | 13.220587 | 66.2938
1350.042 | 13222.3 | 13.2223 | 66.2998
1350.102 | 13222.3 | 13.2223 | 66.2989
1350.236 | 13223.832 | 13.223832 | 66.3004
1350.31 | 13224.54 | 13.22454 | 66.3031
1350.423 | 13226.221 | 13.226221 | 66.3036
1350.541 | 13226.797 | 13.226797 | 66.303
1350.604 | 13227.835 | 13.227835 | 66.3024
1350.726 | 13229.252 | 13.229252 | 66.3026
1350.832 | 13230.042 | 13.230042 | 66.3046
1350.925 | 13230.668 | 13.230668 | 66.3089
1351.003 | 13231.409 | 13.231409 | 66.3064
1351.131 | 13233.205 | 13.233205 | 66.3106
1351.237 | 13233.864 | 13.233864 | 66.3139
1351.346 | 13235.132 | 13.235132 | 66.3142
1351.401 | 13235.132 | 13.235132 | 66.316
1351.523 | 13237.076 | 13.237076 | 66.3142
1351.602 | 13237.636 | 13.237636 | 66.3133
1351.726 | 13238.74 | 13.23874 | 66.3192
1351.816 | 13239.432 | 13.239432 | 66.3206
1351.921 | 13241.079 | 13.241079 | 66.322
1352.017 | 13242.314 | 13.242314 | 66.3238
1352.116 | 13243.039 | 13.243039 | 66.326
1352.234 | 13243.698 | 13.243698 | 66.3267
1352.307 | 13244.522 | 13.244522 | 66.3296
1352.418 | 13246.317 | 13.246317 | 66.3315
1352.52 | 13247.042 | 13.247042 | 66.3312
1352.619 | 13247.619 | 13.247619 | 66.3229
1352.725 | 13248.36 | 13.24836 | 66.3261
1352.812 | 13249.414 | 13.249414 | 66.327
1352.922 | 13250.287 | 13.250287 | 66.3273
1353.015 | 13252.264 | 13.252264 | 66.3283
1353.138 | 13252.84 | 13.25284 | 66.3298
1353.242 | 13253.812 | 13.253812 | 66.3299
1353.316 | 13254.619 | 13.254619 | 66.3324
1353.426 | 13256.003 | 13.256003 | 66.3336
1353.507 | 13256.909 | 13.256909 | 66.3348
1353.608 | 13258.029 | 13.258029 | 66.3359
1353.713 | 13258.589 | 13.258589 | 66.3391
1353.817 | 13259.594 | 13.259594 | 66.342
1353.912 | 13260.335 | 13.260335 | 66.3434
1354.019 | 13262.065 | 13.262065 | 66.3455
1354.112 | 13263.02 | 13.26302 | 66.3444
1354.211 | 13263.564 | 13.263564 | 66.3482
1354.312 | 13264.981 | 13.264981 | 66.3492
1354.405 | 13266.183 | 13.266183 | 66.3503
1354.543 | 13266.743 | 13.266743 | 66.3534
1354.607 | 13267.847 | 13.267847 | 66.3534
1354.703 | 13268.489 | 13.268489 | 66.3536
1354.811 | 13269.708 | 13.269708 | 66.3522
1354.915 | 13271.026 | 13.271026 | 66.3566
1355.015 | 13271.701 | 13.271701 | 66.3587
1355.104 | 13273.217 | 13.273217 | 66.3579
1355.206 | 13273.876 | 13.273876 | 66.3565
1355.312 | 13274.584 | 13.274584 | 66.3592
1355.424 | 13276.1 | 13.2761 | 66.3615
1355.513 | 13276.544 | 13.276544 | 66.3661
1355.601 | 13277.269 | 13.277269 | 66.3655
1355.712 | 13278.554 | 13.278554 | 66.3662
1355.84 | 13280.135 | 13.280135 | 66.3714
1355.91 | 13280.696 | 13.280696 | 66.367
1356.034 | 13282.145 | 13.282145 | 66.37
1356.109 | 13282.573 | 13.282573 | 66.3755
1356.207 | 13284.221 | 13.284221 | 66.3719
1356.309 | 13284.913 | 13.284913 | 66.3728
1356.416 | 13285.588 | 13.285588 | 66.3773
1356.53 | 13287.268 | 13.287268 | 66.3766
1356.623 | 13287.828 | 13.287828 | 66.3794
1356.706 | 13288.915 | 13.288915 | 66.3793
1356.815 | 13289.574 | 13.289574 | 66.3824
1356.904 | 13290.645 | 13.290645 | 66.3856
1357.026 | 13292.128 | 13.292128 | 66.3869
1357.135 | 13293.478 | 13.293478 | 66.3895
1357.246 | 13294.104 | 13.294104 | 66.3877
1357.308 | 13294.104 | 13.294104 | 66.3939
1357.406 | 13295.949 | 13.295949 | 66.3915
1357.527 | 13296.773 | 13.296773 | 66.3947
1357.624 | 13298.42 | 13.29842 | 66.3963
1357.701 | 13299.013 | 13.299013 | 66.3959
1357.8 | 13299.013 | 13.299013 | 66.3983
1357.9 | 13300.759 | 13.300759 | 66.4004
1358.032 | 13302.291 | 13.302291 | 66.4025
1358.137 | 13303.082 | 13.303082 | 66.4051
1358.232 | 13303.708 | 13.303708 | 66.4048
1358.346 | 13305.092 | 13.305092 | 66.4043
1358.431 | 13306.294 | 13.306294 | 66.4082
1358.501 | 13306.772 | 13.306772 | 66.4099
1358.629 | 13308.271 | 13.308271 | 66.4117
1358.721 | 13309.061 | 13.309061 | 66.4165
1358.811 | 13309.605 | 13.309605 | 66.4124
1358.926 | 13311.236 | 13.311236 | 66.4183
1359.033 | 13312.059 | 13.312059 | 66.4177
1359.115 | 13312.636 | 13.312636 | 66.424
1359.239 | 13313.74 | 13.31374 | 66.424
1359.312 | 13314.563 | 13.314563 | 66.4272
1359.416 | 13316.293 | 13.316293 | 66.4301
1359.535 | 13316.82 | 13.31682 | 66.4304
1359.618 | 13317.545 | 13.317545 | 66.4304
1359.727 | 13319.143 | 13.319143 | 66.4307
1359.829 | 13319.9 | 13.3199 | 66.4327
1359.915 | 13320.46 | 13.32046 | 66.4344
1360.02 | 13322.141 | 13.322141 | 66.4358
1360.142 | 13322.701 | 13.322701 | 66.4364
1360.232 | 13323.854 | 13.323854 | 66.4399
1360.324 | 13324.645 | 13.324645 | 66.4423
1360.422 | 13325.386 | 13.325386 | 66.4428
1360.5 | 13326.374 | 13.326374 | 66.444
1360.622 | 13328.186 | 13.328186 | 66.447
1360.716 | 13328.993 | 13.328993 | 66.4457
1360.844 | 13330.196 | 13.330196 | 66.4504
1360.925 | 13331.102 | 13.331102 | 66.4512
1361.032 | 13332.024 | 13.332024 | 66.4511
1361.1 | 13332.617 | 13.332617 | 66.4525
1361.219 | 13333.803 | 13.333803 | 66.4594
1361.321 | 13334.973 | 13.334973 | 66.4614
1361.408 | 13336.044 | 13.336044 | 66.4628
1361.515 | 13336.587 | 13.336587 | 66.4621
1361.611 | 13337.559 | 13.337559 | 66.4615
1361.715 | 13339.075 | 13.339075 | 66.4665
1361.801 | 13339.486 | 13.339486 | 66.4692
1361.91 | 13340.606 | 13.340606 | 66.4707
1362.018 | 13342.106 | 13.342106 | 66.4722
1362.107 | 13343.193 | 13.343193 | 66.472
1362.207 | 13343.917 | 13.343917 | 66.4733
1362.318 | 13344.593 | 13.344593 | 66.4783
1362.404 | 13346.158 | 13.346158 | 66.4783
1362.511 | 13346.965 | 13.346965 | 66.4797
1362.605 | 13347.607 | 13.347607 | 66.4822
1362.715 | 13349.106 | 13.349106 | 66.4838
1362.808 | 13349.716 | 13.349716 | 66.4847
1362.906 | 13350.803 | 13.350803 | 66.4857
1363.013 | 13351.528 | 13.351528 | 66.4908
1363.117 | 13353.043 | 13.353043 | 66.4891
1363.204 | 13354.196 | 13.354196 | 66.4907
1363.309 | 13355.069 | 13.355069 | 66.4941
1363.402 | 13355.531 | 13.355531 | 66.497
1363.516 | 13357.03 | 13.35703 | 66.4981
1363.61 | 13357.837 | 13.357837 | 66.5016
1363.737 | 13359.105 | 13.359105 | 66.5027
1363.803 | 13359.797 | 13.359797 | 66.5056
1363.9 | 13360.538 | 13.360538 | 66.5055
1364.017 | 13362.037 | 13.362037 | 66.5054
1364.109 | 13362.943 | 13.362943 | 66.5083
1364.201 | 13363.668 | 13.363668 | 66.5117
1364.301 | 13365.134 | 13.365134 | 66.5112
1364.435 | 13365.81 | 13.36581 | 66.5138
1364.504 | 13366.501 | 13.366501 | 66.514
1364.6 | 13368.165 | 13.368165 | 66.5193
1364.713 | 13368.61 | 13.36861 | 66.5198
1364.806 | 13370.224 | 13.370224 | 66.5184
1364.906 | 13370.916 | 13.370916 | 66.5229
1365.015 | 13371.624 | 13.371624 | 66.5231
1365.131 | 13373.239 | 13.373239 | 66.5275
1365.223 | 13373.865 | 13.373865 | 66.5281
1365.345 | 13375.051 | 13.375051 | 66.5318
1365.409 | 13375.611 | 13.375611 | 66.5339
1365.506 | 13376.484 | 13.376484 | 66.5332
1365.628 | 13378.115 | 13.378115 | 66.5359
1365.754 | 13378.79 | 13.37879 | 66.5365
1365.808 | 13379.927 | 13.379927 | 66.5398
1365.942 | 13381.08 | 13.38108 | 66.5405
1366.008 | 13381.953 | 13.381953 | 66.5416
1366.118 | 13382.645 | 13.382645 | 66.5457
1366.226 | 13383.814 | 13.383814 | 66.5472
1366.343 | 13385.083 | 13.385083 | 66.5478
1366.408 | 13385.083 | 13.385083 | 66.5489
1366.523 | 13387.504 | 13.387504 | 66.5506
1366.643 | 13388.064 | 13.388064 | 66.5526
1366.709 | 13388.064 | 13.388064 | 66.5548
1366.809 | 13389.827 | 13.389827 | 66.5574
1366.928 | 13390.766 | 13.390766 | 66.5606
1367.007 | 13391.935 | 13.391935 | 66.5602
1367.139 | 13393.105 | 13.393105 | 66.5646
1367.238 | 13393.714 | 13.393714 | 66.5652
1367.306 | 13394.538 | 13.394538 | 66.5677
1367.438 | 13396.235 | 13.396235 | 66.5701
1367.508 | 13396.235 | 13.396235 | 66.5721
1367.636 | 13398.03 | 13.39803 | 66.5737
1367.75 | 13399.117 | 13.399117 | 66.5764
1367.813 | 13399.117 | 13.399117 | 66.5764
1367.926 | 13400.946 | 13.400946 | 66.5788
1368.01 | 13401.572 | 13.401572 | 66.582
1368.101 | 13402.642 | 13.402642 | 66.5825
1368.225 | 13404.076 | 13.404076 | 66.5881
1368.317 | 13404.982 | 13.404982 | 66.5889
1368.422 | 13406.349 | 13.406349 | 66.5893
1368.523 | 13407.057 | 13.407057 | 66.5875
1368.614 | 13407.716 | 13.407716 | 66.5881
1368.722 | 13408.523 | 13.408523 | 66.5907
1368.83 | 13409.742 | 13.409742 | 66.5968
1368.9 | 13410.483 | 13.410483 | 66.5967
1369.018 | 13412.114 | 13.412114 | 66.5978
1369.121 | 13412.691 | 13.412691 | 66.5992
1369.206 | 13413.481 | 13.413481 | 66.6005
1369.317 | 13415.31 | 13.41531 | 66.6029
1369.414 | 13416.002 | 13.416002 | 66.6031
1369.511 | 13416.908 | 13.416908 | 66.5993
1369.623 | 13418.061 | 13.418061 | 66.6057
1369.715 | 13419.033 | 13.419033 | 66.6064
1369.821 | 13419.593 | 13.419593 | 66.6074
1369.93 | 13421.042 | 13.421042 | 66.6091
1370.018 | 13422.36 | 13.42236 | 66.6119
1370.121 | 13423.019 | 13.423019 | 66.6128
1370.214 | 13423.925 | 13.423925 | 66.6141
1370.316 | 13425.095 | 13.425095 | 66.6158
1370.428 | 13425.671 | 13.425671 | 66.6186
1370.52 | 13427.071 | 13.427071 | 66.6226
1370.617 | 13428.01 | 13.42801 | 66.6274
1370.716 | 13428.57 | 13.42857 | 66.628
1370.825 | 13430.02 | 13.43002 | 66.6311
1370.914 | 13430.975 | 13.430975 | 66.6318
1371.012 | 13431.552 | 13.431552 | 66.6324
1371.116 | 13432.985 | 13.432985 | 66.6391
1371.212 | 13433.94 | 13.43394 | 66.638
1371.323 | 13434.599 | 13.434599 | 66.6437
1371.408 | 13435.39 | 13.43539 | 66.6429
1371.515 | 13436.609 | 13.436609 | 66.6456
1371.609 | 13438.19 | 13.43819 | 66.6486
1371.702 | 13438.981 | 13.438981 | 66.6498
1371.812 | 13439.558 | 13.439558 | 66.6475
1371.915 | 13440.694 | 13.440694 | 66.6556
1372.008 | 13442.193 | 13.442193 | 66.6544
1372.101 | 13442.951 | 13.442951 | 66.658
1372.211 | 13443.56 | 13.44356 | 66.6566
1372.307 | 13444.763 | 13.444763 | 66.6588
1372.41 | 13446.015 | 13.446015 | 66.6643
1372.514 | 13446.575 | 13.446575 | 66.6645
1372.607 | 13448.222 | 13.448222 | 66.6664
1372.706 | 13449.029 | 13.449029 | 66.6687
1372.802 | 13450.166 | 13.450166 | 66.6696
1372.902 | 13450.957 | 13.450957 | 66.6731
1373.012 | 13451.533 | 13.451533 | 66.6697
1373.113 | 13452.439 | 13.452439 | 66.676
1373.211 | 13453.296 | 13.453296 | 66.6763
1373.306 | 13454.251 | 13.454251 | 66.6816
1373.403 | 13455.19 | 13.45519 | 66.6806
1373.514 | 13457.002 | 13.457002 | 66.6855
1373.603 | 13458.007 | 13.458007 | 66.6884
1373.713 | 13458.567 | 13.458567 | 66.688
1373.807 | 13459.753 | 13.459753 | 66.6907
1373.944 | 13461.038 | 13.461038 | 66.694
1374.033 | 13461.614 | 13.461614 | 66.6979
1374.126 | 13462.718 | 13.462718 | 66.7006
1374.202 | 13463.525 | 13.463525 | 66.6992
1374.326 | 13465.057 | 13.465057 | 66.7025
1374.402 | 13465.98 | 13.46598 | 66.7054
1374.523 | 13467.347 | 13.467347 | 66.707
1374.639 | 13468.055 | 13.468055 | 66.7073
1374.734 | 13469.077 | 13.469077 | 66.7098
1374.821 | 13470.065 | 13.470065 | 66.7138
1374.931 | 13471.267 | 13.471267 | 66.713
1375.008 | 13471.86 | 13.47186 | 66.7166
1375.13 | 13472.783 | 13.472783 | 66.7208
1375.251 | 13474.216 | 13.474216 | 66.7229
1375.3 | 13474.216 | 13.474216 | 66.7223
1375.42 | 13476.324 | 13.476324 | 66.726
1375.507 | 13476.324 | 13.476324 | 66.7273
1375.639 | 13477.889 | 13.477889 | 66.7308
1375.712 | 13478.532 | 13.478532 | 66.7295
1375.819 | 13479.635 | 13.479635 | 66.732
1375.901 | 13480.986 | 13.480986 | 66.7351
1376.018 | 13482.288 | 13.482288 | 66.7339
1376.126 | 13483.095 | 13.483095 | 66.7374
1376.229 | 13484.231 | 13.484231 | 66.7373
1376.324 | 13484.709 | 13.484709 | 66.7414
1376.421 | 13486.142 | 13.486142 | 66.7427
1376.535 | 13486.966 | 13.486966 | 66.749
1376.611 | 13487.493 | 13.487493 | 66.7482
1376.718 | 13489.305 | 13.489305 | 66.7545
1376.819 | 13490.013 | 13.490013 | 66.7528
1376.909 | 13490.689 | 13.490689 | 66.7572
1377.018 | 13491.743 | 13.491743 | 66.7597
1377.122 | 13493.16 | 13.49316 | 66.7632
1377.227 | 13493.95 | 13.49395 | 66.7645
1377.309 | 13494.56 | 13.49456 | 66.7674
1377.416 | 13495.614 | 13.495614 | 66.7714
1377.506 | 13496.256 | 13.496256 | 66.7716
1377.621 | 13498.035 | 13.498035 | 66.7756
1377.724 | 13498.908 | 13.498908 | 66.7769
1377.823 | 13500.062 | 13.500062 | 66.7808
1377.93 | 13501 | 13.501 | 66.7793
1378.012 | 13502.252 | 13.502252 | 66.7822
1378.115 | 13502.994 | 13.502994 | 66.7847
1378.209 | 13504.213 | 13.504213 | 66.7862
1378.31 | 13504.921 | 13.504921 | 66.7868
1378.413 | 13505.728 | 13.505728 | 66.79
1378.513 | 13506.898 | 13.506898 | 66.7921
1378.626 | 13508.067 | 13.508067 | 66.7962
1378.709 | 13508.891 | 13.508891 | 66.7999
1378.813 | 13509.566 | 13.509566 | 66.7967
1378.917 | 13510.752 | 13.510752 | 66.8009
1379.002 | 13511.312 | 13.511312 | 66.8
1379.104 | 13512.993 | 13.512993 | 66.8022
1379.213 | 13513.553 | 13.513553 | 66.8073
1379.325 | 13515.002 | 13.515002 | 66.8093
1379.408 | 13516.007 | 13.516007 | 66.8093
1379.519 | 13516.584 | 13.516584 | 66.8118
1379.622 | 13517.49 | 13.51749 | 66.814
1379.717 | 13518.33 | 13.51833 | 66.8191
1379.803 | 13520.158 | 13.520158 | 66.8186
1379.903 | 13520.982 | 13.520982 | 66.8175
1380.002 | 13521.459 | 13.521459 | 66.8192
1380.109 | 13523.024 | 13.523024 | 66.8188
1380.204 | 13523.634 | 13.523634 | 66.8237
1380.31 | 13524.655 | 13.524655 | 66.8268
1380.415 | 13525.973 | 13.525973 | 66.8277
1380.508 | 13526.698 | 13.526698 | 66.8318
1380.606 | 13528.164 | 13.528164 | 66.8324
1380.703 | 13528.872 | 13.528872 | 66.8358
1380.812 | 13529.548 | 13.529548 | 66.8374
1380.91 | 13531.195 | 13.531195 | 66.8408
1381.005 | 13532.002 | 13.532002 | 66.8414
1381.1 | 13532.579 | 13.532579 | 66.8469
1381.207 | 13533.419 | 13.533419 | 66.8464
1381.312 | 13534.209 | 13.534209 | 66.8514
1381.403 | 13535.972 | 13.535972 | 66.8495
1381.507 | 13536.499 | 13.536499 | 66.8518
1381.61 | 13537.817 | 13.537817 | 66.8553
1381.734 | 13538.772 | 13.538772 | 66.86
1381.807 | 13539.448 | 13.539448 | 66.861
1381.9 | 13541.128 | 13.541128 | 66.8653
1382.037 | 13541.935 | 13.541935 | 66.8666
1382.101 | 13542.512 | 13.542512 | 66.8681
1382.202 | 13544.126 | 13.544126 | 66.8678
1382.316 | 13544.587 | 13.544587 | 66.8708
1382.409 | 13545.707 | 13.545707 | 66.8726
1382.544 | 13547.256 | 13.547256 | 66.8759
1382.609 | 13547.947 | 13.547947 | 66.877
1382.731 | 13549.035 | 13.549035 | 66.8783
1382.807 | 13549.562 | 13.549562 | 66.8795
1382.931 | 13551.143 | 13.551143 | 66.8827
1383.011 | 13551.67 | 13.55167 | 66.8863
1383.129 | 13553.103 | 13.553103 | 66.8839
1383.234 | 13553.713 | 13.553713 | 66.8871
1383.322 | 13555.344 | 13.555344 | 66.8913
1383.425 | 13556.068 | 13.556068 | 66.8948
1383.5 | 13556.744 | 13.556744 | 66.8919
1383.609 | 13557.502 | 13.557502 | 66.8959
1383.706 | 13558.457 | 13.558457 | 66.8976
1383.821 | 13560.121 | 13.560121 | 66.8984
1383.938 | 13560.977 | 13.560977 | 66.9001
1384.008 | 13561.537 | 13.561537 | 66.9034
1384.104 | 13562.707 | 13.562707 | 66.9062
1384.23 | 13563.992 | 13.563992 | 66.9126
1384.312 | 13564.552 | 13.564552 | 66.9123
1384.419 | 13566.282 | 13.566282 | 66.9143
1384.522 | 13567.155 | 13.567155 | 66.9142
1384.602 | 13567.879 | 13.567879 | 66.9187
1384.724 | 13568.785 | 13.568785 | 66.9219
1384.802 | 13569.329 | 13.569329 | 66.9217
1384.915 | 13571.256 | 13.571256 | 66.9256
1385.006 | 13571.256 | 13.571256 | 66.9278
1385.115 | 13572.739 | 13.572739 | 66.9259
1385.215 | 13574.057 | 13.574057 | 66.9295
1385.33 | 13574.666 | 13.574666 | 66.9328
1385.438 | 13575.951 | 13.575951 | 66.9337
1385.525 | 13576.89 | 13.57689 | 66.9343
1385.622 | 13578.356 | 13.578356 | 66.9373
1385.712 | 13579.213 | 13.579213 | 66.9382
1385.837 | 13579.954 | 13.579954 | 66.9436
1385.929 | 13580.876 | 13.580876 | 66.9434
1386.018 | 13581.568 | 13.581568 | 66.9505
1386.106 | 13582.309 | 13.582309 | 66.9513
1386.233 | 13584.121 | 13.584121 | 66.9514
1386.312 | 13584.632 | 13.584632 | 66.9545
1386.409 | 13586.329 | 13.586329 | 66.9549
1386.522 | 13587.053 | 13.587053 | 66.9555
1386.644 | 13587.745 | 13.587745 | 66.9572
1386.716 | 13588.964 | 13.588964 | 66.9612
1386.808 | 13589.623 | 13.589623 | 66.9671
1386.915 | 13591.287 | 13.591287 | 66.9694
1387.021 | 13592.111 | 13.592111 | 66.967
1387.125 | 13592.901 | 13.592901 | 66.9699
1387.215 | 13594.054 | 13.594054 | 66.9734
1387.302 | 13594.598 | 13.594598 | 66.9748
1387.423 | 13595.669 | 13.595669 | 66.9793
1387.514 | 13596.361 | 13.596361 | 66.9805
1387.623 | 13598.074 | 13.598074 | 66.9821
1387.707 | 13599.013 | 13.599013 | 66.9832
1387.814 | 13599.573 | 13.599573 | 66.9869
1387.917 | 13601.088 | 13.601088 | 66.9882
1388.02 | 13601.862 | 13.601862 | 66.9919
1388.11 | 13602.999 | 13.602999 | 66.9932
1388.214 | 13603.576 | 13.603576 | 66.995
1388.31 | 13604.547 | 13.604547 | 66.9943
1388.414 | 13605.701 | 13.605701 | 66.9974
1388.518 | 13607.035 | 13.607035 | 66.9947
1388.602 | 13607.957 | 13.607957 | 66.9958
1388.709 | 13608.501 | 13.608501 | 66.9999
1388.807 | 13609.489 | 13.609489 | 66.9999
1388.92 | 13611.021 | 13.611021 | 67.0026
1389.002 | 13611.911 | 13.611911 | 67.0091
1389.11 | 13612.537 | 13.612537 | 67.0069
1389.232 | 13614.151 | 13.614151 | 67.0114
1389.308 | 13614.151 | 13.614151 | 67.0129
1389.4 | 13616.095 | 13.616095 | 67.0119
1389.515 | 13616.688 | 13.616688 | 67.0165
1389.604 | 13618.17 | 13.61817 | 67.0181
1389.707 | 13618.862 | 13.618862 | 67.0187
1389.815 | 13619.538 | 13.619538 | 67.0237
1389.905 | 13620.608 | 13.620608 | 67.0241
1390.007 | 13621.317 | 13.621317 | 67.0232
1390.1 | 13622.931 | 13.622931 | 67.0265
1390.248 | 13624.315 | 13.624315 | 67.0319
1390.34 | 13624.858 | 13.624858 | 67.0328
1390.439 | 13626.11 | 13.62611 | 67.0329
1390.502 | 13627.148 | 13.627148 | 67.0357
1390.611 | 13627.576 | 13.627576 | 67.0369
1390.706 | 13628.713 | 13.628713 | 67.0391
1390.812 | 13629.965 | 13.629965 | 67.0415
1390.932 | 13631.431 | 13.631431 | 67.0461
1391.046 | 13631.892 | 13.631892 | 67.0458
1391.12 | 13632.6 | 13.6326 | 67.0459
1391.229 | 13633.72 | 13.63372 | 67.0501
1391.344 | 13635.071 | 13.635071 | 67.0511
1391.403 | 13635.071 | 13.635071 | 67.049
1391.536 | 13637.031 | 13.637031 | 67.0568
1391.618 | 13637.592 | 13.637592 | 67.057
1391.726 | 13638.794 | 13.638794 | 67.0575
1391.803 | 13639.865 | 13.639865 | 67.058
1391.908 | 13640.952 | 13.640952 | 67.0597
1392.021 | 13642.138 | 13.642138 | 67.0633
1392.139 | 13643.242 | 13.643242 | 67.0645
1392.205 | 13643.242 | 13.643242 | 67.065
1392.323 | 13645.021 | 13.645021 | 67.0683
1392.446 | 13646.091 | 13.646091 | 67.0679
1392.52 | 13647.294 | 13.647294 | 67.0712
1392.602 | 13647.739 | 13.647739 | 67.068
1392.703 | 13648.694 | 13.648694 | 67.0626
1392.836 | 13649.946 | 13.649946 | 67.0539
1392.902 | 13650.852 | 13.650852 | 67.0558
1393.021 | 13651.643 | 13.651643 | 67.0557
1393.115 | 13653.241 | 13.653241 | 67.0529
1393.234 | 13654.163 | 13.654163 | 67.053
1393.317 | 13654.987 | 13.654987 | 67.0558
1393.409 | 13655.662 | 13.655662 | 67.0552
1393.523 | 13657.161 | 13.657161 | 67.0624
1393.62 | 13657.952 | 13.657952 | 67.0607
1393.741 | 13659.039 | 13.659039 | 67.0617
1393.823 | 13660.175 | 13.660175 | 67.0636
1393.922 | 13660.983 | 13.660983 | 67.066
1394.025 | 13661.609 | 13.661609 | 67.0673
1394.141 | 13663.025 | 13.663025 | 67.068
1394.226 | 13664.112 | 13.664112 | 67.0684
1394.312 | 13664.92 | 13.66492 | 67.0686
1394.426 | 13665.595 | 13.665595 | 67.0723
1394.501 | 13666.419 | 13.666419 | 67.0745
1394.62 | 13667.522 | 13.667522 | 67.0752
1394.726 | 13668.296 | 13.668296 | 67.0757
1394.818 | 13670.257 | 13.670257 | 67.0792
1394.925 | 13670.866 | 13.670866 | 67.0774
1395.009 | 13672.217 | 13.672217 | 67.0793
1395.11 | 13672.909 | 13.672909 | 67.0806
1395.214 | 13674.26 | 13.67426 | 67.0856
1395.3 | 13674.26 | 13.67426 | 67.0832
1395.419 | 13675.726 | 13.675726 | 67.0835
1395.521 | 13677.027 | 13.677027 | 67.0796
1395.606 | 13677.867 | 13.677867 | 67.0711
1395.712 | 13678.542 | 13.678542 | 67.0738
1395.808 | 13679.498 | 13.679498 | 67.0757
1395.905 | 13681.145 | 13.681145 | 67.0789
1396.004 | 13681.952 | 13.681952 | 67.0771
1396.11 | 13682.381 | 13.682381 | 67.082
1396.204 | 13683.83 | 13.68383 | 67.0845
1396.307 | 13684.588 | 13.684588 | 67.0864
1396.417 | 13685.889 | 13.685889 | 67.0854
1396.512 | 13686.911 | 13.686911 | 67.0889
1396.602 | 13688.13 | 13.68813 | 67.0913
1396.711 | 13688.904 | 13.688904 | 67.0945
1396.8 | 13689.579 | 13.689579 | 67.0929
1396.915 | 13690.979 | 13.690979 | 67.0984
1397.001 | 13691.951 | 13.691951 | 67.1
1397.103 | 13692.61 | 13.69261 | 67.0979
1397.21 | 13693.434 | 13.693434 | 67.1027
1397.309 | 13694.817 | 13.694817 | 67.1053
1397.433 | 13696.432 | 13.696432 | 67.1084
1397.539 | 13697.091 | 13.697091 | 67.11
1397.631 | 13698.095 | 13.698095 | 67.1106
1397.708 | 13698.705 | 13.698705 | 67.1147
1397.807 | 13699.529 | 13.699529 | 67.1161
1397.903 | 13701.143 | 13.701143 | 67.12
1398.003 | 13701.95 | 13.70195 | 67.1194
1398.114 | 13702.51 | 13.70251 | 67.1219
1398.217 | 13703.581 | 13.703581 | 67.1242
1398.312 | 13704.256 | 13.704256 | 67.1263
1398.407 | 13705.245 | 13.705245 | 67.1273
1398.505 | 13706.2 | 13.7062 | 67.1274
1398.6 | 13707.155 | 13.707155 | 67.1312
1398.733 | 13709.05 | 13.70905 | 67.1342
1398.805 | 13709.593 | 13.709593 | 67.1352
1398.926 | 13711.059 | 13.711059 | 67.1389
1399.013 | 13711.636 | 13.711636 | 67.1389
1399.101 | 13713.151 | 13.713151 | 67.1426
1399.238 | 13713.909 | 13.713909 | 67.1439
1399.31 | 13714.502 | 13.714502 | 67.1453
1399.405 | 13715.968 | 13.715968 | 67.1466
1399.527 | 13716.726 | 13.716726 | 67.1536
1399.604 | 13717.368 | 13.717368 | 67.154
1399.733 | 13719.131 | 13.719131 | 67.1555
1399.823 | 13719.773 | 13.719773 | 67.1585
1399.908 | 13720.877 | 13.720877 | 67.1593
1400.016 | 13721.503 | 13.721503 | 67.1639
1400.125 | 13723.348 | 13.723348 | 67.1668
1400.24 | 13723.826 | 13.723826 | 67.1667
1400.313 | 13724.518 | 13.724518 | 67.1692
1400.424 | 13725.638 | 13.725638 | 67.1714
1400.5 | 13726.346 | 13.726346 | 67.1722
1400.625 | 13728.043 | 13.728043 | 67.1745
1400.71 | 13728.718 | 13.728718 | 67.1768
1400.837 | 13729.871 | 13.729871 | 67.1816
1400.909 | 13730.497 | 13.730497 | 67.1835
1401.022 | 13732.161 | 13.732161 | 67.1845
1401.131 | 13732.935 | 13.732935 | 67.1848
1401.208 | 13733.429 | 13.733429 | 67.189
1401.324 | 13735.159 | 13.735159 | 67.1897
1401.415 | 13735.966 | 13.735966 | 67.1948
1401.511 | 13736.74 | 13.73674 | 67.1957
1401.616 | 13737.926 | 13.737926 | 67.196
1401.731 | 13738.618 | 13.738618 | 67.1994
1401.807 | 13739.425 | 13.739425 | 67.2006
1401.913 | 13741.221 | 13.741221 | 67.2059
1402.042 | 13742.012 | 13.742012 | 67.2082
1402.127 | 13743.049 | 13.743049 | 67.2085
1402.218 | 13743.758 | 13.743758 | 67.2097
1402.327 | 13744.812 | 13.744812 | 67.2118
1402.412 | 13745.57 | 13.74557 | 67.2176
1402.515 | 13746.937 | 13.746937 | 67.2201
1402.615 | 13747.925 | 13.747925 | 67.2202
1402.723 | 13748.634 | 13.748634 | 67.2198
1402.813 | 13750.034 | 13.750034 | 67.2245
1402.918 | 13750.956 | 13.750956 | 67.2245
1403.006 | 13751.714 | 13.751714 | 67.2274
1403.122 | 13752.686 | 13.752686 | 67.2344
1403.213 | 13753.345 | 13.753345 | 67.233
1403.311 | 13755.173 | 13.755173 | 67.2344
1403.419 | 13755.947 | 13.755947 | 67.2384
1403.508 | 13756.458 | 13.756458 | 67.2407
1403.61 | 13758.204 | 13.758204 | 67.2416
1403.707 | 13758.879 | 13.758879 | 67.246
1403.818 | 13759.588 | 13.759588 | 67.2476
1403.912 | 13760.79 | 13.76079 | 67.2475
1404.009 | 13761.515 | 13.761515 | 67.2502
1404.106 | 13763.146 | 13.763146 | 67.2525
1404.207 | 13763.838 | 13.763838 | 67.253
1404.316 | 13764.546 | 13.764546 | 67.2558
1404.418 | 13766.078 | 13.766078 | 67.256
1404.521 | 13766.605 | 13.766605 | 67.2563
1404.625 | 13767.692 | 13.767692 | 67.2596
1404.71 | 13769.224 | 13.769224 | 67.2641
1404.811 | 13770.048 | 13.770048 | 67.2652
1404.917 | 13770.872 | 13.770872 | 67.2675
1405.001 | 13771.448 | 13.771448 | 67.2702
1405.112 | 13772.832 | 13.772832 | 67.2731
1405.21 | 13773.886 | 13.773886 | 67.2737
1405.312 | 13775.006 | 13.775006 | 67.2776
1405.409 | 13775.451 | 13.775451 | 67.2778
1405.507 | 13776.176 | 13.776176 | 67.2789
1405.614 | 13777.971 | 13.777971 | 67.2845
1405.736 | 13779.091 | 13.779091 | 67.2847
1405.81 | 13779.602 | 13.779602 | 67.2837
1405.951 | 13781.052 | 13.781052 | 67.2897
1406.014 | 13781.628 | 13.781628 | 67.2888
1406.128 | 13782.485 | 13.782485 | 67.291
1406.229 | 13784.379 | 13.784379 | 67.2969
1406.346 | 13784.889 | 13.784889 | 67.2997
1406.414 | 13785.581 | 13.785581 | 67.301
1406.506 | 13786.504 | 13.786504 | 67.3061
1406.6 | 13788.068 | 13.788068 | 67.3113
1406.735 | 13788.711 | 13.788711 | 67.3193
1406.809 | 13789.419 | 13.789419 | 67.3213
1406.928 | 13791.05 | 13.79105 | 67.3263
1407.003 | 13791.923 | 13.791923 | 67.3271
1407.113 | 13792.516 | 13.792516 | 67.3315
1407.244 | 13794.262 | 13.794262 | 67.3334
1407.309 | 13794.905 | 13.794905 | 67.3293
1407.424 | 13796.025 | 13.796025 | 67.3272
1407.502 | 13796.717 | 13.796717 | 67.3272
1407.645 | 13798.265 | 13.798265 | 67.3226
1407.733 | 13798.99 | 13.79899 | 67.3271
1407.803 | 13799.896 | 13.799896 | 67.3274
1407.926 | 13801.197 | 13.801197 | 67.3289
1408.03 | 13801.757 | 13.801757 | 67.3326
1408.145 | 13803.026 | 13.803026 | 67.3323
1408.213 | 13803.026 | 13.803026 | 67.3319
1408.309 | 13804.805 | 13.804805 | 67.3363
1408.43 | 13805.826 | 13.805826 | 67.3395
1408.514 | 13806.435 | 13.806435 | 67.3374
1408.606 | 13807.588 | 13.807588 | 67.3714
1408.702 | 13808.181 | 13.808181 | 67.3682
1408.834 | 13809.993 | 13.809993 | 67.3694
1408.9 | 13810.586 | 13.810586 | 67.3694
1409.005 | 13811.492 | 13.811492 | 67.3576
1409.107 | 13812.168 | 13.812168 | 67.3633
1409.223 | 13813.98 | 13.81398 | 67.3678
1409.343 | 13815.051 | 13.815051 | 67.3662
1409.43 | 13816.121 | 13.816121 | 67.3716
1409.554 | 13816.797 | 13.816797 | 67.3722
1409.626 | 13818.049 | 13.818049 | 67.3848
1409.704 | 13818.707 | 13.818707 | 67.3873
1409.823 | 13819.745 | 13.819745 | 67.3943
1409.927 | 13821.063 | 13.821063 | 67.3939
1410.035 | 13821.969 | 13.821969 | 67.3895
1410.113 | 13822.908 | 13.822908 | 67.3842
1410.214 | 13824.028 | 13.824028 | 67.3863
1410.313 | 13824.918 | 13.824918 | 67.3928
1410.4 | 13825.593 | 13.825593 | 67.4119
1410.524 | 13826.796 | 13.826796 | 67.3973
1410.643 | 13827.866 | 13.827866 | 67.3995
1410.714 | 13829.036 | 13.829036 | 67.4017
1410.821 | 13830.304 | 13.830304 | 67.3974
1410.923 | 13830.996 | 13.830996 | 67.3986
1411.042 | 13831.671 | 13.831671 | 67.4015
1411.12 | 13832.561 | 13.832561 | 67.4054
1411.211 | 13833.269 | 13.833269 | 67.4046
1411.319 | 13835.098 | 13.835098 | 67.4104
1411.427 | 13835.658 | 13.835658 | 67.4127
1411.511 | 13836.877 | 13.836877 | 67.4135
1411.608 | 13838.31 | 13.83831 | 67.4162
1411.716 | 13838.854 | 13.838854 | 67.4183
1411.813 | 13839.875 | 13.839875 | 67.4209
1411.917 | 13841.044 | 13.841044 | 67.4262
1412.028 | 13841.835 | 13.841835 | 67.4259
1412.114 | 13843.268 | 13.843268 | 67.4275
1412.216 | 13843.96 | 13.84396 | 67.4329
1412.322 | 13844.635 | 13.844635 | 67.4368
1412.401 | 13845.607 | 13.845607 | 67.4357
1412.509 | 13846.662 | 13.846662 | 67.4353
1412.615 | 13848.012 | 13.848012 | 67.4415
1412.72 | 13848.819 | 13.848819 | 67.4429
1412.813 | 13849.462 | 13.849462 | 67.445
1412.918 | 13850.994 | 13.850994 | 67.4465
1413.014 | 13852.213 | 13.852213 | 67.4507
1413.107 | 13852.674 | 13.852674 | 67.4519
1413.201 | 13853.481 | 13.853481 | 67.4559
1413.309 | 13854.486 | 13.854486 | 67.4546
1413.403 | 13855.161 | 13.855161 | 67.4587
1413.508 | 13856.973 | 13.856973 | 67.4658
1413.603 | 13857.583 | 13.857583 | 67.4664
1413.716 | 13858.95 | 13.85895 | 67.4646
1413.81 | 13859.609 | 13.859609 | 67.4666
1413.932 | 13861.092 | 13.861092 | 67.4728
1414.009 | 13861.882 | 13.861882 | 67.474
1414.114 | 13862.953 | 13.862953 | 67.4754
1414.235 | 13863.777 | 13.863777 | 67.4787
1414.301 | 13864.436 | 13.864436 | 67.4776
1414.404 | 13866.116 | 13.866116 | 67.4838
1414.5 | 13866.906 | 13.866906 | 67.4838
1414.61 | 13867.466 | 13.867466 | 67.4855
1414.729 | 13869.064 | 13.869064 | 67.488
1414.852 | 13869.723 | 13.869723 | 67.4917
1414.937 | 13870.629 | 13.870629 | 67.4952
1415.011 | 13871.453 | 13.871453 | 67.4954
1415.138 | 13873.034 | 13.873034 | 67.499
1415.207 | 13873.594 | 13.873594 | 67.4986
1415.33 | 13875.044 | 13.875044 | 67.502
1415.435 | 13875.505 | 13.875505 | 67.5063
1415.535 | 13876.988 | 13.876988 | 67.5065
1415.609 | 13877.894 | 13.877894 | 67.5109
1415.729 | 13879.195 | 13.879195 | 67.5114
1415.8 | 13879.772 | 13.879772 | 67.5132
1415.944 | 13880.776 | 13.880776 | 67.5164
1416.029 | 13881.518 | 13.881518 | 67.5198
1416.131 | 13882.753 | 13.882753 | 67.5201
1416.235 | 13883.758 | 13.883758 | 67.525
1416.341 | 13885.207 | 13.885207 | 67.5224
1416.439 | 13886.212 | 13.886212 | 67.5292
1416.543 | 13887.003 | 13.887003 | 67.5332
1416.607 | 13887.003 | 13.887003 | 67.531
1416.704 | 13888.733 | 13.888733 | 67.5352
1416.825 | 13889.672 | 13.889672 | 67.5345
1416.904 | 13890.33 | 13.89033 | 67.5395
1417.02 | 13891.368 | 13.891368 | 67.5385
1417.106 | 13892.274 | 13.892274 | 67.5402
1417.239 | 13893.674 | 13.893674 | 67.5465
1417.312 | 13894.498 | 13.894498 | 67.547
1417.419 | 13896.277 | 13.896277 | 67.5533
1417.55 | 13896.936 | 13.896936 | 67.5541
1417.623 | 13897.974 | 13.897974 | 67.5555
1417.735 | 13898.863 | 13.898863 | 67.5574
1417.809 | 13899.44 | 13.89944 | 67.5569
1417.916 | 13901.235 | 13.901235 | 67.5611
1418.03 | 13901.911 | 13.901911 | 67.5668
1418.135 | 13902.85 | 13.90285 | 67.5677
1418.21 | 13903.459 | 13.903459 | 67.5686
1418.321 | 13905.09 | 13.90509 | 67.5712
1418.429 | 13905.914 | 13.905914 | 67.5749
1418.518 | 13907.05 | 13.90705 | 67.5747
1418.629 | 13907.627 | 13.907627 | 67.5787
1418.726 | 13908.401 | 13.908401 | 67.5825
1418.81 | 13909.356 | 13.909356 | 67.5827
1418.911 | 13911.02 | 13.91102 | 67.5859
1419.019 | 13912.272 | 13.912272 | 67.5857
1419.102 | 13912.272 | 13.912272 | 67.5881
1419.214 | 13913.886 | 13.913886 | 67.5888
1419.327 | 13915.072 | 13.915072 | 67.5939
1419.42 | 13915.962 | 13.915962 | 67.5954
1419.521 | 13917.016 | 13.917016 | 67.5968
1419.608 | 13918.136 | 13.918136 | 67.5981
1419.712 | 13918.927 | 13.918927 | 67.6017
1419.8 | 13919.586 | 13.919586 | 67.6058
1419.925 | 13920.755 | 13.920755 | 67.6067
1420.006 | 13922.139 | 13.922139 | 67.6111
1420.113 | 13922.913 | 13.922913 | 67.6147
1420.221 | 13924.281 | 13.924281 | 67.6135
1420.318 | 13924.874 | 13.924874 | 67.6176
1420.411 | 13925.813 | 13.925813 | 67.6162
1420.508 | 13926.471 | 13.926471 | 67.6188
1420.604 | 13927.46 | 13.92746 | 67.6252
1420.725 | 13928.399 | 13.928399 | 67.6232
1420.812 | 13930.211 | 13.930211 | 67.6268
1420.914 | 13930.936 | 13.930936 | 67.629
1421.008 | 13931.842 | 13.931842 | 67.6315
1421.118 | 13932.517 | 13.932517 | 67.6351
1421.203 | 13933.406 | 13.933406 | 67.6372
1421.305 | 13934.955 | 13.934955 | 67.6401
1421.412 | 13935.482 | 13.935482 | 67.6431
1421.516 | 13936.849 | 13.936849 | 67.6422
1421.611 | 13937.887 | 13.937887 | 67.6453
1421.714 | 13938.678 | 13.938678 | 67.647
1421.819 | 13939.995 | 13.939995 | 67.6485
1421.904 | 13940.901 | 13.940901 | 67.6528
1422.014 | 13941.527 | 13.941527 | 67.6568
1422.114 | 13942.4 | 13.9424 | 67.6588
1422.206 | 13944.097 | 13.944097 | 67.6598
1422.34 | 13944.591 | 13.944591 | 67.6584
1422.426 | 13945.481 | 13.945481 | 67.6612
1422.514 | 13946.337 | 13.946337 | 67.665
1422.647 | 13948.018 | 13.948018 | 67.6617
1422.748 | 13948.726 | 13.948726 | 67.6656
1422.837 | 13949.846 | 13.949846 | 67.6681
1422.907 | 13950.439 | 13.950439 | 67.6693
1423.006 | 13951.395 | 13.951395 | 67.6727
1423.1 | 13952.268 | 13.952268 | 67.6726
1423.209 | 13953.8 | 13.9538 | 67.6724
1423.332 | 13954.738 | 13.954738 | 67.6764
1423.41 | 13955.414 | 13.955414 | 67.6777
1423.54 | 13957.176 | 13.957176 | 67.6801
1423.605 | 13957.176 | 13.957176 | 67.6816
1423.732 | 13958.824 | 13.958824 | 67.6842
1423.804 | 13960.125 | 13.960125 | 67.6841
1423.93 | 13961.377 | 13.961377 | 67.6843
1424.041 | 13961.986 | 13.961986 | 67.6883
1424.128 | 13963.024 | 13.963024 | 67.6955
1424.203 | 13963.716 | 13.963716 | 67.6934
1424.326 | 13965.33 | 13.96533 | 67.6957
1424.426 | 13965.989 | 13.965989 | 67.6936
1424.508 | 13966.467 | 13.966467 | 67.6941
1424.622 | 13967.999 | 13.967999 | 67.6988
1424.737 | 13969.037 | 13.969037 | 67.6989
1424.825 | 13970.025 | 13.970025 | 67.6957
1424.931 | 13970.47 | 13.97047 | 67.6956
1425.002 | 13971.359 | 13.971359 | 67.6963
1425.143 | 13973.056 | 13.973056 | 67.7
1425.241 | 13974.077 | 13.974077 | 67.7
1425.328 | 13975.082 | 13.975082 | 67.7007
1425.404 | 13975.84 | 13.97584 | 67.7011
1425.514 | 13976.515 | 13.976515 | 67.6968
1425.625 | 13978.146 | 13.978146 | 67.6896
1425.721 | 13978.986 | 13.978986 | 67.6887
1425.817 | 13979.398 | 13.979398 | 67.6879
1425.905 | 13980.848 | 13.980848 | 67.6875
1426.027 | 13982.149 | 13.982149 | 67.6929
1426.128 | 13982.643 | 13.982643 | 67.6915
1426.213 | 13983.384 | 13.983384 | 67.6943
1426.352 | 13984.57 | 13.98457 | 67.6946
1426.404 | 13985.575 | 13.985575 | 67.6934
1426.528 | 13986.778 | 13.986778 | 67.6977
1426.601 | 13987.404 | 13.987404 | 67.6967
1426.734 | 13989.133 | 13.989133 | 67.697
1426.822 | 13989.99 | 13.98999 | 67.7
1426.927 | 13990.566 | 13.990566 | 67.7034
1427.014 | 13992.214 | 13.992214 | 67.7038
1427.116 | 13992.938 | 13.992938 | 67.7017
1427.202 | 13993.597 | 13.993597 | 67.7036
1427.327 | 13994.8 | 13.9948 | 67.7051
1427.403 | 13995.36 | 13.99536 | 67.7044
1427.511 | 13997.155 | 13.997155 | 67.7076
1427.613 | 13997.864 | 13.997864 | 67.7124
1427.73 | 13998.572 | 13.998572 | 67.708
1427.823 | 13999.379 | 13.999379 | 67.7103
1427.909 | 14001.175 | 14.001175 | 67.7122
1428.009 | 14001.998 | 14.001998 | 67.7146
1428.125 | 14002.427 | 14.002427 | 67.7156
1428.208 | 14004.156 | 14.004156 | 67.7181
1428.313 | 14004.914 | 14.004914 | 67.7221
1428.408 | 14006.15 | 14.00615 | 67.7221
1428.506 | 14006.94 | 14.00694 | 67.7215
1428.618 | 14008.06 | 14.00806 | 67.7207
1428.712 | 14008.868 | 14.008868 | 67.7231
1428.815 | 14010.004 | 14.010004 | 67.7227
1428.926 | 14010.762 | 14.010762 | 67.7269
1429.013 | 14012.228 | 14.012228 | 67.728
1429.115 | 14012.92 | 14.01292 | 67.7284
1429.206 | 14013.612 | 14.013612 | 67.7314
1429.326 | 14014.748 | 14.014748 | 67.73
1429.413 | 14015.374 | 14.015374 | 67.7337
1429.518 | 14016.956 | 14.016956 | 67.7344
1429.606 | 14017.96 | 14.01796 | 67.7355
1429.704 | 14018.652 | 14.018652 | 67.7399
1429.817 | 14019.97 | 14.01997 | 67.7386
1429.903 | 14020.893 | 14.020893 | 67.7391
1430.013 | 14021.436 | 14.021436 | 67.7425
1430.13 | 14022.853 | 14.022853 | 67.7421
1430.216 | 14023.956 | 14.023956 | 67.7458
1430.31 | 14024.632 | 14.024632 | 67.7471
1430.419 | 14025.801 | 14.025801 | 67.7496
1430.508 | 14026.954 | 14.026954 | 67.7521
1430.627 | 14027.515 | 14.027515 | 67.7523
1430.709 | 14028.618 | 14.028618 | 67.7538
1430.805 | 14029.442 | 14.029442 | 67.7538
1430.917 | 14030.957 | 14.030957 | 67.7506
1431.045 | 14032.259 | 14.032259 | 67.756
1431.114 | 14032.918 | 14.032918 | 67.7579
1431.212 | 14032.918 | 14.032918 | 67.7597
1431.306 | 14034.861 | 14.034861 | 67.7629
1431.402 | 14036.047 | 14.036047 | 67.7617
1431.536 | 14036.739 | 14.036739 | 67.7633
1431.62 | 14037.415 | 14.037415 | 67.7662
1431.732 | 14039.078 | 14.039078 | 67.7678
1431.835 | 14039.688 | 14.039688 | 67.7673
1431.908 | 14040.396 | 14.040396 | 67.7698
1432.026 | 14042.027 | 14.042027 | 67.7675
1432.099 | 14042.669 | 14.042669 | 67.7706
1432.231 | 14044.185 | 14.044185 | 67.7754
1432.341 | 14044.728 | 14.044728 | 67.7759
1432.416 | 14045.519 | 14.045519 | 67.7776
1432.5 | 14046.623 | 14.046623 | 67.7759
1432.625 | 14048.303 | 14.048303 | 67.7791
1432.723 | 14048.303 | 14.048303 | 67.7805
1432.823 | 14050.082 | 14.050082 | 67.7807
1432.948 | 14050.692 | 14.050692 | 67.7776
1433.004 | 14051.795 | 14.051795 | 67.7808
1433.131 | 14052.8 | 14.0528 | 67.7803
1433.248 | 14054.035 | 14.054035 | 67.7822
1433.314 | 14054.035 | 14.054035 | 67.7861
1433.421 | 14055.963 | 14.055963 | 67.7826
1433.53 | 14056.671 | 14.056671 | 67.7847
1433.605 | 14057.363 | 14.057363 | 67.7825
1433.721 | 14058.944 | 14.058944 | 67.7867
1433.807 | 14059.603 | 14.059603 | 67.788
1433.929 | 14060.806 | 14.060806 | 67.7869
1434.047 | 14062.025 | 14.062025 | 67.7897
1434.105 | 14062.025 | 14.062025 | 67.7877
1434.219 | 14063.952 | 14.063952 | 67.7898
1434.303 | 14064.94 | 14.06494 | 67.7929
1434.427 | 14065.665 | 14.065665 | 67.7906
1434.52 | 14067.049 | 14.067049 | 67.7901
1434.632 | 14067.625 | 14.067625 | 67.7897
1434.718 | 14068.433 | 14.068433 | 67.7927
1434.816 | 14070.047 | 14.070047 | 67.7918
1434.913 | 14070.623 | 14.070623 | 67.792
1435.025 | 14072.04 | 14.07204 | 67.7913
1435.119 | 14072.946 | 14.072946 | 67.7963
1435.223 | 14074.017 | 14.074017 | 67.7926
1435.315 | 14075.186 | 14.075186 | 67.7925
1435.437 | 14075.681 | 14.075681 | 67.7961
1435.517 | 14077.229 | 14.077229 | 67.7932
1435.625 | 14077.987 | 14.077987 | 67.7945
1435.718 | 14078.942 | 14.078942 | 67.7953
1435.832 | 14079.535 | 14.079535 | 67.796
1435.908 | 14080.408 | 14.080408 | 67.7977
1436.013 | 14082.204 | 14.082204 | 67.7988
1436.117 | 14082.928 | 14.082928 | 67.7972
1436.208 | 14083.571 | 14.083571 | 67.7975
1436.303 | 14084.395 | 14.084395 | 67.8007
1436.417 | 14085.976 | 14.085976 | 67.7983
1436.517 | 14086.898 | 14.086898 | 67.7991
1436.618 | 14087.475 | 14.087475 | 67.8016
1436.714 | 14088.266 | 14.088266 | 67.8009
1436.815 | 14090.028 | 14.090028 | 67.801
1436.924 | 14090.868 | 14.090868 | 67.8034
1437.006 | 14092.12 | 14.09212 | 67.8023
1437.106 | 14092.845 | 14.092845 | 67.8055
1437.215 | 14093.537 | 14.093537 | 67.8062
1437.318 | 14094.69 | 14.09469 | 67.8063
1437.414 | 14095.234 | 14.095234 | 67.8104
1437.519 | 14096.98 | 14.09698 | 67.8106
1437.604 | 14097.919 | 14.097919 | 67.81
1437.711 | 14098.462 | 14.098462 | 67.8132
1437.833 | 14099.879 | 14.099879 | 67.8125
1437.907 | 14101.114 | 14.101114 | 67.8157
1438.006 | 14101.806 | 14.101806 | 67.8161
1438.111 | 14102.498 | 14.102498 | 67.8173
1438.214 | 14103.651 | 14.103651 | 67.816
1438.31 | 14104.211 | 14.104211 | 67.8213
1438.422 | 14106.023 | 14.106023 | 67.8204
1438.55 | 14107.044 | 14.107044 | 67.8234
1438.606 | 14107.604 | 14.107604 | 67.8203
1438.704 | 14108.758 | 14.108758 | 67.8221
1438.819 | 14109.96 | 14.10996 | 67.824
1438.92 | 14110.504 | 14.110504 | 67.8242
1439.015 | 14111.278 | 14.111278 | 67.8277
1439.111 | 14112.233 | 14.112233 | 67.8286
1439.207 | 14113.189 | 14.113189 | 67.8292
1439.306 | 14114.144 | 14.114144 | 67.8325
1439.438 | 14116.038 | 14.116038 | 67.8315
1439.514 | 14116.582 | 14.116582 | 67.8315
1439.606 | 14117.801 | 14.117801 | 67.8329
1439.723 | 14118.641 | 14.118641 | 67.8335
1439.822 | 14119.761 | 14.119761 | 67.8344
1439.908 | 14120.305 | 14.120305 | 67.8363
1440.007 | 14121.161 | 14.121161 | 67.8371
1440.104 | 14122.15 | 14.12215 | 67.8412
1440.228 | 14124.011 | 14.124011 | 67.8402
1440.302 | 14124.901 | 14.124901 | 67.8403
1440.412 | 14125.477 | 14.125477 | 67.8395
1440.528 | 14127.157 | 14.127157 | 67.8442
1440.653 | 14127.718 | 14.127718 | 67.8425
1440.705 | 14128.838 | 14.128838 | 67.8436
1440.827 | 14129.48 | 14.12948 | 67.8436
1440.905 | 14130.567 | 14.130567 | 67.8434
1441.008 | 14131.243 | 14.131243 | 67.8439
1441.102 | 14133.071 | 14.133071 | 67.841
1441.225 | 14133.862 | 14.133862 | 67.848
1441.317 | 14134.422 | 14.134422 | 67.8451
1441.437 | 14136.152 | 14.136152 | 67.8461
1441.522 | 14137.008 | 14.137008 | 67.8474
1441.627 | 14138.342 | 14.138342 | 67.8488
1441.73 | 14139.051 | 14.139051 | 67.8486
1441.831 | 14139.627 | 14.139627 | 67.852
1441.945 | 14140.994 | 14.140994 | 67.8557
1442.003 | 14140.994 | 14.140994 | 67.8538
1442.122 | 14142.757 | 14.142757 | 67.8537
1442.22 | 14143.943 | 14.143943 | 67.8567
1442.314 | 14144.52 | 14.14452 | 67.8572
1442.421 | 14145.59 | 14.14559 | 67.859
1442.53 | 14146.266 | 14.146266 | 67.8606
1442.624 | 14148.259 | 14.148259 | 67.8589
1442.746 | 14148.835 | 14.148835 | 67.863
1442.817 | 14150.021 | 14.150021 | 67.8643
1442.918 | 14151.208 | 14.151208 | 67.8644
1443.024 | 14151.998 | 14.151998 | 67.8634
1443.103 | 14152.558 | 14.152558 | 67.864
1443.203 | 14153.448 | 14.153448 | 67.8659
1443.326 | 14155.046 | 14.155046 | 67.8709
1443.419 | 14155.935 | 14.155935 | 67.8715
1443.534 | 14156.363 | 14.156363 | 67.8696
1443.616 | 14158.011 | 14.158011 | 67.8752
1443.73 | 14158.587 | 14.158587 | 67.8765
1443.801 | 14159.378 | 14.159378 | 67.8779
1443.912 | 14161.19 | 14.16119 | 67.8776
1444.014 | 14161.915 | 14.161915 | 67.8795
1444.129 | 14162.574 | 14.162574 | 67.8825
1444.201 | 14163.364 | 14.163364 | 67.8812
1444.318 | 14165.045 | 14.165045 | 67.8862
1444.424 | 14165.835 | 14.165835 | 67.8876
1444.525 | 14167.005 | 14.167005 | 67.8867
1444.616 | 14167.911 | 14.167911 | 67.8859
1444.714 | 14168.504 | 14.168504 | 67.8903
1444.82 | 14170.085 | 14.170085 | 67.8906
1444.912 | 14170.892 | 14.170892 | 67.8931
1445.016 | 14171.699 | 14.171699 | 67.892
1445.114 | 14172.902 | 14.172902 | 67.897
1445.227 | 14174.039 | 14.174039 | 67.8982
1445.309 | 14174.945 | 14.174945 | 67.9028
1445.4 | 14175.521 | 14.175521 | 67.9016
1445.521 | 14176.625 | 14.176625 | 67.9055
1445.608 | 14178.173 | 14.178173 | 67.9033
1445.71 | 14178.865 | 14.178865 | 67.9052
1445.814 | 14179.524 | 14.179524 | 67.9061
1445.921 | 14180.315 | 14.180315 | 67.9086
1446.008 | 14182.127 | 14.182127 | 67.9055
1446.109 | 14182.967 | 14.182967 | 67.9084
1446.201 | 14183.527 | 14.183527 | 67.9081
1446.312 | 14184.598 | 14.184598 | 67.9098
1446.415 | 14185.553 | 14.185553 | 67.9083
1446.505 | 14186.475 | 14.186475 | 67.9078
1446.622 | 14187.991 | 14.187991 | 67.9123
1446.72 | 14188.534 | 14.188534 | 67.9137
1446.817 | 14189.276 | 14.189276 | 67.9168
1446.904 | 14191.088 | 14.191088 | 67.9162
1447.004 | 14191.796 | 14.191796 | 67.9144
1447.112 | 14192.488 | 14.192488 | 67.9174
1447.217 | 14193.625 | 14.193625 | 67.9148
1447.3 | 14194.218 | 14.194218 | 67.9193
1447.407 | 14195.486 | 14.195486 | 67.9216
1447.513 | 14196.985 | 14.196985 | 67.9225
1447.6 | 14197.726 | 14.197726 | 67.9225
1447.719 | 14198.55 | 14.19855 | 67.9244
1447.802 | 14199.406 | 14.199406 | 67.928
1447.943 | 14201.004 | 14.201004 | 67.931
1448.038 | 14201.976 | 14.201976 | 67.9296
1448.11 | 14201.976 | 14.201976 | 67.9332
1448.201 | 14204.052 | 14.204052 | 67.9348
1448.35 | 14205.238 | 14.205238 | 67.9328
1448.408 | 14205.946 | 14.205946 | 67.9339
1448.506 | 14206.819 | 14.206819 | 67.936
1448.628 | 14207.478 | 14.207478 | 67.9373
1448.738 | 14208.73 | 14.20873 | 67.9354
1448.802 | 14209.422 | 14.209422 | 67.9383
1448.902 | 14211.086 | 14.211086 | 67.9413
1449.013 | 14211.53 | 14.21153 | 67.9428
1449.107 | 14212.667 | 14.212667 | 67.9439
1449.204 | 14213.276 | 14.213276 | 67.9503
1449.305 | 14215.088 | 14.215088 | 67.9453
1449.424 | 14215.533 | 14.215533 | 67.9488
1449.501 | 14216.258 | 14.216258 | 67.9493
1449.632 | 14218.07 | 14.21807 | 67.9511
1449.706 | 14218.07 | 14.21807 | 67.9479
1449.805 | 14219.8 | 14.2198 | 67.9521
1449.932 | 14220.59 | 14.22059 | 67.9537
1450.039 | 14222.023 | 14.222023 | 67.9491
1450.12 | 14222.946 | 14.222946 | 67.9544
1450.239 | 14223.885 | 14.223885 | 67.956
1450.307 | 14224.478 | 14.224478 | 67.9542
1450.428 | 14225.68 | 14.22568 | 67.9555
1450.513 | 14226.356 | 14.226356 | 67.9568
1450.605 | 14227.542 | 14.227542 | 67.9576
1450.729 | 14229.172 | 14.229172 | 67.961
1450.833 | 14229.947 | 14.229947 | 67.9621
1450.918 | 14231.215 | 14.231215 | 67.964
1451.018 | 14231.89 | 14.23189 | 67.9642
1451.135 | 14232.566 | 14.232566 | 67.9639
1451.203 | 14233.406 | 14.233406 | 67.9642
1451.327 | 14235.168 | 14.235168 | 67.967
1451.417 | 14235.91 | 14.23591 | 67.9666
1451.531 | 14236.585 | 14.236585 | 67.9693
1451.625 | 14238.15 | 14.23815 | 67.9721
1451.731 | 14239.089 | 14.239089 | 67.9711
1451.817 | 14239.929 | 14.239929 | 67.9732
1451.934 | 14240.588 | 14.240588 | 67.9716
1452.018 | 14241.84 | 14.24184 | 67.9721
1452.102 | 14242.384 | 14.242384 | 67.9736
1452.222 | 14244.113 | 14.244113 | 67.9766
1452.322 | 14244.953 | 14.244953 | 67.9752
1452.426 | 14245.563 | 14.245563 | 67.9768
1452.501 | 14246.337 | 14.246337 | 67.9806
1452.615 | 14248.001 | 14.248001 | 67.9833
1452.729 | 14248.594 | 14.248594 | 67.9836
1452.819 | 14250.043 | 14.250043 | 67.9862
1452.929 | 14250.883 | 14.250883 | 67.9824
1453.018 | 14252.02 | 14.25202 | 67.9866
1453.119 | 14252.58 | 14.25258 | 67.9886
1453.215 | 14253.371 | 14.253371 | 67.9863
1453.323 | 14254.606 | 14.254606 | 67.9892
1453.41 | 14256.155 | 14.256155 | 67.9868
1453.511 | 14256.978 | 14.256978 | 67.9899
1453.625 | 14257.538 | 14.257538 | 67.9907
1453.723 | 14258.527 | 14.258527 | 67.9906
1453.816 | 14260.042 | 14.260042 | 67.9898
1453.908 | 14260.833 | 14.260833 | 67.9921
1454.012 | 14261.409 | 14.261409 | 67.9935
1454.117 | 14262.958 | 14.262958 | 67.9955
1454.206 | 14264.061 | 14.264061 | 67.9964
1454.308 | 14264.737 | 14.264737 | 67.997
1454.431 | 14265.528 | 14.265528 | 67.9962
1454.521 | 14266.714 | 14.266714 | 68.0001
1454.601 | 14268.048 | 14.268048 | 68.002
1454.71 | 14268.806 | 14.268806 | 68.0003
1454.802 | 14269.514 | 14.269514 | 68.0016
1454.931 | 14270.865 | 14.270865 | 68.0013
1455.012 | 14271.902 | 14.271902 | 67.982
1455.103 | 14273.088 | 14.273088 | 67.9755
1455.205 | 14273.813 | 14.273813 | 67.9729
1455.313 | 14274.472 | 14.274472 | 67.972
1455.409 | 14275.444 | 14.275444 | 67.9715
1455.504 | 14277.091 | 14.277091 | 67.9673
1455.607 | 14277.767 | 14.277767 | 67.9678
1455.713 | 14278.459 | 14.278459 | 67.9646
1455.817 | 14279.579 | 14.279579 | 67.9574
1455.924 | 14280.897 | 14.280897 | 67.9522
1456.01 | 14281.819 | 14.281819 | 67.9508
1456.113 | 14282.461 | 14.282461 | 67.9482
1456.206 | 14283.664 | 14.283664 | 67.9485
1456.31 | 14284.224 | 14.284224 | 67.918
1456.402 | 14285.525 | 14.285525 | 67.9137
1456.541 | 14286.991 | 14.286991 | 67.9063
1456.642 | 14287.601 | 14.287601 | 67.9051
1456.704 | 14288.721 | 14.288721 | 67.9056
1456.831 | 14289.989 | 14.289989 | 67.9005
1456.935 | 14290.648 | 14.290648 | 67.9009
1457.033 | 14292.098 | 14.292098 | 67.8961
1457.136 | 14292.74 | 14.29274 | 67.8944
1457.214 | 14293.449 | 14.293449 | 67.8863
1457.33 | 14295.162 | 14.295162 | 67.8859
1457.452 | 14295.722 | 14.295722 | 67.8825
1457.543 | 14296.941 | 14.296941 | 67.8794
1457.63 | 14297.468 | 14.297468 | 67.8791
1457.71 | 14298.605 | 14.298605 | 67.8759
1457.832 | 14299.675 | 14.299675 | 67.874
1457.921 | 14300.384 | 14.300384 | 67.8697
1458.007 | 14301.504 | 14.301504 | 67.8698
1458.101 | 14302.871 | 14.302871 | 67.871
1458.232 | 14303.678 | 14.303678 | 67.8646
1458.34 | 14304.897 | 14.304897 | 67.8627
1458.431 | 14305.82 | 14.30582 | 67.8578
1458.53 | 14307.137 | 14.307137 | 67.8531
1458.648 | 14307.945 | 14.307945 | 67.8498
1458.701 | 14308.554 | 14.308554 | 67.85
1458.825 | 14309.328 | 14.309328 | 67.8452
1458.933 | 14310.959 | 14.310959 | 67.8429
1459.025 | 14311.98 | 14.31198 | 67.8407
1459.105 | 14312.788 | 14.312788 | 67.8391
1459.225 | 14313.595 | 14.313595 | 67.8358
1459.305 | 14314.781 | 14.314781 | 67.828
1459.422 | 14315.851 | 14.315851 | 67.8285
1459.529 | 14316.527 | 14.316527 | 67.8267
1459.641 | 14317.943 | 14.317943 | 67.8224
1459.719 | 14319.014 | 14.319014 | 67.8207
1459.829 | 14319.558 | 14.319558 | 67.8182
1459.942 | 14320.974 | 14.320974 | 67.8119
1460.034 | 14322.078 | 14.322078 | 67.8101
1460.115 | 14322.984 | 14.322984 | 67.8049
1460.229 | 14323.544 | 14.323544 | 67.8027
1460.326 | 14324.582 | 14.324582 | 67.8024
1460.41 | 14325.307 | 14.325307 | 67.7973
1460.512 | 14326.97 | 14.32697 | 67.7932
1460.63 | 14327.794 | 14.327794 | 67.7889
1460.714 | 14328.354 | 14.328354 | 67.786
1460.811 | 14330.15 | 14.33015 | 67.7812
1460.91 | 14330.825 | 14.330825 | 67.7734
1461.029 | 14331.78 | 14.33178 | 67.771
1461.113 | 14332.341 | 14.332341 | 67.7685
1461.211 | 14334.136 | 14.334136 | 67.7673
1461.315 | 14334.844 | 14.334844 | 67.761
1461.428 | 14335.536 | 14.335536 | 67.7638
1461.501 | 14336.327 | 14.336327 | 67.7616
1461.61 | 14338.122 | 14.338122 | 67.7533
1461.712 | 14338.814 | 14.338814 | 67.7546
1461.815 | 14339.424 | 14.339424 | 67.7534
1461.917 | 14340.149 | 14.340149 | 67.749
1462.019 | 14342.01 | 14.34201 | 67.7467
1462.108 | 14342.587 | 14.342587 | 67.743
1462.213 | 14343.41 | 14.34341 | 67.741
1462.305 | 14345.057 | 14.345057 | 67.7358
1462.425 | 14345.848 | 14.345848 | 67.7376
1462.508 | 14346.458 | 14.346458 | 67.7355
1462.62 | 14347.957 | 14.347957 | 67.7295
1462.705 | 14348.78 | 14.34878 | 67.7275
1462.812 | 14349.472 | 14.349472 | 67.7254
1462.908 | 14350.658 | 14.350658 | 67.7225
1463.007 | 14351.251 | 14.351251 | 67.717
1463.104 | 14353.047 | 14.353047 | 67.7129
1463.21 | 14353.821 | 14.353821 | 67.7105
1463.302 | 14355.04 | 14.35504 | 67.7071
1463.407 | 14355.781 | 14.355781 | 67.7022
1463.504 | 14357.049 | 14.357049 | 67.6975
1463.614 | 14357.478 | 14.357478 | 67.6917
1463.715 | 14358.351 | 14.358351 | 67.6855
1463.812 | 14359.191 | 14.359191 | 67.6844
1463.91 | 14360.146 | 14.360146 | 67.6713
1464.006 | 14361.118 | 14.361118 | 67.6491
1464.13 | 14363.013 | 14.363013 | 67.6361
1464.21 | 14363.573 | 14.363573 | 67.6305
1464.333 | 14365.022 | 14.365022 | 67.6232
1464.407 | 14365.467 | 14.365467 | 67.6222
1464.516 | 14366.34 | 14.36634 | 67.6174
1464.616 | 14367.197 | 14.367197 | 67.6169
1464.744 | 14368.992 | 14.368992 | 67.611
1464.833 | 14369.964 | 14.369964 | 67.6105
1464.906 | 14370.919 | 14.370919 | 67.6095
1465.016 | 14371.496 | 14.371496 | 67.6093
1465.109 | 14372.567 | 14.372567 | 67.6065
1465.21 | 14373.308 | 14.373308 | 67.6076
1465.305 | 14374.708 | 14.374708 | 67.6031
1465.401 | 14375.729 | 14.375729 | 67.603
1465.505 | 14376.29 | 14.37629 | 67.5983
1465.602 | 14377.097 | 14.377097 | 67.6017
1465.708 | 14378.843 | 14.378843 | 67.5971
1465.805 | 14379.782 | 14.379782 | 67.5979
1465.914 | 14380.457 | 14.380457 | 67.5964
1466.005 | 14381.528 | 14.381528 | 67.5898
1466.129 | 14383.01 | 14.38301 | 67.5877
1466.202 | 14383.669 | 14.383669 | 67.5854
1466.31 | 14384.658 | 14.384658 | 67.5879
1466.402 | 14385.547 | 14.385547 | 67.5868
1466.532 | 14387.161 | 14.387161 | 67.584
1466.606 | 14387.161 | 14.387161 | 67.5838
1466.705 | 14388.084 | 14.388084 | 67.5824
1466.84 | 14389.781 | 14.389781 | 67.5793
1466.916 | 14390.439 | 14.390439 | 67.5804
1467.037 | 14392.136 | 14.392136 | 67.5764
1467.126 | 14392.993 | 14.392993 | 67.5767
1467.201 | 14393.454 | 14.393454 | 67.5778
1467.325 | 14395.266 | 14.395266 | 67.5731
1467.417 | 14395.826 | 14.395826 | 67.5717
1467.537 | 14396.798 | 14.396798 | 67.5737
1467.62 | 14397.407 | 14.397407 | 67.5716
1467.716 | 14398.626 | 14.398626 | 67.5717
1467.812 | 14399.302 | 14.399302 | 67.5723
1467.903 | 14400.389 | 14.400389 | 67.5685
1468.022 | 14401.97 | 14.40197 | 67.5718
1468.103 | 14402.514 | 14.402514 | 67.5696
1468.225 | 14403.601 | 14.403601 | 67.5669
1468.319 | 14405.001 | 14.405001 | 67.5703
1468.42 | 14406.253 | 14.406253 | 67.5699
1468.522 | 14406.962 | 14.406962 | 67.5665
1468.602 | 14407.637 | 14.407637 | 67.5674
1468.722 | 14408.658 | 14.408658 | 67.5659
1468.837 | 14409.943 | 14.409943 | 67.5627
1468.923 | 14410.948 | 14.410948 | 67.5629
1469.027 | 14411.854 | 14.411854 | 67.561
1469.12 | 14412.463 | 14.412463 | 67.5605
1469.204 | 14413.221 | 14.413221 | 67.56
1469.318 | 14414.868 | 14.414868 | 67.5591
1469.421 | 14416.038 | 14.416038 | 67.557
1469.518 | 14416.499 | 14.416499 | 67.5576
1469.605 | 14417.224 | 14.417224 | 67.5575
1469.718 | 14418.888 | 14.418888 | 67.5585
1469.815 | 14419.481 | 14.419481 | 67.5533
1469.913 | 14420.304 | 14.420304 | 67.5566
1470.022 | 14421.968 | 14.421968 | 67.5561
1470.109 | 14422.891 | 14.422891 | 67.5532
1470.214 | 14423.467 | 14.423467 | 67.5541
1470.316 | 14424.983 | 14.424983 | 67.5529
1470.406 | 14426.07 | 14.42607 | 67.5551
1470.506 | 14426.811 | 14.426811 | 67.5509
1470.609 | 14427.322 | 14.427322 | 67.553
1470.714 | 14428.985 | 14.428985 | 67.5507
1470.805 | 14429.513 | 14.429513 | 67.5465
1470.917 | 14430.913 | 14.430913 | 67.5483
1471.011 | 14431.819 | 14.431819 | 67.5465
1471.11 | 14432.428 | 14.432428 | 67.5476
1471.221 | 14433.845 | 14.433845 | 67.5461
1471.307 | 14434.784 | 14.434784 | 67.5447
1471.413 | 14435.459 | 14.435459 | 67.5463
1471.509 | 14436.415 | 14.436415 | 67.5428
1471.621 | 14437.963 | 14.437963 | 67.5401
1471.706 | 14438.902 | 14.438902 | 67.5442
1471.812 | 14439.462 | 14.439462 | 67.5425
1471.911 | 14440.417 | 14.440417 | 67.542
1472.012 | 14441.933 | 14.441933 | 67.5431
1472.116 | 14442.493 | 14.442493 | 67.5404
1472.213 | 14443.58 | 14.44358 | 67.5419
1472.308 | 14445.129 | 14.445129 | 67.5354
1472.408 | 14445.788 | 14.445788 | 67.5309
1472.516 | 14446.463 | 14.446463 | 67.5289
1472.606 | 14447.385 | 14.447385 | 67.5282
1472.713 | 14448.11 | 14.44811 | 67.5251
1472.805 | 14449.873 | 14.449873 | 67.5242
1472.929 | 14451.306 | 14.451306 | 67.5222
1473.047 | 14451.817 | 14.451817 | 67.5206
1473.12 | 14452.508 | 14.452508 | 67.5194
1473.202 | 14453.628 | 14.453628 | 67.5204
1473.327 | 14454.32 | 14.45432 | 67.5213
1473.403 | 14455.292 | 14.455292 | 67.5241
1473.544 | 14457.187 | 14.457187 | 67.5225
1473.608 | 14457.829 | 14.457829 | 67.5176
1473.705 | 14459.048 | 14.459048 | 67.5215
1473.811 | 14459.625 | 14.459625 | 67.5179
1473.903 | 14460.745 | 14.460745 | 67.5205
1474.011 | 14461.404 | 14.461404 | 67.5186
1474.108 | 14462.145 | 14.462145 | 67.5205
1474.204 | 14463.1 | 14.4631 | 67.5176
1474.325 | 14465.39 | 14.46539 | 67.514
1474.433 | 14465.884 | 14.465884 | 67.5145
1474.5 | 14466.84 | 14.46684 | 67.5129
1474.609 | 14467.449 | 14.467449 | 67.5115
1474.704 | 14468.487 | 14.468487 | 67.511
1474.841 | 14469.887 | 14.469887 | 67.5102
1474.929 | 14470.447 | 14.470447 | 67.5121
1475.027 | 14472.094 | 14.472094 | 67.5118
1475.134 | 14472.934 | 14.472934 | 67.5095
1475.227 | 14473.56 | 14.47356 | 67.5079
1475.305 | 14474.318 | 14.474318 | 67.5057
1475.427 | 14475.965 | 14.475965 | 67.5017
1475.53 | 14476.575 | 14.476575 | 67.4964
1475.603 | 14477.283 | 14.477283 | 67.495
1475.717 | 14478.996 | 14.478996 | 67.4933
1475.821 | 14479.573 | 14.479573 | 67.4877
1475.923 | 14481.055 | 14.481055 | 67.4907
1476.027 | 14481.55 | 14.48155 | 67.4851
1476.131 | 14482.291 | 14.482291 | 67.4866
1476.234 | 14484.086 | 14.484086 | 67.4841
1476.326 | 14484.992 | 14.484992 | 67.4803
1476.423 | 14484.992 | 14.484992 | 67.48
1476.516 | 14487.002 | 14.487002 | 67.4787
1476.633 | 14487.793 | 14.487793 | 67.4778
1476.72 | 14488.353 | 14.488353 | 67.4824
1476.815 | 14490.165 | 14.490165 | 67.4799
1476.914 | 14490.857 | 14.490857 | 67.4779
1477.032 | 14491.532 | 14.491532 | 67.4783
1477.117 | 14492.356 | 14.492356 | 67.4765
1477.212 | 14494.151 | 14.494151 | 67.4734
1477.317 | 14494.892 | 14.494892 | 67.4726
1477.431 | 14495.568 | 14.495568 | 67.4734
1477.508 | 14496.342 | 14.496342 | 67.4728
1477.616 | 14498.187 | 14.498187 | 67.4753
1477.726 | 14498.813 | 14.498813 | 67.4731
1477.817 | 14499.966 | 14.499966 | 67.4723
1477.927 | 14500.51 | 14.50051 | 67.4769
1478.03 | 14501.926 | 14.501926 | 67.4771
1478.116 | 14502.849 | 14.502849 | 67.4822
1478.208 | 14503.524 | 14.503524 | 67.4808
1478.305 | 14504.348 | 14.504348 | 67.4812
1478.409 | 14505.435 | 14.505435 | 67.4847
1478.516 | 14506.868 | 14.506868 | 67.4793
1478.608 | 14507.56 | 14.50756 | 67.4771
1478.719 | 14508.927 | 14.508927 | 67.4704
1478.806 | 14509.8 | 14.5098 | 67.4691
1478.919 | 14510.492 | 14.510492 | 67.4698
1479.034 | 14511.859 | 14.511859 | 67.4654
1479.121 | 14512.963 | 14.512963 | 67.4647
1479.215 | 14513.622 | 14.513622 | 67.4629
1479.312 | 14514.808 | 14.514808 | 67.463
1479.409 | 14515.417 | 14.515417 | 67.4841
1479.511 | 14516.817 | 14.516817 | 67.4826
1479.616 | 14517.888 | 14.517888 | 67.4842
1479.723 | 14518.794 | 14.518794 | 67.4784
1479.815 | 14519.42 | 14.51942 | 67.4724
1479.913 | 14520.178 | 14.520178 | 67.4696
1480.001 | 14521.973 | 14.521973 | 67.4879
1480.11 | 14522.583 | 14.522583 | 67.4901
1480.217 | 14523.736 | 14.523736 | 67.4703
1480.302 | 14524.362 | 14.524362 | 67.4832
1480.405 | 14525.433 | 14.525433 | 67.4566
1480.511 | 14526.125 | 14.526125 | 67.464
1480.605 | 14527.887 | 14.527887 | 67.4589
1480.701 | 14528.628 | 14.528628 | 67.4609
1480.812 | 14529.172 | 14.529172 | 67.4598
1480.918 | 14530.918 | 14.530918 | 67.4578
1481 | 14531.709 | 14.531709 | 67.4628
1481.108 | 14532.829 | 14.532829 | 67.4578
1481.214 | 14533.653 | 14.533653 | 67.4599
1481.335 | 14534.773 | 14.534773 | 67.4608
1481.404 | 14535.382 | 14.535382 | 67.4586
1481.505 | 14536.272 | 14.536272 | 67.4601
1481.63 | 14537.985 | 14.537985 | 67.4592
1481.701 | 14538.446 | 14.538446 | 67.4578
1481.829 | 14539.962 | 14.539962 | 67.4605
1481.902 | 14540.653 | 14.540653 | 67.4602
1482.03 | 14542.119 | 14.542119 | 67.4601
1482.141 | 14542.68 | 14.54268 | 67.462
1482.207 | 14543.47 | 14.54347 | 67.4586
1482.308 | 14544.442 | 14.544442 | 67.4607
1482.401 | 14545.117 | 14.545117 | 67.4606
1482.536 | 14546.929 | 14.546929 | 67.4597
1482.6 | 14547.555 | 14.547555 | 67.459
1482.732 | 14549.021 | 14.549021 | 67.4576
1482.831 | 14550.125 | 14.550125 | 67.4581
1482.936 | 14550.949 | 14.550949 | 67.4573
1483.005 | 14551.525 | 14.551525 | 67.4556
1483.1 | 14552.695 | 14.552695 | 67.453
1483.222 | 14553.93 | 14.55393 | 67.4545
1483.308 | 14554.803 | 14.554803 | 67.453
1483.43 | 14555.627 | 14.555627 | 67.4536
1483.511 | 14556.286 | 14.556286 | 67.4499
1483.621 | 14557.521 | 14.557521 | 67.4509
1483.729 | 14559.086 | 14.559086 | 67.4473
1483.813 | 14559.63 | 14.55963 | 67.4514
1483.928 | 14561.327 | 14.561327 | 67.4502
1484.011 | 14561.327 | 14.561327 | 67.4497
1484.131 | 14563.04 | 14.56304 | 67.4464
1484.249 | 14563.847 | 14.563847 | 67.4456
1484.302 | 14563.847 | 14.563847 | 67.4458
1484.421 | 14565.675 | 14.565675 | 67.4435
1484.527 | 14567.092 | 14.567092 | 67.4445
1484.63 | 14567.883 | 14.567883 | 67.4422
1484.723 | 14568.476 | 14.568476 | 67.4419
1484.836 | 14569.892 | 14.569892 | 67.4435
1484.922 | 14571.062 | 14.571062 | 67.443
1485.018 | 14571.655 | 14.571655 | 67.4424
1485.125 | 14572.693 | 14.572693 | 67.4389
1485.24 | 14573.879 | 14.573879 | 67.4405
1485.323 | 14574.966 | 14.574966 | 67.4364
1485.43 | 14575.79 | 14.57579 | 67.4377
1485.523 | 14576.481 | 14.576481 | 67.4409
1485.61 | 14577.783 | 14.577783 | 67.4414
1485.719 | 14579.216 | 14.579216 | 67.4403
1485.813 | 14579.842 | 14.579842 | 67.4399
1485.921 | 14580.912 | 14.580912 | 67.4409
1486.011 | 14581.555 | 14.581555 | 67.4387
1486.152 | 14582.84 | 14.58284 | 67.4364
1486.203 | 14582.84 | 14.58284 | 67.4347
1486.319 | 14584.059 | 14.584059 | 67.4297
1486.407 | 14584.915 | 14.584915 | 67.4326
1486.51 | 14586.068 | 14.586068 | 67.4296
1486.609 | 14587.798 | 14.587798 | 67.4293
1486.707 | 14588.753 | 14.588753 | 67.4289
1486.811 | 14589.429 | 14.589429 | 67.4279
1486.912 | 14590.829 | 14.590829 | 67.426
1487.005 | 14592.048 | 14.592048 | 67.4243
1487.119 | 14592.592 | 14.592592 | 67.4251
1487.208 | 14593.465 | 14.593465 | 67.4248
1487.314 | 14594.222 | 14.594222 | 67.4264
1487.406 | 14596.034 | 14.596034 | 67.4251
1487.51 | 14596.825 | 14.596825 | 67.4242
1487.608 | 14597.418 | 14.597418 | 67.426
1487.721 | 14598.934 | 14.598934 | 67.4261
1487.807 | 14599.757 | 14.599757 | 67.4265
1487.912 | 14600.433 | 14.600433 | 67.4243
1488.001 | 14602.014 | 14.602014 | 67.4247
1488.107 | 14602.772 | 14.602772 | 67.4233
1488.216 | 14603.464 | 14.603464 | 67.4242
1488.32 | 14604.666 | 14.604666 | 67.4257
1488.43 | 14605.901 | 14.605901 | 67.4221
1488.51 | 14606.807 | 14.606807 | 67.4227
1488.605 | 14607.335 | 14.607335 | 67.4221
1488.714 | 14608.932 | 14.608932 | 67.4215
1488.806 | 14609.756 | 14.609756 | 67.4228
1488.917 | 14610.366 | 14.610366 | 67.4204
1489.015 | 14611.881 | 14.611881 | 67.4184
1489.106 | 14612.474 | 14.612474 | 67.4188
1489.215 | 14613.199 | 14.613199 | 67.4187
1489.302 | 14615.06 | 14.61506 | 67.422
1489.403 | 14615.851 | 14.615851 | 67.4196
1489.5 | 14616.296 | 14.616296 | 67.4184
1489.61 | 14617.894 | 14.617894 | 67.4207
1489.719 | 14618.47 | 14.61847 | 67.4184
1489.828 | 14620.266 | 14.620266 | 67.4142
1489.946 | 14620.776 | 14.620776 | 67.4146
1490.013 | 14621.485 | 14.621485 | 67.4153
1490.103 | 14623.033 | 14.623033 | 67.4156
1490.202 | 14623.84 | 14.62384 | 67.4137
1490.336 | 14624.68 | 14.62468 | 67.4133
1490.432 | 14625.372 | 14.625372 | 67.4138
1490.508 | 14626.311 | 14.626311 | 67.4137
1490.611 | 14627.448 | 14.627448 | 67.4099
1490.727 | 14628.93 | 14.62893 | 67.4124
1490.801 | 14629.441 | 14.629441 | 67.4114
1490.901 | 14631.039 | 14.631039 | 67.4088
1491.024 | 14631.483 | 14.631483 | 67.4106
1491.102 | 14632.258 | 14.632258 | 67.41
1491.226 | 14633.954 | 14.633954 | 67.4049
1491.309 | 14634.531 | 14.634531 | 67.3972
1491.406 | 14635.322 | 14.635322 | 67.3954
1491.501 | 14636.079 | 14.636079 | 67.3962
1491.604 | 14637.628 | 14.637628 | 67.3984
1491.728 | 14639.291 | 14.639291 | 67.3985
1491.844 | 14639.934 | 14.639934 | 67.3968
1491.937 | 14640.856 | 14.640856 | 67.396
1492.028 | 14641.548 | 14.641548 | 67.3962
1492.102 | 14642.273 | 14.642273 | 67.3988
1492.227 | 14643.97 | 14.64397 | 67.3987
1492.334 | 14644.925 | 14.644925 | 67.3974
1492.407 | 14645.765 | 14.645765 | 67.3961
1492.525 | 14646.556 | 14.646556 | 67.3952
1492.627 | 14647.989 | 14.647989 | 67.3962
1492.707 | 14648.533 | 14.648533 | 67.3946
1492.828 | 14649.587 | 14.649587 | 67.3983
1492.912 | 14650.295 | 14.650295 | 67.3972
1493.016 | 14651.959 | 14.651959 | 67.3939
1493.104 | 14652.503 | 14.652503 | 67.3946
1493.228 | 14653.705 | 14.653705 | 67.3948
1493.321 | 14655.006 | 14.655006 | 67.3964
1493.435 | 14655.566 | 14.655566 | 67.3975
1493.523 | 14657.247 | 14.657247 | 67.3954
1493.627 | 14657.922 | 14.657922 | 67.3976
1493.728 | 14658.844 | 14.658844 | 67.3927
1493.822 | 14659.454 | 14.659454 | 67.3962
1493.928 | 14660.179 | 14.660179 | 67.3972
1494.024 | 14662.205 | 14.662205 | 67.3963
1494.148 | 14662.814 | 14.662814 | 67.3969
1494.213 | 14663.753 | 14.663753 | 67.3959
1494.323 | 14664.956 | 14.664956 | 67.3945
1494.418 | 14665.862 | 14.665862 | 67.3975
1494.512 | 14666.455 | 14.666455 | 67.3988
1494.616 | 14667.855 | 14.667855 | 67.3926
1494.721 | 14668.86 | 14.66886 | 67.3936
1494.826 | 14669.7 | 14.6697 | 67.3946
1494.907 | 14670.26 | 14.67026 | 67.3947
1495.007 | 14672.056 | 14.672056 | 67.3963
1495.112 | 14672.056 | 14.672056 | 67.3945
1495.219 | 14673.9 | 14.6739 | 67.3954
1495.313 | 14674.823 | 14.674823 | 67.3955
1495.425 | 14675.976 | 14.675976 | 67.3965
1495.507 | 14676.536 | 14.676536 | 67.3935
1495.613 | 14677.179 | 14.677179 | 67.3952
1495.715 | 14678.134 | 14.678134 | 67.392
1495.809 | 14679.929 | 14.679929 | 67.3937
1495.906 | 14680.77 | 14.68077 | 67.3926
1496.013 | 14681.478 | 14.681478 | 67.3952
1496.1 | 14682.269 | 14.682269 | 67.3934
1496.205 | 14684.081 | 14.684081 | 67.3928
1496.305 | 14684.772 | 14.684772 | 67.3915
1496.408 | 14685.563 | 14.685563 | 67.3929
1496.521 | 14686.667 | 14.686667 | 67.3949
1496.605 | 14687.243 | 14.687243 | 67.3943
1496.711 | 14688.314 | 14.688314 | 67.3944
1496.817 | 14689.912 | 14.689912 | 67.3961
1496.912 | 14690.834 | 14.690834 | 67.3963
1497.036 | 14691.543 | 14.691543 | 67.3906
1497.107 | 14692.745 | 14.692745 | 67.3932
1497.218 | 14693.865 | 14.693865 | 67.3929
1497.3 | 14694.788 | 14.694788 | 67.3944
1497.43 | 14695.99 | 14.69599 | 67.3946
1497.536 | 14696.534 | 14.696534 | 67.3965
1497.612 | 14697.67 | 14.69767 | 67.3957
1497.72 | 14698.296 | 14.698296 | 67.3918
1497.816 | 14699.235 | 14.699235 | 67.3907
1497.904 | 14701.047 | 14.701047 | 67.3923
1498.004 | 14701.838 | 14.701838 | 67.3928
1498.114 | 14702.431 | 14.702431 | 67.3918
1498.227 | 14704.078 | 14.704078 | 67.3936
1498.315 | 14704.523 | 14.704523 | 67.3933
1498.405 | 14705.742 | 14.705742 | 67.3929
1498.501 | 14706.286 | 14.706286 | 67.3905
1498.647 | 14707.933 | 14.707933 | 67.3932
1498.711 | 14708.493 | 14.708493 | 67.3928
1498.832 | 14709.976 | 14.709976 | 67.3923
1498.935 | 14710.931 | 14.710931 | 67.3917
1499.019 | 14711.689 | 14.711689 | 67.3952
1499.142 | 14712.891 | 14.712891 | 67.3938
1499.206 | 14713.435 | 14.713435 | 67.3941
1499.334 | 14715.066 | 14.715066 | 67.3996
1499.438 | 14715.889 | 14.715889 | 67.3975
1499.527 | 14716.927 | 14.716927 | 67.3982
1499.6 | 14717.619 | 14.717619 | 67.3984
1499.727 | 14719.085 | 14.719085 | 67.3974
1499.838 | 14719.645 | 14.719645 | 67.3976
1499.937 | 14720.996 | 14.720996 | 67.3967
1500.028 | 14721.984 | 14.721984 | 67.3924
1500.126 | 14723.252 | 14.723252 | 67.3955
1500.223 | 14724.043 | 14.724043 | 67.3959
1500.348 | 14724.636 | 14.724636 | 67.394
1500.429 | 14726.283 | 14.726283 | 67.3937
1500.528 | 14726.992 | 14.726992 | 67.3945
1500.634 | 14727.815 | 14.727815 | 67.3943
1500.727 | 14728.507 | 14.728507 | 67.3961
1500.84 | 14729.907 | 14.729907 | 67.3946
1500.927 | 14731.077 | 14.731077 | 67.3925
1501.022 | 14731.686 | 14.731686 | 67.3936
1501.126 | 14732.708 | 14.732708 | 67.393
1501.21 | 14733.251 | 14.733251 | 67.3937
1501.319 | 14734.503 | 14.734503 | 67.3935
1501.428 | 14735.195 | 14.735195 | 67.3906
1501.526 | 14737.04 | 14.73704 | 67.3907
1501.619 | 14737.897 | 14.737897 | 67.3923
1501.732 | 14738.523 | 14.738523 | 67.3877
1501.805 | 14739.313 | 14.739313 | 67.3827
1501.914 | 14741.109 | 14.741109 | 67.371
1502.018 | 14741.85 | 14.74185 | 67.3664
1502.133 | 14742.789 | 14.742789 | 67.365
1502.217 | 14743.366 | 14.743366 | 67.3633
1502.316 | 14744.815 | 14.744815 | 67.3602
1502.415 | 14746.133 | 14.746133 | 67.3597
1502.512 | 14746.825 | 14.746825 | 67.3566
1502.627 | 14747.484 | 14.747484 | 67.3565
1502.703 | 14748.291 | 14.748291 | 67.3519
1502.811 | 14750.07 | 14.75007 | 67.349
1502.911 | 14750.795 | 14.750795 | 67.3463
1503.02 | 14751.668 | 14.751668 | 67.3482
1503.124 | 14752.376 | 14.752376 | 67.3491
1503.22 | 14753.216 | 14.753216 | 67.3463
1503.309 | 14754.913 | 14.754913 | 67.3414
1503.416 | 14755.835 | 14.755835 | 67.3429
1503.507 | 14756.857 | 14.756857 | 67.3416
1503.611 | 14757.417 | 14.757417 | 67.3389
1503.707 | 14759.047 | 14.759047 | 67.3393
1503.808 | 14759.739 | 14.759739 | 67.3371
1503.915 | 14760.448 | 14.760448 | 67.337
1504.017 | 14761.947 | 14.761947 | 67.3347
1504.107 | 14762.523 | 14.762523 | 67.3334
1504.212 | 14763.363 | 14.763363 | 67.3321
1504.304 | 14764.994 | 14.764994 | 67.3334
1504.423 | 14765.785 | 14.765785 | 67.3301
1504.507 | 14767.053 | 14.767053 | 67.3307
1504.607 | 14767.844 | 14.767844 | 67.3291
1504.717 | 14768.453 | 14.768453 | 67.3244
1504.818 | 14769.326 | 14.769326 | 67.3259
1504.905 | 14771.04 | 14.77104 | 67.3257
1505.01 | 14771.781 | 14.771781 | 67.3254
1505.114 | 14772.44 | 14.77244 | 67.3238
1505.218 | 14773.642 | 14.773642 | 67.3209
1505.31 | 14774.812 | 14.774812 | 67.3201
1505.409 | 14774.812 | 14.774812 | 67.3186
1505.513 | 14776.739 | 14.776739 | 67.3204
1505.61 | 14777.76 | 14.77776 | 67.3189
1505.738 | 14778.963 | 14.778963 | 67.3176
1505.808 | 14779.523 | 14.779523 | 67.3171
1505.939 | 14781.22 | 14.78122 | 67.3172
1506 | 14781.22 | 14.78122 | 67.3187
1506.132 | 14782.752 | 14.782752 | 67.3191
1506.209 | 14783.312 | 14.783312 | 67.3167
1506.351 | 14784.532 | 14.784532 | 67.314
1506.434 | 14785.504 | 14.785504 | 67.3159
1506.508 | 14786.311 | 14.786311 | 67.3119
1506.634 | 14787.909 | 14.787909 | 67.3105
1506.717 | 14788.452 | 14.788452 | 67.3115
1506.81 | 14789.556 | 14.789556 | 67.3113
1506.935 | 14790.923 | 14.790923 | 67.3061
1507.031 | 14791.895 | 14.791895 | 67.3083
1507.145 | 14792.587 | 14.792587 | 67.3058
1507.234 | 14793.921 | 14.793921 | 67.3057
1507.316 | 14794.646 | 14.794646 | 67.3052
1507.402 | 14795.832 | 14.795832 | 67.3048
1507.511 | 14796.392 | 14.796392 | 67.3045
1507.605 | 14797.479 | 14.797479 | 67.3027
1507.728 | 14798.912 | 14.798912 | 67.2989
1507.807 | 14799.522 | 14.799522 | 67.3014
1507.928 | 14800.955 | 14.800955 | 67.3021
1508.004 | 14801.4 | 14.8014 | 67.2974
1508.113 | 14802.207 | 14.802207 | 67.2937
1508.224 | 14803.92 | 14.80392 | 67.2972
1508.327 | 14805.271 | 14.805271 | 67.2958
1508.428 | 14806.078 | 14.806078 | 67.296
1508.554 | 14806.638 | 14.806638 | 67.2927
1508.647 | 14807.577 | 14.807577 | 67.2907
1508.736 | 14808.483 | 14.808483 | 67.2915
1508.813 | 14809.356 | 14.809356 | 67.2915
1508.9 | 14810.542 | 14.810542 | 67.2892
1509.021 | 14811.893 | 14.811893 | 67.2899
1509.135 | 14812.453 | 14.812453 | 67.2899
1509.211 | 14813.342 | 14.813342 | 67.2859
1509.318 | 14815.138 | 14.815138 | 67.2841
1509.446 | 14815.747 | 14.815747 | 67.2854
1509.517 | 14816.95 | 14.81695 | 67.2808
1509.606 | 14817.51 | 14.81751 | 67.2838
1509.714 | 14818.564 | 14.818564 | 67.2836
1509.818 | 14820.129 | 14.820129 | 67.2802
1509.915 | 14820.92 | 14.82092 | 67.2822
1510.03 | 14821.496 | 14.821496 | 67.2791
1510.106 | 14822.287 | 14.822287 | 67.2787
1510.223 | 14823.934 | 14.823934 | 67.2803
1510.316 | 14824.956 | 14.824956 | 67.2783
1510.403 | 14825.483 | 14.825483 | 67.2806
1510.526 | 14826.603 | 14.826603 | 67.2736
1510.623 | 14827.295 | 14.827295 | 67.2759
1510.721 | 14828.234 | 14.828234 | 67.2739
1510.826 | 14829.173 | 14.829173 | 67.2751
1510.912 | 14829.963 | 14.829963 | 67.2709
1511.001 | 14831.083 | 14.831083 | 67.2702
1511.111 | 14832.549 | 14.832549 | 67.2693
1511.225 | 14833.917 | 14.833917 | 67.2701
1511.326 | 14834.691 | 14.834691 | 67.266
1511.411 | 14836.108 | 14.836108 | 67.2653
1511.511 | 14836.915 | 14.836915 | 67.2638
1511.617 | 14837.705 | 14.837705 | 67.263
1511.713 | 14838.282 | 14.838282 | 67.2648
1511.807 | 14840.028 | 14.840028 | 67.2587
1511.911 | 14841.099 | 14.841099 | 67.2613
1512.006 | 14841.856 | 14.841856 | 67.258
1512.125 | 14842.449 | 14.842449 | 67.2562
1512.224 | 14843.224 | 14.843224 | 67.2536
1512.307 | 14845.069 | 14.845069 | 67.2447
1512.411 | 14845.744 | 14.845744 | 67.2374
1512.513 | 14846.452 | 14.846452 | 67.2293
1512.62 | 14847.243 | 14.847243 | 67.2237
1512.707 | 14849.039 | 14.849039 | 67.2191
1512.808 | 14849.879 | 14.849879 | 67.2161
1512.916 | 14850.455 | 14.850455 | 67.2168
1513.01 | 14851.905 | 14.851905 | 67.2117
1513.108 | 14852.745 | 14.852745 | 67.2108
1513.22 | 14853.898 | 14.853898 | 67.2121
1513.302 | 14854.804 | 14.854804 | 67.2096
1513.432 | 14855.99 | 14.85599 | 67.2069
1513.51 | 14856.896 | 14.856896 | 67.2068
1513.605 | 14857.736 | 14.857736 | 67.206
1513.732 | 14858.988 | 14.858988 | 67.2049
1513.838 | 14859.433 | 14.859433 | 67.2008
1513.922 | 14860.339 | 14.860339 | 67.2004
1514.031 | 14861.97 | 14.86197 | 67.1974
1514.103 | 14862.974 | 14.862974 | 67.1972
1514.237 | 14863.765 | 14.863765 | 67.1935
1514.304 | 14864.358 | 14.864358 | 67.1925
1514.405 | 14865.264 | 14.865264 | 67.191
1514.5 | 14866.994 | 14.866994 | 67.1896
1514.6 | 14867.784 | 14.867784 | 67.1872
1514.706 | 14868.328 | 14.868328 | 67.1872
1514.805 | 14869.316 | 14.869316 | 67.1848
1514.931 | 14870.914 | 14.870914 | 67.1855
1515.009 | 14871.408 | 14.871408 | 67.1806
1515.114 | 14872.463 | 14.872463 | 67.1826
1515.211 | 14873.154 | 14.873154 | 67.1814
1515.306 | 14874.093 | 14.874093 | 67.181
1515.402 | 14875.049 | 14.875049 | 67.1798
1515.512 | 14876.696 | 14.876696 | 67.1759
1515.602 | 14877.668 | 14.877668 | 67.1751
1515.731 | 14878.969 | 14.878969 | 67.1738
1515.813 | 14879.398 | 14.879398 | 67.1738
1515.924 | 14881.028 | 14.881028 | 67.1699
1516.052 | 14881.621 | 14.881621 | 67.1699
1516.105 | 14882.742 | 14.882742 | 67.17
1516.211 | 14883.565 | 14.883565 | 67.1677
1516.305 | 14884.735 | 14.884735 | 67.1671
1516.402 | 14884.735 | 14.884735 | 67.1678
1516.506 | 14886.777 | 14.886777 | 67.1658
1516.641 | 14887.568 | 14.887568 | 67.1647
1516.719 | 14888.441 | 14.888441 | 67.1647
1516.826 | 14889.677 | 14.889677 | 67.1614
1516.943 | 14890.863 | 14.890863 | 67.1628
1517.007 | 14890.863 | 14.890863 | 67.159
1517.136 | 14892.658 | 14.892658 | 67.1571
1517.213 | 14893.35 | 14.89335 | 67.1548
1517.305 | 14894.487 | 14.894487 | 67.1548
1517.423 | 14895.903 | 14.895903 | 67.1539
1517.528 | 14896.496 | 14.896496 | 67.1514
1517.603 | 14897.27 | 14.89727 | 67.15
1517.711 | 14898.885 | 14.898885 | 67.1485
1517.819 | 14899.593 | 14.899593 | 67.1453
1517.926 | 14901.026 | 14.901026 | 67.147
1518.028 | 14901.817 | 14.901817 | 67.1429
1518.135 | 14902.426 | 14.902426 | 67.1427
1518.206 | 14903.349 | 14.903349 | 67.1392
1518.3 | 14904.518 | 14.904518 | 67.1399
1518.418 | 14905.82 | 14.90582 | 67.1359
1518.528 | 14906.973 | 14.906973 | 67.135
1518.612 | 14907.879 | 14.907879 | 67.1322
1518.739 | 14908.472 | 14.908472 | 67.1318
1518.829 | 14909.608 | 14.909608 | 67.1322
1518.927 | 14910.959 | 14.910959 | 67.1302
1519.031 | 14911.569 | 14.911569 | 67.125
1519.122 | 14912.952 | 14.912952 | 67.128
1519.212 | 14914.072 | 14.914072 | 67.1222
1519.32 | 14915.011 | 14.915011 | 67.1199
1519.409 | 14915.884 | 14.915884 | 67.1168
1519.515 | 14916.494 | 14.916494 | 67.1151
1519.62 | 14917.976 | 14.917976 | 67.1083
1519.706 | 14918.504 | 14.918504 | 67.103
1519.81 | 14919.772 | 14.919772 | 67.1013
1519.927 | 14920.464 | 14.920464 | 67.0965
1520.013 | 14921.255 | 14.921255 | 67.0981
1520.11 | 14923.083 | 14.923083 | 67.0926
1520.208 | 14923.758 | 14.923758 | 67.0799
1520.326 | 14924.45 | 14.92445 | 67.0765
1520.411 | 14925.257 | 14.925257 | 67.0761
1520.518 | 14926.493 | 14.926493 | 67.0666
1520.611 | 14927.152 | 14.927152 | 67.065
1520.71 | 14928.881 | 14.928881 | 67.0646
1520.814 | 14929.409 | 14.929409 | 67.0609
1520.902 | 14931.006 | 14.931006 | 67.0583
1521.013 | 14931.781 | 14.931781 | 67.0555
1521.1 | 14932.439 | 14.932439 | 67.0591
1521.212 | 14934.12 | 14.93412 | 67.0524
1521.31 | 14934.894 | 14.934894 | 67.0519
1521.418 | 14935.734 | 14.935734 | 67.0498
1521.512 | 14936.311 | 14.936311 | 67.0431
1521.608 | 14937.068 | 14.937068 | 67.0443
1521.718 | 14938.88 | 14.93888 | 67.04
1521.811 | 14939.902 | 14.939902 | 67.0378
1521.903 | 14940.676 | 14.940676 | 67.0361
1522.017 | 14941.829 | 14.941829 | 67.0346
1522.106 | 14942.702 | 14.942702 | 67.0329
1522.214 | 14943.361 | 14.943361 | 67.029
1522.333 | 14944.959 | 14.944959 | 67.0287
1522.437 | 14945.601 | 14.945601 | 67.0257
1522.509 | 14946.309 | 14.946309 | 67.026
1522.605 | 14947.841 | 14.947841 | 67.025
1522.702 | 14948.55 | 14.94855 | 67.0201
1522.817 | 14949.835 | 14.949835 | 67.0169
1522.919 | 14950.378 | 14.950378 | 67.0172
1523.006 | 14951.169 | 14.951169 | 67.0152
1523.107 | 14952.717 | 14.952717 | 67.0111
1523.212 | 14953.409 | 14.953409 | 67.0098
1523.327 | 14955.04 | 14.95504 | 67.0064
1523.412 | 14955.485 | 14.955485 | 67.0059
1523.505 | 14956.308 | 14.956308 | 67.0069
1523.628 | 14957.939 | 14.957939 | 67.0035
1523.754 | 14958.862 | 14.958862 | 67.0016
1523.81 | 14958.862 | 14.958862 | 66.9989
1523.902 | 14960.954 | 14.960954 | 66.9965
1524.037 | 14961.761 | 14.961761 | 66.9916
1524.101 | 14962.337 | 14.962337 | 66.9919
1524.226 | 14963.902 | 14.963902 | 66.9889
1524.312 | 14964.429 | 14.964429 | 66.9865
1524.435 | 14966.027 | 14.966027 | 66.9824
1524.509 | 14966.785 | 14.966785 | 66.9816
1524.63 | 14967.559 | 14.967559 | 66.9814
1524.708 | 14968.251 | 14.968251 | 66.9773
1524.827 | 14970.03 | 14.97003 | 66.9741
1524.936 | 14970.887 | 14.970887 | 66.9699
1525.048 | 14971.924 | 14.971924 | 66.9669
1525.139 | 14973.061 | 14.973061 | 66.9614
1525.227 | 14973.868 | 14.973868 | 66.9503
1525.331 | 14974.741 | 14.974741 | 66.9407
1525.438 | 14975.944 | 14.975944 | 66.926
1525.501 | 14975.944 | 14.975944 | 66.9239
1525.621 | 14977.591 | 14.977591 | 66.9213
1525.727 | 14978.167 | 14.978167 | 66.9181
1525.826 | 14979.914 | 14.979914 | 66.9168
1525.918 | 14981.1 | 14.9811 | 66.9162
1526.025 | 14981.907 | 14.981907 | 66.9161
1526.138 | 14982.516 | 14.982516 | 66.9152
1526.236 | 14983.356 | 14.983356 | 66.9128
1526.344 | 14984.295 | 14.984295 | 66.9125
1526.412 | 14985.432 | 14.985432 | 66.9077
1526.514 | 14986.453 | 14.986453 | 66.9061
1526.602 | 14987.129 | 14.987129 | 66.9056
1526.713 | 14988.908 | 14.988908 | 66.9047
1526.822 | 14990.209 | 14.990209 | 66.9033
1526.915 | 14990.818 | 14.990818 | 66.9001
1527.024 | 14991.494 | 14.991494 | 66.8981
1527.131 | 14992.235 | 14.992235 | 66.895
1527.21 | 14994.031 | 14.994031 | 66.8965
1527.31 | 14994.887 | 14.994887 | 66.8971
1527.417 | 14995.431 | 14.995431 | 66.8944
1527.521 | 14996.633 | 14.996633 | 66.8938
1527.605 | 14997.177 | 14.997177 | 66.8916
1527.72 | 14998.659 | 14.998659 | 66.8914
1527.82 | 14999.961 | 14.999961 | 66.8897
1527.92 | 15000.422 | 15.000422 | 66.8898
1528.037 | 15001.196 | 15.001196 | 66.887
1528.102 | 15002.316 | 15.002316 | 66.889
1528.224 | 15003.239 | 15.003239 | 66.8858
1528.308 | 15004.211 | 15.004211 | 66.882
1528.407 | 15006.023 | 15.006023 | 66.884
1528.532 | 15006.649 | 15.006649 | 66.8798
1528.617 | 15007.423 | 15.007423 | 66.8819
1528.714 | 15008.823 | 15.008823 | 66.8788
1528.808 | 15009.515 | 15.009515 | 66.8767
1528.917 | 15010.668 | 15.010668 | 66.8749
1529.019 | 15011.838 | 15.011838 | 66.8768
1529.109 | 15012.76 | 15.01276 | 66.873
1529.207 | 15013.353 | 15.013353 | 66.8729
1529.312 | 15014.325 | 15.014325 | 66.8696
1529.416 | 15015.857 | 15.015857 | 66.8719
1529.51 | 15016.532 | 15.016532 | 66.8679
1529.606 | 15017.718 | 15.017718 | 66.8686
1529.702 | 15019.003 | 15.019003 | 66.8628
1529.805 | 15019.794 | 15.019794 | 66.8633
1529.901 | 15020.255 | 15.020255 | 66.8664
1530.006 | 15021.836 | 15.021836 | 66.8605
1530.114 | 15022.578 | 15.022578 | 66.8593
1530.222 | 15023.253 | 15.023253 | 66.8594
1530.319 | 15024.241 | 15.024241 | 66.8559
1530.405 | 15026.02 | 15.02602 | 66.8565
1530.504 | 15026.828 | 15.026828 | 66.8555
1530.642 | 15028.063 | 15.028063 | 66.8531
1530.716 | 15028.063 | 15.028063 | 66.8514
1530.801 | 15029.101 | 15.029101 | 66.8531
1530.909 | 15030.847 | 15.030847 | 66.854
1531 | 15031.292 | 15.031292 | 66.8508
1531.151 | 15032.906 | 15.032906 | 66.8492
1531.22 | 15033.483 | 15.033483 | 66.8458
1531.304 | 15034.685 | 15.034685 | 66.8468
1531.412 | 15035.377 | 15.035377 | 66.8467
1531.516 | 15036.579 | 15.036579 | 66.8446
1531.609 | 15037.139 | 15.037139 | 66.8436
1531.733 | 15038.869 | 15.038869 | 66.8404
1531.811 | 15039.429 | 15.039429 | 66.8395
1531.905 | 15040.467 | 15.040467 | 66.8389
1532.013 | 15041.159 | 15.041159 | 66.8361
1532.109 | 15042.081 | 15.042081 | 66.8334
1532.229 | 15043.959 | 15.043959 | 66.8305
1532.341 | 15044.503 | 15.044503 | 66.8294
1532.411 | 15045.359 | 15.045359 | 66.8286
1532.525 | 15046.891 | 15.046891 | 66.8277
1532.614 | 15047.402 | 15.047402 | 66.8264
1532.707 | 15048.506 | 15.048506 | 66.8231
1532.835 | 15050.038 | 15.050038 | 66.8235
1532.928 | 15050.927 | 15.050927 | 66.8203
1533.005 | 15051.602 | 15.051602 | 66.8193
1533.122 | 15053.184 | 15.053184 | 66.8218
1533.231 | 15053.958 | 15.053958 | 66.8171
1533.323 | 15054.897 | 15.054897 | 66.818
1533.404 | 15054.897 | 15.054897 | 66.8147
1533.536 | 15056.89 | 15.05689 | 66.8107
1533.631 | 15057.5 | 15.0575 | 66.8096
1533.743 | 15058.9 | 15.0589 | 66.8098
1533.8 | 15058.9 | 15.0589 | 66.8113
1533.924 | 15060.86 | 15.06086 | 66.8081
1534.028 | 15061.684 | 15.061684 | 66.8076
1534.104 | 15062.244 | 15.062244 | 66.8083
1534.234 | 15064.023 | 15.064023 | 66.8042
1534.324 | 15064.896 | 15.064896 | 66.8001
1534.406 | 15065.604 | 15.065604 | 66.8009
1534.515 | 15067.103 | 15.067103 | 66.8002
1534.616 | 15067.812 | 15.067812 | 66.7992
1534.733 | 15068.454 | 15.068454 | 66.7971
1534.801 | 15069.278 | 15.069278 | 66.8008
1534.914 | 15071.057 | 15.071057 | 66.7968
1535.015 | 15071.831 | 15.071831 | 66.7982
1535.103 | 15072.473 | 15.072473 | 66.7959
1535.213 | 15074.071 | 15.074071 | 66.7964
1535.323 | 15074.895 | 15.074895 | 66.7955
1535.416 | 15075.784 | 15.075784 | 66.7967
1535.536 | 15076.46 | 15.07646 | 66.7947
1535.618 | 15077.942 | 15.077942 | 66.7959
1535.726 | 15078.766 | 15.078766 | 66.7958
1535.811 | 15079.375 | 15.079375 | 66.7942
1535.905 | 15080.314 | 15.080314 | 66.7948
1536.014 | 15081.484 | 15.081484 | 66.7895
1536.101 | 15082.077 | 15.082077 | 66.7901
1536.213 | 15083.889 | 15.083889 | 66.7891
1536.328 | 15084.498 | 15.084498 | 66.7891
1536.418 | 15085.948 | 15.085948 | 66.7889
1536.527 | 15086.772 | 15.086772 | 66.7861
1536.627 | 15087.249 | 15.087249 | 66.7848
1536.709 | 15089.028 | 15.089028 | 66.785
1536.808 | 15089.737 | 15.089737 | 66.7842
1536.901 | 15090.544 | 15.090544 | 66.7848
1537.016 | 15091.598 | 15.091598 | 66.7805
1537.111 | 15092.866 | 15.092866 | 66.7805
1537.218 | 15093.394 | 15.093394 | 66.7796
1537.306 | 15095.008 | 15.095008 | 66.7798
1537.413 | 15095.782 | 15.095782 | 66.7775
1537.539 | 15096.441 | 15.096441 | 66.7768
1537.602 | 15097.611 | 15.097611 | 66.7789
1537.713 | 15099.077 | 15.099077 | 66.7741
1537.813 | 15099.9 | 15.0999 | 66.7763
1537.906 | 15100.724 | 15.100724 | 66.7691
1538.012 | 15101.416 | 15.101416 | 66.7716
1538.1 | 15102.19 | 15.10219 | 66.7727
1538.217 | 15103.343 | 15.103343 | 66.7683
1538.306 | 15104.974 | 15.104974 | 66.7737
1538.4 | 15105.534 | 15.105534 | 66.7712
1538.506 | 15106.242 | 15.106242 | 66.7751
1538.612 | 15108.038 | 15.108038 | 66.7698
1538.705 | 15108.812 | 15.108812 | 66.7604
1538.801 | 15109.668 | 15.109668 | 66.7549
1538.912 | 15110.377 | 15.110377 | 66.741
1539.008 | 15111.843 | 15.111843 | 66.7385
1539.1 | 15112.452 | 15.112452 | 66.7374
1539.23 | 15114.231 | 15.114231 | 66.7378
1539.308 | 15114.857 | 15.114857 | 66.7364
1539.4 | 15115.632 | 15.115632 | 66.7366
1539.505 | 15116.818 | 15.116818 | 66.7356
1539.619 | 15117.411 | 15.117411 | 66.7346
1539.708 | 15118.498 | 15.118498 | 66.7281
1539.828 | 15119.914 | 15.119914 | 66.7321
1539.909 | 15120.475 | 15.120475 | 66.7283
1540.007 | 15121.298 | 15.121298 | 66.7279
1540.102 | 15122.039 | 15.122039 | 66.7387
1540.247 | 15123.851 | 15.123851 | 66.738
1540.303 | 15124.444 | 15.124444 | 66.7371
1540.431 | 15126.059 | 15.126059 | 66.7408
1540.539 | 15126.899 | 15.126899 | 66.7426
1540.61 | 15127.377 | 15.127377 | 66.7444
1540.704 | 15128.81 | 15.12881 | 66.7275
1540.802 | 15129.287 | 15.129287 | 66.7252
1540.939 | 15130.885 | 15.130885 | 66.7354
1541.04 | 15131.939 | 15.131939 | 66.744
1541.125 | 15132.862 | 15.132862 | 66.731
1541.237 | 15133.57 | 15.13357 | 66.729
1541.304 | 15134.312 | 15.134312 | 66.74
1541.421 | 15136.189 | 15.136189 | 66.7304
1541.509 | 15136.749 | 15.136749 | 66.7328
1541.601 | 15136.749 | 15.136749 | 66.7339
1541.735 | 15138.693 | 15.138693 | 66.7236
1541.811 | 15139.303 | 15.139303 | 66.7221
1541.939 | 15141.049 | 15.141049 | 66.7224
1542.027 | 15141.905 | 15.141905 | 66.7214
1542.141 | 15142.531 | 15.142531 | 66.7245
1542.208 | 15143.404 | 15.143404 | 66.7202
1542.321 | 15144.87 | 15.14487 | 66.7203
1542.437 | 15145.562 | 15.145562 | 66.7196
1542.5 | 15146.567 | 15.146567 | 66.7163
1542.629 | 15147.457 | 15.147457 | 66.7137
1542.713 | 15148.264 | 15.148264 | 66.7054
1542.82 | 15149.483 | 15.149483 | 66.7021
1542.904 | 15150.158 | 15.150158 | 66.7004
1543.026 | 15151.921 | 15.151921 | 66.6994
1543.118 | 15152.81 | 15.15281 | 66.6977
1543.215 | 15154.095 | 15.154095 | 66.6993
1543.316 | 15154.771 | 15.154771 | 66.6978
1543.403 | 15155.429 | 15.155429 | 66.6988
1543.513 | 15157.126 | 15.157126 | 66.6981
1543.614 | 15157.801 | 15.157801 | 66.698
1543.731 | 15158.477 | 15.158477 | 66.6964
1543.802 | 15159.268 | 15.159268 | 66.6962
1543.913 | 15161.08 | 15.16108 | 66.6995
1544.017 | 15161.837 | 15.161837 | 66.6972
1544.109 | 15163.04 | 15.16304 | 66.6959
1544.209 | 15163.83 | 15.16383 | 66.6974
1544.317 | 15164.391 | 15.164391 | 66.6947
1544.408 | 15166.021 | 15.166021 | 66.6979
1544.51 | 15166.746 | 15.166746 | 66.6961
1544.626 | 15167.422 | 15.167422 | 66.6945
1544.723 | 15168.229 | 15.168229 | 66.694
1544.809 | 15170.041 | 15.170041 | 66.6937
1544.912 | 15170.881 | 15.170881 | 66.6966
1545.011 | 15171.721 | 15.171721 | 66.6947
1545.115 | 15172.396 | 15.172396 | 66.6936
1545.215 | 15174.076 | 15.174076 | 66.6996
1545.309 | 15174.735 | 15.174735 | 66.6936
1545.404 | 15175.625 | 15.175625 | 66.6991
1545.517 | 15176.827 | 15.176827 | 66.6956
1545.618 | 15177.387 | 15.177387 | 66.6948
1545.714 | 15178.129 | 15.178129 | 66.6931
1545.812 | 15179.101 | 15.179101 | 66.6934
1545.915 | 15180.88 | 15.18088 | 66.6941
1546.008 | 15181.489 | 15.181489 | 66.6955
1546.107 | 15182.675 | 15.182675 | 66.6947
1546.222 | 15183.845 | 15.183845 | 66.6939
1546.31 | 15184.438 | 15.184438 | 66.695
1546.41 | 15185.163 | 15.185163 | 66.6963
1546.508 | 15187.007 | 15.187007 | 66.6971
1546.611 | 15187.007 | 15.187007 | 66.6954
1546.702 | 15188.77 | 15.18877 | 66.6983
1546.809 | 15189.33 | 15.18933 | 66.6994
1546.906 | 15190.318 | 15.190318 | 66.6956
1547.005 | 15191.142 | 15.191142 | 66.6992
1547.1 | 15192.938 | 15.192938 | 66.7018
1547.231 | 15194.058 | 15.194058 | 66.6997
1547.305 | 15194.585 | 15.194585 | 66.7
1547.401 | 15195.54 | 15.19554 | 66.7016
1547.512 | 15196.232 | 15.196232 | 66.7012
1547.649 | 15197.863 | 15.197863 | 66.7009
1547.704 | 15198.456 | 15.198456 | 66.701
1547.818 | 15199.477 | 15.199477 | 66.6997
1547.912 | 15200.779 | 15.200779 | 66.701
1548.012 | 15201.388 | 15.201388 | 66.7004
1548.137 | 15202.887 | 15.202887 | 66.7004
1548.206 | 15203.464 | 15.203464 | 66.7019
1548.304 | 15204.287 | 15.204287 | 66.7012
1548.431 | 15205.902 | 15.205902 | 66.7038
1548.51 | 15206.544 | 15.206544 | 66.7033
1548.602 | 15207.302 | 15.207302 | 66.7029
1548.728 | 15208.834 | 15.208834 | 66.7038
1548.836 | 15209.344 | 15.209344 | 66.7038
1548.922 | 15210.267 | 15.210267 | 66.7055
1549.009 | 15211.42 | 15.21142 | 66.7058
1549.101 | 15212.771 | 15.212771 | 66.7046
1549.245 | 15214.088 | 15.214088 | 66.7056
1549.308 | 15214.747 | 15.214747 | 66.707
1549.425 | 15215.884 | 15.215884 | 66.7079
1549.503 | 15216.592 | 15.216592 | 66.7085
1549.624 | 15217.992 | 15.217992 | 66.7092
1549.72 | 15218.602 | 15.218602 | 66.7119
1549.84 | 15219.722 | 15.219722 | 66.7106
1549.914 | 15220.365 | 15.220365 | 66.7099
1550.032 | 15221.485 | 15.221485 | 66.7102
1550.115 | 15222.275 | 15.222275 | 66.7123
1550.224 | 15223.478 | 15.223478 | 66.7135
1550.339 | 15224.812 | 15.224812 | 66.7123
1550.429 | 15225.899 | 15.225899 | 66.7111
1550.531 | 15226.838 | 15.226838 | 66.7095
1550.613 | 15227.398 | 15.227398 | 66.7121
1550.719 | 15229.128 | 15.229128 | 66.7043
1550.827 | 15229.919 | 15.229919 | 66.7002
1550.92 | 15230.792 | 15.230792 | 66.6935
1551.043 | 15231.846 | 15.231846 | 66.6905
1551.127 | 15232.933 | 15.232933 | 66.687
1551.221 | 15233.856 | 15.233856 | 66.6872
1551.318 | 15234.449 | 15.234449 | 66.6863
1551.417 | 15235.915 | 15.235915 | 66.6847
1551.533 | 15236.491 | 15.236491 | 66.6844
1551.608 | 15237.282 | 15.237282 | 66.6799
1551.713 | 15239.077 | 15.239077 | 66.681
1551.82 | 15239.802 | 15.239802 | 66.6823
1551.926 | 15241.186 | 15.241186 | 66.6823
1552.022 | 15241.762 | 15.241762 | 66.6798
1552.118 | 15242.701 | 15.242701 | 66.6787
1552.221 | 15243.937 | 15.243937 | 66.6791
1552.315 | 15244.777 | 15.244777 | 66.6779
1552.421 | 15245.502 | 15.245502 | 66.68
1552.532 | 15246.803 | 15.246803 | 66.6738
1552.625 | 15247.759 | 15.247759 | 66.6783
1552.711 | 15248.352 | 15.248352 | 66.6781
1552.804 | 15249.208 | 15.249208 | 66.6774
1552.911 | 15250.724 | 15.250724 | 66.6795
1553.02 | 15251.432 | 15.251432 | 66.677
1553.11 | 15252.832 | 15.252832 | 66.6758
1553.217 | 15253.771 | 15.253771 | 66.6751
1553.316 | 15254.578 | 15.254578 | 66.6732
1553.414 | 15255.764 | 15.255764 | 66.6779
1553.525 | 15256.901 | 15.256901 | 66.6775
1553.61 | 15257.823 | 15.257823 | 66.6786
1553.718 | 15258.383 | 15.258383 | 66.676
1553.805 | 15259.998 | 15.259998 | 66.6743
1553.912 | 15260.755 | 15.260755 | 66.6751
1554.004 | 15261.431 | 15.261431 | 66.6781
1554.112 | 15262.221 | 15.262221 | 66.6794
1554.214 | 15263.869 | 15.263869 | 66.6764
1554.308 | 15264.445 | 15.264445 | 66.6756
1554.408 | 15265.813 | 15.265813 | 66.6754
1554.51 | 15267.064 | 15.267064 | 66.6744
1554.615 | 15267.674 | 15.267674 | 66.6752
1554.708 | 15268.712 | 15.268712 | 66.6762
1554.82 | 15269.848 | 15.269848 | 66.6763
1554.905 | 15270.672 | 15.270672 | 66.6731
1555.018 | 15271.397 | 15.271397 | 66.6748
1555.112 | 15273.011 | 15.273011 | 66.6726
1555.204 | 15273.785 | 15.273785 | 66.6739
1555.3 | 15274.625 | 15.274625 | 66.6741
1555.406 | 15275.054 | 15.275054 | 66.6728
1555.539 | 15276.899 | 15.276899 | 66.6756
1555.602 | 15277.459 | 15.277459 | 66.6735
1555.703 | 15278.925 | 15.278925 | 66.6728
1555.809 | 15279.699 | 15.279699 | 66.6739
1555.907 | 15280.325 | 15.280325 | 66.6742
1556.011 | 15281.478 | 15.281478 | 66.6721
1556.108 | 15282.055 | 15.282055 | 66.6767
1556.202 | 15282.993 | 15.282993 | 66.6716
1556.346 | 15284.855 | 15.284855 | 66.6762
1556.405 | 15285.415 | 15.285415 | 66.6731
1556.539 | 15286.354 | 15.286354 | 66.6742
1556.61 | 15287.326 | 15.287326 | 66.674
1556.706 | 15288.314 | 15.288314 | 66.6743
1556.81 | 15289.368 | 15.289368 | 66.6719
1556.93 | 15290.867 | 15.290867 | 66.676
1557.034 | 15291.543 | 15.291543 | 66.6746
1557.135 | 15293.124 | 15.293124 | 66.6777
1557.232 | 15293.816 | 15.293816 | 66.6762
1557.337 | 15294.722 | 15.294722 | 66.6779
1557.409 | 15295.331 | 15.295331 | 66.6755
1557.501 | 15296.402 | 15.296402 | 66.679
1557.615 | 15297.094 | 15.297094 | 66.6784
1557.728 | 15298.906 | 15.298906 | 66.6757
1557.827 | 15300.191 | 15.300191 | 66.6773
1557.92 | 15300.734 | 15.300734 | 66.6785
1558.015 | 15301.377 | 15.301377 | 66.679
1558.122 | 15302.579 | 15.302579 | 66.68
1558.211 | 15303.156 | 15.303156 | 66.6786
1558.308 | 15304.721 | 15.304721 | 66.6774
1558.418 | 15305.38 | 15.30538 | 66.6791
1558.508 | 15306.549 | 15.306549 | 66.6801
1558.609 | 15307.192 | 15.307192 | 66.6795
1558.736 | 15308.608 | 15.308608 | 66.6807
1558.833 | 15309.317 | 15.309317 | 66.6799
1558.927 | 15311.013 | 15.311013 | 66.679
1559.036 | 15311.87 | 15.31187 | 66.68
1559.126 | 15312.463 | 15.312463 | 66.6809
1559.244 | 15313.863 | 15.313863 | 66.6807
1559.3 | 15313.863 | 15.313863 | 66.6823
1559.433 | 15315.708 | 15.315708 | 66.6827
1559.515 | 15316.285 | 15.316285 | 66.681
1559.624 | 15317.866 | 15.317866 | 66.6808
1559.735 | 15318.706 | 15.318706 | 66.6815
1559.805 | 15319.316 | 15.319316 | 66.6838
1559.913 | 15321.062 | 15.321062 | 66.684
1560.022 | 15321.984 | 15.321984 | 66.683
1560.116 | 15322.907 | 15.322907 | 66.6859
1560.229 | 15323.45 | 15.32345 | 66.6867
1560.328 | 15324.504 | 15.324504 | 66.6879
1560.403 | 15325.229 | 15.325229 | 66.6885
1560.513 | 15326.877 | 15.326877 | 66.6881
1560.629 | 15327.453 | 15.327453 | 66.6864
1560.701 | 15328.244 | 15.328244 | 66.6901
1560.809 | 15330.039 | 15.330039 | 66.6885
1560.928 | 15330.945 | 15.330945 | 66.6912
1561.022 | 15331.868 | 15.331868 | 66.6926
1561.125 | 15332.56 | 15.33256 | 66.6891
1561.213 | 15334.075 | 15.334075 | 66.6888
1561.312 | 15334.767 | 15.334767 | 66.6916
1561.416 | 15335.327 | 15.335327 | 66.6905
1561.519 | 15337.09 | 15.33709 | 66.6919
1561.617 | 15337.798 | 15.337798 | 66.6893
1561.708 | 15338.473 | 15.338473 | 66.6896
1561.807 | 15339.692 | 15.339692 | 66.6874
1561.918 | 15340.812 | 15.340812 | 66.688
1562.013 | 15341.751 | 15.341751 | 66.6911
1562.112 | 15342.328 | 15.342328 | 66.6884
1562.217 | 15343.646 | 15.343646 | 66.6903
1562.312 | 15344.733 | 15.344733 | 66.6882
1562.42 | 15345.425 | 15.345425 | 66.6916
1562.518 | 15346.15 | 15.34615 | 66.6938
1562.603 | 15347.978 | 15.347978 | 66.6933
1562.705 | 15348.785 | 15.348785 | 66.6922
1562.813 | 15349.345 | 15.349345 | 66.6925
1562.911 | 15350.317 | 15.350317 | 66.6937
1563.022 | 15351.849 | 15.351849 | 66.691
1563.102 | 15352.772 | 15.352772 | 66.6921
1563.227 | 15353.365 | 15.353365 | 66.6906
1563.308 | 15354.468 | 15.354468 | 66.692
1563.404 | 15355.275 | 15.355275 | 66.6907
1563.523 | 15356.247 | 15.356247 | 66.6894
1563.608 | 15357.993 | 15.357993 | 66.6928
1563.711 | 15358.768 | 15.358768 | 66.6916
1563.806 | 15359.426 | 15.359426 | 66.6933
1563.914 | 15360.596 | 15.360596 | 66.6931
1564.029 | 15361.881 | 15.361881 | 66.6907
1564.101 | 15362.359 | 15.362359 | 66.6926
1564.203 | 15363.956 | 15.363956 | 66.6925
1564.304 | 15364.681 | 15.364681 | 66.6937
1564.429 | 15366.329 | 15.366329 | 66.6934
1564.502 | 15366.329 | 15.366329 | 66.6949
1564.606 | 15366.938 | 15.366938 | 66.6956
1564.705 | 15368.915 | 15.368915 | 66.6933
1564.8 | 15369.722 | 15.369722 | 66.6945
1564.907 | 15370.298 | 15.370298 | 66.6948
1565.025 | 15371.847 | 15.371847 | 66.6983
1565.114 | 15372.39 | 15.37239 | 66.6943
1565.224 | 15374.137 | 15.374137 | 66.6988
1565.328 | 15374.894 | 15.374894 | 66.6988
1565.41 | 15375.487 | 15.375487 | 66.6989
1565.527 | 15377.184 | 15.377184 | 66.6983
1565.633 | 15378.057 | 15.378057 | 66.6981
1565.74 | 15378.584 | 15.378584 | 66.6993
1565.817 | 15379.375 | 15.379375 | 66.7019
1565.907 | 15380.314 | 15.380314 | 66.6994
1566.031 | 15381.813 | 15.381813 | 66.6991
1566.119 | 15382.587 | 15.382587 | 66.7007
1566.206 | 15383.691 | 15.383691 | 66.7002
1566.313 | 15384.35 | 15.38435 | 66.7028
1566.425 | 15386.194 | 15.386194 | 66.701
1566.526 | 15386.804 | 15.386804 | 66.7016
1566.629 | 15387.809 | 15.387809 | 66.7019
1566.728 | 15388.912 | 15.388912 | 66.7027
1566.845 | 15389.473 | 15.389473 | 66.7087
1566.93 | 15390.626 | 15.390626 | 66.7051
1567.045 | 15391.861 | 15.391861 | 66.705
1567.128 | 15393.031 | 15.393031 | 66.7058
1567.208 | 15393.525 | 15.393525 | 66.7093
1567.329 | 15394.53 | 15.39453 | 66.7104
1567.403 | 15395.254 | 15.395254 | 66.7101
1567.517 | 15396.885 | 15.396885 | 66.7061
1567.634 | 15397.445 | 15.397445 | 66.7094
1567.719 | 15398.269 | 15.398269 | 66.7078
1567.814 | 15400.048 | 15.400048 | 66.7107
1567.945 | 15400.855 | 15.400855 | 66.712
1568.027 | 15401.893 | 15.401893 | 66.7134
1568.119 | 15402.7 | 15.4027 | 66.7119
1568.217 | 15403.408 | 15.403408 | 66.7157
1568.312 | 15405.056 | 15.405056 | 66.7118
1568.414 | 15405.863 | 15.405863 | 66.7118
1568.528 | 15406.423 | 15.406423 | 66.7143
1568.616 | 15408.07 | 15.40807 | 66.7119
1568.714 | 15408.762 | 15.408762 | 66.7117
1568.833 | 15409.668 | 15.409668 | 66.7126
1568.916 | 15410.261 | 15.410261 | 66.711
1569.023 | 15411.48 | 15.41148 | 66.714
1569.143 | 15412.682 | 15.412682 | 66.7169
1569.223 | 15413.852 | 15.413852 | 66.7157
1569.336 | 15414.56 | 15.41456 | 66.7133
1569.416 | 15415.318 | 15.415318 | 66.7161
1569.529 | 15416.899 | 15.416899 | 66.7174
1569.609 | 15417.838 | 15.417838 | 66.7152
1569.729 | 15418.398 | 15.418398 | 66.7183
1569.824 | 15419.206 | 15.419206 | 66.7172
1569.908 | 15420.161 | 15.420161 | 66.7163
1570.017 | 15421.396 | 15.421396 | 66.7179
1570.125 | 15422.863 | 15.422863 | 66.7175
1570.217 | 15423.818 | 15.423818 | 66.7202
1570.326 | 15424.493 | 15.424493 | 66.7225
1570.409 | 15425.696 | 15.425696 | 66.721
1570.518 | 15426.816 | 15.426816 | 66.7276
1570.615 | 15427.36 | 15.42736 | 66.7262
1570.707 | 15428.233 | 15.428233 | 66.7244
1570.814 | 15429.386 | 15.429386 | 66.7234
1570.921 | 15430.852 | 15.430852 | 66.7235
1571.005 | 15431.791 | 15.431791 | 66.7268
1571.139 | 15432.483 | 15.432483 | 66.7285
1571.219 | 15433.669 | 15.433669 | 66.7302
1571.32 | 15434.838 | 15.434838 | 66.7281
1571.406 | 15435.645 | 15.435645 | 66.7305
1571.511 | 15436.304 | 15.436304 | 66.7288
1571.61 | 15437.754 | 15.437754 | 66.7288
1571.719 | 15438.825 | 15.438825 | 66.7312
1571.845 | 15440.044 | 15.440044 | 66.7301
1571.909 | 15440.571 | 15.440571 | 66.7284
1572.018 | 15441.625 | 15.441625 | 66.7318
1572.102 | 15442.251 | 15.442251 | 66.7291
1572.218 | 15443.816 | 15.443816 | 66.7319
1572.335 | 15444.672 | 15.444672 | 66.7334
1572.415 | 15445.232 | 15.445232 | 66.7327
1572.506 | 15446.072 | 15.446072 | 66.7349
1572.601 | 15447.884 | 15.447884 | 66.7335
1572.736 | 15448.609 | 15.448609 | 66.7353
1572.812 | 15449.301 | 15.449301 | 66.7347
1572.9 | 15450.289 | 15.450289 | 66.7382
1573.028 | 15451.904 | 15.451904 | 66.7348
1573.12 | 15452.464 | 15.452464 | 66.7337
1573.211 | 15453.716 | 15.453716 | 66.7384
1573.3 | 15454.408 | 15.454408 | 66.7371
1573.428 | 15456.154 | 15.456154 | 66.7357
1573.503 | 15456.78 | 15.45678 | 66.7397
1573.608 | 15456.78 | 15.45678 | 66.7362
1573.74 | 15458.723 | 15.458723 | 66.7362
1573.824 | 15459.316 | 15.459316 | 66.7369
1573.904 | 15460.535 | 15.460535 | 66.7353
1574.006 | 15461.096 | 15.461096 | 66.7386
1574.125 | 15462.875 | 15.462875 | 66.7393
1574.236 | 15463.748 | 15.463748 | 66.7361
1574.321 | 15464.275 | 15.464275 | 66.7406
1574.406 | 15465.115 | 15.465115 | 66.737
1574.525 | 15466.861 | 15.466861 | 66.7348
1574.601 | 15466.861 | 15.466861 | 66.7369
1574.723 | 15468.706 | 15.468706 | 66.7377
1574.827 | 15469.777 | 15.469777 | 66.7355
1574.911 | 15470.518 | 15.470518 | 66.7365
1575.035 | 15471.622 | 15.471622 | 66.7359
1575.1 | 15472.264 | 15.472264 | 66.7353
1575.222 | 15473.944 | 15.473944 | 66.7345
1575.349 | 15474.537 | 15.474537 | 66.7352
1575.403 | 15475.657 | 15.475657 | 66.7343
1575.503 | 15476.333 | 15.476333 | 66.7357
1575.628 | 15477.881 | 15.477881 | 66.7343
1575.721 | 15478.82 | 15.47882 | 66.7292
1575.801 | 15479.66 | 15.47966 | 66.7308
1575.926 | 15480.846 | 15.480846 | 66.7229
1576.003 | 15481.505 | 15.481505 | 66.7232
1576.115 | 15483.054 | 15.483054 | 66.7233
1576.216 | 15483.745 | 15.483745 | 66.7227
1576.329 | 15484.404 | 15.484404 | 66.7173
1576.414 | 15485.228 | 15.485228 | 66.7184
1576.522 | 15486.463 | 15.486463 | 66.7136
1576.621 | 15487.122 | 15.487122 | 66.7171
1576.721 | 15488.374 | 15.488374 | 66.7146
1576.803 | 15489.231 | 15.489231 | 66.715
1576.922 | 15490.862 | 15.490862 | 66.7059
1577.016 | 15491.735 | 15.491735 | 66.7059
1577.121 | 15493.118 | 15.493118 | 66.7084
1577.236 | 15493.744 | 15.493744 | 66.7123
1577.316 | 15494.864 | 15.494864 | 66.7108
1577.421 | 15495.688 | 15.495688 | 66.7136
1577.503 | 15496.281 | 15.496281 | 66.7145
1577.617 | 15497.895 | 15.497895 | 66.714
1577.725 | 15498.719 | 15.498719 | 66.7136
1577.825 | 15499.872 | 15.499872 | 66.7147
1577.91 | 15500.795 | 15.500795 | 66.7123
1578.016 | 15502.063 | 15.502063 | 66.7147
1578.115 | 15502.771 | 15.502771 | 66.7141
1578.233 | 15503.661 | 15.503661 | 66.7156
1578.315 | 15504.303 | 15.504303 | 66.7128
1578.422 | 15505.045 | 15.505045 | 66.7132
1578.507 | 15506.955 | 15.506955 | 66.7117
1578.612 | 15507.845 | 15.507845 | 66.7148
1578.705 | 15508.405 | 15.508405 | 66.714
1578.821 | 15509.805 | 15.509805 | 66.712
1578.912 | 15511.024 | 15.511024 | 66.7144
1579.01 | 15511.716 | 15.511716 | 66.714
1579.116 | 15512.605 | 15.512605 | 66.718
1579.21 | 15513.281 | 15.513281 | 66.7146
1579.319 | 15513.989 | 15.513989 | 66.7143
1579.404 | 15515.916 | 15.515916 | 66.7196
1579.522 | 15516.839 | 15.516839 | 66.7174
1579.607 | 15517.646 | 15.517646 | 66.7147
1579.712 | 15518.486 | 15.518486 | 66.7162
1579.809 | 15519.672 | 15.519672 | 66.7164
1579.91 | 15520.842 | 15.520842 | 66.7173
1580.002 | 15521.748 | 15.521748 | 66.7178
1580.132 | 15522.917 | 15.522917 | 66.7169
1580.21 | 15523.823 | 15.523823 | 66.7139
1580.315 | 15524.581 | 15.524581 | 66.7162
1580.423 | 15525.24 | 15.52524 | 66.7172
1580.509 | 15526.162 | 15.526162 | 66.7174
1580.608 | 15527.711 | 15.527711 | 66.7205
1580.743 | 15528.37 | 15.52837 | 66.7173
1580.841 | 15529.342 | 15.529342 | 66.7158
1580.911 | 15530.314 | 15.530314 | 66.7149
1581.029 | 15531.862 | 15.531862 | 66.7128
1581.104 | 15532.537 | 15.532537 | 66.7114
1581.231 | 15534.02 | 15.53402 | 66.7102
1581.327 | 15534.86 | 15.53486 | 66.7055
1581.412 | 15535.437 | 15.535437 | 66.7086
1581.501 | 15536.919 | 15.536919 | 66.7043
1581.616 | 15537.364 | 15.537364 | 66.7027
1581.729 | 15539.011 | 15.539011 | 66.7024
1581.844 | 15539.571 | 15.539571 | 66.702
1581.908 | 15540.576 | 15.540576 | 66.7033
1582.03 | 15542.026 | 15.542026 | 66.697
1582.138 | 15542.833 | 15.542833 | 66.6994
1582.238 | 15543.426 | 15.543426 | 66.6958
1582.314 | 15544.595 | 15.544595 | 66.6971
1582.411 | 15545.221 | 15.545221 | 66.6933
1582.538 | 15546.852 | 15.546852 | 66.6925
1582.629 | 15547.462 | 15.547462 | 66.6888
1582.703 | 15548.153 | 15.548153 | 66.6883
1582.83 | 15549.867 | 15.549867 | 66.6849
1582.901 | 15550.394 | 15.550394 | 66.686
1583.022 | 15551.827 | 15.551827 | 66.6822
1583.15 | 15552.552 | 15.552552 | 66.6842
1583.238 | 15553.672 | 15.553672 | 66.6814
1583.307 | 15554.298 | 15.554298 | 66.6803
1583.423 | 15555.978 | 15.555978 | 66.6684
1583.518 | 15556.769 | 15.556769 | 66.6658
1583.643 | 15557.856 | 15.557856 | 66.6638
1583.704 | 15557.856 | 15.557856 | 66.666
1583.831 | 15559.865 | 15.559865 | 66.6643
1583.923 | 15560.837 | 15.560837 | 66.6658
1584.019 | 15561.793 | 15.561793 | 66.6607
1584.12 | 15562.303 | 15.562303 | 66.6621
1584.216 | 15564.066 | 15.564066 | 66.664
1584.3 | 15564.066 | 15.564066 | 66.6642
1584.435 | 15565.68 | 15.56568 | 66.6617
1584.515 | 15567.064 | 15.567064 | 66.6618
1584.624 | 15567.805 | 15.567805 | 66.6647
1584.728 | 15568.612 | 15.568612 | 66.6651
1584.822 | 15569.354 | 15.569354 | 66.6623
1584.927 | 15571.133 | 15.571133 | 66.6603
1585.036 | 15571.594 | 15.571594 | 66.6643
1585.103 | 15572.286 | 15.572286 | 66.6612
1585.216 | 15573.752 | 15.573752 | 66.6602
1585.306 | 15574.411 | 15.574411 | 66.6599
1585.415 | 15575.481 | 15.575481 | 66.6586
1585.521 | 15576.898 | 15.576898 | 66.6609
1585.613 | 15577.854 | 15.577854 | 66.6592
1585.709 | 15578.974 | 15.578974 | 66.6579
1585.809 | 15579.682 | 15.579682 | 66.6556
1585.913 | 15580.324 | 15.580324 | 66.6566
1586.02 | 15581.56 | 15.58156 | 66.6543
1586.117 | 15582.12 | 15.58212 | 66.6538
1586.204 | 15583.042 | 15.583042 | 66.6513
1586.318 | 15584.871 | 15.584871 | 66.6489
1586.424 | 15585.678 | 15.585678 | 66.6497
1586.514 | 15586.831 | 15.586831 | 66.6493
1586.612 | 15587.704 | 15.587704 | 66.6475
1586.722 | 15588.841 | 15.588841 | 66.6419
1586.818 | 15589.516 | 15.589516 | 66.6455
1586.924 | 15590.867 | 15.590867 | 66.6439
1587.019 | 15591.806 | 15.591806 | 66.6433
1587.129 | 15592.514 | 15.592514 | 66.6405
1587.21 | 15593.667 | 15.593667 | 66.6424
1587.306 | 15594.244 | 15.594244 | 66.6419
1587.4 | 15595.117 | 15.595117 | 66.6373
1587.518 | 15596.781 | 15.596781 | 66.6365
1587.618 | 15597.308 | 15.597308 | 66.6373
1587.714 | 15598.082 | 15.598082 | 66.6339
1587.812 | 15599.037 | 15.599037 | 66.6323
1587.9 | 15599.993 | 15.599993 | 66.6325
1588.002 | 15601.113 | 15.601113 | 66.6302
1588.1 | 15602.875 | 15.602875 | 66.628
1588.207 | 15603.666 | 15.603666 | 66.6278
1588.312 | 15604.325 | 15.604325 | 66.6239
1588.439 | 15605.906 | 15.605906 | 66.6193
1588.502 | 15606.565 | 15.606565 | 66.6192
1588.601 | 15607.636 | 15.607636 | 66.6127
1588.71 | 15608.839 | 15.608839 | 66.5922
1588.814 | 15609.432 | 15.609432 | 66.5923
1588.904 | 15610.288 | 15.610288 | 66.5904
1589.001 | 15611.919 | 15.611919 | 66.591
1589.103 | 15612.71 | 15.61271 | 66.5914
1589.208 | 15613.237 | 15.613237 | 66.5895
1589.336 | 15614.851 | 15.614851 | 66.5878
1589.4 | 15615.378 | 15.615378 | 66.5898
1589.528 | 15616.992 | 15.616992 | 66.5877
1589.6 | 15617.586 | 15.617586 | 66.5872
1589.704 | 15618.739 | 15.618739 | 66.5807
1589.827 | 15619.348 | 15.619348 | 66.5812
1589.907 | 15620.551 | 15.620551 | 66.5703
1590.007 | 15621.127 | 15.621127 | 66.5707
1590.136 | 15623.087 | 15.623087 | 66.5706
1590.201 | 15623.598 | 15.623598 | 66.5699
1590.327 | 15624.965 | 15.624965 | 66.5657
1590.439 | 15625.558 | 15.625558 | 66.5612
1590.504 | 15626.349 | 15.626349 | 66.5619
1590.6 | 15627.897 | 15.627897 | 66.5609
1590.724 | 15629.149 | 15.629149 | 66.5637
1590.837 | 15629.775 | 15.629775 | 66.5634
1590.942 | 15630.747 | 15.630747 | 66.5633
1591.018 | 15631.373 | 15.631373 | 66.5623
1591.135 | 15632.444 | 15.632444 | 66.5629
1591.219 | 15633.267 | 15.633267 | 66.5615
1591.327 | 15634.503 | 15.634503 | 66.564
1591.442 | 15635.788 | 15.635788 | 66.5674
1591.502 | 15635.788 | 15.635788 | 66.5644
1591.622 | 15637.83 | 15.63783 | 66.5667
1591.727 | 15638.407 | 15.638407 | 66.568
1591.84 | 15639.807 | 15.639807 | 66.568
1591.902 | 15639.807 | 15.639807 | 66.5678
1592.034 | 15641.784 | 15.641784 | 66.5712
1592.13 | 15642.377 | 15.642377 | 66.57
1592.231 | 15643.167 | 15.643167 | 66.57
1592.326 | 15644.831 | 15.644831 | 66.5691
1592.402 | 15645.292 | 15.645292 | 66.5692
1592.526 | 15646.841 | 15.646841 | 66.5714
1592.614 | 15647.483 | 15.647483 | 66.5705
1592.701 | 15648.603 | 15.648603 | 66.5723
1592.808 | 15649.262 | 15.649262 | 66.5709
1592.916 | 15651.041 | 15.651041 | 66.5727
1593.016 | 15651.733 | 15.651733 | 66.5698
1593.134 | 15652.623 | 15.652623 | 66.5717
1593.217 | 15653.232 | 15.653232 | 66.5756
1593.324 | 15654.501 | 15.654501 | 66.5765
1593.431 | 15655.143 | 15.655143 | 66.5758
1593.532 | 15656.939 | 15.656939 | 66.5723
1593.612 | 15657.976 | 15.657976 | 66.5766
1593.712 | 15658.685 | 15.658685 | 66.5773
1593.822 | 15659.788 | 15.659788 | 66.5786
1593.911 | 15660.81 | 15.66081 | 66.5771
1594.033 | 15661.584 | 15.661584 | 66.5781
1594.123 | 15662.375 | 15.662375 | 66.582
1594.22 | 15663.132 | 15.663132 | 66.5808
1594.319 | 15664.104 | 15.664104 | 66.5796
1594.416 | 15665.126 | 15.665126 | 66.5817
1594.502 | 15666.015 | 15.666015 | 66.5826
1594.619 | 15667.794 | 15.667794 | 66.5863
1594.714 | 15668.815 | 15.668815 | 66.5848
1594.82 | 15669.375 | 15.669375 | 66.5861
1594.916 | 15670.874 | 15.670874 | 66.5896
1595.018 | 15671.451 | 15.671451 | 66.5877
1595.109 | 15672.341 | 15.672341 | 66.5889
1595.206 | 15673.938 | 15.673938 | 66.5878
1595.314 | 15674.729 | 15.674729 | 66.5884
1595.412 | 15675.289 | 15.675289 | 66.59
1595.536 | 15676.739 | 15.676739 | 66.5874
1595.621 | 15677.809 | 15.677809 | 66.5891
1595.707 | 15678.617 | 15.678617 | 66.5906
1595.809 | 15679.687 | 15.679687 | 66.593
1595.915 | 15680.297 | 15.680297 | 66.5905
1596.012 | 15681.055 | 15.681055 | 66.5922
1596.102 | 15682.899 | 15.682899 | 66.5936
1596.219 | 15683.344 | 15.683344 | 66.5947
1596.315 | 15684.086 | 15.684086 | 66.5968
1596.414 | 15685.041 | 15.685041 | 66.598
1596.501 | 15685.996 | 15.685996 | 66.597
1596.625 | 15686.935 | 15.686935 | 66.5993
1596.717 | 15688.764 | 15.688764 | 66.6001
1596.804 | 15689.736 | 15.689736 | 66.6021
1596.9 | 15690.444 | 15.690444 | 66.602
1597.01 | 15691.795 | 15.691795 | 66.6054
1597.107 | 15692.668 | 15.692668 | 66.604
1597.201 | 15693.376 | 15.693376 | 66.605
1597.31 | 15694.529 | 15.694529 | 66.6066
1597.409 | 15695.155 | 15.695155 | 66.6079
1597.511 | 15696.72 | 15.69672 | 66.6075
1597.606 | 15697.923 | 15.697923 | 66.6077
1597.749 | 15699.109 | 15.699109 | 66.6123
1597.845 | 15699.636 | 15.699636 | 66.6125
1597.905 | 15700.344 | 15.700344 | 66.6127
1598.004 | 15701.135 | 15.701135 | 66.6126
1598.102 | 15702.864 | 15.702864 | 66.6113
1598.242 | 15703.457 | 15.703457 | 66.6175
1598.304 | 15704.594 | 15.704594 | 66.6158
1598.404 | 15705.203 | 15.705203 | 66.6183
1598.525 | 15706.801 | 15.706801 | 66.6176
1598.625 | 15707.823 | 15.707823 | 66.6212
1598.748 | 15708.86 | 15.70886 | 66.6202
1598.806 | 15709.931 | 15.709931 | 66.6214
1598.924 | 15710.343 | 15.710343 | 66.6234
1599.001 | 15711.134 | 15.711134 | 66.6231
1599.135 | 15713.242 | 15.713242 | 66.6222
1599.209 | 15713.703 | 15.713703 | 66.6258
1599.303 | 15713.703 | 15.713703 | 66.6277
1599.425 | 15715.762 | 15.715762 | 66.6244
1599.549 | 15716.817 | 15.716817 | 66.6299
1599.608 | 15716.817 | 15.716817 | 66.6344
1599.73 | 15718.727 | 15.718727 | 66.6328
1599.806 | 15719.288 | 15.719288 | 66.6298
1599.9 | 15720.457 | 15.720457 | 66.6334
1600.021 | 15721.808 | 15.721808 | 66.6341
1600.135 | 15722.434 | 15.722434 | 66.638
1600.209 | 15723.241 | 15.723241 | 66.6363
1600.302 | 15724.328 | 15.724328 | 66.6386
1600.439 | 15725.745 | 15.725745 | 66.6386
1600.527 | 15726.288 | 15.726288 | 66.6396
1600.631 | 15727.441 | 15.727441 | 66.6393
1600.716 | 15728.232 | 15.728232 | 66.6447
1600.837 | 15729.962 | 15.729962 | 66.6464
1600.917 | 15730.835 | 15.730835 | 66.6479
1601.03 | 15731.378 | 15.731378 | 66.6469
1601.105 | 15732.202 | 15.732202 | 66.6457
1601.217 | 15733.866 | 15.733866 | 66.6506
1601.315 | 15735.167 | 15.735167 | 66.6481
1601.427 | 15735.958 | 15.735958 | 66.652
1601.532 | 15736.716 | 15.736716 | 66.6502
1601.6 | 15737.21 | 15.73721 | 66.6564
1601.72 | 15738.346 | 15.738346 | 66.6612
1601.833 | 15739.697 | 15.739697 | 66.6612
1601.922 | 15740.801 | 15.740801 | 66.6728
1602 | 15741.46 | 15.74146 | 66.6758
1602.111 | 15742.481 | 15.742481 | 66.6829
1602.221 | 15743.222 | 15.743222 | 66.6854
1602.317 | 15744.87 | 15.74487 | 66.6866
1602.427 | 15745.677 | 15.745677 | 66.6785
1602.51 | 15746.336 | 15.746336 | 66.6802
1602.638 | 15747.736 | 15.747736 | 66.6763
1602.721 | 15748.806 | 15.748806 | 66.6773
1602.826 | 15749.729 | 15.749729 | 66.6802
1602.907 | 15750.948 | 15.750948 | 66.6818
1603.009 | 15751.772 | 15.751772 | 66.6805
1603.113 | 15752.266 | 15.752266 | 66.6862
1603.216 | 15753.831 | 15.753831 | 66.6831
1603.321 | 15754.638 | 15.754638 | 66.6837
1603.405 | 15755.264 | 15.755264 | 66.6831
1603.514 | 15756.17 | 15.75617 | 66.6858
1603.619 | 15757.405 | 15.757405 | 66.6871
1603.715 | 15758.871 | 15.758871 | 66.6934
1603.808 | 15759.761 | 15.759761 | 66.6929
1603.914 | 15760.337 | 15.760337 | 66.6925
1604.013 | 15761.573 | 15.761573 | 66.6935
1604.114 | 15762.808 | 15.762808 | 66.6964
1604.204 | 15763.385 | 15.763385 | 66.6973
1604.3 | 15764.077 | 15.764077 | 66.6966
1604.414 | 15765.74 | 15.76574 | 66.6988
1604.506 | 15766.663 | 15.766663 | 66.7026
1604.602 | 15767.239 | 15.767239 | 66.7227
1604.735 | 15769.018 | 15.769018 | 66.7187
1604.803 | 15769.628 | 15.769628 | 66.7189
1604.939 | 15770.847 | 15.770847 | 66.7246
1605.007 | 15771.539 | 15.771539 | 66.726
1605.132 | 15773.186 | 15.773186 | 66.7131
1605.217 | 15773.762 | 15.773762 | 66.7142
1605.311 | 15774.965 | 15.774965 | 66.7286
1605.443 | 15775.657 | 15.775657 | 66.7276
1605.545 | 15776.843 | 15.776843 | 66.7214
1605.601 | 15776.843 | 15.776843 | 66.7236
1605.739 | 15779.083 | 15.779083 | 66.7183
1605.81 | 15779.693 | 15.779693 | 66.704
1605.907 | 15779.693 | 15.779693 | 66.706
1606.014 | 15781.587 | 15.781587 | 66.7068
1606.105 | 15782.625 | 15.782625 | 66.707
1606.214 | 15783.465 | 15.783465 | 66.7089
1606.326 | 15785.145 | 15.785145 | 66.7064
1606.443 | 15785.622 | 15.785622 | 66.707
1606.507 | 15786.347 | 15.786347 | 66.7068
1606.615 | 15787.846 | 15.787846 | 66.7087
1606.705 | 15787.846 | 15.787846 | 66.7081
1606.838 | 15789.823 | 15.789823 | 66.7133
1606.927 | 15790.861 | 15.790861 | 66.7156
1607.009 | 15790.861 | 15.790861 | 66.7132
1607.101 | 15792.854 | 15.792854 | 66.7176
1607.21 | 15793.364 | 15.793364 | 66.7166
1607.3 | 15794.139 | 15.794139 | 66.7222
1607.424 | 15795.819 | 15.795819 | 66.7208
1607.503 | 15796.626 | 15.796626 | 66.7181
1607.601 | 15796.626 | 15.796626 | 66.721
1607.704 | 15798.52 | 15.79852 | 66.7235
1607.826 | 15799.443 | 15.799443 | 66.7262
1607.96 | 15800.777 | 15.800777 | 66.7231
1608.01 | 15800.777 | 15.800777 | 66.7246
1608.132 | 15802.869 | 15.802869 | 66.7249
1608.223 | 15803.792 | 15.803792 | 66.7246
1608.303 | 15804.615 | 15.804615 | 66.725
1608.423 | 15805.752 | 15.805752 | 66.7272
1608.505 | 15806.658 | 15.806658 | 66.7268
1608.627 | 15807.531 | 15.807531 | 66.7298
1608.706 | 15808.124 | 15.808124 | 66.7286
1608.8 | 15808.947 | 15.808947 | 66.7286
1608.929 | 15810.858 | 15.810858 | 66.7303
1609.049 | 15811.665 | 15.811665 | 66.73
1609.121 | 15812.736 | 15.812736 | 66.7335
1609.231 | 15813.412 | 15.813412 | 66.7347
1609.302 | 15814.202 | 15.814202 | 66.7351
1609.427 | 15815.981 | 15.815981 | 66.7414
1609.514 | 15816.723 | 15.816723 | 66.7402
1609.63 | 15817.661 | 15.817661 | 66.7431
1609.719 | 15818.189 | 15.818189 | 66.7445
1609.826 | 15819.325 | 15.819325 | 66.7465
1609.908 | 15820.149 | 15.820149 | 66.7461
1610 | 15821.203 | 15.821203 | 66.7499
1610.123 | 15822.834 | 15.822834 | 66.748
1610.244 | 15823.476 | 15.823476 | 66.7534
1610.316 | 15824.712 | 15.824712 | 66.7547
1610.43 | 15825.371 | 15.825371 | 66.7541
1610.507 | 15826.194 | 15.826194 | 66.7541
1610.614 | 15828.023 | 15.828023 | 66.7581
1610.717 | 15828.715 | 15.828715 | 66.761
1610.833 | 15829.374 | 15.829374 | 66.764
1610.915 | 15830.181 | 15.830181 | 66.7617
1611.022 | 15831.449 | 15.831449 | 66.7634
1611.113 | 15832.108 | 15.832108 | 66.7643
1611.223 | 15833.838 | 15.833838 | 66.7667
1611.318 | 15834.777 | 15.834777 | 66.7691
1611.413 | 15835.715 | 15.835715 | 66.7731
1611.513 | 15836.308 | 15.836308 | 66.7729
1611.616 | 15837.808 | 15.837808 | 66.7742
1611.705 | 15838.615 | 15.838615 | 66.7757
1611.821 | 15839.323 | 15.839323 | 66.7777
1611.907 | 15840.097 | 15.840097 | 66.7787
1612.017 | 15841.333 | 15.841333 | 66.7806
1612.107 | 15842.025 | 15.842025 | 66.7811
1612.204 | 15843.919 | 15.843919 | 66.7831
1612.304 | 15844.726 | 15.844726 | 66.7839
1612.407 | 15845.401 | 15.845401 | 66.785
1612.52 | 15846.785 | 15.846785 | 66.7858
1612.614 | 15847.658 | 15.847658 | 66.7899
1612.715 | 15848.729 | 15.848729 | 66.7901
1612.8 | 15849.833 | 15.849833 | 66.7878
1612.905 | 15850.755 | 15.850755 | 66.7912
1613.001 | 15851.892 | 15.851892 | 66.794
1613.149 | 15852.814 | 15.852814 | 66.7959
1613.206 | 15853.374 | 15.853374 | 66.7978
1613.304 | 15854.297 | 15.854297 | 66.7988
1613.416 | 15855.73 | 15.85573 | 66.8037
1613.507 | 15856.636 | 15.856636 | 66.8024
1613.605 | 15857.262 | 15.857262 | 66.8055
1613.708 | 15858.398 | 15.858398 | 66.8057
1613.804 | 15858.958 | 15.858958 | 66.8079
1613.949 | 15860.82 | 15.86082 | 66.8138
1614.004 | 15861.38 | 15.86138 | 66.8111
1614.115 | 15862.401 | 15.862401 | 66.8143
1614.232 | 15863.999 | 15.863999 | 66.8173
1614.303 | 15864.559 | 15.864559 | 66.821
1614.407 | 15865.745 | 15.865745 | 66.8218
1614.516 | 15866.322 | 15.866322 | 66.8245
1614.63 | 15867.969 | 15.867969 | 66.8238
1614.731 | 15868.463 | 15.868463 | 66.8247
1614.804 | 15869.138 | 15.869138 | 66.828
1614.901 | 15870.703 | 15.870703 | 66.8313
1615.01 | 15871.28 | 15.87128 | 66.8318
1615.127 | 15872.96 | 15.87296 | 66.8324
1615.252 | 15873.504 | 15.873504 | 66.8389
1615.309 | 15874.64 | 15.87464 | 66.8369
1615.447 | 15875.447 | 15.875447 | 66.8412
1615.534 | 15876.37 | 15.87637 | 66.8408
1615.604 | 15877.177 | 15.877177 | 66.8407
1615.74 | 15878.742 | 15.878742 | 66.8465
1615.81 | 15879.302 | 15.879302 | 66.8421
1615.904 | 15880.455 | 15.880455 | 66.8478
1616.027 | 15881.806 | 15.881806 | 66.8478
1616.101 | 15882.333 | 15.882333 | 66.8505
1616.213 | 15883.239 | 15.883239 | 66.8486
1616.332 | 15884.886 | 15.884886 | 66.8497
1616.428 | 15885.446 | 15.885446 | 66.8489
1616.523 | 15886.863 | 15.886863 | 66.8501
1616.605 | 15886.863 | 15.886863 | 66.8492
1616.729 | 15888.807 | 15.888807 | 66.8499
1616.805 | 15889.63 | 15.88963 | 66.8505
1616.919 | 15890.339 | 15.890339 | 66.8512
1617.027 | 15891.937 | 15.891937 | 66.8556
1617.134 | 15892.76 | 15.89276 | 66.8565
1617.227 | 15893.386 | 15.893386 | 66.8559
1617.324 | 15894.77 | 15.89477 | 66.8604
1617.442 | 15895.956 | 15.895956 | 66.8615
1617.522 | 15896.532 | 15.896532 | 66.8625
1617.63 | 15897.718 | 15.897718 | 66.8653
1617.72 | 15898.872 | 15.898872 | 66.8641
1617.836 | 15899.399 | 15.899399 | 66.8648
1617.918 | 15900.206 | 15.900206 | 66.8644
1618.025 | 15901.441 | 15.901441 | 66.8665
1618.1 | 15902.133 | 15.902133 | 66.8706
1618.219 | 15903.764 | 15.903764 | 66.87
1618.323 | 15904.785 | 15.904785 | 66.8735
1618.418 | 15905.494 | 15.905494 | 66.8747
1618.514 | 15906.68 | 15.90668 | 66.8756
1618.612 | 15907.108 | 15.907108 | 66.8789
1618.701 | 15908.228 | 15.908228 | 66.8784
1618.802 | 15909.035 | 15.909035 | 66.8807
1618.925 | 15910.666 | 15.910666 | 66.88
1619.008 | 15911.259 | 15.911259 | 66.8834
1619.116 | 15913.022 | 15.913022 | 66.884
1619.248 | 15913.68 | 15.91368 | 66.8829
1619.324 | 15914.619 | 15.914619 | 66.8859
1619.407 | 15915.954 | 15.915954 | 66.8906
1619.51 | 15916.728 | 15.916728 | 66.889
1619.625 | 15917.337 | 15.917337 | 66.8926
1619.708 | 15918.145 | 15.918145 | 66.8948
1619.815 | 15919.347 | 15.919347 | 66.8944
1619.901 | 15920.006 | 15.920006 | 66.8959
1620.014 | 15922.032 | 15.922032 | 66.8971
1620.118 | 15922.757 | 15.922757 | 66.9013
1620.222 | 15923.564 | 15.923564 | 66.9038
1620.305 | 15924.734 | 15.924734 | 66.905
1620.418 | 15925.294 | 15.925294 | 66.9055
1620.521 | 15926.2 | 15.9262 | 66.9064
1620.603 | 15927.089 | 15.927089 | 66.9099
1620.711 | 15928.308 | 15.928308 | 66.9102
1620.801 | 15929.873 | 15.929873 | 66.9111
1620.939 | 15930.433 | 15.930433 | 66.9136
1621.012 | 15931.652 | 15.931652 | 66.9132
1621.103 | 15932.344 | 15.932344 | 66.9174
1621.202 | 15933.135 | 15.933135 | 66.9159
1621.31 | 15935.012 | 15.935012 | 66.9186
1621.407 | 15935.754 | 15.935754 | 66.9207
1621.502 | 15936.347 | 15.936347 | 66.9223
1621.607 | 15937.368 | 15.937368 | 66.9256
1621.71 | 15938.785 | 15.938785 | 66.9257
1621.805 | 15939.608 | 15.939608 | 66.929
1621.919 | 15940.201 | 15.940201 | 66.9307
1622.017 | 15941.733 | 15.941733 | 66.932
1622.135 | 15942.623 | 15.942623 | 66.9375
1622.206 | 15943.216 | 15.943216 | 66.9325
1622.302 | 15944.155 | 15.944155 | 66.932
1622.417 | 15945.72 | 15.94572 | 66.9334
1622.539 | 15946.626 | 15.946626 | 66.9329
1622.613 | 15947.235 | 15.947235 | 66.9349
1622.704 | 15948.256 | 15.948256 | 66.936
1622.805 | 15949.755 | 15.949755 | 66.9393
1622.926 | 15950.661 | 15.950661 | 66.9409
1623.009 | 15951.238 | 15.951238 | 66.9386
1623.104 | 15952.704 | 15.952704 | 66.9407
1623.214 | 15953.264 | 15.953264 | 66.9383
1623.326 | 15955.093 | 15.955093 | 66.9434
1623.411 | 15955.702 | 15.955702 | 66.9411
1623.505 | 15956.888 | 15.956888 | 66.9425
1623.637 | 15957.679 | 15.957679 | 66.9476
1623.713 | 15958.239 | 15.958239 | 66.9497
1623.823 | 15959.903 | 15.959903 | 66.9506
1623.949 | 15960.496 | 15.960496 | 66.9519
1624.007 | 15961.402 | 15.961402 | 66.9532
1624.132 | 15962.604 | 15.962604 | 66.9523
1624.205 | 15963.214 | 15.963214 | 66.9535
1624.325 | 15964.795 | 15.964795 | 66.9523
1624.427 | 15965.833 | 15.965833 | 66.9559
1624.531 | 15966.426 | 15.966426 | 66.957
1624.606 | 15967.151 | 15.967151 | 66.9567
1624.708 | 15968.254 | 15.968254 | 66.9544
1624.828 | 15969.819 | 15.969819 | 66.959
1624.931 | 15970.379 | 15.970379 | 66.9586
1625.038 | 15971.829 | 15.971829 | 66.9639
1625.118 | 15972.817 | 15.972817 | 66.9632
1625.246 | 15973.443 | 15.973443 | 66.9668
1625.338 | 15974.563 | 15.974563 | 66.9679
1625.442 | 15975.815 | 15.975815 | 66.9675
1625.521 | 15976.721 | 15.976721 | 66.9694
1625.624 | 15978.121 | 15.978121 | 66.9721
1625.739 | 15978.599 | 15.978599 | 66.9732
1625.819 | 15979.291 | 15.979291 | 66.9758
1625.925 | 15980.345 | 15.980345 | 66.9749
1626.038 | 15981.729 | 15.981729 | 66.9755
1626.13 | 15982.816 | 15.982816 | 66.9786
1626.232 | 15983.722 | 15.983722 | 66.9786
1626.343 | 15984.76 | 15.98476 | 66.9819
1626.4 | 15984.76 | 15.98476 | 66.9826
1626.521 | 15986.654 | 15.986654 | 66.98
1626.631 | 15987.33 | 15.98733 | 66.984
1626.723 | 15988.516 | 15.988516 | 66.9814
1626.82 | 15989.092 | 15.989092 | 66.9823
1626.924 | 15990.805 | 15.990805 | 66.9808
1627.029 | 15991.415 | 15.991415 | 66.9856
1627.125 | 15992.123 | 15.992123 | 66.9866
1627.245 | 15993.606 | 15.993606 | 66.9897
1627.322 | 15994.347 | 15.994347 | 66.9898
1627.419 | 15995.615 | 15.995615 | 66.9881
1627.523 | 15996.159 | 15.996159 | 66.9889
1627.618 | 15997.114 | 15.997114 | 66.9935
1627.716 | 15998.037 | 15.998037 | 66.9962
1627.821 | 15999.766 | 15.999766 | 66.9973
1627.915 | 16000.656 | 16.000656 | 66.994
1628.008 | 16001.941 | 16.001941 | 66.9981
1628.121 | 16002.781 | 16.002781 | 66.9986
1628.224 | 16003.506 | 16.003506 | 67.001
1628.313 | 16004.988 | 16.004988 | 67.0041
1628.412 | 16005.779 | 16.005779 | 67.0009
1628.505 | 16006.372 | 16.006372 | 67.0027
1628.607 | 16007.706 | 16.007706 | 67.0066
1628.712 | 16008.975 | 16.008975 | 67.0095
1628.813 | 16009.666 | 16.009666 | 67.0072
1628.905 | 16010.358 | 16.010358 | 67.0107
1629.017 | 16011.742 | 16.011742 | 67.0144
1629.103 | 16012.664 | 16.012664 | 67.0127
1629.209 | 16013.225 | 16.013225 | 67.0133
1629.315 | 16014.394 | 16.014394 | 67.017
1629.418 | 16015.004 | 16.015004 | 67.0164
1629.511 | 16016.783 | 16.016783 | 67.0184
1629.601 | 16017.54 | 16.01754 | 67.018
1629.704 | 16018.331 | 16.018331 | 67.0214
1629.802 | 16019.435 | 16.019435 | 67.0211
1629.9 | 16020.818 | 16.020818 | 67.0243
1630.006 | 16021.395 | 16.021395 | 67.0238
1630.106 | 16022.186 | 16.022186 | 67.0265
1630.207 | 16023.602 | 16.023602 | 67.0269
1630.3 | 16024.805 | 16.024805 | 67.0275
1630.407 | 16025.398 | 16.025398 | 67.0319
1630.502 | 16026.469 | 16.026469 | 67.0333
1630.606 | 16027.391 | 16.027391 | 67.0293
1630.752 | 16028.824 | 16.028824 | 67.0345
1630.806 | 16029.384 | 16.029384 | 67.0315
1630.916 | 16030.389 | 16.030389 | 67.0355
1631.004 | 16031.18 | 16.03118 | 67.0307
1631.14 | 16032.81 | 16.03281 | 67.0289
1631.224 | 16033.387 | 16.033387 | 67.0305
1631.334 | 16035.166 | 16.035166 | 67.0323
1631.451 | 16035.66 | 16.03566 | 67.0319
1631.546 | 16036.385 | 16.036385 | 67.0313
1631.605 | 16037.275 | 16.037275 | 67.0324
1631.704 | 16038.708 | 16.038708 | 67.0329
1631.801 | 16039.564 | 16.039564 | 67.0346
1631.929 | 16040.931 | 16.040931 | 67.0351
1632.008 | 16041.508 | 16.041508 | 67.0324
1632.101 | 16042.546 | 16.042546 | 67.034
1632.231 | 16043.847 | 16.043847 | 67.0372
1632.336 | 16044.638 | 16.044638 | 67.0387
1632.444 | 16045.214 | 16.045214 | 67.0351
1632.502 | 16046.252 | 16.046252 | 67.0405
1632.622 | 16047.751 | 16.047751 | 67.0378
1632.754 | 16048.558 | 16.048558 | 67.0398
1632.826 | 16049.777 | 16.049777 | 67.0418
1632.904 | 16050.469 | 16.050469 | 67.0406
1633.025 | 16052.1 | 16.0521 | 67.0389
1633.108 | 16052.1 | 16.0521 | 67.0416
1633.235 | 16053.731 | 16.053731 | 67.0381
1633.346 | 16054.801 | 16.054801 | 67.0402
1633.434 | 16055.955 | 16.055955 | 67.0411
1633.524 | 16056.696 | 16.056696 | 67.0434
1633.629 | 16057.371 | 16.057371 | 67.0435
1633.743 | 16058.771 | 16.058771 | 67.0445
1633.82 | 16060.023 | 16.060023 | 67.0462
1633.938 | 16060.715 | 16.060715 | 67.0475
1634.004 | 16060.715 | 16.060715 | 67.0485
1634.115 | 16062.988 | 16.062988 | 67.048
1634.216 | 16063.697 | 16.063697 | 67.05
1634.332 | 16064.389 | 16.064389 | 67.052
1634.417 | 16065.179 | 16.065179 | 67.0504
1634.523 | 16066.761 | 16.066761 | 67.053
1634.607 | 16067.436 | 16.067436 | 67.052
1634.732 | 16068.556 | 16.068556 | 67.0557
1634.807 | 16069.182 | 16.069182 | 67.0544
1634.916 | 16071.011 | 16.071011 | 67.0545
1635.015 | 16071.686 | 16.071686 | 67.0584
1635.12 | 16072.592 | 16.072592 | 67.0572
1635.202 | 16073.201 | 16.073201 | 67.0569
1635.314 | 16074.997 | 16.074997 | 67.0581
1635.417 | 16075.705 | 16.075705 | 67.0616
1635.517 | 16076.265 | 16.076265 | 67.0615
1635.631 | 16077.633 | 16.077633 | 67.0636
1635.722 | 16078.753 | 16.078753 | 67.062
1635.823 | 16079.642 | 16.079642 | 67.0637
1635.905 | 16080.219 | 16.080219 | 67.0654
1636.028 | 16081.339 | 16.081339 | 67.0649
1636.1 | 16082.146 | 16.082146 | 67.0642
1636.218 | 16083.349 | 16.083349 | 67.0668
1636.309 | 16084.946 | 16.084946 | 67.0644
1636.419 | 16085.754 | 16.085754 | 67.0664
1636.514 | 16086.445 | 16.086445 | 67.0686
1636.629 | 16087.664 | 16.087664 | 67.0674
1636.737 | 16088.554 | 16.088554 | 67.0667
1636.806 | 16089.707 | 16.089707 | 67.069
1636.914 | 16090.283 | 16.090283 | 67.065
1637.037 | 16091.7 | 16.0917 | 67.0747
1637.109 | 16092.919 | 16.092919 | 67.0678
1637.233 | 16093.397 | 16.093397 | 67.0696
1637.321 | 16094.187 | 16.094187 | 67.0685
1637.402 | 16095.061 | 16.095061 | 67.0704
1637.507 | 16096.741 | 16.096741 | 67.0727
1637.614 | 16097.548 | 16.097548 | 67.0729
1637.72 | 16098.717 | 16.098717 | 67.0731
1637.808 | 16099.623 | 16.099623 | 67.0751
1637.903 | 16100.892 | 16.100892 | 67.0721
1638.008 | 16101.617 | 16.101617 | 67.0758
1638.116 | 16102.325 | 16.102325 | 67.0764
1638.24 | 16103.84 | 16.10384 | 67.0779
1638.309 | 16104.73 | 16.10473 | 67.0777
1638.401 | 16105.29 | 16.10529 | 67.0783
1638.5 | 16105.998 | 16.105998 | 67.0793
1638.614 | 16107.695 | 16.107695 | 67.0811
1638.723 | 16108.337 | 16.108337 | 67.0803
1638.817 | 16109.491 | 16.109491 | 67.0831
1638.94 | 16110.924 | 16.110924 | 67.0858
1639.013 | 16110.924 | 16.110924 | 67.0847
1639.113 | 16112.686 | 16.112686 | 67.0863
1639.245 | 16113.773 | 16.113773 | 67.0888
1639.336 | 16114.465 | 16.114465 | 67.0874
1639.409 | 16115.174 | 16.115174 | 67.0924
1639.507 | 16116.689 | 16.116689 | 67.0922
1639.626 | 16117.546 | 16.117546 | 67.0947
1639.703 | 16118.089 | 16.118089 | 67.0938
1639.828 | 16119.901 | 16.119901 | 67.0974
1639.911 | 16120.412 | 16.120412 | 67.0967
1640.024 | 16121.779 | 16.121779 | 67.0964
1640.148 | 16122.438 | 16.122438 | 67.0952
1640.213 | 16123.146 | 16.123146 | 67.0959
1640.308 | 16124.629 | 16.124629 | 67.1006
1640.406 | 16124.629 | 16.124629 | 67.1007
1640.513 | 16126.556 | 16.126556 | 67.1016
1640.633 | 16127.61 | 16.12761 | 67.1006
1640.74 | 16128.203 | 16.128203 | 67.1039
1640.841 | 16129.95 | 16.12995 | 67.1047
1640.93 | 16130.938 | 16.130938 | 67.1075
1641.025 | 16131.795 | 16.131795 | 67.1083
1641.122 | 16132.766 | 16.132766 | 67.11
1641.211 | 16133.425 | 16.133425 | 67.1069
1641.335 | 16134.595 | 16.134595 | 67.111
1641.41 | 16135.204 | 16.135204 | 67.1139
1641.503 | 16136.324 | 16.136324 | 67.1127
1641.607 | 16137.28 | 16.13728 | 67.1145
1641.728 | 16138.944 | 16.138944 | 67.1139
1641.824 | 16139.734 | 16.139734 | 67.1168
1641.915 | 16140.228 | 16.140228 | 67.1178
1642.029 | 16141.942 | 16.141942 | 67.1191
1642.116 | 16142.798 | 16.142798 | 67.1213
1642.23 | 16143.358 | 16.143358 | 67.1197
1642.306 | 16144.149 | 16.144149 | 67.1208
1642.425 | 16145.796 | 16.145796 | 67.1238
1642.515 | 16146.785 | 16.146785 | 67.1259
1642.63 | 16147.378 | 16.147378 | 67.1228
1642.716 | 16149.008 | 16.149008 | 67.1258
1642.821 | 16149.717 | 16.149717 | 67.1233
1642.92 | 16150.26 | 16.15026 | 67.1223
1643.029 | 16151.842 | 16.151842 | 67.1267
1643.117 | 16152.978 | 16.152978 | 67.1238
1643.244 | 16153.621 | 16.153621 | 67.1271
1643.316 | 16154.675 | 16.154675 | 67.1273
1643.411 | 16155.647 | 16.155647 | 67.1262
1643.526 | 16156.487 | 16.156487 | 67.1306
1643.61 | 16157.129 | 16.157129 | 67.1301
1643.718 | 16158.332 | 16.158332 | 67.1303
1643.812 | 16159.007 | 16.159007 | 67.1344
1643.921 | 16160.869 | 16.160869 | 67.1356
1644.025 | 16161.659 | 16.161659 | 67.1392
1644.127 | 16162.829 | 16.162829 | 67.1416
1644.211 | 16163.735 | 16.163735 | 67.1397
1644.316 | 16164.987 | 16.164987 | 67.1405
1644.416 | 16165.596 | 16.165596 | 67.142
1644.509 | 16166.486 | 16.166486 | 67.1445
1644.615 | 16167.211 | 16.167211 | 67.1459
1644.723 | 16167.968 | 16.167968 | 67.1449
1644.82 | 16169.863 | 16.169863 | 67.1487
1644.921 | 16170.588 | 16.170588 | 67.1484
1645.006 | 16171.872 | 16.171872 | 67.1529
1645.105 | 16172.68 | 16.17268 | 67.1521
1645.205 | 16173.849 | 16.173849 | 67.1556
1645.314 | 16174.64 | 16.17464 | 67.1554
1645.404 | 16175.332 | 16.175332 | 67.1564
1645.503 | 16176.831 | 16.176831 | 67.1591
1645.61 | 16177.638 | 16.177638 | 67.1587
1645.721 | 16178.198 | 16.178198 | 67.1619
1645.812 | 16179.384 | 16.179384 | 67.1643
1645.909 | 16179.96 | 16.17996 | 67.1642
1646.013 | 16181.756 | 16.181756 | 67.166
1646.111 | 16182.382 | 16.182382 | 67.1694
1646.204 | 16183.864 | 16.183864 | 67.1686
1646.301 | 16184.293 | 16.184293 | 67.1703
1646.401 | 16185.66 | 16.18566 | 67.1709
1646.514 | 16186.204 | 16.186204 | 67.1745
1646.616 | 16186.978 | 16.186978 | 67.174
1646.709 | 16187.999 | 16.187999 | 67.1743
1646.812 | 16189.531 | 16.189531 | 67.1765
1646.905 | 16190.585 | 16.190585 | 67.1777
1647.008 | 16191.03 | 16.19103 | 67.1771
1647.101 | 16192.793 | 16.192793 | 67.1825
1647.209 | 16193.6 | 16.1936 | 67.1843
1647.329 | 16194.786 | 16.194786 | 67.1835
1647.409 | 16195.346 | 16.195346 | 67.1858
1647.507 | 16196.73 | 16.19673 | 67.1837
1647.629 | 16197.916 | 16.197916 | 67.1891
1647.744 | 16198.525 | 16.198525 | 67.1877
1647.811 | 16199.662 | 16.199662 | 67.187
1647.94 | 16200.452 | 16.200452 | 67.1925
1648.004 | 16201.457 | 16.201457 | 67.1921
1648.132 | 16202.479 | 16.202479 | 67.1965
1648.209 | 16203.154 | 16.203154 | 67.1945
1648.303 | 16203.895 | 16.203895 | 67.1966
1648.4 | 16204.9 | 16.2049 | 67.1985
1648.506 | 16206.613 | 16.206613 | 67.2014
1648.6 | 16207.305 | 16.207305 | 67.2016
1648.706 | 16207.98 | 16.20798 | 67.203
1648.801 | 16209.628 | 16.209628 | 67.2018
1648.908 | 16210.171 | 16.210171 | 67.2028
1649.034 | 16211.835 | 16.211835 | 67.2077
1649.1 | 16212.642 | 16.212642 | 67.2097
1649.221 | 16214.042 | 16.214042 | 67.2126
1649.323 | 16214.042 | 16.214042 | 67.2104
1649.4 | 16215.821 | 16.215821 | 67.2102
1649.509 | 16216.398 | 16.216398 | 67.2113
1649.633 | 16217.502 | 16.217502 | 67.2134
1649.733 | 16218.161 | 16.218161 | 67.2174
1649.82 | 16219.132 | 16.219132 | 67.2162
1649.904 | 16220.285 | 16.220285 | 67.2135
1650.026 | 16221.702 | 16.221702 | 67.2157
1650.119 | 16222.723 | 16.222723 | 67.2184
1650.228 | 16223.251 | 16.223251 | 67.2222
1650.329 | 16224.832 | 16.224832 | 67.2222
1650.426 | 16225.787 | 16.225787 | 67.225
1650.519 | 16226.38 | 16.22638 | 67.2251
1650.625 | 16227.319 | 16.227319 | 67.2289
1650.738 | 16228.736 | 16.228736 | 67.2303
1650.826 | 16229.905 | 16.229905 | 67.2284
1650.928 | 16230.367 | 16.230367 | 67.2348
1651.044 | 16231.767 | 16.231767 | 67.2323
1651.127 | 16232.821 | 16.232821 | 67.2348
1651.213 | 16233.529 | 16.233529 | 67.237
1651.326 | 16234.551 | 16.234551 | 67.2402
1651.423 | 16235.094 | 16.235094 | 67.2415
1651.512 | 16236.758 | 16.236758 | 67.2413
1651.635 | 16237.697 | 16.237697 | 67.2481
1651.701 | 16238.356 | 16.238356 | 67.2469
1651.824 | 16239.295 | 16.239295 | 67.2486
1651.907 | 16240.069 | 16.240069 | 67.246
1652.017 | 16241.305 | 16.241305 | 67.2481
1652.104 | 16241.98 | 16.24198 | 67.252
1652.206 | 16243.133 | 16.243133 | 67.2501
1652.31 | 16244.599 | 16.244599 | 67.2575
1652.408 | 16245.176 | 16.245176 | 67.2578
1652.511 | 16246.279 | 16.246279 | 67.2596
1652.619 | 16246.955 | 16.246955 | 67.2607
1652.726 | 16248.8 | 16.2488 | 67.2627
1652.809 | 16249.722 | 16.249722 | 67.2653
1652.912 | 16250.216 | 16.250216 | 67.2679
1653.017 | 16251.962 | 16.251962 | 67.2638
1653.118 | 16252.671 | 16.252671 | 67.2695
1653.206 | 16254.021 | 16.254021 | 67.272
1653.309 | 16254.021 | 16.254021 | 67.2722
1653.414 | 16255.784 | 16.255784 | 67.2736
1653.509 | 16256.377 | 16.256377 | 67.2748
1653.613 | 16257.629 | 16.257629 | 67.2756
1653.707 | 16258.881 | 16.258881 | 67.2769
1653.82 | 16259.326 | 16.259326 | 67.2812
1653.917 | 16260.034 | 16.260034 | 67.2812
1654.013 | 16261.006 | 16.261006 | 67.28
1654.111 | 16261.978 | 16.261978 | 67.2857
1654.212 | 16263.773 | 16.263773 | 67.2867
1654.31 | 16264.63 | 16.26463 | 67.2884
1654.417 | 16265.322 | 16.265322 | 67.2897
1654.517 | 16266.162 | 16.266162 | 67.291
1654.613 | 16267.661 | 16.267661 | 67.293
1654.707 | 16268.567 | 16.268567 | 67.2918
1654.812 | 16269.193 | 16.269193 | 67.2895
1654.932 | 16270.823 | 16.270823 | 67.2905
1655.036 | 16271.449 | 16.271449 | 67.2921
1655.12 | 16272.158 | 16.272158 | 67.297
1655.212 | 16273.377 | 16.273377 | 67.2985
1655.319 | 16273.937 | 16.273937 | 67.3014
1655.402 | 16275.024 | 16.275024 | 67.3013
1655.508 | 16276.605 | 16.276605 | 67.3029
1655.604 | 16277.281 | 16.277281 | 67.302
1655.729 | 16279.093 | 16.279093 | 67.3087
1655.842 | 16279.752 | 16.279752 | 67.3101
1655.906 | 16280.427 | 16.280427 | 67.3122
1656.012 | 16281.102 | 16.281102 | 67.3106
1656.109 | 16281.975 | 16.281975 | 67.3151
1656.212 | 16283.672 | 16.283672 | 67.3158
1656.302 | 16284.364 | 16.284364 | 67.3175
1656.405 | 16285.188 | 16.285188 | 67.3182
1656.529 | 16286.753 | 16.286753 | 67.3234
1656.618 | 16287.708 | 16.287708 | 67.3253
1656.704 | 16287.708 | 16.287708 | 67.3267
1656.809 | 16289.619 | 16.289619 | 67.3247
1656.904 | 16290.821 | 16.290821 | 67.3303
1657.009 | 16291.414 | 16.291414 | 67.331
1657.132 | 16292.584 | 16.292584 | 67.3335
1657.215 | 16293.127 | 16.293127 | 67.3362
1657.33 | 16294.939 | 16.294939 | 67.3394
1657.438 | 16295.763 | 16.295763 | 67.3419
1657.539 | 16296.686 | 16.296686 | 67.3418
1657.606 | 16296.686 | 16.296686 | 67.345
1657.737 | 16298.399 | 16.298399 | 67.3445
1657.811 | 16299.222 | 16.299222 | 67.3474
1657.904 | 16300.359 | 16.300359 | 67.3502
1658.039 | 16301.891 | 16.301891 | 67.3505
1658.1 | 16302.797 | 16.302797 | 67.3518
1658.228 | 16303.917 | 16.303917 | 67.3561
1658.334 | 16304.724 | 16.304724 | 67.359
1658.427 | 16305.317 | 16.305317 | 67.3583
1658.541 | 16306.734 | 16.306734 | 67.3605
1658.603 | 16306.734 | 16.306734 | 67.3636
1658.722 | 16308.711 | 16.308711 | 67.3623
1658.8 | 16309.155 | 16.309155 | 67.3655
1658.917 | 16310.967 | 16.310967 | 67.3702
1659.024 | 16311.758 | 16.311758 | 67.3733
1659.138 | 16312.351 | 16.312351 | 67.3733
1659.216 | 16313.208 | 16.313208 | 67.3761
1659.314 | 16314.509 | 16.314509 | 67.3769
1659.408 | 16315.217 | 16.315217 | 67.3782
1659.523 | 16316.881 | 16.316881 | 67.3776
1659.617 | 16317.672 | 16.317672 | 67.383
1659.734 | 16318.116 | 16.318116 | 67.3864
1659.814 | 16319.764 | 16.319764 | 67.3854
1659.928 | 16320.324 | 16.320324 | 67.3906
1660.013 | 16321.114 | 16.321114 | 67.389
1660.12 | 16322.366 | 16.322366 | 67.392
1660.215 | 16323.042 | 16.323042 | 67.3952
1660.322 | 16324.738 | 16.324738 | 67.3969
1660.418 | 16325.677 | 16.325677 | 67.3992
1660.5 | 16326.419 | 16.326419 | 67.4034
1660.618 | 16327.292 | 16.327292 | 67.4078
1660.709 | 16328 | 16.328 | 67.4051
1660.819 | 16329.713 | 16.329713 | 67.4078
1660.909 | 16330.899 | 16.330899 | 67.4108
1661.013 | 16331.657 | 16.331657 | 67.4123
1661.116 | 16332.217 | 16.332217 | 67.4143
1661.21 | 16333.321 | 16.333321 | 67.4161
1661.306 | 16334.853 | 16.334853 | 67.4192
1661.412 | 16335.61 | 16.33561 | 67.4213
1661.508 | 16336.599 | 16.336599 | 67.4219
1661.617 | 16337.291 | 16.337291 | 67.4214
1661.704 | 16338.806 | 16.338806 | 67.4238
1661.81 | 16339.613 | 16.339613 | 67.4265
1661.904 | 16340.997 | 16.340997 | 67.4276
1662.043 | 16341.442 | 16.341442 | 67.4252
1662.111 | 16342.298 | 16.342298 | 67.4302
1662.214 | 16343.402 | 16.343402 | 67.4313
1662.308 | 16343.962 | 16.343962 | 67.431
1662.4 | 16344.901 | 16.344901 | 67.4291
1662.506 | 16346.07 | 16.34607 | 67.4339
1662.611 | 16347.751 | 16.347751 | 67.4349
1662.705 | 16348.574 | 16.348574 | 67.437
1662.815 | 16349.266 | 16.349266 | 67.4404
1662.909 | 16350.452 | 16.350452 | 67.4416
1663.019 | 16351.177 | 16.351177 | 67.4423
1663.101 | 16352.808 | 16.352808 | 67.4433
1663.215 | 16353.302 | 16.353302 | 67.4452
1663.306 | 16354.126 | 16.354126 | 67.446
1663.41 | 16355.69 | 16.35569 | 67.4512
1663.501 | 16356.3 | 16.3563 | 67.4532
1663.61 | 16357.371 | 16.357371 | 67.4507
1663.719 | 16358.063 | 16.358063 | 67.4552
1663.804 | 16359.858 | 16.359858 | 67.458
1663.905 | 16360.665 | 16.360665 | 67.4598
1664.026 | 16361.225 | 16.361225 | 67.4602
1664.136 | 16362.477 | 16.362477 | 67.4608
1664.237 | 16363.779 | 16.363779 | 67.4646
1664.305 | 16364.849 | 16.364849 | 67.4638
1664.438 | 16365.92 | 16.36592 | 67.4667
1664.513 | 16365.92 | 16.36592 | 67.4689
1664.613 | 16367.666 | 16.367666 | 67.4712
1664.752 | 16368.473 | 16.368473 | 67.4721
1664.836 | 16369.363 | 16.369363 | 67.4753
1664.91 | 16370.153 | 16.370153 | 67.4757
1665.027 | 16371.768 | 16.371768 | 67.4806
1665.107 | 16372.311 | 16.372311 | 67.4553
1665.23 | 16373.744 | 16.373744 | 67.4578
1665.334 | 16374.37 | 16.37437 | 67.4552
1665.404 | 16375.128 | 16.375128 | 67.4526
1665.541 | 16376.644 | 16.376644 | 67.4549
1665.613 | 16377.237 | 16.377237 | 67.4532
1665.723 | 16378.867 | 16.378867 | 67.4557
1665.833 | 16379.724 | 16.379724 | 67.4598
1665.902 | 16380.169 | 16.380169 | 67.4567
1666.001 | 16381.8 | 16.3818 | 67.4591
1666.131 | 16382.36 | 16.38236 | 67.4572
1666.24 | 16383.925 | 16.383925 | 67.4583
1666.308 | 16383.925 | 16.383925 | 67.4582
1666.422 | 16385.374 | 16.385374 | 67.4586
1666.503 | 16386.017 | 16.386017 | 67.4604
1666.615 | 16387.203 | 16.387203 | 67.456
1666.711 | 16388.125 | 16.388125 | 67.4582
1666.826 | 16389.706 | 16.389706 | 67.4566
1666.935 | 16390.58 | 16.39058 | 67.4578
1667.045 | 16391.766 | 16.391766 | 67.4575
1667.121 | 16392.985 | 16.392985 | 67.4616
1667.212 | 16392.985 | 16.392985 | 67.46
1667.33 | 16394.796 | 16.394796 | 67.4614
1667.414 | 16395.653 | 16.395653 | 67.46
1667.516 | 16396.773 | 16.396773 | 67.4641
1667.613 | 16397.63 | 16.39763 | 67.4641
1667.704 | 16398.305 | 16.398305 | 67.4627
1667.826 | 16399.508 | 16.399508 | 67.4611
1667.905 | 16400.084 | 16.400084 | 67.4657
1668.032 | 16401.863 | 16.401863 | 67.4618
1668.104 | 16401.863 | 16.401863 | 67.4643
1668.226 | 16403.708 | 16.403708 | 67.4614
1668.314 | 16404.614 | 16.404614 | 67.4636
1668.429 | 16405.833 | 16.405833 | 67.4653
1668.512 | 16406.624 | 16.406624 | 67.4615
1668.632 | 16407.464 | 16.407464 | 67.4642
1668.718 | 16408.65 | 16.40865 | 67.4668
1668.809 | 16409.342 | 16.409342 | 67.4681
1668.906 | 16410.149 | 16.410149 | 67.464
1669.016 | 16411.977 | 16.411977 | 67.4662
1669.116 | 16412.686 | 16.412686 | 67.4659
1669.221 | 16413.575 | 16.413575 | 67.4657
1669.315 | 16414.218 | 16.414218 | 67.4672
1669.42 | 16414.943 | 16.414943 | 67.4688
1669.52 | 16416.787 | 16.416787 | 67.4698
1669.606 | 16417.331 | 16.417331 | 67.4706
1669.706 | 16418.55 | 16.41855 | 67.4691
1669.818 | 16419.703 | 16.419703 | 67.4675
1669.911 | 16420.626 | 16.420626 | 67.4704
1670.008 | 16421.219 | 16.421219 | 67.4714
1670.134 | 16422.602 | 16.422602 | 67.474
1670.22 | 16423.689 | 16.423689 | 67.4728
1670.314 | 16424.661 | 16.424661 | 67.4719
1670.426 | 16425.337 | 16.425337 | 67.4745
1670.504 | 16426.457 | 16.426457 | 67.4735
1670.602 | 16427.099 | 16.427099 | 67.4742
1670.72 | 16428.203 | 16.428203 | 67.4755
1670.817 | 16429.686 | 16.429686 | 67.4773
1670.908 | 16430.855 | 16.430855 | 67.4784
1671.016 | 16431.415 | 16.431415 | 67.476
1671.101 | 16432.519 | 16.432519 | 67.4786
1671.216 | 16433.227 | 16.433227 | 67.4778
1671.312 | 16433.968 | 16.433968 | 67.4777
1671.41 | 16434.924 | 16.434924 | 67.4752
1671.52 | 16436.719 | 16.436719 | 67.4768
1671.64 | 16437.79 | 16.43779 | 67.4803
1671.737 | 16439.141 | 16.439141 | 67.4759
1671.81 | 16439.734 | 16.439734 | 67.4775
1671.914 | 16439.734 | 16.439734 | 67.4789
1672.035 | 16441.579 | 16.441579 | 67.4793
1672.112 | 16442.122 | 16.442122 | 67.478
1672.215 | 16443.424 | 16.443424 | 67.4764
1672.322 | 16444.379 | 16.444379 | 67.4705
1672.407 | 16445.153 | 16.445153 | 67.4667
1672.502 | 16446.834 | 16.446834 | 67.4687
1672.601 | 16447.295 | 16.447295 | 67.4651
1672.711 | 16448.613 | 16.448613 | 67.4671
1672.834 | 16449.568 | 16.449568 | 67.4629
1672.92 | 16450.128 | 16.450128 | 67.4613
1673.023 | 16451.067 | 16.451067 | 67.4629
1673.126 | 16452.879 | 16.452879 | 67.4592
1673.213 | 16453.373 | 16.453373 | 67.4597
1673.302 | 16454.164 | 16.454164 | 67.4596
1673.4 | 16454.955 | 16.454955 | 67.4619
1673.538 | 16456.75 | 16.45675 | 67.4569
1673.601 | 16457.211 | 16.457211 | 67.4593
1673.732 | 16458.727 | 16.458727 | 67.458
1673.83 | 16460.078 | 16.460078 | 67.4558
1673.903 | 16460.078 | 16.460078 | 67.4582
1674.035 | 16461.675 | 16.461675 | 67.4573
1674.103 | 16462.17 | 16.46217 | 67.4549
1674.222 | 16463.718 | 16.463718 | 67.4547
1674.3 | 16464.525 | 16.464525 | 67.4555
1674.425 | 16465.728 | 16.465728 | 67.4519
1674.548 | 16466.765 | 16.466765 | 67.4523
1674.604 | 16466.765 | 16.466765 | 67.4497
1674.731 | 16468.808 | 16.468808 | 67.4506
1674.822 | 16469.698 | 16.469698 | 67.4514
1674.948 | 16470.735 | 16.470735 | 67.4523
1675.002 | 16470.735 | 16.470735 | 67.4521
1675.137 | 16472.745 | 16.472745 | 67.4504
1675.203 | 16473.338 | 16.473338 | 67.4532
1675.321 | 16474.804 | 16.474804 | 67.4533
1675.445 | 16475.397 | 16.475397 | 67.4515
1675.533 | 16476.534 | 16.476534 | 67.4529
1675.617 | 16477.16 | 16.47716 | 67.4525
1675.702 | 16478.115 | 16.478115 | 67.457
1675.814 | 16479.746 | 16.479746 | 67.4519
1675.91 | 16480.339 | 16.480339 | 67.4504
1676.016 | 16481.953 | 16.481953 | 67.4471
1676.12 | 16482.81 | 16.48281 | 67.4454
1676.247 | 16483.37 | 16.48337 | 67.4422
1676.336 | 16484.523 | 16.484523 | 67.4409
1676.428 | 16485.314 | 16.485314 | 67.4415
1676.5 | 16486.038 | 16.486038 | 67.4391
1676.613 | 16487.603 | 16.487603 | 67.4248
1676.726 | 16488.773 | 16.488773 | 67.4221
1676.822 | 16489.712 | 16.489712 | 67.4245
1676.917 | 16489.712 | 16.489712 | 67.4203
1677.015 | 16491.754 | 16.491754 | 67.4217
1677.133 | 16492.314 | 16.492314 | 67.419
1677.216 | 16493.105 | 16.493105 | 67.4178
1677.323 | 16494.357 | 16.494357 | 67.4213
1677.4 | 16495.065 | 16.495065 | 67.4208
1677.511 | 16496.713 | 16.496713 | 67.4191
1677.62 | 16497.256 | 16.497256 | 67.4182
1677.708 | 16498.871 | 16.498871 | 67.4238
1677.812 | 16499.727 | 16.499727 | 67.4224
1677.906 | 16500.88 | 16.50088 | 67.4216
1678.007 | 16501.572 | 16.501572 | 67.4236
1678.115 | 16502.231 | 16.502231 | 67.4247
1678.227 | 16503.779 | 16.503779 | 67.4222
1678.306 | 16504.339 | 16.504339 | 67.4202
1678.401 | 16505.097 | 16.505097 | 67.4222
1678.509 | 16506.217 | 16.506217 | 67.4224
1678.604 | 16507.799 | 16.507799 | 67.4229
1678.711 | 16508.589 | 16.508589 | 67.422
1678.821 | 16509.265 | 16.509265 | 67.424
1678.912 | 16510.352 | 16.510352 | 67.424
1679.01 | 16511.719 | 16.511719 | 67.4248
1679.118 | 16512.444 | 16.512444 | 67.424
1679.212 | 16513.136 | 16.513136 | 67.4234
1679.308 | 16513.927 | 16.513927 | 67.4234
1679.409 | 16515.673 | 16.515673 | 67.4242
1679.507 | 16516.562 | 16.516562 | 67.4281
1679.6 | 16517.27 | 16.51727 | 67.4283
1679.707 | 16518.292 | 16.518292 | 67.4268
1679.8 | 16518.835 | 16.518835 | 67.4232
1679.906 | 16520.664 | 16.520664 | 67.4253
1680.017 | 16521.24 | 16.52124 | 67.4248
1680.109 | 16522.344 | 16.522344 | 67.4215
1680.214 | 16523.019 | 16.523019 | 67.4183
1680.335 | 16524.749 | 16.524749 | 67.4202
1680.448 | 16525.424 | 16.525424 | 67.4167
1680.531 | 16526.874 | 16.526874 | 67.4165
1680.604 | 16527.484 | 16.527484 | 67.4181
1680.736 | 16528.735 | 16.528735 | 67.4161
1680.806 | 16529.312 | 16.529312 | 67.4146
1680.949 | 16530.976 | 16.530976 | 67.4165
1681.006 | 16531.536 | 16.531536 | 67.4141
1681.102 | 16532.409 | 16.532409 | 67.4154
1681.231 | 16533.776 | 16.533776 | 67.4135
1681.341 | 16534.748 | 16.534748 | 67.4158
1681.426 | 16535.736 | 16.535736 | 67.4124
1681.504 | 16536.412 | 16.536412 | 67.4117
1681.633 | 16537.927 | 16.537927 | 67.4136
1681.728 | 16538.734 | 16.538734 | 67.4134
1681.84 | 16539.805 | 16.539805 | 67.4093
1681.903 | 16540.843 | 16.540843 | 67.4084
1682.043 | 16541.65 | 16.54165 | 67.4089
1682.135 | 16542.408 | 16.542408 | 67.4058
1682.238 | 16543.874 | 16.543874 | 67.4047
1682.325 | 16544.747 | 16.544747 | 67.4068
1682.449 | 16545.422 | 16.545422 | 67.4038
1682.534 | 16546.526 | 16.546526 | 67.4039
1682.621 | 16547.168 | 16.547168 | 67.4019
1682.74 | 16548.914 | 16.548914 | 67.404
1682.801 | 16549.771 | 16.549771 | 67.4025
1682.93 | 16550.891 | 16.550891 | 67.401
1683.036 | 16551.649 | 16.551649 | 67.4017
1683.139 | 16552.44 | 16.55244 | 67.3994
1683.212 | 16553.247 | 16.553247 | 67.3994
1683.317 | 16554.91 | 16.55491 | 67.3982
1683.436 | 16555.652 | 16.555652 | 67.397
1683.521 | 16556.657 | 16.556657 | 67.3954
1683.601 | 16557.151 | 16.557151 | 67.3941
1683.702 | 16557.81 | 16.55781 | 67.3924
1683.828 | 16559.803 | 16.559803 | 67.3922
1683.924 | 16560.725 | 16.560725 | 67.3946
1684.021 | 16561.763 | 16.561763 | 67.3936
1684.143 | 16562.34 | 16.56234 | 67.3918
1684.23 | 16563.476 | 16.563476 | 67.3926
1684.302 | 16564.102 | 16.564102 | 67.3949
1684.434 | 16565.848 | 16.565848 | 67.3939
1684.514 | 16566.721 | 16.566721 | 67.391
1684.631 | 16567.314 | 16.567314 | 67.3899
1684.725 | 16568.089 | 16.568089 | 67.3883
1684.809 | 16569.06 | 16.56906 | 67.3921
1684.901 | 16570.263 | 16.570263 | 67.3901
1685.024 | 16571.745 | 16.571745 | 67.3868
1685.118 | 16572.701 | 16.572701 | 67.3833
1685.201 | 16573.376 | 16.573376 | 67.3827
1685.317 | 16574.414 | 16.574414 | 67.3806
1685.424 | 16575.765 | 16.575765 | 67.3775
1685.515 | 16576.638 | 16.576638 | 67.3674
1685.609 | 16577.083 | 16.577083 | 67.3702
1685.716 | 16578.285 | 16.578285 | 67.3682
1685.81 | 16579.866 | 16.579866 | 67.3644
1685.921 | 16580.723 | 16.580723 | 67.3651
1686.015 | 16581.646 | 16.581646 | 67.3665
1686.108 | 16582.881 | 16.582881 | 67.364
1686.209 | 16583.672 | 16.583672 | 67.3647
1686.315 | 16584.94 | 16.58494 | 67.364
1686.413 | 16585.517 | 16.585517 | 67.3612
1686.52 | 16586.423 | 16.586423 | 67.3644
1686.605 | 16587.839 | 16.587839 | 67.3618
1686.722 | 16588.268 | 16.588268 | 67.3604
1686.811 | 16589.009 | 16.589009 | 67.3623
1686.906 | 16590.244 | 16.590244 | 67.3606
1687.004 | 16591.809 | 16.591809 | 67.36
1687.113 | 16592.979 | 16.592979 | 67.3585
1687.213 | 16593.522 | 16.593522 | 67.3571
1687.307 | 16594.544 | 16.594544 | 67.3568
1687.411 | 16595.351 | 16.595351 | 67.3598
1687.5 | 16595.911 | 16.595911 | 67.357
1687.615 | 16597.64 | 16.59764 | 67.3564
1687.703 | 16598.316 | 16.598316 | 67.3551
1687.806 | 16599.535 | 16.599535 | 67.3558
1687.905 | 16600.111 | 16.600111 | 67.3583
1688.05 | 16601.759 | 16.601759 | 67.3533
1688.114 | 16602.319 | 16.602319 | 67.3531
1688.21 | 16603.159 | 16.603159 | 67.3525
1688.302 | 16604.79 | 16.60479 | 67.3506
1688.4 | 16605.547 | 16.605547 | 67.346
1688.506 | 16606.14 | 16.60614 | 67.342
1688.608 | 16607.606 | 16.607606 | 67.3345
1688.708 | 16608.661 | 16.608661 | 67.3356
1688.806 | 16609.204 | 16.609204 | 67.3354
1688.906 | 16610.835 | 16.610835 | 67.336
1689.006 | 16611.642 | 16.611642 | 67.3365
1689.139 | 16613.026 | 16.613026 | 67.3316
1689.208 | 16613.537 | 16.613537 | 67.3356
1689.331 | 16614.508 | 16.614508 | 67.3366
1689.408 | 16615.118 | 16.615118 | 67.3371
1689.504 | 16615.859 | 16.615859 | 67.3311
1689.627 | 16617.754 | 16.617754 | 67.3326
1689.709 | 16618.198 | 16.618198 | 67.3318
1689.834 | 16619.73 | 16.61973 | 67.3324
1689.915 | 16620.241 | 16.620241 | 67.3284
1690.007 | 16621.295 | 16.621295 | 67.3252
1690.132 | 16622.531 | 16.622531 | 67.3215
1690.208 | 16623.074 | 16.623074 | 67.323
1690.304 | 16623.881 | 16.623881 | 67.3245
1690.405 | 16625.314 | 16.625314 | 67.3235
1690.507 | 16626.006 | 16.626006 | 67.3238
1690.602 | 16627.439 | 16.627439 | 67.3213
1690.736 | 16628.164 | 16.628164 | 67.3225
1690.81 | 16629.153 | 16.629153 | 67.3227
1690.903 | 16630.24 | 16.63024 | 67.3213
1691.001 | 16631.607 | 16.631607 | 67.3188
1691.13 | 16632.727 | 16.632727 | 67.3159
1691.226 | 16633.847 | 16.633847 | 67.3177
1691.329 | 16634.341 | 16.634341 | 67.3158
1691.412 | 16635.066 | 16.635066 | 67.3176
1691.504 | 16636.269 | 16.636269 | 67.3168
1691.636 | 16637.735 | 16.637735 | 67.3185
1691.728 | 16638.328 | 16.638328 | 67.3157
1691.842 | 16639.695 | 16.639695 | 67.3147
1691.919 | 16640.963 | 16.640963 | 67.3187
1692 | 16640.963 | 16.640963 | 67.3199
1692.12 | 16642.528 | 16.642528 | 67.3153
1692.22 | 16643.797 | 16.643797 | 67.3146
1692.324 | 16645.049 | 16.645049 | 67.3231
1692.424 | 16645.691 | 16.645691 | 67.3152
1692.505 | 16646.136 | 16.646136 | 67.3169
1692.614 | 16647.75 | 16.64775 | 67.3177
1692.734 | 16648.327 | 16.648327 | 67.3192
1692.807 | 16649.134 | 16.649134 | 67.3166
1692.928 | 16650.238 | 16.650238 | 67.3187
1693.044 | 16651.687 | 16.651687 | 67.3144
1693.1 | 16651.687 | 16.651687 | 67.3176
1693.213 | 16653.614 | 16.653614 | 67.3198
1693.326 | 16654.257 | 16.654257 | 67.322
1693.422 | 16655.048 | 16.655048 | 67.3219
1693.501 | 16655.706 | 16.655706 | 67.3251
1693.616 | 16657.667 | 16.657667 | 67.3252
1693.717 | 16658.655 | 16.658655 | 67.3271
1693.816 | 16659.215 | 16.659215 | 67.3164
1693.918 | 16660.747 | 16.660747 | 67.3144
1694.016 | 16661.192 | 16.661192 | 67.3115
1694.121 | 16662.971 | 16.662971 | 67.3091
1694.216 | 16663.762 | 16.663762 | 67.3058
1694.31 | 16664.437 | 16.664437 | 67.3052
1694.436 | 16665.607 | 16.665607 | 67.3026
1694.521 | 16666.71 | 16.66671 | 67.3015
1694.615 | 16667.386 | 16.667386 | 67.3045
1694.713 | 16668.555 | 16.668555 | 67.3091
1694.825 | 16669.708 | 16.669708 | 67.3067
1694.904 | 16670.614 | 16.670614 | 67.3064
1695.005 | 16671.8 | 16.6718 | 67.3112
1695.115 | 16672.607 | 16.672607 | 67.3067
1695.205 | 16673.266 | 16.673266 | 67.3288
1695.3 | 16674.073 | 16.674073 | 67.3204
1695.408 | 16675.276 | 16.675276 | 67.321
1695.515 | 16676.594 | 16.676594 | 67.3273
1695.604 | 16677.286 | 16.677286 | 67.3291
1695.713 | 16678.373 | 16.678373 | 67.3285
1695.802 | 16679.048 | 16.679048 | 67.3184
1695.909 | 16680.662 | 16.680662 | 67.3148
1696.005 | 16681.272 | 16.681272 | 67.3354
1696.104 | 16682.491 | 16.682491 | 67.3358
1696.224 | 16683.199 | 16.683199 | 67.3178
1696.316 | 16684.352 | 16.684352 | 67.3223
1696.413 | 16684.962 | 16.684962 | 67.3362
1696.515 | 16686.741 | 16.686741 | 67.3176
1696.638 | 16687.449 | 16.687449 | 67.3196
1696.715 | 16688.158 | 16.688158 | 67.3199
1696.834 | 16689.212 | 16.689212 | 67.3163
1696.906 | 16690.546 | 16.690546 | 67.3181
1697.01 | 16691.6 | 16.6916 | 67.3184
1697.147 | 16692.572 | 16.692572 | 67.3192
1697.204 | 16693.264 | 16.693264 | 67.3222
1697.333 | 16694.928 | 16.694928 | 67.3189
1697.403 | 16695.471 | 16.695471 | 67.3212
1697.512 | 16696.575 | 16.696575 | 67.3228
1697.633 | 16697.234 | 16.697234 | 67.3211
1697.711 | 16698.404 | 16.698404 | 67.3207
1697.819 | 16699.672 | 16.699672 | 67.3225
1697.901 | 16700.496 | 16.700496 | 67.32
1698.004 | 16701.616 | 16.701616 | 67.3228
1698.113 | 16702.225 | 16.702225 | 67.3248
1698.227 | 16703.872 | 16.703872 | 67.3223
1698.301 | 16704.449 | 16.704449 | 67.3214
1698.401 | 16705.586 | 16.705586 | 67.3222
1698.512 | 16706.212 | 16.706212 | 67.324
1698.624 | 16707.991 | 16.707991 | 67.322
1698.739 | 16708.765 | 16.708765 | 67.3223
1698.804 | 16709.77 | 16.70977 | 67.3255
1698.936 | 16710.313 | 16.710313 | 67.3231
1699.001 | 16711.153 | 16.711153 | 67.3236
1699.122 | 16712.801 | 16.712801 | 67.3233
1699.251 | 16713.41 | 16.71341 | 67.3244
1699.308 | 16714.53 | 16.71453 | 67.3254
1699.446 | 16715.354 | 16.715354 | 67.3262
1699.531 | 16716.507 | 16.716507 | 67.3257
1699.614 | 16717.067 | 16.717067 | 67.3255
1699.722 | 16718.319 | 16.718319 | 67.3247
1699.855 | 16719.62 | 16.71962 | 67.3305
1699.901 | 16719.62 | 16.71962 | 67.3299
1700.037 | 16721.432 | 16.721432 | 67.3277
1700.115 | 16722.157 | 16.722157 | 67.3264
1700.232 | 16723.31 | 16.72331 | 67.3262
1700.348 | 16724.727 | 16.724727 | 67.3293
1700.435 | 16725.83 | 16.72583 | 67.3282
1700.545 | 16726.407 | 16.726407 | 67.3293
1700.633 | 16727.84 | 16.72784 | 67.3304
1700.737 | 16728.483 | 16.728483 | 67.3302
1700.835 | 16729.158 | 16.729158 | 67.3335
1700.916 | 16730.08 | 16.73008 | 67.3318
1701.03 | 16731.761 | 16.731761 | 67.3317
1701.12 | 16732.535 | 16.732535 | 67.3352
1701.232 | 16733.82 | 16.73382 | 67.3325
1701.319 | 16734.66 | 16.73466 | 67.3343
1701.434 | 16735.302 | 16.735302 | 67.3363
1701.516 | 16736.109 | 16.736109 | 67.3346
1701.622 | 16737.691 | 16.737691 | 67.3346
1701.712 | 16738.383 | 16.738383 | 67.3346
1701.82 | 16739.173 | 16.739173 | 67.3333
1701.902 | 16740.096 | 16.740096 | 67.3395
1702.01 | 16741.891 | 16.741891 | 67.3393
1702.117 | 16742.616 | 16.742616 | 67.3377
1702.223 | 16743.72 | 16.74372 | 67.3363
1702.318 | 16744.675 | 16.744675 | 67.3379
1702.415 | 16745.235 | 16.745235 | 67.3383
1702.527 | 16746.767 | 16.746767 | 67.3402
1702.607 | 16747.327 | 16.747327 | 67.3426
1702.701 | 16748.085 | 16.748085 | 67.3438
1702.809 | 16749.287 | 16.749287 | 67.3452
1702.907 | 16750.819 | 16.750819 | 67.3451
1703.012 | 16751.577 | 16.751577 | 67.3445
1703.118 | 16752.944 | 16.752944 | 67.349
1703.217 | 16753.653 | 16.753653 | 67.3451
1703.305 | 16754.295 | 16.754295 | 67.3484
1703.423 | 16755.465 | 16.755465 | 67.3473
1703.512 | 16756.14 | 16.75614 | 67.3466
1703.612 | 16756.931 | 16.756931 | 67.3512
1703.703 | 16758.776 | 16.758776 | 67.3495
1703.812 | 16759.599 | 16.759599 | 67.3509
1703.904 | 16760.242 | 16.760242 | 67.349
1704.016 | 16761.56 | 16.76156 | 67.3492
1704.11 | 16762.564 | 16.762564 | 67.3501
1704.223 | 16763.685 | 16.763685 | 67.3506
1704.308 | 16764.558 | 16.764558 | 67.3534
1704.406 | 16765.497 | 16.765497 | 67.3506
1704.518 | 16766.188 | 16.766188 | 67.3515
1704.6 | 16767.77 | 16.76777 | 67.3518
1704.706 | 16768.544 | 16.768544 | 67.352
1704.813 | 16769.203 | 16.769203 | 67.3534
1704.905 | 16770.043 | 16.770043 | 67.354
1705.008 | 16771.806 | 16.771806 | 67.3501
1705.101 | 16772.399 | 16.772399 | 67.3544
1705.218 | 16773.65 | 16.77365 | 67.3547
1705.306 | 16774.178 | 16.774178 | 67.3574
1705.412 | 16774.952 | 16.774952 | 67.3583
1705.509 | 16775.907 | 16.775907 | 67.3592
1705.608 | 16776.846 | 16.776846 | 67.358
1705.701 | 16777.802 | 16.777802 | 67.3606
1705.809 | 16779.548 | 16.779548 | 67.3627
1705.9 | 16780.24 | 16.78024 | 67.3647
1706.013 | 16781.491 | 16.781491 | 67.3643
1706.134 | 16782.43 | 16.78243 | 67.365
1706.239 | 16783.732 | 16.783732 | 67.3654
1706.332 | 16784.687 | 16.784687 | 67.3644
1706.413 | 16785.593 | 16.785593 | 67.3664
1706.534 | 16786.548 | 16.786548 | 67.3676
1706.608 | 16787.125 | 16.787125 | 67.3661
1706.704 | 16788.772 | 16.788772 | 67.3658
1706.836 | 16789.546 | 16.789546 | 67.3678
1706.911 | 16790.468 | 16.790468 | 67.3701
1707.031 | 16792.099 | 16.792099 | 67.3734
1707.146 | 16792.692 | 16.792692 | 67.3721
1707.211 | 16792.692 | 16.792692 | 67.372
1707.333 | 16794.34 | 16.79434 | 67.374
1707.427 | 16795.081 | 16.795081 | 67.3734
1707.501 | 16796.02 | 16.79602 | 67.3751
1707.602 | 16796.81 | 16.79681 | 67.3762
1707.723 | 16798.606 | 16.798606 | 67.374
1707.847 | 16799.71 | 16.79971 | 67.376
1707.92 | 16800.929 | 16.800929 | 67.3756
1708.001 | 16800.929 | 16.800929 | 67.3769
1708.123 | 16802.576 | 16.802576 | 67.3776
1708.203 | 16803.498 | 16.803498 | 67.3787
1708.324 | 16804.437 | 16.804437 | 67.3812
1708.404 | 16804.997 | 16.804997 | 67.3806
1708.5 | 16805.788 | 16.805788 | 67.3807
1708.603 | 16807.584 | 16.807584 | 67.3826
1708.717 | 16808.934 | 16.808934 | 67.3878
1708.816 | 16809.725 | 16.809725 | 67.3854
1708.932 | 16810.499 | 16.810499 | 67.3839
1709.015 | 16811.076 | 16.811076 | 67.3845
1709.125 | 16812.311 | 16.812311 | 67.3891
1709.201 | 16812.987 | 16.812987 | 67.3908
1709.318 | 16813.744 | 16.813744 | 67.3922
1709.445 | 16815.705 | 16.815705 | 67.391
1709.52 | 16815.705 | 16.815705 | 67.3913
1709.627 | 16817.731 | 16.817731 | 67.3899
1709.72 | 16818.653 | 16.818653 | 67.3899
1709.836 | 16819.691 | 16.819691 | 67.3948
1709.917 | 16820.729 | 16.820729 | 67.3955
1710.011 | 16821.338 | 16.821338 | 67.3946
1710.111 | 16822.837 | 16.822837 | 67.3962
1710.23 | 16823.529 | 16.823529 | 67.3961
1710.322 | 16824.237 | 16.824237 | 67.3986
1710.438 | 16825.605 | 16.825605 | 67.3967
1710.525 | 16826.708 | 16.826708 | 67.4
1710.616 | 16827.614 | 16.827614 | 67.3963
1710.721 | 16828.751 | 16.828751 | 67.4006
1710.818 | 16829.179 | 16.829179 | 67.3962
1710.935 | 16830.563 | 16.830563 | 67.3955
1711.023 | 16831.667 | 16.831667 | 67.3992
1711.105 | 16832.391 | 16.832391 | 67.3978
1711.217 | 16833.264 | 16.833264 | 67.4002
1711.312 | 16833.923 | 16.833923 | 67.3975
1711.406 | 16835.62 | 16.83562 | 67.3984
1711.514 | 16836.147 | 16.836147 | 67.4019
1711.614 | 16837.712 | 16.837712 | 67.4027
1711.704 | 16838.272 | 16.838272 | 67.4037
1711.823 | 16839.046 | 16.839046 | 67.404
1711.919 | 16840.002 | 16.840002 | 67.401
1712.016 | 16840.974 | 16.840974 | 67.4037
1712.102 | 16842.786 | 16.842786 | 67.4062
1712.215 | 16843.626 | 16.843626 | 67.406
1712.312 | 16844.317 | 16.844317 | 67.4064
1712.408 | 16845.536 | 16.845536 | 67.4065
1712.511 | 16846.706 | 16.846706 | 67.4069
1712.615 | 16847.217 | 16.847217 | 67.4098
1712.719 | 16848.287 | 16.848287 | 67.4103
1712.801 | 16848.979 | 16.848979 | 67.4095
1712.911 | 16849.984 | 16.849984 | 67.4137
1713.018 | 16851.664 | 16.851664 | 67.415
1713.102 | 16852.455 | 16.852455 | 67.4143
1713.206 | 16853.114 | 16.853114 | 67.4149
1713.304 | 16854.086 | 16.854086 | 67.4189
1713.416 | 16855.618 | 16.855618 | 67.4195
1713.502 | 16856.441 | 16.856441 | 67.4216
1713.638 | 16857.743 | 16.857743 | 67.4198
1713.71 | 16858.286 | 16.858286 | 67.4223
1713.801 | 16859.752 | 16.859752 | 67.4247
1713.911 | 16860.181 | 16.860181 | 67.4237
1714.007 | 16861.548 | 16.861548 | 67.4241
1714.116 | 16862.207 | 16.862207 | 67.4233
1714.233 | 16863.92 | 16.86392 | 67.426
1714.304 | 16864.464 | 16.864464 | 67.4261
1714.407 | 16865.633 | 16.865633 | 67.4291
1714.502 | 16866.177 | 16.866177 | 67.4269
1714.606 | 16867.149 | 16.867149 | 67.4303
1714.704 | 16867.84 | 16.86784 | 67.4269
1714.831 | 16869.735 | 16.869735 | 67.4309
1714.908 | 16869.735 | 16.869735 | 67.4328
1715 | 16871.728 | 16.871728 | 67.4321
1715.134 | 16872.321 | 16.872321 | 67.4342
1715.237 | 16873.853 | 16.873853 | 67.4358
1715.304 | 16873.853 | 16.873853 | 67.4338
1715.438 | 16875.418 | 16.875418 | 67.4315
1715.521 | 16876.159 | 16.876159 | 67.4324
1715.622 | 16877.806 | 16.877806 | 67.4357
1715.731 | 16878.63 | 16.87863 | 67.436
1715.845 | 16879.371 | 16.879371 | 67.4362
1715.904 | 16880.277 | 16.880277 | 67.4418
1716.03 | 16881.48 | 16.88148 | 67.4417
1716.103 | 16882.056 | 16.882056 | 67.4425
1716.22 | 16883.72 | 16.88372 | 67.443
1716.344 | 16884.28 | 16.88428 | 67.4427
1716.418 | 16885.219 | 16.885219 | 67.4438
1716.501 | 16886.487 | 16.886487 | 67.4441
1716.624 | 16887.163 | 16.887163 | 67.4471
1716.731 | 16888.431 | 16.888431 | 67.4476
1716.805 | 16889.074 | 16.889074 | 67.4467
1716.907 | 16890.523 | 16.890523 | 67.4509
1717.017 | 16891.594 | 16.891594 | 67.4495
1717.137 | 16892.269 | 16.892269 | 67.4492
1717.23 | 16893.752 | 16.893752 | 67.452
1717.302 | 16893.752 | 16.893752 | 67.4515
1717.427 | 16895.498 | 16.895498 | 67.453
1717.506 | 16896.157 | 16.896157 | 67.4577
1717.627 | 16897.343 | 16.897343 | 67.4577
1717.712 | 16898.018 | 16.898018 | 67.46
1717.82 | 16899.27 | 16.89927 | 67.4599
1717.925 | 16900.72 | 16.90072 | 67.463
1718.019 | 16901.626 | 16.901626 | 67.4624
1718.111 | 16902.054 | 16.902054 | 67.4606
1718.232 | 16903.767 | 16.903767 | 67.4622
1718.311 | 16904.673 | 16.904673 | 67.4619
1718.411 | 16905.826 | 16.905826 | 67.4648
1718.519 | 16906.65 | 16.90665 | 67.4635
1718.61 | 16907.325 | 16.907325 | 67.469
1718.737 | 16908.627 | 16.908627 | 67.4695
1718.817 | 16909.5 | 16.9095 | 67.4714
1718.914 | 16910.208 | 16.910208 | 67.4716
1719.028 | 16911.723 | 16.911723 | 67.4734
1719.109 | 16912.646 | 16.912646 | 67.4731
1719.212 | 16913.14 | 16.91314 | 67.4753
1719.317 | 16914.639 | 16.914639 | 67.4732
1719.407 | 16915.792 | 16.915792 | 67.4751
1719.511 | 16916.682 | 16.916682 | 67.4732
1719.6 | 16917.127 | 16.917127 | 67.4757
1719.722 | 16918.263 | 16.918263 | 67.4804
1719.81 | 16919.861 | 16.919861 | 67.4782
1719.923 | 16920.668 | 16.920668 | 67.4815
1720.017 | 16921.574 | 16.921574 | 67.4803
1720.122 | 16922.101 | 16.922101 | 67.4848
1720.206 | 16922.991 | 16.922991 | 67.4802
1720.313 | 16924.226 | 16.924226 | 67.4843
1720.423 | 16925.676 | 16.925676 | 67.4854
1720.514 | 16926.582 | 16.926582 | 67.4876
1720.611 | 16927.307 | 16.927307 | 67.4883
1720.717 | 16928.476 | 16.928476 | 67.489
1720.816 | 16929.069 | 16.929069 | 67.4895
1720.918 | 16930.585 | 16.930585 | 67.4942
1721.017 | 16931.161 | 16.931161 | 67.496
1721.113 | 16931.935 | 16.931935 | 67.4948
1721.21 | 16932.874 | 16.932874 | 67.4987
1721.312 | 16934.456 | 16.934456 | 67.496
1721.411 | 16935.526 | 16.935526 | 67.4995
1721.505 | 16936.251 | 16.936251 | 67.4997
1721.6 | 16937.421 | 16.937421 | 67.5006
1721.703 | 16937.882 | 16.937882 | 67.502
1721.834 | 16939.529 | 16.939529 | 67.5031
1721.911 | 16940.106 | 16.940106 | 67.5018
1722.018 | 16941.144 | 16.941144 | 67.5061
1722.14 | 16942.824 | 16.942824 | 67.5036
1722.204 | 16942.824 | 16.942824 | 67.5075
1722.336 | 16944.702 | 16.944702 | 67.5084
1722.406 | 16945.262 | 16.945262 | 67.5109
1722.529 | 16946.86 | 16.94686 | 67.5106
1722.601 | 16947.42 | 16.94742 | 67.5104
1722.712 | 16948.556 | 16.948556 | 67.5107
1722.851 | 16949.396 | 16.949396 | 67.5125
1722.944 | 16950.286 | 16.950286 | 67.5113
1723.005 | 16951.175 | 16.951175 | 67.5166
1723.104 | 16952.609 | 16.952609 | 67.5204
1723.231 | 16953.877 | 16.953877 | 67.519
1723.339 | 16954.684 | 16.954684 | 67.517
1723.44 | 16955.277 | 16.955277 | 67.5199
1723.508 | 16956.117 | 16.956117 | 67.5209
1723.601 | 16957.715 | 16.957715 | 67.5217
1723.746 | 16958.341 | 16.958341 | 67.5267
1723.819 | 16959.231 | 16.959231 | 67.5227
1723.929 | 16960.334 | 16.960334 | 67.5262
1724.005 | 16961.01 | 16.96101 | 67.526
1724.126 | 16962.706 | 16.962706 | 67.5281
1724.243 | 16963.744 | 16.963744 | 67.5283
1724.307 | 16964.535 | 16.964535 | 67.5289
1724.413 | 16965.161 | 16.965161 | 67.5295
1724.526 | 16966.676 | 16.966676 | 67.5291
1724.623 | 16967.945 | 16.967945 | 67.5312
1724.702 | 16967.945 | 16.967945 | 67.5333
1724.839 | 16969.559 | 16.969559 | 67.5344
1724.908 | 16970.135 | 16.970135 | 67.5352
1725.03 | 16971.354 | 16.971354 | 67.5349
1725.107 | 16972.046 | 16.972046 | 67.5387
1725.217 | 16973.726 | 16.973726 | 67.5403
1725.333 | 16974.237 | 16.974237 | 67.5431
1725.409 | 16975.077 | 16.975077 | 67.5384
1725.518 | 16976.724 | 16.976724 | 67.5429
1725.629 | 16978.026 | 16.978026 | 67.5453
1725.711 | 16978.026 | 16.978026 | 67.5466
1725.828 | 16979.722 | 16.979722 | 67.546
1725.929 | 16980.497 | 16.980497 | 67.5468
1726.011 | 16981.172 | 16.981172 | 67.547
1726.12 | 16982.342 | 16.982342 | 67.5519
1726.214 | 16983.857 | 16.983857 | 67.5528
1726.323 | 16984.664 | 16.984664 | 67.5533
1726.424 | 16985.208 | 16.985208 | 67.5551
1726.528 | 16986.608 | 16.986608 | 67.5535
1726.612 | 16987.629 | 16.987629 | 67.5556
1726.716 | 16988.189 | 16.988189 | 67.5583
1726.812 | 16989.408 | 16.989408 | 67.558
1726.921 | 16990.265 | 16.990265 | 67.5583
1727.016 | 16991.056 | 16.991056 | 67.5597
1727.123 | 16992.291 | 16.992291 | 67.5614
1727.213 | 16993.872 | 16.993872 | 67.5633
1727.312 | 16994.663 | 16.994663 | 67.5629
1727.428 | 16995.141 | 16.995141 | 67.5631
1727.511 | 16996.014 | 16.996014 | 67.568
1727.618 | 16997.282 | 16.997282 | 67.5683
1727.735 | 16998.584 | 16.998584 | 67.569
1727.822 | 16999.687 | 16.999687 | 67.5667
1727.943 | 17000.346 | 17.000346 | 67.5708
1728.011 | 17001.549 | 17.001549 | 67.5741
1728.107 | 17002.109 | 17.002109 | 67.5744
1728.203 | 17003.048 | 17.003048 | 67.5761
1728.323 | 17004.184 | 17.004184 | 67.5754
1728.407 | 17004.975 | 17.004975 | 67.5783
1728.514 | 17006.243 | 17.006243 | 67.5811
1728.609 | 17006.902 | 17.006902 | 67.582
1728.723 | 17008.698 | 17.008698 | 67.5825
1728.807 | 17009.505 | 17.009505 | 67.5838
1728.906 | 17010.609 | 17.010609 | 67.5861
1729 | 17011.119 | 17.011119 | 67.5869
1729.108 | 17012.256 | 17.012256 | 67.5873
1729.215 | 17012.816 | 17.012816 | 67.5868
1729.338 | 17014.727 | 17.014727 | 67.5865
1729.433 | 17015.254 | 17.015254 | 67.5833
1729.546 | 17016.852 | 17.016852 | 67.5828
1729.617 | 17017.362 | 17.017362 | 67.5872
1729.709 | 17018.17 | 17.01817 | 67.5872
1729.808 | 17019.652 | 17.019652 | 67.5862
1729.947 | 17020.344 | 17.020344 | 67.5861
1730.001 | 17021.184 | 17.021184 | 67.5889
1730.1 | 17022.716 | 17.022716 | 67.5894
1730.203 | 17023.589 | 17.023589 | 67.5885
1730.35 | 17024.956 | 17.024956 | 67.5905
1730.413 | 17025.599 | 17.025599 | 67.5932
1730.5 | 17025.599 | 17.025599 | 67.5902
1730.633 | 17027.526 | 17.027526 | 67.5941
1730.714 | 17028.597 | 17.028597 | 67.5955
1730.842 | 17030.129 | 17.030129 | 67.5937
1730.932 | 17030.755 | 17.030755 | 67.5964
1731.009 | 17031.562 | 17.031562 | 67.5965
1731.102 | 17032.731 | 17.032731 | 67.6002
1731.225 | 17033.275 | 17.033275 | 67.5956
1731.336 | 17035.12 | 17.03512 | 67.5992
1731.447 | 17035.664 | 17.035664 | 67.6006
1731.513 | 17035.664 | 17.035664 | 67.5976
1731.634 | 17037.508 | 17.037508 | 67.6006
1731.721 | 17038.069 | 17.038069 | 67.6012
1731.833 | 17039.732 | 17.039732 | 67.6014
1731.91 | 17040.177 | 17.040177 | 67.6034
1732.006 | 17041.347 | 17.041347 | 67.6044
1732.105 | 17042.368 | 17.042368 | 67.6067
1732.229 | 17043.323 | 17.043323 | 67.6097
1732.303 | 17043.999 | 17.043999 | 67.6072
1732.407 | 17044.773 | 17.044773 | 67.6083
1732.508 | 17046.42 | 17.04642 | 67.612
1732.624 | 17047.425 | 17.047425 | 67.6109
1732.73 | 17048.743 | 17.048743 | 67.6109
1732.835 | 17049.649 | 17.049649 | 67.6123
1732.918 | 17050.934 | 17.050934 | 67.6125
1733.021 | 17051.626 | 17.051626 | 67.6126
1733.127 | 17052.993 | 17.052993 | 67.6122
1733.225 | 17053.586 | 17.053586 | 67.6135
1733.307 | 17054.492 | 17.054492 | 67.6176
1733.418 | 17055.694 | 17.055694 | 67.6166
1733.534 | 17056.32 | 17.05632 | 67.6144
1733.605 | 17057.111 | 17.057111 | 67.6197
1733.721 | 17058.758 | 17.058758 | 67.618
1733.845 | 17059.335 | 17.059335 | 67.6213
1733.925 | 17060.982 | 17.060982 | 67.6201
1734.028 | 17061.674 | 17.061674 | 67.6217
1734.106 | 17062.382 | 17.062382 | 67.6225
1734.214 | 17063.338 | 17.063338 | 67.6236
1734.331 | 17064.721 | 17.064721 | 67.623
1734.415 | 17065.561 | 17.065561 | 67.6244
1734.507 | 17066.385 | 17.066385 | 67.6258
1734.614 | 17067.851 | 17.067851 | 67.6288
1734.716 | 17068.576 | 17.068576 | 67.6284
1734.835 | 17069.235 | 17.069235 | 67.6303
1734.919 | 17070.717 | 17.070717 | 67.633
1735.028 | 17071.557 | 17.071557 | 67.6321
1735.126 | 17072.71 | 17.07271 | 67.6343
1735.218 | 17073.304 | 17.073304 | 67.633
1735.325 | 17074.045 | 17.074045 | 67.6362
1735.414 | 17074.984 | 17.074984 | 67.6379
1735.527 | 17076.73 | 17.07673 | 67.6387
1735.611 | 17077.537 | 17.077537 | 67.6392
1735.702 | 17078.179 | 17.078179 | 67.6385
1735.812 | 17079.86 | 17.07986 | 67.6413
1735.912 | 17080.568 | 17.080568 | 67.6415
1736.006 | 17081.457 | 17.081457 | 67.6415
1736.12 | 17082.594 | 17.082594 | 67.644
1736.22 | 17083.22 | 17.08322 | 67.6446
1736.317 | 17083.945 | 17.083945 | 67.6439
1736.416 | 17084.933 | 17.084933 | 67.6478
1736.515 | 17086.696 | 17.086696 | 67.6439
1736.605 | 17087.552 | 17.087552 | 67.6488
1736.71 | 17088.508 | 17.088508 | 67.6476
1736.822 | 17089.644 | 17.089644 | 67.6492
1736.922 | 17090.682 | 17.090682 | 67.6494
1737.007 | 17090.682 | 17.090682 | 67.6506
1737.125 | 17092.576 | 17.092576 | 67.6533
1737.211 | 17093.515 | 17.093515 | 67.6524
1737.301 | 17094.701 | 17.094701 | 67.6546
1737.412 | 17095.542 | 17.095542 | 67.6561
1737.508 | 17096.266 | 17.096266 | 67.6546
1737.606 | 17097.09 | 17.09709 | 67.6552
1737.732 | 17098.507 | 17.098507 | 67.6558
1737.801 | 17099.709 | 17.099709 | 67.6546
1737.906 | 17100.483 | 17.100483 | 67.6604
1738.003 | 17101.076 | 17.101076 | 67.6611
1738.109 | 17102.048 | 17.102048 | 67.662
1738.213 | 17103.58 | 17.10358 | 67.6597
1738.307 | 17104.256 | 17.104256 | 67.6632
1738.431 | 17105.507 | 17.105507 | 67.6622
1738.507 | 17105.507 | 17.105507 | 67.6654
1738.614 | 17107.451 | 17.107451 | 67.6643
1738.705 | 17108.506 | 17.108506 | 67.6681
1738.815 | 17109.313 | 17.109313 | 67.6702
1738.917 | 17110.07 | 17.11007 | 67.6717
1739 | 17110.927 | 17.110927 | 67.669
1739.108 | 17112.558 | 17.112558 | 67.6741
1739.204 | 17113.464 | 17.113464 | 67.677
1739.316 | 17114.172 | 17.114172 | 67.6743
1739.427 | 17115.819 | 17.115819 | 67.6811
1739.5 | 17116.429 | 17.116429 | 67.679
1739.606 | 17117.565 | 17.117565 | 67.6815
1739.707 | 17118.093 | 17.118093 | 67.684
1739.803 | 17118.801 | 17.118801 | 67.683
1739.901 | 17119.756 | 17.119756 | 67.6819
1740.004 | 17121.568 | 17.121568 | 67.6858
1740.115 | 17122.145 | 17.122145 | 67.6853
1740.224 | 17123.94 | 17.12394 | 67.6886
1740.307 | 17123.94 | 17.12394 | 67.6868
1740.423 | 17125.621 | 17.125621 | 67.6862
1740.531 | 17127.021 | 17.127021 | 67.6835
1740.63 | 17127.828 | 17.127828 | 67.6878
1740.743 | 17128.371 | 17.128371 | 67.6891
1740.829 | 17129.162 | 17.129162 | 67.6909
1740.9 | 17130.447 | 17.130447 | 67.69
1741.008 | 17131.089 | 17.131089 | 67.6899
1741.13 | 17132.753 | 17.132753 | 67.69
1741.235 | 17133.511 | 17.133511 | 67.6921
1741.3 | 17134.713 | 17.134713 | 67.6939
1741.425 | 17135.982 | 17.135982 | 67.6967
1741.528 | 17136.674 | 17.136674 | 67.6968
1741.605 | 17137.349 | 17.137349 | 67.6998
1741.737 | 17138.42 | 17.13842 | 67.6976
1741.821 | 17139.128 | 17.139128 | 67.6976
1741.928 | 17140.331 | 17.140331 | 67.6992
1742.006 | 17141.006 | 17.141006 | 67.7018
1742.101 | 17141.78 | 17.14178 | 67.7043
1742.203 | 17143.444 | 17.143444 | 67.7019
1742.319 | 17144.103 | 17.144103 | 67.7045
1742.4 | 17145.174 | 17.145174 | 67.7048
1742.507 | 17146.129 | 17.146129 | 67.7047
1742.609 | 17146.986 | 17.146986 | 67.7067
1742.725 | 17148.666 | 17.148666 | 67.7098
1742.827 | 17149.605 | 17.149605 | 67.7118
1742.909 | 17150.165 | 17.150165 | 67.7097
1743.015 | 17151.318 | 17.151318 | 67.7121
1743.124 | 17152.669 | 17.152669 | 67.7113
1743.214 | 17153.855 | 17.153855 | 67.7139
1743.316 | 17154.662 | 17.154662 | 67.7134
1743.442 | 17155.222 | 17.155222 | 67.7142
1743.525 | 17156.424 | 17.156424 | 67.7134
1743.611 | 17157.001 | 17.157001 | 67.7134
1743.719 | 17158.253 | 17.158253 | 67.7123
1743.829 | 17159.686 | 17.159686 | 67.7137
1743.911 | 17160.806 | 17.160806 | 67.7141
1744.02 | 17161.63 | 17.16163 | 67.7133
1744.114 | 17162.47 | 17.16247 | 67.7163
1744.235 | 17163.557 | 17.163557 | 67.7184
1744.321 | 17164.628 | 17.164628 | 67.7181
1744.412 | 17165.55 | 17.16555 | 67.7158
1744.509 | 17166.143 | 17.166143 | 67.7208
1744.606 | 17167.758 | 17.167758 | 67.7208
1744.71 | 17168.499 | 17.168499 | 67.7232
1744.814 | 17169.339 | 17.169339 | 67.7229
1744.913 | 17170.558 | 17.170558 | 67.7194
1745.008 | 17171.101 | 17.171101 | 67.7215
1745.118 | 17172.502 | 17.172502 | 67.7211
1745.212 | 17173.523 | 17.173523 | 67.724
1745.309 | 17174.1 | 17.1741 | 67.7226
1745.402 | 17175.747 | 17.175747 | 67.7229
1745.506 | 17176.505 | 17.176505 | 67.7215
1745.615 | 17177.855 | 17.177855 | 67.722
1745.703 | 17178.564 | 17.178564 | 67.7209
1745.805 | 17179.223 | 17.179223 | 67.7177
1745.911 | 17180.063 | 17.180063 | 67.7181
1746.003 | 17181.726 | 17.181726 | 67.7131
1746.126 | 17182.451 | 17.182451 | 67.7192
1746.21 | 17183.505 | 17.183505 | 67.7144
1746.3 | 17184.313 | 17.184313 | 67.7159
1746.409 | 17184.955 | 17.184955 | 67.7183
1746.517 | 17186.223 | 17.186223 | 67.7203
1746.613 | 17186.915 | 17.186915 | 67.7212
1746.704 | 17188.744 | 17.188744 | 67.7188
1746.813 | 17189.567 | 17.189567 | 67.7177
1746.914 | 17189.567 | 17.189567 | 67.7193
1747.034 | 17191.659 | 17.191659 | 67.7194
1747.101 | 17192.351 | 17.192351 | 67.7187
1747.231 | 17193.801 | 17.193801 | 67.7207
1747.304 | 17194.427 | 17.194427 | 67.7211
1747.406 | 17195.58 | 17.19558 | 67.7236
1747.528 | 17196.156 | 17.196156 | 67.7232
1747.62 | 17197.062 | 17.197062 | 67.7263
1747.747 | 17198.644 | 17.198644 | 67.7243
1747.812 | 17199.204 | 17.199204 | 67.7226
1747.94 | 17200.835 | 17.200835 | 67.7243
1748.015 | 17200.835 | 17.200835 | 67.7272
1748.135 | 17202.63 | 17.20263 | 67.7251
1748.217 | 17203.174 | 17.203174 | 67.7251
1748.314 | 17204.426 | 17.204426 | 67.725
1748.409 | 17205.101 | 17.205101 | 67.7302
1748.525 | 17206.748 | 17.206748 | 67.7283
1748.652 | 17207.358 | 17.207358 | 67.729
1748.739 | 17208.511 | 17.208511 | 67.7332
1748.814 | 17209.137 | 17.209137 | 67.7314
1748.923 | 17210.932 | 17.210932 | 67.7324
1749.009 | 17211.525 | 17.211525 | 67.7365
1749.122 | 17212.613 | 17.212613 | 67.7375
1749.234 | 17213.288 | 17.213288 | 67.7375
1749.337 | 17214.82 | 17.21482 | 67.7383
1749.424 | 17215.66 | 17.21566 | 67.7381
1749.512 | 17216.171 | 17.216171 | 67.7376
1749.629 | 17217.818 | 17.217818 | 67.7379
1749.722 | 17218.609 | 17.218609 | 67.7455
1749.827 | 17219.811 | 17.219811 | 67.7432
1749.906 | 17219.811 | 17.219811 | 67.7458
1750.001 | 17221.047 | 17.221047 | 67.7478
1750.105 | 17221.738 | 17.221738 | 67.7451
1750.202 | 17223.452 | 17.223452 | 67.7463
1750.312 | 17224.143 | 17.224143 | 67.7434
1750.434 | 17225.395 | 17.225395 | 67.7474
1750.507 | 17226.087 | 17.226087 | 67.7471
1750.602 | 17227.141 | 17.227141 | 67.7493
1750.716 | 17228.69 | 17.22869 | 67.7506
1750.846 | 17229.25 | 17.22925 | 67.753
1750.93 | 17230.419 | 17.230419 | 67.7526
1751.025 | 17231.012 | 17.231012 | 67.7545
1751.112 | 17232.824 | 17.232824 | 67.7532
1751.215 | 17233.566 | 17.233566 | 67.7546
1751.335 | 17234.373 | 17.234373 | 67.7562
1751.431 | 17235.509 | 17.235509 | 67.7545
1751.513 | 17236.267 | 17.236267 | 67.7589
1751.609 | 17237.091 | 17.237091 | 67.7576
1751.719 | 17238.903 | 17.238903 | 67.758
1751.812 | 17239.529 | 17.239529 | 67.7624
1751.921 | 17240.764 | 17.240764 | 67.7624
1752.009 | 17241.489 | 17.241489 | 67.7619
1752.129 | 17242.444 | 17.242444 | 67.7634
1752.209 | 17243.021 | 17.243021 | 67.7643
1752.339 | 17244.586 | 17.244586 | 67.7685
1752.428 | 17245.723 | 17.245723 | 67.7681
1752.51 | 17246.48 | 17.24648 | 67.7695
1752.618 | 17247.156 | 17.247156 | 67.769
1752.718 | 17248.721 | 17.248721 | 67.77
1752.811 | 17249.511 | 17.249511 | 67.7719
1752.915 | 17250.17 | 17.25017 | 67.77
1753.024 | 17250.994 | 17.250994 | 67.7719
1753.108 | 17251.949 | 17.251949 | 67.7733
1753.21 | 17253.629 | 17.253629 | 67.7717
1753.304 | 17254.189 | 17.254189 | 67.777
1753.422 | 17255.639 | 17.255639 | 67.7811
1753.517 | 17256.446 | 17.256446 | 67.7801
1753.607 | 17257.467 | 17.257467 | 67.7778
1753.72 | 17258.621 | 17.258621 | 67.7779
1753.822 | 17259.214 | 17.259214 | 67.7801
1753.919 | 17259.955 | 17.259955 | 67.7818
1754.015 | 17260.877 | 17.260877 | 67.7842
1754.111 | 17261.899 | 17.261899 | 67.7831
1754.211 | 17262.821 | 17.262821 | 67.7854
1754.304 | 17263.76 | 17.26376 | 67.7885
1754.411 | 17265.605 | 17.265605 | 67.7857
1754.517 | 17266.396 | 17.266396 | 67.7872
1754.619 | 17267.615 | 17.267615 | 67.7866
1754.71 | 17268.158 | 17.268158 | 67.789
1754.813 | 17269.081 | 17.269081 | 67.7903
1754.909 | 17269.855 | 17.269855 | 67.7931
1755.004 | 17270.514 | 17.270514 | 67.7955
1755.121 | 17272.392 | 17.272392 | 67.7982
1755.208 | 17273.512 | 17.273512 | 67.7951
1755.32 | 17274.171 | 17.274171 | 67.7974
1755.441 | 17275.307 | 17.275307 | 67.8021
1755.505 | 17276.115 | 17.276115 | 67.8012
1755.606 | 17277.152 | 17.277152 | 67.8018
1755.734 | 17278.651 | 17.278651 | 67.8082
1755.806 | 17279.195 | 17.279195 | 67.8046
1755.947 | 17280.892 | 17.280892 | 67.8063
1756.052 | 17281.616 | 17.281616 | 67.8099
1756.108 | 17281.616 | 17.281616 | 67.8086
1756.214 | 17283.412 | 17.283412 | 67.8101
1756.334 | 17284.384 | 17.284384 | 67.8095
1756.412 | 17285.076 | 17.285076 | 67.8105
1756.503 | 17285.998 | 17.285998 | 67.8118
1756.645 | 17287.645 | 17.287645 | 67.8095
1756.734 | 17288.304 | 17.288304 | 67.8155
1756.842 | 17289.688 | 17.289688 | 67.8143
1756.927 | 17290.643 | 17.290643 | 67.8167
1757.041 | 17291.599 | 17.291599 | 67.8179
1757.139 | 17292.637 | 17.292637 | 67.8191
1757.222 | 17293.608 | 17.293608 | 67.8187
1757.323 | 17294.613 | 17.294613 | 67.818
1757.432 | 17295.832 | 17.295832 | 67.8237
1757.538 | 17296.639 | 17.296639 | 67.8239
1757.606 | 17297.084 | 17.297084 | 67.823
1757.703 | 17298.32 | 17.29832 | 67.8258
1757.821 | 17299.901 | 17.299901 | 67.8279
1757.911 | 17299.901 | 17.299901 | 67.8263
1758.025 | 17301.664 | 17.301664 | 67.8269
1758.1 | 17302.306 | 17.302306 | 67.8281
1758.228 | 17303.805 | 17.303805 | 67.8326
1758.326 | 17304.645 | 17.304645 | 67.8278
1758.415 | 17305.123 | 17.305123 | 67.8319
1758.523 | 17306.259 | 17.306259 | 67.8343
1758.602 | 17306.951 | 17.306951 | 67.8375
1758.72 | 17308.879 | 17.308879 | 67.8387
1758.836 | 17309.537 | 17.309537 | 67.84
1758.904 | 17309.537 | 17.309537 | 67.8369
1759.016 | 17311.531 | 17.311531 | 67.8391
1759.11 | 17312.091 | 17.312091 | 67.8416
1759.227 | 17313.194 | 17.313194 | 67.8422
1759.342 | 17314.628 | 17.314628 | 67.8451
1759.4 | 17314.628 | 17.314628 | 67.8432
1759.52 | 17316.604 | 17.316604 | 67.8447
1759.625 | 17317.197 | 17.317197 | 67.8465
1759.701 | 17317.971 | 17.317971 | 67.847
1759.811 | 17319.619 | 17.319619 | 67.8503
1759.929 | 17320.195 | 17.320195 | 67.8499
1760.022 | 17321.002 | 17.321002 | 67.8506
1760.12 | 17322.699 | 17.322699 | 67.8493
1760.211 | 17323.49 | 17.32349 | 67.8506
1760.323 | 17324.643 | 17.324643 | 67.8529
1760.4 | 17325.219 | 17.325219 | 67.849
1760.508 | 17326.241 | 17.326241 | 67.8484
1760.631 | 17327.69 | 17.32769 | 67.8489
1760.711 | 17328.629 | 17.328629 | 67.8477
1760.818 | 17329.371 | 17.329371 | 67.8481
1760.925 | 17330.507 | 17.330507 | 67.8555
1761.028 | 17331.677 | 17.331677 | 67.8511
1761.109 | 17332.599 | 17.332599 | 67.8514
1761.211 | 17333.093 | 17.333093 | 67.8545
1761.316 | 17334.642 | 17.334642 | 67.8524
1761.41 | 17335.515 | 17.335515 | 67.8544
1761.502 | 17336.223 | 17.336223 | 67.8555
1761.605 | 17337.442 | 17.337442 | 67.8531
1761.712 | 17338.101 | 17.338101 | 67.856
1761.812 | 17339.534 | 17.339534 | 67.8527
1761.913 | 17339.534 | 17.339534 | 67.854
1762.02 | 17341.626 | 17.341626 | 67.8551
1762.104 | 17342.516 | 17.342516 | 67.8564
1762.208 | 17343.092 | 17.343092 | 67.8545
1762.301 | 17344.707 | 17.344707 | 67.8551
1762.42 | 17345.596 | 17.345596 | 67.8566
1762.502 | 17345.596 | 17.345596 | 67.8571
1762.6 | 17347.523 | 17.347523 | 67.8582
1762.703 | 17348.199 | 17.348199 | 67.8556
1762.8 | 17349.698 | 17.349698 | 67.8568
1762.922 | 17350.142 | 17.350142 | 67.8572
1763.004 | 17350.917 | 17.350917 | 67.854
1763.111 | 17352.169 | 17.352169 | 67.8587
1763.218 | 17352.811 | 17.352811 | 67.8575
1763.315 | 17354.574 | 17.354574 | 67.8595
1763.405 | 17354.574 | 17.354574 | 67.8585
1763.508 | 17356.501 | 17.356501 | 67.8623
1763.606 | 17356.501 | 17.356501 | 67.86
1763.712 | 17358.412 | 17.358412 | 67.8604
1763.833 | 17359.466 | 17.359466 | 67.8588
1763.905 | 17360.767 | 17.360767 | 67.8606
1764.002 | 17361.542 | 17.361542 | 67.8587
1764.137 | 17362.349 | 17.362349 | 67.86
1764.214 | 17363.074 | 17.363074 | 67.8593
1764.303 | 17364.721 | 17.364721 | 67.861
1764.433 | 17365.841 | 17.365841 | 67.8618
1764.504 | 17366.417 | 17.366417 | 67.8598
1764.6 | 17366.417 | 17.366417 | 67.8626
1764.705 | 17368.542 | 17.368542 | 67.8619
1764.813 | 17369.135 | 17.369135 | 67.8618
1764.926 | 17370.766 | 17.370766 | 67.8629
1765.041 | 17371.343 | 17.371343 | 67.8644
1765.13 | 17372.15 | 17.37215 | 67.8657
1765.237 | 17373.303 | 17.373303 | 67.8623
1765.301 | 17374.077 | 17.374077 | 67.8654
1765.422 | 17375.741 | 17.375741 | 67.8643
1765.505 | 17376.301 | 17.376301 | 67.8649
1765.632 | 17377.833 | 17.377833 | 67.867
1765.738 | 17378.624 | 17.378624 | 67.8651
1765.831 | 17379.25 | 17.37925 | 67.8672
1765.903 | 17380.007 | 17.380007 | 67.866
1766.001 | 17381.671 | 17.381671 | 67.8677
1766.126 | 17382.775 | 17.382775 | 67.866
1766.233 | 17383.582 | 17.383582 | 67.8653
1766.315 | 17384.175 | 17.384175 | 67.8671
1766.422 | 17385.361 | 17.385361 | 67.8621
1766.5 | 17385.888 | 17.385888 | 67.8669
1766.633 | 17387.568 | 17.387568 | 67.8677
1766.728 | 17388.178 | 17.388178 | 67.8644
1766.804 | 17388.968 | 17.388968 | 67.8625
1766.919 | 17390.006 | 17.390006 | 67.8646
1767.001 | 17390.896 | 17.390896 | 67.861
1767.108 | 17391.719 | 17.391719 | 67.8639
1767.216 | 17393.663 | 17.393663 | 67.864
1767.331 | 17394.207 | 17.394207 | 67.8655
1767.405 | 17395.014 | 17.395014 | 67.8608
1767.516 | 17396.875 | 17.396875 | 67.8627
1767.618 | 17397.551 | 17.397551 | 67.8597
1767.734 | 17398.193 | 17.398193 | 67.861
1767.802 | 17399.017 | 17.399017 | 67.8537
1767.923 | 17400.269 | 17.400269 | 67.8509
1768.008 | 17400.928 | 17.400928 | 67.8495
1768.117 | 17402.18 | 17.40218 | 67.8497
1768.224 | 17403.646 | 17.403646 | 67.8482
1768.318 | 17404.585 | 17.404585 | 67.852
1768.41 | 17405.276 | 17.405276 | 67.8503
1768.521 | 17406.314 | 17.406314 | 67.8536
1768.605 | 17406.891 | 17.406891 | 67.8523
1768.722 | 17408.637 | 17.408637 | 67.851
1768.818 | 17409.576 | 17.409576 | 67.853
1768.923 | 17410.63 | 17.41063 | 67.8555
1769.02 | 17411.635 | 17.411635 | 67.8562
1769.121 | 17412.31 | 17.41231 | 67.8583
1769.213 | 17413.15 | 17.41315 | 67.858
1769.325 | 17414.649 | 17.414649 | 67.8579
1769.41 | 17415.555 | 17.415555 | 67.8596
1769.515 | 17416.132 | 17.416132 | 67.8601
1769.607 | 17416.988 | 17.416988 | 67.8585
1769.715 | 17418.158 | 17.418158 | 67.8595
1769.81 | 17418.833 | 17.418833 | 67.8603
1769.914 | 17420.645 | 17.420645 | 67.8629
1770.01 | 17421.123 | 17.421123 | 67.8603
1770.106 | 17422.062 | 17.422062 | 67.8603
1770.22 | 17423.61 | 17.42361 | 67.8618
1770.307 | 17424.516 | 17.424516 | 67.8628
1770.41 | 17425.06 | 17.42506 | 67.8611
1770.538 | 17426.51 | 17.42651 | 67.863
1770.618 | 17427.712 | 17.427712 | 67.8655
1770.708 | 17428.453 | 17.428453 | 67.8661
1770.81 | 17429.244 | 17.429244 | 67.8668
1770.906 | 17430.051 | 17.430051 | 67.8661
1771 | 17431.007 | 17.431007 | 67.868
1771.107 | 17432.077 | 17.432077 | 67.8701
1771.213 | 17433.609 | 17.433609 | 67.8694
1771.305 | 17434.186 | 17.434186 | 67.8715
1771.404 | 17434.878 | 17.434878 | 67.8685
1771.512 | 17436.624 | 17.436624 | 67.8703
1771.617 | 17437.118 | 17.437118 | 67.8701
1771.714 | 17437.859 | 17.437859 | 67.871
1771.8 | 17439.704 | 17.439704 | 67.875
1771.902 | 17440.511 | 17.440511 | 67.8737
1772.009 | 17441.038 | 17.441038 | 67.8774
1772.101 | 17441.944 | 17.441944 | 67.8761
1772.217 | 17443.427 | 17.443427 | 67.8795
1772.3 | 17444.481 | 17.444481 | 67.881
1772.408 | 17445.091 | 17.445091 | 67.8777
1772.529 | 17446.672 | 17.446672 | 67.8825
1772.602 | 17447.364 | 17.447364 | 67.8843
1772.711 | 17448.072 | 17.448072 | 67.8838
1772.839 | 17449.588 | 17.449588 | 67.885
1772.903 | 17450.049 | 17.450049 | 67.8823
1773.018 | 17450.774 | 17.450774 | 67.886
1773.107 | 17452.289 | 17.452289 | 67.8855
1773.233 | 17453.459 | 17.453459 | 67.8874
1773.3 | 17454.035 | 17.454035 | 67.8872
1773.44 | 17455.073 | 17.455073 | 67.8916
1773.523 | 17456.094 | 17.456094 | 67.888
1773.632 | 17457.33 | 17.45733 | 67.891
1773.711 | 17458.022 | 17.458022 | 67.8937
1773.838 | 17459.784 | 17.459784 | 67.8918
1773.942 | 17460.575 | 17.460575 | 67.8954
1774.028 | 17461.679 | 17.461679 | 67.8922
1774.104 | 17462.321 | 17.462321 | 67.897
1774.225 | 17463.277 | 17.463277 | 67.8928
1774.302 | 17464.446 | 17.464446 | 67.8962
1774.418 | 17465.55 | 17.46555 | 67.8999
1774.523 | 17466.604 | 17.466604 | 67.8982
1774.603 | 17467.312 | 17.467312 | 67.9022
1774.72 | 17468.877 | 17.468877 | 67.8995
1774.81 | 17468.877 | 17.468877 | 67.9024
1774.917 | 17470.541 | 17.470541 | 67.9048
1775.017 | 17471.134 | 17.471134 | 67.9082
1775.124 | 17472.946 | 17.472946 | 67.9059
1775.238 | 17473.555 | 17.473555 | 67.9079
1775.303 | 17474.445 | 17.474445 | 67.9072
1775.437 | 17475.137 | 17.475137 | 67.9076
1775.508 | 17476.092 | 17.476092 | 67.9087
1775.622 | 17477.723 | 17.477723 | 67.9078
1775.729 | 17478.563 | 17.478563 | 67.9127
1775.815 | 17479.815 | 17.479815 | 67.9121
1775.916 | 17480.507 | 17.480507 | 67.9127
1776.021 | 17481.891 | 17.481891 | 67.9141
1776.1 | 17481.891 | 17.481891 | 67.9146
1776.216 | 17483.571 | 17.483571 | 67.9157
1776.321 | 17484.23 | 17.48423 | 67.9164
1776.403 | 17485.037 | 17.485037 | 67.9132
1776.511 | 17486.223 | 17.486223 | 67.9141
1776.601 | 17486.849 | 17.486849 | 67.9158
1776.712 | 17488.611 | 17.488611 | 67.9193
1776.805 | 17489.188 | 17.489188 | 67.9159
1776.915 | 17490.835 | 17.490835 | 67.9233
1777.016 | 17491.544 | 17.491544 | 67.9213
1777.127 | 17492.45 | 17.49245 | 67.9215
1777.212 | 17493.487 | 17.493487 | 67.9216
1777.324 | 17494.196 | 17.494196 | 67.9243
1777.41 | 17495.826 | 17.495826 | 67.9257
1777.512 | 17496.617 | 17.496617 | 67.9258
1777.604 | 17497.177 | 17.497177 | 67.9264
1777.724 | 17498.248 | 17.498248 | 67.9262
1777.813 | 17499.599 | 17.499599 | 67.9278
1777.91 | 17500.571 | 17.500571 | 67.9307
1778 | 17501.197 | 17.501197 | 67.9277
1778.123 | 17502.284 | 17.502284 | 67.928
1778.206 | 17502.943 | 17.502943 | 67.9311
1778.325 | 17504.656 | 17.504656 | 67.932
1778.42 | 17505.595 | 17.505595 | 67.9298
1778.506 | 17506.418 | 17.506418 | 67.93
1778.611 | 17507.094 | 17.507094 | 67.93
1778.713 | 17508.494 | 17.508494 | 67.9332
1778.808 | 17509.746 | 17.509746 | 67.9317
1778.921 | 17510.306 | 17.510306 | 67.9335
1779.011 | 17511.146 | 17.511146 | 67.9353
1779.136 | 17512.513 | 17.512513 | 67.9375
1779.251 | 17513.65 | 17.51365 | 67.9316
1779.32 | 17514.605 | 17.514605 | 67.9346
1779.405 | 17515.445 | 17.515445 | 67.9342
1779.508 | 17516.565 | 17.516565 | 67.9383
1779.603 | 17517.175 | 17.517175 | 67.9387
1779.712 | 17518.229 | 17.518229 | 67.9394
1779.85 | 17519.629 | 17.519629 | 67.939
1779.942 | 17520.206 | 17.520206 | 67.9417
1780.002 | 17521.145 | 17.521145 | 67.9378
1780.126 | 17522.298 | 17.522298 | 67.9407
1780.212 | 17523.122 | 17.523122 | 67.9335
1780.309 | 17524.341 | 17.524341 | 67.9338
1780.402 | 17525.378 | 17.525378 | 67.935
1780.501 | 17525.988 | 17.525988 | 67.9336
1780.638 | 17527.619 | 17.527619 | 67.9348
1780.712 | 17528.162 | 17.528162 | 67.9365
1780.802 | 17529.068 | 17.529068 | 67.9373
1780.938 | 17530.468 | 17.530468 | 67.9343
1781.046 | 17531.078 | 17.531078 | 67.9344
1781.107 | 17532.116 | 17.532116 | 67.9367
1781.231 | 17533.615 | 17.533615 | 67.9347
1781.315 | 17534.125 | 17.534125 | 67.9359
1781.425 | 17535.624 | 17.535624 | 67.9375
1781.503 | 17536.217 | 17.536217 | 67.9369
1781.601 | 17536.959 | 17.536959 | 67.9373
1781.723 | 17538.589 | 17.538589 | 67.9376
1781.823 | 17539.281 | 17.539281 | 67.9381
1781.904 | 17540.451 | 17.540451 | 67.9397
1782.029 | 17541.143 | 17.541143 | 67.9389
1782.101 | 17542.378 | 17.542378 | 67.9376
1782.209 | 17543.053 | 17.543053 | 67.9393
1782.324 | 17544.734 | 17.544734 | 67.9402
1782.439 | 17545.31 | 17.54531 | 67.9398
1782.504 | 17546.332 | 17.546332 | 67.9406
1782.608 | 17546.957 | 17.546957 | 67.936
1782.727 | 17548.621 | 17.548621 | 67.9404
1782.805 | 17549.445 | 17.549445 | 67.9411
1782.926 | 17550.516 | 17.550516 | 67.9418
1783.007 | 17551.207 | 17.551207 | 67.9415
1783.129 | 17552.393 | 17.552393 | 67.9395
1783.244 | 17553.596 | 17.553596 | 67.9418
1783.306 | 17553.596 | 17.553596 | 67.9421
1783.417 | 17555.507 | 17.555507 | 67.9419
1783.517 | 17556.858 | 17.556858 | 67.9399
1783.619 | 17557.599 | 17.557599 | 67.9406
1783.734 | 17558.225 | 17.558225 | 67.9432
1783.82 | 17559.032 | 17.559032 | 67.9427
1783.927 | 17560.3 | 17.5603 | 67.9416
1784.004 | 17560.943 | 17.560943 | 67.9448
1784.1 | 17561.717 | 17.561717 | 67.9455
1784.202 | 17563.397 | 17.563397 | 67.9432
1784.319 | 17564.847 | 17.564847 | 67.9425
1784.402 | 17564.847 | 17.564847 | 67.9445
1784.512 | 17566.478 | 17.566478 | 67.9434
1784.626 | 17567.631 | 17.567631 | 67.9398
1784.719 | 17568.438 | 17.568438 | 67.9442
1784.82 | 17569.673 | 17.569673 | 67.9445
1784.912 | 17570.217 | 17.570217 | 67.9444
1785.03 | 17571.403 | 17.571403 | 67.9439
1785.103 | 17571.996 | 17.571996 | 67.9425
1785.223 | 17573.1 | 17.5731 | 67.9346
1785.341 | 17574.417 | 17.574417 | 67.9345
1785.411 | 17575.57 | 17.57557 | 67.9355
1785.518 | 17576.13 | 17.57613 | 67.939
1785.621 | 17577.349 | 17.577349 | 67.938
1785.744 | 17578.42 | 17.57842 | 67.9385
1785.807 | 17579.425 | 17.579425 | 67.9408
1785.92 | 17580.595 | 17.580595 | 67.936
1786.017 | 17581.517 | 17.581517 | 67.9399
1786.111 | 17582.242 | 17.582242 | 67.938
1786.219 | 17583.395 | 17.583395 | 67.9403
1786.319 | 17584.548 | 17.584548 | 67.9394
1786.406 | 17585.503 | 17.585503 | 67.9397
1786.509 | 17586.08 | 17.58608 | 67.9425
1786.618 | 17587.019 | 17.587019 | 67.9425
1786.726 | 17588.007 | 17.588007 | 67.9424
1786.821 | 17588.946 | 17.588946 | 67.9452
1786.91 | 17590.775 | 17.590775 | 67.9434
1787.022 | 17591.598 | 17.591598 | 67.9438
1787.105 | 17591.598 | 17.591598 | 67.943
1787.218 | 17592.685 | 17.592685 | 67.9426
1787.311 | 17593.839 | 17.593839 | 67.9418
1787.421 | 17595.601 | 17.595601 | 67.9454
1787.501 | 17596.178 | 17.596178 | 67.9474
1787.601 | 17597.66 | 17.59766 | 67.9453
1787.708 | 17598.22 | 17.59822 | 67.9474
1787.816 | 17599.275 | 17.599275 | 67.9456
1787.901 | 17599.999 | 17.599999 | 67.9488
1788.011 | 17601.07 | 17.60107 | 67.9491
1788.112 | 17602.47 | 17.60247 | 67.9475
1788.205 | 17603.179 | 17.603179 | 67.9504
1788.304 | 17604.678 | 17.604678 | 67.9503
1788.439 | 17605.468 | 17.605468 | 67.9496
1788.513 | 17606.028 | 17.606028 | 67.9505
1788.616 | 17607.165 | 17.607165 | 67.9526
1788.731 | 17608.615 | 17.608615 | 67.954
1788.816 | 17609.109 | 17.609109 | 67.9521
1788.931 | 17610.69 | 17.61069 | 67.9531
1789.042 | 17611.316 | 17.611316 | 67.9498
1789.108 | 17612.321 | 17.612321 | 67.9529
1789.203 | 17613.392 | 17.613392 | 67.955
1789.319 | 17614.1 | 17.6141 | 67.9519
1789.425 | 17615.632 | 17.615632 | 67.9548
1789.502 | 17616.521 | 17.616521 | 67.9514
1789.634 | 17617.345 | 17.617345 | 67.9536
1789.731 | 17618.02 | 17.61802 | 67.9584
1789.805 | 17618.959 | 17.618959 | 67.9544
1789.9 | 17620.656 | 17.620656 | 67.9557
1790.046 | 17621.265 | 17.621265 | 67.9585
1790.133 | 17622.155 | 17.622155 | 67.9582
1790.203 | 17622.995 | 17.622995 | 67.9565
1790.301 | 17624.659 | 17.624659 | 67.9577
1790.433 | 17625.252 | 17.625252 | 67.9553
1790.524 | 17626.883 | 17.626883 | 67.96
1790.625 | 17627.624 | 17.627624 | 67.959
1790.739 | 17628.662 | 17.628662 | 67.9601
1790.828 | 17629.765 | 17.629765 | 67.9583
1790.942 | 17630.358 | 17.630358 | 67.9596
1791.032 | 17631.116 | 17.631116 | 67.9596
1791.139 | 17632.253 | 17.632253 | 67.961
1791.221 | 17633.076 | 17.633076 | 67.9576
1791.328 | 17634.279 | 17.634279 | 67.9615
1791.413 | 17634.971 | 17.634971 | 67.9609
1791.505 | 17636.19 | 17.63619 | 67.9617
1791.623 | 17637.606 | 17.637606 | 67.9606
1791.728 | 17638.183 | 17.638183 | 67.9623
1791.819 | 17639.501 | 17.639501 | 67.9623
1791.925 | 17640.143 | 17.640143 | 67.962
1792 | 17640.917 | 17.640917 | 67.9626
1792.103 | 17641.988 | 17.641988 | 67.9641
1792.228 | 17643.619 | 17.643619 | 67.9616
1792.322 | 17644.591 | 17.644591 | 67.9636
1792.442 | 17645.381 | 17.645381 | 67.9631
1792.532 | 17646.518 | 17.646518 | 67.9634
1792.624 | 17647.16 | 17.64716 | 67.9647
1792.721 | 17647.918 | 17.647918 | 67.9655
1792.837 | 17649.533 | 17.649533 | 67.9708
1792.925 | 17650.719 | 17.650719 | 67.9672
1793.003 | 17651.279 | 17.651279 | 67.9681
1793.121 | 17652.333 | 17.652333 | 67.968
1793.229 | 17652.909 | 17.652909 | 67.9693
1793.328 | 17653.667 | 17.653667 | 67.9709
1793.412 | 17654.919 | 17.654919 | 67.9715
1793.52 | 17656.187 | 17.656187 | 67.9703
1793.628 | 17656.863 | 17.656863 | 67.9688
1793.719 | 17658.691 | 17.658691 | 67.9713
1793.817 | 17659.531 | 17.659531 | 67.9715
1793.9 | 17660.24 | 17.66024 | 67.9715
1794.017 | 17661.278 | 17.661278 | 67.974
1794.124 | 17662.612 | 17.662612 | 67.9721
1794.213 | 17663.501 | 17.663501 | 67.9706
1794.311 | 17664.094 | 17.664094 | 67.9735
1794.436 | 17665.527 | 17.665527 | 67.9723
1794.523 | 17666.615 | 17.666615 | 67.9692
1794.643 | 17667.29 | 17.66729 | 67.9676
1794.705 | 17668.394 | 17.668394 | 67.9671
1794.809 | 17669.464 | 17.669464 | 67.9718
1794.904 | 17670.716 | 17.670716 | 67.9677
1795.005 | 17671.507 | 17.671507 | 67.9684
1795.11 | 17672.462 | 17.672462 | 67.9676
1795.225 | 17673.616 | 17.673616 | 67.9669
1795.305 | 17674.423 | 17.674423 | 67.9687
1795.414 | 17675.098 | 17.675098 | 67.9683
1795.502 | 17676.646 | 17.676646 | 67.9706
1795.613 | 17677.47 | 17.67747 | 67.97
1795.704 | 17678.162 | 17.678162 | 67.9709
1795.811 | 17679.332 | 17.679332 | 67.9687
1795.911 | 17680.353 | 17.680353 | 67.9698
1796.007 | 17681.424 | 17.681424 | 67.9696
1796.121 | 17682.577 | 17.682577 | 67.97
1796.202 | 17683.499 | 17.683499 | 67.9713
1796.321 | 17684.323 | 17.684323 | 67.9675
1796.405 | 17685.048 | 17.685048 | 67.9698
1796.52 | 17686.464 | 17.686464 | 67.9708
1796.604 | 17687.403 | 17.687403 | 67.9717
1796.709 | 17688.029 | 17.688029 | 67.9682
1796.83 | 17689.643 | 17.689643 | 67.97
1796.941 | 17690.286 | 17.690286 | 67.9691
1797.007 | 17691.324 | 17.691324 | 67.9682
1797.132 | 17692.361 | 17.692361 | 67.9739
1797.212 | 17693.234 | 17.693234 | 67.9687
1797.329 | 17694.058 | 17.694058 | 67.9672
1797.413 | 17695.112 | 17.695112 | 67.9717
1797.535 | 17696.315 | 17.696315 | 67.9682
1797.612 | 17696.99 | 17.69699 | 67.969
1797.739 | 17698.292 | 17.698292 | 67.9695
1797.806 | 17699.049 | 17.699049 | 67.9706
1797.938 | 17700.713 | 17.700713 | 67.966
1798.056 | 17701.339 | 17.701339 | 67.9661
1798.103 | 17702.476 | 17.702476 | 67.9681
1798.21 | 17703.052 | 17.703052 | 67.9678
1798.333 | 17704.304 | 17.704304 | 67.9677
1798.416 | 17704.979 | 17.704979 | 67.968
1798.532 | 17706.66 | 17.70666 | 67.9675
1798.614 | 17707.104 | 17.707104 | 67.9701
1798.721 | 17708.85 | 17.70885 | 67.9698
1798.824 | 17708.85 | 17.70885 | 67.9698
1798.943 | 17710.58 | 17.71058 | 67.9711
1799.011 | 17710.58 | 17.71058 | 67.9695
1799.107 | 17712.326 | 17.712326 | 67.9682
1799.229 | 17713.38 | 17.71338 | 67.9722
1799.311 | 17713.957 | 17.713957 | 67.9702
1799.401 | 17714.814 | 17.714814 | 67.9687
1799.523 | 17716.477 | 17.716477 | 67.9693
1799.63 | 17717.96 | 17.71796 | 67.967
1799.731 | 17718.619 | 17.718619 | 67.9704
1799.827 | 17719.904 | 17.719904 | 67.9649
1799.925 | 17720.53 | 17.72053 | 67.9661
1800.031 | 17721.534 | 17.721534 | 67.9679
1800.131 | 17722.671 | 17.722671 | 67.9671
1800.217 | 17723.626 | 17.723626 | 67.9647
1800.34 | 17724.186 | 17.724186 | 67.9649
1800.415 | 17725.076 | 17.725076 | 67.9652
1800.519 | 17726.559 | 17.726559 | 67.9611
1800.611 | 17727.069 | 17.727069 | 67.9629
1800.731 | 17728.173 | 17.728173 | 67.9637
1800.825 | 17729.672 | 17.729672 | 67.9494
1800.926 | 17730.495 | 17.730495 | 67.9518
1801.02 | 17731.089 | 17.731089 | 67.9499
1801.116 | 17731.846 | 17.731846 | 67.9482
1801.223 | 17733.872 | 17.733872 | 67.9484
1801.316 | 17734.63 | 17.73463 | 67.9453
1801.408 | 17735.108 | 17.735108 | 67.9457
1801.516 | 17736.821 | 17.736821 | 67.9402
1801.601 | 17736.821 | 17.736821 | 67.9383
1801.711 | 17738.748 | 17.738748 | 67.9361
1801.816 | 17739.49 | 17.73949 | 67.9366
1801.92 | 17740.56 | 17.74056 | 67.9352
1802.025 | 17741.137 | 17.741137 | 67.9355
1802.121 | 17741.911 | 17.741911 | 67.9366
1802.211 | 17743.558 | 17.743558 | 67.936
1802.311 | 17744.563 | 17.744563 | 67.9332
1802.4 | 17745.107 | 17.745107 | 67.9314
1802.521 | 17746.227 | 17.746227 | 67.9327
1802.605 | 17746.886 | 17.746886 | 67.9331
1802.713 | 17748.105 | 17.748105 | 67.9328
1802.819 | 17748.797 | 17.748797 | 67.9316
1802.912 | 17750.592 | 17.750592 | 67.9313
1803.011 | 17751.465 | 17.751465 | 67.9276
1803.105 | 17752.701 | 17.752701 | 67.9337
1803.208 | 17753.458 | 17.753458 | 67.9318
1803.314 | 17754.249 | 17.754249 | 67.9326
1803.41 | 17755.402 | 17.755402 | 67.9341
1803.521 | 17756.572 | 17.756572 | 67.9317
1803.604 | 17757.494 | 17.757494 | 67.9345
1803.704 | 17757.955 | 17.757955 | 67.9308
1803.809 | 17759.553 | 17.759553 | 67.9326
1803.904 | 17760.146 | 17.760146 | 67.9299
1804.008 | 17760.838 | 17.760838 | 67.9324
1804.111 | 17762.568 | 17.762568 | 67.9314
1804.209 | 17763.441 | 17.763441 | 67.9313
1804.315 | 17764.38 | 17.76438 | 67.9303
1804.4 | 17764.989 | 17.764989 | 67.9301
1804.517 | 17766.538 | 17.766538 | 67.9317
1804.609 | 17767.46 | 17.76746 | 67.9314
1804.715 | 17768.383 | 17.768383 | 67.9299
1804.8 | 17768.992 | 17.768992 | 67.9312
1804.915 | 17770.524 | 17.770524 | 67.9354
1805.007 | 17771.463 | 17.771463 | 67.9349
1805.103 | 17772.138 | 17.772138 | 67.9338
1805.233 | 17773.802 | 17.773802 | 67.9331
1805.305 | 17774.362 | 17.774362 | 67.9337
1805.416 | 17775.499 | 17.775499 | 67.9318
1805.506 | 17776.306 | 17.776306 | 67.9322
1805.629 | 17777.755 | 17.777755 | 67.9268
1805.701 | 17778.348 | 17.778348 | 67.9307
1805.818 | 17779.287 | 17.779287 | 67.93
1805.91 | 17780.012 | 17.780012 | 67.9308
1806.029 | 17781.659 | 17.781659 | 67.9316
1806.113 | 17782.088 | 17.782088 | 67.9309
1806.228 | 17783.636 | 17.783636 | 67.933
1806.334 | 17785.004 | 17.785004 | 67.9265
1806.443 | 17785.565 | 17.785565 | 67.9285
1806.509 | 17785.565 | 17.785565 | 67.9217
1806.629 | 17787.245 | 17.787245 | 67.9212
1806.703 | 17787.92 | 17.78792 | 67.9234
1806.8 | 17789.617 | 17.789617 | 67.924
1806.907 | 17790.226 | 17.790226 | 67.9224
1807.004 | 17791.248 | 17.791248 | 67.9222
1807.141 | 17792.516 | 17.792516 | 67.9229
1807.216 | 17793.093 | 17.793093 | 67.9248
1807.304 | 17794.213 | 17.794213 | 67.9233
1807.405 | 17795.218 | 17.795218 | 67.9229
1807.54 | 17796.502 | 17.796502 | 67.9185
1807.611 | 17797.062 | 17.797062 | 67.9226
1807.731 | 17798.281 | 17.798281 | 67.924
1807.82 | 17799.682 | 17.799682 | 67.9254
1807.946 | 17800.522 | 17.800522 | 67.9234
1808 | 17801.362 | 17.801362 | 67.9213
1808.122 | 17802.482 | 17.802482 | 67.9221
1808.219 | 17803.833 | 17.803833 | 67.9189
1808.334 | 17804.442 | 17.804442 | 67.9223
1808.426 | 17805.628 | 17.805628 | 67.9206
1808.506 | 17806.057 | 17.806057 | 67.9207
1808.627 | 17807.243 | 17.807243 | 67.918
1808.735 | 17807.934 | 17.807934 | 67.9196
1808.835 | 17809.73 | 17.80973 | 67.921
1808.937 | 17810.521 | 17.810521 | 67.9201
1809.028 | 17811.591 | 17.811591 | 67.9184
1809.116 | 17812.497 | 17.812497 | 67.918
1809.23 | 17813.65 | 17.81365 | 67.9172
1809.313 | 17814.573 | 17.814573 | 67.9161
1809.401 | 17815.001 | 17.815001 | 67.9128
1809.522 | 17816.204 | 17.816204 | 67.9115
1809.639 | 17817.538 | 17.817538 | 67.9115
1809.725 | 17818.625 | 17.818625 | 67.9068
1809.806 | 17819.301 | 17.819301 | 67.9068
1809.922 | 17820.223 | 17.820223 | 67.9098
1810.026 | 17821.409 | 17.821409 | 67.9054
1810.131 | 17822.397 | 17.822397 | 67.9059
1810.201 | 17822.957 | 17.822957 | 67.9056
1810.321 | 17824.242 | 17.824242 | 67.9059
1810.431 | 17825.56 | 17.82556 | 67.8979
1810.514 | 17826.466 | 17.826466 | 67.8996
1810.618 | 17827.125 | 17.827125 | 67.9014
1810.714 | 17828.097 | 17.828097 | 67.9006
1810.837 | 17829.514 | 17.829514 | 67.8989
1810.914 | 17829.514 | 17.829514 | 67.8988
1811.018 | 17831.408 | 17.831408 | 67.8939
1811.114 | 17832.495 | 17.832495 | 67.8944
1811.227 | 17833.615 | 17.833615 | 67.8781
1811.306 | 17834.225 | 17.834225 | 67.8758
1811.407 | 17835.691 | 17.835691 | 67.8711
1811.515 | 17836.498 | 17.836498 | 67.8644
1811.609 | 17837.19 | 17.83719 | 67.8673
1811.712 | 17838.458 | 17.838458 | 67.8626
1811.81 | 17838.458 | 17.838458 | 67.8615
1811.902 | 17839.71 | 17.83971 | 67.8598
1812.009 | 17841.407 | 17.841407 | 67.8619
1812.124 | 17842.576 | 17.842576 | 67.8589
1812.21 | 17843.4 | 17.8434 | 67.8581
1812.306 | 17844.405 | 17.844405 | 67.8534
1812.409 | 17845.195 | 17.845195 | 67.8553
1812.51 | 17846.48 | 17.84648 | 67.8532
1812.607 | 17846.48 | 17.84648 | 67.8564
1812.713 | 17848.358 | 17.848358 | 67.8532
1812.811 | 17849.462 | 17.849462 | 67.8494
1812.906 | 17850.187 | 17.850187 | 67.8505
1813.012 | 17851.307 | 17.851307 | 67.8488
1813.112 | 17851.916 | 17.851916 | 67.8514
1813.212 | 17853.547 | 17.853547 | 67.8475
1813.305 | 17854.14 | 17.85414 | 67.8501
1813.417 | 17855.392 | 17.855392 | 67.847
1813.505 | 17856.364 | 17.856364 | 67.8477
1813.608 | 17857.023 | 17.857023 | 67.8473
1813.704 | 17858.258 | 17.858258 | 67.8463
1813.846 | 17859.576 | 17.859576 | 67.8459
1813.901 | 17860.614 | 17.860614 | 67.8478
1814.034 | 17861.306 | 17.861306 | 67.8426
1814.124 | 17861.981 | 17.861981 | 67.8439
1814.208 | 17863.134 | 17.863134 | 67.8453
1814.3 | 17864.617 | 17.864617 | 67.8432
1814.442 | 17865.177 | 17.865177 | 67.846
1814.503 | 17866.066 | 17.866066 | 67.8454
1814.608 | 17866.808 | 17.866808 | 67.8432
1814.704 | 17867.747 | 17.867747 | 67.8432
1814.802 | 17868.685 | 17.868685 | 67.8432
1814.927 | 17870.596 | 17.870596 | 67.8411
1815.001 | 17871.123 | 17.871123 | 67.8429
1815.126 | 17872.606 | 17.872606 | 67.8443
1815.243 | 17873.166 | 17.873166 | 67.847
1815.317 | 17874.105 | 17.874105 | 67.8497
1815.44 | 17875.242 | 17.875242 | 67.8507
1815.522 | 17876.823 | 17.876823 | 67.8515
1815.637 | 17877.531 | 17.877531 | 67.8495
1815.723 | 17878.536 | 17.878536 | 67.8442
1815.811 | 17879.211 | 17.879211 | 67.8426
1815.933 | 17880.397 | 17.880397 | 67.8387
1816 | 17880.991 | 17.880991 | 67.8349
1816.115 | 17881.896 | 17.881896 | 67.8328
1816.205 | 17882.951 | 17.882951 | 67.8314
1816.339 | 17884.582 | 17.884582 | 67.8279
1816.439 | 17885.52 | 17.88552 | 67.8254
1816.526 | 17886.575 | 17.886575 | 67.8275
1816.618 | 17887.497 | 17.887497 | 67.8257
1816.706 | 17888.173 | 17.888173 | 67.8278
1816.83 | 17889.375 | 17.889375 | 67.8292
1816.902 | 17889.952 | 17.889952 | 67.8295
1817.016 | 17891.648 | 17.891648 | 67.8256
1817.126 | 17892.884 | 17.892884 | 67.8294
1817.204 | 17892.884 | 17.892884 | 67.8249
1817.35 | 17894.498 | 17.894498 | 67.8262
1817.447 | 17895.305 | 17.895305 | 67.8314
1817.534 | 17896.425 | 17.896425 | 67.8344
1817.629 | 17897.002 | 17.897002 | 67.8305
1817.703 | 17897.908 | 17.897908 | 67.8316
1817.819 | 17899.522 | 17.899522 | 67.8359
1817.931 | 17900.346 | 17.900346 | 67.8363
1818.023 | 17901.318 | 17.901318 | 67.8311
1818.103 | 17902.01 | 17.90201 | 67.8279
1818.205 | 17902.668 | 17.902668 | 67.8294
1818.316 | 17904.497 | 17.904497 | 67.8335
1818.42 | 17905.551 | 17.905551 | 67.8375
1818.517 | 17906.161 | 17.906161 | 67.8423
1818.62 | 17907.264 | 17.907264 | 67.8453
1818.741 | 17908.566 | 17.908566 | 67.8447
1818.8 | 17908.566 | 17.908566 | 67.8451
1818.916 | 17910.361 | 17.910361 | 67.8498
1819.03 | 17911.63 | 17.91163 | 67.8391
1819.111 | 17912.552 | 17.912552 | 67.8332
1819.206 | 17913.26 | 17.91326 | 67.855
1819.317 | 17914.644 | 17.914644 | 67.8409
1819.412 | 17915.468 | 17.915468 | 67.8355
1819.54 | 17916.16 | 17.91616 | 67.8438
1819.604 | 17917.346 | 17.917346 | 67.8376
1819.718 | 17918.565 | 17.918565 | 67.8261
1819.811 | 17919.767 | 17.919767 | 67.8153
1819.91 | 17920.327 | 17.920327 | 67.8146
1820.014 | 17921.217 | 17.921217 | 67.817
1820.102 | 17921.958 | 17.921958 | 67.8159
1820.217 | 17923.539 | 17.923539 | 67.8146
1820.303 | 17924.495 | 17.924495 | 67.8173
1820.452 | 17925.318 | 17.925318 | 67.8134
1820.503 | 17926.488 | 17.926488 | 67.8134
1820.61 | 17927.015 | 17.927015 | 67.8123
1820.705 | 17928.728 | 17.928728 | 67.813
1820.805 | 17929.387 | 17.929387 | 67.8144
1820.92 | 17930.31 | 17.93031 | 67.815
1821.006 | 17930.886 | 17.930886 | 67.8161
1821.113 | 17932.122 | 17.932122 | 67.809
1821.218 | 17932.764 | 17.932764 | 67.8128
1821.3 | 17934.609 | 17.934609 | 67.8119
1821.401 | 17935.35 | 17.93535 | 67.8067
1821.505 | 17935.976 | 17.935976 | 67.8072
1821.601 | 17937.673 | 17.937673 | 67.8047
1821.749 | 17938.842 | 17.938842 | 67.7991
1821.807 | 17939.402 | 17.939402 | 67.7968
1821.903 | 17940.374 | 17.940374 | 67.7917
1822.008 | 17940.951 | 17.940951 | 67.7725
1822.115 | 17942.4 | 17.9424 | 67.7704
1822.236 | 17943.422 | 17.943422 | 67.7745
1822.312 | 17943.982 | 17.943982 | 67.7746
1822.401 | 17945.02 | 17.94502 | 67.7727
1822.556 | 17946.552 | 17.946552 | 67.774
1822.634 | 17947.375 | 17.947375 | 67.77
1822.745 | 17948.232 | 17.948232 | 67.7681
1822.831 | 17949.121 | 17.949121 | 67.7736
1822.925 | 17950.225 | 17.950225 | 67.7701
1823.021 | 17951.032 | 17.951032 | 67.7726
1823.125 | 17952.564 | 17.952564 | 67.773
1823.207 | 17953.174 | 17.953174 | 67.7723
1823.324 | 17954.87 | 17.95487 | 67.7706
1823.438 | 17955.513 | 17.955513 | 67.7739
1823.508 | 17956.419 | 17.956419 | 67.7734
1823.619 | 17957.094 | 17.957094 | 67.7717
1823.726 | 17958.906 | 17.958906 | 67.7697
1823.84 | 17959.516 | 17.959516 | 67.7713
1823.906 | 17960.405 | 17.960405 | 67.7718
1824.026 | 17960.982 | 17.960982 | 67.7708
1824.136 | 17962.579 | 17.962579 | 67.7715
1824.223 | 17963.551 | 17.963551 | 67.7704
1824.302 | 17963.996 | 17.963996 | 67.7709
1824.419 | 17965.627 | 17.965627 | 67.7703
1824.536 | 17966.22 | 17.96622 | 67.7668
1824.605 | 17966.961 | 17.966961 | 67.7637
1824.741 | 17968.74 | 17.96874 | 67.7641
1824.8 | 17968.74 | 17.96874 | 67.7621
1824.935 | 17970.289 | 17.970289 | 67.765
1825.019 | 17971.013 | 17.971013 | 67.7656
1825.127 | 17972.199 | 17.972199 | 67.7664
1825.239 | 17973.633 | 17.973633 | 67.7645
1825.328 | 17974.736 | 17.974736 | 67.7642
1825.424 | 17975.313 | 17.975313 | 67.7662
1825.521 | 17976.515 | 17.976515 | 67.7642
1825.633 | 17977.668 | 17.977668 | 67.7622
1825.714 | 17978.574 | 17.978574 | 67.7632
1825.804 | 17979.069 | 17.979069 | 67.7633
1825.925 | 17980.222 | 17.980222 | 67.7621
1826.043 | 17981.539 | 17.981539 | 67.7625
1826.102 | 17981.539 | 17.981539 | 67.7605
1826.222 | 17983.566 | 17.983566 | 67.761
1826.319 | 17984.274 | 17.984274 | 67.7615
1826.414 | 17985.46 | 17.98546 | 67.7584
1826.521 | 17986.053 | 17.986053 | 67.7593
1826.618 | 17986.992 | 17.986992 | 67.7593
1826.711 | 17988.738 | 17.988738 | 67.7638
1826.821 | 17989.529 | 17.989529 | 67.7594
1826.915 | 17990.402 | 17.990402 | 67.7598
1827.033 | 17991.143 | 17.991143 | 67.761
1827.124 | 17992.329 | 17.992329 | 67.7624
1827.215 | 17993.779 | 17.993779 | 67.7604
1827.342 | 17994.421 | 17.994421 | 67.7613
1827.406 | 17995.245 | 17.995245 | 67.7591
1827.515 | 17996.348 | 17.996348 | 67.7589
1827.613 | 17997.057 | 17.997057 | 67.7605
1827.726 | 17998.589 | 17.998589 | 67.7605
1827.808 | 17999.264 | 17.999264 | 67.7627
1827.924 | 18000.302 | 18.000302 | 67.7598
1828.019 | 18000.862 | 18.000862 | 67.7592
1828.109 | 18002.707 | 18.002707 | 67.7597
1828.209 | 18003.497 | 18.003497 | 67.7607
1828.325 | 18004.107 | 18.004107 | 67.7575
1828.409 | 18004.881 | 18.004881 | 67.7609
1828.516 | 18006.018 | 18.006018 | 67.7587
1828.609 | 18006.792 | 18.006792 | 67.7592
1828.704 | 18008.637 | 18.008637 | 67.7549
1828.802 | 18009.444 | 18.009444 | 67.7624
1828.908 | 18010.004 | 18.010004 | 67.7581
1829.001 | 18011.635 | 18.011635 | 67.7603
1829.105 | 18012.442 | 18.012442 | 67.7609
1829.214 | 18013.068 | 18.013068 | 67.7592
1829.3 | 18014.584 | 18.014584 | 67.7622
1829.406 | 18015.407 | 18.015407 | 67.7625
1829.5 | 18016.643 | 18.016643 | 67.7628
1829.612 | 18017.054 | 18.017054 | 67.7593
1829.707 | 18018.257 | 18.018257 | 67.7601
1829.836 | 18019.591 | 18.019591 | 67.7629
1829.909 | 18020.102 | 18.020102 | 67.7611
1830.031 | 18021.749 | 18.021749 | 67.7611
1830.142 | 18022.276 | 18.022276 | 67.7612
1830.21 | 18023.067 | 18.023067 | 67.761
1830.317 | 18024.022 | 18.024022 | 67.7599
1830.438 | 18025.703 | 18.025703 | 67.7616
1830.504 | 18025.703 | 18.025703 | 67.7608
1830.635 | 18027.547 | 18.027547 | 67.759
1830.705 | 18028.108 | 18.028108 | 67.7602
1830.811 | 18029.557 | 18.029557 | 67.763
1830.9 | 18030.381 | 18.030381 | 67.7635
1831.001 | 18031.32 | 18.03132 | 67.7624
1831.127 | 18032.572 | 18.032572 | 67.7643
1831.24 | 18033.593 | 18.033593 | 67.7605
1831.309 | 18034.021 | 18.034021 | 67.7576
1831.41 | 18034.746 | 18.034746 | 67.763
1831.502 | 18035.784 | 18.035784 | 67.7618
1831.611 | 18037.464 | 18.037464 | 67.7594
1831.743 | 18038.765 | 18.038765 | 67.7614
1831.804 | 18039.622 | 18.039622 | 67.7593
1831.9 | 18040.429 | 18.040429 | 67.7573
1832.021 | 18041.813 | 18.041813 | 67.7594
1832.143 | 18042.554 | 18.042554 | 67.7583
1832.224 | 18043.559 | 18.043559 | 67.7586
1832.329 | 18044.481 | 18.044481 | 67.7561
1832.4 | 18045.074 | 18.045074 | 67.7579
1832.525 | 18046.573 | 18.046573 | 67.7592
1832.601 | 18047.216 | 18.047216 | 67.7608
1832.722 | 18048.221 | 18.048221 | 67.7557
1832.809 | 18048.814 | 18.048814 | 67.7541
1832.918 | 18050.807 | 18.050807 | 67.7541
1833.038 | 18051.301 | 18.051301 | 67.7579
1833.115 | 18052.042 | 18.052042 | 67.7578
1833.232 | 18053.146 | 18.053146 | 67.7591
1833.309 | 18053.937 | 18.053937 | 67.7567
1833.417 | 18055.798 | 18.055798 | 67.759
1833.516 | 18056.572 | 18.056572 | 67.7569
1833.633 | 18057.346 | 18.057346 | 67.756
1833.717 | 18057.989 | 18.057989 | 67.7575
1833.824 | 18059.191 | 18.059191 | 67.7581
1833.941 | 18060.526 | 18.060526 | 67.751
1834.002 | 18060.526 | 18.060526 | 67.7501
1834.128 | 18062.585 | 18.062585 | 67.7497
1834.217 | 18063.474 | 18.063474 | 67.7501
1834.333 | 18063.903 | 18.063903 | 67.7475
1834.424 | 18065.649 | 18.065649 | 67.7525
1834.518 | 18066.505 | 18.066505 | 67.7465
1834.6 | 18067.082 | 18.067082 | 67.7479
1834.72 | 18068.268 | 18.068268 | 67.7479
1834.814 | 18068.828 | 18.068828 | 67.7472
1834.922 | 18070.525 | 18.070525 | 67.7485
1835.016 | 18071.48 | 18.07148 | 67.7462
1835.111 | 18072.188 | 18.072188 | 67.7465
1835.226 | 18073.588 | 18.073588 | 67.7433
1835.308 | 18074.511 | 18.074511 | 67.7436
1835.415 | 18075.087 | 18.075087 | 67.7448
1835.542 | 18076.488 | 18.076488 | 67.7439
1835.625 | 18077.591 | 18.077591 | 67.7436
1835.709 | 18078.415 | 18.078415 | 67.7413
1835.82 | 18079.222 | 18.079222 | 67.744
1835.912 | 18080.062 | 18.080062 | 67.7428
1836.022 | 18081.578 | 18.081578 | 67.7392
1836.107 | 18082.484 | 18.082484 | 67.7402
1836.217 | 18083.044 | 18.083044 | 67.7407
1836.313 | 18084.477 | 18.084477 | 67.739
1836.42 | 18085.366 | 18.085366 | 67.7398
1836.503 | 18086.124 | 18.086124 | 67.7392
1836.621 | 18087.211 | 18.087211 | 67.7392
1836.703 | 18088.661 | 18.088661 | 67.7418
1836.81 | 18089.419 | 18.089419 | 67.7387
1836.902 | 18090.078 | 18.090078 | 67.7389
1837.007 | 18091.461 | 18.091461 | 67.7392
1837.108 | 18092.4 | 18.0924 | 67.7387
1837.222 | 18093.537 | 18.093537 | 67.7385
1837.304 | 18094.476 | 18.094476 | 67.7361
1837.417 | 18095.514 | 18.095514 | 67.7371
1837.51 | 18096.42 | 18.09642 | 67.7368
1837.633 | 18097.111 | 18.097111 | 67.7373
1837.707 | 18098.347 | 18.098347 | 67.73
1837.812 | 18099.022 | 18.099022 | 67.7315
1837.916 | 18100.241 | 18.100241 | 67.7283
1838.007 | 18100.801 | 18.100801 | 67.7294
1838.117 | 18102.498 | 18.102498 | 67.7294
1838.241 | 18103.717 | 18.103717 | 67.73
1838.312 | 18104.442 | 18.104442 | 67.7279
1838.402 | 18105.611 | 18.105611 | 67.7285
1838.505 | 18106.484 | 18.106484 | 67.7252
1838.645 | 18107.209 | 18.107209 | 67.7261
1838.711 | 18108.049 | 18.108049 | 67.7251
1838.827 | 18109.581 | 18.109581 | 67.7239
1838.901 | 18110.207 | 18.110207 | 67.7229
1839.027 | 18111.854 | 18.111854 | 67.7238
1839.13 | 18112.579 | 18.112579 | 67.7248
1839.216 | 18113.288 | 18.113288 | 67.7245
1839.311 | 18114.325 | 18.114325 | 67.7215
1839.402 | 18114.885 | 18.114885 | 67.7267
1839.507 | 18116.533 | 18.116533 | 67.7263
1839.611 | 18117.093 | 18.117093 | 67.7216
1839.723 | 18118.855 | 18.118855 | 67.7208
1839.857 | 18119.514 | 18.119514 | 67.7214
1839.9 | 18119.514 | 18.119514 | 67.7212
1840.023 | 18121.82 | 18.12182 | 67.7221
1840.103 | 18121.82 | 18.12182 | 67.7209
1840.235 | 18123.286 | 18.123286 | 67.7195
1840.331 | 18123.962 | 18.123962 | 67.7246
1840.404 | 18124.901 | 18.124901 | 67.7256
1840.503 | 18125.691 | 18.125691 | 67.7218
1840.634 | 18127.405 | 18.127405 | 67.7228
1840.708 | 18127.998 | 18.127998 | 67.7229
1840.83 | 18129.744 | 18.129744 | 67.7219
1840.913 | 18129.744 | 18.129744 | 67.7218
1841.002 | 18130.798 | 18.130798 | 67.7231
1841.128 | 18132.577 | 18.132577 | 67.7221
1841.219 | 18133.516 | 18.133516 | 67.7243
1841.317 | 18134.488 | 18.134488 | 67.7239
1841.407 | 18135.147 | 18.135147 | 67.7233
1841.529 | 18136.25 | 18.13625 | 67.7228
1841.61 | 18136.926 | 18.136926 | 67.7213
1841.718 | 18138.589 | 18.138589 | 67.7246
1841.808 | 18139.034 | 18.139034 | 67.7247
1841.931 | 18140.121 | 18.140121 | 67.7251
1842.015 | 18141.769 | 18.141769 | 67.7234
1842.117 | 18142.493 | 18.142493 | 67.7241
1842.232 | 18143.152 | 18.143152 | 67.7243
1842.304 | 18143.943 | 18.143943 | 67.7224
1842.414 | 18145.739 | 18.145739 | 67.7233
1842.514 | 18145.739 | 18.145739 | 67.7232
1842.603 | 18147.04 | 18.14704 | 67.722
1842.721 | 18148.605 | 18.148605 | 67.7238
1842.83 | 18149.461 | 18.149461 | 67.7228
1842.92 | 18150.614 | 18.150614 | 67.721
1843.01 | 18151.175 | 18.151175 | 67.7256
1843.124 | 18152.575 | 18.152575 | 67.7212
1843.218 | 18153.497 | 18.153497 | 67.721
1843.313 | 18154.206 | 18.154206 | 67.722
1843.411 | 18155.408 | 18.155408 | 67.7233
1843.524 | 18156.561 | 18.156561 | 67.7236
1843.616 | 18157.319 | 18.157319 | 67.7213
1843.718 | 18158.587 | 18.158587 | 67.7233
1843.809 | 18159.707 | 18.159707 | 67.7205
1843.909 | 18160.383 | 18.160383 | 67.7213
1844.011 | 18161.75 | 18.16175 | 67.7232
1844.118 | 18162.491 | 18.162491 | 67.7215
1844.208 | 18163.15 | 18.16315 | 67.724
1844.328 | 18164.353 | 18.164353 | 67.7227
1844.4 | 18164.913 | 18.164913 | 67.721
1844.511 | 18166.725 | 18.166725 | 67.7224
1844.614 | 18167.433 | 18.167433 | 67.7235
1844.729 | 18168.092 | 18.168092 | 67.724
1844.824 | 18168.866 | 18.168866 | 67.7256
1844.919 | 18169.855 | 18.169855 | 67.7229
1845.006 | 18171.716 | 18.171716 | 67.7227
1845.108 | 18172.391 | 18.172391 | 67.7201
1845.206 | 18172.951 | 18.172951 | 67.7222
1845.313 | 18174.549 | 18.174549 | 67.7207
1845.408 | 18175.241 | 18.175241 | 67.7232
1845.534 | 18176.411 | 18.176411 | 67.7222
1845.603 | 18177.597 | 18.177597 | 67.7241
1845.702 | 18178.42 | 18.17842 | 67.7199
1845.806 | 18178.98 | 18.17898 | 67.7193
1845.915 | 18180.298 | 18.180298 | 67.7197
1846.04 | 18181.418 | 18.181418 | 67.7205
1846.119 | 18181.995 | 18.181995 | 67.7215
1846.213 | 18183.016 | 18.183016 | 67.7175
1846.307 | 18183.724 | 18.183724 | 67.7197
1846.4 | 18185.553 | 18.185553 | 67.7216
1846.501 | 18186.327 | 18.186327 | 67.7176
1846.606 | 18187.003 | 18.187003 | 67.7126
1846.711 | 18187.81 | 18.18781 | 67.7086
1846.806 | 18188.699 | 18.188699 | 67.7057
1846.906 | 18189.671 | 18.189671 | 67.7039
1847.031 | 18191.598 | 18.191598 | 67.7054
1847.146 | 18192.554 | 18.192554 | 67.7034
1847.247 | 18193.229 | 18.193229 | 67.7022
1847.345 | 18194.778 | 18.194778 | 67.7031
1847.402 | 18194.778 | 18.194778 | 67.7014
1847.503 | 18196.441 | 18.196441 | 67.7022
1847.615 | 18196.919 | 18.196919 | 67.7006
1847.707 | 18198.154 | 18.198154 | 67.6984
1847.845 | 18199.258 | 18.199258 | 67.6991
1847.909 | 18200.065 | 18.200065 | 67.6942
1848.02 | 18200.955 | 18.200955 | 67.6944
1848.104 | 18201.828 | 18.201828 | 67.6967
1848.207 | 18203.245 | 18.203245 | 67.6887
1848.327 | 18204.315 | 18.204315 | 67.6922
1848.405 | 18205.37 | 18.20537 | 67.6889
1848.525 | 18206.473 | 18.206473 | 67.6905
1848.637 | 18207.692 | 18.207692 | 67.6887
1848.702 | 18208.269 | 18.208269 | 67.6902
1848.811 | 18208.993 | 18.208993 | 67.686
1848.944 | 18210.74 | 18.21074 | 67.6891
1849.009 | 18210.74 | 18.21074 | 67.6888
1849.122 | 18212.535 | 18.212535 | 67.6889
1849.236 | 18213.21 | 18.21321 | 67.6913
1849.304 | 18214.215 | 18.214215 | 67.6904
1849.42 | 18215.764 | 18.215764 | 67.6886
1849.537 | 18216.291 | 18.216291 | 67.6845
1849.61 | 18216.983 | 18.216983 | 67.6803
1849.731 | 18218.251 | 18.218251 | 67.6827
1849.802 | 18218.926 | 18.218926 | 67.6843
1849.92 | 18220.59 | 18.22059 | 67.6824
1850.046 | 18221.183 | 18.221183 | 67.6834
1850.132 | 18222.336 | 18.222336 | 67.6805
1850.218 | 18222.946 | 18.222946 | 67.6814
1850.312 | 18224.033 | 18.224033 | 67.683
1850.406 | 18224.873 | 18.224873 | 67.6864
1850.517 | 18226.125 | 18.226125 | 67.6826
1850.604 | 18226.767 | 18.226767 | 67.6811
1850.718 | 18228.481 | 18.228481 | 67.6801
1850.806 | 18229.156 | 18.229156 | 67.6829
1850.93 | 18230.243 | 18.230243 | 67.6814
1851.014 | 18231.775 | 18.231775 | 67.6822
1851.12 | 18232.483 | 18.232483 | 67.6805
1851.21 | 18233.142 | 18.233142 | 67.6816
1851.312 | 18234.526 | 18.234526 | 67.6834
1851.414 | 18234.954 | 18.234954 | 67.6813
1851.521 | 18236.157 | 18.236157 | 67.6829
1851.632 | 18237.639 | 18.237639 | 67.6843
1851.739 | 18238.364 | 18.238364 | 67.681
1851.825 | 18239.237 | 18.239237 | 67.683
1851.901 | 18239.88 | 18.23988 | 67.6824
1852.008 | 18241.675 | 18.241675 | 67.6824
1852.109 | 18242.4 | 18.2424 | 67.6839
1852.223 | 18243.273 | 18.243273 | 67.6834
1852.322 | 18243.866 | 18.243866 | 67.6831
1852.417 | 18244.838 | 18.244838 | 67.6831
1852.524 | 18246.584 | 18.246584 | 67.6805
1852.614 | 18246.584 | 18.246584 | 67.6851
1852.746 | 18248.396 | 18.248396 | 67.6843
1852.806 | 18249.104 | 18.249104 | 67.685
1852.906 | 18250.208 | 18.250208 | 67.6853
1853.018 | 18251.493 | 18.251493 | 67.6882
1853.111 | 18252.415 | 18.252415 | 67.6829
1853.215 | 18253.585 | 18.253585 | 67.6847
1853.311 | 18254.409 | 18.254409 | 67.6857
1853.424 | 18255.232 | 18.255232 | 67.6873
1853.512 | 18256.105 | 18.256105 | 67.6871
1853.607 | 18257.687 | 18.257687 | 67.688
1853.708 | 18258.51 | 18.25851 | 67.6862
1853.802 | 18259.63 | 18.25963 | 67.6883
1853.903 | 18260.421 | 18.260421 | 67.6887
1854.008 | 18260.965 | 18.260965 | 67.6881
1854.121 | 18262.398 | 18.262398 | 67.6871
1854.208 | 18263.353 | 18.263353 | 67.6882
1854.312 | 18263.996 | 18.263996 | 67.6904
1854.407 | 18265.248 | 18.265248 | 67.6893
1854.536 | 18266.565 | 18.266565 | 67.6889
1854.609 | 18267.109 | 18.267109 | 67.6919
1854.741 | 18268.707 | 18.268707 | 67.6917
1854.81 | 18269.283 | 18.269283 | 67.692
1854.903 | 18270.321 | 18.270321 | 67.6916
1855.006 | 18271.507 | 18.271507 | 67.6924
1855.15 | 18272.808 | 18.272808 | 67.6938
1855.225 | 18272.808 | 18.272808 | 67.6944
1855.308 | 18274.522 | 18.274522 | 67.6934
1855.405 | 18275.362 | 18.275362 | 67.6956
1855.539 | 18276.663 | 18.276663 | 67.6965
1855.604 | 18276.663 | 18.276663 | 67.6965
1855.733 | 18278.541 | 18.278541 | 67.6963
1855.818 | 18279.052 | 18.279052 | 67.6952
1855.911 | 18280.172 | 18.280172 | 67.694
1856.053 | 18281.621 | 18.281621 | 67.6956
1856.108 | 18282.412 | 18.282412 | 67.6968
1856.226 | 18283.516 | 18.283516 | 67.6975
1856.301 | 18284.438 | 18.284438 | 67.6947
1856.429 | 18285.13 | 18.28513 | 67.6965
1856.537 | 18286.678 | 18.286678 | 67.6961
1856.602 | 18287.584 | 18.287584 | 67.6967
1856.734 | 18288.194 | 18.288194 | 67.6962
1856.8 | 18289.182 | 18.289182 | 67.6991
1856.927 | 18290.204 | 18.290204 | 67.7021
1857.034 | 18291.62 | 18.29162 | 67.7025
1857.101 | 18291.62 | 18.29162 | 67.7026
1857.206 | 18293.383 | 18.293383 | 67.7
1857.316 | 18294.075 | 18.294075 | 67.7004
1857.431 | 18295.705 | 18.295705 | 67.6999
1857.5 | 18296.414 | 18.296414 | 67.6994
1857.624 | 18296.414 | 18.296414 | 67.7022
1857.72 | 18298.605 | 18.298605 | 67.7004
1857.845 | 18299.181 | 18.299181 | 67.7029
1857.933 | 18300.631 | 18.300631 | 67.6993
1858.038 | 18301.306 | 18.301306 | 67.7001
1858.113 | 18301.998 | 18.301998 | 67.7021
1858.228 | 18303.678 | 18.303678 | 67.7021
1858.323 | 18304.551 | 18.304551 | 67.7028
1858.417 | 18305.128 | 18.305128 | 67.7012
1858.545 | 18306.528 | 18.306528 | 67.7022
1858.615 | 18306.528 | 18.306528 | 67.7039
1858.726 | 18308.389 | 18.308389 | 67.7042
1858.827 | 18308.966 | 18.308966 | 67.7043
1858.919 | 18310.761 | 18.310761 | 67.7053
1859.018 | 18311.486 | 18.311486 | 67.7085
1859.152 | 18312.293 | 18.312293 | 67.706
1859.207 | 18312.293 | 18.312293 | 67.7101
1859.328 | 18314.237 | 18.314237 | 67.7073
1859.412 | 18315.703 | 18.315703 | 67.7087
1859.513 | 18316.527 | 18.316527 | 67.7077
1859.602 | 18317.021 | 18.317021 | 67.7077
1859.715 | 18318.718 | 18.318718 | 67.7078
1859.814 | 18319.442 | 18.319442 | 67.708
1859.931 | 18320.118 | 18.320118 | 67.7112
1860.002 | 18320.925 | 18.320925 | 67.7119
1860.111 | 18322.127 | 18.322127 | 67.7085
1860.229 | 18323.594 | 18.323594 | 67.7103
1860.324 | 18324.565 | 18.324565 | 67.7115
1860.41 | 18325.488 | 18.325488 | 67.7105
1860.517 | 18326.048 | 18.326048 | 67.7105
1860.617 | 18327.563 | 18.327563 | 67.7111
1860.717 | 18328.025 | 18.328025 | 67.713
1860.805 | 18328.733 | 18.328733 | 67.7133
1860.91 | 18329.903 | 18.329903 | 67.7156
1861.005 | 18331.616 | 18.331616 | 67.716
1861.114 | 18332.406 | 18.332406 | 67.7156
1861.21 | 18333.362 | 18.333362 | 67.7173
1861.315 | 18334.021 | 18.334021 | 67.7136
1861.403 | 18335.586 | 18.335586 | 67.7182
1861.538 | 18336.442 | 18.336442 | 67.7172
1861.624 | 18337.513 | 18.337513 | 67.7154
1861.704 | 18338.337 | 18.338337 | 67.7118
1861.816 | 18339.144 | 18.339144 | 67.7187
1861.902 | 18340.593 | 18.340593 | 67.7152
1862.008 | 18341.368 | 18.341368 | 67.7159
1862.12 | 18342.191 | 18.342191 | 67.7153
1862.211 | 18343.707 | 18.343707 | 67.717
1862.311 | 18344.382 | 18.344382 | 67.7189
1862.401 | 18345.074 | 18.345074 | 67.7163
1862.51 | 18345.848 | 18.345848 | 67.7123
1862.617 | 18347.001 | 18.347001 | 67.7167
1862.712 | 18347.775 | 18.347775 | 67.7131
1862.807 | 18348.698 | 18.348698 | 67.7157
1862.904 | 18349.62 | 18.34962 | 67.7167
1863.049 | 18351.531 | 18.351531 | 67.7145
1863.123 | 18352.058 | 18.352058 | 67.7155
1863.218 | 18353.211 | 18.353211 | 67.7163
1863.326 | 18354.15 | 18.35415 | 67.7157
1863.436 | 18355.237 | 18.355237 | 67.7143
1863.539 | 18356.572 | 18.356572 | 67.7176
1863.603 | 18357.577 | 18.357577 | 67.7187
1863.737 | 18358.219 | 18.358219 | 67.7183
1863.81 | 18358.944 | 18.358944 | 67.718
1863.931 | 18360.575 | 18.360575 | 67.7168
1864.007 | 18360.575 | 18.360575 | 67.7192
1864.1 | 18362.568 | 18.362568 | 67.7182
1864.242 | 18363.128 | 18.363128 | 67.7185
1864.305 | 18364.017 | 18.364017 | 67.7154
1864.432 | 18365.516 | 18.365516 | 67.7192
1864.511 | 18366.027 | 18.366027 | 67.7183
1864.604 | 18367.098 | 18.367098 | 67.7182
1864.73 | 18368.547 | 18.368547 | 67.7205
1864.807 | 18368.547 | 18.368547 | 67.7202
1864.9 | 18370.557 | 18.370557 | 67.7204
1865.042 | 18371.134 | 18.371134 | 67.7174
1865.102 | 18371.974 | 18.371974 | 67.7195
1865.24 | 18373.423 | 18.373423 | 67.7176
1865.324 | 18374 | 18.374 | 67.718
1865.423 | 18375.795 | 18.375795 | 67.7179
1865.529 | 18376.537 | 18.376537 | 67.7169
1865.639 | 18377.443 | 18.377443 | 67.717
1865.71 | 18378.003 | 18.378003 | 67.7166
1865.802 | 18379.189 | 18.379189 | 67.7153
1865.905 | 18379.765 | 18.379765 | 67.7155
1866.021 | 18381.511 | 18.381511 | 67.7155
1866.145 | 18382.121 | 18.382121 | 67.7135
1866.231 | 18383.307 | 18.383307 | 67.7146
1866.348 | 18384.542 | 18.384542 | 67.7154
1866.418 | 18385.745 | 18.385745 | 67.7162
1866.508 | 18386.222 | 18.386222 | 67.7178
1866.629 | 18387.211 | 18.387211 | 67.715
1866.716 | 18388.759 | 18.388759 | 67.7181
1866.819 | 18389.484 | 18.389484 | 67.719
1866.913 | 18390.011 | 18.390011 | 67.7188
1867.02 | 18391.807 | 18.391807 | 67.7178
1867.101 | 18391.807 | 18.391807 | 67.7194
1867.213 | 18393.372 | 18.393372 | 67.7228
1867.307 | 18393.981 | 18.393981 | 67.7189
1867.428 | 18395.2 | 18.3952 | 67.7187
1867.525 | 18395.875 | 18.395875 | 67.719
1867.617 | 18396.864 | 18.396864 | 67.7195
1867.722 | 18398.033 | 18.398033 | 67.7212
1867.809 | 18398.923 | 18.398923 | 67.7179
1867.915 | 18400.751 | 18.400751 | 67.718
1868.019 | 18401.443 | 18.401443 | 67.7155
1868.112 | 18402.514 | 18.402514 | 67.7166
1868.215 | 18402.992 | 18.402992 | 67.7197
1868.32 | 18404.754 | 18.404754 | 67.7163
1868.418 | 18405.463 | 18.405463 | 67.7186
1868.518 | 18406.006 | 18.406006 | 67.7193
1868.612 | 18406.747 | 18.406747 | 67.7184
1868.722 | 18408.477 | 18.408477 | 67.7166
1868.812 | 18409.399 | 18.409399 | 67.7178
1868.92 | 18409.992 | 18.409992 | 67.7198
1869.023 | 18410.75 | 18.41075 | 67.7164
1869.115 | 18412.579 | 18.412579 | 67.7142
1869.224 | 18413.369 | 18.413369 | 67.7121
1869.316 | 18413.995 | 18.413995 | 67.7122
1869.414 | 18414.77 | 18.41477 | 67.7106
1869.503 | 18415.692 | 18.415692 | 67.7121
1869.616 | 18417.471 | 18.417471 | 67.7112
1869.72 | 18418.344 | 18.418344 | 67.7128
1869.804 | 18418.954 | 18.418954 | 67.7117
1869.903 | 18420.584 | 18.420584 | 67.713
1870.023 | 18421.359 | 18.421359 | 67.6988
1870.114 | 18422.545 | 18.422545 | 67.6899
1870.212 | 18423.401 | 18.423401 | 67.6861
1870.315 | 18424.439 | 18.424439 | 67.6836
1870.419 | 18425.016 | 18.425016 | 67.6816
1870.512 | 18426.432 | 18.426432 | 67.6799
1870.607 | 18427.602 | 18.427602 | 67.6759
1870.705 | 18428.261 | 18.428261 | 67.6745
1870.823 | 18429.002 | 18.429002 | 67.6742
1870.915 | 18430.155 | 18.430155 | 67.6687
1871.009 | 18430.715 | 18.430715 | 67.6677
1871.102 | 18432.56 | 18.43256 | 67.6675
1871.236 | 18433.235 | 18.433235 | 67.6654
1871.308 | 18434.685 | 18.434685 | 67.6637
1871.406 | 18435.344 | 18.435344 | 67.6621
1871.503 | 18435.887 | 18.435887 | 67.6599
1871.65 | 18437.535 | 18.437535 | 67.659
1871.72 | 18438.111 | 18.438111 | 67.6564
1871.806 | 18439.314 | 18.439314 | 67.6537
1871.91 | 18439.89 | 18.43989 | 67.6538
1872.011 | 18440.796 | 18.440796 | 67.6479
1872.109 | 18442.246 | 18.442246 | 67.6479
1872.202 | 18443.3 | 18.4433 | 67.6502
1872.346 | 18444.486 | 18.444486 | 67.6442
1872.41 | 18445.392 | 18.445392 | 67.6435
1872.512 | 18445.969 | 18.445969 | 67.6411
1872.612 | 18446.694 | 18.446694 | 67.6389
1872.703 | 18447.715 | 18.447715 | 67.6337
1872.829 | 18449.543 | 18.449543 | 67.6354
1872.955 | 18450.235 | 18.450235 | 67.6302
1873.012 | 18451.388 | 18.451388 | 67.6254
1873.138 | 18452.195 | 18.452195 | 67.6218
1873.242 | 18453.431 | 18.453431 | 67.6216
1873.308 | 18454.386 | 18.454386 | 67.6177
1873.426 | 18455.21 | 18.45521 | 67.618
1873.504 | 18455.819 | 18.455819 | 67.6129
1873.626 | 18457.648 | 18.457648 | 67.6118
1873.733 | 18458.208 | 18.458208 | 67.6092
1873.8 | 18458.208 | 18.458208 | 67.6068
1873.915 | 18460.3 | 18.4603 | 67.6068
1874.033 | 18461.239 | 18.461239 | 67.596
1874.103 | 18461.947 | 18.461947 | 67.5905
1874.238 | 18463.66 | 18.46366 | 67.5859
1874.326 | 18464.517 | 18.464517 | 67.5803
1874.442 | 18465.159 | 18.465159 | 67.5752
1874.516 | 18466.016 | 18.466016 | 67.5739
1874.618 | 18467.581 | 18.467581 | 67.5709
1874.735 | 18468.124 | 18.468124 | 67.5659
1874.808 | 18468.932 | 18.468932 | 67.5654
1874.902 | 18470.068 | 18.470068 | 67.56
1875.037 | 18471.666 | 18.471666 | 67.554
1875.115 | 18472.539 | 18.472539 | 67.5532
1875.232 | 18473.099 | 18.473099 | 67.5506
1875.302 | 18473.906 | 18.473906 | 67.5467
1875.426 | 18475.158 | 18.475158 | 67.5419
1875.514 | 18476.542 | 18.476542 | 67.5379
1875.621 | 18477.497 | 18.477497 | 67.5338
1875.702 | 18478.024 | 18.478024 | 67.5302
1875.815 | 18479.738 | 18.479738 | 67.5222
1875.918 | 18480.429 | 18.480429 | 67.5189
1876.023 | 18481.072 | 18.481072 | 67.5158
1876.126 | 18481.994 | 18.481994 | 67.5119
1876.211 | 18482.867 | 18.482867 | 67.5095
1876.32 | 18484.086 | 18.484086 | 67.5026
1876.415 | 18484.762 | 18.484762 | 67.4948
1876.524 | 18486.491 | 18.486491 | 67.4928
1876.622 | 18487.051 | 18.487051 | 67.4873
1876.739 | 18488.435 | 18.488435 | 67.4843
1876.814 | 18489.671 | 18.489671 | 67.479
1876.903 | 18489.671 | 18.489671 | 67.4676
1877.01 | 18491.367 | 18.491367 | 67.4657
1877.118 | 18492.026 | 18.492026 | 67.4602
1877.21 | 18493.657 | 18.493657 | 67.4573
1877.306 | 18494.448 | 18.494448 | 67.4517
1877.426 | 18494.991 | 18.494991 | 67.447
1877.527 | 18496.573 | 18.496573 | 67.4437
1877.602 | 18496.573 | 18.496573 | 67.4412
1877.717 | 18498.731 | 18.498731 | 67.4358
1877.82 | 18499.455 | 18.499455 | 67.4338
1877.909 | 18500.131 | 18.500131 | 67.4326
1878.006 | 18501.267 | 18.501267 | 67.4258
1878.119 | 18502.486 | 18.502486 | 67.4198
1878.214 | 18503.409 | 18.503409 | 67.414
1878.31 | 18504.117 | 18.504117 | 67.414
1878.408 | 18505.32 | 18.50532 | 67.4048
1878.511 | 18505.929 | 18.505929 | 67.3978
1878.618 | 18507.461 | 18.507461 | 67.3936
1878.716 | 18507.461 | 18.507461 | 67.3879
1878.813 | 18509.372 | 18.509372 | 67.3874
1878.902 | 18510.393 | 18.510393 | 67.3779
1879.013 | 18511.003 | 18.511003 | 67.3741
1879.107 | 18512.205 | 18.512205 | 67.3683
1879.204 | 18512.913 | 18.512913 | 67.3663
1879.309 | 18513.902 | 18.513902 | 67.3619
1879.422 | 18515.286 | 18.515286 | 67.3551
1879.512 | 18516.488 | 18.516488 | 67.351
1879.602 | 18517.048 | 18.517048 | 67.3437
1879.705 | 18518.267 | 18.518267 | 67.3382
1879.803 | 18518.877 | 18.518877 | 67.3342
1879.902 | 18520.573 | 18.520573 | 67.3292
1880.01 | 18521.38 | 18.52138 | 67.3241
1880.15 | 18522.204 | 18.522204 | 67.3172
1880.236 | 18523.077 | 18.523077 | 67.3129
1880.312 | 18523.901 | 18.523901 | 67.3083
1880.428 | 18525.532 | 18.525532 | 67.2998
1880.501 | 18526.256 | 18.526256 | 67.2961
1880.628 | 18527.854 | 18.527854 | 67.2912
1880.744 | 18528.315 | 18.528315 | 67.2889
1880.818 | 18529.007 | 18.529007 | 67.2803
1880.905 | 18530.292 | 18.530292 | 67.2767
1881.013 | 18530.967 | 18.530967 | 67.2738
1881.103 | 18532.038 | 18.532038 | 67.2655
1881.226 | 18533.521 | 18.533521 | 67.2595
1881.312 | 18534.031 | 18.534031 | 67.2544
1881.43 | 18535.679 | 18.535679 | 67.2474
1881.507 | 18536.239 | 18.536239 | 67.2442
1881.633 | 18537.886 | 18.537886 | 67.2361
1881.745 | 18538.495 | 18.538495 | 67.2278
1881.8 | 18538.495 | 18.538495 | 67.2224
1881.934 | 18540.357 | 18.540357 | 67.2135
1882 | 18541.082 | 18.541082 | 67.2103
1882.106 | 18542.07 | 18.54207 | 67.2044
1882.203 | 18542.663 | 18.542663 | 67.1928
1882.333 | 18544.475 | 18.544475 | 67.1797
1882.418 | 18545.035 | 18.545035 | 67.1754
1882.538 | 18546.172 | 18.546172 | 67.1684
1882.607 | 18546.946 | 18.546946 | 67.1628
1882.728 | 18548.181 | 18.548181 | 67.1526
1882.813 | 18548.873 | 18.548873 | 67.1506
1882.905 | 18550.076 | 18.550076 | 67.1421
1883.007 | 18550.636 | 18.550636 | 67.1358
1883.126 | 18552.547 | 18.552547 | 67.1248
1883.203 | 18553.288 | 18.553288 | 67.1206
1883.305 | 18553.963 | 18.553963 | 67.1125
1883.4 | 18554.639 | 18.554639 | 67.1066
1883.52 | 18556.335 | 18.556335 | 67.0955
1883.603 | 18556.912 | 18.556912 | 67.0803
1883.719 | 18558.543 | 18.558543 | 67.0636
1883.831 | 18559.119 | 18.559119 | 67.0611
1883.901 | 18559.91 | 18.55991 | 67.056
1884.018 | 18560.75 | 18.56075 | 67.0487
1884.103 | 18561.771 | 18.561771 | 67.0468
1884.202 | 18562.611 | 18.562611 | 67.0384
1884.328 | 18564.539 | 18.564539 | 67.0282
1884.446 | 18565.346 | 18.565346 | 67.0245
1884.542 | 18566.351 | 18.566351 | 67.0159
1884.631 | 18567.026 | 18.567026 | 67.0089
1884.702 | 18567.883 | 18.567883 | 67.0071
1884.81 | 18569.695 | 18.569695 | 66.9996
1884.901 | 18569.695 | 18.569695 | 66.9973
1885.01 | 18571.474 | 18.571474 | 66.9857
1885.127 | 18572.034 | 18.572034 | 66.9788
1885.211 | 18572.89 | 18.57289 | 66.9708
1885.312 | 18574.702 | 18.574702 | 66.9658
1885.41 | 18575.493 | 18.575493 | 66.961
1885.507 | 18576.58 | 18.57658 | 66.9528
1885.607 | 18577.338 | 18.577338 | 66.944
1885.739 | 18578.145 | 18.578145 | 66.9361
1885.812 | 18579.381 | 18.579381 | 66.9304
1885.926 | 18580.039 | 18.580039 | 66.9235
1886.002 | 18580.847 | 18.580847 | 66.9155
1886.109 | 18582.659 | 18.582659 | 66.9081
1886.21 | 18583.383 | 18.583383 | 66.9049
1886.315 | 18584.273 | 18.584273 | 66.8975
1886.423 | 18584.882 | 18.584882 | 66.8882
1886.507 | 18585.805 | 18.585805 | 66.8862
1886.603 | 18587.567 | 18.587567 | 66.8785
1886.724 | 18588.49 | 18.58849 | 66.8699
1886.814 | 18589.066 | 18.589066 | 66.8661
1886.919 | 18590.17 | 18.59017 | 66.8565
1887.004 | 18590.78 | 18.59078 | 66.8514
1887.102 | 18592.592 | 18.592592 | 66.842
1887.214 | 18593.02 | 18.59302 | 66.837
1887.318 | 18594.091 | 18.594091 | 66.8287
1887.404 | 18595.59 | 18.59559 | 66.8205
1887.509 | 18596.347 | 18.596347 | 66.8132
1887.612 | 18597.517 | 18.597517 | 66.8067
1887.709 | 18597.995 | 18.597995 | 66.7933
1887.805 | 18598.917 | 18.598917 | 66.7841
1887.919 | 18600.466 | 18.600466 | 66.7761
1888.001 | 18601.371 | 18.601371 | 66.769
1888.135 | 18602.212 | 18.602212 | 66.7592
1888.212 | 18602.953 | 18.602953 | 66.7517
1888.303 | 18603.991 | 18.603991 | 66.7461
1888.408 | 18605.457 | 18.605457 | 66.7368
1888.504 | 18606.429 | 18.606429 | 66.7297
1888.643 | 18607.252 | 18.607252 | 66.7186
1888.702 | 18608.158 | 18.608158 | 66.7124
1888.83 | 18609.674 | 18.609674 | 66.6899
1888.934 | 18610.234 | 18.610234 | 66.678
1889.001 | 18611.156 | 18.611156 | 66.6683
1889.129 | 18612.82 | 18.61282 | 66.6554
1889.244 | 18613.479 | 18.613479 | 66.6435
1889.3 | 18613.479 | 18.613479 | 66.6334
1889.406 | 18615.209 | 18.615209 | 66.6232
1889.502 | 18616.263 | 18.616263 | 66.6102
1889.614 | 18617.02 | 18.61702 | 66.5988
1889.703 | 18617.844 | 18.617844 | 66.5835
1889.806 | 18618.585 | 18.618585 | 66.5747
1889.932 | 18620.513 | 18.620513 | 66.5621
1890.01 | 18621.007 | 18.621007 | 66.5523
1890.104 | 18622.16 | 18.62216 | 66.5403
1890.222 | 18623.478 | 18.623478 | 66.5253
1890.301 | 18624.137 | 18.624137 | 66.5186
1890.408 | 18625.207 | 18.625207 | 66.5065
1890.529 | 18626.525 | 18.626525 | 66.4933
1890.644 | 18627.201 | 18.627201 | 66.4811
1890.74 | 18628.42 | 18.62842 | 66.4683
1890.81 | 18628.98 | 18.62898 | 66.4606
1890.918 | 18630.742 | 18.630742 | 66.4448
1891.033 | 18631.434 | 18.631434 | 66.4365
1891.119 | 18632.439 | 18.632439 | 66.4213
1891.226 | 18633.856 | 18.633856 | 66.4073
1891.339 | 18634.663 | 18.634663 | 66.3957
1891.449 | 18635.387 | 18.635387 | 66.3809
1891.504 | 18636.326 | 18.636326 | 66.3792
1891.621 | 18637.15 | 18.63715 | 66.3583
1891.717 | 18637.743 | 18.637743 | 66.3453
1891.848 | 18639.522 | 18.639522 | 66.3347
1891.934 | 18640.609 | 18.640609 | 66.3232
1892.025 | 18641.268 | 18.641268 | 66.3131
1892.126 | 18642.504 | 18.642504 | 66.2973
1892.221 | 18643.294 | 18.643294 | 66.2814
1892.326 | 18643.887 | 18.643887 | 66.2719
1892.446 | 18645.32 | 18.64532 | 66.2595
1892.529 | 18646.276 | 18.646276 | 66.2409
1892.614 | 18646.852 | 18.646852 | 66.2307
1892.721 | 18648.121 | 18.648121 | 66.1914
1892.802 | 18648.78 | 18.64878 | 66.1825
1892.901 | 18649.603 | 18.649603 | 66.1694
1893.018 | 18651.547 | 18.651547 | 66.1453
1893.117 | 18652.107 | 18.652107 | 66.1295
1893.237 | 18653.409 | 18.653409 | 66.1124
1893.31 | 18654.611 | 18.654611 | 66.0779
1893.416 | 18655.418 | 18.655418 | 66.0575
1893.513 | 18656.011 | 18.656011 | 66.0382
1893.606 | 18656.983 | 18.656983 | 66.0189
1893.714 | 18658.004 | 18.658004 | 65.99
1893.815 | 18659.405 | 18.659405 | 65.9651
1893.913 | 18659.981 | 18.659981 | 65.947
1894.027 | 18661.546 | 18.661546 | 65.923
1894.108 | 18662.468 | 18.662468 | 65.8998
1894.202 | 18663.029 | 18.663029 | 65.8887
1894.312 | 18664.116 | 18.664116 | 65.8558
1894.429 | 18665.532 | 18.665532 | 65.8325
1894.504 | 18666.109 | 18.666109 | 65.8086
1894.625 | 18666.85 | 18.66685 | 65.7854
1894.711 | 18668.662 | 18.668662 | 65.762
1894.814 | 18669.387 | 18.669387 | 65.7389
1894.939 | 18670.244 | 18.670244 | 65.7144
1895 | 18671.018 | 18.671018 | 65.6985
1895.122 | 18672.121 | 18.672121 | 65.6659
1895.205 | 18672.78 | 18.67278 | 65.6478
1895.312 | 18674.016 | 18.674016 | 65.6085
1895.402 | 18674.675 | 18.674675 | 65.5851
1895.517 | 18676.437 | 18.676437 | 65.5461
1895.608 | 18677.294 | 18.677294 | 65.5176
1895.704 | 18678.595 | 18.678595 | 65.4864
1895.802 | 18679.04 | 18.67904 | 65.4527
1895.901 | 18680.358 | 18.680358 | 65.4237
1896.008 | 18680.901 | 18.680901 | 65.3926
1896.11 | 18682.483 | 18.682483 | 65.3597
1896.206 | 18683.306 | 18.683306 | 65.3324
1896.317 | 18684.13 | 18.68413 | 65.2965
1896.408 | 18685.645 | 18.685645 | 65.2628
1896.508 | 18686.337 | 18.686337 | 65.2256
1896.615 | 18687.046 | 18.687046 | 65.1503
1896.705 | 18688.627 | 18.688627 | 65.102
1896.809 | 18689.22 | 18.68922 | 65.0664
1896.902 | 18690.291 | 18.690291 | 65.0258
1897.03 | 18691.493 | 18.691493 | 64.9745
1897.144 | 18692.086 | 18.692086 | 64.9271
1897.205 | 18692.992 | 18.692992 | 64.8966
1897.31 | 18693.734 | 18.693734 | 64.8509
1897.429 | 18695.529 | 18.695529 | 64.7865
1897.502 | 18695.99 | 18.69599 | 64.754
1897.611 | 18696.583 | 18.696583 | 64.6881
1897.706 | 18698.329 | 18.698329 | 64.6386
1897.852 | 18699.45 | 18.69945 | 64.5708
1897.944 | 18700.454 | 18.700454 | 64.5143
1898.006 | 18700.454 | 18.700454 | 64.4716
1898.122 | 18702.448 | 18.702448 | 64.4014
1898.201 | 18703.139 | 18.703139 | 64.3639
1898.333 | 18704.194 | 18.704194 | 64.2888
1898.431 | 18704.902 | 18.704902 | 64.227
1898.507 | 18705.841 | 18.705841 | 64.1857
1898.6 | 18706.895 | 18.706895 | 64.1245
1898.725 | 18708.46 | 18.70846 | 64.0412
1898.843 | 18708.921 | 18.708921 | 63.9757
1898.915 | 18709.959 | 18.709959 | 63.9324
1899.005 | 18710.865 | 18.710865 | 63.8579
1899.129 | 18712.545 | 18.712545 | 63.7486
1899.248 | 18713.369 | 18.713369 | 63.6116
1899.35 | 18714.176 | 18.714176 | 63.5154
1899.436 | 18715.346 | 18.715346 | 63.4211
1899.509 | 18715.939 | 18.715939 | 63.3551
1899.604 | 18717.026 | 18.717026 | 63.2545
1899.727 | 18718.657 | 18.718657 | 63.1219
1899.827 | 18719.513 | 18.719513 | 63.0163
1899.927 | 18719.974 | 18.719974 | 62.9097
1900.022 | 18720.518 | 18.720518 | 62.8022
1900.146 | 18722.462 | 18.722462 | 62.6872
1900.233 | 18723.615 | 18.723615 | 62.5606
1900.315 | 18724.422 | 18.724422 | 62.4259
1900.405 | 18725.081 | 18.725081 | 62.3325
1900.523 | 18726.119 | 18.726119 | 62.1206
1900.623 | 18727.469 | 18.727469 | 61.8991
1900.725 | 18728.59 | 18.72859 | 61.6897
1900.808 | 18729.199 | 18.729199 | 61.5486
1900.915 | 18730.138 | 18.730138 | 61.2097
1901.02 | 18730.995 | 18.730995 | 60.7993
1901.1 | 18731.736 | 18.731736 | 60.5192
1901.216 | 18732.56 | 18.73256 | 59.9164
1901.311 | 18734.619 | 18.734619 | 59.4045
1901.426 | 18735.525 | 18.735525 | 58.887
1901.51 | 18736.447 | 18.736447 | 58.3957
1901.639 | 18737.024 | 18.737024 | 57.915
1901.713 | 18737.93 | 18.73793 | 57.5871
1901.819 | 18738.836 | 18.738836 | 56.6785
1901.926 | 18739.742 | 18.739742 | 55.8091
1902.021 | 18741.718 | 18.741718 | 54.9799
1902.121 | 18742.196 | 18.742196 | 54.2741
1902.212 | 18743.003 | 18.743003 | 53.7173
1902.323 | 18744.502 | 18.744502 | 53.1805
1902.409 | 18745.425 | 18.745425 | 52.7926
1902.517 | 18745.952 | 18.745952 | 52.3844
1902.614 | 18747.648 | 18.747648 | 52.1547
1902.706 | 18748.192 | 18.748192 | 51.9575
1902.82 | 18749.46 | 18.74946 | 51.7845
1902.915 | 18750.399 | 18.750399 | 51.6364
1903.038 | 18751.075 | 18.751075 | 51.5027
1903.112 | 18752.36 | 18.75236 | 51.3762
1903.202 | 18753.002 | 18.753002 | 51.2623
1903.314 | 18754.254 | 18.754254 | 51.1253
1903.411 | 18755.358 | 18.755358 | 51.0161
1903.524 | 18756.461 | 18.756461 | 50.8773
1903.604 | 18757.4 | 18.7574 | 50.7919
1903.713 | 18757.977 | 18.757977 | 50.7177
1903.809 | 18759.196 | 18.759196 | 50.6468
1903.908 | 18760.596 | 18.760596 | 50.5833
1904.006 | 18761.42 | 18.76142 | 50.5163
1904.113 | 18761.98 | 18.76198 | 50.4584
1904.217 | 18763.149 | 18.763149 | 50.3996
1904.324 | 18763.742 | 18.763742 | 50.349
1904.409 | 18764.764 | 18.764764 | 50.3008
1904.513 | 18766.246 | 18.766246 | 50.2498
1904.601 | 18767.218 | 18.767218 | 50.2015
1904.707 | 18768.305 | 18.768305 | 50.1586
1904.8 | 18768.997 | 18.768997 | 50.1108
1904.929 | 18770.529 | 18.770529 | 50.0435
1905.02 | 18771.073 | 18.771073 | 49.9996
1905.104 | 18772.407 | 18.772407 | 49.9595
1905.219 | 18772.983 | 18.772983 | 49.9185
1905.313 | 18774.12 | 18.77412 | 49.8362
1905.428 | 18775.602 | 18.775602 | 49.7658
1905.54 | 18776.179 | 18.776179 | 49.7157
1905.606 | 18776.97 | 18.77697 | 49.6805
1905.719 | 18778.386 | 18.778386 | 49.6329
1905.808 | 18779.342 | 18.779342 | 49.5959
1905.908 | 18779.918 | 18.779918 | 49.5603
1906.004 | 18781.533 | 18.781533 | 49.5265
1906.1 | 18782.323 | 18.782323 | 49.4978
1906.21 | 18782.883 | 18.782883 | 49.4677
1906.311 | 18784.003 | 18.784003 | 49.4188
1906.438 | 18785.716 | 18.785716 | 49.3726
1906.528 | 18786.49 | 18.78649 | 49.3411
1906.609 | 18786.952 | 18.786952 | 49.3186
1906.709 | 18788.335 | 18.788335 | 49.2914
1906.831 | 18789.159 | 18.789159 | 49.2546
1906.934 | 18790.328 | 18.790328 | 49.2268
1907 | 18790.905 | 18.790905 | 49.2062
1907.126 | 18792.47 | 18.79247 | 49.1715
1907.24 | 18793.112 | 18.793112 | 49.1488
1907.34 | 18794.447 | 18.794447 | 49.1218
1907.441 | 18795.534 | 18.795534 | 49.0726
1907.526 | 18796.473 | 18.796473 | 49.0421
1907.6 | 18797.165 | 18.797165 | 49.0258
1907.708 | 18797.906 | 18.797906 | 48.9937
1907.804 | 18798.878 | 18.798878 | 48.9688
1907.923 | 18800.476 | 18.800476 | 48.9443
1908.029 | 18801.266 | 18.801266 | 48.9134
1908.124 | 18802.37 | 18.80237 | 48.8922
1908.208 | 18802.93 | 18.80293 | 48.8746
1908.301 | 18803.622 | 18.803622 | 48.8479
1908.415 | 18805.368 | 18.805368 | 48.8126
1908.508 | 18805.912 | 18.805912 | 48.7974
1908.629 | 18807.147 | 18.807147 | 48.7696
1908.703 | 18807.839 | 18.807839 | 48.7456
1908.822 | 18809.486 | 18.809486 | 48.7118
1908.901 | 18809.486 | 18.809486 | 48.6934
1909.023 | 18811.232 | 18.811232 | 48.6626
1909.122 | 18812.468 | 18.812468 | 48.6414
1909.219 | 18812.468 | 18.812468 | 48.6241
1909.325 | 18814.494 | 18.814494 | 48.601
1909.415 | 18815.383 | 18.815383 | 48.5841
1909.545 | 18816.158 | 18.816158 | 48.5664
1909.619 | 18817.426 | 18.817426 | 48.5509
1909.721 | 18818.052 | 18.818052 | 48.5319
1909.808 | 18818.859 | 18.818859 | 48.5211
1909.925 | 18819.996 | 18.819996 | 48.5018
1910.043 | 18821.313 | 18.821313 | 48.4862
1910.114 | 18822.483 | 18.822483 | 48.4663
1910.205 | 18823.043 | 18.823043 | 48.4579
1910.324 | 18824.147 | 18.824147 | 48.4418
1910.408 | 18824.773 | 18.824773 | 48.4302
1910.517 | 18826.008 | 18.826008 | 48.4141
1910.626 | 18827.507 | 18.827507 | 48.4017
1910.718 | 18828.413 | 18.828413 | 48.3865
1910.814 | 18829.006 | 18.829006 | 48.3714
1910.937 | 18830.373 | 18.830373 | 48.3585
1911.023 | 18831.477 | 18.831477 | 48.3321
1911.115 | 18832.334 | 18.832334 | 48.306
1911.212 | 18832.96 | 18.83296 | 48.2919
1911.325 | 18834.492 | 18.834492 | 48.28
1911.412 | 18835.332 | 18.835332 | 48.2678
1911.515 | 18836.056 | 18.836056 | 48.2545
1911.603 | 18836.847 | 18.836847 | 48.2429
1911.702 | 18838.527 | 18.838527 | 48.2325
1911.81 | 18839.318 | 18.839318 | 48.2248
1911.915 | 18839.977 | 18.839977 | 48.2092
1912.019 | 18840.834 | 18.840834 | 48.2037
1912.104 | 18842.613 | 18.842613 | 48.1928
1912.207 | 18843.42 | 18.84342 | 48.1825
1912.32 | 18843.963 | 18.843963 | 48.1701
1912.417 | 18845.116 | 18.845116 | 48.1601
1912.512 | 18845.726 | 18.845726 | 48.1517
1912.608 | 18847.456 | 18.847456 | 48.1415
1912.704 | 18848.378 | 18.848378 | 48.1312
1912.809 | 18848.905 | 18.848905 | 48.125
1912.93 | 18850.519 | 18.850519 | 48.1159
1913.005 | 18850.519 | 18.850519 | 48.0952
1913.101 | 18852.513 | 18.852513 | 48.0902
1913.234 | 18853.237 | 18.853237 | 48.0768
1913.307 | 18853.88 | 18.85388 | 48.0739
1913.408 | 18854.638 | 18.854638 | 48.0676
1913.503 | 18855.593 | 18.855593 | 48.061
1913.638 | 18857.932 | 18.857932 | 48.0546
1913.749 | 18858.509 | 18.858509 | 48.048
1913.806 | 18858.509 | 18.858509 | 48.0456
1913.913 | 18860.354 | 18.860354 | 48.0373
1914.048 | 18861.721 | 18.861721 | 48.026
1914.104 | 18862.413 | 18.862413 | 48.0222
1914.231 | 18863.434 | 18.863434 | 48.0085
1914.311 | 18864.109 | 18.864109 | 47.9944
1914.436 | 18865.444 | 18.865444 | 47.9884
1914.519 | 18866.02 | 18.86602 | 47.9873
1914.634 | 18867.684 | 18.867684 | 47.9794
1914.74 | 18868.508 | 18.868508 | 47.9756
1914.82 | 18869.117 | 18.869117 | 47.9758
1914.946 | 18870.385 | 18.870385 | 47.9701
1915.028 | 18870.995 | 18.870995 | 47.9717
1915.101 | 18872.23 | 18.87223 | 47.9666
1915.243 | 18873.647 | 18.873647 | 47.9619
1915.31 | 18873.647 | 18.873647 | 47.9601
1915.438 | 18875.377 | 18.875377 | 47.9564
1915.512 | 18875.92 | 18.87592 | 47.9535
1915.606 | 18877.057 | 18.877057 | 47.9512
1915.715 | 18878.029 | 18.878029 | 47.9484
1915.821 | 18879.544 | 18.879544 | 47.9465
1915.945 | 18880.104 | 18.880104 | 47.9434
1916.03 | 18881.29 | 18.88129 | 47.9436
1916.108 | 18881.85 | 18.88185 | 47.941
1916.219 | 18883.531 | 18.883531 | 47.9392
1916.334 | 18884.074 | 18.884074 | 47.9359
1916.41 | 18884.881 | 18.884881 | 47.936
1916.501 | 18886.018 | 18.886018 | 47.9357
1916.628 | 18887.632 | 18.887632 | 47.9325
1916.719 | 18888.39 | 18.88839 | 47.9303
1916.83 | 18889.131 | 18.889131 | 47.9283
1916.903 | 18889.823 | 18.889823 | 47.9308
1917.014 | 18891.322 | 18.891322 | 47.9262
1917.128 | 18892.508 | 18.892508 | 47.9238
1917.224 | 18893.48 | 18.89348 | 47.9241
1917.346 | 18894.172 | 18.894172 | 47.9209
1917.415 | 18895.374 | 18.895374 | 47.9191
1917.531 | 18896.527 | 18.896527 | 47.9188
1917.614 | 18897.335 | 18.897335 | 47.9181
1917.735 | 18898.488 | 18.898488 | 47.9183
1917.85 | 18899.41 | 18.89941 | 47.9176
1917.902 | 18899.41 | 18.89941 | 47.9164
1918.011 | 18901.453 | 18.901453 | 47.9138
1918.117 | 18901.98 | 18.90198 | 47.9125
1918.221 | 18903.149 | 18.903149 | 47.9138
1918.308 | 18903.775 | 18.903775 | 47.9119
1918.424 | 18905.472 | 18.905472 | 47.9105
1918.516 | 18906.395 | 18.906395 | 47.908
1918.613 | 18906.988 | 18.906988 | 47.91
1918.707 | 18908.602 | 18.908602 | 47.9078
1918.814 | 18909.36 | 18.90936 | 47.9069
1918.945 | 18910.15 | 18.91015 | 47.9042
1919.019 | 18911.402 | 18.911402 | 47.9045
1919.109 | 18912.325 | 18.912325 | 47.901
1919.226 | 18912.737 | 18.912737 | 47.9005
1919.323 | 18913.511 | 18.913511 | 47.8991
1919.415 | 18914.73 | 18.91473 | 47.8986
1919.512 | 18916.608 | 18.916608 | 47.9001
1919.615 | 18917.085 | 18.917085 | 47.8978
1919.706 | 18917.925 | 18.917925 | 47.8982
1919.814 | 18919.49 | 18.91949 | 47.8969
1919.911 | 18920.33 | 18.92033 | 47.8965
1920.005 | 18921.022 | 18.921022 | 47.8959
1920.117 | 18922.406 | 18.922406 | 47.8989
1920.201 | 18923.328 | 18.923328 | 47.899
1920.302 | 18923.79 | 18.92379 | 47.8925
1920.421 | 18925.42 | 18.92542 | 47.8932
1920.507 | 18926.294 | 18.926294 | 47.8958
1920.612 | 18926.985 | 18.926985 | 47.8971
1920.716 | 18928.122 | 18.928122 | 47.8956
1920.814 | 18928.715 | 18.928715 | 47.8966
1920.9 | 18929.621 | 18.929621 | 47.8927
1921.009 | 18931.153 | 18.931153 | 47.8938
1921.111 | 18932.421 | 18.932421 | 47.8929
1921.212 | 18932.916 | 18.932916 | 47.8913
1921.333 | 18934.513 | 18.934513 | 47.8947
1921.403 | 18934.991 | 18.934991 | 47.8938
1921.5 | 18936.227 | 18.936227 | 47.8936
1921.605 | 18937.38 | 18.93738 | 47.8956
1921.74 | 18937.973 | 18.937973 | 47.896
1921.805 | 18938.928 | 18.938928 | 47.8951
1921.901 | 18939.554 | 18.939554 | 47.8958
1922.006 | 18941.382 | 18.941382 | 47.8965
1922.13 | 18942.634 | 18.942634 | 47.8966
1922.226 | 18943.227 | 18.943227 | 47.8972
1922.309 | 18944.331 | 18.944331 | 47.8963
1922.411 | 18944.891 | 18.944891 | 47.8987
1922.531 | 18946.456 | 18.946456 | 47.8964
1922.606 | 18946.95 | 18.94695 | 47.8978
1922.725 | 18948.565 | 18.948565 | 47.8965
1922.807 | 18949.125 | 18.949125 | 47.9002
1922.9 | 18950.179 | 18.950179 | 47.8971
1923.026 | 18951.464 | 18.951464 | 47.8986
1923.133 | 18952.073 | 18.952073 | 47.9027
1923.219 | 18952.814 | 18.952814 | 47.8972
1923.306 | 18954.033 | 18.954033 | 47.9
1923.405 | 18954.61 | 18.95461 | 47.8989
1923.524 | 18956.389 | 18.956389 | 47.9009
1923.606 | 18956.867 | 18.956867 | 47.8973
1923.702 | 18958.514 | 18.958514 | 47.8979
1923.833 | 18959.189 | 18.959189 | 47.8973
1923.936 | 18960.392 | 18.960392 | 47.9018
1924.014 | 18961.051 | 18.961051 | 47.9005
1924.112 | 18961.809 | 18.961809 | 47.9005
1924.238 | 18963.472 | 18.963472 | 47.9045
1924.341 | 18964.51 | 18.96451 | 47.9001
1924.426 | 18965.465 | 18.965465 | 47.9013
1924.509 | 18966.091 | 18.966091 | 47.9058
1924.625 | 18967.327 | 18.967327 | 47.9037
1924.721 | 18968.266 | 18.968266 | 47.9041
1924.817 | 18969.682 | 18.969682 | 47.9049
1924.921 | 18970.391 | 18.970391 | 47.9055
1925 | 18970.391 | 18.970391 | 47.9058
1925.104 | 18972.285 | 18.972285 | 47.9063
1925.202 | 18972.993 | 18.972993 | 47.9067
1925.32 | 18974.081 | 18.974081 | 47.9104
1925.415 | 18975.629 | 18.975629 | 47.9056
1925.534 | 18976.354 | 18.976354 | 47.912
1925.619 | 18977.392 | 18.977392 | 47.9087
1925.723 | 18978.083 | 18.978083 | 47.9078
1925.823 | 18978.874 | 18.978874 | 47.9067
1925.929 | 18980.027 | 18.980027 | 47.9106
1926.024 | 18980.801 | 18.980801 | 47.91
1926.108 | 18981.757 | 18.981757 | 47.9114
1926.231 | 18983.536 | 18.983536 | 47.9105
1926.324 | 18984.458 | 18.984458 | 47.9117
1926.417 | 18985.397 | 18.985397 | 47.9115
1926.5 | 18986.106 | 18.986106 | 47.9123
1926.617 | 18987.028 | 18.987028 | 47.9138
1926.725 | 18988.478 | 18.988478 | 47.9156
1926.814 | 18989.351 | 18.989351 | 47.914
1926.919 | 18990.487 | 18.990487 | 47.9184
1927.008 | 18991.591 | 18.991591 | 47.9198
1927.102 | 18992.349 | 18.992349 | 47.919
1927.223 | 18993.09 | 18.99309 | 47.9189
1927.319 | 18993.749 | 18.993749 | 47.9214
1927.431 | 18995.38 | 18.99538 | 47.9218
1927.51 | 18996.269 | 18.996269 | 47.9236
1927.613 | 18996.945 | 18.996945 | 47.9216
1927.71 | 18997.917 | 18.997917 | 47.9223
1927.818 | 18999.02 | 18.99902 | 47.9248
1927.918 | 19000.19 | 19.00019 | 47.9248
1928.007 | 19001.26 | 19.00126 | 47.9258
1928.111 | 19002.331 | 19.002331 | 47.9271
1928.206 | 19003.04 | 19.00304 | 47.9275
1928.302 | 19004.226 | 19.004226 | 47.9274
1928.41 | 19005.642 | 19.005642 | 47.9265
1928.503 | 19006.515 | 19.006515 | 47.9282
1928.612 | 19007.306 | 19.007306 | 47.9297
1928.701 | 19007.998 | 19.007998 | 47.9278
1928.809 | 19008.772 | 19.008772 | 47.9297
1928.916 | 19010.024 | 19.010024 | 47.9288
1929.001 | 19011.49 | 19.01149 | 47.9341
1929.103 | 19011.49 | 19.01149 | 47.9345
1929.252 | 19013.467 | 19.013467 | 47.9322
1929.32 | 19014.093 | 19.014093 | 47.9346
1929.403 | 19015.328 | 19.015328 | 47.9341
1929.516 | 19015.971 | 19.015971 | 47.9374
1929.608 | 19017.124 | 19.017124 | 47.9373
1929.716 | 19017.733 | 19.017733 | 47.9385
1929.804 | 19019.562 | 19.019562 | 47.9378
1929.905 | 19020.369 | 19.020369 | 47.942
1930.002 | 19020.83 | 19.02083 | 47.9404
1930.109 | 19022.197 | 19.022197 | 47.9437
1930.231 | 19023.169 | 19.023169 | 47.9441
1930.317 | 19023.795 | 19.023795 | 47.9447
1930.428 | 19025.442 | 19.025442 | 47.947
1930.538 | 19026.579 | 19.026579 | 47.9476
1930.611 | 19027.04 | 19.02704 | 47.9485
1930.727 | 19028.786 | 19.028786 | 47.9506
1930.813 | 19028.786 | 19.028786 | 47.9488
1930.93 | 19030.499 | 19.030499 | 47.9547
1931.043 | 19031.142 | 19.031142 | 47.9543
1931.109 | 19032.196 | 19.032196 | 47.9569
1931.235 | 19033.217 | 19.033217 | 47.9563
1931.342 | 19033.893 | 19.033893 | 47.9551
1931.405 | 19034.898 | 19.034898 | 47.958
1931.502 | 19036.512 | 19.036512 | 47.9577
1931.645 | 19037.105 | 19.037105 | 47.9594
1931.745 | 19038.571 | 19.038571 | 47.9603
1931.806 | 19038.571 | 19.038571 | 47.9601
1931.9 | 19040.317 | 19.040317 | 47.9616
1932.023 | 19041.75 | 19.04175 | 47.9638
1932.106 | 19041.75 | 19.04175 | 47.9653
1932.224 | 19043.43 | 19.04343 | 47.9645
1932.304 | 19044.122 | 19.044122 | 47.9655
1932.435 | 19045.193 | 19.045193 | 47.965
1932.529 | 19046.626 | 19.046626 | 47.9683
1932.622 | 19047.549 | 19.047549 | 47.9695
1932.737 | 19048.026 | 19.048026 | 47.9665
1932.813 | 19048.883 | 19.048883 | 47.969
1932.92 | 19050.711 | 19.050711 | 47.9688
1933.048 | 19051.337 | 19.051337 | 47.9684
1933.103 | 19051.337 | 19.051337 | 47.9708
1933.234 | 19053.166 | 19.053166 | 47.9718
1933.318 | 19053.874 | 19.053874 | 47.9731
1933.426 | 19055.077 | 19.055077 | 47.9726
1933.516 | 19056.477 | 19.056477 | 47.972
1933.625 | 19057.432 | 19.057432 | 47.9652
1933.72 | 19058.717 | 19.058717 | 47.9637
1933.823 | 19059.541 | 19.059541 | 47.9661
1933.95 | 19060.101 | 19.060101 | 47.97
1934.032 | 19061.303 | 19.061303 | 47.9715
1934.103 | 19061.863 | 19.061863 | 47.9748
1934.224 | 19063.082 | 19.063082 | 47.9732
1934.315 | 19064.482 | 19.064482 | 47.9786
1934.41 | 19065.421 | 19.065421 | 47.9762
1934.518 | 19066.69 | 19.06669 | 47.9796
1934.616 | 19067.332 | 19.067332 | 47.9801
1934.721 | 19068.485 | 19.068485 | 47.9822
1934.833 | 19069.062 | 19.069062 | 47.9829
1934.928 | 19070.264 | 19.070264 | 47.9829
1935.025 | 19070.808 | 19.070808 | 47.9875
1935.108 | 19071.763 | 19.071763 | 47.9877
1935.219 | 19073.526 | 19.073526 | 47.9882
1935.308 | 19074.399 | 19.074399 | 47.9921
1935.403 | 19074.975 | 19.074975 | 47.9943
1935.52 | 19076.063 | 19.076063 | 47.9951
1935.617 | 19076.722 | 19.076722 | 47.9991
1935.705 | 19077.693 | 19.077693 | 48.0011
1935.819 | 19079.44 | 19.07944 | 47.9996
1935.919 | 19079.983 | 19.079983 | 48.0032
1936.004 | 19080.708 | 19.080708 | 48.0059
1936.107 | 19082.569 | 19.082569 | 48.0079
1936.208 | 19083.294 | 19.083294 | 48.0091
1936.3 | 19084.068 | 19.084068 | 48.0096
1936.415 | 19084.974 | 19.084974 | 48.0116
1936.521 | 19085.666 | 19.085666 | 48.0144
1936.602 | 19087.495 | 19.087495 | 48.0139
1936.703 | 19088.302 | 19.088302 | 48.0172
1936.807 | 19088.878 | 19.088878 | 48.0172
1936.902 | 19089.85 | 19.08985 | 48.0202
1937.012 | 19091.053 | 19.091053 | 48.0214
1937.11 | 19092.651 | 19.092651 | 48.0242
1937.222 | 19093.178 | 19.093178 | 48.0246
1937.308 | 19094.248 | 19.094248 | 48.0276
1937.401 | 19094.924 | 19.094924 | 48.0271
1937.512 | 19096.209 | 19.096209 | 48.0321
1937.606 | 19097.263 | 19.097263 | 48.0296
1937.709 | 19098.432 | 19.098432 | 48.0302
1937.806 | 19099.273 | 19.099273 | 48.0358
1937.904 | 19100.36 | 19.10036 | 48.0346
1938.013 | 19101.101 | 19.101101 | 48.0397
1938.101 | 19101.892 | 19.101892 | 48.041
1938.207 | 19102.995 | 19.102995 | 48.0444
1938.315 | 19104.346 | 19.104346 | 48.0452
1938.406 | 19105.022 | 19.105022 | 48.0457
1938.507 | 19106.306 | 19.106306 | 48.0453
1938.616 | 19107.377 | 19.107377 | 48.0503
1938.722 | 19108.069 | 19.108069 | 48.0534
1938.814 | 19108.893 | 19.108893 | 48.0537
1938.91 | 19109.667 | 19.109667 | 48.0559
1939.006 | 19110.589 | 19.110589 | 48.0574
1939.129 | 19112.5 | 19.1125 | 48.06
1939.208 | 19113.159 | 19.113159 | 48.0598
1939.3 | 19114.23 | 19.11423 | 48.0607
1939.406 | 19114.642 | 19.114642 | 48.0648
1939.501 | 19115.564 | 19.115564 | 48.0641
1939.631 | 19117.475 | 19.117475 | 48.0697
1939.712 | 19118.183 | 19.118183 | 48.072
1939.802 | 19119.303 | 19.119303 | 48.0725
1939.922 | 19120.72 | 19.12072 | 48.0765
1940.001 | 19120.72 | 19.12072 | 48.0775
1940.101 | 19122.104 | 19.122104 | 48.0756
1940.23 | 19123.619 | 19.123619 | 48.0833
1940.337 | 19124.443 | 19.124443 | 48.0841
1940.433 | 19125.036 | 19.125036 | 48.0871
1940.54 | 19126.502 | 19.126502 | 48.0896
1940.631 | 19127.606 | 19.127606 | 48.0888
1940.709 | 19128.199 | 19.128199 | 48.0884
1940.829 | 19129.154 | 19.129154 | 48.0946
1940.946 | 19130.324 | 19.130324 | 48.0956
1941.004 | 19130.324 | 19.130324 | 48.0987
1941.125 | 19132.448 | 19.132448 | 48.0999
1941.209 | 19133.157 | 19.133157 | 48.1016
1941.327 | 19134.178 | 19.134178 | 48.1057
1941.443 | 19135.381 | 19.135381 | 48.1099
1941.529 | 19136.468 | 19.136468 | 48.1093
1941.634 | 19137.324 | 19.137324 | 48.112
1941.717 | 19138.132 | 19.138132 | 48.1129
1941.835 | 19139.301 | 19.139301 | 48.1171
1941.909 | 19139.894 | 19.139894 | 48.1167
1942.027 | 19140.998 | 19.140998 | 48.1195
1942.134 | 19141.788 | 19.141788 | 48.1227
1942.214 | 19143.617 | 19.143617 | 48.1217
1942.314 | 19144.325 | 19.144325 | 48.1244
1942.431 | 19145.363 | 19.145363 | 48.1266
1942.523 | 19145.989 | 19.145989 | 48.1274
1942.642 | 19147.735 | 19.147735 | 48.1309
1942.725 | 19148.46 | 19.14846 | 48.135
1942.821 | 19149.399 | 19.149399 | 48.1381
1942.915 | 19150.091 | 19.150091 | 48.1372
1943.012 | 19151.161 | 19.151161 | 48.1435
1943.126 | 19152.479 | 19.152479 | 48.1427
1943.209 | 19153.27 | 19.15327 | 48.1464
1943.314 | 19153.929 | 19.153929 | 48.1472
1943.408 | 19155.543 | 19.155543 | 48.1505
1943.515 | 19156.334 | 19.156334 | 48.1535
1943.613 | 19157.059 | 19.157059 | 48.157
1943.726 | 19157.932 | 19.157932 | 48.1593
1943.81 | 19158.821 | 19.158821 | 48.1608
1943.923 | 19160.452 | 19.160452 | 48.1638
1944.009 | 19161.358 | 19.161358 | 48.1652
1944.113 | 19162.346 | 19.162346 | 48.1684
1944.209 | 19163.038 | 19.163038 | 48.168
1944.305 | 19163.763 | 19.163763 | 48.1704
1944.421 | 19165.427 | 19.165427 | 48.1712
1944.514 | 19166.333 | 19.166333 | 48.1761
1944.61 | 19167.041 | 19.167041 | 48.1798
1944.709 | 19168.26 | 19.16826 | 48.1804
1944.816 | 19168.935 | 19.168935 | 48.1809
1944.905 | 19169.808 | 19.169808 | 48.1843
1945.011 | 19171.423 | 19.171423 | 48.1873
1945.116 | 19172.23 | 19.17223 | 48.1917
1945.224 | 19172.823 | 19.172823 | 48.1936
1945.312 | 19174.437 | 19.174437 | 48.1924
1945.413 | 19175.294 | 19.175294 | 48.195
1945.503 | 19175.986 | 19.175986 | 48.1964
1945.603 | 19177.221 | 19.177221 | 48.1993
1945.712 | 19177.896 | 19.177896 | 48.2057
1945.808 | 19179.577 | 19.179577 | 48.2069
1945.911 | 19180.269 | 19.180269 | 48.2066
1946.015 | 19180.927 | 19.180927 | 48.2091
1946.119 | 19182.064 | 19.182064 | 48.2116
1946.213 | 19182.69 | 19.18269 | 48.212
1946.335 | 19184.453 | 19.184453 | 48.2181
1946.44 | 19185.737 | 19.185737 | 48.2181
1946.545 | 19186.265 | 19.186265 | 48.2198
1946.605 | 19186.973 | 19.186973 | 48.2225
1946.706 | 19188.027 | 19.188027 | 48.2208
1946.802 | 19189.477 | 19.189477 | 48.2259
1946.911 | 19189.954 | 19.189954 | 48.2269
1947.015 | 19191.009 | 19.191009 | 48.2244
1947.118 | 19191.668 | 19.191668 | 48.2301
1947.203 | 19193.496 | 19.193496 | 48.2329
1947.327 | 19194.748 | 19.194748 | 48.2333
1947.432 | 19195.456 | 19.195456 | 48.2389
1947.553 | 19196.165 | 19.196165 | 48.2398
1947.639 | 19197.285 | 19.197285 | 48.2449
1947.747 | 19197.894 | 19.197894 | 48.2487
1947.845 | 19198.685 | 19.198685 | 48.2505
1947.908 | 19199.904 | 19.199904 | 48.2539
1948.006 | 19200.958 | 19.200958 | 48.2566
1948.135 | 19201.584 | 19.201584 | 48.2568
1948.201 | 19202.836 | 19.202836 | 48.2608
1948.332 | 19204.384 | 19.204384 | 48.2615
1948.411 | 19205.076 | 19.205076 | 48.2645
1948.526 | 19206.328 | 19.206328 | 48.2695
1948.631 | 19207.02 | 19.20702 | 48.2714
1948.704 | 19207.778 | 19.207778 | 48.2695
1948.8 | 19209.474 | 19.209474 | 48.2707
1948.935 | 19210.166 | 19.210166 | 48.2796
1949.04 | 19210.842 | 19.210842 | 48.2784
1949.103 | 19211.863 | 19.211863 | 48.2779
1949.221 | 19213.378 | 19.213378 | 48.2841
1949.324 | 19214.202 | 19.214202 | 48.2821
1949.424 | 19215.421 | 19.215421 | 48.2872
1949.529 | 19216.36 | 19.21636 | 48.2886
1949.616 | 19216.92 | 19.21692 | 48.2938
1949.723 | 19218.716 | 19.218716 | 48.2945
1949.837 | 19219.342 | 19.219342 | 48.2976
1949.929 | 19220.231 | 19.220231 | 48.302
1950.023 | 19220.939 | 19.220939 | 48.301
1950.101 | 19221.697 | 19.221697 | 48.3037
1950.227 | 19223.493 | 19.223493 | 48.3084
1950.323 | 19224.316 | 19.224316 | 48.3121
1950.423 | 19224.959 | 19.224959 | 48.3106
1950.539 | 19226.375 | 19.226375 | 48.3116
1950.623 | 19227.38 | 19.22738 | 48.3163
1950.746 | 19228.402 | 19.228402 | 48.3194
1950.831 | 19229.505 | 19.229505 | 48.3216
1950.901 | 19229.505 | 19.229505 | 48.3234
1951.025 | 19231.432 | 19.231432 | 48.3282
1951.119 | 19232.371 | 19.232371 | 48.334
1951.212 | 19233.08 | 19.23308 | 48.3315
1951.308 | 19234.711 | 19.234711 | 48.3329
1951.437 | 19235.337 | 19.235337 | 48.3343
1951.52 | 19236.49 | 19.23649 | 48.3371
1951.601 | 19237.066 | 19.237066 | 48.3387
1951.716 | 19238.005 | 19.238005 | 48.3444
1951.803 | 19238.648 | 19.238648 | 48.3436
1951.921 | 19240.394 | 19.240394 | 48.3505
1952.004 | 19241.135 | 19.241135 | 48.3509
1952.107 | 19242.156 | 19.242156 | 48.3518
1952.201 | 19242.782 | 19.242782 | 48.3534
1952.317 | 19244.462 | 19.244462 | 48.3586
1952.413 | 19245.022 | 19.245022 | 48.3571
1952.517 | 19246.324 | 19.246324 | 48.3606
1952.605 | 19247.493 | 19.247493 | 48.3683
1952.705 | 19248.333 | 19.248333 | 48.3711
1952.811 | 19249.058 | 19.249058 | 48.3704
1952.918 | 19250.261 | 19.250261 | 48.3743
1953.008 | 19250.804 | 19.250804 | 48.3751
1953.103 | 19252.501 | 19.252501 | 48.377
1953.211 | 19253.045 | 19.253045 | 48.3809
1953.32 | 19254.214 | 19.254214 | 48.3877
1953.421 | 19255.384 | 19.255384 | 48.3883
1953.505 | 19256.306 | 19.256306 | 48.3918
1953.61 | 19256.883 | 19.256883 | 48.392
1953.706 | 19258.102 | 19.258102 | 48.396
1953.805 | 19259.502 | 19.259502 | 48.3995
1953.912 | 19260.276 | 19.260276 | 48.4031
1954.009 | 19260.754 | 19.260754 | 48.4058
1954.106 | 19262.121 | 19.262121 | 48.4072
1954.203 | 19263.208 | 19.263208 | 48.4074
1954.34 | 19264.295 | 19.264295 | 48.4124
1954.416 | 19264.905 | 19.264905 | 48.415
1954.507 | 19265.926 | 19.265926 | 48.4206
1954.608 | 19267.392 | 19.267392 | 48.4229
1954.705 | 19268.232 | 19.268232 | 48.4231
1954.801 | 19269.204 | 19.269204 | 48.4241
1954.905 | 19269.962 | 19.269962 | 48.4311
1955.002 | 19271.181 | 19.271181 | 48.432
1955.112 | 19271.774 | 19.271774 | 48.4371
1955.21 | 19273.174 | 19.273174 | 48.4387
1955.303 | 19274.228 | 19.274228 | 48.4384
1955.434 | 19275.414 | 19.275414 | 48.442
1955.504 | 19275.942 | 19.275942 | 48.4449
1955.61 | 19276.518 | 19.276518 | 48.4457
1955.726 | 19278.412 | 19.278412 | 48.4534
1955.804 | 19279.104 | 19.279104 | 48.4522
1955.925 | 19280.702 | 19.280702 | 48.4552
1956.004 | 19280.702 | 19.280702 | 48.4576
1956.107 | 19281.789 | 19.281789 | 48.4611
1956.201 | 19282.695 | 19.282695 | 48.4637
1956.3 | 19284.326 | 19.284326 | 48.4639
1956.424 | 19285.545 | 19.285545 | 48.4711
1956.538 | 19286.122 | 19.286122 | 48.4711
1956.608 | 19286.879 | 19.286879 | 48.4759
1956.724 | 19288.724 | 19.288724 | 48.4778
1956.842 | 19289.251 | 19.289251 | 48.4798
1956.921 | 19289.927 | 19.289927 | 48.4826
1957.008 | 19290.833 | 19.290833 | 48.4887
1957.106 | 19291.558 | 19.291558 | 48.4898
1957.208 | 19293.139 | 19.293139 | 48.4913
1957.328 | 19294.111 | 19.294111 | 48.4937
1957.446 | 19295.396 | 19.295396 | 48.4981
1957.511 | 19295.396 | 19.295396 | 48.498
1957.631 | 19297.224 | 19.297224 | 48.5036
1957.701 | 19297.817 | 19.297817 | 48.5043
1957.829 | 19299.432 | 19.299432 | 48.5051
1957.935 | 19300.272 | 19.300272 | 48.5061
1958.01 | 19300.832 | 19.300832 | 48.5121
1958.12 | 19301.952 | 19.301952 | 48.5147
1958.243 | 19303.385 | 19.303385 | 48.52
1958.315 | 19304.604 | 19.304604 | 48.5224
1958.423 | 19305.411 | 19.305411 | 48.5239
1958.513 | 19305.872 | 19.305872 | 48.5277
1958.622 | 19307.009 | 19.307009 | 48.5288
1958.74 | 19308.426 | 19.308426 | 48.5364
1958.825 | 19309.43 | 19.30943 | 48.5371
1958.905 | 19310.073 | 19.310073 | 48.5359
1959.023 | 19311.144 | 19.311144 | 48.5423
1959.142 | 19312.379 | 19.312379 | 48.5424
1959.225 | 19313.417 | 19.313417 | 48.5458
1959.311 | 19314.257 | 19.314257 | 48.5497
1959.409 | 19315.081 | 19.315081 | 48.551
1959.51 | 19316.151 | 19.316151 | 48.5562
1959.623 | 19317.436 | 19.317436 | 48.5589
1959.718 | 19318.375 | 19.318375 | 48.5621
1959.82 | 19319.05 | 19.31905 | 48.5677
1959.924 | 19319.956 | 19.319956 | 48.5674
1960.023 | 19321.406 | 19.321406 | 48.57
1960.114 | 19322.345 | 19.322345 | 48.5731
1960.212 | 19322.921 | 19.322921 | 48.5752
1960.306 | 19324.536 | 19.324536 | 48.5797
1960.414 | 19325.211 | 19.325211 | 48.5798
1960.518 | 19326.348 | 19.326348 | 48.5843
1960.61 | 19327.583 | 19.327583 | 48.5872
1960.725 | 19328.456 | 19.328456 | 48.5926
1960.814 | 19329.033 | 19.329033 | 48.5902
1960.918 | 19329.856 | 19.329856 | 48.5981
1961.018 | 19331.405 | 19.331405 | 48.5964
1961.108 | 19332.08 | 19.33208 | 48.6014
1961.202 | 19332.822 | 19.332822 | 48.6026
1961.312 | 19334.041 | 19.334041 | 48.6064
1961.403 | 19334.749 | 19.334749 | 48.6095
1961.511 | 19336.38 | 19.33638 | 48.6114
1961.603 | 19336.973 | 19.336973 | 48.6154
1961.714 | 19338.62 | 19.33862 | 48.6196
1961.816 | 19339.196 | 19.339196 | 48.619
1961.908 | 19340.251 | 19.340251 | 48.6221
1962.02 | 19341.404 | 19.341404 | 48.6233
1962.11 | 19341.964 | 19.341964 | 48.6305
1962.207 | 19342.722 | 19.342722 | 48.6303
1962.301 | 19344.468 | 19.344468 | 48.6327
1962.411 | 19345.308 | 19.345308 | 48.6372
1962.515 | 19346.346 | 19.346346 | 48.6382
1962.601 | 19347.202 | 19.347202 | 48.6433
1962.709 | 19347.828 | 19.347828 | 48.6446
1962.809 | 19349.393 | 19.349393 | 48.6486
1962.926 | 19350.085 | 19.350085 | 48.6513
1963.01 | 19350.925 | 19.350925 | 48.6513
1963.113 | 19351.782 | 19.351782 | 48.6555
1963.202 | 19353.511 | 19.353511 | 48.6605
1963.303 | 19354.318 | 19.354318 | 48.6565
1963.41 | 19354.862 | 19.354862 | 48.6441
1963.506 | 19355.834 | 19.355834 | 48.6479
1963.611 | 19356.987 | 19.356987 | 48.6516
1963.706 | 19357.596 | 19.357596 | 48.6544
1963.812 | 19358.552 | 19.358552 | 48.6564
1963.947 | 19360.397 | 19.360397 | 48.6604
1964.016 | 19360.94 | 19.36094 | 48.6637
1964.101 | 19362.176 | 19.362176 | 48.6656
1964.21 | 19362.851 | 19.362851 | 48.6687
1964.302 | 19363.938 | 19.363938 | 48.6707
1964.431 | 19365.371 | 19.365371 | 48.6726
1964.537 | 19366.08 | 19.36608 | 48.6755
1964.604 | 19367.101 | 19.367101 | 48.6764
1964.732 | 19368.122 | 19.368122 | 48.6804
1964.808 | 19368.798 | 19.368798 | 48.6853
1964.934 | 19370.791 | 19.370791 | 48.6865
1965.024 | 19371.367 | 19.371367 | 48.6903
1965.128 | 19372.01 | 19.37201 | 48.693
1965.204 | 19372.735 | 19.372735 | 48.6946
1965.302 | 19374.464 | 19.374464 | 48.6949
1965.432 | 19375.14 | 19.37514 | 48.7004
1965.519 | 19375.832 | 19.375832 | 48.7031
1965.604 | 19376.639 | 19.376639 | 48.7043
1965.723 | 19378.401 | 19.378401 | 48.706
1965.813 | 19379.176 | 19.379176 | 48.7077
1965.904 | 19380.23 | 19.38023 | 48.7111
1966.014 | 19380.938 | 19.380938 | 48.7141
1966.126 | 19382.75 | 19.38275 | 48.7203
1966.238 | 19383.36 | 19.38336 | 48.7211
1966.332 | 19384.249 | 19.384249 | 48.7269
1966.416 | 19385.616 | 19.385616 | 48.7283
1966.519 | 19386.341 | 19.386341 | 48.7301
1966.637 | 19387.297 | 19.387297 | 48.7314
1966.748 | 19388.417 | 19.388417 | 48.7367
1966.833 | 19389.52 | 19.38952 | 48.7403
1966.903 | 19390.097 | 19.390097 | 48.7407
1967.03 | 19391.151 | 19.391151 | 48.7452
1967.102 | 19391.777 | 19.391777 | 48.745
1967.217 | 19393.441 | 19.393441 | 48.7497
1967.313 | 19394.05 | 19.39405 | 48.7547
1967.432 | 19395.22 | 19.39522 | 48.7553
1967.501 | 19395.78 | 19.39578 | 48.7565
1967.622 | 19397.015 | 19.397015 | 48.7606
1967.738 | 19398.35 | 19.39835 | 48.7616
1967.826 | 19399.453 | 19.399453 | 48.768
1967.908 | 19400.129 | 19.400129 | 48.767
1968.023 | 19401.117 | 19.401117 | 48.7725
1968.111 | 19402.385 | 19.402385 | 48.7761
1968.221 | 19403.324 | 19.403324 | 48.7803
1968.313 | 19403.819 | 19.403819 | 48.7812
1968.412 | 19405.005 | 19.405005 | 48.7814
1968.511 | 19406.026 | 19.406026 | 48.7886
1968.625 | 19407.443 | 19.407443 | 48.7898
1968.71 | 19408.25 | 19.40825 | 48.7887
1968.828 | 19409.057 | 19.409057 | 48.7939
1968.913 | 19410.292 | 19.410292 | 48.7987
1969.016 | 19410.869 | 19.410869 | 48.7999
1969.125 | 19411.594 | 19.411594 | 48.8016
1969.213 | 19413.587 | 19.413587 | 48.8047
1969.317 | 19414.312 | 19.414312 | 48.8109
1969.438 | 19415.036 | 19.415036 | 48.8096
1969.505 | 19415.877 | 19.415877 | 48.8137
1969.618 | 19417.343 | 19.417343 | 48.8139
1969.711 | 19418.265 | 19.418265 | 48.8186
1969.805 | 19418.99 | 19.41899 | 48.8238
1969.914 | 19420.143 | 19.420143 | 48.8224
1970.001 | 19420.719 | 19.420719 | 48.8265
1970.117 | 19422.317 | 19.422317 | 48.8307
1970.214 | 19422.96 | 19.42296 | 48.8353
1970.319 | 19424.228 | 19.424228 | 48.8383
1970.407 | 19425.2 | 19.4252 | 48.8398
1970.517 | 19425.892 | 19.425892 | 48.8409
1970.601 | 19426.683 | 19.426683 | 48.8439
1970.719 | 19428.379 | 19.428379 | 48.8473
1970.816 | 19429.335 | 19.429335 | 48.8496
1970.909 | 19430.027 | 19.430027 | 48.8536
1971.007 | 19431.18 | 19.43118 | 48.8543
1971.102 | 19431.674 | 19.431674 | 48.8585
1971.204 | 19433.305 | 19.433305 | 48.8589
1971.301 | 19434.178 | 19.434178 | 48.8618
1971.404 | 19435.331 | 19.435331 | 48.8655
1971.514 | 19435.924 | 19.435924 | 48.8683
1971.601 | 19437.143 | 19.437143 | 48.8716
1971.708 | 19437.818 | 19.437818 | 48.8738
1971.804 | 19438.823 | 19.438823 | 48.8748
1971.932 | 19440.437 | 19.440437 | 48.8788
1972.058 | 19441.393 | 19.441393 | 48.8826
1972.113 | 19441.393 | 19.441393 | 48.8852
1972.204 | 19443.205 | 19.443205 | 48.8891
1972.304 | 19443.781 | 19.443781 | 48.8906
1972.439 | 19445.412 | 19.445412 | 48.8967
1972.544 | 19446.021 | 19.446021 | 48.8941
1972.604 | 19446.746 | 19.446746 | 48.8989
1972.706 | 19447.768 | 19.447768 | 48.9008
1972.839 | 19449.415 | 19.449415 | 48.9045
1972.942 | 19450.008 | 19.450008 | 48.9062
1973.018 | 19450.848 | 19.450848 | 48.909
1973.103 | 19452.462 | 19.452462 | 48.9116
1973.224 | 19453.714 | 19.453714 | 48.917
1973.339 | 19454.324 | 19.454324 | 48.9159
1973.428 | 19455.411 | 19.455411 | 48.9206
1973.523 | 19456.383 | 19.456383 | 48.9215
1973.6 | 19457.173 | 19.457173 | 48.9249
1973.729 | 19458.442 | 19.458442 | 48.9271
1973.816 | 19459.084 | 19.459084 | 48.93
1973.923 | 19460.155 | 19.460155 | 48.9346
1974.055 | 19461.39 | 19.46139 | 48.9372
1974.127 | 19462.527 | 19.462527 | 48.9399
1974.226 | 19462.988 | 19.462988 | 48.9417
1974.305 | 19463.762 | 19.463762 | 48.9463
1974.421 | 19465.673 | 19.465673 | 48.9499
1974.539 | 19466.2 | 19.4662 | 48.9526
1974.624 | 19466.876 | 19.466876 | 48.9564
1974.747 | 19468.259 | 19.468259 | 48.9558
1974.832 | 19469.198 | 19.469198 | 48.9613
1974.906 | 19469.824 | 19.469824 | 48.9619
1975.014 | 19471.603 | 19.471603 | 48.9638
1975.111 | 19471.603 | 19.471603 | 48.9702
1975.204 | 19472.872 | 19.472872 | 48.9698
1975.313 | 19474.568 | 19.474568 | 48.9736
1975.425 | 19475.145 | 19.475145 | 48.9779
1975.524 | 19476.249 | 19.476249 | 48.9796
1975.606 | 19476.842 | 19.476842 | 48.9785
1975.713 | 19478.044 | 19.478044 | 48.9857
1975.822 | 19479.395 | 19.479395 | 48.9883
1975.925 | 19480.284 | 19.480284 | 48.9906
1976.026 | 19481.421 | 19.481421 | 48.9929
1976.111 | 19482.278 | 19.482278 | 48.996
1976.216 | 19483.085 | 19.483085 | 48.9966
1976.323 | 19484.287 | 19.484287 | 48.9998
1976.419 | 19484.831 | 19.484831 | 49.0033
1976.505 | 19485.803 | 19.485803 | 49.007
1976.623 | 19486.923 | 19.486923 | 49.0082
1976.74 | 19488.34 | 19.48834 | 49.011
1976.811 | 19489.542 | 19.489542 | 49.0142
1976.912 | 19490.234 | 19.490234 | 49.0169
1977.015 | 19490.893 | 19.490893 | 49.0176
1977.111 | 19491.881 | 19.491881 | 49.0208
1977.215 | 19492.853 | 19.492853 | 49.0249
1977.309 | 19493.627 | 19.493627 | 49.0302
1977.404 | 19495.472 | 19.495472 | 49.032
1977.511 | 19496.246 | 19.496246 | 49.0342
1977.61 | 19496.807 | 19.496807 | 49.0345
1977.71 | 19498.24 | 19.49824 | 49.0405
1977.819 | 19499.36 | 19.49936 | 49.0418
1977.918 | 19499.936 | 19.499936 | 49.0456
1978.015 | 19500.645 | 19.500645 | 49.0458
1978.121 | 19501.6 | 19.5016 | 49.0518
1978.21 | 19502.638 | 19.502638 | 49.0519
1978.303 | 19503.527 | 19.503527 | 49.0561
1978.401 | 19505.471 | 19.505471 | 49.0568
1978.51 | 19506.229 | 19.506229 | 49.0626
1978.602 | 19506.789 | 19.506789 | 49.0616
1978.71 | 19508.387 | 19.508387 | 49.0691
1978.805 | 19508.881 | 19.508881 | 49.0688
1978.902 | 19509.787 | 19.509787 | 49.0728
1979 | 19510.726 | 19.510726 | 49.0729
1979.115 | 19512.324 | 19.512324 | 49.0761
1979.209 | 19513.147 | 19.513147 | 49.0795
1979.301 | 19514.185 | 19.514185 | 49.079
1979.401 | 19514.729 | 19.514729 | 49.0863
1979.513 | 19516.376 | 19.516376 | 49.0863
1979.643 | 19517.216 | 19.517216 | 49.0898
1979.702 | 19517.908 | 19.517908 | 49.0909
1979.838 | 19519.687 | 19.519687 | 49.0938
1979.909 | 19519.687 | 19.519687 | 49.096
1980.005 | 19521.318 | 19.521318 | 49.0959
1980.103 | 19522.207 | 19.522207 | 49.098
1980.248 | 19523.64 | 19.52364 | 49.1012
1980.313 | 19524.316 | 19.524316 | 49.1038
1980.414 | 19524.316 | 19.524316 | 49.107
1980.508 | 19525.568 | 19.525568 | 49.1129
1980.605 | 19526.556 | 19.526556 | 49.1109
1980.726 | 19528.829 | 19.528829 | 49.1172
1980.8 | 19528.829 | 19.528829 | 49.1186
1980.925 | 19530.361 | 19.530361 | 49.1212
1981.001 | 19531.432 | 19.531432 | 49.1251
1981.142 | 19532.009 | 19.532009 | 49.1277
1981.217 | 19532.832 | 19.532832 | 49.1284
1981.3 | 19534.463 | 19.534463 | 49.131
1981.427 | 19535.731 | 19.535731 | 49.1342
1981.501 | 19535.731 | 19.535731 | 49.1346
1981.605 | 19537.23 | 19.53723 | 49.1401
1981.728 | 19537.906 | 19.537906 | 49.142
1981.835 | 19539.125 | 19.539125 | 49.1424
1981.92 | 19539.817 | 19.539817 | 49.1463
1982.029 | 19541.052 | 19.541052 | 49.1492
1982.101 | 19541.76 | 19.54176 | 49.1501
1982.205 | 19542.65 | 19.54265 | 49.1528
1982.3 | 19543.49 | 19.54349 | 49.1564
1982.429 | 19545.434 | 19.545434 | 49.162
1982.502 | 19545.434 | 19.545434 | 49.1634
1982.635 | 19547.229 | 19.547229 | 49.1659
1982.705 | 19547.822 | 19.547822 | 49.1676
1982.826 | 19549.058 | 19.549058 | 49.1691
1982.949 | 19550.277 | 19.550277 | 49.1739
1983.034 | 19551.265 | 19.551265 | 49.1769
1983.11 | 19551.809 | 19.551809 | 49.1772
1983.203 | 19552.945 | 19.552945 | 49.1799
1983.325 | 19553.901 | 19.553901 | 49.1858
1983.401 | 19554.757 | 19.554757 | 49.1888
1983.528 | 19556.47 | 19.55647 | 49.1902
1983.614 | 19557.261 | 19.557261 | 49.1948
1983.702 | 19558.052 | 19.558052 | 49.1954
1983.819 | 19558.991 | 19.558991 | 49.1985
1983.931 | 19560.457 | 19.560457 | 49.2025
1984.013 | 19561.396 | 19.561396 | 49.2047
1984.104 | 19562.055 | 19.562055 | 49.2058
1984.212 | 19563.554 | 19.563554 | 49.2078
1984.31 | 19564.361 | 19.564361 | 49.2138
1984.411 | 19564.806 | 19.564806 | 49.2167
1984.518 | 19566.601 | 19.566601 | 49.2143
1984.614 | 19567.293 | 19.567293 | 49.2209
1984.705 | 19567.952 | 19.567952 | 49.2246
1984.817 | 19569.187 | 19.569187 | 49.2244
1984.922 | 19569.747 | 19.569747 | 49.229
1985.031 | 19570.686 | 19.570686 | 49.2311
1985.117 | 19572.614 | 19.572614 | 49.2328
1985.236 | 19573.256 | 19.573256 | 49.2368
1985.318 | 19574.31 | 19.57431 | 49.2396
1985.417 | 19574.854 | 19.574854 | 49.2434
1985.515 | 19575.628 | 19.575628 | 49.2448
1985.621 | 19577.374 | 19.577374 | 49.2501
1985.712 | 19578.544 | 19.578544 | 49.2503
1985.814 | 19579.301 | 19.579301 | 49.2576
1985.906 | 19580.109 | 19.580109 | 49.2598
1986.016 | 19581.641 | 19.581641 | 49.2584
1986.105 | 19582.316 | 19.582316 | 49.2601
1986.22 | 19583.205 | 19.583205 | 49.2656
1986.304 | 19583.815 | 19.583815 | 49.2675
1986.414 | 19584.737 | 19.584737 | 49.2681
1986.515 | 19586.286 | 19.586286 | 49.2729
1986.612 | 19587.258 | 19.587258 | 49.2774
1986.704 | 19587.95 | 19.58795 | 49.2782
1986.801 | 19588.707 | 19.588707 | 49.2794
1986.921 | 19589.86 | 19.58986 | 49.2826
1987.002 | 19591.277 | 19.591277 | 49.2862
1987.135 | 19592.381 | 19.592381 | 49.2887
1987.25 | 19593.04 | 19.59304 | 49.2915
1987.314 | 19593.929 | 19.593929 | 49.2951
1987.405 | 19594.703 | 19.594703 | 49.2981
1987.507 | 19596.482 | 19.596482 | 49.2991
1987.643 | 19597.701 | 19.597701 | 49.3034
1987.706 | 19597.701 | 19.597701 | 49.3036
1987.807 | 19599.53 | 19.59953 | 49.3057
1987.909 | 19600.255 | 19.600255 | 49.3093
1988.001 | 19601.161 | 19.601161 | 49.3139
1988.111 | 19601.852 | 19.601852 | 49.3143
1988.204 | 19603.483 | 19.603483 | 49.3169
1988.309 | 19604.208 | 19.604208 | 49.316
1988.431 | 19605.378 | 19.605378 | 49.3215
1988.539 | 19605.872 | 19.605872 | 49.326
1988.629 | 19607.519 | 19.607519 | 49.3311
1988.737 | 19608.079 | 19.608079 | 49.3314
1988.848 | 19609.397 | 19.609397 | 49.3336
1988.905 | 19609.397 | 19.609397 | 49.3358
1989.001 | 19610.468 | 19.610468 | 49.3423
1989.126 | 19612.395 | 19.612395 | 49.3428
1989.215 | 19612.906 | 19.612906 | 49.3445
1989.311 | 19613.96 | 19.61396 | 49.3459
1989.418 | 19614.948 | 19.614948 | 49.3531
1989.524 | 19616.381 | 19.616381 | 49.3562
1989.601 | 19617.024 | 19.617024 | 49.3585
1989.723 | 19618.655 | 19.618655 | 49.3614
1989.822 | 19619.775 | 19.619775 | 49.3661
1989.947 | 19620.302 | 19.620302 | 49.3673
1990.004 | 19620.302 | 19.620302 | 49.368
1990.126 | 19622.394 | 19.622394 | 49.3747
1990.21 | 19623.119 | 19.623119 | 49.3734
1990.327 | 19624.156 | 19.624156 | 49.3772
1990.404 | 19625.194 | 19.625194 | 49.3782
1990.538 | 19626.38 | 19.62638 | 49.3818
1990.606 | 19626.858 | 19.626858 | 49.3844
1990.703 | 19628.06 | 19.62806 | 49.3878
1990.835 | 19629.131 | 19.629131 | 49.3923
1990.906 | 19629.807 | 19.629807 | 49.3904
1991.021 | 19631.487 | 19.631487 | 49.3952
1991.126 | 19631.948 | 19.631948 | 49.3973
1991.203 | 19632.689 | 19.632689 | 49.3971
1991.308 | 19633.776 | 19.633776 | 49.3996
1991.428 | 19634.946 | 19.634946 | 49.4015
1991.511 | 19635.753 | 19.635753 | 49.4039
1991.62 | 19636.972 | 19.636972 | 49.4095
1991.715 | 19638.57 | 19.63857 | 49.4116
1991.833 | 19639.278 | 19.639278 | 49.4146
1991.919 | 19640.333 | 19.640333 | 49.4171
1992.024 | 19641.008 | 19.641008 | 49.4203
1992.111 | 19641.782 | 19.641782 | 49.4259
1992.214 | 19643.627 | 19.643627 | 49.4282
1992.322 | 19644.335 | 19.644335 | 49.4311
1992.414 | 19645.258 | 19.645258 | 49.4336
1992.53 | 19645.999 | 19.645999 | 49.4338
1992.626 | 19646.773 | 19.646773 | 49.436
1992.723 | 19647.696 | 19.647696 | 49.4413
1992.834 | 19649.376 | 19.649376 | 49.4421
1992.921 | 19650.364 | 19.650364 | 49.4458
1993.011 | 19651.336 | 19.651336 | 49.4475
1993.116 | 19652.275 | 19.652275 | 49.4492
1993.23 | 19653.428 | 19.653428 | 49.4536
1993.309 | 19654.351 | 19.654351 | 49.4565
1993.411 | 19654.796 | 19.654796 | 49.4575
1993.521 | 19655.586 | 19.655586 | 49.4624
1993.628 | 19657.448 | 19.657448 | 49.4664
1993.741 | 19658.123 | 19.658123 | 49.4664
1993.824 | 19659.144 | 19.659144 | 49.4687
1993.905 | 19659.704 | 19.659704 | 49.4726
1994.012 | 19661.352 | 19.661352 | 49.4752
1994.109 | 19661.961 | 19.661961 | 49.4798
1994.225 | 19663.048 | 19.663048 | 49.4805
1994.322 | 19663.724 | 19.663724 | 49.4831
1994.418 | 19664.663 | 19.664663 | 49.4847
1994.504 | 19666.508 | 19.666508 | 49.4857
1994.606 | 19667.199 | 19.667199 | 49.4909
1994.713 | 19667.875 | 19.667875 | 49.492
1994.802 | 19669.456 | 19.669456 | 49.4936
1994.912 | 19670.214 | 19.670214 | 49.4997
1995.012 | 19670.906 | 19.670906 | 49.5012
1995.111 | 19672.553 | 19.672553 | 49.5012
1995.21 | 19673.113 | 19.673113 | 49.5053
1995.31 | 19674.233 | 19.674233 | 49.509
1995.429 | 19674.909 | 19.674909 | 49.5111
1995.505 | 19676.161 | 19.676161 | 49.5145
1995.609 | 19676.819 | 19.676819 | 49.5179
1995.713 | 19677.989 | 19.677989 | 49.5221
1995.82 | 19679.323 | 19.679323 | 49.5226
1995.94 | 19680.229 | 19.680229 | 49.5287
1996.015 | 19680.806 | 19.680806 | 49.5297
1996.119 | 19681.893 | 19.681893 | 49.531
1996.217 | 19682.881 | 19.682881 | 49.5375
1996.32 | 19683.754 | 19.683754 | 49.5373
1996.407 | 19684.627 | 19.684627 | 49.5407
1996.508 | 19686.209 | 19.686209 | 49.5429
1996.6 | 19686.884 | 19.686884 | 49.5488
1996.707 | 19687.741 | 19.687741 | 49.5441
1996.846 | 19689.372 | 19.689372 | 49.5505
1996.91 | 19689.882 | 19.689882 | 49.5521
1997.008 | 19690.953 | 19.690953 | 49.5528
1997.103 | 19691.546 | 19.691546 | 49.5561
1997.204 | 19692.468 | 19.692468 | 49.5605
1997.325 | 19694.396 | 19.694396 | 49.5631
1997.403 | 19694.923 | 19.694923 | 49.5646
1997.507 | 19696.059 | 19.696059 | 49.563
1997.606 | 19696.685 | 19.696685 | 49.5676
1997.706 | 19698.201 | 19.698201 | 49.5698
1997.834 | 19698.86 | 19.69886 | 49.5735
1997.934 | 19699.782 | 19.699782 | 49.5762
1998.009 | 19700.754 | 19.700754 | 49.579
1998.103 | 19701.545 | 19.701545 | 49.5804
1998.203 | 19702.517 | 19.702517 | 49.5826
1998.341 | 19704.115 | 19.704115 | 49.5849
1998.441 | 19705.136 | 19.705136 | 49.5943
1998.531 | 19705.877 | 19.705877 | 49.5918
1998.638 | 19707.129 | 19.707129 | 49.5959
1998.709 | 19707.854 | 19.707854 | 49.5963
1998.832 | 19708.974 | 19.708974 | 49.5995
1998.94 | 19709.732 | 19.709732 | 49.6032
1999.037 | 19711.527 | 19.711527 | 49.6074
1999.145 | 19712.219 | 19.712219 | 49.6107
1999.22 | 19713.619 | 19.713619 | 49.6079
1999.332 | 19714.278 | 19.714278 | 49.6134
1999.419 | 19715.316 | 19.715316 | 49.616
1999.525 | 19716.716 | 19.716716 | 49.6172
1999.638 | 19717.523 | 19.717523 | 49.621
1999.727 | 19718.38 | 19.71838 | 49.6284
1999.821 | 19719.319 | 19.719319 | 49.6262
1999.922 | 19719.846 | 19.719846 | 49.6295
2000.028 | 19721.081 | 19.721081 | 49.631
2000.134 | 19722.498 | 19.722498 | 49.6379
2000.22 | 19723.206 | 19.723206 | 49.6394
2000.325 | 19723.964 | 19.723964 | 49.6397
2000.429 | 19725.15 | 19.72515 | 49.6432
2000.516 | 19725.727 | 19.725727 | 49.6457
2000.636 | 19727.489 | 19.727489 | 49.6496
2000.712 | 19728.346 | 19.728346 | 49.6517
2000.818 | 19729.614 | 19.729614 | 49.6524
2000.913 | 19730.388 | 19.730388 | 49.6565
2001.022 | 19731.327 | 19.731327 | 49.6592
2001.116 | 19732.283 | 19.732283 | 49.6605
2001.223 | 19733.106 | 19.733106 | 49.6627
2001.329 | 19734.276 | 19.734276 | 49.6662
2001.421 | 19734.885 | 19.734885 | 49.67
2001.53 | 19736.417 | 19.736417 | 49.6712
2001.609 | 19737.323 | 19.737323 | 49.6749
2001.713 | 19737.735 | 19.737735 | 49.6773
2001.819 | 19739.004 | 19.739004 | 49.6783
2001.904 | 19739.63 | 19.73963 | 49.6799
2002.013 | 19740.849 | 19.740849 | 49.6847
2002.103 | 19741.557 | 19.741557 | 49.6887
2002.219 | 19743.286 | 19.743286 | 49.6919
2002.32 | 19744.192 | 19.744192 | 49.6955
2002.402 | 19744.785 | 19.744785 | 49.6936
2002.511 | 19746.548 | 19.746548 | 49.6959
2002.605 | 19747.306 | 19.747306 | 49.6983
2002.716 | 19747.866 | 19.747866 | 49.7031
2002.812 | 19748.607 | 19.748607 | 49.7057
2002.918 | 19750.189 | 19.750189 | 49.7052
2003.003 | 19751.243 | 19.751243 | 49.7114
2003.116 | 19751.77 | 19.75177 | 49.71
2003.202 | 19752.61 | 19.75261 | 49.7137
2003.321 | 19754.34 | 19.75434 | 49.7167
2003.409 | 19755.246 | 19.755246 | 49.7189
2003.502 | 19756.415 | 19.756415 | 49.7193
2003.606 | 19756.415 | 19.756415 | 49.7205
2003.704 | 19758.441 | 19.758441 | 49.7247
2003.837 | 19759.232 | 19.759232 | 49.728
2003.913 | 19759.776 | 19.759776 | 49.7311
2004.002 | 19760.846 | 19.760846 | 49.7336
2004.12 | 19761.571 | 19.761571 | 49.734
2004.214 | 19762.345 | 19.762345 | 49.7365
2004.311 | 19763.548 | 19.763548 | 49.7425
2004.404 | 19765.261 | 19.765261 | 49.7418
2004.522 | 19765.772 | 19.765772 | 49.7429
2004.605 | 19766.661 | 19.766661 | 49.7472
2004.713 | 19767.897 | 19.767897 | 49.7516
2004.812 | 19768.572 | 19.768572 | 49.753
2004.929 | 19770.367 | 19.770367 | 49.7587
2005.037 | 19770.862 | 19.770862 | 49.7581
2005.113 | 19771.768 | 19.771768 | 49.7607
2005.201 | 19772.822 | 19.772822 | 49.7636
2005.3 | 19774.403 | 19.774403 | 49.7636
2005.443 | 19774.98 | 19.77498 | 49.7691
2005.517 | 19775.869 | 19.775869 | 49.7706
2005.609 | 19776.759 | 19.776759 | 49.7723
2005.705 | 19777.517 | 19.777517 | 49.7751
2005.826 | 19779.362 | 19.779362 | 49.7809
2005.929 | 19779.988 | 19.779988 | 49.7826
2006.003 | 19780.696 | 19.780696 | 49.7838
2006.1 | 19782.393 | 19.782393 | 49.788
2006.222 | 19782.986 | 19.782986 | 49.7906
2006.305 | 19783.694 | 19.783694 | 49.7912
2006.425 | 19785.373 | 19.785373 | 49.7988
2006.517 | 19786.181 | 19.786181 | 49.7983
2006.607 | 19787.235 | 19.787235 | 49.8026
2006.708 | 19787.811 | 19.787811 | 49.8033
2006.805 | 19788.536 | 19.788536 | 49.807
2006.926 | 19790.282 | 19.790282 | 49.8094
2007.031 | 19791.188 | 19.791188 | 49.8141
2007.102 | 19791.748 | 19.791748 | 49.8113
2007.207 | 19792.836 | 19.792836 | 49.8158
2007.3 | 19794.4 | 19.7944 | 49.8181
2007.431 | 19795.076 | 19.795076 | 49.8232
2007.547 | 19796.377 | 19.796377 | 49.8258
2007.622 | 19796.377 | 19.796377 | 49.828
2007.741 | 19798.304 | 19.798304 | 49.8286
2007.828 | 19799.392 | 19.799392 | 49.8327
2007.931 | 19800.215 | 19.800215 | 49.8346
2008.013 | 19800.891 | 19.800891 | 49.8383
2008.134 | 19802.11 | 19.80211 | 49.8405
2008.208 | 19802.785 | 19.802785 | 49.8438
2008.303 | 19803.905 | 19.803905 | 49.8453
2008.432 | 19805.19 | 19.80519 | 49.8496
2008.509 | 19805.915 | 19.805915 | 49.852
2008.631 | 19806.936 | 19.806936 | 49.8547
2008.714 | 19807.776 | 19.807776 | 49.8594
2008.822 | 19808.995 | 19.808995 | 49.8601
2008.937 | 19810.28 | 19.81028 | 49.8597
2009 | 19810.28 | 19.81028 | 49.8666
2009.118 | 19812.29 | 19.81229 | 49.8678
2009.222 | 19813.476 | 19.813476 | 49.8701
2009.314 | 19814.382 | 19.814382 | 49.875
2009.441 | 19814.942 | 19.814942 | 49.8775
2009.517 | 19816.144 | 19.816144 | 49.8827
2009.621 | 19817.429 | 19.817429 | 49.8804
2009.709 | 19817.989 | 19.817989 | 49.8825
2009.807 | 19818.764 | 19.818764 | 49.8877
2009.911 | 19819.9 | 19.8199 | 49.8882
2010.016 | 19821.383 | 19.821383 | 49.8946
2010.112 | 19822.223 | 19.822223 | 49.8946
2010.206 | 19823.491 | 19.823491 | 49.8978
2010.31 | 19824.199 | 19.824199 | 49.8997
2010.429 | 19824.99 | 19.82499 | 49.9025
2010.509 | 19826.127 | 19.826127 | 49.9038
2010.624 | 19827.346 | 19.827346 | 49.9059
2010.708 | 19828.202 | 19.828202 | 49.91
2010.813 | 19829.026 | 19.829026 | 49.9136
2010.905 | 19830.476 | 19.830476 | 49.9161
2011.012 | 19831.25 | 19.83125 | 49.9197
2011.108 | 19832.189 | 19.832189 | 49.9183
2011.215 | 19832.831 | 19.832831 | 49.9224
2011.315 | 19834.396 | 19.834396 | 49.9233
2011.408 | 19835.318 | 19.835318 | 49.9285
2011.524 | 19835.763 | 19.835763 | 49.9298
2011.608 | 19836.669 | 19.836669 | 49.9333
2011.715 | 19837.921 | 19.837921 | 49.9348
2011.8 | 19839.371 | 19.839371 | 49.9391
2011.917 | 19839.914 | 19.839914 | 49.9392
2012.009 | 19841.545 | 19.841545 | 49.9455
2012.111 | 19842.369 | 19.842369 | 49.9458
2012.203 | 19843.159 | 19.843159 | 49.9485
2012.309 | 19844.329 | 19.844329 | 49.949
2012.414 | 19845.268 | 19.845268 | 49.9524
2012.525 | 19845.943 | 19.845943 | 49.9587
2012.615 | 19846.965 | 19.846965 | 49.9599
2012.705 | 19847.739 | 19.847739 | 49.9621
2012.829 | 19849.847 | 19.849847 | 49.9678
2012.902 | 19849.847 | 19.849847 | 49.9693
2013.002 | 19851.429 | 19.851429 | 49.9726
2013.102 | 19852.252 | 19.852252 | 49.9761
2013.211 | 19852.812 | 19.852812 | 49.9785
2013.315 | 19853.933 | 19.853933 | 49.9788
2013.41 | 19854.591 | 19.854591 | 49.9841
2013.532 | 19856.403 | 19.856403 | 49.984
2013.607 | 19856.848 | 19.856848 | 49.9846
2013.715 | 19857.622 | 19.857622 | 49.9882
2013.803 | 19859.451 | 19.859451 | 49.9911
2013.904 | 19860.242 | 19.860242 | 49.9914
2014.047 | 19861.592 | 19.861592 | 49.9978
2014.101 | 19861.592 | 19.861592 | 49.9942
2014.204 | 19863.454 | 19.863454 | 50.0006
2014.3 | 19863.997 | 19.863997 | 49.9975
2014.425 | 19865.645 | 19.865645 | 50.0077
2014.523 | 19866.32 | 19.86632 | 50.0117
2014.63 | 19866.864 | 19.866864 | 50.01
2014.703 | 19868.132 | 19.868132 | 50.0123
2014.81 | 19868.791 | 19.868791 | 50.0169
2014.903 | 19869.763 | 19.869763 | 50.0204
2015.003 | 19871.278 | 19.871278 | 50.0219
2015.106 | 19871.723 | 19.871723 | 50.0243
2015.22 | 19873.288 | 19.873288 | 50.0294
2015.325 | 19874.359 | 19.874359 | 50.0309
2015.404 | 19875.034 | 19.875034 | 50.0339
2015.523 | 19876.088 | 19.876088 | 50.0375
2015.61 | 19876.648 | 19.876648 | 50.0384
2015.729 | 19878.411 | 19.878411 | 50.0422
2015.804 | 19879.02 | 19.87902 | 50.044
2015.924 | 19880.042 | 19.880042 | 50.0451
2016.001 | 19880.668 | 19.880668 | 50.0487
2016.118 | 19882.578 | 19.882578 | 50.0538
2016.234 | 19883.468 | 19.883468 | 50.0548
2016.318 | 19884.292 | 19.884292 | 50.0547
2016.4 | 19884.292 | 19.884292 | 50.0585
2016.521 | 19886.318 | 19.886318 | 50.0645
2016.605 | 19886.779 | 19.886779 | 50.0662
2016.719 | 19888.311 | 19.888311 | 50.0679
2016.802 | 19889.019 | 19.889019 | 50.0698
2016.929 | 19890.024 | 19.890024 | 50.0739
2017.026 | 19890.699 | 19.890699 | 50.08
2017.145 | 19892.281 | 19.892281 | 50.0767
2017.207 | 19892.281 | 19.892281 | 50.0815
2017.32 | 19894.274 | 19.894274 | 50.0858
2017.424 | 19894.735 | 19.894735 | 50.0883
2017.536 | 19896.35 | 19.89635 | 50.0901
2017.619 | 19897.272 | 19.897272 | 50.0907
2017.708 | 19898.046 | 19.898046 | 50.096
2017.817 | 19899.595 | 19.899595 | 50.1004
2017.914 | 19900.352 | 19.900352 | 50.101
2018.016 | 19900.83 | 19.90083 | 50.1016
2018.12 | 19902.197 | 19.902197 | 50.1046
2018.209 | 19903.186 | 19.903186 | 50.1073
2018.314 | 19904.256 | 19.904256 | 50.1131
2018.401 | 19904.256 | 19.904256 | 50.1125
2018.513 | 19906.217 | 19.906217 | 50.1145
2018.603 | 19906.991 | 19.906991 | 50.1196
2018.72 | 19908.062 | 19.908062 | 50.1216
2018.809 | 19909.248 | 19.909248 | 50.1257
2018.902 | 19909.907 | 19.909907 | 50.1274
2019.023 | 19910.994 | 19.910994 | 50.1323
2019.106 | 19911.653 | 19.911653 | 50.1345
2019.206 | 19913.465 | 19.913465 | 50.1357
2019.309 | 19914.206 | 19.914206 | 50.1375
2019.401 | 19914.997 | 19.914997 | 50.1415
2019.518 | 19915.952 | 19.915952 | 50.1451
2019.606 | 19916.627 | 19.916627 | 50.1454
2019.724 | 19918.373 | 19.918373 | 50.1475
2019.803 | 19919.247 | 19.919247 | 50.1543
2019.91 | 19919.823 | 19.919823 | 50.1553
2020.023 | 19921.339 | 19.921339 | 50.1576
2020.101 | 19921.932 | 19.921932 | 50.159
2020.221 | 19922.689 | 19.922689 | 50.1635
2020.308 | 19924.518 | 19.924518 | 50.1661
2020.401 | 19925.391 | 19.925391 | 50.1662
2020.55 | 19926.05 | 19.92605 | 50.1695
2020.6 | 19927.203 | 19.927203 | 50.1725
2020.731 | 19928.389 | 19.928389 | 50.175
2020.857 | 19929.064 | 19.929064 | 50.1778
2020.904 | 19930.25 | 19.93025 | 50.1828
2021.012 | 19930.827 | 19.930827 | 50.1866
2021.111 | 19932.507 | 19.932507 | 50.1838
2021.207 | 19933.199 | 19.933199 | 50.1877
2021.318 | 19933.874 | 19.933874 | 50.1894
2021.43 | 19935.538 | 19.935538 | 50.1972
2021.501 | 19936.115 | 19.936115 | 50.1992
2021.612 | 19937.251 | 19.937251 | 50.1994
2021.701 | 19938.058 | 19.938058 | 50.2043
2021.828 | 19939.524 | 19.939524 | 50.206
2021.936 | 19940.332 | 19.940332 | 50.2094
2022.003 | 19940.925 | 19.940925 | 50.2081
2022.106 | 19941.946 | 19.941946 | 50.2115
2022.227 | 19943.362 | 19.943362 | 50.2162
2022.305 | 19943.824 | 19.943824 | 50.2162
2022.43 | 19945.142 | 19.945142 | 50.2218
2022.506 | 19945.685 | 19.945685 | 50.224
2022.602 | 19946.459 | 19.946459 | 50.2279
2022.719 | 19947.942 | 19.947942 | 50.2273
2022.811 | 19948.765 | 19.948765 | 50.2348
2022.931 | 19950.413 | 19.950413 | 50.2355
2023.001 | 19951.236 | 19.951236 | 50.2364
2023.106 | 19951.928 | 19.951928 | 50.2387
2023.223 | 19953.427 | 19.953427 | 50.2407
2023.338 | 19954.004 | 19.954004 | 50.2456
2023.405 | 19955.042 | 19.955042 | 50.2464
2023.531 | 19956.063 | 19.956063 | 50.2497
2023.604 | 19956.722 | 19.956722 | 50.2521
2023.706 | 19957.842 | 19.957842 | 50.2541
2023.805 | 19958.501 | 19.958501 | 50.256
2023.929 | 19960.379 | 19.960379 | 50.2596
2024.03 | 19961.219 | 19.961219 | 50.2638
2024.112 | 19961.861 | 19.961861 | 50.2656
2024.219 | 19963.047 | 19.963047 | 50.2667
2024.325 | 19964.349 | 19.964349 | 50.2709
2024.419 | 19965.288 | 19.965288 | 50.2728
2024.543 | 19966.309 | 19.966309 | 50.2742
2024.615 | 19967.528 | 19.967528 | 50.2815
2024.72 | 19968.318 | 19.968318 | 50.2809
2024.826 | 19968.928 | 19.968928 | 50.2867
2024.945 | 19970.328 | 19.970328 | 50.2868
2025.003 | 19970.328 | 19.970328 | 50.29
2025.123 | 19972.338 | 19.972338 | 50.2957
2025.235 | 19973.046 | 19.973046 | 50.2963
2025.314 | 19974.117 | 19.974117 | 50.296
2025.427 | 19975.385 | 19.975385 | 50.3003
2025.519 | 19976.308 | 19.976308 | 50.3047
2025.645 | 19977.329 | 19.977329 | 50.307
2025.723 | 19978.466 | 19.978466 | 50.3117
2025.817 | 19979.388 | 19.979388 | 50.312
2025.912 | 19980.311 | 19.980311 | 50.3159
2026.007 | 19981.035 | 19.981035 | 50.317
2026.121 | 19982.04 | 19.98204 | 50.3201
2026.215 | 19982.65 | 19.98265 | 50.3236
2026.305 | 19983.539 | 19.983539 | 50.3248
2026.424 | 19985.384 | 19.985384 | 50.3268
2026.5 | 19985.384 | 19.985384 | 50.3321
2026.61 | 19987.163 | 19.987163 | 50.3338
2026.722 | 19988.333 | 19.988333 | 50.3363
2026.806 | 19989.272 | 19.989272 | 50.3395
2026.908 | 19989.683 | 19.989683 | 50.3412
2027.016 | 19990.902 | 19.990902 | 50.345
2027.111 | 19992.204 | 19.992204 | 50.3484
2027.216 | 19992.846 | 19.992846 | 50.3502
2027.312 | 19994.065 | 19.994065 | 50.3528
2027.404 | 19995.432 | 19.995432 | 50.3548
2027.511 | 19996.174 | 19.996174 | 50.3561
2027.618 | 19997.047 | 19.997047 | 50.3586
2027.725 | 19998.216 | 19.998216 | 50.3636
2027.824 | 19999.336 | 19.999336 | 50.3673
2027.912 | 20000.226 | 20.000226 | 50.3673
2028.021 | 20001.017 | 20.001017 | 50.3698
2028.127 | 20001.939 | 20.001939 | 50.3744
2028.221 | 20002.944 | 20.002944 | 50.3764
2028.303 | 20004.13 | 20.00413 | 50.3766
2028.422 | 20004.937 | 20.004937 | 50.3803
2028.514 | 20005.876 | 20.005876 | 50.3864
2028.612 | 20007.243 | 20.007243 | 50.3873
2028.706 | 20008.248 | 20.008248 | 50.3872
2028.809 | 20008.759 | 20.008759 | 50.3928
2028.914 | 20009.467 | 20.009467 | 50.3948
2029.005 | 20011.164 | 20.011164 | 50.3968
2029.135 | 20012.333 | 20.012333 | 50.4035
2029.238 | 20013.355 | 20.013355 | 50.4027
2029.3 | 20014.376 | 20.014376 | 50.4068
2029.412 | 20015.233 | 20.015233 | 50.411
2029.516 | 20016.122 | 20.016122 | 50.4135
2029.602 | 20016.567 | 20.016567 | 50.4133
2029.711 | 20018.099 | 20.018099 | 50.4162
2029.845 | 20019.087 | 20.019087 | 50.4195
2029.936 | 20019.894 | 20.019894 | 50.4228
2030.001 | 20021.08 | 20.02108 | 50.4269
2030.11 | 20021.789 | 20.021789 | 50.4253
2030.214 | 20023.008 | 20.023008 | 50.4294
2030.305 | 20023.551 | 20.023551 | 50.4303
2030.439 | 20025.198 | 20.025198 | 50.4347
2030.512 | 20025.791 | 20.025791 | 50.4373
2030.608 | 20027.208 | 20.027208 | 50.4412
2030.707 | 20027.208 | 20.027208 | 50.4422
2030.829 | 20029.366 | 20.029366 | 50.4425
2030.935 | 20029.992 | 20.029992 | 50.4454
2031.013 | 20030.75 | 20.03075 | 50.4494
2031.107 | 20031.903 | 20.031903 | 50.4518
2031.202 | 20033.385 | 20.033385 | 50.4539
2031.333 | 20033.978 | 20.033978 | 50.4563
2031.401 | 20034.983 | 20.034983 | 50.459
2031.526 | 20036.005 | 20.036005 | 50.4622
2031.615 | 20036.68 | 20.03668 | 50.4666
2031.724 | 20038.294 | 20.038294 | 50.4727
2031.805 | 20039.167 | 20.039167 | 50.4754
2031.9 | 20039.876 | 20.039876 | 50.4754
2032.017 | 20040.65 | 20.04065 | 50.479
2032.101 | 20041.836 | 20.041836 | 50.4774
2032.203 | 20042.429 | 20.042429 | 50.4835
2032.341 | 20044.208 | 20.044208 | 50.4871
2032.404 | 20044.801 | 20.044801 | 50.4912
2032.506 | 20045.723 | 20.045723 | 50.4935
2032.604 | 20046.728 | 20.046728 | 50.4942
2032.727 | 20048.491 | 20.048491 | 50.4974
2032.801 | 20048.491 | 20.048491 | 50.4961
2032.9 | 20050.105 | 20.050105 | 50.5001
2033.02 | 20051.126 | 20.051126 | 50.5046
2033.117 | 20051.818 | 20.051818 | 50.5082
2033.214 | 20053.68 | 20.05368 | 50.5045
2033.34 | 20054.256 | 20.054256 | 50.5112
2033.404 | 20054.256 | 20.054256 | 50.5123
2033.502 | 20056.002 | 20.056002 | 50.5176
2033.622 | 20057.057 | 20.057057 | 50.5192
2033.727 | 20057.6 | 20.0576 | 50.5253
2033.816 | 20059.527 | 20.059527 | 50.5236
2033.905 | 20059.527 | 20.059527 | 50.527
2034.021 | 20061.29 | 20.06129 | 50.5308
2034.108 | 20062.278 | 20.062278 | 50.5318
2034.218 | 20063.58 | 20.06358 | 50.5345
2034.319 | 20064.288 | 20.064288 | 50.5365
2034.423 | 20065.194 | 20.065194 | 50.542
2034.505 | 20065.771 | 20.065771 | 50.5441
2034.626 | 20066.973 | 20.066973 | 50.5465
2034.715 | 20067.681 | 20.067681 | 50.5498
2034.821 | 20069.395 | 20.069395 | 50.5516
2034.91 | 20070.301 | 20.070301 | 50.5549
2035.026 | 20070.877 | 20.070877 | 50.5587
2035.1 | 20071.684 | 20.071684 | 50.5587
2035.209 | 20073.463 | 20.073463 | 50.5619
2035.309 | 20074.172 | 20.074172 | 50.5664
2035.425 | 20074.88 | 20.07488 | 50.5684
2035.521 | 20075.654 | 20.075654 | 50.5705
2035.608 | 20077.483 | 20.077483 | 50.5733
2035.72 | 20078.323 | 20.078323 | 50.5735
2035.808 | 20079.179 | 20.079179 | 50.5786
2035.912 | 20079.805 | 20.079805 | 50.5798
2036.017 | 20080.991 | 20.080991 | 50.5832
2036.11 | 20081.601 | 20.081601 | 50.588
2036.218 | 20083.281 | 20.083281 | 50.5929
2036.32 | 20083.874 | 20.083874 | 50.5907
2036.416 | 20084.615 | 20.084615 | 50.5955
2036.512 | 20085.587 | 20.085587 | 50.5972
2036.617 | 20087.399 | 20.087399 | 50.602
2036.724 | 20087.86 | 20.08786 | 50.6018
2036.815 | 20088.981 | 20.088981 | 50.6059
2036.908 | 20089.557 | 20.089557 | 50.6053
2037.011 | 20091.336 | 20.091336 | 50.6084
2037.119 | 20092.044 | 20.092044 | 50.6135
2037.222 | 20092.868 | 20.092868 | 50.6172
2037.312 | 20093.774 | 20.093774 | 50.6187
2037.4 | 20095.405 | 20.095405 | 50.6197
2037.511 | 20095.833 | 20.095833 | 50.6219
2037.602 | 20096.657 | 20.096657 | 50.6238
2037.711 | 20097.398 | 20.097398 | 50.6287
2037.801 | 20098.469 | 20.098469 | 50.6297
2037.929 | 20100.495 | 20.100495 | 50.6345
2038.043 | 20101.055 | 20.101055 | 50.6392
2038.12 | 20101.846 | 20.101846 | 50.6409
2038.211 | 20103.015 | 20.103015 | 50.6439
2038.319 | 20103.674 | 20.103674 | 50.6476
2038.441 | 20104.893 | 20.104893 | 50.6488
2038.507 | 20106.129 | 20.106129 | 50.6538
2038.616 | 20106.82 | 20.10682 | 50.6532
2038.713 | 20107.957 | 20.107957 | 50.6588
2038.816 | 20108.649 | 20.108649 | 50.6593
2038.912 | 20109.555 | 20.109555 | 50.665
2039.004 | 20110.543 | 20.110543 | 50.6662
2039.138 | 20112.355 | 20.112355 | 50.6687
2039.231 | 20112.948 | 20.112948 | 50.6723
2039.305 | 20113.673 | 20.113673 | 50.6735
2039.403 | 20114.48 | 20.11448 | 50.678
2039.54 | 20116.276 | 20.116276 | 50.6825
2039.61 | 20117.165 | 20.117165 | 50.6846
2039.706 | 20117.742 | 20.117742 | 50.6843
2039.807 | 20118.45 | 20.11845 | 50.6879
2039.921 | 20120.262 | 20.120262 | 50.6912
2040.01 | 20121.086 | 20.121086 | 50.6918
2040.12 | 20122.552 | 20.122552 | 50.6959
2040.239 | 20123.062 | 20.123062 | 50.6987
2040.302 | 20123.804 | 20.123804 | 50.6984
2040.426 | 20125.616 | 20.125616 | 50.7049
2040.547 | 20126.192 | 20.126192 | 50.7051
2040.605 | 20126.192 | 20.126192 | 50.7085
2040.725 | 20128.251 | 20.128251 | 50.7128
2040.832 | 20128.894 | 20.128894 | 50.7144
2040.945 | 20129.701 | 20.129701 | 50.7181
2041.003 | 20130.31 | 20.13031 | 50.7222
2041.125 | 20132.32 | 20.13232 | 50.7269
2041.239 | 20133.358 | 20.133358 | 50.7239
2041.321 | 20134.313 | 20.134313 | 50.7288
2041.425 | 20134.939 | 20.134939 | 50.7287
2041.512 | 20135.763 | 20.135763 | 50.7325
2041.619 | 20137.591 | 20.137591 | 50.7371
2041.701 | 20137.591 | 20.137591 | 50.7369
2041.816 | 20139.238 | 20.139238 | 50.7412
2041.931 | 20139.897 | 20.139897 | 50.7464
2042.006 | 20140.721 | 20.140721 | 50.746
2042.113 | 20142.5 | 20.1425 | 50.7508
2042.218 | 20143.274 | 20.143274 | 50.7538
2042.314 | 20144.246 | 20.144246 | 50.7545
2042.407 | 20144.74 | 20.14474 | 50.7571
2042.514 | 20146.536 | 20.146536 | 50.7596
2042.619 | 20147.244 | 20.147244 | 50.7633
2042.715 | 20148.233 | 20.148233 | 50.7678
2042.827 | 20148.875 | 20.148875 | 50.7686
2042.924 | 20149.682 | 20.149682 | 50.771
2043.01 | 20151.478 | 20.151478 | 50.7744
2043.116 | 20152.219 | 20.152219 | 50.7765
2043.212 | 20153.207 | 20.153207 | 50.7805
2043.318 | 20154.262 | 20.154262 | 50.782
2043.411 | 20155.497 | 20.155497 | 50.7857
2043.515 | 20156.321 | 20.156321 | 50.7898
2043.612 | 20157.161 | 20.157161 | 50.7944
2043.715 | 20157.886 | 20.157886 | 50.7953
2043.808 | 20159.5 | 20.1595 | 50.7998
2043.913 | 20160.208 | 20.160208 | 50.7999
2044.019 | 20161.295 | 20.161295 | 50.8017
2044.116 | 20162.234 | 20.162234 | 50.8079
2044.217 | 20162.959 | 20.162959 | 50.8087
2044.309 | 20163.832 | 20.163832 | 50.8133
2044.41 | 20165.166 | 20.165166 | 50.8163
2044.524 | 20166.27 | 20.16627 | 50.82
2044.613 | 20167.225 | 20.167225 | 50.821
2044.706 | 20167.901 | 20.167901 | 50.8242
2044.806 | 20169.12 | 20.16912 | 50.83
2044.914 | 20169.812 | 20.169812 | 50.8324
2045.003 | 20170.652 | 20.170652 | 50.8348
2045.122 | 20172.332 | 20.172332 | 50.8359
2045.21 | 20173.139 | 20.173139 | 50.8389
2045.322 | 20173.979 | 20.173979 | 50.8426
2045.41 | 20174.869 | 20.174869 | 50.8441
2045.5 | 20175.594 | 20.175594 | 50.85
2045.609 | 20177.307 | 20.177307 | 50.8515
2045.713 | 20177.834 | 20.177834 | 50.851
2045.8 | 20178.69 | 20.17869 | 50.8537
2045.901 | 20179.382 | 20.179382 | 50.8588
2046.034 | 20181.343 | 20.181343 | 50.8606
2046.114 | 20181.837 | 20.181837 | 50.8612
2046.208 | 20183.467 | 20.183467 | 50.8659
2046.307 | 20184.028 | 20.184028 | 50.869
2046.413 | 20184.967 | 20.184967 | 50.8704
2046.504 | 20185.724 | 20.185724 | 50.8744
2046.611 | 20187.075 | 20.187075 | 50.8768
2046.709 | 20188.162 | 20.188162 | 50.8819
2046.804 | 20188.871 | 20.188871 | 50.8823
2046.926 | 20190.617 | 20.190617 | 50.884
2047.039 | 20191.753 | 20.191753 | 50.8899
2047.101 | 20191.753 | 20.191753 | 50.8915
2047.21 | 20192.659 | 20.192659 | 50.8943
2047.303 | 20193.483 | 20.193483 | 50.8983
2047.41 | 20195.196 | 20.195196 | 50.8998
2047.504 | 20195.756 | 20.195756 | 50.9044
2047.604 | 20196.563 | 20.196563 | 50.907
2047.736 | 20198.178 | 20.198178 | 50.9096
2047.806 | 20198.754 | 20.198754 | 50.9136
2047.902 | 20199.957 | 20.199957 | 50.9126
2048.003 | 20201.209 | 20.201209 | 50.9168
2048.127 | 20202.46 | 20.20246 | 50.9206
2048.248 | 20203.037 | 20.203037 | 50.9233
2048.34 | 20204.256 | 20.204256 | 50.9256
2048.404 | 20205.129 | 20.205129 | 50.9282
2048.539 | 20206.299 | 20.206299 | 50.9325
2048.6 | 20206.957 | 20.206957 | 50.9343
2048.722 | 20208.407 | 20.208407 | 50.9387
2048.85 | 20208.951 | 20.208951 | 50.9419
2048.935 | 20210.153 | 20.210153 | 50.9422
2049.01 | 20210.746 | 20.210746 | 50.9453
2049.123 | 20212.393 | 20.212393 | 50.9518
2049.251 | 20212.97 | 20.21297 | 50.9544
2049.335 | 20214.205 | 20.214205 | 50.9563
2049.419 | 20214.733 | 20.214733 | 50.9555
2049.526 | 20215.984 | 20.215984 | 50.962
2049.604 | 20216.643 | 20.216643 | 50.9611
2049.701 | 20217.796 | 20.217796 | 50.9682
2049.821 | 20219.312 | 20.219312 | 50.9715
2049.901 | 20219.872 | 20.219872 | 50.9734
2050.025 | 20221.453 | 20.221453 | 50.9768
2050.109 | 20221.453 | 20.221453 | 50.9798
2050.202 | 20222.771 | 20.222771 | 50.9804
2050.33 | 20224.237 | 20.224237 | 50.9886
2050.422 | 20224.847 | 20.224847 | 50.9913
2050.53 | 20225.604 | 20.225604 | 50.9878
2050.618 | 20226.642 | 20.226642 | 50.9947
2050.712 | 20228.487 | 20.228487 | 50.9922
2050.8 | 20228.487 | 20.228487 | 50.9988
2050.923 | 20230.151 | 20.230151 | 51.0021
2051.026 | 20231.337 | 20.231337 | 51.0049
2051.13 | 20232.243 | 20.232243 | 51.0093
2051.219 | 20233.396 | 20.233396 | 51.0085
2051.318 | 20234.236 | 20.234236 | 51.0144
2051.42 | 20234.928 | 20.234928 | 51.0165
2051.5 | 20235.834 | 20.235834 | 51.019
2051.619 | 20236.905 | 20.236905 | 51.0192
2051.701 | 20237.58 | 20.23758 | 51.0213
2051.814 | 20239.54 | 20.23954 | 51.026
2051.911 | 20240.183 | 20.240183 | 51.0275
2052.001 | 20240.183 | 20.240183 | 51.0311
2052.12 | 20242.143 | 20.242143 | 51.037
2052.214 | 20242.752 | 20.242752 | 51.0369
2052.32 | 20243.494 | 20.243494 | 51.0409
2052.415 | 20245.24 | 20.24524 | 51.0465
2052.511 | 20245.948 | 20.245948 | 51.0471
2052.615 | 20247.101 | 20.247101 | 51.0493
2052.703 | 20247.678 | 20.247678 | 51.0531
2052.807 | 20248.798 | 20.248798 | 51.0568
2052.901 | 20249.457 | 20.249457 | 51.0622
2053.02 | 20251.285 | 20.251285 | 51.0626
2053.106 | 20252.142 | 20.252142 | 51.0682
2053.225 | 20252.949 | 20.252949 | 51.0705
2053.312 | 20254.168 | 20.254168 | 51.0728
2053.42 | 20254.843 | 20.254843 | 51.0592
2053.5 | 20256.392 | 20.256392 | 51.0619
2053.601 | 20257.166 | 20.257166 | 51.0623
2053.731 | 20258.369 | 20.258369 | 51.0681
2053.819 | 20259.027 | 20.259027 | 51.07
2053.906 | 20260.213 | 20.260213 | 51.071
2054.01 | 20260.774 | 20.260774 | 51.079
2054.106 | 20262.025 | 20.262025 | 51.0768
2054.207 | 20263.393 | 20.263393 | 51.0816
2054.304 | 20264.233 | 20.264233 | 51.0855
2054.411 | 20265.205 | 20.265205 | 51.0853
2054.531 | 20266.127 | 20.266127 | 51.0852
2054.606 | 20266.671 | 20.266671 | 51.0892
2054.718 | 20268.252 | 20.268252 | 51.092
2054.837 | 20269.57 | 20.26957 | 51.0969
2054.94 | 20270.361 | 20.270361 | 51.1006
2055.004 | 20270.361 | 20.270361 | 51.1027
2055.102 | 20272.37 | 20.27237 | 51.1057
2055.236 | 20272.98 | 20.27298 | 51.1111
2055.325 | 20274.594 | 20.274594 | 51.114
2055.408 | 20274.594 | 20.274594 | 51.1169
2055.504 | 20275.171 | 20.275171 | 51.119
2055.611 | 20277.081 | 20.277081 | 51.1212
2055.725 | 20278.597 | 20.278597 | 51.1267
2055.807 | 20279.173 | 20.279173 | 51.1279
2055.902 | 20280.343 | 20.280343 | 51.128
2056.021 | 20280.821 | 20.280821 | 51.1303
2056.13 | 20282.007 | 20.282007 | 51.1376
2056.247 | 20283.308 | 20.283308 | 51.1404
2056.306 | 20283.308 | 20.283308 | 51.144
2056.44 | 20285.252 | 20.285252 | 51.149
2056.509 | 20285.252 | 20.285252 | 51.1494
2056.618 | 20286.998 | 20.286998 | 51.1548
2056.737 | 20287.953 | 20.287953 | 51.1572
2056.821 | 20288.744 | 20.288744 | 51.1602
2056.904 | 20289.897 | 20.289897 | 51.1615
2057.032 | 20291.347 | 20.291347 | 51.1636
2057.104 | 20291.841 | 20.291841 | 51.1699
2057.201 | 20292.78 | 20.29278 | 51.1744
2057.329 | 20294.328 | 20.294328 | 51.1743
2057.405 | 20295.119 | 20.295119 | 51.176
2057.521 | 20296.025 | 20.296025 | 51.1831
2057.617 | 20297.491 | 20.297491 | 51.1832
2057.75 | 20298.216 | 20.298216 | 51.1861
2057.806 | 20298.216 | 20.298216 | 51.189
2057.915 | 20300.308 | 20.300308 | 51.1927
2058.03 | 20300.901 | 20.300901 | 51.1973
2058.102 | 20301.692 | 20.301692 | 51.1983
2058.217 | 20303.372 | 20.303372 | 51.199
2058.31 | 20303.915 | 20.303915 | 51.2057
2058.416 | 20305.299 | 20.305299 | 51.2074
2058.522 | 20306.123 | 20.306123 | 51.2117
2058.602 | 20306.732 | 20.306732 | 51.2114
2058.703 | 20307.408 | 20.307408 | 51.2168
2058.829 | 20309.368 | 20.309368 | 51.2188
2058.921 | 20310.29 | 20.31029 | 51.2238
2059.029 | 20310.966 | 20.310966 | 51.2251
2059.111 | 20312.053 | 20.312053 | 51.2304
2059.209 | 20312.728 | 20.312728 | 51.2317
2059.327 | 20313.848 | 20.313848 | 51.2352
2059.41 | 20315.166 | 20.315166 | 51.2361
2059.511 | 20316.451 | 20.316451 | 51.2425
2059.643 | 20317.028 | 20.317028 | 51.2445
2059.716 | 20318.115 | 20.318115 | 51.2471
2059.814 | 20318.807 | 20.318807 | 51.2514
2059.91 | 20319.779 | 20.319779 | 51.2522
2060.004 | 20320.717 | 20.320717 | 51.2533
2060.111 | 20321.903 | 20.321903 | 51.26
2060.203 | 20322.447 | 20.322447 | 51.2619
2060.317 | 20324.226 | 20.324226 | 51.2636
2060.425 | 20324.869 | 20.324869 | 51.2679
2060.525 | 20326.038 | 20.326038 | 51.2709
2060.604 | 20326.631 | 20.326631 | 51.2726
2060.716 | 20327.834 | 20.327834 | 51.2745
2060.813 | 20328.542 | 20.328542 | 51.2794
2060.907 | 20329.497 | 20.329497 | 51.2828
2061.003 | 20331.375 | 20.331375 | 51.2878
2061.115 | 20332.215 | 20.332215 | 51.288
2061.208 | 20332.874 | 20.332874 | 51.2919
2061.3 | 20333.55 | 20.33355 | 51.2935
2061.414 | 20335.065 | 20.335065 | 51.2985
2061.517 | 20335.691 | 20.335691 | 51.2997
2061.613 | 20336.531 | 20.336531 | 51.3037
2061.713 | 20337.536 | 20.337536 | 51.3092
2061.805 | 20338.475 | 20.338475 | 51.3101
2061.914 | 20339.414 | 20.339414 | 51.3126
2062.037 | 20341.325 | 20.341325 | 51.3193
2062.11 | 20341.868 | 20.341868 | 51.3186
2062.216 | 20342.725 | 20.342725 | 51.3207
2062.332 | 20344.372 | 20.344372 | 51.3239
2062.457 | 20344.998 | 20.344998 | 51.3275
2062.505 | 20346.201 | 20.346201 | 51.3274
2062.612 | 20346.777 | 20.346777 | 51.334
2062.702 | 20347.634 | 20.347634 | 51.3344
2062.809 | 20349.166 | 20.349166 | 51.3389
2062.903 | 20349.825 | 20.349825 | 51.3425
2063.031 | 20351.505 | 20.351505 | 51.3439
2063.116 | 20351.966 | 20.351966 | 51.3488
2063.204 | 20352.773 | 20.352773 | 51.3501
2063.3 | 20354.19 | 20.35419 | 51.356
2063.43 | 20355.458 | 20.355458 | 51.3592
2063.512 | 20356.035 | 20.356035 | 51.3591
2063.63 | 20357.105 | 20.357105 | 51.3635
2063.707 | 20357.698 | 20.357698 | 51.3671
2063.839 | 20359.543 | 20.359543 | 51.3713
2063.904 | 20359.543 | 20.359543 | 51.3738
2064.008 | 20360.631 | 20.360631 | 51.3795
2064.104 | 20362.36 | 20.36236 | 51.3783
2064.236 | 20363.151 | 20.363151 | 51.3838
2064.337 | 20364.238 | 20.364238 | 51.384
2064.435 | 20365.144 | 20.365144 | 51.3872
2064.503 | 20366.215 | 20.366215 | 51.3901
2064.601 | 20367.055 | 20.367055 | 51.3922
2064.742 | 20368.488 | 20.368488 | 51.3959
2064.827 | 20369.328 | 20.369328 | 51.4011
2064.915 | 20369.822 | 20.369822 | 51.4007
2065.023 | 20371.601 | 20.371601 | 51.4057
2065.107 | 20371.601 | 20.371601 | 51.4069
2065.225 | 20373.265 | 20.373265 | 51.4106
2065.303 | 20373.941 | 20.373941 | 51.412
2065.434 | 20374.995 | 20.374995 | 51.4148
2065.509 | 20375.752 | 20.375752 | 51.4184
2065.611 | 20376.477 | 20.376477 | 51.4215
2065.725 | 20378.306 | 20.378306 | 51.4273
2065.801 | 20378.306 | 20.378306 | 51.4285
2065.922 | 20380.184 | 20.380184 | 51.432
2066.027 | 20381.452 | 20.381452 | 51.4361
2066.105 | 20381.452 | 20.381452 | 51.4383
2066.224 | 20383.297 | 20.383297 | 51.4393
2066.321 | 20384.384 | 20.384384 | 51.4435
2066.402 | 20384.961 | 20.384961 | 51.4458
2066.512 | 20385.966 | 20.385966 | 51.4497
2066.627 | 20387.333 | 20.387333 | 51.4489
2066.703 | 20387.909 | 20.387909 | 51.4539
2066.824 | 20388.931 | 20.388931 | 51.4597
2066.902 | 20389.606 | 20.389606 | 51.4602
2067.013 | 20391.319 | 20.391319 | 51.4621
2067.115 | 20391.846 | 20.391846 | 51.4669
2067.231 | 20393.395 | 20.393395 | 51.4721
2067.32 | 20394.251 | 20.394251 | 51.473
2067.434 | 20394.861 | 20.394861 | 51.4767
2067.516 | 20395.684 | 20.395684 | 51.4787
2067.624 | 20396.953 | 20.396953 | 51.4822
2067.72 | 20397.628 | 20.397628 | 51.4848
2067.838 | 20399.21 | 20.39921 | 51.4897
2067.924 | 20400.313 | 20.400313 | 51.4901
2068.015 | 20400.84 | 20.40084 | 51.4955
2068.1 | 20401.647 | 20.401647 | 51.4981
2068.214 | 20403.212 | 20.403212 | 51.5002
2068.308 | 20404.135 | 20.404135 | 51.5025
2068.421 | 20405.304 | 20.405304 | 51.5057
2068.511 | 20405.848 | 20.405848 | 51.5108
2068.616 | 20406.754 | 20.406754 | 51.515
2068.722 | 20408.154 | 20.408154 | 51.5171
2068.816 | 20409.225 | 20.409225 | 51.5197
2068.916 | 20410.197 | 20.410197 | 51.5214
2069.006 | 20410.889 | 20.410889 | 51.5247
2069.113 | 20411.712 | 20.411712 | 51.5283
2069.2 | 20412.454 | 20.412454 | 51.5268
2069.315 | 20414.216 | 20.414216 | 51.5332
2069.407 | 20415.155 | 20.415155 | 51.5355
2069.518 | 20415.83 | 20.41583 | 51.5368
2069.611 | 20416.934 | 20.416934 | 51.5414
2069.711 | 20418.268 | 20.418268 | 51.5444
2069.809 | 20419.191 | 20.419191 | 51.5462
2069.902 | 20419.833 | 20.419833 | 51.5497
2070.015 | 20420.607 | 20.420607 | 51.5498
2070.111 | 20422.255 | 20.422255 | 51.5589
2070.209 | 20423.128 | 20.423128 | 51.5569
2070.31 | 20423.737 | 20.423737 | 51.5611
2070.408 | 20424.462 | 20.424462 | 51.5649
2070.515 | 20425.417 | 20.425417 | 51.5679
2070.604 | 20427.361 | 20.427361 | 51.5703
2070.716 | 20428.02 | 20.42802 | 51.5733
2070.802 | 20429.173 | 20.429173 | 51.581
2070.911 | 20429.75 | 20.42975 | 51.5821
2071.03 | 20431.348 | 20.431348 | 51.5831
2071.143 | 20431.974 | 20.431974 | 51.5827
2071.246 | 20433.275 | 20.433275 | 51.5891
2071.304 | 20434.197 | 20.434197 | 51.5869
2071.412 | 20434.922 | 20.434922 | 51.5913
2071.524 | 20435.746 | 20.435746 | 51.5956
2071.621 | 20436.619 | 20.436619 | 51.5977
2071.726 | 20438.76 | 20.43876 | 51.6024
2071.8 | 20438.76 | 20.43876 | 51.6021
2071.904 | 20439.617 | 20.439617 | 51.608
2072.043 | 20441.281 | 20.441281 | 51.609
2072.126 | 20442.302 | 20.442302 | 51.6126
2072.207 | 20442.763 | 20.442763 | 51.6142
2072.309 | 20443.439 | 20.443439 | 51.6206
2072.404 | 20444.443 | 20.444443 | 51.6211
2072.524 | 20446.272 | 20.446272 | 51.6245
2072.618 | 20446.832 | 20.446832 | 51.6255
2072.726 | 20448.051 | 20.448051 | 51.6289
2072.805 | 20448.611 | 20.448611 | 51.6332
2072.911 | 20449.418 | 20.449418 | 51.6346
2073.006 | 20450.999 | 20.450999 | 51.6379
2073.141 | 20451.955 | 20.451955 | 51.6423
2073.21 | 20452.779 | 20.452779 | 51.6451
2073.331 | 20454.014 | 20.454014 | 51.6495
2073.416 | 20454.673 | 20.454673 | 51.6516
2073.524 | 20455.908 | 20.455908 | 51.6559
2073.633 | 20457.374 | 20.457374 | 51.656
2073.735 | 20458.28 | 20.45828 | 51.6581
2073.82 | 20459.532 | 20.459532 | 51.6633
2073.903 | 20459.532 | 20.459532 | 51.664
2074.023 | 20461.262 | 20.461262 | 51.6653
2074.1 | 20461.954 | 20.461954 | 51.6658
2074.227 | 20463.057 | 20.463057 | 51.6739
2074.311 | 20463.667 | 20.463667 | 51.6731
2074.421 | 20464.869 | 20.464869 | 51.6747
2074.537 | 20466.237 | 20.466237 | 51.6788
2074.624 | 20467.258 | 20.467258 | 51.6825
2074.703 | 20467.917 | 20.467917 | 51.6818
2074.821 | 20468.955 | 20.468955 | 51.6852
2074.942 | 20470.322 | 20.470322 | 51.6867
2075.027 | 20471.31 | 20.47131 | 51.6857
2075.123 | 20471.837 | 20.471837 | 51.6942
2075.239 | 20473.221 | 20.473221 | 51.6945
2075.3 | 20473.221 | 20.473221 | 51.6985
2075.418 | 20475.214 | 20.475214 | 51.7015
2075.514 | 20475.824 | 20.475824 | 51.705
2075.62 | 20477.553 | 20.477553 | 51.7058
2075.726 | 20478.179 | 20.478179 | 51.7127
2075.816 | 20479.201 | 20.479201 | 51.7162
2075.922 | 20479.629 | 20.479629 | 51.7164
2076.029 | 20480.584 | 20.480584 | 51.717
2076.109 | 20482.479 | 20.482479 | 51.72
2076.217 | 20483.187 | 20.483187 | 51.7254
2076.313 | 20483.796 | 20.483796 | 51.726
2076.418 | 20484.768 | 20.484768 | 51.7298
2076.511 | 20486.169 | 20.486169 | 51.7329
2076.619 | 20487.338 | 20.487338 | 51.7387
2076.702 | 20487.931 | 20.487931 | 51.737
2076.809 | 20488.887 | 20.488887 | 51.7433
2076.928 | 20489.71 | 20.48971 | 51.7437
2077.013 | 20490.649 | 20.490649 | 51.747
2077.12 | 20491.901 | 20.491901 | 51.7509
2077.207 | 20493.416 | 20.493416 | 51.7544
2077.312 | 20494.158 | 20.494158 | 51.7573
2077.41 | 20495.113 | 20.495113 | 51.7611
2077.514 | 20495.756 | 20.495756 | 51.7638
2077.615 | 20497.189 | 20.497189 | 51.7663
2077.722 | 20498.292 | 20.498292 | 51.77
2077.808 | 20499.116 | 20.499116 | 51.7704
2077.912 | 20499.742 | 20.499742 | 51.7728
2078.008 | 20501.01 | 20.50101 | 51.7776
2078.103 | 20502.394 | 20.502394 | 51.777
2078.216 | 20503.201 | 20.503201 | 51.7821
2078.318 | 20503.926 | 20.503926 | 51.7846
2078.411 | 20504.799 | 20.504799 | 51.7907
2078.511 | 20506.166 | 20.506166 | 51.7935
2078.64 | 20506.166 | 20.506166 | 51.7923
2078.717 | 20507.698 | 20.507698 | 51.7999
2078.838 | 20509.346 | 20.509346 | 51.8027
2078.909 | 20510.235 | 20.510235 | 51.8023
2079.002 | 20511.059 | 20.511059 | 51.8064
2079.111 | 20511.751 | 20.511751 | 51.8125
2079.206 | 20512.969 | 20.512969 | 51.8119
2079.303 | 20513.645 | 20.513645 | 51.8112
2079.431 | 20515.309 | 20.515309 | 51.8205
2079.506 | 20515.885 | 20.515885 | 51.8207
2079.619 | 20516.775 | 20.516775 | 51.8259
2079.711 | 20517.697 | 20.517697 | 51.827
2079.831 | 20519.328 | 20.519328 | 51.8295
2079.907 | 20519.789 | 20.519789 | 51.8318
2080.004 | 20521.387 | 20.521387 | 51.8336
2080.135 | 20521.98 | 20.52198 | 51.837
2080.202 | 20523.166 | 20.523166 | 51.8412
2080.304 | 20523.644 | 20.523644 | 51.8422
2080.407 | 20524.995 | 20.524995 | 51.8432
2080.543 | 20525.966 | 20.525966 | 51.8507
2080.605 | 20526.774 | 20.526774 | 51.8492
2080.718 | 20527.663 | 20.527663 | 51.8551
2080.801 | 20528.569 | 20.528569 | 51.8562
2080.908 | 20529.475 | 20.529475 | 51.8586
2081.002 | 20531.04 | 20.53104 | 51.8641
2081.11 | 20531.715 | 20.531715 | 51.8678
2081.204 | 20532.819 | 20.532819 | 51.8692
2081.326 | 20534.285 | 20.534285 | 51.8736
2081.404 | 20535.109 | 20.535109 | 51.8739
2081.522 | 20536.212 | 20.536212 | 51.8784
2081.642 | 20536.954 | 20.536954 | 51.8825
2081.739 | 20538.321 | 20.538321 | 51.8873
2081.822 | 20539.26 | 20.53926 | 51.8905
2081.901 | 20540.182 | 20.540182 | 51.8906
2082.029 | 20541.006 | 20.541006 | 51.8942
2082.136 | 20542.274 | 20.542274 | 51.8991
2082.219 | 20543.329 | 20.543329 | 51.8997
2082.328 | 20544.416 | 20.544416 | 51.903
2082.433 | 20545.223 | 20.545223 | 51.9033
2082.547 | 20546.277 | 20.546277 | 51.9066
2082.617 | 20547.496 | 20.547496 | 51.9117
2082.702 | 20547.941 | 20.547941 | 51.9108
2082.827 | 20549.077 | 20.549077 | 51.9135
2082.929 | 20549.638 | 20.549638 | 51.9142
2083.014 | 20550.593 | 20.550593 | 51.9212
2083.101 | 20551.763 | 20.551763 | 51.9237
2083.222 | 20553.196 | 20.553196 | 51.9263
2083.345 | 20554.283 | 20.554283 | 51.9294
2083.428 | 20555.354 | 20.555354 | 51.9317
2083.512 | 20556.26 | 20.55626 | 51.9358
2083.627 | 20557.05 | 20.55705 | 51.9371
2083.723 | 20557.627 | 20.557627 | 51.941
2083.813 | 20559.274 | 20.559274 | 51.9435
2083.912 | 20560.246 | 20.560246 | 51.9453
2084.017 | 20561.514 | 20.561514 | 51.9485
2084.122 | 20562.256 | 20.562256 | 51.9533
2084.201 | 20562.931 | 20.562931 | 51.9526
2084.33 | 20563.87 | 20.56387 | 51.9549
2084.427 | 20564.694 | 20.564694 | 51.9622
2084.523 | 20565.649 | 20.565649 | 51.9661
2084.606 | 20566.571 | 20.566571 | 51.9668
2084.717 | 20567.79 | 20.56779 | 51.968
2084.806 | 20568.482 | 20.568482 | 51.9677
2084.926 | 20570.162 | 20.570162 | 51.9729
2085.007 | 20570.772 | 20.570772 | 51.9773
2085.114 | 20571.53 | 20.57153 | 51.9804
2085.219 | 20573.226 | 20.573226 | 51.9834
2085.317 | 20574.215 | 20.574215 | 51.985
2085.411 | 20574.907 | 20.574907 | 51.9928
2085.524 | 20575.961 | 20.575961 | 51.9952
2085.631 | 20576.999 | 20.576999 | 51.9944
2085.722 | 20577.69 | 20.57769 | 52.0006
2085.808 | 20579.437 | 20.579437 | 52.0004
2085.911 | 20580.03 | 20.58003 | 52.0037
2086 | 20580.804 | 20.580804 | 52.0032
2086.12 | 20581.907 | 20.581907 | 52.0072
2086.211 | 20582.566 | 20.582566 | 52.0082
2086.312 | 20583.472 | 20.583472 | 52.0111
2086.419 | 20585.235 | 20.585235 | 52.0167
2086.502 | 20586.157 | 20.586157 | 52.0195
2086.601 | 20587.113 | 20.587113 | 52.0202
2086.705 | 20587.706 | 20.587706 | 52.0233
2086.801 | 20588.678 | 20.588678 | 52.028
2086.92 | 20589.6 | 20.5896 | 52.0302
2087.017 | 20590.572 | 20.590572 | 52.031
2087.104 | 20592.384 | 20.592384 | 52.0361
2087.209 | 20593.109 | 20.593109 | 52.0388
2087.311 | 20593.652 | 20.593652 | 52.041
2087.418 | 20595.234 | 20.595234 | 52.0432
2087.532 | 20596.65 | 20.59665 | 52.0471
2087.609 | 20597.145 | 20.597145 | 52.0508
2087.706 | 20598.182 | 20.598182 | 52.0515
2087.812 | 20598.759 | 20.598759 | 52.0556
2087.929 | 20600.307 | 20.600307 | 52.056
2088.006 | 20600.307 | 20.600307 | 52.0602
2088.101 | 20602.317 | 20.602317 | 52.0611
2088.233 | 20603.108 | 20.603108 | 52.069
2088.341 | 20604.31 | 20.60431 | 52.0718
2088.401 | 20604.31 | 20.60431 | 52.0746
2088.54 | 20606.287 | 20.606287 | 52.0789
2088.636 | 20607.242 | 20.607242 | 52.0782
2088.702 | 20608.33 | 20.60833 | 52.0858
2088.851 | 20608.972 | 20.608972 | 52.0866
2088.911 | 20610.158 | 20.610158 | 52.0867
2089.041 | 20610.883 | 20.610883 | 52.0953
2089.106 | 20611.706 | 20.611706 | 52.0914
2089.203 | 20612.415 | 20.612415 | 52.0976
2089.341 | 20614.21 | 20.61421 | 52.1003
2089.408 | 20615.116 | 20.615116 | 52.1024
2089.503 | 20615.841 | 20.615841 | 52.1058
2089.603 | 20617.324 | 20.617324 | 52.11
2089.735 | 20618.114 | 20.618114 | 52.1132
2089.819 | 20618.691 | 20.618691 | 52.1156
2089.929 | 20619.91 | 20.61991 | 52.1193
2090.002 | 20620.602 | 20.620602 | 52.1223
2090.126 | 20622.265 | 20.622265 | 52.1234
2090.205 | 20623.105 | 20.623105 | 52.1227
2090.319 | 20623.962 | 20.623962 | 52.1281
2090.426 | 20624.769 | 20.624769 | 52.1287
2090.534 | 20626.021 | 20.626021 | 52.133
2090.604 | 20626.68 | 20.62668 | 52.135
2090.727 | 20627.915 | 20.627915 | 52.1419
2090.848 | 20629.134 | 20.629134 | 52.142
2090.934 | 20630.09 | 20.63009 | 52.1433
2091.006 | 20630.683 | 20.630683 | 52.1497
2091.1 | 20631.803 | 20.631803 | 52.1507
2091.21 | 20632.758 | 20.632758 | 52.1542
2091.329 | 20634.323 | 20.634323 | 52.1581
2091.409 | 20634.982 | 20.634982 | 52.1589
2091.525 | 20635.954 | 20.635954 | 52.1612
2091.604 | 20636.58 | 20.63658 | 52.164
2091.701 | 20637.75 | 20.63775 | 52.1678
2091.806 | 20638.359 | 20.638359 | 52.1684
2091.925 | 20640.27 | 20.64027 | 52.1713
2092.024 | 20640.797 | 20.640797 | 52.1744
2092.132 | 20641.571 | 20.641571 | 52.1789
2092.203 | 20642.626 | 20.642626 | 52.1797
2092.325 | 20643.614 | 20.643614 | 52.1838
2092.409 | 20644.619 | 20.644619 | 52.1868
2092.516 | 20645.838 | 20.645838 | 52.1905
2092.627 | 20647.304 | 20.647304 | 52.1938
2092.711 | 20647.304 | 20.647304 | 52.1988
2092.8 | 20648.407 | 20.648407 | 52.1981
2092.913 | 20650.269 | 20.650269 | 52.2025
2093.02 | 20651.504 | 20.651504 | 52.2047
2093.12 | 20652.246 | 20.652246 | 52.2077
2093.224 | 20653.135 | 20.653135 | 52.2099
2093.309 | 20654.387 | 20.654387 | 52.2099
2093.411 | 20655.145 | 20.655145 | 52.2118
2093.544 | 20655.935 | 20.655935 | 52.2197
2093.619 | 20657.171 | 20.657171 | 52.2195
2093.716 | 20657.747 | 20.657747 | 52.2209
2093.814 | 20658.489 | 20.658489 | 52.2267
2093.902 | 20659.461 | 20.659461 | 52.2259
2094.006 | 20660.68 | 20.66068 | 52.2298
2094.124 | 20662.277 | 20.662277 | 52.2336
2094.211 | 20663.134 | 20.663134 | 52.2354
2094.317 | 20664.221 | 20.664221 | 52.2383
2094.413 | 20665.144 | 20.665144 | 52.2435
2094.509 | 20665.868 | 20.665868 | 52.244
2094.615 | 20667.038 | 20.667038 | 52.2483
2094.719 | 20668.208 | 20.668208 | 52.2526
2094.809 | 20668.208 | 20.668208 | 52.2539
2094.91 | 20670.398 | 20.670398 | 52.2583
2095.005 | 20671.189 | 20.671189 | 52.2578
2095.114 | 20671.782 | 20.671782 | 52.2631
2095.211 | 20672.77 | 20.67277 | 52.2644
2095.304 | 20674.368 | 20.674368 | 52.2666
2095.409 | 20675.126 | 20.675126 | 52.2723
2095.548 | 20675.95 | 20.67595 | 52.2762
2095.611 | 20676.773 | 20.676773 | 52.2765
2095.705 | 20677.548 | 20.677548 | 52.278
2095.848 | 20679.294 | 20.679294 | 52.2843
2095.904 | 20680.331 | 20.680331 | 52.2851
2096.035 | 20681.122 | 20.681122 | 52.2895
2096.109 | 20681.649 | 20.681649 | 52.2932
2096.221 | 20683.099 | 20.683099 | 52.2953
2096.313 | 20684.17 | 20.68417 | 52.3
2096.415 | 20684.746 | 20.684746 | 52.3025
2096.5 | 20685.471 | 20.685471 | 52.3043
2096.609 | 20686.327 | 20.686327 | 52.3045
2096.701 | 20688.304 | 20.688304 | 52.3099
2096.836 | 20689.111 | 20.689111 | 52.3122
2096.913 | 20689.688 | 20.689688 | 52.316
2097.016 | 20690.726 | 20.690726 | 52.314
2097.103 | 20691.648 | 20.691648 | 52.3213
2097.236 | 20693.262 | 20.693262 | 52.3193
2097.318 | 20693.839 | 20.693839 | 52.3243
2097.426 | 20695.058 | 20.695058 | 52.33
2097.501 | 20695.602 | 20.695602 | 52.3294
2097.612 | 20697.232 | 20.697232 | 52.3338
2097.73 | 20698.649 | 20.698649 | 52.3386
2097.847 | 20699.258 | 20.699258 | 52.338
2097.933 | 20700.477 | 20.700477 | 52.342
2098.054 | 20701.037 | 20.701037 | 52.347
2098.1 | 20702.125 | 20.702125 | 52.3468
2098.212 | 20702.866 | 20.702866 | 52.3464
2098.326 | 20704.217 | 20.704217 | 52.3481
2098.401 | 20704.727 | 20.704727 | 52.3554
2098.521 | 20705.535 | 20.705535 | 52.3559
2098.602 | 20706.836 | 20.706836 | 52.3568
2098.72 | 20707.972 | 20.707972 | 52.3618
2098.83 | 20709.307 | 20.709307 | 52.3642
2098.917 | 20709.883 | 20.709883 | 52.3673
2099.039 | 20711.036 | 20.711036 | 52.371
2099.118 | 20711.728 | 20.711728 | 52.3747
2099.217 | 20713.507 | 20.713507 | 52.3778
2099.321 | 20714.331 | 20.714331 | 52.3825
2099.425 | 20714.825 | 20.714825 | 52.3844
2099.501 | 20715.566 | 20.715566 | 52.387
2099.63 | 20716.637 | 20.716637 | 52.3872
2099.736 | 20718.383 | 20.718383 | 52.3916
2099.819 | 20719.207 | 20.719207 | 52.3956
2099.933 | 20719.882 | 20.719882 | 52.3972
2100.004 | 20720.673 | 20.720673 | 52.4003
2100.118 | 20722.337 | 20.722337 | 52.405
2100.217 | 20723.193 | 20.723193 | 52.4089
2100.333 | 20723.852 | 20.723852 | 52.4103
2100.406 | 20724.659 | 20.724659 | 52.4114
2100.527 | 20725.796 | 20.725796 | 52.4155
2100.604 | 20726.587 | 20.726587 | 52.4136
2100.721 | 20727.838 | 20.727838 | 52.4194
2100.812 | 20728.514 | 20.728514 | 52.427
2100.919 | 20730.326 | 20.730326 | 52.4273
2101.016 | 20731.182 | 20.731182 | 52.4294
2101.1 | 20731.874 | 20.731874 | 52.4305
2101.214 | 20732.912 | 20.732912 | 52.4364
2101.306 | 20733.489 | 20.733489 | 52.439
2101.42 | 20735.202 | 20.735202 | 52.4389
2101.521 | 20736.091 | 20.736091 | 52.442
2101.618 | 20736.717 | 20.736717 | 52.4454
2101.713 | 20737.623 | 20.737623 | 52.4465
2101.821 | 20738.875 | 20.738875 | 52.4495
2101.905 | 20740.374 | 20.740374 | 52.4542
2102.011 | 20741.132 | 20.741132 | 52.458
2102.11 | 20742.104 | 20.742104 | 52.461
2102.2 | 20742.894 | 20.742894 | 52.4569
2102.318 | 20743.833 | 20.743833 | 52.4623
2102.41 | 20744.509 | 20.744509 | 52.4665
2102.521 | 20746.238 | 20.746238 | 52.4737
2102.621 | 20746.782 | 20.746782 | 52.4742
2102.716 | 20747.54 | 20.74754 | 52.4768
2102.828 | 20749.22 | 20.74922 | 52.4785
2102.904 | 20749.22 | 20.74922 | 52.4799
2103.011 | 20751.263 | 20.751263 | 52.4855
2103.108 | 20752.103 | 20.752103 | 52.4901
2103.21 | 20752.531 | 20.752531 | 52.49
2103.304 | 20754.343 | 20.754343 | 52.4925
2103.41 | 20755.101 | 20.755101 | 52.4965
2103.508 | 20755.71 | 20.75571 | 52.4975
2103.612 | 20756.896 | 20.756896 | 52.5023
2103.711 | 20757.456 | 20.757456 | 52.5048
2103.803 | 20758.395 | 20.758395 | 52.5118
2103.902 | 20759.384 | 20.759384 | 52.5111
2104.008 | 20761.212 | 20.761212 | 52.5112
2104.1 | 20762.019 | 20.762019 | 52.5156
2104.207 | 20762.563 | 20.762563 | 52.5154
2104.315 | 20763.815 | 20.763815 | 52.5213
2104.408 | 20764.49 | 20.76449 | 52.5255
2104.499 | 20765.462 | 20.765462 | 52.5265
2104.636 | 20767.093 | 20.767093 | 52.5304
2104.704 | 20767.669 | 20.767669 | 52.5324
2104.817 | 20768.756 | 20.768756 | 52.5363
2104.907 | 20769.63 | 20.76963 | 52.5389
2105.014 | 20770.437 | 20.770437 | 52.5406
2105.102 | 20772.315 | 20.772315 | 52.5454
2105.207 | 20773.105 | 20.773105 | 52.55
2105.321 | 20773.764 | 20.773764 | 52.5511
2105.429 | 20775.428 | 20.775428 | 52.5543
2105.501 | 20775.988 | 20.775988 | 52.5547
2105.624 | 20777.207 | 20.777207 | 52.561
2105.7 | 20778.146 | 20.778146 | 52.559
2105.833 | 20779.497 | 20.779497 | 52.566
2105.926 | 20780.271 | 20.780271 | 52.567
2106.003 | 20780.93 | 20.78093 | 52.5716
2106.124 | 20782 | 20.782 | 52.5717
2106.202 | 20782.561 | 20.782561 | 52.5732
2106.325 | 20784.39 | 20.78439 | 52.5781
2106.453 | 20784.95 | 20.78495 | 52.58
2106.529 | 20786.153 | 20.786153 | 52.5835
2106.634 | 20787.108 | 20.787108 | 52.5888
2106.718 | 20787.668 | 20.787668 | 52.5871
2106.825 | 20788.92 | 20.78892 | 52.5955
2106.942 | 20790.205 | 20.790205 | 52.5964
2107.004 | 20790.205 | 20.790205 | 52.6008
2107.121 | 20792.198 | 20.792198 | 52.6047
2107.228 | 20792.808 | 20.792808 | 52.6037
2107.314 | 20793.73 | 20.79373 | 52.6036
2107.433 | 20794.85 | 20.79485 | 52.6103
2107.503 | 20795.674 | 20.795674 | 52.6116
2107.601 | 20796.794 | 20.796794 | 52.6138
2107.716 | 20798.293 | 20.798293 | 52.6162
2107.807 | 20798.705 | 20.798705 | 52.6202
2107.928 | 20799.825 | 20.799825 | 52.6206
2108.008 | 20800.599 | 20.800599 | 52.6224
2108.125 | 20801.423 | 20.801423 | 52.6259
2108.241 | 20803.169 | 20.803169 | 52.6286
2108.302 | 20803.169 | 20.803169 | 52.6343
2108.424 | 20805.244 | 20.805244 | 52.6358
2108.517 | 20806.183 | 20.806183 | 52.6386
2108.632 | 20807.073 | 20.807073 | 52.6404
2108.73 | 20807.666 | 20.807666 | 52.646
2108.823 | 20808.572 | 20.808572 | 52.6473
2108.902 | 20809.923 | 20.809923 | 52.6511
2109.022 | 20811.356 | 20.811356 | 52.6534
2109.121 | 20812.229 | 20.812229 | 52.6572
2109.216 | 20812.921 | 20.812921 | 52.6573
2109.314 | 20814.107 | 20.814107 | 52.6607
2109.426 | 20815.276 | 20.815276 | 52.6634
2109.509 | 20816.199 | 20.816199 | 52.6672
2109.612 | 20816.627 | 20.816627 | 52.6684
2109.719 | 20817.862 | 20.817862 | 52.6724
2109.828 | 20818.505 | 20.818505 | 52.6743
2109.917 | 20819.312 | 20.819312 | 52.6778
2110.038 | 20821.124 | 20.821124 | 52.6841
2110.123 | 20822.096 | 20.822096 | 52.6852
2110.226 | 20823.298 | 20.823298 | 52.6881
2110.307 | 20824.204 | 20.824204 | 52.688
2110.423 | 20824.616 | 20.824616 | 52.6927
2110.507 | 20825.555 | 20.825555 | 52.694
2110.618 | 20826.807 | 20.826807 | 52.6975
2110.712 | 20827.466 | 20.827466 | 52.7004
2110.818 | 20829.476 | 20.829476 | 52.7039
2110.914 | 20830.151 | 20.830151 | 52.704
2111.014 | 20830.826 | 20.830826 | 52.7097
2111.105 | 20831.716 | 20.831716 | 52.7111
2111.22 | 20833.215 | 20.833215 | 52.7112
2111.304 | 20834.104 | 20.834104 | 52.7158
2111.418 | 20835.06 | 20.83506 | 52.72
2111.5 | 20835.669 | 20.835669 | 52.7226
2111.621 | 20836.872 | 20.836872 | 52.7239
2111.702 | 20837.531 | 20.837531 | 52.7259
2111.814 | 20838.321 | 20.838321 | 52.7288
2111.91 | 20839.392 | 20.839392 | 52.7334
2112.005 | 20841.138 | 20.841138 | 52.7351
2112.113 | 20841.665 | 20.841665 | 52.7377
2112.213 | 20842.571 | 20.842571 | 52.7414
2112.306 | 20844.334 | 20.844334 | 52.7441
2112.401 | 20845.125 | 20.845125 | 52.7482
2112.501 | 20845.569 | 20.845569 | 52.7496
2112.606 | 20847.184 | 20.847184 | 52.7516
2112.716 | 20847.76 | 20.84776 | 52.7582
2112.8 | 20848.996 | 20.848996 | 52.7571
2112.907 | 20849.737 | 20.849737 | 52.7612
2113.006 | 20851.055 | 20.851055 | 52.7676
2113.1 | 20851.747 | 20.851747 | 52.7679
2113.214 | 20853.048 | 20.853048 | 52.7723
2113.301 | 20853.987 | 20.853987 | 52.774
2113.405 | 20854.811 | 20.854811 | 52.779
2113.505 | 20856.046 | 20.856046 | 52.7799
2113.61 | 20856.705 | 20.856705 | 52.7818
2113.733 | 20858.352 | 20.858352 | 52.7853
2113.811 | 20858.352 | 20.858352 | 52.7859
2113.935 | 20860.411 | 20.860411 | 52.7928
2114 | 20861.284 | 20.861284 | 52.7918
2114.105 | 20861.696 | 20.861696 | 52.7936
2114.203 | 20862.652 | 20.862652 | 52.7987
2114.33 | 20864.431 | 20.864431 | 52.8025
2114.439 | 20865.254 | 20.865254 | 52.8066
2114.533 | 20865.88 | 20.86588 | 52.809
2114.61 | 20866.621 | 20.866621 | 52.8105
2114.701 | 20867.676 | 20.867676 | 52.8081
2114.827 | 20869.274 | 20.869274 | 52.8153
2114.905 | 20869.702 | 20.869702 | 52.819
2115.002 | 20870.773 | 20.870773 | 52.8211
2115.11 | 20871.547 | 20.871547 | 52.8269
2115.221 | 20872.832 | 20.872832 | 52.8271
2115.309 | 20873.491 | 20.873491 | 52.8273
2115.418 | 20875.187 | 20.875187 | 52.8328
2115.512 | 20875.731 | 20.875731 | 52.8351
2115.62 | 20876.95 | 20.87695 | 52.8398
2115.717 | 20878.482 | 20.878482 | 52.8398
2115.808 | 20878.482 | 20.878482 | 52.8434
2115.919 | 20880.277 | 20.880277 | 52.8499
2116.036 | 20880.854 | 20.880854 | 52.8504
2116.104 | 20881.661 | 20.881661 | 52.8535
2116.225 | 20882.896 | 20.882896 | 52.8562
2116.31 | 20883.572 | 20.883572 | 52.8592
2116.42 | 20884.807 | 20.884807 | 52.8615
2116.528 | 20886.306 | 20.886306 | 52.8632
2116.647 | 20887.113 | 20.887113 | 52.8693
2116.705 | 20887.113 | 20.887113 | 52.8712
2116.814 | 20889.14 | 20.88914 | 52.8742
2116.932 | 20889.831 | 20.889831 | 52.8761
2117.024 | 20890.606 | 20.890606 | 52.8795
2117.142 | 20892.203 | 20.892203 | 52.8835
2117.201 | 20892.203 | 20.892203 | 52.8864
2117.328 | 20894.295 | 20.894295 | 52.8888
2117.417 | 20895.053 | 20.895053 | 52.8899
2117.531 | 20896.322 | 20.896322 | 52.8947
2117.617 | 20897.145 | 20.897145 | 52.8971
2117.714 | 20898.117 | 20.898117 | 52.9009
2117.815 | 20899.155 | 20.899155 | 52.9013
2117.912 | 20899.748 | 20.899748 | 52.9049
2118.014 | 20901.412 | 20.901412 | 52.9055
2118.115 | 20902.103 | 20.902103 | 52.9063
2118.216 | 20902.927 | 20.902927 | 52.9142
2118.316 | 20904.163 | 20.904163 | 52.9142
2118.413 | 20905.118 | 20.905118 | 52.9153
2118.511 | 20906.09 | 20.90609 | 52.9213
2118.619 | 20906.749 | 20.906749 | 52.9206
2118.718 | 20908.182 | 20.908182 | 52.9253
2118.813 | 20909.401 | 20.909401 | 52.9293
2118.917 | 20909.401 | 20.909401 | 52.9278
2119.001 | 20910.439 | 20.910439 | 52.9308
2119.115 | 20912.168 | 20.912168 | 52.9349
2119.21 | 20913.091 | 20.913091 | 52.94
2119.301 | 20913.799 | 20.913799 | 52.942
2119.423 | 20914.903 | 20.914903 | 52.9451
2119.503 | 20915.545 | 20.915545 | 52.946
2119.607 | 20917.192 | 20.917192 | 52.9506
2119.719 | 20917.752 | 20.917752 | 52.9565
2119.8 | 20918.889 | 20.918889 | 52.9574
2119.957 | 20920.273 | 20.920273 | 52.958
2120.014 | 20920.882 | 20.920882 | 52.9617
2120.103 | 20921.689 | 20.921689 | 52.9606
2120.208 | 20922.628 | 20.922628 | 52.9693
2120.3 | 20923.979 | 20.923979 | 52.9701
2120.439 | 20925.28 | 20.92528 | 52.9752
2120.509 | 20925.824 | 20.925824 | 52.9765
2120.601 | 20926.648 | 20.926648 | 52.9771
2120.718 | 20928.196 | 20.928196 | 52.9806
2120.803 | 20929.152 | 20.929152 | 52.9831
2120.91 | 20929.827 | 20.929827 | 52.986
2121.013 | 20930.667 | 20.930667 | 52.9883
2121.103 | 20932.15 | 20.93215 | 52.9903
2121.208 | 20932.825 | 20.932825 | 52.9931
2121.303 | 20934.011 | 20.934011 | 52.9964
2121.43 | 20935.213 | 20.935213 | 52.9982
2121.548 | 20935.724 | 20.935724 | 53.0026
2121.605 | 20936.762 | 20.936762 | 53.006
2121.704 | 20938.129 | 20.938129 | 53.0062
2121.836 | 20938.706 | 20.938706 | 53.01
2121.902 | 20939.678 | 20.939678 | 53.0154
2122.029 | 20941.275 | 20.941275 | 53.018
2122.105 | 20942.083 | 20.942083 | 53.0181
2122.207 | 20942.083 | 20.942083 | 53.0205
2122.313 | 20944.109 | 20.944109 | 53.0249
2122.422 | 20944.817 | 20.944817 | 53.0279
2122.513 | 20945.954 | 20.945954 | 53.0305
2122.613 | 20946.58 | 20.94658 | 53.0352
2122.701 | 20947.469 | 20.947469 | 53.0384
2122.801 | 20948.326 | 20.948326 | 53.0417
2122.923 | 20950.236 | 20.950236 | 53.0452
2123.011 | 20950.747 | 20.950747 | 53.0446
2123.132 | 20951.917 | 20.951917 | 53.0484
2123.209 | 20952.625 | 20.952625 | 53.053
2123.312 | 20953.399 | 20.953399 | 53.052
2123.405 | 20954.421 | 20.954421 | 53.056
2123.501 | 20955.359 | 20.955359 | 53.06
2123.63 | 20957.254 | 20.957254 | 53.0606
2123.704 | 20958.045 | 20.958045 | 53.0619
2123.836 | 20958.868 | 20.958868 | 53.0682
2123.906 | 20959.692 | 20.959692 | 53.0692
2124.028 | 20960.927 | 20.960927 | 53.0712
2124.106 | 20961.636 | 20.961636 | 53.0739
2124.221 | 20962.805 | 20.962805 | 53.0781
2124.328 | 20964.288 | 20.964288 | 53.0852
2124.425 | 20965.227 | 20.965227 | 53.0843
2124.503 | 20965.885 | 20.965885 | 53.086
2124.616 | 20967.434 | 20.967434 | 53.0893
2124.736 | 20968.192 | 20.968192 | 53.0915
2124.828 | 20968.818 | 20.968818 | 53.0965
2124.946 | 20970.218 | 20.970218 | 53.0993
2125.011 | 20970.218 | 20.970218 | 53.0999
2125.129 | 20972.31 | 20.97231 | 53.1037
2125.222 | 20973.216 | 20.973216 | 53.1073
2125.305 | 20973.908 | 20.973908 | 53.1087
2125.422 | 20974.83 | 20.97483 | 53.1126
2125.5 | 20975.489 | 20.975489 | 53.1153
2125.626 | 20976.313 | 20.976313 | 53.1212
2125.744 | 20978.191 | 20.978191 | 53.1219
2125.83 | 20979.278 | 20.979278 | 53.1249
2125.915 | 20980.118 | 20.980118 | 53.1292
2126.027 | 20981.024 | 20.981024 | 53.1306
2126.106 | 20981.567 | 20.981567 | 53.1317
2126.213 | 20983.215 | 20.983215 | 53.135
2126.33 | 20983.824 | 20.983824 | 53.1359
2126.403 | 20984.582 | 20.984582 | 53.1406
2126.521 | 20986.196 | 20.986196 | 53.1425
2126.616 | 20987.25 | 20.98725 | 53.1479
2126.706 | 20987.794 | 20.987794 | 53.1489
2126.818 | 20989.178 | 20.989178 | 53.1486
2126.921 | 20989.787 | 20.989787 | 53.1559
2127.007 | 20991.352 | 20.991352 | 53.1585
2127.113 | 20992.143 | 20.992143 | 53.1597
2127.211 | 20993.082 | 20.993082 | 53.1618
2127.314 | 20993.708 | 20.993708 | 53.1628
2127.438 | 20995.124 | 20.995124 | 53.1705
2127.514 | 20995.124 | 20.995124 | 53.1723
2127.648 | 20997.052 | 20.997052 | 53.1741
2127.7 | 20997.052 | 20.997052 | 53.1789
2127.821 | 20998.979 | 20.998979 | 53.1801
2127.903 | 21000.313 | 21.000313 | 53.1837
2128.017 | 21001.186 | 21.001186 | 53.1867
2128.118 | 21001.878 | 21.001878 | 53.1878
2128.21 | 21002.735 | 21.002735 | 53.1922
2128.3 | 21004.267 | 21.004267 | 53.195
2128.411 | 21005.074 | 21.005074 | 53.1961
2128.505 | 21006.029 | 21.006029 | 53.2006
2128.623 | 21006.705 | 21.006705 | 53.2026
2128.703 | 21007.594 | 21.007594 | 53.2043
2128.859 | 21008.599 | 21.008599 | 53.2092
2128.926 | 21009.884 | 21.009884 | 53.2108
2129.008 | 21011.086 | 21.011086 | 53.2146
2129.118 | 21011.762 | 21.011762 | 53.218
2129.211 | 21012.981 | 21.012981 | 53.222
2129.311 | 21013.541 | 21.013541 | 53.2197
2129.447 | 21015.221 | 21.015221 | 53.2283
2129.533 | 21015.765 | 21.015765 | 53.2283
2129.64 | 21016.901 | 21.016901 | 53.2328
2129.741 | 21018.236 | 21.018236 | 53.2348
2129.811 | 21019.141 | 21.019141 | 53.2388
2129.904 | 21019.784 | 21.019784 | 53.2397
2130.002 | 21021.003 | 21.021003 | 53.2433
2130.111 | 21021.678 | 21.021678 | 53.2455
2130.205 | 21022.897 | 21.022897 | 53.249
2130.305 | 21024.05 | 21.02405 | 53.249
2130.414 | 21024.709 | 21.024709 | 53.256
2130.508 | 21025.879 | 21.025879 | 53.2562
2130.632 | 21026.933 | 21.026933 | 53.2606
2130.709 | 21027.592 | 21.027592 | 53.2645
2130.805 | 21028.383 | 21.028383 | 53.2666
2130.933 | 21030.458 | 21.030458 | 53.2736
2131.04 | 21031.15 | 21.03115 | 53.2716
2131.106 | 21031.15 | 21.03115 | 53.2765
2131.205 | 21032.353 | 21.032353 | 53.2756
2131.324 | 21034.148 | 21.034148 | 53.2804
2131.444 | 21034.659 | 21.034659 | 53.2829
2131.516 | 21035.713 | 21.035713 | 53.2857
2131.603 | 21036.586 | 21.036586 | 53.2898
2131.737 | 21038.25 | 21.03825 | 53.2923
2131.84 | 21038.826 | 21.038826 | 53.2949
2131.915 | 21039.716 | 21.039716 | 53.298
2132.036 | 21040.885 | 21.040885 | 53.2997
2132.113 | 21041.643 | 21.041643 | 53.3015
2132.201 | 21042.846 | 21.042846 | 53.3036
2132.325 | 21044.229 | 21.044229 | 53.3087
2132.438 | 21044.756 | 21.044756 | 53.312
2132.521 | 21045.662 | 21.045662 | 53.3149
2132.628 | 21046.931 | 21.046931 | 53.3165
2132.717 | 21048.463 | 21.048463 | 53.3191
2132.82 | 21049.188 | 21.049188 | 53.3181
2132.926 | 21049.995 | 21.049995 | 53.3278
2133.025 | 21051.23 | 21.05123 | 53.3273
2133.12 | 21052.103 | 21.052103 | 53.3326
2133.241 | 21053.157 | 21.053157 | 53.3355
2133.313 | 21054.393 | 21.054393 | 53.3365
2133.418 | 21055.184 | 21.055184 | 53.3382
2133.502 | 21055.777 | 21.055777 | 53.3437
2133.621 | 21056.946 | 21.056946 | 53.3434
2133.701 | 21057.49 | 21.05749 | 53.3455
2133.839 | 21058.972 | 21.058972 | 53.3515
2133.913 | 21060.422 | 21.060422 | 53.3532
2134.019 | 21061.147 | 21.061147 | 53.3557
2134.148 | 21061.987 | 21.061987 | 53.3583
2134.205 | 21063.173 | 21.063173 | 53.3604
2134.324 | 21063.766 | 21.063766 | 53.3643
2134.432 | 21064.524 | 21.064524 | 53.3662
2134.508 | 21066.336 | 21.066336 | 53.371
2134.608 | 21067.159 | 21.067159 | 53.3753
2134.715 | 21067.736 | 21.067736 | 53.3803
2134.819 | 21068.922 | 21.068922 | 53.379
2134.919 | 21069.498 | 21.069498 | 53.3839
2135.005 | 21070.437 | 21.070437 | 53.385
2135.124 | 21072.233 | 21.072233 | 53.388
2135.215 | 21073.238 | 21.073238 | 53.3879
2135.335 | 21073.979 | 21.073979 | 53.3938
2135.436 | 21074.819 | 21.074819 | 53.3978
2135.507 | 21075.659 | 21.075659 | 53.3998
2135.617 | 21077.29 | 21.07729 | 53.402
2135.712 | 21078.196 | 21.078196 | 53.4035
2135.804 | 21078.756 | 21.078756 | 53.4074
2135.913 | 21080.42 | 21.08042 | 53.4131
2136.013 | 21080.996 | 21.080996 | 53.4149
2136.106 | 21081.968 | 21.081968 | 53.4189
2136.202 | 21082.874 | 21.082874 | 53.4191
2136.31 | 21083.517 | 21.083517 | 53.4245
2136.417 | 21084.801 | 21.084801 | 53.4257
2136.514 | 21085.493 | 21.085493 | 53.4251
2136.611 | 21086.449 | 21.086449 | 53.4287
2136.7 | 21087.404 | 21.087404 | 53.4342
2136.817 | 21089.15 | 21.08915 | 53.4375
2136.914 | 21089.842 | 21.089842 | 53.4437
2137.004 | 21090.682 | 21.090682 | 53.4427
2137.119 | 21092.181 | 21.092181 | 53.4445
2137.218 | 21092.692 | 21.092692 | 53.4462
2137.301 | 21093.482 | 21.093482 | 53.4502
2137.442 | 21095.377 | 21.095377 | 53.4576
2137.506 | 21095.377 | 21.095377 | 53.4572
2137.602 | 21096.365 | 21.096365 | 53.4582
2137.71 | 21098.062 | 21.098062 | 53.461
2137.801 | 21098.754 | 21.098754 | 53.466
2137.915 | 21100.006 | 21.100006 | 53.469
2138.003 | 21100.978 | 21.100978 | 53.4721
2138.113 | 21101.686 | 21.101686 | 53.4729
2138.206 | 21102.444 | 21.102444 | 53.477
2138.303 | 21103.333 | 21.103333 | 53.4811
2138.41 | 21105.096 | 21.105096 | 53.4825
2138.504 | 21105.771 | 21.105771 | 53.4838
2138.601 | 21106.974 | 21.106974 | 53.4877
2138.724 | 21108.193 | 21.108193 | 53.4923
2138.813 | 21108.983 | 21.108983 | 53.4938
2138.931 | 21110.252 | 21.110252 | 53.4979
2139.006 | 21110.252 | 21.110252 | 53.4999
2139.14 | 21112.245 | 21.112245 | 53.5041
2139.234 | 21112.854 | 21.112854 | 53.5098
2139.31 | 21113.596 | 21.113596 | 53.5099
2139.43 | 21115.276 | 21.115276 | 53.5167
2139.546 | 21115.869 | 21.115869 | 53.5167
2139.622 | 21116.808 | 21.116808 | 53.5191
2139.729 | 21118.01 | 21.11801 | 53.5218
2139.812 | 21118.587 | 21.118587 | 53.5251
2139.938 | 21119.822 | 21.119822 | 53.529
2140.006 | 21120.662 | 21.120662 | 53.5311
2140.104 | 21121.799 | 21.121799 | 53.5352
2140.206 | 21122.441 | 21.122441 | 53.5347
2140.325 | 21124.237 | 21.124237 | 53.5412
2140.43 | 21124.797 | 21.124797 | 53.5413
2140.54 | 21126.247 | 21.126247 | 53.5439
2140.62 | 21127.268 | 21.127268 | 53.5478
2140.727 | 21128.536 | 21.128536 | 53.5512
2140.826 | 21129.245 | 21.129245 | 53.5521
2140.931 | 21130.151 | 21.130151 | 53.5582
2141.026 | 21130.76 | 21.13076 | 53.5594
2141.109 | 21131.682 | 21.131682 | 53.5628
2141.23 | 21132.77 | 21.13277 | 53.5647
2141.304 | 21133.61 | 21.13361 | 53.5696
2141.415 | 21135.438 | 21.135438 | 53.5717
2141.517 | 21136.13 | 21.13613 | 53.572
2141.623 | 21137.481 | 21.137481 | 53.5738
2141.719 | 21138.057 | 21.138057 | 53.5803
2141.814 | 21139.013 | 21.139013 | 53.5811
2141.922 | 21139.655 | 21.139655 | 53.5868
2142.012 | 21141.368 | 21.141368 | 53.5883
2142.13 | 21142.143 | 21.142143 | 53.5931
2142.214 | 21142.736 | 21.142736 | 53.5942
2142.31 | 21143.691 | 21.143691 | 53.5989
2142.409 | 21144.614 | 21.144614 | 53.599
2142.517 | 21146.277 | 21.146277 | 53.6063
2142.626 | 21147.101 | 21.147101 | 53.6084
2142.71 | 21148.353 | 21.148353 | 53.6115
2142.812 | 21149.078 | 21.149078 | 53.6149
2142.917 | 21149.786 | 21.149786 | 53.6175
2143.025 | 21150.939 | 21.150939 | 53.6215
2143.109 | 21151.697 | 21.151697 | 53.6233
2143.223 | 21153.212 | 21.153212 | 53.6276
2143.319 | 21154.151 | 21.154151 | 53.6316
2143.401 | 21154.876 | 21.154876 | 53.6305
2143.517 | 21155.782 | 21.155782 | 53.6337
2143.625 | 21157.248 | 21.157248 | 53.6373
2143.718 | 21158.187 | 21.158187 | 53.6437
2143.814 | 21158.862 | 21.158862 | 53.6446
2143.917 | 21159.801 | 21.159801 | 53.6474
2144.006 | 21160.444 | 21.160444 | 53.6471
2144.106 | 21162.124 | 21.162124 | 53.6516
2144.203 | 21162.536 | 21.162536 | 53.6552
2144.327 | 21164.134 | 21.164134 | 53.6583
2144.411 | 21165.171 | 21.165171 | 53.6605
2144.515 | 21165.781 | 21.165781 | 53.6625
2144.611 | 21166.703 | 21.166703 | 53.6646
2144.701 | 21168.268 | 21.168268 | 53.6686
2144.811 | 21169.042 | 21.169042 | 53.6727
2144.915 | 21170.146 | 21.170146 | 53.6772
2145.001 | 21171.003 | 21.171003 | 53.6788
2145.108 | 21171.81 | 21.17181 | 53.6808
2145.208 | 21173.029 | 21.173029 | 53.6831
2145.315 | 21173.704 | 21.173704 | 53.6875
2145.435 | 21174.956 | 21.174956 | 53.6916
2145.514 | 21176.142 | 21.176142 | 53.6954
2145.613 | 21176.142 | 21.176142 | 53.6963
2145.715 | 21178.02 | 21.17802 | 53.6993
2145.8 | 21178.959 | 21.178959 | 53.7011
2145.909 | 21179.634 | 21.179634 | 53.7058
2146.011 | 21180.376 | 21.180376 | 53.7119
2146.106 | 21181.397 | 21.181397 | 53.7115
2146.244 | 21183.044 | 21.183044 | 53.7167
2146.322 | 21183.769 | 21.183769 | 53.7203
2146.428 | 21185.548 | 21.185548 | 53.7225
2146.544 | 21186.24 | 21.18624 | 53.7249
2146.602 | 21186.24 | 21.18624 | 53.7305
2146.709 | 21188.068 | 21.188068 | 53.7317
2146.832 | 21188.711 | 21.188711 | 53.7362
2146.939 | 21189.897 | 21.189897 | 53.7395
2147.021 | 21190.687 | 21.190687 | 53.7397
2147.129 | 21191.923 | 21.191923 | 53.7433
2147.213 | 21192.565 | 21.192565 | 53.7451
2147.304 | 21193.768 | 21.193768 | 53.7484
2147.437 | 21195.217 | 21.195217 | 53.7519
2147.519 | 21195.794 | 21.195794 | 53.7528
2147.626 | 21196.964 | 21.196964 | 53.7577
2147.704 | 21198.018 | 21.198018 | 53.7597
2147.839 | 21199.22 | 21.19922 | 53.7668
2147.917 | 21199.682 | 21.199682 | 53.7654
2148.027 | 21200.868 | 21.200868 | 53.7677
2148.109 | 21201.51 | 21.20151 | 53.7702
2148.231 | 21203.273 | 21.203273 | 53.7754
2148.309 | 21204.08 | 21.20408 | 53.7745
2148.438 | 21205.365 | 21.205365 | 53.7836
2148.5 | 21206.254 | 21.206254 | 53.7868
2148.633 | 21206.814 | 21.206814 | 53.7894
2148.702 | 21207.605 | 21.207605 | 53.7874
2148.825 | 21208.857 | 21.208857 | 53.7966
2148.91 | 21209.895 | 21.209895 | 53.7955
2149.031 | 21210.899 | 21.210899 | 53.7982
2149.116 | 21211.575 | 21.211575 | 53.7998
2149.224 | 21212.827 | 21.212827 | 53.8032
2149.342 | 21214.194 | 21.214194 | 53.8066
2149.416 | 21215.215 | 21.215215 | 53.8131
2149.521 | 21215.924 | 21.215924 | 53.8156
2149.617 | 21217.126 | 21.217126 | 53.8147
2149.714 | 21218.114 | 21.218114 | 53.8197
2149.806 | 21218.658 | 21.218658 | 53.8257
2149.926 | 21219.877 | 21.219877 | 53.8295
2150.041 | 21221.244 | 21.221244 | 53.8323
2150.133 | 21222.315 | 21.222315 | 53.8343
2150.225 | 21223.237 | 21.223237 | 53.8348
2150.317 | 21223.913 | 21.223913 | 53.8362
2150.415 | 21224.72 | 21.22472 | 53.8406
2150.512 | 21225.824 | 21.225824 | 53.8421
2150.629 | 21227.24 | 21.22724 | 53.8469
2150.734 | 21227.899 | 21.227899 | 53.8511
2150.829 | 21229.052 | 21.229052 | 53.8524
2150.915 | 21230.123 | 21.230123 | 53.8564
2151.026 | 21230.765 | 21.230765 | 53.858
2151.104 | 21231.573 | 21.231573 | 53.86
2151.222 | 21232.709 | 21.232709 | 53.8633
2151.311 | 21234.175 | 21.234175 | 53.8657
2151.407 | 21235.147 | 21.235147 | 53.8675
2151.516 | 21236.432 | 21.236432 | 53.8743
2151.617 | 21237.157 | 21.237157 | 53.8785
2151.711 | 21237.832 | 21.237832 | 53.877
2151.808 | 21239.035 | 21.239035 | 53.8833
2151.925 | 21239.743 | 21.239743 | 53.8872
2152.014 | 21241.407 | 21.241407 | 53.8878
2152.116 | 21242.115 | 21.242115 | 53.8903
2152.256 | 21242.972 | 21.242972 | 53.8934
2152.305 | 21244.108 | 21.244108 | 53.8957
2152.412 | 21245.41 | 21.24541 | 53.9004
2152.504 | 21246.118 | 21.246118 | 53.9025
2152.637 | 21246.826 | 21.246826 | 53.9077
2152.706 | 21247.65 | 21.24765 | 53.9097
2152.816 | 21249.132 | 21.249132 | 53.9126
2152.915 | 21249.808 | 21.249808 | 53.9153
2153.005 | 21250.681 | 21.250681 | 53.9216
2153.101 | 21252.279 | 21.252279 | 53.925
2153.202 | 21253.086 | 21.253086 | 53.9277
2153.348 | 21254.469 | 21.254469 | 53.9333
2153.429 | 21255.145 | 21.255145 | 53.9331
2153.519 | 21256.15 | 21.25615 | 53.9382
2153.619 | 21256.726 | 21.256726 | 53.9402
2153.713 | 21257.484 | 21.257484 | 53.9419
2153.801 | 21259.247 | 21.259247 | 53.9448
2153.91 | 21259.247 | 21.259247 | 53.9473
2154 | 21261.223 | 21.261223 | 53.9537
2154.11 | 21261.701 | 21.261701 | 53.955
2154.234 | 21263.233 | 21.263233 | 53.963
2154.301 | 21263.875 | 21.263875 | 53.9624
2154.431 | 21265.374 | 21.265374 | 53.9636
2154.501 | 21265.951 | 21.265951 | 53.9678
2154.636 | 21267.17 | 21.26717 | 53.9734
2154.708 | 21267.763 | 21.267763 | 53.9732
2154.848 | 21269.46 | 21.26946 | 53.9759
2154.954 | 21270.184 | 21.270184 | 53.9793
2155.03 | 21271.255 | 21.271255 | 53.9838
2155.117 | 21272.243 | 21.272243 | 53.9857
2155.203 | 21272.968 | 21.272968 | 53.989
2155.308 | 21273.611 | 21.273611 | 53.9954
2155.428 | 21275.241 | 21.275241 | 54.0008
2155.543 | 21276.147 | 21.276147 | 54.0022
2155.636 | 21276.872 | 21.276872 | 54.0052
2155.728 | 21278.503 | 21.278503 | 54.0102
2155.809 | 21279.063 | 21.279063 | 54.0126
2155.908 | 21279.063 | 21.279063 | 54.0122
2156.003 | 21280.315 | 21.280315 | 54.0146
2156.124 | 21282.193 | 21.282193 | 54.025
2156.235 | 21283.099 | 21.283099 | 54.0246
2156.338 | 21283.791 | 21.283791 | 54.0274
2156.409 | 21284.647 | 21.284647 | 54.0285
2156.53 | 21285.883 | 21.285883 | 54.0353
2156.604 | 21286.558 | 21.286558 | 54.0354
2156.705 | 21287.448 | 21.287448 | 54.0399
2156.827 | 21289.177 | 21.289177 | 54.039
2156.907 | 21289.639 | 21.289639 | 54.0454
2157.041 | 21291.368 | 21.291368 | 54.0474
2157.151 | 21292.076 | 21.292076 | 54.0498
2157.224 | 21293.065 | 21.293065 | 54.054
2157.33 | 21294.02 | 21.29402 | 54.0552
2157.446 | 21295.19 | 21.29519 | 54.0626
2157.526 | 21296.326 | 21.296326 | 54.065
2157.605 | 21296.326 | 21.296326 | 54.0647
2157.7 | 21297.298 | 21.297298 | 54.0698
2157.817 | 21299.11 | 21.29911 | 54.0738
2157.924 | 21300.181 | 21.300181 | 54.076
2158.017 | 21301.4 | 21.3014 | 54.0798
2158.105 | 21301.4 | 21.3014 | 54.0819
2158.229 | 21303.13 | 21.30313 | 54.0875
2158.322 | 21303.706 | 21.303706 | 54.0923
2158.439 | 21305.123 | 21.305123 | 54.091
2158.502 | 21305.123 | 21.305123 | 54.0942
2158.602 | 21306.226 | 21.306226 | 54.0966
2158.721 | 21308.154 | 21.308154 | 54.1017
2158.839 | 21308.977 | 21.308977 | 54.1072
2158.91 | 21310.163 | 21.310163 | 54.1106
2159.011 | 21311.053 | 21.311053 | 54.112
2159.121 | 21311.728 | 21.311728 | 54.1149
2159.219 | 21313.129 | 21.313129 | 54.1199
2159.32 | 21314.183 | 21.314183 | 54.1218
2159.418 | 21315.138 | 21.315138 | 54.121
2159.541 | 21315.879 | 21.315879 | 54.1259
2159.61 | 21316.703 | 21.316703 | 54.1289
2159.724 | 21318.169 | 21.318169 | 54.1352
2159.818 | 21319.125 | 21.319125 | 54.1366
2159.914 | 21319.833 | 21.319833 | 54.1395
2160.023 | 21320.937 | 21.320937 | 54.1455
2160.101 | 21321.661 | 21.321661 | 54.1461
2160.222 | 21322.831 | 21.322831 | 54.1508
2160.304 | 21323.49 | 21.32349 | 54.1525
2160.425 | 21325.236 | 21.325236 | 54.1562
2160.51 | 21326.158 | 21.326158 | 54.1605
2160.616 | 21326.85 | 21.32685 | 54.1631
2160.712 | 21328.036 | 21.328036 | 54.1659
2160.802 | 21329.255 | 21.329255 | 54.1685
2160.911 | 21330.194 | 21.330194 | 54.1706
2161.016 | 21330.87 | 21.33087 | 54.1729
2161.114 | 21332.072 | 21.332072 | 54.1738
2161.203 | 21332.764 | 21.332764 | 54.1789
2161.305 | 21333.999 | 21.333999 | 54.1841
2161.414 | 21334.675 | 21.334675 | 54.1894
2161.509 | 21336.355 | 21.336355 | 54.1872
2161.613 | 21337.063 | 21.337063 | 54.1936
2161.701 | 21337.739 | 21.337739 | 54.1941
2161.822 | 21338.529 | 21.338529 | 54.1976
2161.918 | 21339.468 | 21.339468 | 54.2027
2162.004 | 21341.346 | 21.341346 | 54.2063
2162.107 | 21342.153 | 21.342153 | 54.2098
2162.208 | 21342.862 | 21.342862 | 54.2116
2162.304 | 21343.685 | 21.343685 | 54.2131
2162.408 | 21344.558 | 21.344558 | 54.2168
2162.513 | 21345.448 | 21.345448 | 54.22
2162.608 | 21346.387 | 21.346387 | 54.2245
2162.701 | 21347.326 | 21.347326 | 54.2294
2162.808 | 21349.039 | 21.349039 | 54.232
2162.915 | 21349.731 | 21.349731 | 54.2341
2163.031 | 21351.378 | 21.351378 | 54.2372
2163.101 | 21351.938 | 21.351938 | 54.2395
2163.239 | 21353.157 | 21.353157 | 54.2437
2163.307 | 21353.766 | 21.353766 | 54.2443
2163.445 | 21355.167 | 21.355167 | 54.2532
2163.552 | 21356.139 | 21.356139 | 54.2542
2163.644 | 21356.929 | 21.356929 | 54.2582
2163.702 | 21358.099 | 21.358099 | 54.2613
2163.814 | 21358.675 | 21.358675 | 54.2614
2163.906 | 21359.763 | 21.359763 | 54.2647
2164.043 | 21361.179 | 21.361179 | 54.2682
2164.131 | 21361.706 | 21.361706 | 54.2685
2164.208 | 21362.843 | 21.362843 | 54.2751
2164.322 | 21364.457 | 21.364457 | 54.2762
2164.409 | 21364.457 | 21.364457 | 54.2803
2164.504 | 21365.363 | 21.365363 | 54.2827
2164.62 | 21366.665 | 21.366665 | 54.2878
2164.743 | 21368.131 | 21.368131 | 54.2911
2164.808 | 21368.131 | 21.368131 | 54.2916
2164.903 | 21369.317 | 21.369317 | 54.298
2165.028 | 21371.54 | 21.37154 | 54.2992
2165.108 | 21371.54 | 21.37154 | 54.3022
2165.227 | 21373.204 | 21.373204 | 54.3056
2165.32 | 21374.16 | 21.37416 | 54.3118
2165.408 | 21374.687 | 21.374687 | 54.3151
2165.532 | 21376.285 | 21.376285 | 54.3141
2165.605 | 21376.285 | 21.376285 | 54.3153
2165.722 | 21378.146 | 21.378146 | 54.3224
2165.834 | 21378.805 | 21.378805 | 54.3233
2165.903 | 21379.843 | 21.379843 | 54.3241
2166.03 | 21380.88 | 21.38088 | 54.3326
2166.102 | 21381.589 | 21.381589 | 54.3335
2166.216 | 21383.187 | 21.383187 | 54.3358
2166.329 | 21383.747 | 21.383747 | 54.3408
2166.438 | 21385.196 | 21.385196 | 54.3441
2166.522 | 21386.168 | 21.386168 | 54.3466
2166.646 | 21386.827 | 21.386827 | 54.349
2166.709 | 21387.684 | 21.387684 | 54.353
2166.8 | 21388.474 | 21.388474 | 54.3569
2166.914 | 21389.957 | 21.389957 | 54.3622
2167.028 | 21391.242 | 21.391242 | 54.3646
2167.102 | 21391.818 | 21.391818 | 54.3624
2167.218 | 21392.988 | 21.392988 | 54.3692
2167.322 | 21393.548 | 21.393548 | 54.3708
2167.433 | 21395.179 | 21.395179 | 54.3781
2167.51 | 21395.179 | 21.395179 | 54.3772
2167.629 | 21397.089 | 21.397089 | 54.3861
2167.716 | 21397.715 | 21.397715 | 54.3863
2167.829 | 21399.231 | 21.399231 | 54.3902
2167.909 | 21400.17 | 21.40017 | 54.3952
2168.024 | 21400.73 | 21.40073 | 54.3978
2168.122 | 21401.504 | 21.401504 | 54.3985
2168.208 | 21403.366 | 21.403366 | 54.4034
2168.321 | 21404.173 | 21.404173 | 54.4062
2168.42 | 21404.881 | 21.404881 | 54.4089
2168.516 | 21406.1 | 21.4061 | 54.4088
2168.612 | 21406.677 | 21.406677 | 54.4164
2168.738 | 21408.06 | 21.40806 | 54.4198
2168.802 | 21408.06 | 21.40806 | 54.419
2168.904 | 21410.053 | 21.410053 | 54.4245
2169.008 | 21410.614 | 21.410614 | 54.4281
2169.132 | 21411.602 | 21.411602 | 54.43
2169.207 | 21412.986 | 21.412986 | 54.4345
2169.313 | 21413.644 | 21.413644 | 54.4342
2169.427 | 21415.111 | 21.415111 | 54.4392
2169.511 | 21416.132 | 21.416132 | 54.4444
2169.618 | 21416.708 | 21.416708 | 54.4471
2169.712 | 21417.796 | 21.417796 | 54.4482
2169.802 | 21418.916 | 21.418916 | 54.4527
2169.918 | 21419.739 | 21.419739 | 54.4565
2170.005 | 21420.975 | 21.420975 | 54.4594
2170.112 | 21421.634 | 21.421634 | 54.4581
2170.214 | 21422.869 | 21.422869 | 54.4659
2170.336 | 21424.203 | 21.424203 | 54.4685
2170.407 | 21424.764 | 21.424764 | 54.4723
2170.509 | 21425.571 | 21.425571 | 54.4733
2170.609 | 21427.136 | 21.427136 | 54.4733
2170.745 | 21427.893 | 21.427893 | 54.4811
2170.841 | 21429.228 | 21.429228 | 54.4848
2170.905 | 21429.228 | 21.429228 | 54.4837
2171.011 | 21430.941 | 21.430941 | 54.4879
2171.106 | 21431.995 | 21.431995 | 54.4902
2171.24 | 21432.67 | 21.43267 | 54.4953
2171.304 | 21433.626 | 21.433626 | 54.4979
2171.411 | 21434.499 | 21.434499 | 54.5012
2171.506 | 21435.339 | 21.435339 | 54.5031
2171.604 | 21437.266 | 21.437266 | 54.5095
2171.738 | 21438.04 | 21.43804 | 54.5095
2171.813 | 21438.584 | 21.438584 | 54.5123
2171.91 | 21439.803 | 21.439803 | 54.5161
2172.006 | 21440.363 | 21.440363 | 54.5181
2172.138 | 21442.192 | 21.442192 | 54.5248
2172.203 | 21442.768 | 21.442768 | 54.5248
2172.305 | 21443.625 | 21.443625 | 54.5293
2172.406 | 21444.399 | 21.444399 | 54.5322
2172.502 | 21445.305 | 21.445305 | 54.5323
2172.623 | 21447.133 | 21.447133 | 54.5357
2172.738 | 21447.726 | 21.447726 | 54.539
2172.828 | 21449.242 | 21.449242 | 54.5443
2172.909 | 21449.785 | 21.449785 | 54.5474
2173.032 | 21450.873 | 21.450873 | 54.5497
2173.123 | 21451.532 | 21.451532 | 54.5529
2173.208 | 21452.751 | 21.452751 | 54.5565
2173.33 | 21454.233 | 21.454233 | 54.5593
2173.436 | 21455.139 | 21.455139 | 54.5648
2173.549 | 21456.16 | 21.45616 | 54.5697
2173.606 | 21456.16 | 21.45616 | 54.5699
2173.703 | 21457.313 | 21.457313 | 54.5744
2173.821 | 21459.125 | 21.459125 | 54.5767
2173.903 | 21459.57 | 21.45957 | 54.5769
2174.03 | 21461.366 | 21.461366 | 54.5804
2174.1 | 21461.366 | 21.461366 | 54.584
2174.226 | 21463.194 | 21.463194 | 54.5875
2174.321 | 21464.117 | 21.464117 | 54.5909
2174.424 | 21464.808 | 21.464808 | 54.5981
2174.528 | 21465.616 | 21.465616 | 54.5979
2174.623 | 21466.258 | 21.466258 | 54.6003
2174.744 | 21468.136 | 21.468136 | 54.605
2174.823 | 21469.289 | 21.469289 | 54.6044
2174.916 | 21469.289 | 21.469289 | 54.6063
2175.024 | 21471.167 | 21.471167 | 54.6087
2175.114 | 21472.369 | 21.472369 | 54.6153
2175.2 | 21472.369 | 21.472369 | 54.6126
2175.318 | 21474.099 | 21.474099 | 54.6194
2175.421 | 21474.873 | 21.474873 | 54.6238
2175.529 | 21476.01 | 21.47601 | 54.6246
2175.623 | 21476.685 | 21.476685 | 54.6274
2175.705 | 21477.624 | 21.477624 | 54.6296
2175.826 | 21478.744 | 21.478744 | 54.6344
2175.901 | 21479.502 | 21.479502 | 54.6376
2176.009 | 21481.298 | 21.481298 | 54.6387
2176.112 | 21482.055 | 21.482055 | 54.6421
2176.227 | 21482.731 | 21.482731 | 54.6488
2176.31 | 21483.505 | 21.483505 | 54.6521
2176.417 | 21484.79 | 21.48479 | 54.6505
2176.506 | 21485.416 | 21.485416 | 54.6528
2176.607 | 21487.096 | 21.487096 | 54.6592
2176.714 | 21487.672 | 21.487672 | 54.6601
2176.817 | 21488.628 | 21.488628 | 54.6629
2176.909 | 21489.435 | 21.489435 | 54.6646
2177.008 | 21491.082 | 21.491082 | 54.6671
2177.114 | 21491.659 | 21.491659 | 54.6726
2177.203 | 21493.257 | 21.493257 | 54.678
2177.309 | 21494.146 | 21.494146 | 54.6772
2177.436 | 21494.723 | 21.494723 | 54.6833
2177.515 | 21495.629 | 21.495629 | 54.6818
2177.601 | 21497.26 | 21.49726 | 54.6867
2177.712 | 21498.05 | 21.49805 | 54.6921
2177.801 | 21498.874 | 21.498874 | 54.6918
2177.901 | 21499.632 | 21.499632 | 54.699
2178.012 | 21501.164 | 21.501164 | 54.6983
2178.104 | 21501.954 | 21.501954 | 54.6993
2178.201 | 21502.794 | 21.502794 | 54.7011
2178.317 | 21504.112 | 21.504112 | 54.7071
2178.403 | 21504.952 | 21.504952 | 54.7105
2178.506 | 21505.743 | 21.505743 | 54.7139
2178.605 | 21506.978 | 21.506978 | 54.7166
2178.712 | 21507.637 | 21.507637 | 54.7186
2178.808 | 21509.318 | 21.509318 | 54.7232
2178.908 | 21510.026 | 21.510026 | 54.7248
2179 | 21510.701 | 21.510701 | 54.7259
2179.143 | 21511.508 | 21.511508 | 54.731
2179.211 | 21512.678 | 21.512678 | 54.7349
2179.303 | 21514.243 | 21.514243 | 54.7378
2179.444 | 21515.165 | 21.515165 | 54.7432
2179.547 | 21515.841 | 21.515841 | 54.7427
2179.608 | 21517.027 | 21.517027 | 54.7447
2179.702 | 21517.966 | 21.517966 | 54.7492
2179.814 | 21518.575 | 21.518575 | 54.7535
2179.913 | 21520.074 | 21.520074 | 54.754
2180.007 | 21520.782 | 21.520782 | 54.755
2180.129 | 21522.199 | 21.522199 | 54.7583
2180.207 | 21522.199 | 21.522199 | 54.7627
2180.304 | 21523.27 | 21.52327 | 54.7663
2180.427 | 21525.197 | 21.525197 | 54.7711
2180.507 | 21525.856 | 21.525856 | 54.7731
2180.625 | 21526.927 | 21.526927 | 54.7717
2180.757 | 21528.113 | 21.528113 | 54.7807
2180.802 | 21528.113 | 21.528113 | 54.78
2180.933 | 21530.188 | 21.530188 | 54.7834
2181 | 21530.831 | 21.530831 | 54.7891
2181.101 | 21531.951 | 21.531951 | 54.7882
2181.231 | 21532.873 | 21.532873 | 54.7946
2181.311 | 21533.565 | 21.533565 | 54.7969
2181.429 | 21535.212 | 21.535212 | 54.8034
2181.533 | 21535.789 | 21.535789 | 54.803
2181.631 | 21537.09 | 21.53709 | 54.8058
2181.718 | 21537.865 | 21.537865 | 54.8089
2181.802 | 21538.985 | 21.538985 | 54.8124
2181.903 | 21539.512 | 21.539512 | 54.8121
2182.02 | 21541.06 | 21.54106 | 54.8165
2182.129 | 21542.345 | 21.542345 | 54.8226
2182.222 | 21543.152 | 21.543152 | 54.8209
2182.354 | 21543.943 | 21.543943 | 54.8283
2182.401 | 21543.943 | 21.543943 | 54.8278
2182.521 | 21545.887 | 21.545887 | 54.8345
2182.618 | 21547.089 | 21.547089 | 54.8364
2182.707 | 21547.765 | 21.547765 | 54.836
2182.829 | 21548.918 | 21.548918 | 54.8399
2182.905 | 21549.544 | 21.549544 | 54.8431
2183.014 | 21551.174 | 21.551174 | 54.8492
2183.116 | 21552.064 | 21.552064 | 54.8479
2183.203 | 21552.723 | 21.552723 | 54.8519
2183.325 | 21553.843 | 21.553843 | 54.854
2183.403 | 21554.485 | 21.554485 | 54.8563
2183.518 | 21555.721 | 21.555721 | 54.8619
2183.606 | 21556.38 | 21.55638 | 54.8644
2183.721 | 21558.241 | 21.558241 | 54.8653
2183.816 | 21559.098 | 21.559098 | 54.8714
2183.932 | 21559.773 | 21.559773 | 54.8739
2184.018 | 21560.58 | 21.56058 | 54.873
2184.126 | 21561.684 | 21.561684 | 54.8785
2184.211 | 21563.381 | 21.563381 | 54.8817
2184.314 | 21564.073 | 21.564073 | 54.8866
2184.415 | 21565.028 | 21.565028 | 54.8875
2184.518 | 21565.835 | 21.565835 | 54.8888
2184.626 | 21567.087 | 21.567087 | 54.8944
2184.713 | 21568.042 | 21.568042 | 54.893
2184.815 | 21569.41 | 21.56941 | 54.8995
2184.92 | 21569.986 | 21.569986 | 54.9039
2185.021 | 21570.777 | 21.570777 | 54.9063
2185.13 | 21571.963 | 21.571963 | 54.9065
2185.209 | 21573.116 | 21.573116 | 54.9101
2185.315 | 21573.676 | 21.573676 | 54.9137
2185.404 | 21574.533 | 21.574533 | 54.9172
2185.504 | 21575.241 | 21.575241 | 54.9187
2185.623 | 21577.185 | 21.577185 | 54.922
2185.717 | 21578.124 | 21.578124 | 54.9256
2185.814 | 21578.684 | 21.578684 | 54.9252
2185.927 | 21580.084 | 21.580084 | 54.9328
2186.008 | 21581.089 | 21.581089 | 54.9359
2186.123 | 21581.698 | 21.581698 | 54.937
2186.207 | 21582.472 | 21.582472 | 54.94
2186.314 | 21583.724 | 21.583724 | 54.9437
2186.411 | 21584.367 | 21.584367 | 54.946
2186.503 | 21585.388 | 21.585388 | 54.9489
2186.616 | 21587.101 | 21.587101 | 54.9533
2186.699 | 21587.991 | 21.587991 | 54.9545
2186.819 | 21588.699 | 21.588699 | 54.9607
2186.914 | 21589.803 | 21.589803 | 54.9613
2187.01 | 21590.659 | 21.590659 | 54.966
2187.105 | 21591.862 | 21.591862 | 54.9677
2187.202 | 21592.521 | 21.592521 | 54.9724
2187.316 | 21594.102 | 21.594102 | 54.9729
2187.41 | 21595.041 | 21.595041 | 54.9775
2187.52 | 21595.766 | 21.595766 | 54.9792
2187.614 | 21596.952 | 21.596952 | 54.9822
2187.704 | 21597.528 | 21.597528 | 54.989
2187.807 | 21598.401 | 21.598401 | 54.9907
2187.901 | 21599.291 | 21.599291 | 54.9925
2188.006 | 21601.251 | 21.601251 | 54.9956
2188.101 | 21602.042 | 21.602042 | 54.9965
2188.222 | 21602.635 | 21.602635 | 54.9978
2188.33 | 21603.87 | 21.60387 | 55.0026
2188.438 | 21605.32 | 21.60532 | 55.0082
2188.503 | 21605.32 | 21.60532 | 55.0101
2188.637 | 21607.165 | 21.607165 | 55.0119
2188.722 | 21607.725 | 21.607725 | 55.0148
2188.813 | 21608.862 | 21.608862 | 55.0161
2188.906 | 21609.537 | 21.609537 | 55.022
2189.037 | 21611.168 | 21.611168 | 55.0233
2189.135 | 21612.123 | 21.612123 | 55.0264
2189.231 | 21613.112 | 21.613112 | 55.029
2189.348 | 21613.82 | 21.61382 | 55.0335
2189.435 | 21614.973 | 21.614973 | 55.0375
2189.511 | 21615.533 | 21.615533 | 55.0386
2189.611 | 21616.736 | 21.616736 | 55.0406
2189.704 | 21617.345 | 21.617345 | 55.0399
2189.801 | 21618.251 | 21.618251 | 55.0467
2189.929 | 21620.195 | 21.620195 | 55.0504
2190.021 | 21621.101 | 21.621101 | 55.0511
2190.12 | 21622.139 | 21.622139 | 55.0547
2190.237 | 21622.929 | 21.622929 | 55.0594
2190.326 | 21624.148 | 21.624148 | 55.0605
2190.439 | 21624.824 | 21.624824 | 55.0638
2190.533 | 21626.026 | 21.626026 | 55.0684
2190.622 | 21626.57 | 21.62657 | 55.0676
2190.717 | 21628.365 | 21.628365 | 55.0749
2190.849 | 21629.172 | 21.629172 | 55.0746
2190.916 | 21630.391 | 21.630391 | 55.0753
2191.001 | 21630.391 | 21.630391 | 55.0781
2191.102 | 21631.956 | 21.631956 | 55.0825
2191.2 | 21632.665 | 21.632665 | 55.0846
2191.321 | 21633.867 | 21.633867 | 55.0885
2191.415 | 21634.427 | 21.634427 | 55.0904
2191.514 | 21636.371 | 21.636371 | 55.0935
2191.6 | 21636.371 | 21.636371 | 55.0971
2191.722 | 21638.117 | 21.638117 | 55.0999
2191.8 | 21638.809 | 21.638809 | 55.1031
2191.926 | 21639.945 | 21.639945 | 55.1061
2192.022 | 21640.506 | 21.640506 | 55.1082
2192.134 | 21642.153 | 21.642153 | 55.1114
2192.214 | 21642.153 | 21.642153 | 55.1155
2192.348 | 21643.981 | 21.643981 | 55.1167
2192.421 | 21645.118 | 21.645118 | 55.1235
2192.522 | 21645.661 | 21.645661 | 55.1248
2192.624 | 21646.419 | 21.646419 | 55.128
2192.722 | 21648.412 | 21.648412 | 55.1307
2192.82 | 21649.104 | 21.649104 | 55.1326
2192.917 | 21650.109 | 21.650109 | 55.1359
2193.013 | 21651.048 | 21.651048 | 55.1377
2193.117 | 21651.674 | 21.651674 | 55.1424
2193.22 | 21652.86 | 21.65286 | 55.1457
2193.309 | 21653.42 | 21.65342 | 55.1476
2193.427 | 21655.199 | 21.655199 | 55.1512
2193.508 | 21655.199 | 21.655199 | 55.152
2193.613 | 21657.159 | 21.657159 | 55.153
2193.721 | 21657.999 | 21.657999 | 55.1555
2193.815 | 21658.592 | 21.658592 | 55.1593
2193.913 | 21659.35 | 21.65935 | 55.1624
2194 | 21660.322 | 21.660322 | 55.1641
2194.12 | 21661.986 | 21.661986 | 55.1701
2194.206 | 21662.595 | 21.662595 | 55.173
2194.319 | 21664.111 | 21.664111 | 55.1728
2194.402 | 21665.05 | 21.66505 | 55.176
2194.52 | 21665.989 | 21.665989 | 55.1795
2194.612 | 21666.598 | 21.666598 | 55.1824
2194.72 | 21667.339 | 21.667339 | 55.184
2194.808 | 21668.394 | 21.668394 | 55.1875
2194.902 | 21670.255 | 21.670255 | 55.1921
2195.01 | 21671.029 | 21.671029 | 55.1932
2195.106 | 21671.853 | 21.671853 | 55.1936
2195.214 | 21672.627 | 21.672627 | 55.1993
2195.307 | 21673.517 | 21.673517 | 55.2032
2195.406 | 21674.439 | 21.674439 | 55.2052
2195.515 | 21676.202 | 21.676202 | 55.2087
2195.603 | 21676.943 | 21.676943 | 55.2075
2195.708 | 21677.75 | 21.67775 | 55.2129
2195.805 | 21678.969 | 21.678969 | 55.2173
2195.928 | 21680.468 | 21.680468 | 55.2212
2196.029 | 21680.468 | 21.680468 | 55.2211
2196.129 | 21682.297 | 21.682297 | 55.2246
2196.239 | 21682.725 | 21.682725 | 55.2255
2196.323 | 21683.911 | 21.683911 | 55.2311
2196.402 | 21684.504 | 21.684504 | 55.2342
2196.5 | 21685.921 | 21.685921 | 55.2357
2196.634 | 21687.107 | 21.687107 | 55.2396
2196.713 | 21687.7 | 21.6877 | 55.2448
2196.806 | 21688.721 | 21.688721 | 55.2456
2196.906 | 21689.413 | 21.689413 | 55.2497
2197.005 | 21690.829 | 21.690829 | 55.2509
2197.133 | 21692.361 | 21.692361 | 55.2562
2197.2 | 21692.361 | 21.692361 | 55.2542
2197.308 | 21694.009 | 21.694009 | 55.2596
2197.422 | 21695.211 | 21.695211 | 55.2621
2197.542 | 21696.101 | 21.696101 | 55.2668
2197.636 | 21696.809 | 21.696809 | 55.2691
2197.713 | 21697.55 | 21.69755 | 55.2686
2197.822 | 21699.247 | 21.699247 | 55.2721
2197.937 | 21699.807 | 21.699807 | 55.2787
2198.008 | 21700.845 | 21.700845 | 55.2816
2198.12 | 21702.426 | 21.702426 | 55.2817
2198.236 | 21703.003 | 21.703003 | 55.2861
2198.3 | 21703.003 | 21.703003 | 55.2903
2198.424 | 21705.161 | 21.705161 | 55.2922
2198.529 | 21705.754 | 21.705754 | 55.2981
2198.602 | 21706.511 | 21.706511 | 55.2978
2198.736 | 21708.043 | 21.708043 | 55.299
2198.821 | 21708.587 | 21.708587 | 55.3028
2198.929 | 21709.822 | 21.709822 | 55.3094
2199.04 | 21710.531 | 21.710531 | 55.3104
2199.146 | 21711.585 | 21.711585 | 55.3122
2199.215 | 21712.837 | 21.712837 | 55.3154
2199.337 | 21714.023 | 21.714023 | 55.3168
2199.417 | 21715.028 | 21.715028 | 55.3207
2199.5 | 21715.637 | 21.715637 | 55.3242
2199.632 | 21716.84 | 21.71684 | 55.3268
2199.716 | 21718.388 | 21.718388 | 55.3286
2199.847 | 21719.014 | 21.719014 | 55.3354
2199.902 | 21719.014 | 21.719014 | 55.3341
2200.023 | 21721.436 | 21.721436 | 55.3387
2200.105 | 21721.436 | 21.721436 | 55.3398
2200.224 | 21723.116 | 21.723116 | 55.344
2200.301 | 21723.808 | 21.723808 | 55.3445
2200.431 | 21724.829 | 21.724829 | 55.352
2200.513 | 21725.504 | 21.725504 | 55.3547
2200.605 | 21726.344 | 21.726344 | 55.3549
2200.716 | 21728.189 | 21.728189 | 55.3601
2200.832 | 21728.749 | 21.728749 | 55.3607
2200.937 | 21729.82 | 21.72982 | 55.3621
2201.024 | 21730.726 | 21.730726 | 55.366
2201.108 | 21731.484 | 21.731484 | 55.3687
2201.216 | 21732.719 | 21.732719 | 55.3733
2201.311 | 21734.301 | 21.734301 | 55.3769
2201.421 | 21735.141 | 21.735141 | 55.3771
2201.514 | 21736.047 | 21.736047 | 55.3821
2201.618 | 21736.706 | 21.736706 | 55.3863
2201.706 | 21737.546 | 21.737546 | 55.3855
2201.824 | 21738.649 | 21.738649 | 55.3919
2201.941 | 21740.083 | 21.740083 | 55.3936
2202 | 21740.083 | 21.740083 | 55.3963
2202.106 | 21741.96 | 21.74196 | 55.3958
2202.217 | 21742.636 | 21.742636 | 55.403
2202.32 | 21743.525 | 21.743525 | 55.4074
2202.416 | 21745.189 | 21.745189 | 55.4067
2202.521 | 21746.128 | 21.746128 | 55.4103
2202.642 | 21746.803 | 21.746803 | 55.4138
2202.715 | 21748.039 | 21.748039 | 55.4192
2202.81 | 21748.994 | 21.748994 | 55.4214
2202.913 | 21749.686 | 21.749686 | 55.4229
2203 | 21750.46 | 21.75046 | 55.4271
2203.119 | 21751.613 | 21.751613 | 55.4308
2203.237 | 21753.014 | 21.753014 | 55.4301
2203.32 | 21754.117 | 21.754117 | 55.4367
2203.407 | 21754.974 | 21.754974 | 55.4362
2203.518 | 21755.666 | 21.755666 | 55.4385
2203.604 | 21757.264 | 21.757264 | 55.4435
2203.709 | 21757.972 | 21.757972 | 55.4448
2203.815 | 21759.059 | 21.759059 | 55.4514
2203.908 | 21759.619 | 21.759619 | 55.4519
2204.014 | 21760.789 | 21.760789 | 55.4565
2204.123 | 21761.365 | 21.761365 | 55.4567
2204.224 | 21762.403 | 21.762403 | 55.4611
2204.305 | 21763.424 | 21.763424 | 55.4626
2204.403 | 21765.253 | 21.765253 | 55.4683
2204.507 | 21765.978 | 21.765978 | 55.4682
2204.617 | 21767.048 | 21.767048 | 55.4738
2204.721 | 21767.625 | 21.767625 | 55.4751
2204.803 | 21768.827 | 21.768827 | 55.4775
2204.932 | 21770.195 | 21.770195 | 55.4837
2205.049 | 21770.656 | 21.770656 | 55.4823
2205.146 | 21771.43 | 21.77143 | 55.4875
2205.222 | 21772.649 | 21.772649 | 55.488
2205.307 | 21773.736 | 21.773736 | 55.4913
2205.407 | 21774.313 | 21.774313 | 55.4915
2205.525 | 21776.586 | 21.776586 | 55.4964
2205.602 | 21776.586 | 21.776586 | 55.5015
2205.705 | 21777.064 | 21.777064 | 55.5046
2205.804 | 21778.892 | 21.778892 | 55.5068
2205.933 | 21779.946 | 21.779946 | 55.5112
2206.051 | 21781.165 | 21.781165 | 55.5148
2206.106 | 21781.165 | 21.781165 | 55.5149
2206.226 | 21783.142 | 21.783142 | 55.516
2206.303 | 21783.62 | 21.78362 | 55.5195
2206.422 | 21785.118 | 21.785118 | 55.5225
2206.503 | 21785.81 | 21.78581 | 55.5272
2206.634 | 21786.864 | 21.786864 | 55.5274
2206.708 | 21787.556 | 21.787556 | 55.5291
2206.82 | 21789.236 | 21.789236 | 55.5327
2206.938 | 21789.796 | 21.789796 | 55.5379
2207.007 | 21790.851 | 21.790851 | 55.5381
2207.136 | 21791.872 | 21.791872 | 55.5375
2207.25 | 21793.025 | 21.793025 | 55.5458
2207.326 | 21794.145 | 21.794145 | 55.5454
2207.404 | 21794.821 | 21.794821 | 55.5504
2207.53 | 21795.957 | 21.795957 | 55.5529
2207.603 | 21796.517 | 21.796517 | 55.5552
2207.717 | 21798.197 | 21.798197 | 55.5544
2207.824 | 21799.449 | 21.799449 | 55.5614
2207.929 | 21800.191 | 21.800191 | 55.565
2208.007 | 21800.833 | 21.800833 | 55.5667
2208.116 | 21801.821 | 21.801821 | 55.5703
2208.228 | 21803.189 | 21.803189 | 55.5724
2208.314 | 21804.029 | 21.804029 | 55.5761
2208.418 | 21804.836 | 21.804836 | 55.5781
2208.517 | 21806.055 | 21.806055 | 55.5828
2208.632 | 21806.73 | 21.80673 | 55.583
2208.708 | 21807.537 | 21.807537 | 55.5875
2208.814 | 21809.333 | 21.809333 | 55.5913
2208.921 | 21810.091 | 21.810091 | 55.5951
2209.032 | 21810.98 | 21.81098 | 55.5953
2209.119 | 21811.557 | 21.811557 | 55.5977
2209.222 | 21813.105 | 21.813105 | 55.604
2209.314 | 21813.797 | 21.813797 | 55.6061
2209.409 | 21814.719 | 21.814719 | 55.6104
2209.528 | 21815.823 | 21.815823 | 55.6139
2209.603 | 21816.499 | 21.816499 | 55.6122
2209.711 | 21818.278 | 21.818278 | 55.6162
2209.843 | 21819.085 | 21.819085 | 55.6204
2209.925 | 21820.155 | 21.820155 | 55.624
2210.011 | 21820.996 | 21.820996 | 55.6246
2210.112 | 21821.671 | 21.821671 | 55.6273
2210.213 | 21822.593 | 21.822593 | 55.6336
2210.322 | 21824.241 | 21.824241 | 55.6361
2210.43 | 21824.784 | 21.824784 | 55.6364
2210.514 | 21826.02 | 21.82602 | 55.6403
2210.633 | 21826.728 | 21.826728 | 55.6438
2210.706 | 21827.963 | 21.827963 | 55.6452
2210.823 | 21828.507 | 21.828507 | 55.6483
2210.91 | 21830.303 | 21.830303 | 55.6532
2211.014 | 21831.06 | 21.83106 | 55.6581
2211.12 | 21832.115 | 21.832115 | 55.6536
2211.217 | 21833.103 | 21.833103 | 55.6599
2211.301 | 21833.778 | 21.833778 | 55.6628
2211.415 | 21834.701 | 21.834701 | 55.6667
2211.514 | 21835.376 | 21.835376 | 55.668
2211.617 | 21836.332 | 21.836332 | 55.6704
2211.707 | 21837.386 | 21.837386 | 55.6714
2211.815 | 21838.687 | 21.838687 | 55.6765
2211.921 | 21839.363 | 21.839363 | 55.6761
2212.023 | 21840.433 | 21.840433 | 55.6822
2212.109 | 21842.278 | 21.842278 | 55.6846
2212.21 | 21843.019 | 21.843019 | 55.6845
2212.305 | 21843.942 | 21.843942 | 55.6895
2212.402 | 21844.897 | 21.844897 | 55.6913
2212.512 | 21845.606 | 21.845606 | 55.6959
2212.604 | 21846.495 | 21.846495 | 55.6986
2212.7 | 21847.813 | 21.847813 | 55.702
2212.83 | 21849.312 | 21.849312 | 55.7049
2212.927 | 21849.921 | 21.849921 | 55.7054
2213.036 | 21851.157 | 21.851157 | 55.7113
2213.109 | 21851.701 | 21.851701 | 55.7112
2213.24 | 21853.298 | 21.853298 | 55.7172
2213.308 | 21854.254 | 21.854254 | 55.7195
2213.41 | 21855.094 | 21.855094 | 55.7235
2213.504 | 21855.687 | 21.855687 | 55.7256
2213.612 | 21856.791 | 21.856791 | 55.7295
2213.735 | 21857.861 | 21.857861 | 55.734
2213.813 | 21858.553 | 21.858553 | 55.7349
2213.915 | 21859.591 | 21.859591 | 55.738
2214.032 | 21861.304 | 21.861304 | 55.7413
2214.101 | 21861.304 | 21.861304 | 55.7427
2214.244 | 21862.951 | 21.862951 | 55.7481
2214.317 | 21863.627 | 21.863627 | 55.7492
2214.436 | 21864.78 | 21.86478 | 55.753
2214.501 | 21865.554 | 21.865554 | 55.7509
2214.625 | 21867.234 | 21.867234 | 55.7607
2214.702 | 21867.827 | 21.867827 | 55.7599
2214.811 | 21868.585 | 21.868585 | 55.7636
2214.932 | 21869.557 | 21.869557 | 55.7682
2215.043 | 21871.171 | 21.871171 | 55.7715
2215.105 | 21871.171 | 21.871171 | 55.7745
2215.228 | 21873.115 | 21.873115 | 55.7792
2215.323 | 21874.433 | 21.874433 | 55.781
2215.45 | 21875.042 | 21.875042 | 55.784
2215.506 | 21875.042 | 21.875042 | 55.7873
2215.604 | 21876.228 | 21.876228 | 55.7878
2215.724 | 21878.123 | 21.878123 | 55.7925
2215.846 | 21879.127 | 21.879127 | 55.796
2215.939 | 21880.281 | 21.880281 | 55.7987
2216.043 | 21881.121 | 21.881121 | 55.7996
2216.129 | 21882.29 | 21.88229 | 55.8042
2216.222 | 21882.85 | 21.88285 | 55.8073
2216.329 | 21884.036 | 21.884036 | 55.8102
2216.43 | 21885.173 | 21.885173 | 55.814
2216.514 | 21886.128 | 21.886128 | 55.8149
2216.61 | 21886.853 | 21.886853 | 55.8151
2216.726 | 21887.809 | 21.887809 | 55.8222
2216.841 | 21889.126 | 21.889126 | 55.8242
2216.924 | 21890.148 | 21.890148 | 55.824
2217.01 | 21890.823 | 21.890823 | 55.8267
2217.117 | 21891.762 | 21.891762 | 55.8326
2217.229 | 21893.195 | 21.893195 | 55.837
2217.312 | 21894.118 | 21.894118 | 55.8389
2217.404 | 21894.661 | 21.894661 | 55.84
2217.514 | 21895.88 | 21.89588 | 55.8412
2217.609 | 21896.605 | 21.896605 | 55.8473
2217.719 | 21897.84 | 21.89784 | 55.8505
2217.801 | 21898.499 | 21.898499 | 55.8533
2217.918 | 21900.163 | 21.900163 | 55.8544
2218.01 | 21901.003 | 21.901003 | 55.8566
2218.127 | 21901.398 | 21.901398 | 55.8633
2218.225 | 21902.173 | 21.902173 | 55.8649
2218.31 | 21903.985 | 21.903985 | 55.8663
2218.416 | 21905.138 | 21.905138 | 55.8682
2218.506 | 21905.714 | 21.905714 | 55.8754
2218.6 | 21906.472 | 21.906472 | 55.874
2218.721 | 21907.724 | 21.907724 | 55.8803
2218.812 | 21909.305 | 21.909305 | 55.8837
2218.922 | 21910.112 | 21.910112 | 55.8856
2219.011 | 21910.969 | 21.910969 | 55.8907
2219.105 | 21910.969 | 21.910969 | 55.8927
2219.215 | 21913.308 | 21.913308 | 55.8935
2219.333 | 21913.868 | 21.913868 | 55.8976
2219.42 | 21915.219 | 21.915219 | 55.8993
2219.541 | 21915.763 | 21.915763 | 55.903
2219.614 | 21917.047 | 21.917047 | 55.9058
2219.704 | 21917.69 | 21.91769 | 55.9111
2219.802 | 21918.481 | 21.918481 | 55.9088
2219.912 | 21920.309 | 21.920309 | 55.9136
2220.015 | 21921.034 | 21.921034 | 55.9173
2220.105 | 21921.676 | 21.921676 | 55.92
2220.214 | 21922.879 | 21.922879 | 55.9227
2220.32 | 21924.081 | 21.924081 | 55.9279
2220.403 | 21924.757 | 21.924757 | 55.9292
2220.51 | 21925.976 | 21.925976 | 55.9341
2220.617 | 21926.618 | 21.926618 | 55.9328
2220.719 | 21927.722 | 21.927722 | 55.9365
2220.809 | 21929.089 | 21.929089 | 55.9427
2220.905 | 21930.044 | 21.930044 | 55.9454
2221 | 21930.621 | 21.930621 | 55.9464
2221.139 | 21931.873 | 21.931873 | 55.9518
2221.204 | 21932.565 | 21.932565 | 55.9523
2221.343 | 21933.602 | 21.933602 | 55.9554
2221.423 | 21934.624 | 21.934624 | 55.9578
2221.502 | 21935.859 | 21.935859 | 55.9594
2221.606 | 21936.551 | 21.936551 | 55.9608
2221.733 | 21938.149 | 21.938149 | 55.9645
2221.805 | 21938.676 | 21.938676 | 55.969
2221.906 | 21939.467 | 21.939467 | 55.9709
2222.004 | 21940.257 | 21.940257 | 55.9762
2222.111 | 21942.003 | 21.942003 | 55.973
2222.205 | 21942.794 | 21.942794 | 55.9801
2222.336 | 21943.865 | 21.943865 | 55.9817
2222.436 | 21944.54 | 21.94454 | 55.9856
2222.521 | 21945.529 | 21.945529 | 55.9869
2222.629 | 21947.291 | 21.947291 | 55.9956
2222.7 | 21947.291 | 21.947291 | 55.9958
2222.807 | 21948.988 | 21.948988 | 55.9969
2222.914 | 21949.531 | 21.949531 | 55.9998
2223.023 | 21951.409 | 21.951409 | 56.0035
2223.133 | 21952.2 | 21.9522 | 56.007
2223.225 | 21953.09 | 21.95309 | 56.0068
2223.339 | 21953.798 | 21.953798 | 56.0128
2223.408 | 21954.852 | 21.954852 | 56.0139
2223.537 | 21955.873 | 21.955873 | 56.018
2223.631 | 21956.73 | 21.95673 | 56.0225
2223.72 | 21957.471 | 21.957471 | 56.0206
2223.803 | 21958.69 | 21.95869 | 56.0265
2223.926 | 21960.173 | 21.960173 | 56.0287
2224.024 | 21960.848 | 21.960848 | 56.0314
2224.101 | 21961.705 | 21.961705 | 56.0311
2224.218 | 21962.594 | 21.962594 | 56.0376
2224.33 | 21964.192 | 21.964192 | 56.0405
2224.419 | 21965.098 | 21.965098 | 56.0434
2224.544 | 21966.119 | 21.966119 | 56.0472
2224.607 | 21966.119 | 21.966119 | 56.046
2224.717 | 21968.047 | 21.968047 | 56.0543
2224.805 | 21968.541 | 21.968541 | 56.0551
2224.902 | 21969.645 | 21.969645 | 56.057
2225.014 | 21970.633 | 21.970633 | 56.0603
2225.126 | 21972.148 | 21.972148 | 56.0624
2225.235 | 21973.087 | 21.973087 | 56.0623
2225.316 | 21973.746 | 21.973746 | 56.0691
2225.412 | 21975.426 | 21.975426 | 56.0714
2225.511 | 21975.426 | 21.975426 | 56.0761
2225.622 | 21977.222 | 21.977222 | 56.076
2225.717 | 21978.062 | 21.978062 | 56.0801
2225.802 | 21978.754 | 21.978754 | 56.0829
2225.918 | 21979.808 | 21.979808 | 56.0867
2226.025 | 21981.126 | 21.981126 | 56.0854
2226.113 | 21982.048 | 21.982048 | 56.0932
2226.231 | 21983.185 | 21.983185 | 56.0937
2226.323 | 21984.108 | 21.984108 | 56.0975
2226.422 | 21984.832 | 21.984832 | 56.1007
2226.52 | 21986.051 | 21.986051 | 56.1028
2226.617 | 21987.04 | 21.98704 | 56.1075
2226.705 | 21987.583 | 21.987583 | 56.1065
2226.826 | 21988.769 | 21.988769 | 56.1095
2226.916 | 21990.351 | 21.990351 | 56.1117
2227.017 | 21991.158 | 21.991158 | 56.1168
2227.119 | 21991.948 | 21.991948 | 56.1193
2227.212 | 21992.525 | 21.992525 | 56.1229
2227.32 | 21993.266 | 21.993266 | 56.1252
2227.415 | 21995.292 | 21.995292 | 56.1319
2227.511 | 21996.1 | 21.9961 | 56.1321
2227.603 | 21996.561 | 21.996561 | 56.1327
2227.701 | 21997.483 | 21.997483 | 56.1341
2227.813 | 21999.114 | 21.999114 | 56.1381
2227.911 | 21999.954 | 21.999954 | 56.1427
2228.002 | 22000.663 | 22.000663 | 56.1461
2228.113 | 22001.453 | 22.001453 | 56.1495
2228.212 | 22002.87 | 22.00287 | 56.1532
2228.307 | 22003.941 | 22.003941 | 56.1515
2228.42 | 22004.632 | 22.004632 | 56.1567
2228.511 | 22006.296 | 22.006296 | 56.1636
2228.6 | 22007.136 | 22.007136 | 56.1651
2228.717 | 22007.91 | 22.00791 | 56.1668
2228.801 | 22008.52 | 22.00852 | 56.1697
2228.908 | 22010.101 | 22.010101 | 56.1721
2229.011 | 22010.991 | 22.010991 | 56.1735
2229.1 | 22010.991 | 22.010991 | 56.1767
2229.207 | 22011.996 | 22.011996 | 56.1769
2229.317 | 22013.923 | 22.013923 | 56.1784
2229.434 | 22014.944 | 22.014944 | 56.1868
2229.512 | 22015.537 | 22.015537 | 56.1887
2229.615 | 22016.624 | 22.016624 | 56.1934
2229.712 | 22017.596 | 22.017596 | 56.1951
2229.809 | 22018.568 | 22.018568 | 56.1986
2229.913 | 22019.771 | 22.019771 | 56.2005
2230.014 | 22020.314 | 22.020314 | 56.2046
2230.128 | 22022.143 | 22.022143 | 56.2064
2230.207 | 22022.588 | 22.022588 | 56.2079
2230.307 | 22023.51 | 22.02351 | 56.212
2230.404 | 22025.19 | 22.02519 | 56.2152
2230.541 | 22025.964 | 22.025964 | 56.2155
2230.634 | 22026.557 | 22.026557 | 56.2201
2230.722 | 22027.496 | 22.027496 | 56.2205
2230.808 | 22028.666 | 22.028666 | 56.2243
2230.909 | 22029.259 | 22.029259 | 56.2258
2231.023 | 22031.104 | 22.031104 | 56.2302
2231.103 | 22031.532 | 22.031532 | 56.2343
2231.202 | 22032.471 | 22.032471 | 56.2376
2231.329 | 22034.118 | 22.034118 | 56.2395
2231.44 | 22035.057 | 22.035057 | 56.2446
2231.511 | 22035.98 | 22.03598 | 56.247
2231.638 | 22036.705 | 22.036705 | 56.2467
2231.709 | 22037.561 | 22.037561 | 56.2513
2231.831 | 22038.797 | 22.038797 | 56.2586
2231.953 | 22040.131 | 22.040131 | 56.2649
2232.009 | 22040.131 | 22.040131 | 56.2615
2232.1 | 22042.141 | 22.042141 | 56.2671
2232.22 | 22043.36 | 22.04336 | 56.2682
2232.335 | 22044.018 | 22.044018 | 56.271
2232.401 | 22044.908 | 22.044908 | 56.2758
2232.51 | 22045.583 | 22.045583 | 56.2762
2232.629 | 22046.819 | 22.046819 | 56.28
2232.729 | 22048.021 | 22.048021 | 56.2834
2232.805 | 22048.021 | 22.048021 | 56.2837
2232.925 | 22050.014 | 22.050014 | 56.2851
2233.022 | 22051.382 | 22.051382 | 56.29
2233.104 | 22051.382 | 22.051382 | 56.2922
2233.219 | 22053.062 | 22.053062 | 56.2947
2233.314 | 22053.984 | 22.053984 | 56.2992
2233.429 | 22054.693 | 22.054693 | 56.2987
2233.5 | 22055.467 | 22.055467 | 56.3039
2233.625 | 22057.23 | 22.05723 | 56.3093
2233.725 | 22058.152 | 22.058152 | 56.3091
2233.825 | 22058.86 | 22.05886 | 56.3107
2233.93 | 22060.03 | 22.06003 | 56.3132
2234.001 | 22060.508 | 22.060508 | 56.3181
2234.103 | 22061.199 | 22.061199 | 56.3202
2234.227 | 22063.16 | 22.06316 | 56.3224
2234.31 | 22063.983 | 22.063983 | 56.3252
2234.413 | 22064.642 | 22.064642 | 56.3281
2234.518 | 22065.598 | 22.065598 | 56.3303
2234.626 | 22066.355 | 22.066355 | 56.337
2234.716 | 22068.283 | 22.068283 | 56.339
2234.819 | 22068.925 | 22.068925 | 56.339
2234.909 | 22069.963 | 22.069963 | 56.3437
2235.025 | 22071.116 | 22.071116 | 56.3472
2235.107 | 22072.038 | 22.072038 | 56.3509
2235.201 | 22072.467 | 22.072467 | 56.3528
2235.316 | 22074.032 | 22.074032 | 56.3559
2235.409 | 22074.806 | 22.074806 | 56.3571
2235.523 | 22075.778 | 22.075778 | 56.3596
2235.612 | 22077.326 | 22.077326 | 56.3613
2235.716 | 22078.001 | 22.078001 | 56.3648
2235.8 | 22078.627 | 22.078627 | 56.3709
2235.926 | 22079.731 | 22.079731 | 56.3736
2236.007 | 22080.423 | 22.080423 | 56.3732
2236.115 | 22081.576 | 22.081576 | 56.3787
2236.212 | 22082.334 | 22.082334 | 56.3791
2236.311 | 22083.306 | 22.083306 | 56.3809
2236.403 | 22084.261 | 22.084261 | 56.3853
2236.515 | 22085.184 | 22.085184 | 56.3888
2236.623 | 22087.094 | 22.087094 | 56.3902
2236.706 | 22088 | 22.088 | 56.3951
2236.813 | 22088.544 | 22.088544 | 56.3948
2236.933 | 22090.175 | 22.090175 | 56.402
2237.009 | 22090.965 | 22.090965 | 56.4011
2237.104 | 22090.965 | 22.090965 | 56.4025
2237.213 | 22092.876 | 22.092876 | 56.4072
2237.312 | 22093.963 | 22.093963 | 56.4098
2237.418 | 22094.622 | 22.094622 | 56.4134
2237.51 | 22095.726 | 22.095726 | 56.4146
2237.609 | 22097.274 | 22.097274 | 56.419
2237.71 | 22097.851 | 22.097851 | 56.4224
2237.804 | 22098.905 | 22.098905 | 56.4257
2237.902 | 22099.482 | 22.099482 | 56.4275
2238.002 | 22100.536 | 22.100536 | 56.429
2238.109 | 22101.986 | 22.101986 | 56.4359
2238.206 | 22102.661 | 22.102661 | 56.4341
2238.302 | 22103.88 | 22.10388 | 56.4383
2238.409 | 22104.588 | 22.104588 | 56.445
2238.506 | 22105.461 | 22.105461 | 56.4461
2238.605 | 22106.911 | 22.106911 | 56.4507
2238.712 | 22107.57 | 22.10757 | 56.454
2238.809 | 22108.756 | 22.108756 | 56.4541
2238.931 | 22109.81 | 22.10981 | 56.4601
2239.008 | 22110.486 | 22.110486 | 56.461
2239.104 | 22111.243 | 22.111243 | 56.464
2239.218 | 22112.808 | 22.112808 | 56.4662
2239.345 | 22114.044 | 22.114044 | 56.4719
2239.403 | 22114.653 | 22.114653 | 56.4733
2239.511 | 22115.609 | 22.115609 | 56.4755
2239.609 | 22116.515 | 22.116515 | 56.4779
2239.7 | 22117.684 | 22.117684 | 56.4817
2239.816 | 22118.31 | 22.11831 | 56.4827
2239.928 | 22120.27 | 22.12027 | 56.4903
2240.036 | 22121.11 | 22.12111 | 56.489
2240.107 | 22121.555 | 22.121555 | 56.4923
2240.208 | 22122.247 | 22.122247 | 56.4941
2240.328 | 22124.108 | 22.124108 | 56.4987
2240.406 | 22124.553 | 22.124553 | 56.5016
2240.502 | 22125.657 | 22.125657 | 56.5033
2240.619 | 22126.76 | 22.12676 | 56.5061
2240.742 | 22128.045 | 22.128045 | 56.5122
2240.827 | 22129.231 | 22.129231 | 56.5119
2240.92 | 22129.742 | 22.129742 | 56.5183
2241.024 | 22130.648 | 22.130648 | 56.5216
2241.14 | 22132.048 | 22.132048 | 56.5237
2241.216 | 22133.284 | 22.133284 | 56.5284
2241.336 | 22134.239 | 22.134239 | 56.533
2241.42 | 22135.194 | 22.135194 | 56.5358
2241.549 | 22135.738 | 22.135738 | 56.536
2241.621 | 22136.957 | 22.136957 | 56.5388
2241.702 | 22137.896 | 22.137896 | 56.5429
2241.827 | 22138.753 | 22.138753 | 56.5466
2241.909 | 22139.576 | 22.139576 | 56.5465
2242.02 | 22141.388 | 22.141388 | 56.5503
2242.111 | 22142.294 | 22.142294 | 56.5542
2242.246 | 22143.118 | 22.143118 | 56.5559
2242.319 | 22143.118 | 22.143118 | 56.5595
2242.436 | 22144.996 | 22.144996 | 56.5633
2242.523 | 22146.083 | 22.146083 | 56.5658
2242.616 | 22147.005 | 22.147005 | 56.5685
2242.72 | 22147.598 | 22.147598 | 56.5706
2242.816 | 22148.356 | 22.148356 | 56.5748
2242.933 | 22149.954 | 22.149954 | 56.579
2243.004 | 22149.954 | 22.149954 | 56.5786
2243.122 | 22151.914 | 22.151914 | 56.5819
2243.207 | 22152.507 | 22.152507 | 56.5859
2243.313 | 22153.677 | 22.153677 | 56.5877
2243.403 | 22154.303 | 22.154303 | 56.5891
2243.518 | 22156.065 | 22.156065 | 56.5945
2243.614 | 22157.004 | 22.157004 | 56.599
2243.712 | 22157.96 | 22.15796 | 56.6013
2243.815 | 22158.75 | 22.15875 | 56.6027
2243.914 | 22159.986 | 22.159986 | 56.607
2244.005 | 22160.645 | 22.160645 | 56.6075
2244.122 | 22162.111 | 22.162111 | 56.6113
2244.207 | 22162.984 | 22.162984 | 56.6158
2244.312 | 22163.709 | 22.163709 | 56.6174
2244.417 | 22164.845 | 22.164845 | 56.6221
2244.511 | 22165.504 | 22.165504 | 56.6228
2244.616 | 22167.036 | 22.167036 | 56.6269
2244.708 | 22168.222 | 22.168222 | 56.6313
2244.811 | 22168.963 | 22.168963 | 56.6355
2244.918 | 22170.067 | 22.170067 | 56.6367
2245.013 | 22170.644 | 22.170644 | 56.6397
2245.11 | 22172.06 | 22.17206 | 56.6449
2245.205 | 22172.637 | 22.172637 | 56.6467
2245.309 | 22173.938 | 22.173938 | 56.6498
2245.404 | 22174.976 | 22.174976 | 56.6513
2245.508 | 22175.519 | 22.175519 | 56.6593
2245.609 | 22176.376 | 22.176376 | 56.6592
2245.748 | 22178.106 | 22.178106 | 56.666
2245.807 | 22178.798 | 22.178798 | 56.6648
2245.909 | 22179.605 | 22.179605 | 56.6695
2246 | 22180.346 | 22.180346 | 56.671
2246.101 | 22182.174 | 22.182174 | 56.6727
2246.2 | 22182.965 | 22.182965 | 56.676
2246.3 | 22183.41 | 22.18341 | 56.6794
2246.407 | 22184.942 | 22.184942 | 56.6802
2246.514 | 22185.617 | 22.185617 | 56.6839
2246.607 | 22186.737 | 22.186737 | 56.6919
2246.716 | 22187.38 | 22.18738 | 56.6944
2246.804 | 22188.994 | 22.188994 | 56.6953
2246.902 | 22189.966 | 22.189966 | 56.6976
2247.012 | 22190.575 | 22.190575 | 56.7015
2247.116 | 22191.663 | 22.191663 | 56.7029
2247.212 | 22192.305 | 22.192305 | 56.7058
2247.331 | 22194.117 | 22.194117 | 56.7092
2247.402 | 22194.595 | 22.194595 | 56.7143
2247.502 | 22195.155 | 22.195155 | 56.7161
2247.627 | 22197.115 | 22.197115 | 56.7222
2247.704 | 22197.922 | 22.197922 | 56.7199
2247.804 | 22197.922 | 22.197922 | 56.7286
2247.924 | 22200.08 | 22.20008 | 56.7327
2248.019 | 22200.64 | 22.20064 | 56.7332
2248.133 | 22202.271 | 22.202271 | 56.7366
2248.2 | 22202.271 | 22.202271 | 56.7387
2248.334 | 22204.067 | 22.204067 | 56.7446
2248.427 | 22204.66 | 22.20466 | 56.7434
2248.544 | 22206.043 | 22.206043 | 56.7453
2248.607 | 22206.043 | 22.206043 | 56.7501
2248.731 | 22208.135 | 22.208135 | 56.752
2248.848 | 22208.959 | 22.208959 | 56.7599
2248.922 | 22210.063 | 22.210063 | 56.7605
2249.008 | 22210.705 | 22.210705 | 56.7603
2249.131 | 22211.66 | 22.21166 | 56.7657
2249.225 | 22212.468 | 22.212468 | 56.771
2249.344 | 22214.098 | 22.214098 | 56.7769
2249.421 | 22215.054 | 22.215054 | 56.7779
2249.512 | 22215.844 | 22.215844 | 56.7777
2249.6 | 22216.882 | 22.216882 | 56.7806
2249.731 | 22218.184 | 22.218184 | 56.7855
2249.816 | 22219.106 | 22.219106 | 56.7889
2249.918 | 22219.518 | 22.219518 | 56.7927
2250.028 | 22221.264 | 22.221264 | 56.7929
2250.102 | 22221.264 | 22.221264 | 56.7944
2250.2 | 22222.862 | 22.222862 | 56.7989
2250.321 | 22223.916 | 22.223916 | 56.8048
2250.425 | 22224.493 | 22.224493 | 56.8053
2250.511 | 22226.255 | 22.226255 | 56.8099
2250.625 | 22227.112 | 22.227112 | 56.8104
2250.735 | 22227.82 | 22.22782 | 56.8148
2250.816 | 22229.105 | 22.229105 | 56.8172
2250.903 | 22229.747 | 22.229747 | 56.8207
2251.009 | 22230.703 | 22.230703 | 56.8255
2251.116 | 22231.493 | 22.231493 | 56.8253
2251.223 | 22232.729 | 22.232729 | 56.8318
2251.332 | 22234.146 | 22.234146 | 56.8337
2251.418 | 22235.002 | 22.235002 | 56.8356
2251.519 | 22235.826 | 22.235826 | 56.8388
2251.614 | 22237.292 | 22.237292 | 56.845
2251.72 | 22238.033 | 22.238033 | 56.8467
2251.825 | 22239.12 | 22.23912 | 56.8508
2251.908 | 22239.944 | 22.239944 | 56.8515
2252.016 | 22241.015 | 22.241015 | 56.8565
2252.118 | 22241.641 | 22.241641 | 56.8608
2252.215 | 22242.349 | 22.242349 | 56.8627
2252.316 | 22243.304 | 22.243304 | 56.866
2252.403 | 22244.293 | 22.244293 | 56.8666
2252.51 | 22246.072 | 22.246072 | 56.87
2252.607 | 22246.945 | 22.246945 | 56.8769
2252.722 | 22248.065 | 22.248065 | 56.8781
2252.803 | 22249.004 | 22.249004 | 56.8818
2252.904 | 22250.19 | 22.25019 | 56.8835
2253.012 | 22250.981 | 22.250981 | 56.8876
2253.136 | 22251.689 | 22.251689 | 56.8909
2253.216 | 22252.545 | 22.252545 | 56.896
2253.308 | 22254.226 | 22.254226 | 56.8947
2253.45 | 22255.115 | 22.255115 | 56.8977
2253.504 | 22255.807 | 22.255807 | 56.9032
2253.613 | 22256.697 | 22.256697 | 56.9072
2253.715 | 22257.981 | 22.257981 | 56.9099
2253.805 | 22258.657 | 22.258657 | 56.9135
2253.91 | 22259.332 | 22.259332 | 56.9158
2254.018 | 22260.255 | 22.260255 | 56.9188
2254.105 | 22262.198 | 22.262198 | 56.9236
2254.211 | 22262.973 | 22.262973 | 56.9233
2254.306 | 22264.027 | 22.264027 | 56.9288
2254.414 | 22264.603 | 22.264603 | 56.934
2254.518 | 22265.674 | 22.265674 | 56.9351
2254.63 | 22267.124 | 22.267124 | 56.9405
2254.707 | 22267.124 | 22.267124 | 56.9422
2254.814 | 22269.002 | 22.269002 | 56.9433
2254.912 | 22269.595 | 22.269595 | 56.947
2255.009 | 22270.303 | 22.270303 | 56.9512
2255.129 | 22272.098 | 22.272098 | 56.9542
2255.204 | 22272.098 | 22.272098 | 56.9556
2255.348 | 22274.125 | 22.274125 | 56.96
2255.406 | 22274.668 | 22.274668 | 56.9657
2255.519 | 22275.607 | 22.275607 | 56.9662
2255.62 | 22276.48 | 22.27648 | 56.9691
2255.704 | 22277.65 | 22.27765 | 56.9749
2255.829 | 22279.116 | 22.279116 | 56.9789
2255.904 | 22279.116 | 22.279116 | 56.9803
2256.023 | 22281.06 | 22.28106 | 56.9842
2256.121 | 22281.801 | 22.281801 | 56.9865
2256.208 | 22282.921 | 22.282921 | 56.9876
2256.305 | 22283.498 | 22.283498 | 56.9923
2256.401 | 22285.112 | 22.285112 | 56.995
2256.505 | 22285.688 | 22.285688 | 57.0009
2256.6 | 22286.496 | 22.286496 | 57.0018
2256.707 | 22287.27 | 22.28727 | 57.0058
2256.803 | 22288.225 | 22.288225 | 57.009
2256.923 | 22290.021 | 22.290021 | 57.0129
2257.019 | 22290.647 | 22.290647 | 57.0143
2257.116 | 22291.586 | 22.291586 | 57.0168
2257.226 | 22293.414 | 22.293414 | 57.0248
2257.337 | 22294.024 | 22.294024 | 57.0224
2257.423 | 22295.061 | 22.295061 | 57.0261
2257.502 | 22295.737 | 22.295737 | 57.0327
2257.634 | 22296.824 | 22.296824 | 57.0364
2257.719 | 22297.499 | 22.297499 | 57.0387
2257.827 | 22298.751 | 22.298751 | 57.0424
2257.924 | 22300.415 | 22.300415 | 57.0467
2258.005 | 22300.415 | 22.300415 | 57.0498
2258.1 | 22301.206 | 22.301206 | 57.0516
2258.224 | 22303.067 | 22.303067 | 57.0578
2258.305 | 22303.759 | 22.303759 | 57.0584
2258.436 | 22304.665 | 22.304665 | 57.0611
2258.518 | 22305.538 | 22.305538 | 57.0634
2258.625 | 22306.757 | 22.306757 | 57.0693
2258.71 | 22307.399 | 22.307399 | 57.0726
2258.818 | 22308.651 | 22.308651 | 57.0746
2258.925 | 22310.101 | 22.310101 | 57.078
2259.021 | 22311.089 | 22.311089 | 57.0849
2259.117 | 22311.765 | 22.311765 | 57.0845
2259.212 | 22312.687 | 22.312687 | 57.0894
2259.33 | 22313.824 | 22.313824 | 57.0923
2259.41 | 22315.059 | 22.315059 | 57.0946
2259.544 | 22315.784 | 22.315784 | 57.097
2259.611 | 22316.624 | 22.316624 | 57.1017
2259.71 | 22317.382 | 22.317382 | 57.1052
2259.822 | 22319.062 | 22.319062 | 57.107
2259.916 | 22320.017 | 22.320017 | 57.1082
2260.01 | 22320.693 | 22.320693 | 57.1132
2260.109 | 22321.912 | 22.321912 | 57.1169
2260.219 | 22322.604 | 22.322604 | 57.1215
2260.332 | 22324.02 | 22.32402 | 57.1225
2260.41 | 22325.025 | 22.325025 | 57.1287
2260.507 | 22325.635 | 22.325635 | 57.1315
2260.622 | 22327.035 | 22.327035 | 57.133
2260.711 | 22327.99 | 22.32799 | 57.1361
2260.808 | 22328.534 | 22.328534 | 57.1364
2260.916 | 22329.72 | 22.32972 | 57.1442
2261.024 | 22330.445 | 22.330445 | 57.1439
2261.123 | 22331.433 | 22.331433 | 57.1478
2261.207 | 22333.212 | 22.333212 | 57.152
2261.311 | 22334.069 | 22.334069 | 57.1559
2261.422 | 22334.777 | 22.334777 | 57.1564
2261.514 | 22335.633 | 22.335633 | 57.1584
2261.61 | 22337.034 | 22.337034 | 57.1629
2261.702 | 22337.544 | 22.337544 | 57.1653
2261.811 | 22338.714 | 22.338714 | 57.1718
2261.908 | 22339.406 | 22.339406 | 57.1719
2262.015 | 22340.608 | 22.340608 | 57.1764
2262.135 | 22342.107 | 22.342107 | 57.1792
2262.234 | 22342.667 | 22.342667 | 57.1846
2262.343 | 22344.232 | 22.344232 | 57.189
2262.414 | 22344.858 | 22.344858 | 57.1929
2262.506 | 22345.879 | 22.345879 | 57.1954
2262.615 | 22346.571 | 22.346571 | 57.1973
2262.719 | 22347.691 | 22.347691 | 57.2013
2262.814 | 22348.35 | 22.34835 | 57.1999
2262.903 | 22350.162 | 22.350162 | 57.2077
2263.027 | 22350.607 | 22.350607 | 57.2085
2263.147 | 22352.337 | 22.352337 | 57.216
2263.212 | 22352.996 | 22.352996 | 57.2191
2263.314 | 22352.996 | 22.352996 | 57.218
2263.415 | 22354.989 | 22.354989 | 57.2221
2263.51 | 22355.565 | 22.355565 | 57.2289
2263.603 | 22357.18 | 22.35718 | 57.229
2263.706 | 22358.003 | 22.358003 | 57.2336
2263.803 | 22358.843 | 22.358843 | 57.2342
2263.908 | 22359.535 | 22.359535 | 57.2395
2264.024 | 22361.182 | 22.361182 | 57.2399
2264.154 | 22361.775 | 22.361775 | 57.2415
2264.203 | 22362.945 | 22.362945 | 57.2441
2264.31 | 22363.522 | 22.363522 | 57.2485
2264.406 | 22364.675 | 22.364675 | 57.2518
2264.503 | 22365.614 | 22.365614 | 57.256
2264.63 | 22367.096 | 22.367096 | 57.2613
2264.708 | 22367.541 | 22.367541 | 57.2616
2264.831 | 22368.76 | 22.36876 | 57.2665
2264.937 | 22370.242 | 22.370242 | 57.2682
2265.028 | 22371.379 | 22.371379 | 57.2746
2265.12 | 22372.269 | 22.372269 | 57.2762
2265.24 | 22372.993 | 22.372993 | 57.2813
2265.303 | 22372.993 | 22.372993 | 57.2808
2265.422 | 22375.052 | 22.375052 | 57.2874
2265.5 | 22375.052 | 22.375052 | 57.2868
2265.633 | 22377.013 | 22.377013 | 57.2934
2265.729 | 22377.655 | 22.377655 | 57.2956
2265.832 | 22379.154 | 22.379154 | 57.3
2265.926 | 22380.077 | 22.380077 | 57.3047
2266.022 | 22380.801 | 22.380801 | 57.3049
2266.104 | 22381.889 | 22.381889 | 57.3093
2266.234 | 22382.679 | 22.382679 | 57.3094
2266.323 | 22383.486 | 22.383486 | 57.3128
2266.415 | 22384.672 | 22.384672 | 57.3177
2266.504 | 22385.298 | 22.385298 | 57.3182
2266.619 | 22387.012 | 22.387012 | 57.3226
2266.747 | 22387.835 | 22.387835 | 57.3248
2266.823 | 22389.038 | 22.389038 | 57.332
2266.903 | 22389.713 | 22.389713 | 57.3319
2267.02 | 22390.767 | 22.390767 | 57.3361
2267.113 | 22391.36 | 22.39136 | 57.3369
2267.22 | 22393.139 | 22.393139 | 57.3422
2267.328 | 22393.996 | 22.393996 | 57.3477
2267.428 | 22395.116 | 22.395116 | 57.3522
2267.514 | 22395.973 | 22.395973 | 57.3504
2267.646 | 22396.763 | 22.396763 | 57.3573
2267.72 | 22398.032 | 22.398032 | 57.3609
2267.814 | 22398.971 | 22.398971 | 57.3617
2267.929 | 22399.646 | 22.399646 | 57.3648
2268.002 | 22400.437 | 22.400437 | 57.3658
2268.123 | 22402.068 | 22.402068 | 57.3691
2268.214 | 22403.089 | 22.403089 | 57.3752
2268.331 | 22403.665 | 22.403665 | 57.3736
2268.407 | 22404.901 | 22.404901 | 57.3779
2268.514 | 22405.576 | 22.405576 | 57.3841
2268.621 | 22406.812 | 22.406812 | 57.385
2268.705 | 22407.52 | 22.40752 | 57.3857
2268.8 | 22408.409 | 22.408409 | 57.3908
2268.912 | 22410.287 | 22.410287 | 57.3912
2269.015 | 22411.078 | 22.411078 | 57.3954
2269.117 | 22411.885 | 22.411885 | 57.3998
2269.211 | 22412.478 | 22.412478 | 57.4059
2269.316 | 22413.219 | 22.413219 | 57.4086
2269.412 | 22414.686 | 22.414686 | 57.4067
2269.517 | 22415.839 | 22.415839 | 57.4133
2269.62 | 22417.058 | 22.417058 | 57.415
2269.715 | 22418.013 | 22.418013 | 57.4183
2269.807 | 22418.935 | 22.418935 | 57.4211
2269.914 | 22420.072 | 22.420072 | 57.4271
2270.007 | 22420.912 | 22.420912 | 57.4297
2270.114 | 22421.966 | 22.421966 | 57.4346
2270.208 | 22422.559 | 22.422559 | 57.4345
2270.31 | 22424.207 | 22.424207 | 57.44
2270.405 | 22424.981 | 22.424981 | 57.4446
2270.511 | 22425.442 | 22.425442 | 57.448
2270.623 | 22426.826 | 22.426826 | 57.451
2270.709 | 22427.93 | 22.42793 | 57.4548
2270.816 | 22428.572 | 22.428572 | 57.458
2270.903 | 22429.824 | 22.429824 | 57.459
2271.001 | 22430.4 | 22.4304 | 57.4648
2271.107 | 22431.125 | 22.431125 | 57.4658
2271.204 | 22433.151 | 22.433151 | 57.469
2271.312 | 22433.959 | 22.433959 | 57.474
2271.404 | 22434.65 | 22.43465 | 57.4776
2271.505 | 22435.54 | 22.43554 | 57.4762
2271.605 | 22436.298 | 22.436298 | 57.4826
2271.739 | 22438.11 | 22.43811 | 57.4849
2271.802 | 22438.67 | 22.43867 | 57.4876
2271.906 | 22439.526 | 22.439526 | 57.4911
2272.023 | 22440.383 | 22.440383 | 57.4953
2272.125 | 22442.343 | 22.442343 | 57.5004
2272.21 | 22442.343 | 22.442343 | 57.4997
2272.328 | 22444.089 | 22.444089 | 57.5061
2272.451 | 22444.748 | 22.444748 | 57.5079
2272.5 | 22445.967 | 22.445967 | 57.5092
2272.61 | 22446.692 | 22.446692 | 57.5125
2272.743 | 22447.779 | 22.447779 | 57.5176
2272.829 | 22448.57 | 22.44857 | 57.52
2272.906 | 22449.723 | 22.449723 | 57.5224
2273.01 | 22450.365 | 22.450365 | 57.5268
2273.111 | 22451.238 | 22.451238 | 57.5274
2273.228 | 22453.116 | 22.453116 | 57.5342
2273.345 | 22453.693 | 22.453693 | 57.5336
2273.423 | 22454.615 | 22.454615 | 57.5398
2273.504 | 22455.851 | 22.455851 | 57.5405
2273.614 | 22456.542 | 22.456542 | 57.5458
2273.725 | 22458.371 | 22.458371 | 57.5497
2273.84 | 22458.98 | 22.45898 | 57.5541
2273.905 | 22458.98 | 22.45898 | 57.5558
2274.027 | 22461.221 | 22.461221 | 57.5619
2274.12 | 22462.011 | 22.462011 | 57.561
2274.236 | 22462.802 | 22.462802 | 57.5692
2274.323 | 22464.038 | 22.464038 | 57.5704
2274.436 | 22464.68 | 22.46468 | 57.5733
2274.512 | 22465.504 | 22.465504 | 57.5756
2274.624 | 22467.167 | 22.467167 | 57.579
2274.75 | 22467.711 | 22.467711 | 57.5804
2274.816 | 22468.666 | 22.468666 | 57.5838
2274.929 | 22470.132 | 22.470132 | 57.5909
2275.015 | 22470.973 | 22.470973 | 57.5927
2275.104 | 22471.747 | 22.471747 | 57.5939
2275.213 | 22473.229 | 22.473229 | 57.6015
2275.337 | 22474.003 | 22.474003 | 57.6034
2275.405 | 22474.531 | 22.474531 | 57.6036
2275.525 | 22475.585 | 22.475585 | 57.6076
2275.603 | 22476.376 | 22.476376 | 57.6095
2275.717 | 22477.99 | 22.47799 | 57.613
2275.827 | 22478.616 | 22.478616 | 57.6152
2275.944 | 22480.049 | 22.480049 | 57.6178
2276.011 | 22481.202 | 22.481202 | 57.6215
2276.143 | 22481.861 | 22.481861 | 57.6256
2276.21 | 22482.915 | 22.482915 | 57.6274
2276.3 | 22483.574 | 22.483574 | 57.6322
2276.42 | 22484.744 | 22.484744 | 57.6336
2276.53 | 22486.111 | 22.486111 | 57.6388
2276.611 | 22486.902 | 22.486902 | 57.6396
2276.714 | 22487.989 | 22.487989 | 57.6457
2276.812 | 22488.549 | 22.488549 | 57.6434
2276.916 | 22489.405 | 22.489405 | 57.65
2277.022 | 22491.069 | 22.491069 | 57.6518
2277.118 | 22492.025 | 22.492025 | 57.653
2277.214 | 22492.963 | 22.492963 | 57.6585
2277.308 | 22493.655 | 22.493655 | 57.6613
2277.426 | 22495.072 | 22.495072 | 57.665
2277.522 | 22495.879 | 22.495879 | 57.6685
2277.609 | 22496.818 | 22.496818 | 57.6699
2277.715 | 22497.724 | 22.497724 | 57.6737
2277.822 | 22499.058 | 22.499058 | 57.6781
2277.915 | 22500.228 | 22.500228 | 57.6834
2278.03 | 22500.854 | 22.500854 | 57.6855
2278.115 | 22501.974 | 22.501974 | 57.6875
2278.21 | 22503.028 | 22.503028 | 57.6942
2278.316 | 22503.967 | 22.503967 | 57.6959
2278.438 | 22504.923 | 22.504923 | 57.6976
2278.514 | 22505.483 | 22.505483 | 57.7004
2278.62 | 22506.57 | 22.50657 | 57.7041
2278.732 | 22508.25 | 22.50825 | 57.7091
2278.804 | 22508.827 | 22.508827 | 57.7132
2278.908 | 22509.881 | 22.509881 | 57.7127
2279.01 | 22510.474 | 22.510474 | 57.7183
2279.147 | 22512.072 | 22.512072 | 57.7233
2279.216 | 22512.072 | 22.512072 | 57.725
2279.31 | 22513.933 | 22.513933 | 57.726
2279.408 | 22513.933 | 22.513933 | 57.729
2279.53 | 22516.552 | 22.516552 | 57.7347
2279.608 | 22516.552 | 22.516552 | 57.7314
2279.704 | 22517.491 | 22.517491 | 57.7368
2279.809 | 22518.414 | 22.518414 | 57.7449
2279.917 | 22519.221 | 22.519221 | 57.7453
2280.009 | 22520.39 | 22.52039 | 57.7484
2280.107 | 22521.774 | 22.521774 | 57.7517
2280.204 | 22522.861 | 22.522861 | 57.7561
2280.327 | 22524.36 | 22.52436 | 57.7611
2280.446 | 22524.854 | 22.524854 | 57.7634
2280.533 | 22525.596 | 22.525596 | 57.7647
2280.604 | 22526.864 | 22.526864 | 57.7654
2280.725 | 22527.54 | 22.52754 | 57.7711
2280.8 | 22528.808 | 22.528808 | 57.7724
2280.927 | 22530.175 | 22.530175 | 57.7745
2281.052 | 22530.752 | 22.530752 | 57.7796
2281.101 | 22531.921 | 22.531921 | 57.7806
2281.232 | 22532.761 | 22.532761 | 57.7856
2281.31 | 22533.453 | 22.533453 | 57.7887
2281.436 | 22535.183 | 22.535183 | 57.793
2281.525 | 22536.039 | 22.536039 | 57.7941
2281.638 | 22536.995 | 22.536995 | 57.7986
2281.73 | 22537.67 | 22.53767 | 57.8024
2281.804 | 22538.395 | 22.538395 | 57.8013
2281.902 | 22539.202 | 22.539202 | 57.8082
2282.019 | 22540.965 | 22.540965 | 57.8108
2282.123 | 22542.019 | 22.542019 | 57.8143
2282.203 | 22542.711 | 22.542711 | 57.8151
2282.334 | 22543.716 | 22.543716 | 57.8192
2282.41 | 22544.523 | 22.544523 | 57.8214
2282.527 | 22546.071 | 22.546071 | 57.8245
2282.624 | 22547.027 | 22.547027 | 57.8296
2282.7 | 22547.85 | 22.54785 | 57.8334
2282.803 | 22547.85 | 22.54785 | 57.8322
2282.919 | 22550.008 | 22.550008 | 57.8379
2283.025 | 22550.453 | 22.550453 | 57.8431
2283.156 | 22552.018 | 22.552018 | 57.8454
2283.203 | 22552.018 | 22.552018 | 57.8471
2283.326 | 22554.044 | 22.554044 | 57.8488
2283.442 | 22554.901 | 22.554901 | 57.8525
2283.542 | 22555.724 | 22.555724 | 57.8577
2283.629 | 22556.564 | 22.556564 | 57.8599
2283.703 | 22557.421 | 22.557421 | 57.8621
2283.813 | 22559.249 | 22.559249 | 57.8664
2283.919 | 22559.974 | 22.559974 | 57.8694
2284.043 | 22560.781 | 22.560781 | 57.8742
2284.117 | 22561.852 | 22.561852 | 57.8772
2284.232 | 22563.12 | 22.56312 | 57.8815
2284.318 | 22563.977 | 22.563977 | 57.8853
2284.413 | 22564.669 | 22.564669 | 57.8853
2284.502 | 22565.41 | 22.56541 | 57.8889
2284.62 | 22566.547 | 22.566547 | 57.8909
2284.701 | 22567.321 | 22.567321 | 57.8942
2284.806 | 22569.149 | 22.569149 | 57.8981
2284.92 | 22570.006 | 22.570006 | 57.9042
2285.003 | 22570.714 | 22.570714 | 57.9038
2285.108 | 22571.67 | 22.57167 | 57.9066
2285.224 | 22573.086 | 22.573086 | 57.8994
2285.309 | 22573.91 | 22.57391 | 57.9044
2285.415 | 22574.684 | 22.574684 | 57.9091
2285.512 | 22575.936 | 22.575936 | 57.9095
2285.604 | 22576.595 | 22.576595 | 57.9106
2285.721 | 22578.045 | 22.578045 | 57.9123
2285.803 | 22578.934 | 22.578934 | 57.9164
2285.921 | 22579.89 | 22.57989 | 57.9216
2286.023 | 22581.059 | 22.581059 | 57.9224
2286.108 | 22581.899 | 22.581899 | 57.9232
2286.22 | 22582.575 | 22.582575 | 57.9289
2286.302 | 22583.316 | 22.583316 | 57.9322
2286.439 | 22584.815 | 22.584815 | 57.9328
2286.501 | 22585.803 | 22.585803 | 57.9335
2286.602 | 22586.264 | 22.586264 | 57.9394
2286.712 | 22587.945 | 22.587945 | 57.9438
2286.811 | 22588.604 | 22.588604 | 57.9496
2286.902 | 22589.23 | 22.58923 | 57.9488
2287.017 | 22590.992 | 22.590992 | 57.9529
2287.114 | 22591.964 | 22.591964 | 57.9581
2287.21 | 22592.919 | 22.592919 | 57.96
2287.327 | 22593.743 | 22.593743 | 57.9597
2287.451 | 22595.094 | 22.595094 | 57.9651
2287.509 | 22595.654 | 22.595654 | 57.9645
2287.617 | 22596.593 | 22.596593 | 57.9697
2287.717 | 22597.515 | 22.597515 | 57.974
2287.811 | 22598.668 | 22.598668 | 57.9734
2287.932 | 22600.101 | 22.600101 | 57.9784
2288.049 | 22601.04 | 22.60104 | 57.9829
2288.106 | 22601.617 | 22.601617 | 57.981
2288.229 | 22603.198 | 22.603198 | 57.9908
2288.3 | 22603.808 | 22.603808 | 57.9905
2288.435 | 22605.027 | 22.605027 | 57.995
2288.544 | 22606.065 | 22.606065 | 57.999
2288.6 | 22606.065 | 22.606065 | 58.0026
2288.708 | 22607.893 | 22.607893 | 58.0051
2288.81 | 22608.47 | 22.60847 | 58.0091
2288.906 | 22609.227 | 22.609227 | 58.0141
2289.002 | 22610.166 | 22.610166 | 58.0154
2289.142 | 22611.846 | 22.611846 | 58.0169
2289.216 | 22612.555 | 22.612555 | 58.0183
2289.3 | 22613.807 | 22.613807 | 58.0225
2289.409 | 22614.482 | 22.614482 | 58.0265
2289.531 | 22615.75 | 22.61575 | 58.0297
2289.6 | 22616.426 | 22.616426 | 58.0317
2289.701 | 22617.315 | 22.617315 | 58.0321
2289.801 | 22618.468 | 22.618468 | 58.0361
2289.932 | 22620.132 | 22.620132 | 58.0419
2290 | 22620.132 | 22.620132 | 58.0457
2290.122 | 22622.01 | 22.62201 | 58.0474
2290.202 | 22622.949 | 22.622949 | 58.0487
2290.329 | 22623.756 | 22.623756 | 58.0536
2290.448 | 22625.041 | 22.625041 | 58.0579
2290.518 | 22625.041 | 22.625041 | 58.061
2290.63 | 22627.117 | 22.627117 | 58.0622
2290.733 | 22628.023 | 22.628023 | 58.0671
2290.827 | 22628.599 | 22.628599 | 58.0697
2290.903 | 22629.357 | 22.629357 | 58.0709
2291.024 | 22631.169 | 22.631169 | 58.0707
2291.121 | 22632.025 | 22.632025 | 58.0769
2291.208 | 22632.734 | 22.632734 | 58.0785
2291.322 | 22633.689 | 22.633689 | 58.0813
2291.428 | 22635.073 | 22.635073 | 58.0827
2291.523 | 22635.995 | 22.635995 | 58.0918
2291.607 | 22636.72 | 22.63672 | 58.0905
2291.735 | 22637.791 | 22.637791 | 58.0929
2291.806 | 22638.466 | 22.638466 | 58.0973
2291.927 | 22639.735 | 22.639735 | 58.1025
2292.046 | 22640.954 | 22.640954 | 58.103
2292.105 | 22640.954 | 22.640954 | 58.1047
2292.222 | 22643.013 | 22.643013 | 58.1079
2292.328 | 22643.573 | 22.643573 | 58.1116
2292.425 | 22644.396 | 22.644396 | 58.1141
2292.523 | 22645.879 | 22.645879 | 58.117
2292.613 | 22647.032 | 22.647032 | 58.1215
2292.701 | 22647.592 | 22.647592 | 58.1248
2292.814 | 22649.223 | 22.649223 | 58.1286
2292.92 | 22649.981 | 22.649981 | 58.1274
2293.044 | 22650.837 | 22.650837 | 58.1319
2293.107 | 22651.858 | 22.651858 | 58.1366
2293.202 | 22652.55 | 22.65255 | 58.1356
2293.308 | 22654.231 | 22.654231 | 58.1419
2293.415 | 22654.939 | 22.654939 | 58.1412
2293.518 | 22655.993 | 22.655993 | 58.1476
2293.617 | 22656.701 | 22.656701 | 58.1491
2293.714 | 22657.937 | 22.657937 | 58.1522
2293.821 | 22658.612 | 22.658612 | 58.1578
2293.926 | 22659.716 | 22.659716 | 58.1585
2294.001 | 22660.391 | 22.660391 | 58.1614
2294.106 | 22662.187 | 22.662187 | 58.1646
2294.214 | 22662.928 | 22.662928 | 58.1694
2294.313 | 22663.587 | 22.663587 | 58.1712
2294.41 | 22664.378 | 22.664378 | 58.1751
2294.507 | 22666.19 | 22.66619 | 58.1755
2294.613 | 22666.931 | 22.666931 | 58.1791
2294.743 | 22667.755 | 22.667755 | 58.1806
2294.817 | 22668.99 | 22.66899 | 58.1878
2294.912 | 22669.929 | 22.669929 | 58.1883
2295.008 | 22670.868 | 22.670868 | 58.1942
2295.101 | 22671.576 | 22.671576 | 58.1946
2295.217 | 22672.96 | 22.67296 | 58.197
2295.341 | 22674.525 | 22.674525 | 58.203
2295.442 | 22675.085 | 22.675085 | 58.2058
2295.504 | 22675.085 | 22.675085 | 58.2092
2295.604 | 22676.156 | 22.676156 | 58.2112
2295.749 | 22678.017 | 22.678017 | 58.2137
2295.806 | 22678.61 | 22.67861 | 58.2209
2295.904 | 22679.565 | 22.679565 | 58.2187
2296.029 | 22681.377 | 22.681377 | 58.2264
2296.147 | 22681.855 | 22.681855 | 58.2273
2296.236 | 22682.58 | 22.68258 | 58.2304
2296.313 | 22683.749 | 22.683749 | 58.2319
2296.406 | 22684.392 | 22.684392 | 58.2356
2296.502 | 22686.138 | 22.686138 | 58.2378
2296.611 | 22686.912 | 22.686912 | 58.2431
2296.733 | 22687.999 | 22.687999 | 58.2459
2296.811 | 22688.543 | 22.688543 | 58.2464
2296.933 | 22689.729 | 22.689729 | 58.2483
2297.041 | 22691.063 | 22.691063 | 58.2543
2297.102 | 22691.063 | 22.691063 | 58.2563
2297.214 | 22692.941 | 22.692941 | 58.2604
2297.347 | 22694.259 | 22.694259 | 58.262
2297.445 | 22695.099 | 22.695099 | 58.2672
2297.532 | 22696.055 | 22.696055 | 58.2697
2297.624 | 22696.549 | 22.696549 | 58.2708
2297.703 | 22697.603 | 22.697603 | 58.2732
2297.829 | 22699.102 | 22.699102 | 58.2777
2297.907 | 22699.102 | 22.699102 | 58.2766
2298.002 | 22700.14 | 22.70014 | 58.2789
2298.132 | 22702.116 | 22.702116 | 58.286
2298.2 | 22702.116 | 22.702116 | 58.2883
2298.326 | 22704.027 | 22.704027 | 58.2914
2298.401 | 22704.95 | 22.70495 | 58.2901
2298.53 | 22705.773 | 22.705773 | 58.2963
2298.6 | 22706.432 | 22.706432 | 58.298
2298.728 | 22708.063 | 22.708063 | 58.3031
2298.8 | 22708.64 | 22.70864 | 58.3055
2298.917 | 22710.287 | 22.710287 | 58.3095
2299.048 | 22710.929 | 22.710929 | 58.3129
2299.104 | 22710.929 | 22.710929 | 58.314
2299.22 | 22712.972 | 22.712972 | 58.3169
2299.322 | 22713.911 | 22.713911 | 58.3219
2299.447 | 22715.047 | 22.715047 | 58.3212
2299.503 | 22715.047 | 22.715047 | 58.3267
2299.602 | 22716.135 | 22.716135 | 58.3302
2299.721 | 22718.144 | 22.718144 | 58.3337
2299.829 | 22718.984 | 22.718984 | 58.3368
2299.923 | 22719.561 | 22.719561 | 58.3402
2300.001 | 22720.302 | 22.720302 | 58.341
2300.117 | 22721.109 | 22.721109 | 58.3457
2300.224 | 22722.262 | 22.722262 | 58.3465
2300.3 | 22723.317 | 22.723317 | 58.3495
2300.414 | 22724.948 | 22.724948 | 58.356
2300.51 | 22726.002 | 22.726002 | 58.3615
2300.623 | 22726.545 | 22.726545 | 58.3613
2300.732 | 22727.978 | 22.727978 | 58.3619
2300.823 | 22729.033 | 22.729033 | 58.3662
2300.94 | 22729.758 | 22.729758 | 58.3686
2301.024 | 22730.795 | 22.730795 | 58.3713
2301.113 | 22732.228 | 22.732228 | 58.3756
2301.215 | 22733.052 | 22.733052 | 58.3753
2301.303 | 22733.579 | 22.733579 | 58.3793
2301.416 | 22734.732 | 22.734732 | 58.3873
2301.512 | 22735.539 | 22.735539 | 58.3869
2301.604 | 22736.347 | 22.736347 | 58.3904
2301.713 | 22738.257 | 22.738257 | 58.3942
2301.803 | 22738.257 | 22.738257 | 58.3941
2301.919 | 22739.987 | 22.739987 | 58.3996
2302.025 | 22741.058 | 22.741058 | 58.4032
2302.121 | 22741.651 | 22.741651 | 58.4035
2302.225 | 22742.672 | 22.742672 | 58.4064
2302.307 | 22743.347 | 22.743347 | 58.4107
2302.414 | 22744.616 | 22.744616 | 58.4146
2302.506 | 22745.225 | 22.745225 | 58.4163
2302.603 | 22746.938 | 22.746938 | 58.4198
2302.711 | 22747.499 | 22.747499 | 58.4255
2302.807 | 22748.47 | 22.74847 | 58.4276
2302.911 | 22750.035 | 22.750035 | 58.4272
2303.018 | 22750.595 | 22.750595 | 58.4322
2303.12 | 22751.435 | 22.751435 | 58.4381
2303.215 | 22752.309 | 22.752309 | 58.4383
2303.31 | 22753.264 | 22.753264 | 58.4398
2303.456 | 22755.076 | 22.755076 | 58.4453
2303.522 | 22755.669 | 22.755669 | 58.4456
2303.61 | 22756.97 | 22.75697 | 58.4475
2303.702 | 22757.58 | 22.75758 | 58.4507
2303.828 | 22758.832 | 22.758832 | 58.4518
2303.903 | 22758.832 | 22.758832 | 58.4588
2304.012 | 22761.006 | 22.761006 | 58.4599
2304.104 | 22761.583 | 22.761583 | 58.4643
2304.21 | 22762.703 | 22.762703 | 58.4672
2304.307 | 22764.185 | 22.764185 | 58.4719
2304.406 | 22764.647 | 22.764647 | 58.4749
2304.537 | 22766.146 | 22.766146 | 58.4778
2304.606 | 22766.986 | 22.766986 | 58.4815
2304.714 | 22767.941 | 22.767941 | 58.4828
2304.8 | 22768.765 | 22.768765 | 58.4866
2304.93 | 22769.572 | 22.769572 | 58.4912
2305.006 | 22770.791 | 22.770791 | 58.4906
2305.111 | 22771.367 | 22.771367 | 58.4971
2305.231 | 22773.064 | 22.773064 | 58.499
2305.309 | 22773.064 | 22.773064 | 58.5014
2305.441 | 22775.074 | 22.775074 | 58.5034
2305.521 | 22775.667 | 22.775667 | 58.5045
2305.645 | 22776.985 | 22.776985 | 58.512
2305.703 | 22777.578 | 22.777578 | 58.5146
2305.811 | 22778.516 | 22.778516 | 58.5166
2305.908 | 22779.439 | 22.779439 | 58.5148
2306.024 | 22781.119 | 22.781119 | 58.5216
2306.154 | 22781.712 | 22.781712 | 58.5256
2306.228 | 22782.964 | 22.782964 | 58.5269
2306.336 | 22783.903 | 22.783903 | 58.5295
2306.419 | 22784.611 | 22.784611 | 58.5317
2306.502 | 22785.83 | 22.78583 | 58.536
2306.614 | 22786.522 | 22.786522 | 58.5399
2306.732 | 22787.642 | 22.787642 | 58.5362
2306.849 | 22789.042 | 22.789042 | 58.5429
2306.925 | 22789.042 | 22.789042 | 58.5487
2307.042 | 22790.953 | 22.790953 | 58.5497
2307.13 | 22792.172 | 22.792172 | 58.5562
2307.22 | 22792.649 | 22.792649 | 58.5605
2307.324 | 22793.572 | 22.793572 | 58.5609
2307.442 | 22794.989 | 22.794989 | 58.5622
2307.503 | 22794.989 | 22.794989 | 58.5649
2307.622 | 22796.998 | 22.796998 | 58.5654
2307.719 | 22797.591 | 22.797591 | 58.5683
2307.84 | 22798.958 | 22.798958 | 58.5718
2307.928 | 22800.079 | 22.800079 | 58.5758
2308.021 | 22800.985 | 22.800985 | 58.5791
2308.105 | 22801.693 | 22.801693 | 58.5819
2308.234 | 22802.665 | 22.802665 | 58.5877
2308.315 | 22803.439 | 22.803439 | 58.5911
2308.419 | 22805.086 | 22.805086 | 58.5912
2308.517 | 22805.943 | 22.805943 | 58.5955
2308.613 | 22807.211 | 22.807211 | 58.5978
2308.725 | 22808.018 | 22.808018 | 58.5988
2308.839 | 22808.71 | 22.80871 | 58.604
2308.926 | 22809.896 | 22.809896 | 58.6045
2309.011 | 22811.346 | 22.811346 | 58.6104
2309.102 | 22811.346 | 22.811346 | 58.6108
2309.218 | 22812.927 | 22.812927 | 58.6146
2309.314 | 22813.52 | 22.81352 | 58.6194
2309.419 | 22815.118 | 22.815118 | 58.6237
2309.511 | 22816.008 | 22.816008 | 58.6251
2309.644 | 22816.551 | 22.816551 | 58.6303
2309.717 | 22818.05 | 22.81805 | 58.6318
2309.81 | 22818.61 | 22.81861 | 58.6336
2309.924 | 22820.043 | 22.820043 | 58.6387
2310.037 | 22820.603 | 22.820603 | 58.6393
2310.121 | 22821.477 | 22.821477 | 58.6459
2310.208 | 22823.173 | 22.823173 | 58.6461
2310.314 | 22823.914 | 22.823914 | 58.648
2310.413 | 22824.886 | 22.824886 | 58.6533
2310.508 | 22825.924 | 22.825924 | 58.6553
2310.622 | 22826.88 | 22.82688 | 58.6558
2310.714 | 22827.456 | 22.827456 | 58.664
2310.822 | 22828.23 | 22.82823 | 58.6683
2310.921 | 22829.993 | 22.829993 | 58.6702
2311.016 | 22830.965 | 22.830965 | 58.6686
2311.113 | 22831.92 | 22.83192 | 58.672
2311.252 | 22832.711 | 22.832711 | 58.6743
2311.302 | 22833.93 | 22.83393 | 58.6785
2311.401 | 22834.638 | 22.834638 | 58.6806
2311.514 | 22835.577 | 22.835577 | 58.6819
2311.619 | 22836.236 | 22.836236 | 58.6848
2311.711 | 22838.196 | 22.838196 | 58.6881
2311.813 | 22838.921 | 22.838921 | 58.6904
2311.907 | 22839.844 | 22.839844 | 58.6923
2312.016 | 22840.535 | 22.840535 | 58.6941
2312.101 | 22841.771 | 22.841771 | 58.6987
2312.208 | 22842.479 | 22.842479 | 58.6997
2312.35 | 22844.044 | 22.844044 | 58.707
2312.432 | 22844.884 | 22.844884 | 58.712
2312.529 | 22845.625 | 22.845625 | 58.7135
2312.606 | 22846.515 | 22.846515 | 58.715
2312.745 | 22847.734 | 22.847734 | 58.7172
2312.807 | 22848.525 | 22.848525 | 58.7213
2312.916 | 22849.381 | 22.849381 | 58.7241
2313.011 | 22850.913 | 22.850913 | 58.7264
2313.114 | 22850.913 | 22.850913 | 58.7274
2313.245 | 22853.005 | 22.853005 | 58.734
2313.303 | 22853.005 | 22.853005 | 58.7359
2313.446 | 22854.998 | 22.854998 | 58.7389
2313.509 | 22855.542 | 22.855542 | 58.7449
2313.612 | 22856.497 | 22.856497 | 58.7434
2313.71 | 22857.469 | 22.857469 | 58.7467
2313.83 | 22858.738 | 22.858738 | 58.7527
2313.947 | 22860.006 | 22.860006 | 58.7573
2314.01 | 22860.006 | 22.860006 | 58.7569
2314.126 | 22861.95 | 22.86195 | 58.7595
2314.2 | 22862.477 | 22.862477 | 58.7629
2314.304 | 22863.35 | 22.86335 | 58.7621
2314.412 | 22864.289 | 22.864289 | 58.7702
2314.503 | 22865.211 | 22.865211 | 58.7706
2314.628 | 22867.056 | 22.867056 | 58.7724
2314.723 | 22867.995 | 22.867995 | 58.7758
2314.801 | 22868.687 | 22.868687 | 58.7779
2314.926 | 22870.153 | 22.870153 | 58.7861
2315.023 | 22871.043 | 22.871043 | 58.7864
2315.104 | 22871.685 | 22.871685 | 58.79
2315.237 | 22872.772 | 22.872772 | 58.7919
2315.321 | 22873.481 | 22.873481 | 58.7976
2315.404 | 22874.551 | 22.874551 | 58.8002
2315.531 | 22876.083 | 22.876083 | 58.8032
2315.604 | 22876.858 | 22.876858 | 58.8044
2315.717 | 22877.928 | 22.877928 | 58.809
2315.825 | 22879.032 | 22.879032 | 58.8135
2315.916 | 22879.592 | 22.879592 | 58.8168
2316.032 | 22881.107 | 22.881107 | 58.8157
2316.122 | 22882.013 | 22.882013 | 58.8186
2316.208 | 22882.606 | 22.882606 | 58.8176
2316.316 | 22883.71 | 22.88371 | 58.8259
2316.432 | 22885.11 | 22.88511 | 58.8298
2316.514 | 22886.016 | 22.886016 | 58.8323
2316.62 | 22886.56 | 22.88656 | 58.8351
2316.702 | 22887.548 | 22.887548 | 58.8358
2316.821 | 22888.718 | 22.888718 | 58.8408
2316.93 | 22890.102 | 22.890102 | 58.8461
2317.015 | 22890.925 | 22.890925 | 58.8479
2317.101 | 22890.925 | 22.890925 | 58.8484
2317.211 | 22892.77 | 22.89277 | 58.8522
2317.327 | 22894.055 | 22.894055 | 58.8559
2317.419 | 22894.631 | 22.894631 | 58.8619
2317.516 | 22895.834 | 22.895834 | 58.8627
2317.61 | 22897.201 | 22.897201 | 58.8652
2317.717 | 22897.942 | 22.897942 | 58.8673
2317.822 | 22898.733 | 22.898733 | 58.8719
2317.913 | 22899.919 | 22.899919 | 58.8736
2318.013 | 22900.496 | 22.900496 | 58.8755
2318.139 | 22901.912 | 22.901912 | 58.8797
2318.225 | 22903.016 | 22.903016 | 58.8812
2318.307 | 22903.84 | 22.90384 | 58.8872
2318.41 | 22904.482 | 22.904482 | 58.8894
2318.516 | 22905.932 | 22.905932 | 58.8935
2318.609 | 22907.151 | 22.907151 | 58.8957
2318.719 | 22907.843 | 22.907843 | 58.899
2318.812 | 22908.88 | 22.90888 | 58.8994
2318.914 | 22909.902 | 22.909902 | 58.9034
2319.003 | 22910.561 | 22.910561 | 58.9051
2319.121 | 22911.994 | 22.911994 | 58.9142
2319.206 | 22912.834 | 22.912834 | 58.9144
2319.311 | 22914.003 | 22.914003 | 58.9182
2319.401 | 22914.53 | 22.91453 | 58.9206
2319.513 | 22915.684 | 22.915684 | 58.9231
2319.608 | 22916.408 | 22.916408 | 58.9251
2319.71 | 22917.973 | 22.917973 | 58.9268
2319.802 | 22918.533 | 22.918533 | 58.9321
2319.917 | 22919.95 | 22.91995 | 58.9371
2320.013 | 22920.922 | 22.920922 | 58.9351
2320.12 | 22921.597 | 22.921597 | 58.9414
2320.217 | 22922.701 | 22.922701 | 58.9444
2320.301 | 22923.64 | 22.92364 | 58.9453
2320.416 | 22925.007 | 22.925007 | 58.9479
2320.517 | 22925.798 | 22.925798 | 58.9522
2320.621 | 22926.407 | 22.926407 | 58.956
2320.709 | 22927.297 | 22.927297 | 58.9535
2320.817 | 22928.598 | 22.928598 | 58.961
2320.913 | 22929.257 | 22.929257 | 58.9649
2321.01 | 22930.245 | 22.930245 | 58.9667
2321.117 | 22931.168 | 22.931168 | 58.97
2321.231 | 22933.095 | 22.933095 | 58.9743
2321.311 | 22933.622 | 22.933622 | 58.9745
2321.433 | 22935.237 | 22.935237 | 58.9796
2321.502 | 22936.06 | 22.93606 | 58.9818
2321.633 | 22936.62 | 22.93662 | 58.984
2321.704 | 22937.378 | 22.937378 | 58.9887
2321.833 | 22939.058 | 22.939058 | 58.9884
2321.905 | 22939.536 | 22.939536 | 58.9942
2322.014 | 22940.112 | 22.940112 | 58.9953
2322.109 | 22941.875 | 22.941875 | 58.9988
2322.21 | 22941.875 | 22.941875 | 59.0011
2322.301 | 22943.918 | 22.943918 | 59.0074
2322.408 | 22944.494 | 22.944494 | 59.0084
2322.504 | 22945.417 | 22.945417 | 59.0124
2322.626 | 22946.652 | 22.946652 | 59.0174
2322.703 | 22947.327 | 22.947327 | 59.0196
2322.805 | 22948.382 | 22.948382 | 59.0206
2322.917 | 22949.716 | 22.949716 | 59.0252
2323.03 | 22950.951 | 22.950951 | 59.027
2323.114 | 22951.495 | 22.951495 | 59.0287
2323.225 | 22953.126 | 22.953126 | 59.0328
2323.331 | 22953.62 | 22.95362 | 59.0371
2323.419 | 22954.361 | 22.954361 | 59.0399
2323.522 | 22955.63 | 22.95563 | 59.042
2323.61 | 22956.272 | 22.956272 | 59.048
2323.711 | 22957.195 | 22.957195 | 59.0467
2323.824 | 22959.023 | 22.959023 | 59.0534
2323.904 | 22959.023 | 22.959023 | 59.0558
2324.023 | 22960.967 | 22.960967 | 59.055
2324.104 | 22961.428 | 22.961428 | 59.0586
2324.238 | 22963.158 | 22.963158 | 59.0602
2324.319 | 22963.158 | 22.963158 | 59.0673
2324.43 | 22965.068 | 22.965068 | 59.0697
2324.539 | 22965.793 | 22.965793 | 59.0742
2324.604 | 22966.485 | 22.966485 | 59.072
2324.726 | 22967.984 | 22.967984 | 59.0768
2324.83 | 22968.577 | 22.968577 | 59.0803
2324.902 | 22969.368 | 22.969368 | 59.0834
2325.015 | 22971.229 | 22.971229 | 59.0843
2325.113 | 22972.02 | 22.97202 | 59.0888
2325.218 | 22972.432 | 22.972432 | 59.0901
2325.325 | 22973.667 | 22.973667 | 59.0934
2325.442 | 22974.952 | 22.974952 | 59.0986
2325.527 | 22976.089 | 22.976089 | 59.1012
2325.623 | 22977.011 | 22.977011 | 59.1053
2325.711 | 22977.999 | 22.977999 | 59.1073
2325.803 | 22978.642 | 22.978642 | 59.1106
2325.919 | 22979.581 | 22.979581 | 59.1127
2326.018 | 22980.273 | 22.980273 | 59.1172
2326.107 | 22981.228 | 22.981228 | 59.1203
2326.208 | 22983.172 | 22.983172 | 59.1265
2326.313 | 22983.172 | 22.983172 | 59.1249
2326.412 | 22984.193 | 22.984193 | 59.1293
2326.52 | 22985.989 | 22.985989 | 59.1316
2326.616 | 22986.911 | 22.986911 | 59.1365
2326.7 | 22987.603 | 22.987603 | 59.1367
2326.807 | 22989.25 | 22.98925 | 59.1414
2326.924 | 22989.975 | 22.989975 | 59.1445
2327.016 | 22991.029 | 22.991029 | 59.1471
2327.108 | 22991.474 | 22.991474 | 59.149
2327.205 | 22992.693 | 22.992693 | 59.1552
2327.309 | 22993.22 | 22.99322 | 59.1579
2327.414 | 22995.032 | 22.995032 | 59.1604
2327.512 | 22995.872 | 22.995872 | 59.1622
2327.604 | 22996.548 | 22.996548 | 59.1667
2327.723 | 22997.767 | 22.997767 | 59.1705
2327.811 | 22998.294 | 22.998294 | 59.1725
2327.903 | 22999.463 | 22.999463 | 59.1751
2328.024 | 23000.995 | 23.000995 | 59.1771
2328.116 | 23001.555 | 23.001555 | 59.1776
2328.208 | 23002.395 | 23.002395 | 59.1823
2328.315 | 23003.45 | 23.00345 | 59.1851
2328.436 | 23005.031 | 23.005031 | 59.1869
2328.508 | 23005.542 | 23.005542 | 59.1884
2328.606 | 23006.151 | 23.006151 | 59.192
2328.709 | 23007.733 | 23.007733 | 59.1967
2328.802 | 23008.787 | 23.008787 | 59.1989
2328.932 | 23010.187 | 23.010187 | 59.2051
2329.029 | 23010.78 | 23.01078 | 59.2075
2329.112 | 23011.917 | 23.011917 | 59.2086
2329.209 | 23012.608 | 23.012608 | 59.2132
2329.35 | 23014.289 | 23.014289 | 59.215
2329.408 | 23014.816 | 23.014816 | 59.2141
2329.544 | 23015.705 | 23.015705 | 59.2244
2329.657 | 23016.512 | 23.016512 | 59.2223
2329.705 | 23016.512 | 23.016512 | 59.2267
2329.812 | 23018.885 | 23.018885 | 59.2303
2329.905 | 23019.494 | 23.019494 | 59.2337
2330.001 | 23020.647 | 23.020647 | 59.2369
2330.13 | 23022.014 | 23.022014 | 59.2396
2330.2 | 23022.492 | 23.022492 | 59.2424
2330.3 | 23023.2 | 23.0232 | 59.2468
2330.41 | 23024.057 | 23.024057 | 59.2467
2330.528 | 23026.034 | 23.026034 | 59.2503
2330.635 | 23026.594 | 23.026594 | 59.2551
2330.713 | 23027.384 | 23.027384 | 59.2563
2330.801 | 23028.653 | 23.028653 | 59.2601
2330.902 | 23030.053 | 23.030053 | 59.2612
2331.01 | 23030.498 | 23.030498 | 59.2633
2331.102 | 23031.536 | 23.031536 | 59.2677
2331.203 | 23032.919 | 23.032919 | 59.2723
2331.3 | 23033.759 | 23.033759 | 59.2751
2331.432 | 23034.698 | 23.034698 | 59.2778
2331.51 | 23035.39 | 23.03539 | 59.2812
2331.608 | 23036.164 | 23.036164 | 59.2838
2331.705 | 23037.186 | 23.037186 | 59.2857
2331.824 | 23038.882 | 23.038882 | 59.2914
2331.942 | 23039.426 | 23.039426 | 59.2924
2332.037 | 23040.184 | 23.040184 | 59.2967
2332.12 | 23042.078 | 23.042078 | 59.2992
2332.225 | 23043.017 | 23.043017 | 59.3044
2332.331 | 23043.709 | 23.043709 | 59.3053
2332.403 | 23043.709 | 23.043709 | 59.3082
2332.535 | 23045.735 | 23.045735 | 59.3116
2332.606 | 23046.443 | 23.046443 | 59.3149
2332.702 | 23047.58 | 23.04758 | 59.3174
2332.817 | 23049.046 | 23.049046 | 59.3216
2332.936 | 23049.87 | 23.04987 | 59.3253
2333.005 | 23050.446 | 23.050446 | 59.3244
2333.127 | 23051.649 | 23.051649 | 59.328
2333.24 | 23053.065 | 23.053065 | 59.3309
2333.33 | 23054.103 | 23.054103 | 59.3386
2333.415 | 23054.745 | 23.054745 | 59.3391
2333.528 | 23055.8 | 23.0558 | 59.3423
2333.602 | 23056.343 | 23.056343 | 59.3453
2333.703 | 23057.101 | 23.057101 | 59.3481
2333.821 | 23058.995 | 23.058995 | 59.3497
2333.902 | 23059.539 | 23.059539 | 59.3527
2334.014 | 23060.758 | 23.060758 | 59.3556
2334.112 | 23061.433 | 23.061433 | 59.3575
2334.22 | 23062.949 | 23.062949 | 59.3625
2334.326 | 23063.509 | 23.063509 | 59.3646
2334.405 | 23064.365 | 23.064365 | 59.3698
2334.521 | 23065.568 | 23.065568 | 59.3711
2334.613 | 23066.243 | 23.066243 | 59.3746
2334.724 | 23067.973 | 23.067973 | 59.3804
2334.819 | 23068.945 | 23.068945 | 59.382
2334.901 | 23069.488 | 23.069488 | 59.3826
2335.027 | 23071.037 | 23.071037 | 59.3843
2335.105 | 23071.037 | 23.071037 | 59.3888
2335.22 | 23072.981 | 23.072981 | 59.3919
2335.319 | 23073.903 | 23.073903 | 59.3926
2335.406 | 23074.727 | 23.074727 | 59.3958
2335.508 | 23075.83 | 23.07583 | 59.3976
2335.613 | 23076.489 | 23.076489 | 59.4015
2335.709 | 23077.445 | 23.077445 | 59.4058
2335.805 | 23078.433 | 23.078433 | 59.4099
2335.925 | 23079.356 | 23.079356 | 59.4147
2336.012 | 23081.217 | 23.081217 | 59.4134
2336.104 | 23082.057 | 23.082057 | 59.4157
2336.21 | 23082.947 | 23.082947 | 59.4206
2336.326 | 23083.507 | 23.083507 | 59.4235
2336.421 | 23084.314 | 23.084314 | 59.4282
2336.517 | 23085.269 | 23.085269 | 59.4304
2336.613 | 23086.225 | 23.086225 | 59.4309
2336.714 | 23087.197 | 23.087197 | 59.4349
2336.808 | 23089.124 | 23.089124 | 59.4435
2336.915 | 23089.931 | 23.089931 | 59.4448
2337.019 | 23090.738 | 23.090738 | 59.445
2337.105 | 23091.908 | 23.091908 | 59.4482
2337.221 | 23092.484 | 23.092484 | 59.4533
2337.316 | 23093.258 | 23.093258 | 59.4547
2337.413 | 23094.247 | 23.094247 | 59.4581
2337.501 | 23095.729 | 23.095729 | 59.4617
2337.611 | 23096.471 | 23.096471 | 59.4635
2337.732 | 23097.953 | 23.097953 | 59.4683
2337.812 | 23097.953 | 23.097953 | 59.4687
2337.908 | 23099.156 | 23.099156 | 59.4706
2338.001 | 23100.095 | 23.100095 | 59.4723
2338.11 | 23101.857 | 23.101857 | 59.4784
2338.203 | 23102.533 | 23.102533 | 59.4787
2338.334 | 23104.196 | 23.104196 | 59.4839
2338.449 | 23104.822 | 23.104822 | 59.4899
2338.514 | 23105.563 | 23.105563 | 59.4948
2338.638 | 23107.128 | 23.107128 | 59.4957
2338.708 | 23107.128 | 23.107128 | 59.4972
2338.8 | 23108.99 | 23.10899 | 59.5017
2338.909 | 23109.468 | 23.109468 | 59.5052
2339.013 | 23110.308 | 23.110308 | 59.5073
2339.108 | 23111.181 | 23.111181 | 59.513
2339.204 | 23112.136 | 23.112136 | 59.515
2339.308 | 23113.701 | 23.113701 | 59.5157
2339.404 | 23114.821 | 23.114821 | 59.5198
2339.514 | 23115.48 | 23.11548 | 59.521
2339.616 | 23116.715 | 23.116715 | 59.5219
2339.742 | 23117.589 | 23.117589 | 59.529
2339.803 | 23118.445 | 23.118445 | 59.5311
2339.904 | 23119.236 | 23.119236 | 59.5338
2340.026 | 23120.998 | 23.120998 | 59.5386
2340.142 | 23121.542 | 23.121542 | 59.5442
2340.232 | 23122.464 | 23.122464 | 59.5437
2340.302 | 23123.387 | 23.123387 | 59.5487
2340.402 | 23124.079 | 23.124079 | 59.5488
2340.5 | 23125.067 | 23.125067 | 59.5507
2340.604 | 23126.813 | 23.126813 | 59.5555
2340.715 | 23127.456 | 23.127456 | 59.5582
2340.834 | 23128.609 | 23.128609 | 59.5633
2340.909 | 23129.399 | 23.129399 | 59.5652
2341.031 | 23131.047 | 23.131047 | 59.5673
2341.1 | 23131.623 | 23.131623 | 59.5724
2341.223 | 23133.287 | 23.133287 | 59.5711
2341.321 | 23133.929 | 23.133929 | 59.5784
2341.405 | 23134.539 | 23.134539 | 59.5791
2341.536 | 23135.741 | 23.135741 | 59.583
2341.61 | 23136.417 | 23.136417 | 59.5881
2341.729 | 23137.586 | 23.137586 | 59.5921
2341.815 | 23138.377 | 23.138377 | 59.5914
2341.916 | 23140.008 | 23.140008 | 59.596
2342.035 | 23140.568 | 23.140568 | 59.5988
2342.117 | 23141.375 | 23.141375 | 59.6052
2342.217 | 23142.66 | 23.14266 | 59.6056
2342.319 | 23143.467 | 23.143467 | 59.6076
2342.431 | 23144.686 | 23.144686 | 59.6134
2342.502 | 23145.361 | 23.145361 | 59.6159
2342.623 | 23146.613 | 23.146613 | 59.6198
2342.715 | 23147.816 | 23.147816 | 59.6207
2342.824 | 23149.298 | 23.149298 | 59.6232
2342.911 | 23150.122 | 23.150122 | 59.6276
2343.023 | 23150.962 | 23.150962 | 59.6305
2343.11 | 23151.539 | 23.151539 | 59.6318
2343.219 | 23153.219 | 23.153219 | 59.6349
2343.35 | 23153.779 | 23.153779 | 59.6365
2343.411 | 23155.13 | 23.15513 | 59.6402
2343.527 | 23156.036 | 23.156036 | 59.6406
2343.625 | 23157.008 | 23.157008 | 59.6471
2343.714 | 23157.864 | 23.157864 | 59.6484
2343.806 | 23158.885 | 23.158885 | 59.6544
2343.907 | 23160.104 | 23.160104 | 59.657
2344.012 | 23160.862 | 23.160862 | 59.6596
2344.125 | 23161.521 | 23.161521 | 59.6604
2344.222 | 23162.312 | 23.162312 | 59.6658
2344.309 | 23164.14 | 23.16414 | 59.6664
2344.416 | 23165.03 | 23.16503 | 59.6699
2344.553 | 23165.705 | 23.165705 | 59.6748
2344.621 | 23166.628 | 23.166628 | 59.6754
2344.703 | 23167.534 | 23.167534 | 59.6783
2344.802 | 23168.753 | 23.168753 | 59.6855
2344.926 | 23169.428 | 23.169428 | 59.6853
2345.004 | 23170.317 | 23.170317 | 59.6889
2345.118 | 23171.948 | 23.171948 | 59.6891
2345.201 | 23172.739 | 23.172739 | 59.6946
2345.305 | 23173.777 | 23.173777 | 59.6967
2345.413 | 23174.469 | 23.174469 | 59.7011
2345.503 | 23175.342 | 23.175342 | 59.703
2345.609 | 23176.083 | 23.176083 | 59.7049
2345.723 | 23177.961 | 23.177961 | 59.7102
2345.813 | 23178.488 | 23.178488 | 59.7147
2345.901 | 23179.361 | 23.179361 | 59.7158
2346.012 | 23180.069 | 23.180069 | 59.7202
2346.147 | 23181.996 | 23.181996 | 59.7279
2346.206 | 23181.996 | 23.181996 | 59.7243
2346.317 | 23183.924 | 23.183924 | 59.731
2346.412 | 23184.846 | 23.184846 | 59.7349
2346.506 | 23185.818 | 23.185818 | 59.7348
2346.639 | 23186.839 | 23.186839 | 59.7391
2346.716 | 23187.4 | 23.1874 | 59.7425
2346.82 | 23188.536 | 23.188536 | 59.7435
2346.928 | 23189.492 | 23.189492 | 59.7458
2347.003 | 23190.76 | 23.19076 | 59.7501
2347.112 | 23191.435 | 23.191435 | 59.7521
2347.229 | 23193.017 | 23.193017 | 59.7599
2347.308 | 23193.017 | 23.193017 | 59.7591
2347.405 | 23194.137 | 23.194137 | 59.7656
2347.51 | 23195.85 | 23.19585 | 59.7662
2347.608 | 23196.443 | 23.196443 | 59.7673
2347.708 | 23197.151 | 23.197151 | 59.7751
2347.805 | 23198.14 | 23.19814 | 59.7763
2347.912 | 23199.721 | 23.199721 | 59.7798
2348.043 | 23200.693 | 23.200693 | 59.7846
2348.123 | 23201.467 | 23.201467 | 59.7872
2348.23 | 23203.164 | 23.203164 | 59.7885
2348.327 | 23204.02 | 23.20402 | 59.7931
2348.406 | 23204.663 | 23.204663 | 59.7962
2348.53 | 23206.343 | 23.206343 | 59.8015
2348.613 | 23206.343 | 23.206343 | 59.8002
2348.731 | 23208.04 | 23.20804 | 59.8052
2348.808 | 23208.814 | 23.208814 | 59.8086
2348.931 | 23209.671 | 23.209671 | 59.8094
2349.027 | 23210.906 | 23.210906 | 59.8152
2349.108 | 23211.433 | 23.211433 | 59.8195
2349.204 | 23212.504 | 23.212504 | 59.8194
2349.319 | 23214.036 | 23.214036 | 59.8237
2349.443 | 23214.579 | 23.214579 | 59.8296
2349.506 | 23215.469 | 23.215469 | 59.8289
2349.633 | 23216.358 | 23.216358 | 59.8323
2349.711 | 23217.396 | 23.217396 | 59.8345
2349.818 | 23218.582 | 23.218582 | 59.8403
2349.93 | 23220.048 | 23.220048 | 59.8404
2350.025 | 23220.987 | 23.220987 | 59.8439
2350.144 | 23221.794 | 23.221794 | 59.8503
2350.218 | 23222.898 | 23.222898 | 59.8488
2350.32 | 23223.952 | 23.223952 | 59.8562
2350.45 | 23224.974 | 23.224974 | 59.8598
2350.524 | 23226.11 | 23.22611 | 59.8629
2350.639 | 23226.901 | 23.226901 | 59.8661
2350.702 | 23226.901 | 23.226901 | 59.8683
2350.817 | 23228.927 | 23.228927 | 59.8711
2350.913 | 23229.487 | 23.229487 | 59.8776
2351.01 | 23230.426 | 23.230426 | 59.8755
2351.129 | 23231.546 | 23.231546 | 59.8828
2351.215 | 23232.353 | 23.232353 | 59.8823
2351.311 | 23234.149 | 23.234149 | 59.8871
2351.414 | 23234.972 | 23.234972 | 59.8887
2351.504 | 23235.533 | 23.235533 | 59.891
2351.617 | 23236.784 | 23.236784 | 59.8939
2351.718 | 23237.328 | 23.237328 | 59.9002
2351.818 | 23239.025 | 23.239025 | 59.9016
2351.922 | 23239.964 | 23.239964 | 59.9048
2352.034 | 23240.656 | 23.240656 | 59.9101
2352.109 | 23241.792 | 23.241792 | 59.9113
2352.208 | 23242.55 | 23.24255 | 59.912
2352.325 | 23244.016 | 23.244016 | 59.9149
2352.416 | 23244.543 | 23.244543 | 59.919
2352.512 | 23245.746 | 23.245746 | 59.9223
2352.606 | 23246.404 | 23.246404 | 59.9238
2352.704 | 23247.623 | 23.247623 | 59.9281
2352.801 | 23248.315 | 23.248315 | 59.9304
2352.911 | 23250.16 | 23.25016 | 59.9373
2353.015 | 23250.967 | 23.250967 | 59.9382
2353.103 | 23251.511 | 23.251511 | 59.9408
2353.23 | 23252.648 | 23.252648 | 59.946
2353.32 | 23253.372 | 23.253372 | 59.9464
2353.403 | 23254.245 | 23.254245 | 59.9477
2353.512 | 23255.481 | 23.255481 | 59.955
2353.612 | 23256.189 | 23.256189 | 59.9593
2353.7 | 23257.128 | 23.257128 | 59.9611
2353.802 | 23258.347 | 23.258347 | 59.9665
2353.923 | 23259.961 | 23.259961 | 59.9686
2354.004 | 23260.884 | 23.260884 | 59.9699
2354.111 | 23261.46 | 23.26146 | 59.974
2354.201 | 23262.301 | 23.262301 | 59.9756
2354.31 | 23263.042 | 23.263042 | 59.9801
2354.416 | 23265.002 | 23.265002 | 59.9855
2354.504 | 23265.776 | 23.265776 | 59.9905
2354.609 | 23266.55 | 23.26655 | 59.9861
2354.701 | 23267.654 | 23.267654 | 59.9895
2354.82 | 23268.313 | 23.268313 | 59.9936
2354.908 | 23269.236 | 23.269236 | 59.9994
2355 | 23271.048 | 23.271048 | 60.0013
2355.106 | 23271.805 | 23.271805 | 60.0043
2355.212 | 23272.464 | 23.272464 | 60.0081
2355.306 | 23273.617 | 23.273617 | 60.0124
2355.403 | 23274.243 | 23.274243 | 60.0163
2355.502 | 23276.055 | 23.276055 | 60.0209
2355.642 | 23276.945 | 23.276945 | 60.0215
2355.737 | 23277.62 | 23.27762 | 60.0281
2355.831 | 23279.399 | 23.279399 | 60.0297
2355.91 | 23279.844 | 23.279844 | 60.0309
2356.038 | 23280.7 | 23.2807 | 60.0321
2356.101 | 23281.409 | 23.281409 | 60.0361
2356.231 | 23283.007 | 23.283007 | 60.0415
2356.324 | 23283.946 | 23.283946 | 60.0457
2356.414 | 23284.588 | 23.284588 | 60.0474
2356.5 | 23285.823 | 23.285823 | 60.0491
2356.611 | 23286.367 | 23.286367 | 60.0558
2356.708 | 23287.158 | 23.287158 | 60.0568
2356.805 | 23288.08 | 23.28808 | 60.0623
2356.902 | 23289.085 | 23.289085 | 60.0669
2357.027 | 23290.996 | 23.290996 | 60.0708
2357.108 | 23291.556 | 23.291556 | 60.0737
2357.235 | 23293.104 | 23.293104 | 60.0751
2357.344 | 23293.796 | 23.293796 | 60.0778
2357.419 | 23294.505 | 23.294505 | 60.0802
2357.503 | 23295.756 | 23.295756 | 60.0853
2357.614 | 23296.465 | 23.296465 | 60.0869
2357.724 | 23298.277 | 23.298277 | 60.0953
2357.85 | 23298.87 | 23.29887 | 60.097
2357.911 | 23298.87 | 23.29887 | 60.0976
2358.004 | 23300.122 | 23.300122 | 60.1038
2358.103 | 23301.044 | 23.301044 | 60.1068
2358.228 | 23303.004 | 23.303004 | 60.1097
2358.305 | 23303.004 | 23.303004 | 60.1113
2358.425 | 23304.701 | 23.304701 | 60.1159
2358.528 | 23306.002 | 23.306002 | 60.1187
2358.62 | 23306.826 | 23.306826 | 60.1204
2358.736 | 23308.078 | 23.308078 | 60.13
2358.801 | 23308.078 | 23.308078 | 60.126
2358.924 | 23309.939 | 23.309939 | 60.1312
2359.019 | 23311.224 | 23.311224 | 60.1353
2359.105 | 23311.224 | 23.311224 | 60.1379
2359.204 | 23312.081 | 23.312081 | 60.1407
2359.326 | 23314.008 | 23.314008 | 60.1443
2359.44 | 23314.733 | 23.314733 | 60.1484
2359.514 | 23315.771 | 23.315771 | 60.1502
2359.608 | 23316.446 | 23.316446 | 60.1554
2359.73 | 23317.55 | 23.31755 | 60.1582
2359.803 | 23318.357 | 23.318357 | 60.1625
2359.926 | 23319.79 | 23.31979 | 60.1647
2360.012 | 23320.465 | 23.320465 | 60.1676
2360.116 | 23321.849 | 23.321849 | 60.1735
2360.215 | 23321.849 | 23.321849 | 60.1777
2360.301 | 23323.183 | 23.323183 | 60.178
2360.419 | 23324.897 | 23.324897 | 60.1845
2360.511 | 23325.424 | 23.325424 | 60.1844
2360.621 | 23326.956 | 23.326956 | 60.1893
2360.716 | 23327.911 | 23.327911 | 60.1927
2360.809 | 23328.834 | 23.328834 | 60.1957
2360.906 | 23330.118 | 23.330118 | 60.1986
2361.006 | 23330.893 | 23.330893 | 60.2016
2361.109 | 23331.321 | 23.331321 | 60.207
2361.209 | 23332.573 | 23.332573 | 60.21
2361.304 | 23333.363 | 23.333363 | 60.2139
2361.424 | 23334.319 | 23.334319 | 60.2169
2361.504 | 23335.291 | 23.335291 | 60.2167
2361.61 | 23336.938 | 23.336938 | 60.2236
2361.704 | 23337.531 | 23.337531 | 60.2258
2361.801 | 23338.322 | 23.338322 | 60.2269
2361.921 | 23339.458 | 23.339458 | 60.2297
2362.012 | 23340.875 | 23.340875 | 60.2353
2362.103 | 23342.028 | 23.342028 | 60.2393
2362.201 | 23342.703 | 23.342703 | 60.2439
2362.317 | 23343.922 | 23.343922 | 60.2454
2362.448 | 23344.828 | 23.344828 | 60.2515
2362.516 | 23345.537 | 23.345537 | 60.2514
2362.605 | 23346.904 | 23.346904 | 60.259
2362.711 | 23347.431 | 23.347431 | 60.2614
2362.816 | 23348.337 | 23.348337 | 60.2657
2362.912 | 23349.177 | 23.349177 | 60.2674
2363.001 | 23351.055 | 23.351055 | 60.2703
2363.111 | 23351.5 | 23.3515 | 60.2711
2363.2 | 23352.686 | 23.352686 | 60.2768
2363.315 | 23353.345 | 23.353345 | 60.2803
2363.407 | 23354.564 | 23.354564 | 60.2856
2363.509 | 23355.124 | 23.355124 | 60.2925
2363.632 | 23357.051 | 23.357051 | 60.2946
2363.706 | 23357.644 | 23.357644 | 60.2955
2363.802 | 23358.731 | 23.358731 | 60.2983
2363.911 | 23359.44 | 23.35944 | 60.3029
2364.025 | 23361.087 | 23.361087 | 60.3072
2364.139 | 23361.663 | 23.361663 | 60.31
2364.218 | 23362.471 | 23.362471 | 60.3102
2364.319 | 23363.245 | 23.363245 | 60.313
2364.424 | 23365.09 | 23.36509 | 60.3171
2364.554 | 23365.666 | 23.365666 | 60.3211
2364.603 | 23366.869 | 23.366869 | 60.3229
2364.711 | 23367.429 | 23.367429 | 60.3258
2364.802 | 23368.565 | 23.368565 | 60.3287
2364.926 | 23369.966 | 23.369966 | 60.3322
2365.004 | 23369.966 | 23.369966 | 60.3358
2365.138 | 23371.86 | 23.37186 | 60.3397
2365.232 | 23372.568 | 23.372568 | 60.3412
2365.321 | 23373.31 | 23.37331 | 60.3445
2365.406 | 23374.545 | 23.374545 | 60.3455
2365.505 | 23375.105 | 23.375105 | 60.3503
2365.622 | 23376.95 | 23.37695 | 60.3563
2365.742 | 23377.362 | 23.377362 | 60.3593
2365.812 | 23378.416 | 23.378416 | 60.3606
2365.902 | 23379.306 | 23.379306 | 60.363
2366.031 | 23381.019 | 23.381019 | 60.3679
2366.126 | 23381.991 | 23.381991 | 60.3741
2366.204 | 23382.781 | 23.382781 | 60.3761
2366.337 | 23383.951 | 23.383951 | 60.3776
2366.403 | 23384.56 | 23.38456 | 60.3838
2366.521 | 23386.043 | 23.386043 | 60.3825
2366.636 | 23386.603 | 23.386603 | 60.3915
2366.727 | 23387.657 | 23.387657 | 60.3923
2366.827 | 23388.431 | 23.388431 | 60.3966
2366.924 | 23390.079 | 23.390079 | 60.3974
2367.014 | 23390.82 | 23.39082 | 60.4022
2367.115 | 23391.314 | 23.391314 | 60.402
2367.228 | 23392.994 | 23.392994 | 60.4099
2367.304 | 23392.994 | 23.392994 | 60.413
2367.417 | 23395.004 | 23.395004 | 60.4143
2367.541 | 23395.548 | 23.395548 | 60.4155
2367.623 | 23396.454 | 23.396454 | 60.4219
2367.712 | 23397.36 | 23.39736 | 60.4243
2367.821 | 23398.546 | 23.398546 | 60.4272
2367.904 | 23399.238 | 23.399238 | 60.4339
2368.014 | 23400.456 | 23.400456 | 60.4351
2368.123 | 23401.972 | 23.401972 | 60.4372
2368.204 | 23401.972 | 23.401972 | 60.4404
2368.302 | 23403.026 | 23.403026 | 60.4439
2368.41 | 23404.921 | 23.404921 | 60.4476
2368.5 | 23405.448 | 23.405448 | 60.4527
2368.611 | 23406.601 | 23.406601 | 60.4563
2368.707 | 23407.408 | 23.407408 | 60.4574
2368.804 | 23408.232 | 23.408232 | 60.4606
2368.909 | 23409.928 | 23.409928 | 60.4662
2369.018 | 23410.9 | 23.4109 | 60.4675
2369.143 | 23411.543 | 23.411543 | 60.4702
2369.216 | 23412.762 | 23.412762 | 60.4721
2369.321 | 23413.931 | 23.413931 | 60.4795
2369.419 | 23414.887 | 23.414887 | 60.4808
2369.51 | 23415.941 | 23.415941 | 60.4826
2369.631 | 23416.649 | 23.416649 | 60.4878
2369.723 | 23417.522 | 23.417522 | 60.4941
2369.818 | 23418.247 | 23.418247 | 60.496
2369.921 | 23419.532 | 23.419532 | 60.4991
2370.015 | 23420.701 | 23.420701 | 60.5008
2370.123 | 23421.311 | 23.421311 | 60.5051
2370.209 | 23422.266 | 23.422266 | 60.5105
2370.303 | 23424.029 | 23.424029 | 60.5089
2370.406 | 23424.902 | 23.424902 | 60.5153
2370.5 | 23425.594 | 23.425594 | 60.518
2370.651 | 23426.994 | 23.426994 | 60.5202
2370.734 | 23427.537 | 23.427537 | 60.5249
2370.809 | 23428.773 | 23.428773 | 60.5253
2370.914 | 23429.448 | 23.429448 | 60.5299
2371.035 | 23430.667 | 23.430667 | 60.5349
2371.112 | 23431.359 | 23.431359 | 60.5365
2371.234 | 23432.973 | 23.432973 | 60.5397
2371.309 | 23433.484 | 23.433484 | 60.5443
2371.43 | 23435.098 | 23.435098 | 60.5467
2371.559 | 23435.675 | 23.435675 | 60.5498
2371.609 | 23436.877 | 23.436877 | 60.5532
2371.713 | 23437.47 | 23.43747 | 60.556
2371.847 | 23439.2 | 23.4392 | 60.5589
2371.911 | 23439.843 | 23.439843 | 60.5624
2372.01 | 23439.843 | 23.439843 | 60.5634
2372.118 | 23441.885 | 23.441885 | 60.5679
2372.2 | 23442.692 | 23.442692 | 60.5732
2372.327 | 23443.977 | 23.443977 | 60.5731
2372.402 | 23444.62 | 23.44462 | 60.5784
2372.504 | 23445.723 | 23.445723 | 60.5788
2372.609 | 23446.366 | 23.446366 | 60.5828
2372.732 | 23447.634 | 23.447634 | 60.5901
2372.848 | 23448.935 | 23.448935 | 60.5896
2372.909 | 23448.935 | 23.448935 | 60.5924
2373.054 | 23450.879 | 23.450879 | 60.5997
2373.113 | 23450.879 | 23.450879 | 60.6009
2373.224 | 23452.938 | 23.452938 | 60.6059
2373.304 | 23453.894 | 23.453894 | 60.6062
2373.423 | 23455.244 | 23.455244 | 60.6111
2373.542 | 23455.739 | 23.455739 | 60.6116
2373.622 | 23456.496 | 23.456496 | 60.6192
2373.708 | 23457.534 | 23.457534 | 60.6203
2373.803 | 23458.275 | 23.458275 | 60.6232
2373.909 | 23459.198 | 23.459198 | 60.6264
2374.008 | 23460.417 | 23.460417 | 60.6265
2374.104 | 23461.092 | 23.461092 | 60.634
2374.223 | 23462.888 | 23.462888 | 60.6384
2374.35 | 23463.958 | 23.463958 | 60.639
2374.434 | 23465.079 | 23.465079 | 60.6402
2374.507 | 23465.622 | 23.465622 | 60.645
2374.623 | 23466.709 | 23.466709 | 60.6495
2374.729 | 23467.862 | 23.467862 | 60.6535
2374.804 | 23467.862 | 23.467862 | 60.6562
2374.904 | 23469.032 | 23.469032 | 60.6547
2375.027 | 23470.992 | 23.470992 | 60.6606
2375.118 | 23471.668 | 23.471668 | 60.6652
2375.245 | 23472.92 | 23.47292 | 60.6687
2375.315 | 23474.139 | 23.474139 | 60.6704
2375.431 | 23474.6 | 23.4746 | 60.675
2375.501 | 23475.308 | 23.475308 | 60.6791
2375.619 | 23476.988 | 23.476988 | 60.6809
2375.732 | 23477.548 | 23.477548 | 60.687
2375.806 | 23478.372 | 23.478372 | 60.6881
2375.913 | 23480.151 | 23.480151 | 60.6905
2376.022 | 23480.925 | 23.480925 | 60.6955
2376.127 | 23481.996 | 23.481996 | 60.6963
2376.211 | 23482.935 | 23.482935 | 60.7027
2376.329 | 23483.544 | 23.483544 | 60.7034
2376.42 | 23485.043 | 23.485043 | 60.7103
2376.501 | 23485.043 | 23.485043 | 60.7074
2376.619 | 23486.905 | 23.486905 | 60.7169
2376.724 | 23487.481 | 23.487481 | 60.7144
2376.843 | 23488.898 | 23.488898 | 60.7224
2376.919 | 23490.018 | 23.490018 | 60.7239
2377.042 | 23490.661 | 23.490661 | 60.7257
2377.108 | 23491.764 | 23.491764 | 60.7304
2377.212 | 23492.407 | 23.492407 | 60.7339
2377.308 | 23493.412 | 23.493412 | 60.7336
2377.415 | 23494.252 | 23.494252 | 60.7391
2377.507 | 23495.158 | 23.495158 | 60.7403
2377.605 | 23496.377 | 23.496377 | 60.7453
2377.705 | 23498.04 | 23.49804 | 60.7497
2377.805 | 23498.749 | 23.498749 | 60.7515
2377.906 | 23499.753 | 23.499753 | 60.7541
2378.012 | 23500.445 | 23.500445 | 60.7552
2378.103 | 23502.01 | 23.50201 | 60.7591
2378.212 | 23502.966 | 23.502966 | 60.7638
2378.312 | 23503.822 | 23.503822 | 60.7654
2378.405 | 23503.822 | 23.503822 | 60.7696
2378.522 | 23505.684 | 23.505684 | 60.7726
2378.613 | 23506.804 | 23.506804 | 60.777
2378.718 | 23507.858 | 23.507858 | 60.7806
2378.801 | 23508.566 | 23.508566 | 60.7838
2378.914 | 23509.571 | 23.509571 | 60.7868
2379.034 | 23510.79 | 23.51079 | 60.7907
2379.132 | 23511.976 | 23.511976 | 60.7962
2379.211 | 23512.586 | 23.512586 | 60.7947
2379.321 | 23513.492 | 23.513492 | 60.7972
2379.402 | 23514.48 | 23.51448 | 60.8014
2379.505 | 23515.188 | 23.515188 | 60.8069
2379.63 | 23516.984 | 23.516984 | 60.81
2379.707 | 23517.676 | 23.517676 | 60.8113
2379.863 | 23518.697 | 23.518697 | 60.8172
2379.92 | 23518.697 | 23.518697 | 60.8187
2380 | 23520.822 | 23.520822 | 60.8207
2380.113 | 23521.366 | 23.521366 | 60.8252
2380.229 | 23522.996 | 23.522996 | 60.8281
2380.309 | 23523.919 | 23.523919 | 60.8329
2380.403 | 23524.71 | 23.52471 | 60.8375
2380.509 | 23525.352 | 23.525352 | 60.8393
2380.6 | 23526.274 | 23.526274 | 60.8425
2380.737 | 23528.086 | 23.528086 | 60.8456
2380.816 | 23528.086 | 23.528086 | 60.8483
2380.913 | 23529.141 | 23.529141 | 60.8514
2381.009 | 23530.129 | 23.530129 | 60.8546
2381.106 | 23531.101 | 23.531101 | 60.8607
2381.225 | 23532.962 | 23.532962 | 60.8618
2381.339 | 23534 | 23.534 | 60.8656
2381.407 | 23534 | 23.534 | 60.8657
2381.515 | 23535.944 | 23.535944 | 60.8721
2381.601 | 23536.702 | 23.536702 | 60.8764
2381.73 | 23537.986 | 23.537986 | 60.8781
2381.806 | 23537.986 | 23.537986 | 60.877
2381.905 | 23539.782 | 23.539782 | 60.8839
2382.002 | 23540.573 | 23.540573 | 60.8883
2382.131 | 23541.578 | 23.541578 | 60.8911
2382.249 | 23542.978 | 23.542978 | 60.8921
2382.31 | 23542.978 | 23.542978 | 60.8981
2382.404 | 23544.065 | 23.544065 | 60.8977
2382.52 | 23546.009 | 23.546009 | 60.9046
2382.603 | 23546.733 | 23.546733 | 60.9077
2382.736 | 23547.59 | 23.54759 | 60.9075
2382.82 | 23548.397 | 23.548397 | 60.9107
2382.928 | 23549.633 | 23.549633 | 60.9139
2383.019 | 23550.983 | 23.550983 | 60.9192
2383.107 | 23550.983 | 23.550983 | 60.9206
2383.201 | 23552.664 | 23.552664 | 60.9224
2383.328 | 23553.751 | 23.553751 | 60.9295
2383.414 | 23554.327 | 23.554327 | 60.9302
2383.514 | 23555.942 | 23.555942 | 60.9365
2383.62 | 23556.403 | 23.556403 | 60.9366
2383.72 | 23557.638 | 23.557638 | 60.9387
2383.824 | 23558.462 | 23.558462 | 60.9411
2383.933 | 23559.302 | 23.559302 | 60.9474
2384.006 | 23560.307 | 23.560307 | 60.948
2384.105 | 23561.312 | 23.561312 | 60.9517
2384.217 | 23562.992 | 23.562992 | 60.955
2384.314 | 23563.552 | 23.563552 | 60.962
2384.427 | 23564.969 | 23.564969 | 60.9618
2384.52 | 23565.908 | 23.565908 | 60.9646
2384.617 | 23566.879 | 23.566879 | 60.9655
2384.702 | 23567.571 | 23.567571 | 60.9696
2384.83 | 23568.609 | 23.568609 | 60.9747
2384.904 | 23569.317 | 23.569317 | 60.9755
2385.018 | 23570.981 | 23.570981 | 60.9825
2385.11 | 23571.525 | 23.571525 | 60.9822
2385.209 | 23572.365 | 23.572365 | 60.9849
2385.322 | 23573.913 | 23.573913 | 60.9887
2385.416 | 23574.852 | 23.574852 | 60.9913
2385.534 | 23575.808 | 23.575808 | 60.9953
2385.606 | 23576.384 | 23.576384 | 60.9987
2385.7 | 23577.29 | 23.57729 | 61.0006
2385.821 | 23578.526 | 23.578526 | 61.0033
2385.904 | 23579.234 | 23.579234 | 61.0089
2386.015 | 23580.964 | 23.580964 | 61.008
2386.111 | 23581.771 | 23.581771 | 61.0119
2386.204 | 23582.594 | 23.582594 | 61.0124
2386.309 | 23583.55 | 23.58355 | 61.019
2386.415 | 23584.983 | 23.584983 | 61.0219
2386.51 | 23585.807 | 23.585807 | 61.0261
2386.61 | 23586.762 | 23.586762 | 61.0291
2386.707 | 23587.52 | 23.58752 | 61.0312
2386.811 | 23588.788 | 23.588788 | 61.0364
2386.901 | 23589.43 | 23.58943 | 61.0342
2387.001 | 23590.699 | 23.590699 | 61.0411
2387.111 | 23591.374 | 23.591374 | 61.0433
2387.209 | 23592.231 | 23.592231 | 61.0469
2387.31 | 23593.928 | 23.593928 | 61.0521
2387.413 | 23594.488 | 23.594488 | 61.0538
2387.517 | 23595.624 | 23.595624 | 61.0556
2387.613 | 23596.201 | 23.596201 | 61.062
2387.75 | 23597.947 | 23.597947 | 61.0655
2387.842 | 23598.935 | 23.598935 | 61.051
2387.916 | 23599.874 | 23.599874 | 61.0505
2388.017 | 23599.874 | 23.599874 | 61.055
2388.106 | 23601.884 | 23.601884 | 61.0556
2388.212 | 23602.823 | 23.602823 | 61.0586
2388.3 | 23603.679 | 23.603679 | 61.0617
2388.432 | 23604.486 | 23.604486 | 61.0633
2388.504 | 23605.738 | 23.605738 | 61.0677
2388.61 | 23606.414 | 23.606414 | 61.0689
2388.746 | 23608.176 | 23.608176 | 61.071
2388.816 | 23608.687 | 23.608687 | 61.073
2388.902 | 23609.807 | 23.609807 | 61.0751
2389.014 | 23610.417 | 23.610417 | 61.0794
2389.138 | 23612.047 | 23.612047 | 61.0825
2389.211 | 23612.525 | 23.612525 | 61.0869
2389.339 | 23613.398 | 23.613398 | 61.092
2389.415 | 23614.387 | 23.614387 | 61.0918
2389.531 | 23616.001 | 23.616001 | 61.0985
2389.617 | 23616.61 | 23.61661 | 61.0987
2389.706 | 23617.73 | 23.61773 | 61.0981
2389.812 | 23618.406 | 23.618406 | 61.1039
2389.911 | 23619.921 | 23.619921 | 61.1055
2390.02 | 23620.481 | 23.620481 | 61.1085
2390.111 | 23621.634 | 23.621634 | 61.1113
2390.226 | 23623.084 | 23.623084 | 61.1138
2390.323 | 23623.941 | 23.623941 | 61.1197
2390.419 | 23624.649 | 23.624649 | 61.1197
2390.514 | 23625.868 | 23.625868 | 61.1216
2390.633 | 23626.56 | 23.62656 | 61.1295
2390.707 | 23627.35 | 23.62735 | 61.128
2390.828 | 23629.113 | 23.629113 | 61.1315
2390.901 | 23629.113 | 23.629113 | 61.1335
2391.034 | 23630.661 | 23.630661 | 61.1374
2391.104 | 23631.32 | 23.63132 | 61.1382
2391.225 | 23632.605 | 23.632605 | 61.1446
2391.309 | 23633.264 | 23.633264 | 61.1445
2391.423 | 23634.928 | 23.634928 | 61.1493
2391.529 | 23635.504 | 23.635504 | 61.1505
2391.602 | 23636.295 | 23.636295 | 61.1509
2391.716 | 23637.975 | 23.637975 | 61.1598
2391.825 | 23639.244 | 23.639244 | 61.1616
2391.927 | 23639.952 | 23.639952 | 61.1652
2392.016 | 23640.529 | 23.640529 | 61.1677
2392.113 | 23641.682 | 23.641682 | 61.1723
2392.207 | 23642.39 | 23.64239 | 61.1708
2392.327 | 23643.658 | 23.643658 | 61.1753
2392.402 | 23644.284 | 23.644284 | 61.1783
2392.512 | 23646.129 | 23.646129 | 61.1805
2392.616 | 23646.838 | 23.646838 | 61.1875
2392.725 | 23647.661 | 23.647661 | 61.1842
2392.81 | 23648.847 | 23.648847 | 61.1871
2392.914 | 23649.836 | 23.649836 | 61.1935
2393.018 | 23650.429 | 23.650429 | 61.1944
2393.123 | 23651.944 | 23.651944 | 61.202
2393.217 | 23653.13 | 23.65313 | 61.1991
2393.342 | 23653.756 | 23.653756 | 61.2055
2393.414 | 23654.876 | 23.654876 | 61.2073
2393.519 | 23655.552 | 23.655552 | 61.2125
2393.61 | 23656.326 | 23.656326 | 61.2159
2393.72 | 23657.117 | 23.657117 | 61.2194
2393.826 | 23658.945 | 23.658945 | 61.2201
2393.909 | 23659.884 | 23.659884 | 61.2236
2394.029 | 23660.609 | 23.660609 | 61.2256
2394.116 | 23661.844 | 23.661844 | 61.2281
2394.212 | 23662.816 | 23.662816 | 61.2334
2394.314 | 23663.491 | 23.663491 | 61.2366
2394.402 | 23664.249 | 23.664249 | 61.2378
2394.506 | 23666.078 | 23.666078 | 61.2405
2394.615 | 23666.835 | 23.666835 | 61.2437
2394.714 | 23667.626 | 23.667626 | 61.2457
2394.802 | 23668.829 | 23.668829 | 61.2494
2394.91 | 23669.389 | 23.669389 | 61.2514
2395.007 | 23670.673 | 23.670673 | 61.2557
2395.122 | 23671.925 | 23.671925 | 61.257
2395.216 | 23672.864 | 23.672864 | 61.2579
2395.303 | 23673.704 | 23.673704 | 61.2657
2395.406 | 23674.528 | 23.674528 | 61.2651
2395.534 | 23675.978 | 23.675978 | 61.2706
2395.651 | 23676.571 | 23.676571 | 61.2716
2395.713 | 23677.839 | 23.677839 | 61.2728
2395.805 | 23678.498 | 23.678498 | 61.2804
2395.901 | 23679.305 | 23.679305 | 61.2802
2396.05 | 23681.216 | 23.681216 | 61.2845
2396.113 | 23681.825 | 23.681825 | 61.288
2396.216 | 23681.825 | 23.681825 | 61.2908
2396.334 | 23683.95 | 23.68395 | 61.2925
2396.408 | 23684.461 | 23.684461 | 61.2946
2396.516 | 23685.071 | 23.685071 | 61.3011
2396.603 | 23687.047 | 23.687047 | 61.3037
2396.704 | 23687.607 | 23.687607 | 61.3047
2396.802 | 23688.711 | 23.688711 | 61.3085
2396.911 | 23689.386 | 23.689386 | 61.3102
2397.013 | 23690.474 | 23.690474 | 61.3158
2397.107 | 23691.149 | 23.691149 | 61.3194
2397.202 | 23692.977 | 23.692977 | 61.3192
2397.31 | 23693.422 | 23.693422 | 61.3225
2397.401 | 23694.476 | 23.694476 | 61.3235
2397.532 | 23695.992 | 23.695992 | 61.3285
2397.602 | 23696.849 | 23.696849 | 61.3318
2397.735 | 23697.771 | 23.697771 | 61.3388
2397.803 | 23698.331 | 23.698331 | 61.3365
2397.903 | 23699.303 | 23.699303 | 61.3384
2398 | 23700.785 | 23.700785 | 61.3432
2398.101 | 23701.263 | 23.701263 | 61.3456
2398.258 | 23702.68 | 23.70268 | 61.3504
2398.323 | 23703.899 | 23.703899 | 61.3525
2398.448 | 23704.574 | 23.704574 | 61.3573
2398.536 | 23705.777 | 23.705777 | 61.3589
2398.62 | 23706.501 | 23.706501 | 61.3623
2398.739 | 23708 | 23.708 | 61.3642
2398.826 | 23708.972 | 23.708972 | 61.3673
2398.943 | 23709.961 | 23.709961 | 61.3698
2399.006 | 23709.961 | 23.709961 | 61.3714
2399.151 | 23711.624 | 23.711624 | 61.3752
2399.225 | 23712.827 | 23.712827 | 61.3767
2399.33 | 23713.535 | 23.713535 | 61.3826
2399.427 | 23714.309 | 23.714309 | 61.3834
2399.504 | 23715.215 | 23.715215 | 61.3868
2399.602 | 23716.039 | 23.716039 | 61.3885
2399.727 | 23717.999 | 23.717999 | 61.3946
2399.823 | 23718.889 | 23.718889 | 61.3945
2399.916 | 23719.811 | 23.719811 | 61.3987
2400.019 | 23720.833 | 23.720833 | 61.4011
2400.133 | 23721.524 | 23.721524 | 61.4021
2400.201 | 23722.315 | 23.722315 | 61.4059
2400.325 | 23723.254 | 23.723254 | 61.4122
2400.412 | 23724.901 | 23.724901 | 61.4155
2400.524 | 23725.923 | 23.725923 | 61.4167
2400.621 | 23726.862 | 23.726862 | 61.4171
2400.718 | 23727.834 | 23.727834 | 61.4222
2400.822 | 23728.459 | 23.728459 | 61.4254
2400.918 | 23729.349 | 23.729349 | 61.4295
2401.026 | 23730.568 | 23.730568 | 61.4331
2401.106 | 23731.276 | 23.731276 | 61.4351
2401.219 | 23732.462 | 23.732462 | 61.436
2401.336 | 23733.879 | 23.733879 | 61.4391
2401.421 | 23734.917 | 23.734917 | 61.4416
2401.517 | 23735.559 | 23.735559 | 61.4479
2401.611 | 23736.663 | 23.736663 | 61.4494
2401.726 | 23737.964 | 23.737964 | 61.4536
2401.81 | 23738.771 | 23.738771 | 61.4533
2401.904 | 23739.595 | 23.739595 | 61.4566
2402.01 | 23740.517 | 23.740517 | 61.4599
2402.126 | 23741.967 | 23.741967 | 61.4642
2402.219 | 23742.906 | 23.742906 | 61.4645
2402.303 | 23743.565 | 23.743565 | 61.4675
2402.409 | 23745.08 | 23.74508 | 61.4731
2402.513 | 23745.789 | 23.745789 | 61.4763
2402.62 | 23746.859 | 23.746859 | 61.48
2402.714 | 23747.815 | 23.747815 | 61.4838
2402.811 | 23748.54 | 23.74854 | 61.4837
2402.911 | 23749.759 | 23.749759 | 61.4871
2403.009 | 23750.434 | 23.750434 | 61.4916
2403.112 | 23752.098 | 23.752098 | 61.4942
2403.225 | 23752.658 | 23.752658 | 61.4959
2403.319 | 23753.893 | 23.753893 | 61.4983
2403.411 | 23754.75 | 23.75475 | 61.5017
2403.52 | 23755.573 | 23.755573 | 61.5054
2403.602 | 23756.463 | 23.756463 | 61.5054
2403.701 | 23757.665 | 23.757665 | 61.5124
2403.816 | 23758.44 | 23.75844 | 61.5145
2403.902 | 23759.675 | 23.759675 | 61.5173
2404.008 | 23760.334 | 23.760334 | 61.5182
2404.104 | 23761.322 | 23.761322 | 61.5227
2404.224 | 23762.294 | 23.762294 | 61.5291
2404.311 | 23764.073 | 23.764073 | 61.5276
2404.412 | 23764.666 | 23.764666 | 61.5309
2404.536 | 23766.33 | 23.76633 | 61.5348
2404.608 | 23766.775 | 23.766775 | 61.5389
2404.701 | 23766.775 | 23.766775 | 61.537
2404.829 | 23768.933 | 23.768933 | 61.5435
2404.909 | 23769.625 | 23.769625 | 61.544
2405.004 | 23770.712 | 23.770712 | 61.548
2405.117 | 23771.255 | 23.771255 | 61.5534
2405.207 | 23773.051 | 23.773051 | 61.5505
2405.309 | 23773.611 | 23.773611 | 61.5534
2405.403 | 23774.682 | 23.774682 | 61.558
2405.506 | 23775.258 | 23.775258 | 61.5596
2405.601 | 23776.016 | 23.776016 | 61.5673
2405.706 | 23777.746 | 23.777746 | 61.5658
2405.842 | 23778.915 | 23.778915 | 61.57
2405.936 | 23779.574 | 23.779574 | 61.5751
2406.041 | 23780.315 | 23.780315 | 61.5799
2406.104 | 23781.386 | 23.781386 | 61.578
2406.208 | 23782.127 | 23.782127 | 61.5775
2406.301 | 23783.808 | 23.783808 | 61.5817
2406.408 | 23784.385 | 23.784385 | 61.5864
2406.505 | 23785.736 | 23.785736 | 61.589
2406.624 | 23786.905 | 23.786905 | 61.5955
2406.706 | 23787.581 | 23.787581 | 61.5964
2406.832 | 23788.652 | 23.788652 | 61.598
2406.947 | 23789.986 | 23.789986 | 61.5983
2407.024 | 23790.892 | 23.790892 | 61.6061
2407.101 | 23790.892 | 23.790892 | 61.6072
2407.23 | 23792.737 | 23.792737 | 61.6098
2407.347 | 23793.906 | 23.793906 | 61.6141
2407.406 | 23793.906 | 23.793906 | 61.617
2407.525 | 23795.817 | 23.795817 | 61.6191
2407.601 | 23796.344 | 23.796344 | 61.6216
2407.716 | 23797.827 | 23.797827 | 61.6276
2407.81 | 23798.37 | 23.79837 | 61.6299
2407.931 | 23799.491 | 23.799491 | 61.6319
2408.007 | 23800.331 | 23.800331 | 61.6349
2408.127 | 23801.451 | 23.801451 | 61.6386
2408.24 | 23802.9 | 23.8029 | 61.6423
2408.338 | 23803.938 | 23.803938 | 61.645
2408.421 | 23804.877 | 23.804877 | 61.6489
2408.517 | 23805.832 | 23.805832 | 61.6527
2408.61 | 23806.557 | 23.806557 | 61.6505
2408.722 | 23807.793 | 23.807793 | 61.6559
2408.826 | 23808.452 | 23.808452 | 61.6577
2408.902 | 23809.242 | 23.809242 | 61.6618
2409.013 | 23811.104 | 23.811104 | 61.6604
2409.113 | 23811.878 | 23.811878 | 61.6659
2409.229 | 23812.454 | 23.812454 | 61.6707
2409.311 | 23813.262 | 23.813262 | 61.6714
2409.41 | 23815.09 | 23.81509 | 61.6763
2409.515 | 23815.831 | 23.815831 | 61.6781
2409.634 | 23816.606 | 23.816606 | 61.6804
2409.719 | 23817.858 | 23.817858 | 61.683
2409.811 | 23818.516 | 23.818516 | 61.6899
2409.906 | 23819.554 | 23.819554 | 61.6899
2410.009 | 23820.74 | 23.82074 | 61.6951
2410.114 | 23821.416 | 23.821416 | 61.6971
2410.213 | 23822.289 | 23.822289 | 61.6986
2410.326 | 23823.952 | 23.823952 | 61.7058
2410.411 | 23824.776 | 23.824776 | 61.7044
2410.528 | 23825.567 | 23.825567 | 61.71
2410.617 | 23826.835 | 23.826835 | 61.7112
2410.706 | 23827.461 | 23.827461 | 61.7139
2410.802 | 23828.285 | 23.828285 | 61.7158
2410.913 | 23830.097 | 23.830097 | 61.7203
2411.017 | 23830.821 | 23.830821 | 61.722
2411.143 | 23831.678 | 23.831678 | 61.7271
2411.208 | 23832.699 | 23.832699 | 61.7272
2411.313 | 23833.391 | 23.833391 | 61.7339
2411.409 | 23834.38 | 23.83438 | 61.7347
2411.507 | 23835.351 | 23.835351 | 61.7366
2411.622 | 23836.916 | 23.836916 | 61.7374
2411.715 | 23837.839 | 23.837839 | 61.7447
2411.802 | 23838.761 | 23.838761 | 61.7459
2411.909 | 23839.305 | 23.839305 | 61.7473
2412.018 | 23840.754 | 23.840754 | 61.7491
2412.108 | 23841.71 | 23.84171 | 61.7532
2412.217 | 23842.402 | 23.842402 | 61.7585
2412.313 | 23843.143 | 23.843143 | 61.7594
2412.401 | 23844.988 | 23.844988 | 61.7625
2412.513 | 23845.812 | 23.845812 | 61.7669
2412.601 | 23846.668 | 23.846668 | 61.7709
2412.707 | 23847.459 | 23.847459 | 61.7713
2412.814 | 23848.661 | 23.848661 | 61.7737
2412.914 | 23849.93 | 23.84993 | 61.7786
2413 | 23850.655 | 23.850655 | 61.7802
2413.104 | 23851.363 | 23.851363 | 61.7828
2413.208 | 23852.532 | 23.852532 | 61.7855
2413.309 | 23853.092 | 23.853092 | 61.7897
2413.401 | 23854.031 | 23.854031 | 61.7926
2413.512 | 23855.003 | 23.855003 | 61.7965
2413.608 | 23856.09 | 23.85609 | 61.8005
2413.707 | 23857.062 | 23.857062 | 61.8024
2413.813 | 23858.034 | 23.858034 | 61.8031
2413.912 | 23859.088 | 23.859088 | 61.8066
2414.005 | 23860.999 | 23.860999 | 61.8074
2414.1 | 23861.774 | 23.861774 | 61.8124
2414.233 | 23862.614 | 23.862614 | 61.8169
2414.348 | 23863.915 | 23.863915 | 61.8171
2414.411 | 23863.915 | 23.863915 | 61.8219
2414.528 | 23865.859 | 23.865859 | 61.8253
2414.608 | 23866.369 | 23.866369 | 61.8251
2414.742 | 23868.099 | 23.868099 | 61.8279
2414.845 | 23868.923 | 23.868923 | 61.8319
2414.901 | 23868.923 | 23.868923 | 61.8325
2415.027 | 23870.916 | 23.870916 | 61.8354
2415.105 | 23871.608 | 23.871608 | 61.8404
2415.238 | 23872.662 | 23.872662 | 61.8419
2415.309 | 23873.354 | 23.873354 | 61.8469
2415.42 | 23875.182 | 23.875182 | 61.8484
2415.549 | 23875.759 | 23.875759 | 61.851
2415.623 | 23876.879 | 23.876879 | 61.8564
2415.7 | 23877.703 | 23.877703 | 61.8561
2415.838 | 23878.79 | 23.87879 | 61.8627
2415.906 | 23879.762 | 23.879762 | 61.8636
2416.017 | 23881.261 | 23.881261 | 61.869
2416.101 | 23881.261 | 23.881261 | 61.8711
2416.223 | 23882.891 | 23.882891 | 61.8713
2416.348 | 23883.583 | 23.883583 | 61.8752
2416.417 | 23884.456 | 23.884456 | 61.8811
2416.502 | 23885.313 | 23.885313 | 61.882
2416.629 | 23886.944 | 23.886944 | 61.8859
2416.722 | 23888.014 | 23.888014 | 61.8872
2416.802 | 23888.426 | 23.888426 | 61.8888
2416.933 | 23889.612 | 23.889612 | 61.8944
2417.018 | 23890.304 | 23.890304 | 61.8938
2417.124 | 23891.556 | 23.891556 | 61.9008
2417.245 | 23892.857 | 23.892857 | 61.9039
2417.304 | 23892.857 | 23.892857 | 61.9059
2417.401 | 23893.994 | 23.893994 | 61.9078
2417.519 | 23895.822 | 23.895822 | 61.9141
2417.62 | 23896.976 | 23.896976 | 61.9161
2417.714 | 23897.799 | 23.897799 | 61.9183
2417.828 | 23898.442 | 23.898442 | 61.9202
2417.913 | 23899.282 | 23.899282 | 61.9244
2418.021 | 23900.501 | 23.900501 | 61.9236
2418.102 | 23901.193 | 23.901193 | 61.9242
2418.219 | 23902.84 | 23.90284 | 61.9265
2418.325 | 23903.433 | 23.903433 | 61.932
2418.411 | 23904.223 | 23.904223 | 61.9357
2418.508 | 23905.294 | 23.905294 | 61.9393
2418.623 | 23906.184 | 23.906184 | 61.9409
2418.722 | 23906.892 | 23.906892 | 61.944
2418.808 | 23908.16 | 23.90816 | 61.9444
2418.915 | 23909.429 | 23.909429 | 61.9501
2419.015 | 23910.121 | 23.910121 | 61.9545
2419.12 | 23911.883 | 23.911883 | 61.9556
2419.21 | 23912.789 | 23.912789 | 61.9601
2419.331 | 23913.201 | 23.913201 | 61.9641
2419.403 | 23914.272 | 23.914272 | 61.9658
2419.516 | 23915.952 | 23.915952 | 61.9704
2419.611 | 23916.446 | 23.916446 | 61.9721
2419.708 | 23917.649 | 23.917649 | 61.9747
2419.807 | 23918.999 | 23.918999 | 61.9793
2419.92 | 23918.999 | 23.918999 | 61.9813
2420.012 | 23920.877 | 23.920877 | 61.9848
2420.108 | 23921.684 | 23.921684 | 61.9879
2420.202 | 23922.162 | 23.922162 | 61.9891
2420.313 | 23923.744 | 23.923744 | 61.9928
2420.409 | 23924.501 | 23.924501 | 61.9968
2420.504 | 23925.671 | 23.925671 | 62.0015
2420.611 | 23926.33 | 23.92633 | 62.0044
2420.711 | 23927.071 | 23.927071 | 62.0031
2420.815 | 23928.043 | 23.928043 | 62.0083
2420.909 | 23929.855 | 23.929855 | 62.0083
2421.003 | 23930.695 | 23.930695 | 62.0136
2421.131 | 23931.914 | 23.931914 | 62.0173
2421.203 | 23932.392 | 23.932392 | 62.0189
2421.329 | 23933.94 | 23.93394 | 62.0222
2421.406 | 23934.731 | 23.934731 | 62.0243
2421.545 | 23935.884 | 23.935884 | 62.0268
2421.613 | 23936.806 | 23.936806 | 62.0291
2421.717 | 23937.646 | 23.937646 | 62.0308
2421.808 | 23938.305 | 23.938305 | 62.0331
2421.921 | 23939.211 | 23.939211 | 62.0383
2422.027 | 23941.04 | 23.94104 | 62.0472
2422.13 | 23941.633 | 23.941633 | 62.0489
2422.209 | 23942.539 | 23.942539 | 62.0452
2422.302 | 23943.692 | 23.943692 | 62.0514
2422.426 | 23945.043 | 23.945043 | 62.0542
2422.558 | 23945.619 | 23.945619 | 62.0588
2422.631 | 23946.855 | 23.946855 | 62.0579
2422.711 | 23947.415 | 23.947415 | 62.0618
2422.804 | 23948.584 | 23.948584 | 62.0651
2422.93 | 23949.952 | 23.949952 | 62.0707
2423.011 | 23949.952 | 23.949952 | 62.0729
2423.103 | 23951.022 | 23.951022 | 62.0763
2423.225 | 23952.917 | 23.952917 | 62.0816
2423.351 | 23953.921 | 23.953921 | 62.0829
2423.423 | 23955.173 | 23.955173 | 62.0885
2423.544 | 23955.865 | 23.955865 | 62.0886
2423.603 | 23955.865 | 23.955865 | 62.0924
2423.747 | 23957.776 | 23.957776 | 62.0949
2423.851 | 23958.616 | 23.958616 | 62.0994
2423.928 | 23959.786 | 23.959786 | 62.1017
2424.011 | 23960.362 | 23.960362 | 62.1034
2424.102 | 23961.482 | 23.961482 | 62.1038
2424.222 | 23962.537 | 23.962537 | 62.1109
2424.331 | 23963.986 | 23.963986 | 62.1139
2424.425 | 23964.909 | 23.964909 | 62.1145
2424.519 | 23965.502 | 23.965502 | 62.1167
2424.626 | 23966.441 | 23.966441 | 62.1194
2424.709 | 23967.363 | 23.967363 | 62.1232
2424.83 | 23968.566 | 23.968566 | 62.128
2424.904 | 23969.257 | 23.969257 | 62.1294
2425.016 | 23971.102 | 23.971102 | 62.1329
2425.116 | 23971.827 | 23.971827 | 62.1359
2425.213 | 23972.898 | 23.972898 | 62.1383
2425.325 | 23973.672 | 23.973672 | 62.1398
2425.422 | 23974.249 | 23.974249 | 62.1432
2425.535 | 23975.896 | 23.975896 | 62.1465
2425.629 | 23976.95 | 23.97695 | 62.1488
2425.713 | 23977.757 | 23.977757 | 62.1526
2425.805 | 23977.757 | 23.977757 | 62.1551
2425.918 | 23979.833 | 23.979833 | 62.1593
2426.011 | 23980.871 | 23.980871 | 62.1638
2426.109 | 23981.315 | 23.981315 | 62.1623
2426.215 | 23982.913 | 23.982913 | 62.1712
2426.31 | 23983.638 | 23.983638 | 62.1712
2426.424 | 23984.906 | 23.984906 | 62.1744
2426.519 | 23985.862 | 23.985862 | 62.1756
2426.618 | 23986.85 | 23.98685 | 62.1773
2426.725 | 23987.937 | 23.987937 | 62.1853
2426.824 | 23988.893 | 23.988893 | 62.1878
2426.921 | 23989.601 | 23.989601 | 62.1878
2427.025 | 23990.787 | 23.990787 | 62.192
2427.117 | 23991.38 | 23.99138 | 62.1958
2427.206 | 23992.994 | 23.992994 | 62.1993
2427.308 | 23993.851 | 23.993851 | 62.2018
2427.415 | 23994.543 | 23.994543 | 62.2057
2427.513 | 23995.778 | 23.995778 | 62.2076
2427.605 | 23996.454 | 23.996454 | 62.2113
2427.716 | 23997.244 | 23.997244 | 62.2127
2427.816 | 23998.809 | 23.998809 | 62.215
2427.923 | 23999.748 | 23.999748 | 62.2191
2428.003 | 24000.391 | 24.000391 | 62.2215
2428.116 | 24001.593 | 24.001593 | 62.2264
2428.203 | 24002.269 | 24.002269 | 62.2268
2428.311 | 24003.883 | 24.003883 | 62.2296
2428.404 | 24004.459 | 24.004459 | 62.2303
2428.51 | 24005.267 | 24.005267 | 62.2342
2428.617 | 24006.074 | 24.006074 | 62.2376
2428.701 | 24007.935 | 24.007935 | 62.2384
2428.809 | 24008.742 | 24.008742 | 62.2432
2428.953 | 24010.192 | 24.010192 | 62.2499
2429.016 | 24010.834 | 24.010834 | 62.2537
2429.109 | 24012.02 | 24.01202 | 62.2526
2429.239 | 24013.322 | 24.013322 | 62.2583
2429.303 | 24013.766 | 24.013766 | 62.2613
2429.437 | 24014.788 | 24.014788 | 62.2649
2429.507 | 24015.826 | 24.015826 | 62.2665
2429.647 | 24016.88 | 24.01688 | 62.2707
2429.754 | 24017.588 | 24.017588 | 62.2737
2429.839 | 24018.527 | 24.018527 | 62.2759
2429.927 | 24019.301 | 24.019301 | 62.2782
2430.003 | 24020.57 | 24.02057 | 62.2813
2430.121 | 24021.591 | 24.021591 | 62.2847
2430.23 | 24022.695 | 24.022695 | 62.2879
2430.313 | 24023.815 | 24.023815 | 62.2868
2430.406 | 24024.342 | 24.024342 | 62.2931
2430.514 | 24025.166 | 24.025166 | 62.2936
2430.625 | 24026.648 | 24.026648 | 62.295
2430.733 | 24027.702 | 24.027702 | 62.2978
2430.849 | 24028.905 | 24.028905 | 62.3029
2430.907 | 24028.905 | 24.028905 | 62.3052
2431.04 | 24030.849 | 24.030849 | 62.3098
2431.118 | 24031.376 | 24.031376 | 62.3084
2431.228 | 24032.529 | 24.032529 | 62.3109
2431.307 | 24033.237 | 24.033237 | 62.3172
2431.413 | 24034.291 | 24.034291 | 62.3215
2431.518 | 24035.461 | 24.035461 | 62.322
2431.636 | 24036.943 | 24.036943 | 62.3266
2431.712 | 24037.471 | 24.037471 | 62.3254
2431.834 | 24038.624 | 24.038624 | 62.3328
2431.904 | 24039.316 | 24.039316 | 62.3316
2432.039 | 24041.045 | 24.041045 | 62.3357
2432.105 | 24041.045 | 24.041045 | 62.3378
2432.225 | 24042.874 | 24.042874 | 62.3434
2432.342 | 24043.928 | 24.043928 | 62.3421
2432.404 | 24043.928 | 24.043928 | 62.3458
2432.503 | 24044.982 | 24.044982 | 62.35
2432.601 | 24046.679 | 24.046679 | 62.353
2432.721 | 24047.98 | 24.04798 | 62.356
2432.804 | 24048.688 | 24.048688 | 62.3601
2432.924 | 24049.38 | 24.04938 | 62.361
2433.002 | 24050.171 | 24.050171 | 62.3637
2433.12 | 24051.868 | 24.051868 | 62.3701
2433.226 | 24052.428 | 24.052428 | 62.3778
2433.319 | 24053.811 | 24.053811 | 62.3789
2433.402 | 24053.811 | 24.053811 | 62.378
2433.513 | 24055.739 | 24.055739 | 62.381
2433.614 | 24057.106 | 24.057106 | 62.3844
2433.714 | 24057.897 | 24.057897 | 62.3878
2433.815 | 24058.374 | 24.058374 | 62.3909
2433.929 | 24059.429 | 24.059429 | 62.3923
2434.015 | 24061.125 | 24.061125 | 62.3948
2434.115 | 24061.867 | 24.061867 | 62.3949
2434.211 | 24062.361 | 24.062361 | 62.4005
2434.325 | 24063.926 | 24.063926 | 62.3989
2434.406 | 24063.926 | 24.063926 | 62.4051
2434.515 | 24065.787 | 24.065787 | 62.4083
2434.618 | 24066.347 | 24.066347 | 62.4133
2434.723 | 24067.896 | 24.067896 | 62.4167
2434.816 | 24069.065 | 24.069065 | 62.4188
2434.947 | 24069.708 | 24.069708 | 62.422
2435.011 | 24070.762 | 24.070762 | 62.4249
2435.118 | 24072.129 | 24.072129 | 62.4308
2435.219 | 24072.673 | 24.072673 | 62.4354
2435.316 | 24073.793 | 24.073793 | 62.4345
2435.407 | 24074.485 | 24.074485 | 62.4385
2435.515 | 24075.259 | 24.075259 | 62.4404
2435.62 | 24076.857 | 24.076857 | 62.4433
2435.716 | 24077.796 | 24.077796 | 62.4467
2435.807 | 24078.454 | 24.078454 | 62.4487
2435.905 | 24079.97 | 24.07997 | 62.4533
2436.015 | 24080.81 | 24.08081 | 62.4591
2436.116 | 24081.749 | 24.081749 | 62.4582
2436.206 | 24082.474 | 24.082474 | 62.4621
2436.31 | 24083.726 | 24.083726 | 62.463
2436.405 | 24084.78 | 24.08478 | 62.469
2436.51 | 24085.34 | 24.08534 | 62.4703
2436.617 | 24086.691 | 24.086691 | 62.4736
2436.702 | 24087.696 | 24.087696 | 62.4779
2436.813 | 24088.371 | 24.088371 | 62.4813
2436.909 | 24089.326 | 24.089326 | 62.4859
2437.003 | 24090.99 | 24.09099 | 62.486
2437.105 | 24091.814 | 24.091814 | 62.4902
2437.207 | 24092.259 | 24.092259 | 62.4932
2437.315 | 24093 | 24.093 | 62.4966
2437.406 | 24095.026 | 24.095026 | 62.4995
2437.508 | 24095.734 | 24.095734 | 62.503
2437.651 | 24096.574 | 24.096574 | 62.5072
2437.726 | 24097.299 | 24.097299 | 62.503
2437.804 | 24098.238 | 24.098238 | 62.5109
2437.933 | 24099.935 | 24.099935 | 62.5148
2438.013 | 24100.396 | 24.100396 | 62.5159
2438.121 | 24101.5 | 24.1015 | 62.519
2438.229 | 24102.933 | 24.102933 | 62.5234
2438.305 | 24102.933 | 24.102933 | 62.5275
2438.442 | 24104.695 | 24.104695 | 62.533
2438.512 | 24105.783 | 24.105783 | 62.5316
2438.604 | 24106.409 | 24.106409 | 62.5387
2438.7 | 24107.265 | 24.107265 | 62.5394
2438.83 | 24109.077 | 24.109077 | 62.543
2438.932 | 24109.604 | 24.109604 | 62.5466
2439.002 | 24110.527 | 24.110527 | 62.5503
2439.13 | 24112.256 | 24.112256 | 62.553
2439.244 | 24112.849 | 24.112849 | 62.5555
2439.302 | 24112.849 | 24.112849 | 62.5558
2439.406 | 24114.579 | 24.114579 | 62.5629
2439.504 | 24115.65 | 24.11565 | 62.5643
2439.609 | 24116.342 | 24.116342 | 62.5687
2439.731 | 24117.561 | 24.117561 | 62.5726
2439.848 | 24118.911 | 24.118911 | 62.5754
2439.924 | 24120.147 | 24.120147 | 62.5766
2440.042 | 24120.822 | 24.120822 | 62.5797
2440.109 | 24120.822 | 24.120822 | 62.5818
2440.22 | 24122.601 | 24.122601 | 62.5868
2440.352 | 24123.837 | 24.123837 | 62.5877
2440.446 | 24124.726 | 24.124726 | 62.5902
2440.53 | 24125.698 | 24.125698 | 62.5933
2440.608 | 24126.242 | 24.126242 | 62.5946
2440.706 | 24127.032 | 24.127032 | 62.5993
2440.803 | 24127.988 | 24.127988 | 62.5983
2440.928 | 24129.931 | 24.129931 | 62.6055
2441.02 | 24130.854 | 24.130854 | 62.6099
2441.102 | 24131.513 | 24.131513 | 62.6099
2441.233 | 24132.6 | 24.1326 | 62.6152
2441.304 | 24133.275 | 24.133275 | 62.6159
2441.426 | 24134.511 | 24.134511 | 62.6177
2441.539 | 24135.927 | 24.135927 | 62.6225
2441.618 | 24135.927 | 24.135927 | 62.6244
2441.72 | 24137.871 | 24.137871 | 62.63
2441.826 | 24138.431 | 24.138431 | 62.6285
2441.946 | 24139.848 | 24.139848 | 62.6347
2442.001 | 24139.848 | 24.139848 | 62.6364
2442.119 | 24141.825 | 24.141825 | 62.64
2442.202 | 24142.401 | 24.142401 | 62.6402
2442.313 | 24143.62 | 24.14362 | 62.6449
2442.407 | 24144.361 | 24.144361 | 62.6468
2442.529 | 24145.432 | 24.145432 | 62.6517
2442.604 | 24146.256 | 24.146256 | 62.6584
2442.712 | 24148.035 | 24.148035 | 62.6574
2442.81 | 24148.035 | 24.148035 | 62.6605
2442.929 | 24149.929 | 24.149929 | 62.6627
2443.021 | 24150.868 | 24.150868 | 62.6661
2443.125 | 24151.725 | 24.151725 | 62.6707
2443.209 | 24152.351 | 24.152351 | 62.672
2443.327 | 24153.273 | 24.153273 | 62.6744
2443.402 | 24154.212 | 24.154212 | 62.6765
2443.512 | 24156.041 | 24.156041 | 62.6816
2443.617 | 24156.782 | 24.156782 | 62.6845
2443.715 | 24157.49 | 24.15749 | 62.6882
2443.806 | 24158.33 | 24.15833 | 62.691
2443.915 | 24159.895 | 24.159895 | 62.6916
2444.008 | 24160.587 | 24.160587 | 62.6945
2444.138 | 24161.773 | 24.161773 | 62.7023
2444.222 | 24162.877 | 24.162877 | 62.7018
2444.324 | 24163.7 | 24.1637 | 62.7066
2444.413 | 24164.853 | 24.164853 | 62.7064
2444.505 | 24165.413 | 24.165413 | 62.7082
2444.633 | 24166.715 | 24.166715 | 62.715
2444.702 | 24167.917 | 24.167917 | 62.7156
2444.814 | 24168.79 | 24.16879 | 62.722
2444.915 | 24169.663 | 24.169663 | 62.7242
2445.005 | 24170.24 | 24.17024 | 62.726
2445.102 | 24170.981 | 24.170981 | 62.7299
2445.211 | 24172.744 | 24.172744 | 62.7316
2445.303 | 24173.419 | 24.173419 | 62.7352
2445.415 | 24174.243 | 24.174243 | 62.7386
2445.51 | 24175.857 | 24.175857 | 62.7431
2445.607 | 24176.681 | 24.176681 | 62.7462
2445.707 | 24177.126 | 24.177126 | 62.7457
2445.803 | 24178.921 | 24.178921 | 62.7531
2445.946 | 24179.498 | 24.179498 | 62.7552
2446.009 | 24180.733 | 24.180733 | 62.7549
2446.117 | 24181.408 | 24.181408 | 62.7595
2446.202 | 24182.627 | 24.182627 | 62.7632
2446.31 | 24183.319 | 24.183319 | 62.7666
2446.429 | 24184.901 | 24.184901 | 62.7679
2446.508 | 24185.444 | 24.185444 | 62.7707
2446.616 | 24186.317 | 24.186317 | 62.777
2446.708 | 24187.503 | 24.187503 | 62.7777
2446.829 | 24188.92 | 24.18892 | 62.7839
2446.938 | 24189.628 | 24.189628 | 62.7866
2447.004 | 24190.65 | 24.19065 | 62.7863
2447.11 | 24191.325 | 24.191325 | 62.7915
2447.232 | 24192.56 | 24.19256 | 62.7947
2447.323 | 24193.269 | 24.193269 | 62.7936
2447.431 | 24194.916 | 24.194916 | 62.8037
2447.508 | 24195.344 | 24.195344 | 62.8036
2447.644 | 24197.09 | 24.19709 | 62.8094
2447.707 | 24197.716 | 24.197716 | 62.8086
2447.841 | 24198.869 | 24.198869 | 62.8125
2447.945 | 24199.512 | 24.199512 | 62.8178
2448.022 | 24200.418 | 24.200418 | 62.8175
2448.127 | 24201.653 | 24.201653 | 62.825
2448.206 | 24202.197 | 24.202197 | 62.8264
2448.3 | 24202.988 | 24.202988 | 62.8283
2448.401 | 24204.487 | 24.204487 | 62.8313
2448.504 | 24205.08 | 24.20508 | 62.8301
2448.605 | 24206.299 | 24.206299 | 62.8378
2448.705 | 24206.99 | 24.20699 | 62.8412
2448.82 | 24208.786 | 24.208786 | 62.8466
2448.929 | 24209.379 | 24.209379 | 62.8476
2449 | 24210.268 | 24.210268 | 62.8482
2449.101 | 24211.109 | 24.211109 | 62.854
2449.228 | 24212.871 | 24.212871 | 62.8591
2449.348 | 24213.497 | 24.213497 | 62.8598
2449.427 | 24215.21 | 24.21521 | 62.8636
2449.524 | 24215.836 | 24.215836 | 62.8665
2449.616 | 24216.281 | 24.216281 | 62.868
2449.716 | 24218.076 | 24.218076 | 62.8736
2449.819 | 24218.801 | 24.218801 | 62.8776
2449.926 | 24219.625 | 24.219625 | 62.8786
2450.024 | 24220.844 | 24.220844 | 62.8816
2450.105 | 24221.519 | 24.221519 | 62.882
2450.222 | 24222.574 | 24.222574 | 62.888
2450.345 | 24223.908 | 24.223908 | 62.8921
2450.439 | 24224.6 | 24.2246 | 62.8938
2450.515 | 24225.374 | 24.225374 | 62.8964
2450.612 | 24226.23 | 24.22623 | 62.9001
2450.721 | 24227.828 | 24.227828 | 62.9002
2450.826 | 24228.421 | 24.228421 | 62.9061
2450.923 | 24229.196 | 24.229196 | 62.9077
2451.021 | 24230.151 | 24.230151 | 62.9095
2451.128 | 24230.958 | 24.230958 | 62.9143
2451.224 | 24232.869 | 24.232869 | 62.9172
2451.324 | 24232.869 | 24.232869 | 62.9167
2451.428 | 24234.912 | 24.234912 | 62.9216
2451.516 | 24235.768 | 24.235768 | 62.9269
2451.618 | 24236.476 | 24.236476 | 62.9277
2451.7 | 24237.267 | 24.237267 | 62.9325
2451.81 | 24239.03 | 24.23903 | 62.9334
2451.914 | 24239.738 | 24.239738 | 62.9382
2452.011 | 24240.71 | 24.24071 | 62.9418
2452.104 | 24241.517 | 24.241517 | 62.9447
2452.209 | 24242.489 | 24.242489 | 62.947
2452.305 | 24243.296 | 24.243296 | 62.9538
2452.414 | 24245.075 | 24.245075 | 62.9557
2452.519 | 24245.833 | 24.245833 | 62.9571
2452.603 | 24246.937 | 24.246937 | 62.9601
2452.721 | 24247.843 | 24.247843 | 62.9656
2452.823 | 24248.567 | 24.248567 | 62.9678
2452.914 | 24249.457 | 24.249457 | 62.9701
2453.001 | 24250.215 | 24.250215 | 62.9766
2453.109 | 24250.989 | 24.250989 | 62.9796
2453.219 | 24252.817 | 24.252817 | 62.9809
2453.32 | 24253.377 | 24.253377 | 62.9825
2453.416 | 24254.135 | 24.254135 | 62.989
2453.512 | 24255.09 | 24.25509 | 62.9899
2453.623 | 24256.046 | 24.256046 | 62.9961
2453.714 | 24257.133 | 24.257133 | 63.0002
2453.801 | 24258.747 | 24.258747 | 62.9997
2453.904 | 24259.423 | 24.259423 | 63.0058
2454.006 | 24260.642 | 24.260642 | 63.0096
2454.103 | 24261.218 | 24.261218 | 63.0118
2454.2 | 24261.976 | 24.261976 | 63.0107
2454.31 | 24262.931 | 24.262931 | 63.0155
2454.443 | 24264.892 | 24.264892 | 63.0232
2454.547 | 24265.501 | 24.265501 | 63.0232
2454.633 | 24266.374 | 24.266374 | 63.027
2454.712 | 24267.247 | 24.267247 | 63.0279
2454.821 | 24268.054 | 24.268054 | 63.0332
2454.904 | 24269.109 | 24.269109 | 63.0343
2455.011 | 24269.982 | 24.269982 | 63.0354
2455.105 | 24271.81 | 24.27181 | 63.0407
2455.238 | 24272.502 | 24.272502 | 63.0427
2455.323 | 24273.326 | 24.273326 | 63.0464
2455.431 | 24274.594 | 24.274594 | 63.0535
2455.522 | 24275.253 | 24.275253 | 63.0545
2455.631 | 24277.049 | 24.277049 | 63.0582
2455.7 | 24277.905 | 24.277905 | 63.0601
2455.842 | 24278.449 | 24.278449 | 63.0652
2455.903 | 24279.322 | 24.279322 | 63.0662
2456 | 24280.079 | 24.280079 | 63.0713
2456.102 | 24280.953 | 24.280953 | 63.0765
2456.222 | 24282.748 | 24.282748 | 63.0772
2456.318 | 24283.39 | 24.28339 | 63.0836
2456.425 | 24284.544 | 24.284544 | 63.0862
2456.542 | 24285.845 | 24.285845 | 63.0864
2456.622 | 24286.784 | 24.286784 | 63.0909
2456.704 | 24287.294 | 24.287294 | 63.0932
2456.805 | 24288.332 | 24.288332 | 63.0954
2456.906 | 24289.008 | 24.289008 | 63.0987
2457.029 | 24290.935 | 24.290935 | 63.1003
2457.105 | 24290.935 | 24.290935 | 63.1037
2457.2 | 24292.895 | 24.292895 | 63.1075
2457.335 | 24293.62 | 24.29362 | 63.1138
2457.404 | 24294.262 | 24.294262 | 63.1131
2457.528 | 24295.514 | 24.295514 | 63.1193
2457.609 | 24296.19 | 24.29619 | 63.1227
2457.719 | 24298.117 | 24.298117 | 63.1268
2457.809 | 24298.117 | 24.298117 | 63.1252
2457.927 | 24299.863 | 24.299863 | 63.1328
2458.038 | 24300.555 | 24.300555 | 63.1355
2458.11 | 24301.28 | 24.30128 | 63.1386
2458.228 | 24302.894 | 24.302894 | 63.1421
2458.307 | 24302.894 | 24.302894 | 63.1456
2458.404 | 24303.965 | 24.303965 | 63.1503
2458.524 | 24305.826 | 24.305826 | 63.1488
2458.608 | 24306.287 | 24.306287 | 63.1545
2458.725 | 24307.869 | 24.307869 | 63.1595
2458.805 | 24307.869 | 24.307869 | 63.1593
2458.902 | 24308.923 | 24.308923 | 63.1643
2459.027 | 24310.883 | 24.310883 | 63.1692
2459.11 | 24311.97 | 24.31197 | 63.1691
2459.215 | 24312.893 | 24.312893 | 63.1769
2459.32 | 24313.354 | 24.313354 | 63.1784
2459.406 | 24314.244 | 24.314244 | 63.1834
2459.524 | 24315.38 | 24.31538 | 63.1891
2459.61 | 24317.011 | 24.317011 | 63.1904
2459.717 | 24317.785 | 24.317785 | 63.1922
2459.823 | 24318.56 | 24.31856 | 63.1949
2459.914 | 24319.779 | 24.319779 | 63.1977
2460.013 | 24320.339 | 24.320339 | 63.2005
2460.142 | 24321.772 | 24.321772 | 63.2045
2460.209 | 24322.974 | 24.322974 | 63.2056
2460.315 | 24323.435 | 24.323435 | 63.2131
2460.403 | 24323.435 | 24.323435 | 63.2171
2460.523 | 24325.857 | 24.325857 | 63.2174
2460.613 | 24326.746 | 24.326746 | 63.2205
2460.718 | 24327.537 | 24.327537 | 63.2254
2460.809 | 24328.723 | 24.328723 | 63.2286
2460.907 | 24329.267 | 24.329267 | 63.2301
2461.024 | 24330.832 | 24.330832 | 63.2335
2461.116 | 24331.787 | 24.331787 | 63.237
2461.217 | 24332.495 | 24.332495 | 63.2411
2461.301 | 24333.401 | 24.333401 | 63.243
2461.403 | 24334.554 | 24.334554 | 63.246
2461.504 | 24335.082 | 24.335082 | 63.2497
2461.602 | 24335.988 | 24.335988 | 63.2537
2461.701 | 24337.717 | 24.337717 | 63.2603
2461.802 | 24338.393 | 24.338393 | 63.262
2461.923 | 24339.826 | 24.339826 | 63.2654
2462.015 | 24340.781 | 24.340781 | 63.2675
2462.118 | 24341.654 | 24.341654 | 63.2729
2462.2 | 24342.923 | 24.342923 | 63.2743
2462.316 | 24343.796 | 24.343796 | 63.2774
2462.422 | 24344.652 | 24.344652 | 63.2796
2462.514 | 24345.295 | 24.345295 | 63.2839
2462.6 | 24346.069 | 24.346069 | 63.2853
2462.708 | 24347.815 | 24.347815 | 63.287
2462.808 | 24348.688 | 24.348688 | 63.2922
2462.902 | 24349.116 | 24.349116 | 63.2953
2463.009 | 24350.368 | 24.350368 | 63.2998
2463.106 | 24351.011 | 24.351011 | 63.3034
2463.202 | 24351.966 | 24.351966 | 63.3064
2463.328 | 24353.86 | 24.35386 | 63.3111
2463.418 | 24354.519 | 24.354519 | 63.313
2463.513 | 24355.755 | 24.355755 | 63.3165
2463.609 | 24356.331 | 24.356331 | 63.3179
2463.73 | 24357.517 | 24.357517 | 63.3222
2463.807 | 24358.242 | 24.358242 | 63.3284
2463.926 | 24360.153 | 24.360153 | 63.3284
2464.047 | 24360.68 | 24.36068 | 63.3325
2464.111 | 24361.405 | 24.361405 | 63.3358
2464.2 | 24362.294 | 24.362294 | 63.3371
2464.304 | 24363.036 | 24.363036 | 63.3386
2464.425 | 24364.831 | 24.364831 | 63.3457
2464.511 | 24365.292 | 24.365292 | 63.3492
2464.61 | 24366.445 | 24.366445 | 63.3483
2464.704 | 24367.022 | 24.367022 | 63.353
2464.801 | 24367.944 | 24.367944 | 63.3552
2464.944 | 24369.608 | 24.369608 | 63.3634
2465.007 | 24370.366 | 24.370366 | 63.3628
2465.104 | 24371.255 | 24.371255 | 63.367
2465.2 | 24372.112 | 24.372112 | 63.3693
2465.32 | 24374.237 | 24.374237 | 63.3739
2465.419 | 24374.929 | 24.374929 | 63.3787
2465.502 | 24375.472 | 24.375472 | 63.3798
2465.622 | 24377.12 | 24.37712 | 63.3852
2465.75 | 24377.746 | 24.377746 | 63.3867
2465.806 | 24378.668 | 24.378668 | 63.3941
2465.949 | 24379.508 | 24.379508 | 63.3961
2466.021 | 24380.744 | 24.380744 | 63.4018
2466.101 | 24381.403 | 24.381403 | 63.399
2466.224 | 24382.44 | 24.38244 | 63.4032
2466.303 | 24383.132 | 24.383132 | 63.4055
2466.402 | 24383.956 | 24.383956 | 63.4083
2466.538 | 24385.718 | 24.385718 | 63.4128
2466.622 | 24386.806 | 24.386806 | 63.4172
2466.716 | 24387.761 | 24.387761 | 63.4174
2466.813 | 24388.832 | 24.388832 | 63.4223
2466.92 | 24389.54 | 24.38954 | 63.4269
2467.02 | 24390.776 | 24.390776 | 63.4337
2467.108 | 24391.434 | 24.391434 | 63.4312
2467.212 | 24392.736 | 24.392736 | 63.4362
2467.302 | 24393.378 | 24.393378 | 63.4379
2467.412 | 24395.058 | 24.395058 | 63.4442
2467.518 | 24395.767 | 24.395767 | 63.4459
2467.625 | 24396.59 | 24.39659 | 63.4488
2467.712 | 24397.727 | 24.397727 | 63.4537
2467.813 | 24398.386 | 24.398386 | 63.4562
2467.908 | 24399.325 | 24.399325 | 63.4573
2468.031 | 24400.247 | 24.400247 | 63.4603
2468.124 | 24401.186 | 24.401186 | 63.4656
2468.221 | 24402.142 | 24.402142 | 63.4692
2468.306 | 24403.937 | 24.403937 | 63.4717
2468.416 | 24403.937 | 24.403937 | 63.4746
2468.503 | 24405.041 | 24.405041 | 63.4775
2468.614 | 24406.836 | 24.406836 | 63.4817
2468.716 | 24407.314 | 24.407314 | 63.4851
2468.814 | 24408.072 | 24.408072 | 63.4883
2468.92 | 24409.818 | 24.409818 | 63.4882
2469.013 | 24411.02 | 24.41102 | 63.4946
2469.122 | 24411.646 | 24.411646 | 63.4971
2469.203 | 24412.898 | 24.412898 | 63.5011
2469.311 | 24413.689 | 24.413689 | 63.5051
2469.42 | 24414.496 | 24.414496 | 63.5095
2469.502 | 24415.386 | 24.415386 | 63.5091
2469.606 | 24416.423 | 24.416423 | 63.5097
2469.701 | 24417.527 | 24.417527 | 63.5163
2469.815 | 24418.878 | 24.418878 | 63.5182
2469.901 | 24419.734 | 24.419734 | 63.524
2470.003 | 24420.41 | 24.42041 | 63.5235
2470.12 | 24421.826 | 24.421826 | 63.5297
2470.205 | 24422.634 | 24.422634 | 63.535
2470.311 | 24423.441 | 24.423441 | 63.5372
2470.41 | 24423.441 | 24.423441 | 63.5407
2470.5 | 24425.006 | 24.425006 | 63.5444
2470.617 | 24426.785 | 24.426785 | 63.5463
2470.702 | 24426.785 | 24.426785 | 63.5485
2470.835 | 24428.877 | 24.428877 | 63.5552
2470.945 | 24429.849 | 24.429849 | 63.5562
2471.003 | 24429.849 | 24.429849 | 63.5599
2471.109 | 24431.562 | 24.431562 | 63.56
2471.206 | 24432.649 | 24.432649 | 63.565
2471.314 | 24433.341 | 24.433341 | 63.5695
2471.45 | 24435.103 | 24.435103 | 63.5716
2471.5 | 24435.103 | 24.435103 | 63.5752
2471.635 | 24436.981 | 24.436981 | 63.5794
2471.726 | 24437.838 | 24.437838 | 63.5843
2471.825 | 24438.629 | 24.438629 | 63.5828
2471.927 | 24439.864 | 24.439864 | 63.5915
2472.007 | 24440.506 | 24.440506 | 63.5902
2472.102 | 24441.594 | 24.441594 | 63.5933
2472.224 | 24443.109 | 24.443109 | 63.6026
2472.3 | 24443.109 | 24.443109 | 63.6017
2472.406 | 24443.867 | 24.443867 | 63.6072
2472.501 | 24445.728 | 24.445728 | 63.6079
2472.633 | 24446.601 | 24.446601 | 63.6098
2472.733 | 24447.26 | 24.44726 | 63.6161
2472.802 | 24448.216 | 24.448216 | 63.6211
2472.929 | 24449.896 | 24.449896 | 63.624
2473.024 | 24451.181 | 24.451181 | 63.6216
2473.111 | 24451.181 | 24.451181 | 63.6241
2473.209 | 24451.988 | 24.451988 | 63.6293
2473.306 | 24452.993 | 24.452993 | 63.634
2473.401 | 24453.981 | 24.453981 | 63.6339
2473.502 | 24454.903 | 24.454903 | 63.6385
2473.628 | 24456.864 | 24.456864 | 63.6424
2473.705 | 24456.864 | 24.456864 | 63.648
2473.801 | 24457.918 | 24.457918 | 63.6487
2473.901 | 24458.923 | 24.458923 | 63.6513
2474.029 | 24460.751 | 24.460751 | 63.6591
2474.126 | 24461.311 | 24.461311 | 63.6583
2474.224 | 24462.959 | 24.462959 | 63.6634
2474.321 | 24463.782 | 24.463782 | 63.6624
2474.412 | 24464.276 | 24.464276 | 63.6668
2474.521 | 24465.446 | 24.465446 | 63.6732
2474.609 | 24466.105 | 24.466105 | 63.6737
2474.727 | 24467.867 | 24.467867 | 63.6802
2474.82 | 24468.773 | 24.468773 | 63.6851
2474.906 | 24469.498 | 24.469498 | 63.6838
2475.022 | 24470.701 | 24.470701 | 63.6867
2475.126 | 24471.393 | 24.471393 | 63.6917
2475.245 | 24472.826 | 24.472826 | 63.6929
2475.324 | 24473.946 | 24.473946 | 63.6998
2475.404 | 24474.489 | 24.474489 | 63.6981
2475.519 | 24475.56 | 24.47556 | 63.7034
2475.624 | 24476.927 | 24.476927 | 63.7065
2475.717 | 24477.751 | 24.477751 | 63.7091
2475.815 | 24478.756 | 24.478756 | 63.7139
2475.923 | 24479.843 | 24.479843 | 63.7164
2476.017 | 24480.502 | 24.480502 | 63.7165
2476.116 | 24481.737 | 24.481737 | 63.7217
2476.23 | 24482.413 | 24.482413 | 63.7251
2476.322 | 24483.846 | 24.483846 | 63.7294
2476.426 | 24483.846 | 24.483846 | 63.7294
2476.506 | 24485.131 | 24.485131 | 63.7341
2476.617 | 24486.383 | 24.486383 | 63.7397
2476.707 | 24487.075 | 24.487075 | 63.7395
2476.81 | 24488.985 | 24.488985 | 63.7448
2476.917 | 24489.793 | 24.489793 | 63.7446
2477.042 | 24490.567 | 24.490567 | 63.7453
2477.125 | 24491.621 | 24.491621 | 63.7503
2477.218 | 24492.807 | 24.492807 | 63.7559
2477.307 | 24493.944 | 24.493944 | 63.7598
2477.46 | 24494.603 | 24.494603 | 63.7642
2477.52 | 24495.821 | 24.495821 | 63.7678
2477.612 | 24496.398 | 24.496398 | 63.7668
2477.702 | 24497.601 | 24.497601 | 63.7732
2477.811 | 24498.688 | 24.498688 | 63.7735
2477.902 | 24499.363 | 24.499363 | 63.7756
2478.013 | 24501.027 | 24.501027 | 63.7772
2478.113 | 24501.603 | 24.501603 | 63.7849
2478.212 | 24502.674 | 24.502674 | 63.7841
2478.327 | 24503.234 | 24.503234 | 63.7874
2478.407 | 24504.206 | 24.504206 | 63.7921
2478.516 | 24504.947 | 24.504947 | 63.7943
2478.6 | 24506.875 | 24.506875 | 63.7956
2478.733 | 24508.209 | 24.508209 | 63.7997
2478.837 | 24508.687 | 24.508687 | 63.8049
2478.915 | 24509.395 | 24.509395 | 63.8104
2479.001 | 24510.334 | 24.510334 | 63.8118
2479.101 | 24511.487 | 24.511487 | 63.8121
2479.208 | 24512.805 | 24.512805 | 63.8157
2479.308 | 24513.628 | 24.513628 | 63.8189
2479.447 | 24514.518 | 24.514518 | 63.8229
2479.529 | 24515.358 | 24.515358 | 63.8268
2479.606 | 24516.626 | 24.516626 | 63.8257
2479.713 | 24517.269 | 24.517269 | 63.8322
2479.805 | 24518.06 | 24.51806 | 63.8366
2479.907 | 24518.982 | 24.518982 | 63.8363
2480 | 24520.876 | 24.520876 | 63.8421
2480.103 | 24521.436 | 24.521436 | 63.8437
2480.22 | 24522.326 | 24.522326 | 63.8475
2480.3 | 24523.232 | 24.523232 | 63.8488
2480.414 | 24524.747 | 24.524747 | 63.8532
2480.535 | 24525.456 | 24.525456 | 63.855
2480.612 | 24526.23 | 24.52623 | 63.8587
2480.731 | 24528.025 | 24.528025 | 63.8623
2480.805 | 24528.025 | 24.528025 | 63.8637
2480.902 | 24528.899 | 24.528899 | 63.8674
2481.024 | 24530.826 | 24.530826 | 63.8719
2481.103 | 24531.485 | 24.531485 | 63.8761
2481.237 | 24532.473 | 24.532473 | 63.8817
2481.319 | 24533.264 | 24.533264 | 63.8805
2481.428 | 24534.516 | 24.534516 | 63.8871
2481.545 | 24535.784 | 24.535784 | 63.8869
2481.607 | 24535.784 | 24.535784 | 63.8901
2481.7 | 24536.921 | 24.536921 | 63.8891
2481.828 | 24538.568 | 24.538568 | 63.8947
2481.929 | 24539.408 | 24.539408 | 63.8971
2482.002 | 24540.166 | 24.540166 | 63.9023
2482.12 | 24542.093 | 24.542093 | 63.907
2482.205 | 24542.093 | 24.542093 | 63.9107
2482.32 | 24543.79 | 24.54379 | 63.9104
2482.401 | 24543.79 | 24.54379 | 63.9118
2482.526 | 24545.849 | 24.545849 | 63.9171
2482.618 | 24546.491 | 24.546491 | 63.9212
2482.707 | 24547.282 | 24.547282 | 63.9211
2482.81 | 24548.221 | 24.548221 | 63.9263
2482.913 | 24549.16 | 24.54916 | 63.9275
2483.028 | 24550.346 | 24.550346 | 63.9314
2483.109 | 24551.186 | 24.551186 | 63.9334
2483.216 | 24552.421 | 24.552421 | 63.9373
2483.314 | 24554.003 | 24.554003 | 63.9414
2483.425 | 24554.596 | 24.554596 | 63.9459
2483.516 | 24555.749 | 24.555749 | 63.9463
2483.615 | 24556.737 | 24.556737 | 63.9498
2483.713 | 24557.693 | 24.557693 | 63.9506
2483.82 | 24558.516 | 24.558516 | 63.9553
2483.926 | 24559.719 | 24.559719 | 63.9598
2484.029 | 24560.888 | 24.560888 | 63.9647
2484.116 | 24561.86 | 24.56186 | 63.9677
2484.229 | 24562.585 | 24.562585 | 63.9685
2484.331 | 24563.903 | 24.563903 | 63.9703
2484.417 | 24564.759 | 24.564759 | 63.9729
2484.523 | 24565.567 | 24.565567 | 63.9773
2484.618 | 24566.769 | 24.566769 | 63.9795
2484.716 | 24567.461 | 24.567461 | 63.9844
2484.821 | 24568.663 | 24.568663 | 63.9877
2484.923 | 24569.849 | 24.569849 | 63.9891
2485.009 | 24570.673 | 24.570673 | 63.9939
2485.111 | 24571.398 | 24.571398 | 63.9974
2485.203 | 24572.304 | 24.572304 | 63.9985
2485.312 | 24573.325 | 24.573325 | 64.0022
2485.404 | 24574.001 | 24.574001 | 64.0054
2485.519 | 24575.796 | 24.575796 | 64.0085
2485.61 | 24576.57 | 24.57657 | 64.0106
2485.737 | 24577.707 | 24.577707 | 64.0149
2485.822 | 24578.794 | 24.578794 | 64.0177
2485.915 | 24579.601 | 24.579601 | 64.0208
2486.002 | 24580.606 | 24.580606 | 64.0248
2486.112 | 24581.677 | 24.581677 | 64.0259
2486.214 | 24582.319 | 24.582319 | 64.0308
2486.301 | 24583.192 | 24.583192 | 64.0296
2486.401 | 24584.905 | 24.584905 | 64.035
2486.511 | 24585.68 | 24.58568 | 64.0392
2486.617 | 24586.503 | 24.586503 | 64.0427
2486.724 | 24587.64 | 24.58764 | 64.0435
2486.802 | 24588.908 | 24.588908 | 64.0485
2486.91 | 24589.699 | 24.589699 | 64.054
2487.02 | 24590.506 | 24.590506 | 64.0529
2487.112 | 24591.379 | 24.591379 | 64.0572
2487.201 | 24592.12 | 24.59212 | 64.062
2487.3 | 24593.867 | 24.593867 | 64.0623
2487.442 | 24594.525 | 24.594525 | 64.0713
2487.512 | 24595.3 | 24.5953 | 64.0697
2487.604 | 24596.189 | 24.596189 | 64.0725
2487.713 | 24597.392 | 24.597392 | 64.0755
2487.821 | 24598.182 | 24.598182 | 64.0798
2487.917 | 24599.121 | 24.599121 | 64.0821
2488.013 | 24600.077 | 24.600077 | 64.0832
2488.1 | 24601.938 | 24.601938 | 64.087
2488.241 | 24602.811 | 24.602811 | 64.0893
2488.335 | 24603.437 | 24.603437 | 64.0956
2488.41 | 24604.211 | 24.604211 | 64.0983
2488.527 | 24605.842 | 24.605842 | 64.099
2488.604 | 24606.748 | 24.606748 | 64.1059
2488.704 | 24607.621 | 24.607621 | 64.107
2488.802 | 24608.906 | 24.608906 | 64.1107
2488.907 | 24609.664 | 24.609664 | 64.1122
2489.049 | 24610.504 | 24.610504 | 64.1167
2489.123 | 24611.426 | 24.611426 | 64.1207
2489.229 | 24612.547 | 24.612547 | 64.1218
2489.346 | 24613.815 | 24.613815 | 64.1263
2489.434 | 24615.067 | 24.615067 | 64.1279
2489.543 | 24615.759 | 24.615759 | 64.1301
2489.607 | 24615.759 | 24.615759 | 64.132
2489.754 | 24617.505 | 24.617505 | 64.1386
2489.826 | 24618.757 | 24.618757 | 64.1384
2489.935 | 24619.432 | 24.619432 | 64.1426
2490.021 | 24621.096 | 24.621096 | 64.1446
2490.14 | 24621.574 | 24.621574 | 64.1449
2490.213 | 24622.298 | 24.622298 | 64.1489
2490.303 | 24623.451 | 24.623451 | 64.1543
2490.422 | 24624.44 | 24.62444 | 64.1562
2490.527 | 24625.51 | 24.62551 | 64.1608
2490.604 | 24626.12 | 24.62612 | 64.1635
2490.719 | 24628.08 | 24.62808 | 64.1647
2490.819 | 24628.756 | 24.628756 | 64.1703
2490.905 | 24629.2 | 24.6292 | 64.1693
2491.019 | 24630.864 | 24.630864 | 64.1743
2491.134 | 24631.424 | 24.631424 | 64.1768
2491.218 | 24633.088 | 24.633088 | 64.183
2491.324 | 24633.796 | 24.633796 | 64.1872
2491.403 | 24633.796 | 24.633796 | 64.1867
2491.525 | 24635.822 | 24.635822 | 64.1905
2491.622 | 24636.811 | 24.636811 | 64.1957
2491.713 | 24637.47 | 24.63747 | 64.1977
2491.817 | 24638.738 | 24.638738 | 64.2016
2491.933 | 24639.413 | 24.639413 | 64.204
2492.001 | 24640.188 | 24.640188 | 64.2083
2492.1 | 24641.143 | 24.641143 | 64.2082
2492.222 | 24642.922 | 24.642922 | 64.2126
2492.315 | 24643.713 | 24.643713 | 64.2135
2492.42 | 24644.8 | 24.6448 | 64.2172
2492.505 | 24645.475 | 24.645475 | 64.2184
2492.61 | 24646.53 | 24.64653 | 64.2253
2492.729 | 24647.864 | 24.647864 | 64.2273
2492.82 | 24648.819 | 24.648819 | 64.2314
2492.919 | 24649.775 | 24.649775 | 64.2326
2493.027 | 24650.878 | 24.650878 | 64.2336
2493.115 | 24651.702 | 24.651702 | 64.2388
2493.222 | 24652.526 | 24.652526 | 64.2408
2493.325 | 24653.712 | 24.653712 | 64.2451
2493.417 | 24654.321 | 24.654321 | 64.2487
2493.524 | 24655.853 | 24.655853 | 64.2508
2493.617 | 24657.006 | 24.657006 | 64.253
2493.739 | 24657.649 | 24.657649 | 64.2554
2493.816 | 24658.719 | 24.658719 | 64.2584
2493.909 | 24659.625 | 24.659625 | 64.2617
2494 | 24660.334 | 24.660334 | 64.2632
2494.113 | 24661.454 | 24.661454 | 64.2719
2494.204 | 24662.903 | 24.662903 | 64.2704
2494.324 | 24663.826 | 24.663826 | 64.2734
2494.403 | 24664.715 | 24.664715 | 64.2771
2494.509 | 24665.292 | 24.665292 | 64.2823
2494.609 | 24666.989 | 24.666989 | 64.2801
2494.712 | 24667.713 | 24.667713 | 64.2873
2494.802 | 24668.553 | 24.668553 | 64.289
2494.903 | 24669.015 | 24.669015 | 64.2919
2495.014 | 24670.81 | 24.67081 | 64.2962
2495.104 | 24671.354 | 24.671354 | 64.2973
2495.212 | 24672.457 | 24.672457 | 64.2992
2495.309 | 24673.973 | 24.673973 | 64.3022
2495.401 | 24673.973 | 24.673973 | 64.3041
2495.55 | 24675.867 | 24.675867 | 64.3111
2495.607 | 24675.867 | 24.675867 | 64.3087
2495.703 | 24676.955 | 24.676955 | 64.3135
2495.802 | 24677.943 | 24.677943 | 64.3149
2495.911 | 24679.656 | 24.679656 | 64.3179
2496.052 | 24680.513 | 24.680513 | 64.3219
2496.126 | 24681.386 | 24.681386 | 64.3262
2496.208 | 24682.588 | 24.682588 | 64.3268
2496.308 | 24683.939 | 24.683939 | 64.331
2496.404 | 24684.73 | 24.68473 | 64.3345
2496.527 | 24685.949 | 24.685949 | 64.3405
2496.621 | 24686.525 | 24.686525 | 64.3403
2496.709 | 24687.662 | 24.687662 | 64.3446
2496.805 | 24688.716 | 24.688716 | 64.3477
2496.911 | 24689.26 | 24.68926 | 64.3508
2497.004 | 24690.429 | 24.690429 | 64.3572
2497.105 | 24691.483 | 24.691483 | 64.3577
2497.206 | 24692.604 | 24.692604 | 64.3593
2497.311 | 24693.262 | 24.693262 | 64.3624
2497.431 | 24694.531 | 24.694531 | 64.3664
2497.509 | 24695.173 | 24.695173 | 64.3685
2497.601 | 24696.227 | 24.696227 | 64.3716
2497.706 | 24696.985 | 24.696985 | 64.3749
2497.833 | 24698.863 | 24.698863 | 64.379
2497.909 | 24698.863 | 24.698863 | 64.3816
2498.03 | 24700.84 | 24.70084 | 64.3851
2498.108 | 24701.301 | 24.701301 | 64.3877
2498.23 | 24702.52 | 24.70252 | 64.3921
2498.313 | 24703.212 | 24.703212 | 64.3929
2498.422 | 24704.414 | 24.704414 | 64.3938
2498.515 | 24705.09 | 24.70509 | 64.3984
2498.63 | 24706.869 | 24.706869 | 64.4012
2498.71 | 24706.869 | 24.706869 | 64.4048
2498.804 | 24707.94 | 24.70794 | 64.4077
2498.902 | 24708.928 | 24.708928 | 64.41
2499.01 | 24710.526 | 24.710526 | 64.4136
2499.117 | 24711.498 | 24.711498 | 64.4174
2499.231 | 24712.898 | 24.712898 | 64.4183
2499.326 | 24713.82 | 24.71382 | 64.4249
2499.423 | 24714.545 | 24.714545 | 64.4261
2499.523 | 24715.797 | 24.715797 | 64.4281
2499.625 | 24716.472 | 24.716472 | 64.4324
2499.732 | 24717.411 | 24.717411 | 64.4325
2499.808 | 24718.202 | 24.718202 | 64.4356
2499.913 | 24720.014 | 24.720014 | 64.4388
2500.046 | 24720.788 | 24.720788 | 64.444
2500.114 | 24721.974 | 24.721974 | 64.4453
2500.214 | 24721.974 | 24.721974 | 64.4471
2500.304 | 24722.979 | 24.722979 | 64.4491
2500.423 | 24724.297 | 24.724297 | 64.4559
2500.51 | 24725.236 | 24.725236 | 64.4568
2500.615 | 24727.048 | 24.727048 | 64.4585
2500.724 | 24727.789 | 24.727789 | 64.4603
2500.843 | 24728.646 | 24.728646 | 64.4668
2500.921 | 24729.733 | 24.729733 | 64.4701
2501.008 | 24730.639 | 24.730639 | 64.4723
2501.113 | 24731.298 | 24.731298 | 64.4744
2501.223 | 24732.566 | 24.732566 | 64.4765
2501.33 | 24733.258 | 24.733258 | 64.4791
2501.403 | 24734.197 | 24.734197 | 64.4837
2501.514 | 24735.811 | 24.735811 | 64.4859
2501.614 | 24736.701 | 24.736701 | 64.4897
2501.718 | 24737.64 | 24.73764 | 64.495
2501.8 | 24738.183 | 24.738183 | 64.4953
2501.922 | 24739.435 | 24.739435 | 64.5001
2502.01 | 24740.786 | 24.740786 | 64.4999
2502.124 | 24741.824 | 24.741824 | 64.5014
2502.224 | 24742.516 | 24.742516 | 64.504
2502.315 | 24743.405 | 24.743405 | 64.5088
2502.406 | 24744.13 | 24.74413 | 64.5108
2502.509 | 24744.921 | 24.744921 | 64.5127
2502.603 | 24745.991 | 24.745991 | 64.5185
2502.719 | 24747.77 | 24.74777 | 64.5221
2502.808 | 24748.33 | 24.74833 | 64.5223
2502.906 | 24749.549 | 24.749549 | 64.5267
2503.012 | 24750.818 | 24.750818 | 64.5284
2503.117 | 24751.757 | 24.751757 | 64.5337
2503.223 | 24752.416 | 24.752416 | 64.5344
2503.31 | 24753.635 | 24.753635 | 64.5415
2503.401 | 24754.343 | 24.754343 | 64.5423
2503.516 | 24755.76 | 24.75576 | 64.5473
2503.617 | 24756.287 | 24.756287 | 64.5474
2503.704 | 24757.917 | 24.757917 | 64.5496
2503.809 | 24758.675 | 24.758675 | 64.5543
2503.927 | 24759.482 | 24.759482 | 64.5574
2504.003 | 24760.701 | 24.760701 | 64.5596
2504.106 | 24761.344 | 24.761344 | 64.562
2504.215 | 24762.513 | 24.762513 | 64.566
2504.326 | 24763.452 | 24.763452 | 64.5658
2504.402 | 24764.144 | 24.764144 | 64.5723
2504.51 | 24764.902 | 24.764902 | 64.5752
2504.607 | 24765.94 | 24.76594 | 64.5778
2504.7 | 24767.85 | 24.76785 | 64.5797
2504.814 | 24768.411 | 24.768411 | 64.5848
2504.906 | 24769.284 | 24.769284 | 64.5858
2505.035 | 24770.914 | 24.770914 | 64.5856
2505.14 | 24771.804 | 24.771804 | 64.5892
2505.245 | 24772.413 | 24.772413 | 64.594
2505.321 | 24773.286 | 24.773286 | 64.5946
2505.426 | 24774.209 | 24.774209 | 64.5973
2505.51 | 24775.428 | 24.775428 | 64.5982
2505.625 | 24776.548 | 24.776548 | 64.6058
2505.709 | 24777.256 | 24.777256 | 64.6063
2505.808 | 24777.965 | 24.777965 | 64.6063
2505.927 | 24779.826 | 24.779826 | 64.6126
2506.034 | 24780.403 | 24.780403 | 64.6153
2506.125 | 24781.177 | 24.781177 | 64.6166
2506.239 | 24782.462 | 24.782462 | 64.6192
2506.303 | 24783.285 | 24.783285 | 64.6232
2506.409 | 24784.191 | 24.784191 | 64.6286
2506.503 | 24785.377 | 24.785377 | 64.6296
2506.606 | 24786.085 | 24.786085 | 64.6346
2506.727 | 24787.831 | 24.787831 | 64.6361
2506.845 | 24788.885 | 24.788885 | 64.64
2506.927 | 24789.808 | 24.789808 | 64.64
2507.002 | 24790.434 | 24.790434 | 64.6468
2507.134 | 24791.538 | 24.791538 | 64.6487
2507.243 | 24792.839 | 24.792839 | 64.6502
2507.331 | 24793.844 | 24.793844 | 64.6525
2507.405 | 24793.844 | 24.793844 | 64.6537
2507.502 | 24794.881 | 24.794881 | 64.6574
2507.63 | 24796.875 | 24.796875 | 64.6641
2507.724 | 24797.781 | 24.797781 | 64.6654
2507.834 | 24798.456 | 24.798456 | 64.6695
2507.908 | 24799.247 | 24.799247 | 64.6701
2508.023 | 24800.894 | 24.800894 | 64.6757
2508.124 | 24801.767 | 24.801767 | 64.6771
2508.204 | 24802.459 | 24.802459 | 64.6779
2508.333 | 24803.414 | 24.803414 | 64.6811
2508.418 | 24804.254 | 24.804254 | 64.6848
2508.514 | 24805.49 | 24.80549 | 64.6875
2508.608 | 24806.132 | 24.806132 | 64.6911
2508.732 | 24807.516 | 24.807516 | 64.6919
2508.804 | 24808.191 | 24.808191 | 64.693
2508.914 | 24809.427 | 24.809427 | 64.6984
2509.014 | 24810.843 | 24.810843 | 64.7042
2509.104 | 24810.843 | 24.810843 | 64.7043
2509.228 | 24812.853 | 24.812853 | 64.7085
2509.323 | 24813.809 | 24.813809 | 64.7122
2509.425 | 24814.649 | 24.814649 | 64.717
2509.509 | 24815.275 | 24.815275 | 64.7209
2509.603 | 24816.197 | 24.816197 | 64.7179
2509.724 | 24817.433 | 24.817433 | 64.7237
2509.8 | 24818.108 | 24.818108 | 64.7245
2509.92 | 24819.87 | 24.81987 | 64.7297
2510.042 | 24820.694 | 24.820694 | 64.731
2510.123 | 24821.781 | 24.821781 | 64.7366
2510.21 | 24822.49 | 24.82249 | 64.7339
2510.308 | 24823.577 | 24.823577 | 64.738
2510.409 | 24824.763 | 24.824763 | 64.7436
2510.53 | 24825.471 | 24.825471 | 64.7447
2510.616 | 24826.723 | 24.826723 | 64.7487
2510.737 | 24827.382 | 24.827382 | 64.7534
2510.815 | 24828.272 | 24.828272 | 64.7544
2510.923 | 24829.754 | 24.829754 | 64.7585
2511.018 | 24830.759 | 24.830759 | 64.7599
2511.12 | 24831.615 | 24.831615 | 64.7627
2511.213 | 24832.225 | 24.832225 | 64.7679
2511.308 | 24832.983 | 24.832983 | 64.7729
2511.414 | 24834.679 | 24.834679 | 64.7746
2511.511 | 24835.388 | 24.835388 | 64.776
2511.615 | 24836.59 | 24.83659 | 64.7781
2511.714 | 24837.134 | 24.837134 | 64.7844
2511.813 | 24838.781 | 24.838781 | 64.7849
2511.906 | 24839.358 | 24.839358 | 64.7868
2512.015 | 24840.527 | 24.840527 | 64.7915
2512.123 | 24841.186 | 24.841186 | 64.7939
2512.207 | 24842.092 | 24.842092 | 64.7945
2512.315 | 24843.327 | 24.843327 | 64.8013
2512.449 | 24844.843 | 24.844843 | 64.8047
2512.5 | 24845.518 | 24.845518 | 64.8064
2512.603 | 24846.556 | 24.846556 | 64.808
2512.713 | 24847.215 | 24.847215 | 64.8102
2512.829 | 24848.813 | 24.848813 | 64.814
2512.904 | 24848.813 | 24.848813 | 64.8162
2513 | 24849.884 | 24.849884 | 64.8168
2513.106 | 24851.729 | 24.851729 | 64.8208
2513.203 | 24852.338 | 24.852338 | 64.8243
2513.303 | 24853.573 | 24.853573 | 64.8247
2513.41 | 24854.232 | 24.854232 | 64.8283
2513.531 | 24855.484 | 24.855484 | 64.8326
2513.623 | 24856.193 | 24.856193 | 64.8344
2513.728 | 24857.807 | 24.857807 | 64.8403
2513.839 | 24859.224 | 24.859224 | 64.8398
2513.911 | 24859.224 | 24.859224 | 64.8375
2514.006 | 24860.031 | 24.860031 | 64.8434
2514.103 | 24860.97 | 24.86097 | 64.8506
2514.213 | 24862.683 | 24.862683 | 64.85
2514.302 | 24863.342 | 24.863342 | 64.8545
2514.412 | 24864.182 | 24.864182 | 64.8613
2514.523 | 24865.417 | 24.865417 | 64.8635
2514.631 | 24866.076 | 24.866076 | 64.8678
2514.726 | 24868.086 | 24.868086 | 64.8689
2514.805 | 24868.086 | 24.868086 | 64.8688
2514.927 | 24869.815 | 24.869815 | 64.8749
2515.01 | 24870.656 | 24.870656 | 64.8803
2515.131 | 24871.595 | 24.871595 | 64.8815
2515.206 | 24872.155 | 24.872155 | 64.8839
2515.303 | 24872.929 | 24.872929 | 64.8858
2515.429 | 24874.823 | 24.874823 | 64.8872
2515.531 | 24875.713 | 24.875713 | 64.8923
2515.613 | 24876.306 | 24.876306 | 64.892
2515.736 | 24877.525 | 24.877525 | 64.896
2515.805 | 24878.266 | 24.878266 | 64.9004
2515.928 | 24879.435 | 24.879435 | 64.904
2516.04 | 24880.836 | 24.880836 | 64.9069
2516.105 | 24880.836 | 24.880836 | 64.908
2516.2 | 24881.939 | 24.881939 | 64.9124
2516.327 | 24883.834 | 24.883834 | 64.916
2516.425 | 24884.806 | 24.884806 | 64.9181
2516.521 | 24885.745 | 24.885745 | 64.923
2516.601 | 24885.745 | 24.885745 | 64.9222
2516.718 | 24887.705 | 24.887705 | 64.9273
2516.813 | 24888.973 | 24.888973 | 64.9313
2516.919 | 24889.731 | 24.889731 | 64.9325
2517.027 | 24890.555 | 24.890555 | 64.94
2517.116 | 24891.741 | 24.891741 | 64.9413
2517.202 | 24892.317 | 24.892317 | 64.9405
2517.319 | 24893.487 | 24.893487 | 64.947
2517.428 | 24894.03 | 24.89403 | 64.9476
2517.5 | 24895.101 | 24.895101 | 64.9526
2517.6 | 24896.106 | 24.896106 | 64.951
2517.712 | 24897.802 | 24.897802 | 64.9586
2517.809 | 24898.363 | 24.898363 | 64.9587
2517.921 | 24899.763 | 24.899763 | 64.9631
2518.015 | 24900.702 | 24.900702 | 64.9667
2518.116 | 24901.674 | 24.901674 | 64.9678
2518.217 | 24902.349 | 24.902349 | 64.9717
2518.3 | 24903.156 | 24.903156 | 64.972
2518.421 | 24904.375 | 24.904375 | 64.975
2518.546 | 24905.594 | 24.905594 | 64.9808
2518.613 | 24906.648 | 24.906648 | 64.9863
2518.701 | 24907.307 | 24.907307 | 64.9841
2518.812 | 24908.987 | 24.908987 | 64.9892
2518.905 | 24909.712 | 24.909712 | 64.993
2519.043 | 24910.519 | 24.910519 | 64.9957
2519.11 | 24911.623 | 24.911623 | 65.0009
2519.213 | 24912.315 | 24.912315 | 65.0022
2519.315 | 24913.715 | 24.913715 | 65.0013
2519.405 | 24914.885 | 24.914885 | 65.0023
2519.506 | 24915.461 | 24.915461 | 65.0092
2519.601 | 24916.565 | 24.916565 | 65.0102
2519.717 | 24917.224 | 24.917224 | 65.0139
2519.813 | 24918.014 | 24.918014 | 65.0161
2519.909 | 24919.003 | 24.919003 | 65.0194
2520.015 | 24920.716 | 24.920716 | 65.0247
2520.107 | 24921.885 | 24.921885 | 65.0267
2520.211 | 24922.396 | 24.922396 | 65.0314
2520.314 | 24923.253 | 24.923253 | 65.0329
2520.426 | 24924.439 | 24.924439 | 65.0337
2520.511 | 24925.658 | 24.925658 | 65.0384
2520.618 | 24926.333 | 24.926333 | 65.0436
2520.706 | 24927.569 | 24.927569 | 65.0452
2520.811 | 24928.26 | 24.92826 | 65.0469
2520.919 | 24929.38 | 24.92938 | 65.0496
2521.003 | 24930.204 | 24.930204 | 65.0519
2521.103 | 24931.044 | 24.931044 | 65.054
2521.202 | 24931.884 | 24.931884 | 65.0579
2521.311 | 24933.68 | 24.93368 | 65.0612
2521.405 | 24934.339 | 24.934339 | 65.0666
2521.503 | 24935.558 | 24.935558 | 65.0673
2521.61 | 24936.118 | 24.936118 | 65.0686
2521.711 | 24937.518 | 24.937518 | 65.0727
2521.815 | 24938.506 | 24.938506 | 65.08
2521.903 | 24939.182 | 24.939182 | 65.0788
2522.003 | 24940.203 | 24.940203 | 65.0824
2522.104 | 24940.895 | 24.940895 | 65.0871
2522.207 | 24942.657 | 24.942657 | 65.093
2522.323 | 24944.074 | 24.944074 | 65.0961
2522.444 | 24944.733 | 24.944733 | 65.0954
2522.512 | 24944.733 | 24.944733 | 65.0982
2522.611 | 24945.935 | 24.945935 | 65.1019
2522.707 | 24946.99 | 24.94699 | 65.1053
2522.802 | 24947.929 | 24.947929 | 65.1053
2522.905 | 24948.868 | 24.948868 | 65.1073
2523.008 | 24949.856 | 24.949856 | 65.1099
2523.13 | 24951.833 | 24.951833 | 65.1155
2523.238 | 24952.426 | 24.952426 | 65.1195
2523.331 | 24953.2 | 24.9532 | 65.1198
2523.449 | 24954.781 | 24.954781 | 65.1203
2523.519 | 24954.781 | 24.954781 | 65.1243
2523.617 | 24956.033 | 24.956033 | 65.1289
2523.721 | 24957.878 | 24.957878 | 65.1297
2523.829 | 24958.471 | 24.958471 | 65.1339
2523.903 | 24958.471 | 24.958471 | 65.1354
2524.025 | 24960.761 | 24.960761 | 65.1396
2524.128 | 24961.337 | 24.961337 | 65.1412
2524.247 | 24962.721 | 24.962721 | 65.1482
2524.326 | 24963.759 | 24.963759 | 65.1494
2524.43 | 24964.797 | 24.964797 | 65.1537
2524.527 | 24965.521 | 24.965521 | 65.1517
2524.622 | 24966.724 | 24.966724 | 65.1604
2524.736 | 24967.317 | 24.967317 | 65.162
2524.807 | 24968.223 | 24.968223 | 65.1636
2524.901 | 24969.376 | 24.969376 | 65.1645
2525.026 | 24970.776 | 24.970776 | 65.1684
2525.106 | 24970.776 | 24.970776 | 65.1715
2525.214 | 24972.769 | 24.972769 | 65.1767
2525.321 | 24974.071 | 24.974071 | 65.1784
2525.404 | 24974.071 | 24.974071 | 65.1801
2525.504 | 24974.861 | 24.974861 | 65.1819
2525.628 | 24976.838 | 24.976838 | 65.1858
2525.713 | 24977.662 | 24.977662 | 65.1858
2525.83 | 24978.452 | 24.978452 | 65.1898
2525.918 | 24979.688 | 24.979688 | 65.1934
2526.019 | 24980.347 | 24.980347 | 65.1968
2526.102 | 24981.154 | 24.981154 | 65.2012
2526.215 | 24982.982 | 24.982982 | 65.205
2526.321 | 24983.707 | 24.983707 | 65.2069
2526.438 | 24984.547 | 24.984547 | 65.2082
2526.52 | 24985.75 | 24.98575 | 65.2111
2526.615 | 24986.376 | 24.986376 | 65.2121
2526.718 | 24987.134 | 24.987134 | 65.2173
2526.827 | 24988.814 | 24.988814 | 65.2221
2526.921 | 24989.769 | 24.989769 | 65.2239
2527.017 | 24990.741 | 24.990741 | 65.2269
2527.114 | 24991.664 | 24.991664 | 65.2321
2527.212 | 24992.619 | 24.992619 | 65.2285
2527.329 | 24993.294 | 24.993294 | 65.2347
2527.423 | 24994.134 | 24.994134 | 65.2356
2527.519 | 24995.09 | 24.99509 | 65.2413
2527.615 | 24996.062 | 24.996062 | 65.2434
2527.716 | 24996.984 | 24.996984 | 65.2462
2527.805 | 24997.973 | 24.997973 | 65.2492
2527.91 | 24999.966 | 24.999966 | 65.2538
2528.014 | 25000.658 | 25.000658 | 65.2563
2528.1 | 25001.382 | 25.001382 | 65.2551
2528.215 | 25002.453 | 25.002453 | 65.2616
2528.308 | 25003.178 | 25.003178 | 65.262
2528.447 | 25004.512 | 25.004512 | 65.2686
2528.51 | 25005.286 | 25.005286 | 65.269
2528.614 | 25006.225 | 25.006225 | 65.2702
2528.723 | 25007.098 | 25.007098 | 65.2747
2528.813 | 25008.054 | 25.008054 | 65.2776
2528.911 | 25008.943 | 25.008943 | 65.2824
2529.003 | 25009.948 | 25.009948 | 65.2858
2529.113 | 25011.678 | 25.011678 | 65.2869
2529.204 | 25012.353 | 25.012353 | 65.2895
2529.307 | 25013.045 | 25.013045 | 65.2933
2529.401 | 25014.824 | 25.014824 | 65.293
2529.514 | 25015.401 | 25.015401 | 65.2975
2529.604 | 25016.274 | 25.016274 | 65.3003
2529.732 | 25017.822 | 25.017822 | 65.3055
2529.806 | 25018.3 | 25.0183 | 65.3041
2529.915 | 25018.909 | 25.018909 | 65.3095
2530.009 | 25020.655 | 25.020655 | 65.3121
2530.133 | 25021.792 | 25.021792 | 65.3176
2530.203 | 25022.303 | 25.022303 | 65.3175
2530.345 | 25023.192 | 25.023192 | 65.3207
2530.429 | 25024.938 | 25.024938 | 65.3234
2530.506 | 25024.938 | 25.024938 | 65.3263
2530.601 | 25026.849 | 25.026849 | 65.3291
2530.744 | 25027.393 | 25.027393 | 65.3312
2530.807 | 25028.595 | 25.028595 | 65.3345
2530.915 | 25029.287 | 25.029287 | 65.3384
2531.007 | 25030.424 | 25.030424 | 65.3389
2531.11 | 25031.083 | 25.031083 | 65.3447
2531.229 | 25032.829 | 25.032829 | 65.3478
2531.324 | 25033.8 | 25.0338 | 65.3505
2531.419 | 25034.558 | 25.034558 | 65.3507
2531.523 | 25035.645 | 25.035645 | 65.3552
2531.61 | 25036.189 | 25.036189 | 65.3572
2531.73 | 25037.82 | 25.03782 | 65.3612
2531.825 | 25038.693 | 25.038693 | 65.3641
2531.943 | 25039.335 | 25.039335 | 65.3662
2532.017 | 25040.258 | 25.040258 | 65.373
2532.117 | 25041.806 | 25.041806 | 65.3748
2532.217 | 25042.679 | 25.042679 | 65.3797
2532.329 | 25043.371 | 25.043371 | 65.3824
2532.439 | 25044.145 | 25.044145 | 65.3815
2532.538 | 25045.941 | 25.045941 | 65.3872
2532.621 | 25045.941 | 25.045941 | 65.3877
2532.729 | 25047.819 | 25.047819 | 65.3926
2532.83 | 25048.725 | 25.048725 | 65.3953
2532.912 | 25049.285 | 25.049285 | 65.3955
2533.006 | 25050.405 | 25.050405 | 65.3971
2533.106 | 25051.064 | 25.051064 | 65.3999
2533.226 | 25052.81 | 25.05281 | 65.4043
2533.314 | 25053.782 | 25.053782 | 65.4056
2533.434 | 25054.309 | 25.054309 | 65.4118
2533.504 | 25055.182 | 25.055182 | 65.4115
2533.625 | 25056.434 | 25.056434 | 65.4152
2533.721 | 25057.109 | 25.057109 | 65.4196
2533.811 | 25058.757 | 25.058757 | 65.4203
2533.922 | 25059.761 | 25.059761 | 65.4237
2534.008 | 25060.453 | 25.060453 | 65.4211
2534.121 | 25061.425 | 25.061425 | 65.4302
2534.22 | 25062.068 | 25.062068 | 65.4324
2534.312 | 25063.023 | 25.063023 | 65.4365
2534.421 | 25064.736 | 25.064736 | 65.437
2534.513 | 25065.313 | 25.065313 | 65.4426
2534.608 | 25066.268 | 25.066268 | 65.4412
2534.712 | 25067.223 | 25.067223 | 65.4451
2534.824 | 25067.948 | 25.067948 | 65.4497
2534.919 | 25069.052 | 25.069052 | 65.4465
2535.017 | 25070.04 | 25.07004 | 65.4536
2535.124 | 25071.803 | 25.071803 | 65.4539
2535.206 | 25072.709 | 25.072709 | 65.4557
2535.31 | 25073.648 | 25.073648 | 65.4572
2535.408 | 25074.257 | 25.074257 | 65.4615
2535.504 | 25075.196 | 25.075196 | 65.4657
2535.612 | 25076.119 | 25.076119 | 65.468
2535.72 | 25077.371 | 25.077371 | 65.4684
2535.809 | 25078.721 | 25.078721 | 65.4761
2535.92 | 25079.743 | 25.079743 | 65.4766
2536.023 | 25080.451 | 25.080451 | 65.4787
2536.108 | 25081.34 | 25.08134 | 65.483
2536.205 | 25082.345 | 25.082345 | 65.4851
2536.303 | 25083.531 | 25.083531 | 65.485
2536.411 | 25084.75 | 25.08475 | 65.4885
2536.519 | 25085.739 | 25.085739 | 65.4927
2536.601 | 25086.826 | 25.086826 | 65.4946
2536.7 | 25087.501 | 25.087501 | 65.4973
2536.816 | 25088.704 | 25.088704 | 65.501
2536.916 | 25089.412 | 25.089412 | 65.5068
2537.01 | 25090.598 | 25.090598 | 65.5038
2537.103 | 25091.306 | 25.091306 | 65.5087
2537.218 | 25092.723 | 25.092723 | 65.5094
2537.307 | 25093.464 | 25.093464 | 65.516
2537.403 | 25094.024 | 25.094024 | 65.516
2537.51 | 25095.276 | 25.095276 | 65.5193
2537.607 | 25095.935 | 25.095935 | 65.5201
2537.712 | 25097.78 | 25.09778 | 65.5255
2537.802 | 25098.521 | 25.098521 | 65.5277
2537.907 | 25099.312 | 25.099312 | 65.5316
2538.004 | 25100.564 | 25.100564 | 65.5323
2538.113 | 25101.124 | 25.101124 | 65.5341
2538.231 | 25102.821 | 25.102821 | 65.5386
2538.341 | 25103.447 | 25.103447 | 65.5463
2538.426 | 25104.27 | 25.10427 | 65.5485
2538.501 | 25105.539 | 25.105539 | 65.549
2538.612 | 25106.181 | 25.106181 | 65.5504
2538.729 | 25107.796 | 25.107796 | 65.5556
2538.808 | 25107.796 | 25.107796 | 65.5563
2538.926 | 25109.772 | 25.109772 | 65.5603
2539 | 25110.299 | 25.110299 | 65.5653
2539.116 | 25111.255 | 25.111255 | 65.5679
2539.225 | 25112.243 | 25.112243 | 65.5679
2539.301 | 25113.528 | 25.113528 | 65.5703
2539.409 | 25114.615 | 25.114615 | 65.572
2539.541 | 25115.439 | 25.115439 | 65.5791
2539.614 | 25116.246 | 25.116246 | 65.5805
2539.707 | 25117.399 | 25.117399 | 65.584
2539.81 | 25118.602 | 25.118602 | 65.5846
2539.928 | 25119.293 | 25.119293 | 65.5875
2540.004 | 25120.101 | 25.120101 | 65.5915
2540.122 | 25122.044 | 25.122044 | 65.5953
2540.251 | 25122.67 | 25.12267 | 65.5973
2540.301 | 25122.67 | 25.12267 | 65.6009
2540.401 | 25123.807 | 25.123807 | 65.5997
2540.524 | 25125.734 | 25.125734 | 65.6074
2540.632 | 25126.64 | 25.12664 | 65.6074
2540.706 | 25127.283 | 25.127283 | 65.613
2540.837 | 25128.518 | 25.128518 | 65.6151
2540.906 | 25129.177 | 25.129177 | 65.619
2541.012 | 25130.198 | 25.130198 | 65.6211
2541.116 | 25131.78 | 25.13178 | 65.622
2541.2 | 25131.78 | 25.13178 | 65.6249
2541.33 | 25133.476 | 25.133476 | 65.6273
2541.404 | 25134.135 | 25.134135 | 65.6296
2541.517 | 25135.799 | 25.135799 | 65.6338
2541.61 | 25136.359 | 25.136359 | 65.6366
2541.732 | 25137.479 | 25.137479 | 65.6411
2541.816 | 25138.138 | 25.138138 | 65.6417
2541.915 | 25139.439 | 25.139439 | 65.642
2542.022 | 25140.263 | 25.140263 | 65.6453
2542.119 | 25141.186 | 25.141186 | 65.646
2542.227 | 25142.454 | 25.142454 | 65.6477
2542.3 | 25143.113 | 25.143113 | 65.6548
2542.411 | 25144.958 | 25.144958 | 65.6552
2542.524 | 25145.781 | 25.145781 | 65.6588
2542.622 | 25146.72 | 25.14672 | 65.6643
2542.717 | 25147.429 | 25.147429 | 65.667
2542.818 | 25148.648 | 25.148648 | 65.6686
2542.919 | 25149.34 | 25.14934 | 65.6701
2543.001 | 25150.147 | 25.150147 | 65.674
2543.122 | 25151.399 | 25.151399 | 65.6776
2543.241 | 25152.683 | 25.152683 | 65.6791
2543.307 | 25153.869 | 25.153869 | 65.6846
2543.414 | 25154.347 | 25.154347 | 65.6838
2543.513 | 25155.945 | 25.155945 | 65.684
2543.618 | 25156.686 | 25.156686 | 65.6869
2543.713 | 25157.493 | 25.157493 | 65.6919
2543.807 | 25158.63 | 25.15863 | 65.6952
2543.914 | 25159.256 | 25.159256 | 65.6937
2544.017 | 25160.096 | 25.160096 | 65.6969
2544.105 | 25161.842 | 25.161842 | 65.703
2544.225 | 25162.781 | 25.162781 | 65.7038
2544.31 | 25163.588 | 25.163588 | 65.7066
2544.414 | 25164.758 | 25.164758 | 65.7109
2544.506 | 25165.318 | 25.165318 | 65.7145
2544.634 | 25166.57 | 25.16657 | 65.7153
2544.706 | 25167.575 | 25.167575 | 65.7198
2544.807 | 25168.267 | 25.168267 | 65.7205
2544.944 | 25169.502 | 25.169502 | 65.7278
2545.028 | 25170.276 | 25.170276 | 65.7264
2545.105 | 25171.561 | 25.171561 | 65.7312
2545.208 | 25172.171 | 25.172171 | 65.7353
2545.312 | 25173.406 | 25.173406 | 65.7379
2545.411 | 25173.95 | 25.17395 | 65.741
2545.505 | 25175.91 | 25.17591 | 65.7442
2545.613 | 25176.684 | 25.176684 | 65.7479
2545.715 | 25177.557 | 25.177557 | 65.7501
2545.82 | 25178.134 | 25.178134 | 65.7523
2545.919 | 25179.056 | 25.179056 | 65.7543
2546.007 | 25180.012 | 25.180012 | 65.7555
2546.108 | 25181.626 | 25.181626 | 65.7596
2546.215 | 25182.252 | 25.182252 | 65.7613
2546.3 | 25183.487 | 25.183487 | 65.7657
2546.407 | 25184.212 | 25.184212 | 65.7673
2546.515 | 25185.316 | 25.185316 | 65.7697
2546.605 | 25186.156 | 25.186156 | 65.776
2546.714 | 25187.77 | 25.18777 | 65.7781
2546.808 | 25188.627 | 25.188627 | 65.7828
2546.915 | 25189.203 | 25.189203 | 65.7866
2547.025 | 25190.406 | 25.190406 | 65.784
2547.13 | 25191.938 | 25.191938 | 65.7894
2547.212 | 25192.498 | 25.192498 | 65.794
2547.329 | 25193.552 | 25.193552 | 65.7946
2547.419 | 25194.096 | 25.194096 | 65.7995
2547.515 | 25195.068 | 25.195068 | 65.8037
2547.604 | 25196.039 | 25.196039 | 65.806
2547.708 | 25197.456 | 25.197456 | 65.808
2547.838 | 25198.444 | 25.198444 | 65.8114
2547.908 | 25199.235 | 25.199235 | 65.8156
2548.031 | 25200.438 | 25.200438 | 65.8195
2548.113 | 25201.162 | 25.201162 | 65.8221
2548.229 | 25202.925 | 25.202925 | 65.8239
2548.3 | 25202.925 | 25.202925 | 65.8257
2548.421 | 25204.655 | 25.204655 | 65.8294
2548.514 | 25205.165 | 25.205165 | 65.8317
2548.636 | 25206.417 | 25.206417 | 65.8374
2548.711 | 25207.208 | 25.207208 | 65.8386
2548.829 | 25208.344 | 25.208344 | 65.839
2548.931 | 25209.152 | 25.209152 | 65.8444
2549.003 | 25210.107 | 25.210107 | 65.8482
2549.116 | 25211.771 | 25.211771 | 65.8506
2549.218 | 25212.973 | 25.212973 | 65.8559
2549.347 | 25213.632 | 25.213632 | 65.8565
2549.423 | 25214.719 | 25.214719 | 65.8607
2549.542 | 25215.428 | 25.215428 | 65.8643
2549.603 | 25216.251 | 25.216251 | 65.8663
2549.724 | 25217.437 | 25.217437 | 65.8678
2549.804 | 25218.063 | 25.218063 | 65.87
2549.923 | 25219.744 | 25.219744 | 65.8716
2550.029 | 25220.304 | 25.220304 | 65.8755
2550.114 | 25221.127 | 25.221127 | 65.8794
2550.223 | 25222.873 | 25.222873 | 65.8849
2550.314 | 25223.763 | 25.223763 | 65.8868
2550.401 | 25223.763 | 25.223763 | 65.887
2550.516 | 25225.608 | 25.225608 | 65.8955
2550.622 | 25226.25 | 25.22625 | 65.8965
2550.703 | 25227.024 | 25.227024 | 65.8964
2550.813 | 25228.375 | 25.228375 | 65.9026
2550.905 | 25228.919 | 25.228919 | 65.904
2551.011 | 25230.879 | 25.230879 | 65.9054
2551.109 | 25230.879 | 25.230879 | 65.9078
2551.218 | 25232.707 | 25.232707 | 65.9133
2551.322 | 25233.268 | 25.233268 | 65.9151
2551.432 | 25234.684 | 25.234684 | 65.9154
2551.518 | 25235.673 | 25.235673 | 65.919
2551.613 | 25236.628 | 25.236628 | 65.9211
2551.718 | 25237.419 | 25.237419 | 65.9261
2551.817 | 25238.671 | 25.238671 | 65.9305
2551.912 | 25239.593 | 25.239593 | 65.931
2552.017 | 25240.993 | 25.240993 | 65.936
2552.118 | 25241.817 | 25.241817 | 65.9374
2552.21 | 25242.591 | 25.242591 | 65.9405
2552.305 | 25243.217 | 25.243217 | 65.9415
2552.404 | 25244.436 | 25.244436 | 65.9491
2552.501 | 25244.996 | 25.244996 | 65.9495
2552.616 | 25246.676 | 25.246676 | 65.9551
2552.718 | 25247.549 | 25.247549 | 65.955
2552.804 | 25248.159 | 25.248159 | 65.9601
2552.914 | 25249.757 | 25.249757 | 65.9617
2553.016 | 25250.366 | 25.250366 | 65.9655
2553.104 | 25251.256 | 25.251256 | 65.9691
2553.211 | 25252.359 | 25.252359 | 65.9731
2553.32 | 25253.694 | 25.253694 | 65.974
2553.41 | 25254.287 | 25.254287 | 65.9782
2553.502 | 25255.802 | 25.255802 | 65.9836
2553.61 | 25256.609 | 25.256609 | 65.9836
2553.715 | 25257.301 | 25.257301 | 65.989
2553.818 | 25258.141 | 25.258141 | 65.9925
2553.913 | 25258.948 | 25.258948 | 65.9934
2554.002 | 25260.843 | 25.260843 | 65.9976
2554.112 | 25261.287 | 25.261287 | 65.997
2554.211 | 25262.193 | 25.262193 | 66.0035
2554.314 | 25263.116 | 25.263116 | 66.0069
2554.411 | 25263.956 | 25.263956 | 66.0105
2554.507 | 25264.928 | 25.264928 | 66.0136
2554.606 | 25265.9 | 25.2659 | 66.0155
2554.71 | 25266.839 | 25.266839 | 66.0149
2554.827 | 25268.783 | 25.268783 | 66.0242
2554.908 | 25269.705 | 25.269705 | 66.0256
2555.001 | 25270.529 | 25.270529 | 66.0293
2555.145 | 25271.468 | 25.271468 | 66.0298
2555.201 | 25272.275 | 25.272275 | 66.0337
2555.301 | 25273.214 | 25.273214 | 66.0342
2555.435 | 25274.466 | 25.274466 | 66.039
2555.544 | 25275.767 | 25.275767 | 66.0439
2555.605 | 25275.767 | 25.275767 | 66.0454
2555.705 | 25276.871 | 25.276871 | 66.0502
2555.826 | 25278.765 | 25.278765 | 66.0511
2555.92 | 25279.457 | 25.279457 | 66.0532
2556.006 | 25280.56 | 25.28056 | 66.0545
2556.112 | 25281.203 | 25.281203 | 66.0595
2556.221 | 25283.015 | 25.283015 | 66.063
2556.35 | 25283.707 | 25.283707 | 66.0657
2556.407 | 25283.707 | 25.283707 | 66.067
2556.503 | 25284.843 | 25.284843 | 66.0742
2556.6 | 25285.848 | 25.285848 | 66.0754
2556.721 | 25287.644 | 25.287644 | 66.0799
2556.847 | 25288.747 | 25.288747 | 66.08
2556.921 | 25289.999 | 25.289999 | 66.0853
2557.054 | 25290.658 | 25.290658 | 66.0862
2557.138 | 25291.91 | 25.29191 | 66.0891
2557.204 | 25292.553 | 25.292553 | 66.0907
2557.325 | 25293.706 | 25.293706 | 66.0951
2557.405 | 25294.397 | 25.294397 | 66.1013
2557.519 | 25295.567 | 25.295567 | 66.1043
2557.604 | 25296.226 | 25.296226 | 66.1067
2557.734 | 25297.445 | 25.297445 | 66.1105
2557.805 | 25298.137 | 25.298137 | 66.1116
2557.926 | 25299.389 | 25.299389 | 66.1163
2558.025 | 25300.739 | 25.300739 | 66.1186
2558.123 | 25300.739 | 25.300739 | 66.122
2558.203 | 25302.008 | 25.302008 | 66.1244
2558.314 | 25303.919 | 25.303919 | 66.1253
2558.407 | 25303.919 | 25.303919 | 66.1295
2558.531 | 25305.846 | 25.305846 | 66.1344
2558.623 | 25306.752 | 25.306752 | 66.1368
2558.722 | 25307.444 | 25.307444 | 66.1405
2558.817 | 25308.646 | 25.308646 | 66.1385
2558.915 | 25309.618 | 25.309618 | 66.1452
2559.022 | 25311.018 | 25.311018 | 66.1496
2559.111 | 25311.891 | 25.311891 | 66.1525
2559.201 | 25311.891 | 25.311891 | 66.1559
2559.31 | 25313.605 | 25.313605 | 66.1605
2559.412 | 25314.049 | 25.314049 | 66.1618
2559.522 | 25315.73 | 25.31573 | 66.1664
2559.618 | 25316.685 | 25.316685 | 66.1669
2559.717 | 25317.344 | 25.317344 | 66.1722
2559.802 | 25318.25 | 25.31825 | 66.1749
2559.918 | 25319.419 | 25.319419 | 66.1767
2560.007 | 25320.128 | 25.320128 | 66.1838
2560.116 | 25321.808 | 25.321808 | 66.1842
2560.214 | 25322.665 | 25.322665 | 66.1916
2560.342 | 25323.62 | 25.32362 | 66.191
2560.44 | 25324.658 | 25.324658 | 66.1924
2560.508 | 25325.86 | 25.32586 | 66.1966
2560.632 | 25326.486 | 25.326486 | 66.2002
2560.72 | 25327.557 | 25.327557 | 66.2024
2560.815 | 25328.644 | 25.328644 | 66.2036
2560.913 | 25329.352 | 25.329352 | 66.2091
2561.015 | 25330.489 | 25.330489 | 66.2108
2561.107 | 25331.148 | 25.331148 | 66.2139
2561.202 | 25331.873 | 25.331873 | 66.2159
2561.312 | 25333.652 | 25.333652 | 66.222
2561.403 | 25334.294 | 25.334294 | 66.2235
2561.523 | 25335.068 | 25.335068 | 66.2283
2561.62 | 25336.073 | 25.336073 | 66.2302
2561.712 | 25337.622 | 25.337622 | 66.2322
2561.8 | 25338.775 | 25.338775 | 66.2345
2561.931 | 25340.093 | 25.340093 | 66.2407
2562.016 | 25340.093 | 25.340093 | 66.2446
2562.114 | 25340.949 | 25.340949 | 66.2482
2562.211 | 25341.954 | 25.341954 | 66.2465
2562.33 | 25343.799 | 25.343799 | 66.2531
2562.447 | 25344.359 | 25.344359 | 66.2545
2562.51 | 25345.594 | 25.345594 | 66.2575
2562.62 | 25346.27 | 25.34627 | 66.2598
2562.728 | 25348.082 | 25.348082 | 66.2653
2562.806 | 25348.082 | 25.348082 | 66.2668
2562.932 | 25349.795 | 25.349795 | 66.2707
2563.008 | 25349.795 | 25.349795 | 66.2758
2563.106 | 25350.635 | 25.350635 | 66.2756
2563.206 | 25352.414 | 25.352414 | 66.2791
2563.308 | 25353.617 | 25.353617 | 66.2828
2563.404 | 25354.275 | 25.354275 | 66.2846
2563.501 | 25355.511 | 25.355511 | 66.2882
2563.612 | 25356.186 | 25.356186 | 66.2932
2563.705 | 25357.323 | 25.357323 | 66.2946
2563.828 | 25358.773 | 25.358773 | 66.3018
2563.921 | 25359.563 | 25.359563 | 66.3015
2564.024 | 25361.079 | 25.361079 | 66.3081
2564.144 | 25361.738 | 25.361738 | 66.3136
2564.215 | 25362.265 | 25.362265 | 66.3119
2564.3 | 25363.467 | 25.363467 | 66.3158
2564.407 | 25364.225 | 25.364225 | 66.3193
2564.506 | 25365.312 | 25.365312 | 66.3206
2564.614 | 25366.268 | 25.366268 | 66.3265
2564.703 | 25366.992 | 25.366992 | 66.3323
2564.825 | 25368.755 | 25.368755 | 66.3344
2564.922 | 25369.727 | 25.369727 | 66.3385
2565.007 | 25370.435 | 25.370435 | 66.3406
2565.135 | 25371.489 | 25.371489 | 66.3429
2565.207 | 25372.148 | 25.372148 | 66.3433
2565.328 | 25373.417 | 25.373417 | 66.349
2565.444 | 25374.767 | 25.374767 | 66.3501
2565.505 | 25374.767 | 25.374767 | 66.3528
2565.642 | 25376.662 | 25.376662 | 66.3583
2565.709 | 25376.662 | 25.376662 | 66.3602
2565.826 | 25378.902 | 25.378902 | 66.3607
2565.922 | 25379.709 | 25.379709 | 66.3652
2566.038 | 25380.483 | 25.380483 | 66.3691
2566.134 | 25381.637 | 25.381637 | 66.3699
2566.22 | 25382.427 | 25.382427 | 66.3773
2566.313 | 25384.074 | 25.384074 | 66.3786
2566.44 | 25384.667 | 25.384667 | 66.3804
2566.527 | 25385.771 | 25.385771 | 66.3849
2566.603 | 25385.771 | 25.385771 | 66.388
2566.723 | 25387.698 | 25.387698 | 66.3922
2566.835 | 25388.67 | 25.38867 | 66.3946
2566.919 | 25389.329 | 25.389329 | 66.3967
2567.015 | 25390.548 | 25.390548 | 66.3997
2567.111 | 25391.224 | 25.391224 | 66.4028
2567.208 | 25392.163 | 25.392163 | 66.4032
2567.318 | 25393.991 | 25.393991 | 66.4105
2567.424 | 25394.732 | 25.394732 | 66.4144
2567.523 | 25395.572 | 25.395572 | 66.4182
2567.627 | 25396.742 | 25.396742 | 66.4183
2567.713 | 25397.615 | 25.397615 | 66.4224
2567.829 | 25398.406 | 25.398406 | 66.4264
2567.918 | 25399.674 | 25.399674 | 66.427
2568.005 | 25400.201 | 25.400201 | 66.4313
2568.126 | 25401.404 | 25.401404 | 66.4361
2568.204 | 25402.063 | 25.402063 | 66.4365
2568.318 | 25403.693 | 25.403693 | 66.4411
2568.412 | 25404.748 | 25.404748 | 66.4462
2568.5 | 25405.159 | 25.405159 | 66.4456
2568.621 | 25406.247 | 25.406247 | 66.4479
2568.717 | 25407.021 | 25.407021 | 66.4521
2568.809 | 25408.685 | 25.408685 | 66.4561
2568.918 | 25409.706 | 25.409706 | 66.4577
2569.018 | 25410.381 | 25.410381 | 66.4605
2569.122 | 25411.6 | 25.4116 | 66.4619
2569.204 | 25412.869 | 25.412869 | 66.463
2569.309 | 25413.577 | 25.413577 | 66.4702
2569.403 | 25414.631 | 25.414631 | 66.4722
2569.509 | 25415.175 | 25.415175 | 66.4784
2569.638 | 25416.608 | 25.416608 | 66.4818
2569.701 | 25417.777 | 25.417777 | 66.4821
2569.817 | 25418.667 | 25.418667 | 66.4881
2569.901 | 25419.342 | 25.419342 | 66.4902
2570.014 | 25420.397 | 25.420397 | 66.4964
2570.121 | 25420.94 | 25.42094 | 66.4983
2570.209 | 25422.011 | 25.422011 | 66.5017
2570.316 | 25423.329 | 25.423329 | 66.5039
2570.416 | 25424.399 | 25.424399 | 66.505
2570.509 | 25425.585 | 25.425585 | 66.5081
2570.608 | 25426.409 | 25.426409 | 66.5115
2570.709 | 25427.595 | 25.427595 | 66.5151
2570.804 | 25428.287 | 25.428287 | 66.5166
2570.932 | 25429.77 | 25.42977 | 66.5237
2571.015 | 25430.363 | 25.430363 | 66.5252
2571.108 | 25431.532 | 25.431532 | 66.526
2571.209 | 25432.026 | 25.432026 | 66.5318
2571.317 | 25433.789 | 25.433789 | 66.5362
2571.412 | 25434.267 | 25.434267 | 66.5377
2571.532 | 25435.453 | 25.435453 | 66.5406
2571.624 | 25436.111 | 25.436111 | 66.5435
2571.708 | 25437.314 | 25.437314 | 66.5467
2571.817 | 25437.891 | 25.437891 | 66.5502
2571.906 | 25439.834 | 25.439834 | 66.5527
2572.01 | 25440.427 | 25.440427 | 66.5555
2572.102 | 25441.515 | 25.441515 | 66.56
2572.207 | 25442.058 | 25.442058 | 66.5618
2572.324 | 25443.672 | 25.443672 | 66.5676
2572.403 | 25444.298 | 25.444298 | 66.5696
2572.515 | 25445.402 | 25.445402 | 66.5742
2572.604 | 25446.539 | 25.446539 | 66.5779
2572.709 | 25447.609 | 25.447609 | 66.5819
2572.809 | 25448.581 | 25.448581 | 66.5842
2572.916 | 25449.224 | 25.449224 | 66.585
2573.036 | 25450.36 | 25.45036 | 66.5897
2573.119 | 25451.167 | 25.451167 | 66.5908
2573.2 | 25452.337 | 25.452337 | 66.5933
2573.321 | 25453.671 | 25.453671 | 66.597
2573.427 | 25454.627 | 25.454627 | 66.6029
2573.553 | 25455.681 | 25.455681 | 66.6078
2573.638 | 25456.883 | 25.456883 | 66.6085
2573.724 | 25457.724 | 25.457724 | 66.6115
2573.804 | 25457.724 | 25.457724 | 66.6105
2573.931 | 25459.783 | 25.459783 | 66.6172
2574.019 | 25460.458 | 25.460458 | 66.62
2574.103 | 25461.1 | 25.4611 | 66.6217
2574.202 | 25461.825 | 25.461825 | 66.6267
2574.328 | 25463.769 | 25.463769 | 66.6283
2574.401 | 25463.769 | 25.463769 | 66.6316
2574.525 | 25465.729 | 25.465729 | 66.6348
2574.604 | 25465.729 | 25.465729 | 66.6378
2574.728 | 25467.755 | 25.467755 | 66.6408
2574.822 | 25468.678 | 25.468678 | 66.644
2574.916 | 25469.386 | 25.469386 | 66.647
2575.022 | 25470.523 | 25.470523 | 66.65
2575.102 | 25471.165 | 25.471165 | 66.6529
2575.212 | 25472.269 | 25.472269 | 66.6586
2575.321 | 25472.878 | 25.472878 | 66.6606
2575.428 | 25474.789 | 25.474789 | 66.6632
2575.524 | 25475.745 | 25.475745 | 66.6669
2575.62 | 25476.7 | 25.4767 | 66.6697
2575.713 | 25477.375 | 25.477375 | 66.6726
2575.815 | 25478.611 | 25.478611 | 66.6797
2575.929 | 25479.286 | 25.479286 | 66.6787
2576.024 | 25480.093 | 25.480093 | 66.6802
2576.12 | 25481.032 | 25.481032 | 66.6858
2576.218 | 25481.988 | 25.481988 | 66.6849
2576.332 | 25483.652 | 25.483652 | 66.6917
2576.41 | 25483.652 | 25.483652 | 66.6914
2576.518 | 25485.661 | 25.485661 | 66.6955
2576.612 | 25486.584 | 25.486584 | 66.7009
2576.728 | 25487.275 | 25.487275 | 66.7016
2576.811 | 25488.066 | 25.488066 | 66.7042
2576.911 | 25489.351 | 25.489351 | 66.7093
2577.019 | 25490.488 | 25.490488 | 66.7109
2577.103 | 25491.13 | 25.49113 | 66.7149
2577.209 | 25492.053 | 25.492053 | 66.7205
2577.304 | 25492.843 | 25.492843 | 66.7204
2577.407 | 25494.556 | 25.494556 | 66.7237
2577.502 | 25495.775 | 25.495775 | 66.7266
2577.623 | 25496.698 | 25.496698 | 66.7322
2577.702 | 25497.818 | 25.497818 | 66.7365
2577.811 | 25498.707 | 25.498707 | 66.7366
2577.93 | 25499.432 | 25.499432 | 66.7431
2578.014 | 25500.256 | 25.500256 | 66.7461
2578.11 | 25501.195 | 25.501195 | 66.7471
2578.204 | 25502.48 | 25.50248 | 66.7541
2578.318 | 25503.106 | 25.503106 | 66.7544
2578.401 | 25504.473 | 25.504473 | 66.7549
2578.512 | 25505.181 | 25.505181 | 66.7589
2578.604 | 25506.087 | 25.506087 | 66.7588
2578.735 | 25507.8 | 25.5078 | 66.7632
2578.854 | 25508.262 | 25.508262 | 66.7669
2578.924 | 25509.316 | 25.509316 | 66.772
2579.02 | 25510.288 | 25.510288 | 66.7731
2579.107 | 25511.556 | 25.511556 | 66.7767
2579.213 | 25512.182 | 25.512182 | 66.7803
2579.309 | 25513.352 | 25.513352 | 66.7835
2579.408 | 25514.142 | 25.514142 | 66.7863
2579.528 | 25515.74 | 25.51574 | 66.7913
2579.605 | 25516.679 | 25.516679 | 66.7925
2579.728 | 25517.849 | 25.517849 | 66.797
2579.842 | 25518.442 | 25.518442 | 66.8009
2579.908 | 25519.282 | 25.519282 | 66.8031
2580.015 | 25520.155 | 25.520155 | 66.805
2580.144 | 25521.95 | 25.52195 | 66.807
2580.241 | 25522.51 | 25.52251 | 66.812
2580.309 | 25523.219 | 25.523219 | 66.8156
2580.415 | 25524.174 | 25.524174 | 66.8176
2580.526 | 25525.854 | 25.525854 | 66.8234
2580.654 | 25526.678 | 25.526678 | 66.8273
2580.7 | 25527.765 | 25.527765 | 66.8281
2580.813 | 25528.259 | 25.528259 | 66.8285
2580.901 | 25529.478 | 25.529478 | 66.8325
2581.007 | 25530.269 | 25.530269 | 66.8358
2581.103 | 25531.488 | 25.531488 | 66.8423
2581.21 | 25532.196 | 25.532196 | 66.8456
2581.332 | 25533.432 | 25.533432 | 66.846
2581.433 | 25534.124 | 25.534124 | 66.8493
2581.52 | 25535.079 | 25.535079 | 66.8533
2581.622 | 25536.347 | 25.536347 | 66.8565
2581.701 | 25536.973 | 25.536973 | 66.8575
2581.828 | 25538.752 | 25.538752 | 66.862
2581.924 | 25539.757 | 25.539757 | 66.8685
2582.039 | 25540.696 | 25.540696 | 66.8693
2582.144 | 25541.355 | 25.541355 | 66.8718
2582.229 | 25542.525 | 25.542525 | 66.8755
2582.343 | 25543.744 | 25.543744 | 66.8764
2582.417 | 25544.913 | 25.544913 | 66.8821
2582.542 | 25545.654 | 25.545654 | 66.8844
2582.606 | 25545.654 | 25.545654 | 66.8884
2582.713 | 25547.285 | 25.547285 | 66.8892
2582.834 | 25548.471 | 25.548471 | 66.8931
2582.915 | 25549.147 | 25.549147 | 66.8921
2583.015 | 25550.382 | 25.550382 | 66.9
2583.109 | 25551.041 | 25.551041 | 66.8992
2583.213 | 25552.425 | 25.552425 | 66.9087
2583.328 | 25553.759 | 25.553759 | 66.9067
2583.414 | 25554.731 | 25.554731 | 66.9109
2583.547 | 25555.571 | 25.555571 | 66.9144
2583.623 | 25556.691 | 25.556691 | 66.9172
2583.72 | 25557.334 | 25.557334 | 66.9197
2583.814 | 25558.585 | 25.558585 | 66.9247
2583.914 | 25559.261 | 25.559261 | 66.9247
2584.01 | 25560.183 | 25.560183 | 66.9288
2584.106 | 25561.122 | 25.561122 | 66.9325
2584.218 | 25562.934 | 25.562934 | 66.9326
2584.319 | 25563.676 | 25.563676 | 66.9384
2584.421 | 25564.549 | 25.564549 | 66.9449
2584.528 | 25565.158 | 25.565158 | 66.9465
2584.6 | 25566.081 | 25.566081 | 66.9473
2584.72 | 25567.316 | 25.567316 | 66.9491
2584.801 | 25567.991 | 25.567991 | 66.9516
2584.909 | 25569.672 | 25.569672 | 66.958
2585.001 | 25570.215 | 25.570215 | 66.9614
2585.116 | 25571.451 | 25.571451 | 66.9621
2585.216 | 25572.768 | 25.572768 | 66.968
2585.335 | 25573.493 | 25.573493 | 66.9692
2585.421 | 25574.696 | 25.574696 | 66.9717
2585.511 | 25575.256 | 25.575256 | 66.9752
2585.607 | 25576.475 | 25.576475 | 66.9813
2585.705 | 25577.117 | 25.577117 | 66.9827
2585.825 | 25578.073 | 25.578073 | 66.9849
2585.914 | 25579.028 | 25.579028 | 66.9876
2586.012 | 25580.445 | 25.580445 | 66.9907
2586.108 | 25581.548 | 25.581548 | 66.9936
2586.2 | 25582.224 | 25.582224 | 66.9943
2586.324 | 25583.36 | 25.58336 | 66.9996
2586.406 | 25584.184 | 25.584184 | 67.0025
2586.504 | 25585.419 | 25.585419 | 67.0078
2586.611 | 25586.737 | 25.586737 | 67.0092
2586.731 | 25587.511 | 25.587511 | 67.0124
2586.802 | 25588.763 | 25.588763 | 67.015
2586.912 | 25589.686 | 25.589686 | 67.0186
2587.004 | 25590.608 | 25.590608 | 67.0221
2587.106 | 25591.053 | 25.591053 | 67.024
2587.214 | 25591.844 | 25.591844 | 67.0285
2587.334 | 25593.738 | 25.593738 | 67.0319
2587.417 | 25594.661 | 25.594661 | 67.0336
2587.513 | 25595.616 | 25.595616 | 67.0352
2587.607 | 25596.176 | 25.596176 | 67.038
2587.703 | 25597.098 | 25.597098 | 67.0429
2587.807 | 25597.955 | 25.597955 | 67.0454
2587.901 | 25599.751 | 25.599751 | 67.0486
2588.033 | 25600.525 | 25.600525 | 67.0533
2588.123 | 25601.085 | 25.601085 | 67.0531
2588.207 | 25602.287 | 25.602287 | 67.057
2588.31 | 25602.847 | 25.602847 | 67.059
2588.43 | 25604.742 | 25.604742 | 67.0613
2588.539 | 25605.45 | 25.60545 | 67.0639
2588.602 | 25606.488 | 25.606488 | 67.0705
2588.709 | 25607.213 | 25.607213 | 67.072
2588.835 | 25608.959 | 25.608959 | 67.0773
2588.941 | 25609.717 | 25.609717 | 67.0771
2589.002 | 25609.717 | 25.609717 | 67.0804
2589.102 | 25610.787 | 25.610787 | 67.0814
2589.2 | 25612.566 | 25.612566 | 67.0874
2589.318 | 25613.225 | 25.613225 | 67.0907
2589.425 | 25614.444 | 25.614444 | 67.0958
2589.5 | 25615.004 | 25.615004 | 67.0981
2589.625 | 25616.8 | 25.6168 | 67.1042
2589.704 | 25617.409 | 25.617409 | 67.1064
2589.81 | 25618.398 | 25.618398 | 67.1072
2589.902 | 25619.04 | 25.61904 | 67.107
2590.03 | 25620.753 | 25.620753 | 67.1131
2590.131 | 25621.593 | 25.621593 | 67.1136
2590.202 | 25622.104 | 25.622104 | 67.1192
2590.3 | 25622.812 | 25.622812 | 67.1232
2590.435 | 25624.608 | 25.624608 | 67.1242
2590.523 | 25625.695 | 25.625695 | 67.1263
2590.627 | 25626.552 | 25.626552 | 67.1304
2590.732 | 25627.556 | 25.627556 | 67.1327
2590.816 | 25628.116 | 25.628116 | 67.1352
2590.917 | 25629.368 | 25.629368 | 67.1367
2591.008 | 25630.077 | 25.630077 | 67.1424
2591.123 | 25631.823 | 25.631823 | 67.1464
2591.222 | 25632.679 | 25.632679 | 67.1528
2591.32 | 25633.684 | 25.633684 | 67.1512
2591.401 | 25634.343 | 25.634343 | 67.1511
2591.524 | 25635.826 | 25.635826 | 67.1552
2591.623 | 25636.682 | 25.636682 | 67.1589
2591.707 | 25637.423 | 25.637423 | 67.1663
2591.826 | 25638.362 | 25.638362 | 67.1658
2591.928 | 25639.779 | 25.639779 | 67.1693
2592.011 | 25640.553 | 25.640553 | 67.173
2592.117 | 25641.459 | 25.641459 | 67.1765
2592.209 | 25642.859 | 25.642859 | 67.1805
2592.323 | 25643.716 | 25.643716 | 67.1864
2592.409 | 25644.671 | 25.644671 | 67.1843
2592.529 | 25645.38 | 25.64538 | 67.1882
2592.619 | 25646.632 | 25.646632 | 67.1912
2592.718 | 25647.653 | 25.647653 | 67.194
2592.818 | 25648.312 | 25.648312 | 67.198
2592.913 | 25649.498 | 25.649498 | 67.1972
2593.01 | 25650.898 | 25.650898 | 67.2052
2593.126 | 25651.722 | 25.651722 | 67.2014
2593.215 | 25652.578 | 25.652578 | 67.2047
2593.304 | 25653.353 | 25.653353 | 67.2081
2593.41 | 25654.423 | 25.654423 | 67.2096
2593.525 | 25655.132 | 25.655132 | 67.2119
2593.603 | 25656.038 | 25.656038 | 67.2175
2593.704 | 25657.767 | 25.657767 | 67.221
2593.808 | 25658.195 | 25.658195 | 67.224
2593.905 | 25659.826 | 25.659826 | 67.2293
2594.011 | 25660.551 | 25.660551 | 67.2287
2594.112 | 25661.572 | 25.661572 | 67.2317
2594.217 | 25662.034 | 25.662034 | 67.2364
2594.302 | 25662.94 | 25.66294 | 67.2383
2594.413 | 25664.735 | 25.664735 | 67.2439
2594.521 | 25665.707 | 25.665707 | 67.2449
2594.615 | 25666.629 | 25.666629 | 67.2485
2594.737 | 25667.733 | 25.667733 | 67.2499
2594.811 | 25668.293 | 25.668293 | 67.253
2594.935 | 25669.891 | 25.669891 | 67.2573
2595 | 25670.451 | 25.670451 | 67.2591
2595.113 | 25671.522 | 25.671522 | 67.2618
2595.225 | 25672.098 | 25.672098 | 67.2667
2595.348 | 25673.976 | 25.673976 | 67.2726
2595.445 | 25674.536 | 25.674536 | 67.2724
2595.508 | 25675.558 | 25.675558 | 67.2786
2595.618 | 25676.233 | 25.676233 | 67.2775
2595.731 | 25677.897 | 25.677897 | 67.2818
2595.801 | 25678.457 | 25.678457 | 67.2833
2595.934 | 25679.709 | 25.679709 | 67.29
2596.056 | 25680.384 | 25.680384 | 67.2889
2596.115 | 25681.62 | 25.68162 | 67.2916
2596.208 | 25682.213 | 25.682213 | 67.2992
2596.309 | 25682.987 | 25.682987 | 67.3003
2596.432 | 25684.749 | 25.684749 | 67.3048
2596.54 | 25685.375 | 25.685375 | 67.3092
2596.604 | 25686.133 | 25.686133 | 67.3089
2596.704 | 25687.204 | 25.687204 | 67.3115
2596.801 | 25688.472 | 25.688472 | 67.3169
2596.936 | 25689.428 | 25.689428 | 67.3226
2597.034 | 25690.152 | 25.690152 | 67.3233
2597.124 | 25691.108 | 25.691108 | 67.3219
2597.225 | 25692.36 | 25.69236 | 67.3291
2597.36 | 25693.645 | 25.693645 | 67.3306
2597.406 | 25693.645 | 25.693645 | 67.3349
2597.507 | 25695.391 | 25.695391 | 67.3365
2597.601 | 25696.478 | 25.696478 | 67.3386
2597.728 | 25697.845 | 25.697845 | 67.3459
2597.81 | 25698.438 | 25.698438 | 67.346
2597.933 | 25700.102 | 25.700102 | 67.3512
2598.048 | 25700.678 | 25.700678 | 67.3543
2598.132 | 25701.881 | 25.701881 | 67.3543
2598.245 | 25702.49 | 25.70249 | 67.3566
2598.301 | 25703.265 | 25.703265 | 67.3623
2598.423 | 25704.302 | 25.704302 | 67.3636
2598.504 | 25705.011 | 25.705011 | 67.3667
2598.611 | 25705.818 | 25.705818 | 67.3701
2598.704 | 25706.922 | 25.706922 | 67.3718
2598.82 | 25708.668 | 25.708668 | 67.3764
2598.927 | 25709.738 | 25.709738 | 67.3795
2599.023 | 25710.694 | 25.710694 | 67.385
2599.13 | 25711.386 | 25.711386 | 67.3836
2599.206 | 25711.386 | 25.711386 | 67.3881
2599.316 | 25713.708 | 25.713708 | 67.3868
2599.429 | 25714.235 | 25.714235 | 67.3946
2599.504 | 25715.059 | 25.715059 | 67.3962
2599.636 | 25716.822 | 25.716822 | 67.3993
2599.715 | 25717.711 | 25.717711 | 67.4007
2599.824 | 25718.699 | 25.718699 | 67.4025
2599.951 | 25719.391 | 25.719391 | 67.4074
2600.016 | 25720.281 | 25.720281 | 67.4106
2600.131 | 25721.78 | 25.72178 | 67.4151
2600.215 | 25722.719 | 25.722719 | 67.4166
2600.308 | 25723.378 | 25.723378 | 67.4176
2600.415 | 25724.333 | 25.724333 | 67.4207
2600.529 | 25725.733 | 25.725733 | 67.4231
2600.615 | 25725.733 | 25.725733 | 67.4247
2600.706 | 25726.886 | 25.726886 | 67.4306
2600.811 | 25728.83 | 25.72883 | 67.4339
2600.931 | 25729.786 | 25.729786 | 67.4366
2601.041 | 25730.51 | 25.73051 | 67.4382
2601.115 | 25731.499 | 25.731499 | 67.4431
2601.212 | 25732.191 | 25.732191 | 67.4448
2601.319 | 25733.755 | 25.733755 | 67.4479
2601.416 | 25734.596 | 25.734596 | 67.4506
2601.507 | 25735.815 | 25.735815 | 67.4551
2601.607 | 25736.523 | 25.736523 | 67.4542
2601.712 | 25737.841 | 25.737841 | 67.4621
2601.839 | 25738.318 | 25.738318 | 67.4662
2601.914 | 25739.158 | 25.739158 | 67.4673
2602.013 | 25740.18 | 25.74018 | 67.4692
2602.104 | 25741.794 | 25.741794 | 67.4706
2602.208 | 25742.618 | 25.742618 | 67.4775
2602.318 | 25743.194 | 25.743194 | 67.4796
2602.41 | 25744.891 | 25.744891 | 67.4808
2602.514 | 25745.583 | 25.745583 | 67.484
2602.615 | 25746.489 | 25.746489 | 67.485
2602.724 | 25747.065 | 25.747065 | 67.4898
2602.807 | 25747.988 | 25.747988 | 67.4888
2602.915 | 25749.256 | 25.749256 | 67.4945
2603.001 | 25750.739 | 25.750739 | 67.4973
2603.102 | 25751.76 | 25.75176 | 67.4998
2603.218 | 25752.337 | 25.752337 | 67.5045
2603.301 | 25753.226 | 25.753226 | 67.5059
2603.403 | 25754.412 | 25.754412 | 67.5114
2603.518 | 25755.648 | 25.755648 | 67.5137
2603.603 | 25756.488 | 25.756488 | 67.5149
2603.721 | 25757.278 | 25.757278 | 67.5149
2603.814 | 25758.415 | 25.758415 | 67.5204
2603.923 | 25759.074 | 25.759074 | 67.5224
2604.01 | 25760.046 | 25.760046 | 67.5256
2604.11 | 25761.561 | 25.761561 | 67.5278
2604.205 | 25762.22 | 25.76222 | 67.5344
2604.31 | 25763.439 | 25.763439 | 67.5319
2604.404 | 25764.032 | 25.764032 | 67.537
2604.513 | 25764.773 | 25.764773 | 67.5402
2604.61 | 25765.877 | 25.765877 | 67.5404
2604.744 | 25767.673 | 25.767673 | 67.5477
2604.848 | 25768.496 | 25.768496 | 67.5497
2604.92 | 25769.27 | 25.76927 | 67.5529
2605.003 | 25770.391 | 25.770391 | 67.5536
2605.129 | 25771.675 | 25.771675 | 67.5607
2605.202 | 25772.186 | 25.772186 | 67.5635
2605.315 | 25772.746 | 25.772746 | 67.564
2605.451 | 25774.706 | 25.774706 | 67.5677
2605.507 | 25774.706 | 25.774706 | 67.5707
2605.606 | 25775.843 | 25.775843 | 67.5755
2605.7 | 25776.782 | 25.776782 | 67.576
2605.806 | 25778.528 | 25.778528 | 67.58
2605.908 | 25778.528 | 25.778528 | 67.5826
2606.025 | 25780.653 | 25.780653 | 67.584
2606.134 | 25781.295 | 25.781295 | 67.5871
2606.222 | 25782.07 | 25.78207 | 67.5912
2606.321 | 25783.948 | 25.783948 | 67.5935
2606.412 | 25783.948 | 25.783948 | 67.5954
2606.527 | 25785.71 | 25.78571 | 67.5996
2606.62 | 25786.648 | 25.786648 | 67.601
2606.711 | 25787.307 | 25.787307 | 67.6075
2606.801 | 25788.46 | 25.78846 | 67.61
2606.931 | 25789.399 | 25.789399 | 67.6134
2607.016 | 25790.174 | 25.790174 | 67.6126
2607.123 | 25792.002 | 25.792002 | 67.6173
2607.203 | 25792.002 | 25.792002 | 67.6173
2607.319 | 25793.6 | 25.7936 | 67.6258
2607.413 | 25794.193 | 25.794193 | 67.6256
2607.535 | 25795.445 | 25.795445 | 67.6286
2607.605 | 25796.104 | 25.796104 | 67.6299
2607.726 | 25797.257 | 25.797257 | 67.6294
2607.845 | 25798.657 | 25.798657 | 67.6287
2607.923 | 25798.657 | 25.798657 | 67.6347
2608.028 | 25799.958 | 25.799958 | 67.6396
2608.128 | 25800.749 | 25.800749 | 67.6418
2608.253 | 25802.545 | 25.802545 | 67.6427
2608.319 | 25803.599 | 25.803599 | 67.6469
2608.429 | 25804.274 | 25.804274 | 67.6494
2608.5 | 25805.048 | 25.805048 | 67.6485
2608.611 | 25806.86 | 25.80686 | 67.6554
2608.719 | 25807.651 | 25.807651 | 67.6571
2608.814 | 25808.59 | 25.80859 | 67.6593
2608.922 | 25809.661 | 25.809661 | 67.6644
2609.017 | 25810.353 | 25.810353 | 67.6654
2609.115 | 25811.604 | 25.811604 | 67.6672
2609.229 | 25812.28 | 25.81228 | 67.6702
2609.314 | 25813.038 | 25.813038 | 67.673
2609.42 | 25814.355 | 25.814355 | 67.6764
2609.508 | 25815.821 | 25.815821 | 67.6787
2609.613 | 25816.579 | 25.816579 | 67.6825
2609.713 | 25817.551 | 25.817551 | 67.6816
2609.816 | 25818.309 | 25.818309 | 67.685
2609.923 | 25819.561 | 25.819561 | 67.6899
2610.025 | 25820.697 | 25.820697 | 67.6885
2610.124 | 25821.439 | 25.821439 | 67.6952
2610.213 | 25822.295 | 25.822295 | 67.6953
2610.312 | 25823.564 | 25.823564 | 67.701
2610.405 | 25824.255 | 25.824255 | 67.7044
2610.534 | 25825.54 | 25.82554 | 67.7055
2610.639 | 25825.54 | 25.82554 | 67.7084
2610.717 | 25827.089 | 25.827089 | 67.7093
2610.814 | 25827.962 | 25.827962 | 67.7151
2610.906 | 25828.901 | 25.828901 | 67.7143
2611.019 | 25830.169 | 25.830169 | 67.7184
2611.111 | 25831.586 | 25.831586 | 67.722
2611.206 | 25832.755 | 25.832755 | 67.7267
2611.301 | 25833.398 | 25.833398 | 67.7293
2611.414 | 25834.221 | 25.834221 | 67.7301
2611.5 | 25835.062 | 25.835062 | 67.7363
2611.61 | 25836.577 | 25.836577 | 67.7389
2611.7 | 25837.714 | 25.837714 | 67.7398
2611.818 | 25838.307 | 25.838307 | 67.7399
2611.908 | 25839.196 | 25.839196 | 67.7458
2612 | 25839.954 | 25.839954 | 67.7479
2612.104 | 25840.992 | 25.840992 | 67.7503
2612.251 | 25842.705 | 25.842705 | 67.7563
2612.319 | 25843.265 | 25.843265 | 67.7534
2612.437 | 25844.682 | 25.844682 | 67.7576
2612.533 | 25845.275 | 25.845275 | 67.7617
2612.605 | 25846.115 | 25.846115 | 67.762
2612.702 | 25847.811 | 25.847811 | 67.7676
2612.81 | 25848.569 | 25.848569 | 67.771
2612.951 | 25849.376 | 25.849376 | 67.7765
2613.038 | 25850.299 | 25.850299 | 67.7777
2613.128 | 25851.106 | 25.851106 | 67.7801
2613.229 | 25853.017 | 25.853017 | 67.7842
2613.35 | 25853.676 | 25.853676 | 67.786
2613.405 | 25853.676 | 25.853676 | 67.7876
2613.504 | 25854.763 | 25.854763 | 67.7909
2613.629 | 25856.723 | 25.856723 | 67.7933
2613.709 | 25856.723 | 25.856723 | 67.7987
2613.8 | 25857.662 | 25.857662 | 67.803
2613.902 | 25859.573 | 25.859573 | 67.803
2614.004 | 25860.248 | 25.860248 | 67.8054
2614.104 | 25860.94 | 25.86094 | 67.8079
2614.239 | 25862.703 | 25.862703 | 67.8127
2614.333 | 25863.312 | 25.863312 | 67.8161
2614.402 | 25864.053 | 25.864053 | 67.8157
2614.528 | 25865.717 | 25.865717 | 67.821
2614.612 | 25866.277 | 25.866277 | 67.8245
2614.71 | 25867.529 | 25.867529 | 67.8267
2614.82 | 25868.452 | 25.868452 | 67.8283
2614.933 | 25869.786 | 25.869786 | 67.8295
2615 | 25869.786 | 25.869786 | 67.8356
2615.127 | 25871.697 | 25.871697 | 67.8373
2615.205 | 25872.339 | 25.872339 | 67.841
2615.323 | 25873.36 | 25.87336 | 67.8423
2615.439 | 25874.826 | 25.874826 | 67.8462
2615.524 | 25875.419 | 25.875419 | 67.8485
2615.622 | 25876.655 | 25.876655 | 67.8482
2615.75 | 25877.33 | 25.87733 | 67.8527
2615.816 | 25878.566 | 25.878566 | 67.8572
2615.921 | 25879.933 | 25.879933 | 67.857
2616.027 | 25880.674 | 25.880674 | 67.8603
2616.143 | 25881.498 | 25.881498 | 67.8608
2616.2 | 25881.498 | 25.881498 | 67.8646
2616.327 | 25883.689 | 25.883689 | 67.8685
2616.421 | 25884.661 | 25.884661 | 67.8681
2616.503 | 25885.32 | 25.88532 | 67.8719
2616.631 | 25886.258 | 25.886258 | 67.8781
2616.711 | 25887.099 | 25.887099 | 67.8786
2616.812 | 25888.861 | 25.888861 | 67.883
2616.922 | 25889.635 | 25.889635 | 67.8889
2617.02 | 25890.624 | 25.890624 | 67.8904
2617.123 | 25891.381 | 25.891381 | 67.8945
2617.211 | 25892.535 | 25.892535 | 67.8958
2617.313 | 25893.21 | 25.89321 | 67.8965
2617.428 | 25894.742 | 25.894742 | 67.9028
2617.523 | 25895.697 | 25.895697 | 67.904
2617.619 | 25896.62 | 25.89662 | 67.9069
2617.714 | 25897.213 | 25.897213 | 67.9095
2617.84 | 25898.58 | 25.89858 | 67.9141
2617.927 | 25899.684 | 25.899684 | 67.9158
2618.008 | 25900.82 | 25.90082 | 67.9187
2618.117 | 25901.627 | 25.901627 | 67.9221
2618.219 | 25902.451 | 25.902451 | 67.9204
2618.311 | 25903.621 | 25.903621 | 67.9251
2618.414 | 25904.181 | 25.904181 | 67.932
2618.501 | 25905.037 | 25.905037 | 67.9316
2618.606 | 25906.783 | 25.906783 | 67.9363
2618.713 | 25907.541 | 25.907541 | 67.9371
2618.829 | 25908.348 | 25.908348 | 67.9391
2618.916 | 25909.567 | 25.909567 | 67.9431
2619.006 | 25910.144 | 25.910144 | 67.9456
2619.101 | 25911.066 | 25.911066 | 67.944
2619.223 | 25912.302 | 25.912302 | 67.9491
2619.311 | 25913.636 | 25.913636 | 67.9519
2619.417 | 25913.636 | 25.913636 | 67.955
2619.501 | 25914.888 | 25.914888 | 67.962
2619.618 | 25916.634 | 25.916634 | 67.9675
2619.71 | 25917.309 | 25.917309 | 67.9648
2619.801 | 25918.561 | 25.918561 | 67.9698
2619.951 | 25919.698 | 25.919698 | 67.9744
2620.021 | 25920.67 | 25.92067 | 67.9748
2620.117 | 25921.378 | 25.921378 | 67.977
2620.203 | 25922.185 | 25.922185 | 67.98
2620.3 | 25923.141 | 25.923141 | 67.9819
2620.432 | 25924.837 | 25.924837 | 67.9859
2620.516 | 25925.414 | 25.925414 | 67.9901
2620.626 | 25925.414 | 25.925414 | 67.9927
2620.729 | 25927.704 | 25.927704 | 67.995
2620.842 | 25928.395 | 25.928395 | 68.0012
2620.902 | 25929.17 | 25.92917 | 68.0025
2621.003 | 25929.73 | 25.92973 | 68.0082
2621.129 | 25931.69 | 25.93169 | 68.009
2621.207 | 25931.69 | 25.93169 | 68.0094
2621.31 | 25933.667 | 25.933667 | 68.0138
2621.409 | 25934.227 | 25.934227 | 68.0155
2621.525 | 25935.446 | 25.935446 | 68.0179
2621.616 | 25936.022 | 25.936022 | 68.0192
2621.715 | 25936.945 | 25.936945 | 68.019
2621.812 | 25937.884 | 25.937884 | 68.0252
2621.909 | 25938.888 | 25.938888 | 68.0283
2622.027 | 25940.7 | 25.9407 | 68.0317
2622.135 | 25941.277 | 25.941277 | 68.0355
2622.21 | 25942.068 | 25.942068 | 68.0371
2622.3 | 25943.138 | 25.943138 | 68.0412
2622.413 | 25944.094 | 25.944094 | 68.0413
2622.505 | 25945.263 | 25.945263 | 68.0466
2622.622 | 25946.762 | 25.946762 | 68.0495
2622.754 | 25947.355 | 25.947355 | 68.0502
2622.841 | 25948.607 | 25.948607 | 68.0561
2622.935 | 25949.629 | 25.949629 | 68.0564
2623.015 | 25950.255 | 25.950255 | 68.0585
2623.125 | 25951.325 | 25.951325 | 68.0645
2623.203 | 25951.968 | 25.951968 | 68.0636
2623.331 | 25952.775 | 25.952775 | 68.0677
2623.417 | 25954.01 | 25.95401 | 68.066
2623.506 | 25955.229 | 25.955229 | 68.0706
2623.607 | 25955.806 | 25.955806 | 68.0723
2623.722 | 25957.601 | 25.957601 | 68.0788
2623.815 | 25958.079 | 25.958079 | 68.0796
2623.915 | 25960.023 | 25.960023 | 68.0866
2624.047 | 25960.55 | 25.96055 | 68.0867
2624.136 | 25961.571 | 25.961571 | 68.0937
2624.207 | 25962.346 | 25.962346 | 68.0941
2624.316 | 25963.416 | 25.963416 | 68.0964
2624.43 | 25964.734 | 25.964734 | 68.1003
2624.523 | 25965.673 | 25.965673 | 68.1039
2624.622 | 25966.628 | 25.966628 | 68.1046
2624.713 | 25967.205 | 25.967205 | 68.1085
2624.821 | 25968.111 | 25.968111 | 68.1103
2624.928 | 25969.379 | 25.969379 | 68.1107
2625.025 | 25970.022 | 25.970022 | 68.1146
2625.1 | 25970.977 | 25.970977 | 68.1192
2625.232 | 25972.773 | 25.972773 | 68.1197
2625.307 | 25972.773 | 25.972773 | 68.1242
2625.423 | 25974.667 | 25.974667 | 68.1272
2625.53 | 25975.721 | 25.975721 | 68.1269
2625.615 | 25976.578 | 25.976578 | 68.1329
2625.721 | 25977.599 | 25.977599 | 68.134
2625.823 | 25978.67 | 25.97867 | 68.1374
2625.913 | 25979.839 | 25.979839 | 68.1394
2626.045 | 25980.465 | 25.980465 | 68.1451
2626.111 | 25981.52 | 25.98152 | 68.1457
2626.207 | 25982.623 | 25.982623 | 68.1513
2626.325 | 25983.562 | 25.983562 | 68.1554
2626.408 | 25984.139 | 25.984139 | 68.1574
2626.524 | 25985.687 | 25.985687 | 68.1613
2626.628 | 25986.56 | 25.98656 | 68.1617
2626.72 | 25987.186 | 25.987186 | 68.1656
2626.816 | 25987.944 | 25.987944 | 68.1696
2626.928 | 25988.916 | 25.988916 | 68.1712
2627.002 | 25989.97 | 25.98997 | 68.1722
2627.113 | 25991.683 | 25.991683 | 68.1782
2627.204 | 25992.26 | 25.99226 | 68.1799
2627.305 | 25993.166 | 25.993166 | 68.1859
2627.422 | 25994.665 | 25.994665 | 68.1883
2627.52 | 25995.637 | 25.995637 | 68.1905
2627.616 | 25996.609 | 25.996609 | 68.192
2627.701 | 25997.284 | 25.997284 | 68.1956
2627.823 | 25997.976 | 25.997976 | 68.2005
2627.912 | 25998.964 | 25.998964 | 68.2032
2628.04 | 26000.694 | 26.000694 | 68.201
2628.11 | 26001.27 | 26.00127 | 68.2049
2628.205 | 26002.078 | 26.002078 | 68.2081
2628.302 | 26002.786 | 26.002786 | 68.2106
2628.409 | 26004.515 | 26.004515 | 68.2105
2628.503 | 26005.224 | 26.005224 | 68.2146
2628.603 | 26006.426 | 26.006426 | 68.2187
2628.71 | 26007.102 | 26.007102 | 68.2213
2628.805 | 26008.782 | 26.008782 | 68.2243
2628.91 | 26009.54 | 26.00954 | 68.2274
2629.003 | 26010.577 | 26.010577 | 68.2277
2629.11 | 26011.154 | 26.011154 | 68.2334
2629.213 | 26012.274 | 26.012274 | 68.2372
2629.309 | 26012.851 | 26.012851 | 68.2401
2629.43 | 26014.696 | 26.014696 | 68.2445
2629.511 | 26015.173 | 26.015173 | 68.2452
2629.618 | 26016.244 | 26.016244 | 68.2475
2629.702 | 26017.084 | 26.017084 | 68.2514
2629.83 | 26018.698 | 26.018698 | 68.2562
2629.956 | 26019.637 | 26.019637 | 68.2577
2630.014 | 26019.637 | 26.019637 | 68.2612
2630.128 | 26021.696 | 26.021696 | 68.2634
2630.207 | 26021.696 | 26.021696 | 68.2663
2630.327 | 26023.673 | 26.023673 | 68.2699
2630.417 | 26024.151 | 26.024151 | 68.2727
2630.527 | 26025.337 | 26.025337 | 68.2742
2630.606 | 26025.996 | 26.025996 | 68.2761
2630.711 | 26027.083 | 26.027083 | 68.2804
2630.842 | 26028.22 | 26.02822 | 68.2821
2630.95 | 26029.323 | 26.029323 | 68.2859
2631.002 | 26030.312 | 26.030312 | 68.2874
2631.133 | 26031.778 | 26.031778 | 68.2914
2631.203 | 26031.778 | 26.031778 | 68.2917
2631.305 | 26032.733 | 26.032733 | 68.2978
2631.404 | 26033.82 | 26.03382 | 68.2955
2631.524 | 26035.632 | 26.035632 | 68.2977
2631.601 | 26036.093 | 26.036093 | 68.3021
2631.719 | 26037.724 | 26.037724 | 68.3085
2631.836 | 26038.284 | 26.038284 | 68.3096
2631.909 | 26039.388 | 26.039388 | 68.3141
2632.032 | 26040.376 | 26.040376 | 68.3146
2632.129 | 26041.2 | 26.0412 | 68.3186
2632.242 | 26042.6 | 26.0426 | 68.3201
2632.304 | 26042.6 | 26.0426 | 68.3221
2632.434 | 26044.56 | 26.04456 | 68.3304
2632.53 | 26045.499 | 26.045499 | 68.3314
2632.635 | 26046.307 | 26.046307 | 68.3382
2632.738 | 26047.361 | 26.047361 | 68.3391
2632.834 | 26048.349 | 26.048349 | 68.3364
2632.907 | 26048.349 | 26.048349 | 68.3409
2633.016 | 26050.589 | 26.050589 | 68.3423
2633.119 | 26051.117 | 26.051117 | 68.3481
2633.227 | 26052.368 | 26.052368 | 68.3536
2633.324 | 26053.011 | 26.053011 | 68.3553
2633.438 | 26054.642 | 26.054642 | 68.3548
2633.517 | 26054.642 | 26.054642 | 68.3575
2633.612 | 26056.52 | 26.05652 | 68.3597
2633.716 | 26057.557 | 26.057557 | 68.3621
2633.834 | 26058.727 | 26.058727 | 68.3664
2633.918 | 26059.567 | 26.059567 | 68.3699
2634.018 | 26060.242 | 26.060242 | 68.3701
2634.114 | 26061.461 | 26.061461 | 68.3747
2634.21 | 26062.829 | 26.062829 | 68.3789
2634.3 | 26062.829 | 26.062829 | 68.377
2634.416 | 26064.591 | 26.064591 | 68.3837
2634.501 | 26065.151 | 26.065151 | 68.3809
2634.621 | 26066.337 | 26.066337 | 68.3866
2634.717 | 26066.914 | 26.066914 | 68.3894
2634.814 | 26068.825 | 26.068825 | 68.3914
2634.919 | 26069.615 | 26.069615 | 68.3955
2635.04 | 26070.472 | 26.070472 | 68.4
2635.125 | 26071.674 | 26.071674 | 68.4006
2635.224 | 26072.35 | 26.07235 | 68.4036
2635.314 | 26073.239 | 26.073239 | 68.4088
2635.408 | 26073.964 | 26.073964 | 68.4094
2635.504 | 26075.776 | 26.075776 | 68.4134
2635.61 | 26076.501 | 26.076501 | 68.4168
2635.704 | 26077.572 | 26.077572 | 68.4172
2635.809 | 26078.198 | 26.078198 | 68.4221
2635.901 | 26078.955 | 26.078955 | 68.4271
2636.002 | 26080.718 | 26.080718 | 68.4292
2636.125 | 26081.179 | 26.081179 | 68.4295
2636.221 | 26082.382 | 26.082382 | 68.4343
2636.305 | 26083.073 | 26.083073 | 68.4366
2636.412 | 26084.062 | 26.084062 | 68.4405
2636.5 | 26084.82 | 26.08482 | 68.4429
2636.604 | 26086.78 | 26.08678 | 68.4452
2636.702 | 26087.554 | 26.087554 | 68.4488
2636.801 | 26088.18 | 26.08818 | 68.4516
2636.931 | 26089.844 | 26.089844 | 68.4554
2637.038 | 26090.7 | 26.0907 | 68.4598
2637.121 | 26091.376 | 26.091376 | 68.4595
2637.209 | 26092.496 | 26.092496 | 68.4633
2637.302 | 26093.006 | 26.093006 | 68.4689
2637.416 | 26094.061 | 26.094061 | 68.4696
2637.509 | 26094.884 | 26.094884 | 68.4697
2637.616 | 26096.696 | 26.096696 | 68.4742
2637.711 | 26097.19 | 26.09719 | 68.4762
2637.807 | 26098.096 | 26.098096 | 68.4798
2637.931 | 26099.991 | 26.099991 | 68.4862
2638.038 | 26100.633 | 26.100633 | 68.4867
2638.101 | 26100.633 | 26.100633 | 68.4886
2638.212 | 26102.528 | 26.102528 | 68.4902
2638.301 | 26103.45 | 26.10345 | 68.4946
2638.408 | 26103.878 | 26.103878 | 68.497
2638.504 | 26104.834 | 26.104834 | 68.499
2638.635 | 26106.629 | 26.106629 | 68.503
2638.7 | 26107.206 | 26.107206 | 68.5057
2638.81 | 26107.98 | 26.10798 | 68.5098
2638.901 | 26108.853 | 26.108853 | 68.5123
2639.039 | 26110.583 | 26.110583 | 68.5158
2639.104 | 26111.357 | 26.111357 | 68.5212
2639.205 | 26112.576 | 26.112576 | 68.5237
2639.326 | 26113.96 | 26.11396 | 68.5273
2639.445 | 26114.454 | 26.114454 | 68.5299
2639.516 | 26115.212 | 26.115212 | 68.5301
2639.601 | 26116.447 | 26.116447 | 68.5367
2639.708 | 26117.106 | 26.117106 | 68.5377
2639.83 | 26118.374 | 26.118374 | 68.5419
2639.942 | 26119.544 | 26.119544 | 68.544
2640.021 | 26120.615 | 26.120615 | 68.5483
2640.108 | 26121.24 | 26.12124 | 68.5484
2640.23 | 26122.361 | 26.122361 | 68.5544
2640.303 | 26123.036 | 26.123036 | 68.5575
2640.436 | 26124.766 | 26.124766 | 68.5565
2640.527 | 26125.688 | 26.125688 | 68.5611
2640.625 | 26126.396 | 26.126396 | 68.5648
2640.721 | 26127.615 | 26.127615 | 68.5672
2640.812 | 26128.274 | 26.128274 | 68.5692
2640.905 | 26128.274 | 26.128274 | 68.5695
2641.002 | 26129.757 | 26.129757 | 68.5727
2641.122 | 26131.618 | 26.131618 | 68.5755
2641.213 | 26132.294 | 26.132294 | 68.5778
2641.315 | 26133.562 | 26.133562 | 68.5845
2641.432 | 26134.501 | 26.134501 | 68.5857
2641.514 | 26135.209 | 26.135209 | 68.5849
2641.624 | 26136.428 | 26.136428 | 68.5903
2641.706 | 26137.104 | 26.137104 | 68.5915
2641.827 | 26138.224 | 26.138224 | 68.5969
2641.903 | 26138.982 | 26.138982 | 68.5984
2642.011 | 26140.81 | 26.14081 | 68.6011
2642.118 | 26141.551 | 26.141551 | 68.6057
2642.218 | 26142.26 | 26.14226 | 68.6072
2642.323 | 26143.363 | 26.143363 | 68.6089
2642.435 | 26143.956 | 26.143956 | 68.6115
2642.507 | 26145.027 | 26.145027 | 68.6143
2642.602 | 26146.065 | 26.146065 | 68.6165
2642.723 | 26147.267 | 26.147267 | 68.6194
2642.841 | 26148.585 | 26.148585 | 68.6248
2642.908 | 26149.771 | 26.149771 | 68.6283
2643.023 | 26150.628 | 26.150628 | 68.6281
2643.118 | 26151.336 | 26.151336 | 68.6317
2643.218 | 26152.555 | 26.152555 | 68.6357
2643.307 | 26153.115 | 26.153115 | 68.6405
2643.429 | 26154.4 | 26.1544 | 68.6393
2643.505 | 26155.438 | 26.155438 | 68.6451
2643.611 | 26156.113 | 26.156113 | 68.647
2643.703 | 26157.744 | 26.157744 | 68.6497
2643.812 | 26158.502 | 26.158502 | 68.6493
2643.911 | 26159.506 | 26.159506 | 68.6567
2644.014 | 26160.297 | 26.160297 | 68.6575
2644.102 | 26161.401 | 26.161401 | 68.6663
2644.201 | 26162.076 | 26.162076 | 68.6654
2644.322 | 26163.295 | 26.163295 | 68.6687
2644.408 | 26164.794 | 26.164794 | 68.6705
2644.501 | 26165.7 | 26.1657 | 68.6745
2644.639 | 26166.375 | 26.166375 | 68.6762
2644.703 | 26167.166 | 26.167166 | 68.683
2644.81 | 26168.369 | 26.168369 | 68.6829
2644.901 | 26168.945 | 26.168945 | 68.6863
2645.009 | 26169.686 | 26.169686 | 68.6907
2645.103 | 26171.729 | 26.171729 | 68.6932
2645.209 | 26172.52 | 26.17252 | 68.6942
2645.308 | 26173.492 | 26.173492 | 68.6932
2645.404 | 26174.167 | 26.174167 | 68.6988
2645.501 | 26175.419 | 26.175419 | 68.7015
2645.609 | 26176.078 | 26.176078 | 68.7064
2645.701 | 26177.725 | 26.177725 | 68.7062
2645.807 | 26178.483 | 26.178483 | 68.7106
2645.901 | 26179.537 | 26.179537 | 68.714
2646.003 | 26179.998 | 26.179998 | 68.7179
2646.132 | 26181.712 | 26.181712 | 68.7217
2646.224 | 26182.502 | 26.182502 | 68.7244
2646.305 | 26183.573 | 26.183573 | 68.7313
2646.417 | 26184.1 | 26.1841 | 68.7308
2646.516 | 26184.891 | 26.184891 | 68.7338
2646.628 | 26186.67 | 26.18667 | 68.7377
2646.729 | 26187.642 | 26.187642 | 68.7407
2646.845 | 26188.235 | 26.188235 | 68.7446
2646.919 | 26189.141 | 26.189141 | 68.7464
2647.024 | 26190.047 | 26.190047 | 68.7486
2647.126 | 26191.941 | 26.191941 | 68.7529
2647.224 | 26192.633 | 26.192633 | 68.7547
2647.312 | 26193.078 | 26.193078 | 68.7549
2647.407 | 26193.868 | 26.193868 | 68.7597
2647.53 | 26195.829 | 26.195829 | 68.7653
2647.628 | 26196.669 | 26.196669 | 68.7684
2647.709 | 26197.344 | 26.197344 | 68.7711
2647.831 | 26199.024 | 26.199024 | 68.7718
2647.948 | 26199.634 | 26.199634 | 68.7765
2648.012 | 26199.634 | 26.199634 | 68.7776
2648.121 | 26201.594 | 26.201594 | 68.7801
2648.212 | 26202.022 | 26.202022 | 68.7841
2648.325 | 26203.653 | 26.203653 | 68.7905
2648.43 | 26204.213 | 26.204213 | 68.7909
2648.541 | 26205.663 | 26.205663 | 68.7957
2648.603 | 26205.663 | 26.205663 | 68.7989
2648.701 | 26206.733 | 26.206733 | 68.7993
2648.828 | 26208.694 | 26.208694 | 68.8029
2648.919 | 26209.567 | 26.209567 | 68.8042
2649.033 | 26210.753 | 26.210753 | 68.8105
2649.119 | 26211.593 | 26.211593 | 68.811
2649.225 | 26212.384 | 26.212384 | 68.8138
2649.326 | 26213.652 | 26.213652 | 68.8153
2649.413 | 26214.196 | 26.214196 | 68.8203
2649.534 | 26215.398 | 26.215398 | 68.8236
2649.6 | 26216.057 | 26.216057 | 68.8244
2649.725 | 26217.655 | 26.217655 | 68.8302
2649.826 | 26218.495 | 26.218495 | 68.8334
2649.92 | 26219.154 | 26.219154 | 68.8352
2650.027 | 26219.879 | 26.219879 | 68.8426
2650.117 | 26221.855 | 26.221855 | 68.8419
2650.249 | 26222.349 | 26.222349 | 68.8457
2650.332 | 26223.173 | 26.223173 | 68.8471
2650.409 | 26224.013 | 26.224013 | 68.8475
2650.517 | 26225.875 | 26.225875 | 68.8557
2650.621 | 26226.616 | 26.226616 | 68.8555
2650.711 | 26227.472 | 26.227472 | 68.8586
2650.815 | 26228.082 | 26.228082 | 68.8628
2650.905 | 26229.202 | 26.229202 | 68.861
2651.013 | 26230.289 | 26.230289 | 68.8665
2651.108 | 26231.755 | 26.231755 | 68.8691
2651.223 | 26232.645 | 26.232645 | 68.8721
2651.321 | 26233.337 | 26.233337 | 68.8736
2651.416 | 26234.539 | 26.234539 | 68.8754
2651.512 | 26235.528 | 26.235528 | 68.8797
2651.606 | 26236.467 | 26.236467 | 68.8829
2651.724 | 26237.158 | 26.237158 | 68.8847
2651.821 | 26237.949 | 26.237949 | 68.8921
2651.917 | 26238.921 | 26.238921 | 68.892
2652.03 | 26240.568 | 26.240568 | 68.8959
2652.108 | 26240.568 | 26.240568 | 68.8982
2652.219 | 26242.594 | 26.242594 | 68.9022
2652.323 | 26243.402 | 26.243402 | 68.9067
2652.409 | 26244.472 | 26.244472 | 68.9071
2652.514 | 26245.164 | 26.245164 | 68.909
2652.619 | 26246.021 | 26.246021 | 68.9105
2652.715 | 26246.894 | 26.246894 | 68.9146
2652.802 | 26248.722 | 26.248722 | 68.9168
2652.918 | 26249.595 | 26.249595 | 68.9202
2653.016 | 26250.287 | 26.250287 | 68.921
2653.11 | 26251.49 | 26.25149 | 68.9247
2653.204 | 26252.181 | 26.252181 | 68.9293
2653.301 | 26252.906 | 26.252906 | 68.9304
2653.418 | 26254.603 | 26.254603 | 68.9367
2653.502 | 26255.295 | 26.255295 | 68.9397
2653.615 | 26256.382 | 26.256382 | 68.9436
2653.73 | 26257.65 | 26.25765 | 68.9469
2653.822 | 26258.177 | 26.258177 | 68.9517
2653.931 | 26259.989 | 26.259989 | 68.9556
2654.051 | 26260.648 | 26.260648 | 68.9585
2654.111 | 26260.648 | 26.260648 | 68.9599
2654.219 | 26261.801 | 26.261801 | 68.9592
2654.314 | 26262.856 | 26.262856 | 68.9635
2654.407 | 26263.844 | 26.263844 | 68.9655
2654.51 | 26265.145 | 26.265145 | 68.9674
2654.607 | 26265.969 | 26.265969 | 68.9758
2654.713 | 26267.402 | 26.267402 | 68.977
2654.801 | 26268.358 | 26.268358 | 68.9772
2654.93 | 26269.824 | 26.269824 | 68.983
2655.003 | 26270.4 | 26.2704 | 68.9847
2655.129 | 26271.652 | 26.271652 | 68.9871
2655.205 | 26272.311 | 26.272311 | 68.99
2655.309 | 26273.316 | 26.273316 | 68.9924
2655.426 | 26274.765 | 26.274765 | 68.9961
2655.503 | 26275.26 | 26.27526 | 68.9961
2655.604 | 26276.446 | 26.276446 | 69.0016
2655.711 | 26277.105 | 26.277105 | 69.0075
2655.8 | 26278.389 | 26.278389 | 69.0066
2655.931 | 26279.295 | 26.279295 | 69.0118
2656.011 | 26280.004 | 26.280004 | 69.0118
2656.114 | 26281.107 | 26.281107 | 69.0162
2656.217 | 26281.98 | 26.28198 | 69.0194
2656.321 | 26283.743 | 26.283743 | 69.0239
2656.454 | 26284.336 | 26.284336 | 69.03
2656.521 | 26285.571 | 26.285571 | 69.0294
2656.636 | 26286.56 | 26.28656 | 69.0338
2656.72 | 26287.235 | 26.287235 | 69.0364
2656.847 | 26288.635 | 26.288635 | 69.0394
2656.924 | 26288.635 | 26.288635 | 69.0469
2657.028 | 26290.678 | 26.290678 | 69.048
2657.117 | 26291.518 | 26.291518 | 69.0519
2657.221 | 26292.605 | 26.292605 | 69.0582
2657.335 | 26293.264 | 26.293264 | 69.0575
2657.428 | 26294.071 | 26.294071 | 69.0618
2657.526 | 26294.714 | 26.294714 | 69.0624
2657.606 | 26295.933 | 26.295933 | 69.0635
2657.717 | 26297.662 | 26.297662 | 69.0672
2657.83 | 26298.206 | 26.298206 | 69.0704
2657.902 | 26299.013 | 26.299013 | 69.0735
2658.012 | 26300.825 | 26.300825 | 69.0781
2658.118 | 26301.583 | 26.301583 | 69.08
2658.212 | 26302.637 | 26.302637 | 69.0835
2658.332 | 26303.263 | 26.303263 | 69.0877
2658.422 | 26303.988 | 26.303988 | 69.0901
2658.523 | 26305.454 | 26.305454 | 69.093
2658.614 | 26306.64 | 26.30664 | 69.0974
2658.726 | 26307.167 | 26.307167 | 69.0999
2658.814 | 26308.88 | 26.30888 | 69.1048
2658.921 | 26309.572 | 26.309572 | 69.104
2659.027 | 26310.659 | 26.310659 | 69.1085
2659.12 | 26311.615 | 26.311615 | 69.1106
2659.22 | 26312.29 | 26.31229 | 69.1128
2659.305 | 26313.196 | 26.313196 | 69.1154
2659.408 | 26314.464 | 26.314464 | 69.119
2659.523 | 26315.683 | 26.315683 | 69.1224
2659.618 | 26316.589 | 26.316589 | 69.1256
2659.718 | 26317.265 | 26.317265 | 69.131
2659.802 | 26318.171 | 26.318171 | 69.133
2659.917 | 26319.307 | 26.319307 | 69.1373
2660.021 | 26320.642 | 26.320642 | 69.1368
2660.108 | 26321.597 | 26.321597 | 69.14
2660.204 | 26322.091 | 26.322091 | 69.1433
2660.326 | 26323.31 | 26.32331 | 69.1446
2660.414 | 26324.826 | 26.324826 | 69.1487
2660.527 | 26325.386 | 26.325386 | 69.1528
2660.615 | 26326.522 | 26.326522 | 69.1567
2660.72 | 26327.214 | 26.327214 | 69.1592
2660.858 | 26328.285 | 26.328285 | 69.1638
2660.949 | 26329.471 | 26.329471 | 69.1668
2661.017 | 26330.492 | 26.330492 | 69.1688
2661.111 | 26331.217 | 26.331217 | 69.1729
2661.215 | 26332.074 | 26.332074 | 69.176
2661.301 | 26332.947 | 26.332947 | 69.1779
2661.413 | 26334.05 | 26.33405 | 69.1823
2661.514 | 26334.841 | 26.334841 | 69.1851
2661.607 | 26336.785 | 26.336785 | 69.1907
2661.717 | 26337.559 | 26.337559 | 69.1913
2661.848 | 26338.366 | 26.338366 | 69.1969
2661.902 | 26339.355 | 26.339355 | 69.1985
2662.032 | 26340.788 | 26.340788 | 69.2017
2662.101 | 26341.364 | 26.341364 | 69.2034
2662.229 | 26342.666 | 26.342666 | 69.2052
2662.3 | 26343.308 | 26.343308 | 69.2056
2662.412 | 26344.181 | 26.344181 | 69.2124
2662.517 | 26344.955 | 26.344955 | 69.2165
2662.609 | 26346.487 | 26.346487 | 69.2181
2662.707 | 26346.487 | 26.346487 | 69.222
2662.806 | 26348.596 | 26.348596 | 69.2246
2662.93 | 26349.765 | 26.349765 | 69.2285
2663 | 26350.259 | 26.350259 | 69.2287
2663.114 | 26351.116 | 26.351116 | 69.2351
2663.21 | 26352.071 | 26.352071 | 69.2384
2663.326 | 26353.949 | 26.353949 | 69.2431
2663.409 | 26353.949 | 26.353949 | 69.2457
2663.51 | 26354.493 | 26.354493 | 69.2474
2663.603 | 26355.745 | 26.355745 | 69.2512
2663.707 | 26357.474 | 26.357474 | 69.2554
2663.811 | 26358.051 | 26.358051 | 69.2549
2663.907 | 26358.792 | 26.358792 | 69.2621
2664.003 | 26359.764 | 26.359764 | 69.2612
2664.123 | 26361.609 | 26.361609 | 69.2615
2664.206 | 26362.186 | 26.362186 | 69.2645
2664.304 | 26363.405 | 26.363405 | 69.2706
2664.412 | 26364.096 | 26.364096 | 69.2733
2664.503 | 26365.233 | 26.365233 | 69.2727
2664.606 | 26365.908 | 26.365908 | 69.2799
2664.704 | 26366.781 | 26.366781 | 69.2858
2664.82 | 26368.577 | 26.368577 | 69.2873
2664.934 | 26369.565 | 26.369565 | 69.2898
2665.017 | 26370.158 | 26.370158 | 69.293
2665.102 | 26371.41 | 26.37141 | 69.2979
2665.208 | 26372.069 | 26.372069 | 69.2992
2665.303 | 26373.058 | 26.373058 | 69.3016
2665.426 | 26374.622 | 26.374622 | 69.3057
2665.523 | 26375.627 | 26.375627 | 69.309
2665.601 | 26375.627 | 26.375627 | 69.3094
2665.728 | 26377.637 | 26.377637 | 69.3168
2665.822 | 26378.592 | 26.378592 | 69.3151
2665.905 | 26379.284 | 26.379284 | 69.3195
2666.034 | 26380.338 | 26.380338 | 69.3243
2666.135 | 26381.047 | 26.381047 | 69.3284
2666.203 | 26382.019 | 26.382019 | 69.3305
2666.308 | 26382.859 | 26.382859 | 69.3332
2666.401 | 26384.045 | 26.384045 | 69.3358
2666.522 | 26385.61 | 26.38561 | 69.3394
2666.629 | 26386.532 | 26.386532 | 69.3461
2666.733 | 26387.718 | 26.387718 | 69.3442
2666.817 | 26388.558 | 26.388558 | 69.351
2666.949 | 26389.333 | 26.389333 | 69.3499
2667.023 | 26390.65 | 26.39065 | 69.3561
2667.117 | 26391.26 | 26.39126 | 69.3585
2667.209 | 26392.462 | 26.392462 | 69.3594
2667.31 | 26392.891 | 26.392891 | 69.3665
2667.409 | 26394.752 | 26.394752 | 69.3666
2667.519 | 26395.576 | 26.395576 | 69.3693
2667.609 | 26396.482 | 26.396482 | 69.3734
2667.703 | 26397.009 | 26.397009 | 69.3749
2667.823 | 26398.277 | 26.398277 | 69.38
2667.91 | 26399.809 | 26.399809 | 69.3813
2668.016 | 26400.534 | 26.400534 | 69.3843
2668.14 | 26401.325 | 26.401325 | 69.3887
2668.205 | 26402.412 | 26.402412 | 69.3887
2668.311 | 26403.087 | 26.403087 | 69.3975
2668.415 | 26404.52 | 26.40452 | 69.3986
2668.509 | 26404.52 | 26.40452 | 69.4005
2668.607 | 26405.756 | 26.405756 | 69.4021
2668.702 | 26407.683 | 26.407683 | 69.4055
2668.821 | 26408.391 | 26.408391 | 69.4067
2668.915 | 26409.511 | 26.409511 | 69.4175
2669.013 | 26410.17 | 26.41017 | 69.416
2669.109 | 26411.785 | 26.411785 | 69.4191
2669.213 | 26412.493 | 26.412493 | 69.4203
2669.307 | 26413.564 | 26.413564 | 69.4249
2669.422 | 26414.009 | 26.414009 | 69.4262
2669.506 | 26414.915 | 26.414915 | 69.4301
2669.613 | 26416.199 | 26.416199 | 69.436
2669.713 | 26416.858 | 26.416858 | 69.4387
2669.801 | 26417.847 | 26.417847 | 69.4395
2669.905 | 26419.774 | 26.419774 | 69.4425
2670.014 | 26420.515 | 26.420515 | 69.4479
2670.12 | 26421.586 | 26.421586 | 69.4487
2670.213 | 26422.146 | 26.422146 | 69.4576
2670.321 | 26423.233 | 26.423233 | 69.4582
2670.405 | 26424.073 | 26.424073 | 69.461
2670.51 | 26424.913 | 26.424913 | 69.4655
2670.603 | 26426.692 | 26.426692 | 69.4644
2670.71 | 26427.5 | 26.4275 | 69.4668
2670.819 | 26428.175 | 26.428175 | 69.4717
2670.919 | 26428.175 | 26.428175 | 69.4718
2671.045 | 26430.596 | 26.430596 | 69.4773
2671.107 | 26431.255 | 26.431255 | 69.4783
2671.23 | 26432.343 | 26.432343 | 69.4853
2671.308 | 26433.479 | 26.433479 | 69.4849
2671.429 | 26434.632 | 26.434632 | 69.49
2671.521 | 26435.093 | 26.435093 | 69.4921
2671.645 | 26436.362 | 26.436362 | 69.4952
2671.713 | 26437.153 | 26.437153 | 69.4987
2671.805 | 26437.976 | 26.437976 | 69.5031
2671.906 | 26439.278 | 26.439278 | 69.503
2672.008 | 26440.612 | 26.440612 | 69.5057
2672.13 | 26442.012 | 26.442012 | 69.5135
2672.244 | 26442.605 | 26.442605 | 69.5121
2672.336 | 26443.544 | 26.443544 | 69.5157
2672.443 | 26444.219 | 26.444219 | 69.5214
2672.5 | 26445.125 | 26.445125 | 69.5212
2672.627 | 26446.921 | 26.446921 | 69.5263
2672.745 | 26447.563 | 26.447563 | 69.5305
2672.829 | 26448.65 | 26.44865 | 69.5305
2672.907 | 26448.65 | 26.44865 | 69.5324
2673.003 | 26449.738 | 26.449738 | 69.5357
2673.111 | 26450.742 | 26.450742 | 69.538
2673.228 | 26452.637 | 26.452637 | 69.5429
2673.338 | 26453.197 | 26.453197 | 69.5466
2673.409 | 26454.053 | 26.454053 | 69.5472
2673.531 | 26455.338 | 26.455338 | 69.5517
2673.605 | 26456.014 | 26.456014 | 69.554
2673.72 | 26457.677 | 26.457677 | 69.5592
2673.833 | 26458.27 | 26.45827 | 69.5647
2673.907 | 26459.308 | 26.459308 | 69.5666
2674.032 | 26460.33 | 26.46033 | 69.5708
2674.104 | 26461.005 | 26.461005 | 69.5678
2674.221 | 26462.57 | 26.46257 | 69.5767
2674.351 | 26463.361 | 26.463361 | 69.5788
2674.425 | 26464.629 | 26.464629 | 69.5813
2674.522 | 26465.716 | 26.465716 | 69.5845
2674.622 | 26466.589 | 26.466589 | 69.588
2674.725 | 26467.627 | 26.467627 | 69.593
2674.824 | 26468.599 | 26.468599 | 69.5916
2674.906 | 26469.291 | 26.469291 | 69.5958
2675.019 | 26470.263 | 26.470263 | 69.5999
2675.11 | 26470.823 | 26.470823 | 69.6009
2675.218 | 26472.536 | 26.472536 | 69.6048
2675.312 | 26473.788 | 26.473788 | 69.6097
2675.403 | 26473.788 | 26.473788 | 69.61
2675.5 | 26474.677 | 26.474677 | 69.6144
2675.616 | 26476.555 | 26.476555 | 69.6195
2675.7 | 26477.115 | 26.477115 | 69.6189
2675.824 | 26478.219 | 26.478219 | 69.6241
2675.926 | 26479.619 | 26.479619 | 69.6214
2676.029 | 26480.476 | 26.480476 | 69.6284
2676.101 | 26481.134 | 26.481134 | 69.6301
2676.209 | 26482.205 | 26.482205 | 69.6365
2676.327 | 26483.671 | 26.483671 | 69.6389
2676.421 | 26484.594 | 26.484594 | 69.6437
2676.504 | 26485.269 | 26.485269 | 69.6443
2676.618 | 26486.208 | 26.486208 | 69.6494
2676.712 | 26486.867 | 26.486867 | 69.6515
2676.805 | 26487.789 | 26.487789 | 69.6532
2676.904 | 26489.091 | 26.489091 | 69.6586
2677.016 | 26489.75 | 26.48975 | 69.6612
2677.126 | 26491.644 | 26.491644 | 69.6637
2677.22 | 26492.583 | 26.492583 | 69.6668
2677.304 | 26493.242 | 26.493242 | 69.6714
2677.41 | 26494.23 | 26.49423 | 69.6782
2677.524 | 26495.614 | 26.495614 | 69.6747
2677.608 | 26496.553 | 26.496553 | 69.68
2677.702 | 26497.508 | 26.497508 | 69.6838
2677.802 | 26498.711 | 26.498711 | 69.6839
2677.901 | 26499.501 | 26.499501 | 69.6884
2678.001 | 26500.127 | 26.500127 | 69.6891
2678.102 | 26501.379 | 26.501379 | 69.694
2678.208 | 26502.022 | 26.502022 | 69.6948
2678.31 | 26503.488 | 26.503488 | 69.7003
2678.412 | 26503.488 | 26.503488 | 69.7009
2678.52 | 26504.756 | 26.504756 | 69.7063
2678.615 | 26505.843 | 26.505843 | 69.7087
2678.702 | 26507.705 | 26.507705 | 69.7092
2678.839 | 26508.463 | 26.508463 | 69.7155
2678.904 | 26509.089 | 26.509089 | 69.7188
2679.004 | 26510.703 | 26.510703 | 69.7209
2679.111 | 26511.51 | 26.51151 | 69.7212
2679.229 | 26512.96 | 26.51296 | 69.727
2679.348 | 26513.569 | 26.513569 | 69.7285
2679.403 | 26514.706 | 26.514706 | 69.731
2679.508 | 26515.463 | 26.515463 | 69.7351
2679.6 | 26516.369 | 26.516369 | 69.739
2679.711 | 26517.078 | 26.517078 | 69.7434
2679.805 | 26517.934 | 26.517934 | 69.7446
2679.925 | 26519.598 | 26.519598 | 69.7475
2680.013 | 26520.142 | 26.520142 | 69.748
2680.109 | 26521.245 | 26.521245 | 69.7526
2680.232 | 26522.316 | 26.522316 | 69.7562
2680.311 | 26522.991 | 26.522991 | 69.7573
2680.419 | 26523.766 | 26.523766 | 69.7617
2680.518 | 26524.869 | 26.524869 | 69.7653
2680.602 | 26526.055 | 26.526055 | 69.7681
2680.728 | 26527.604 | 26.527604 | 69.7707
2680.86 | 26528.625 | 26.528625 | 69.7742
2680.947 | 26529.449 | 26.529449 | 69.78
2681.02 | 26530.19 | 26.53019 | 69.7823
2681.104 | 26531.409 | 26.531409 | 69.7823
2681.216 | 26532.068 | 26.532068 | 69.7833
2681.306 | 26533.237 | 26.533237 | 69.791
2681.431 | 26534.654 | 26.534654 | 69.7956
2681.525 | 26535.609 | 26.535609 | 69.8009
2681.602 | 26535.609 | 26.535609 | 69.8022
2681.733 | 26537.454 | 26.537454 | 69.8081
2681.834 | 26538.031 | 26.538031 | 69.8074
2681.917 | 26539.859 | 26.539859 | 69.8125
2682.021 | 26540.568 | 26.540568 | 69.8133
2682.101 | 26540.568 | 26.540568 | 69.8147
2682.221 | 26542.594 | 26.542594 | 69.8175
2682.317 | 26543.796 | 26.543796 | 69.8231
2682.421 | 26544.571 | 26.544571 | 69.8219
2682.525 | 26545.625 | 26.545625 | 69.8245
2682.641 | 26546.317 | 26.546317 | 69.8305
2682.705 | 26547.124 | 26.547124 | 69.8298
2682.821 | 26548.228 | 26.548228 | 69.8364
2682.901 | 26548.837 | 26.548837 | 69.8397
2683.015 | 26550.847 | 26.550847 | 69.8406
2683.106 | 26550.847 | 26.550847 | 69.8414
2683.219 | 26552.51 | 26.55251 | 69.8489
2683.343 | 26553.169 | 26.553169 | 69.8504
2683.401 | 26554.092 | 26.554092 | 69.8534
2683.511 | 26555.772 | 26.555772 | 69.8562
2683.619 | 26556.579 | 26.556579 | 69.8599
2683.717 | 26557.535 | 26.557535 | 69.8634
2683.823 | 26558.622 | 26.558622 | 69.8663
2683.907 | 26559.297 | 26.559297 | 69.8683
2684.01 | 26560.335 | 26.560335 | 69.8687
2684.121 | 26560.994 | 26.560994 | 69.8742
2684.213 | 26562.18 | 26.56218 | 69.8792
2684.303 | 26562.839 | 26.562839 | 69.8813
2684.419 | 26564.601 | 26.564601 | 69.8847
2684.522 | 26565.227 | 26.565227 | 69.8901
2684.611 | 26566.463 | 26.566463 | 69.8927
2684.717 | 26567.55 | 26.56755 | 69.8935
2684.815 | 26568.505 | 26.568505 | 69.8935
2684.908 | 26569.164 | 26.569164 | 69.8999
2685.008 | 26570.449 | 26.570449 | 69.9001
2685.114 | 26571.075 | 26.571075 | 69.9013
2685.217 | 26571.965 | 26.571965 | 69.903
2685.304 | 26573.711 | 26.573711 | 69.9079
2685.411 | 26574.468 | 26.574468 | 69.9129
2685.508 | 26575.424 | 26.575424 | 69.9146
2685.609 | 26576.198 | 26.576198 | 69.9141
2685.711 | 26577.483 | 26.577483 | 69.9192
2685.802 | 26578.125 | 26.578125 | 69.9247
2685.915 | 26579.262 | 26.579262 | 69.9281
2686.003 | 26579.937 | 26.579937 | 69.9292
2686.111 | 26580.679 | 26.580679 | 69.934
2686.202 | 26582.672 | 26.582672 | 69.937
2686.313 | 26583.495 | 26.583495 | 69.9392
2686.415 | 26584.22 | 26.58422 | 69.9426
2686.502 | 26585.093 | 26.585093 | 69.9431
2686.625 | 26586.032 | 26.586032 | 69.9458
2686.714 | 26586.922 | 26.586922 | 69.9522
2686.803 | 26587.828 | 26.587828 | 69.9534
2686.91 | 26589.475 | 26.589475 | 69.9588
2687.016 | 26590.117 | 26.590117 | 69.9611
2687.132 | 26591.765 | 26.591765 | 69.9649
2687.2 | 26592.374 | 26.592374 | 69.9657
2687.31 | 26592.374 | 26.592374 | 69.9681
2687.406 | 26593.741 | 26.593741 | 69.9687
2687.505 | 26594.417 | 26.594417 | 69.9748
2687.623 | 26596.344 | 26.596344 | 69.9781
2687.727 | 26597.629 | 26.597629 | 69.9824
2687.839 | 26598.288 | 26.598288 | 69.9857
2687.912 | 26599.342 | 26.599342 | 69.9864
2688.004 | 26600.363 | 26.600363 | 69.9872
2688.102 | 26601.039 | 26.601039 | 69.9883
2688.238 | 26602.291 | 26.602291 | 69.9948
2688.303 | 26603.048 | 26.603048 | 69.9988
2688.426 | 26604.712 | 26.604712 | 70.0014
2688.55 | 26605.289 | 26.605289 | 70.0102
2688.602 | 26606.458 | 26.606458 | 70.0091
2688.711 | 26607.068 | 26.607068 | 70.0108
2688.831 | 26608.32 | 26.60832 | 70.0156
2688.944 | 26609.637 | 26.609637 | 70.0185
2689.006 | 26609.637 | 26.609637 | 70.0207
2689.104 | 26610.708 | 26.610708 | 70.0212
2689.223 | 26612.586 | 26.612586 | 70.0278
2689.332 | 26613.509 | 26.613509 | 70.0273
2689.404 | 26613.509 | 26.613509 | 70.0297
2689.526 | 26615.617 | 26.615617 | 70.0317
2689.614 | 26616.062 | 26.616062 | 70.0344
2689.719 | 26617.824 | 26.617824 | 70.0378
2689.807 | 26617.824 | 26.617824 | 70.0419
2689.927 | 26619.505 | 26.619505 | 70.0498
2690.004 | 26620.048 | 26.620048 | 70.05
2690.127 | 26621.284 | 26.621284 | 70.053
2690.246 | 26622.585 | 26.622585 | 70.0576
2690.307 | 26622.585 | 26.622585 | 70.0565
2690.426 | 26624.611 | 26.624611 | 70.0616
2690.555 | 26625.286 | 26.625286 | 70.0618
2690.62 | 26626.538 | 26.626538 | 70.067
2690.726 | 26627.906 | 26.627906 | 70.07
2690.802 | 26627.906 | 26.627906 | 70.0713
2690.905 | 26628.647 | 26.628647 | 70.0732
2691.035 | 26630.722 | 26.630722 | 70.0808
2691.101 | 26630.722 | 26.630722 | 70.0817
2691.221 | 26632.584 | 26.632584 | 70.0824
2691.303 | 26632.996 | 26.632996 | 70.0855
2691.415 | 26634.626 | 26.634626 | 70.0897
2691.513 | 26635.928 | 26.635928 | 70.0931
2691.628 | 26636.471 | 26.636471 | 70.0976
2691.722 | 26637.559 | 26.637559 | 70.0997
2691.804 | 26638.25 | 26.63825 | 70.1023
2691.931 | 26639.321 | 26.639321 | 70.1051
2692.003 | 26639.98 | 26.63998 | 70.1097
2692.125 | 26641.281 | 26.641281 | 70.1128
2692.211 | 26642.797 | 26.642797 | 70.1166
2692.327 | 26643.653 | 26.643653 | 70.1164
2692.414 | 26644.477 | 26.644477 | 70.1209
2692.521 | 26645.268 | 26.645268 | 70.1216
2692.626 | 26646.487 | 26.646487 | 70.1264
2692.718 | 26647.64 | 26.64764 | 70.1299
2692.815 | 26648.447 | 26.648447 | 70.1307
2692.916 | 26649.172 | 26.649172 | 70.1366
2693.01 | 26650.391 | 26.650391 | 70.1411
2693.108 | 26651.033 | 26.651033 | 70.141
2693.202 | 26651.989 | 26.651989 | 70.142
2693.325 | 26653.125 | 26.653125 | 70.1454
2693.411 | 26653.916 | 26.653916 | 70.1478
2693.51 | 26655.563 | 26.655563 | 70.1499
2693.614 | 26656.024 | 26.656024 | 70.1557
2693.723 | 26656.766 | 26.656766 | 70.1569
2693.809 | 26658.742 | 26.658742 | 70.1603
2693.907 | 26659.533 | 26.659533 | 70.1643
2694.011 | 26660.456 | 26.660456 | 70.1653
2694.11 | 26661.444 | 26.661444 | 70.1655
2694.211 | 26662.762 | 26.662762 | 70.1734
2694.312 | 26663.338 | 26.663338 | 70.1776
2694.409 | 26664.425 | 26.664425 | 70.178
2694.51 | 26665.101 | 26.665101 | 70.1794
2694.617 | 26665.891 | 26.665891 | 70.1821
2694.715 | 26666.797 | 26.666797 | 70.1858
2694.826 | 26668.461 | 26.668461 | 70.1884
2694.917 | 26669.532 | 26.669532 | 70.192
2695.004 | 26670.487 | 26.670487 | 70.1897
2695.111 | 26671.179 | 26.671179 | 70.1975
2695.206 | 26672.382 | 26.672382 | 70.2007
2695.316 | 26673.074 | 26.673074 | 70.2034
2695.407 | 26674.737 | 26.674737 | 70.2046
2695.538 | 26675.61 | 26.67561 | 70.213
2695.61 | 26676.187 | 26.676187 | 70.211
2695.714 | 26677.043 | 26.677043 | 70.2148
2695.805 | 26677.949 | 26.677949 | 70.2191
2695.914 | 26678.839 | 26.678839 | 70.2198
2696.002 | 26679.778 | 26.679778 | 70.2257
2696.108 | 26680.717 | 26.680717 | 70.2227
2696.216 | 26682.595 | 26.682595 | 70.23
2696.322 | 26683.188 | 26.683188 | 70.2304
2696.433 | 26684.983 | 26.684983 | 70.2347
2696.549 | 26685.56 | 26.68556 | 70.2363
2696.606 | 26685.56 | 26.68556 | 70.242
2696.741 | 26687.372 | 26.687372 | 70.2444
2696.816 | 26688.08 | 26.68808 | 70.2499
2696.901 | 26689.349 | 26.689349 | 70.2518
2697.025 | 26690.897 | 26.690897 | 70.2552
2697.135 | 26691.671 | 26.691671 | 70.2574
2697.205 | 26692.264 | 26.692264 | 70.2582
2697.324 | 26693.253 | 26.693253 | 70.2619
2697.446 | 26694.554 | 26.694554 | 70.2665
2697.509 | 26694.554 | 26.694554 | 70.267
2697.604 | 26696.415 | 26.696415 | 70.2699
2697.711 | 26697.058 | 26.697058 | 70.2709
2697.832 | 26698.293 | 26.698293 | 70.278
2697.906 | 26698.969 | 26.698969 | 70.2813
2698.003 | 26700.105 | 26.700105 | 70.2819
2698.14 | 26701.555 | 26.701555 | 70.2839
2698.248 | 26702.214 | 26.702214 | 70.2877
2698.339 | 26703.433 | 26.703433 | 70.2925
2698.44 | 26704.47 | 26.70447 | 70.2927
2698.514 | 26705.063 | 26.705063 | 70.2956
2698.618 | 26706.826 | 26.706826 | 70.3001
2698.749 | 26707.501 | 26.707501 | 70.3037
2698.833 | 26708.704 | 26.708704 | 70.305
2698.944 | 26709.264 | 26.709264 | 70.3076
2699.022 | 26710.878 | 26.710878 | 70.3085
2699.128 | 26711.603 | 26.711603 | 70.3139
2699.221 | 26712.558 | 26.712558 | 70.3173
2699.3 | 26712.558 | 26.712558 | 70.3203
2699.425 | 26714.634 | 26.714634 | 70.3218
2699.524 | 26715.573 | 26.715573 | 70.3264
2699.645 | 26716.446 | 26.716446 | 70.327
2699.705 | 26716.446 | 26.716446 | 70.3304
2699.816 | 26718.489 | 26.718489 | 70.3319
2699.921 | 26719.263 | 26.719263 | 70.3357
2700.018 | 26720.531 | 26.720531 | 70.3395
2700.112 | 26721.454 | 26.721454 | 70.3438
2700.204 | 26722.063 | 26.722063 | 70.3448
2700.318 | 26723.282 | 26.723282 | 70.3502
2700.414 | 26724.073 | 26.724073 | 70.3502
2700.51 | 26725.078 | 26.725078 | 70.3534
2700.604 | 26725.984 | 26.725984 | 70.3542
2700.726 | 26727.252 | 26.727252 | 70.356
2700.814 | 26727.927 | 26.727927 | 70.3615
2700.906 | 26729.163 | 26.729163 | 70.363
2701.024 | 26730.299 | 26.730299 | 70.3697
2701.129 | 26731.321 | 26.731321 | 70.3684
2701.201 | 26732.095 | 26.732095 | 70.3731
2701.321 | 26733.215 | 26.733215 | 70.3722
2701.405 | 26734.022 | 26.734022 | 70.3772
2701.514 | 26735.801 | 26.735801 | 70.3793
2701.611 | 26736.576 | 26.736576 | 70.383
2701.701 | 26737.185 | 26.737185 | 70.3888
2701.807 | 26738.256 | 26.738256 | 70.3899
2701.924 | 26739.59 | 26.73959 | 70.3908
2702.017 | 26740.364 | 26.740364 | 70.3939
2702.109 | 26741.369 | 26.741369 | 70.3955
2702.213 | 26742.605 | 26.742605 | 70.3982
2702.31 | 26743.412 | 26.743412 | 70.4
2702.414 | 26744.054 | 26.744054 | 70.4021
2702.504 | 26745.685 | 26.745685 | 70.4069
2702.613 | 26746.459 | 26.746459 | 70.4109
2702.7 | 26747.266 | 26.747266 | 70.4137
2702.8 | 26748.057 | 26.748057 | 70.4169
2702.952 | 26749.622 | 26.749622 | 70.4226
2703.011 | 26750.198 | 26.750198 | 70.4212
2703.118 | 26751.071 | 26.751071 | 70.4243
2703.212 | 26752.225 | 26.752225 | 70.4287
2703.315 | 26752.949 | 26.752949 | 70.4285
2703.401 | 26754.679 | 26.754679 | 70.4337
2703.518 | 26755.536 | 26.755536 | 70.4379
2703.618 | 26756.227 | 26.756227 | 70.4414
2703.726 | 26757.1 | 26.7571 | 70.4427
2703.802 | 26758.056 | 26.758056 | 70.4454
2703.913 | 26759.258 | 26.759258 | 70.4479
2704.001 | 26760.346 | 26.760346 | 70.4485
2704.1 | 26761.35 | 26.76135 | 70.45
2704.205 | 26762.125 | 26.762125 | 70.4549
2704.304 | 26763.377 | 26.763377 | 70.4552
2704.411 | 26764.035 | 26.764035 | 70.4617
2704.508 | 26765.024 | 26.765024 | 70.4638
2704.63 | 26766.622 | 26.766622 | 70.4659
2704.722 | 26767.379 | 26.767379 | 70.4693
2704.804 | 26768.335 | 26.768335 | 70.4749
2704.932 | 26769.34 | 26.76934 | 70.4762
2705.015 | 26769.966 | 26.769966 | 70.4772
2705.125 | 26771.25 | 26.77125 | 70.4852
2705.202 | 26771.876 | 26.771876 | 70.4826
2705.325 | 26773.688 | 26.773688 | 70.4875
2705.456 | 26774.281 | 26.774281 | 70.4942
2705.528 | 26775.517 | 26.775517 | 70.4947
2705.608 | 26776.225 | 26.776225 | 70.4984
2705.7 | 26777.444 | 26.777444 | 70.5009
2705.802 | 26778.004 | 26.778004 | 70.5047
2705.921 | 26779.553 | 26.779553 | 70.5058
2706.038 | 26780.557 | 26.780557 | 70.5098
2706.133 | 26781.216 | 26.781216 | 70.5146
2706.209 | 26781.941 | 26.781941 | 70.5143
2706.312 | 26783.012 | 26.783012 | 70.5171
2706.42 | 26784.281 | 26.784281 | 70.5169
2706.544 | 26785.616 | 26.785616 | 70.5235
2706.625 | 26786.571 | 26.786571 | 70.5251
2706.718 | 26786.571 | 26.786571 | 70.5294
2706.801 | 26787.642 | 26.787642 | 70.5302
2706.935 | 26789.487 | 26.789487 | 70.5366
2707.029 | 26790.475 | 26.790475 | 70.5389
2707.111 | 26791.101 | 26.791101 | 70.5371
2707.233 | 26792.336 | 26.792336 | 70.5439
2707.308 | 26792.995 | 26.792995 | 70.5433
2707.419 | 26794.626 | 26.794626 | 70.5507
2707.528 | 26795.203 | 26.795203 | 70.55
2707.63 | 26796.652 | 26.796652 | 70.5502
2707.722 | 26797.558 | 26.797558 | 70.5562
2707.815 | 26798.151 | 26.798151 | 70.5584
2707.912 | 26799.354 | 26.799354 | 70.5595
2708.006 | 26799.996 | 26.799996 | 70.5649
2708.127 | 26801.149 | 26.801149 | 70.5691
2708.24 | 26802.549 | 26.802549 | 70.5732
2708.328 | 26803.637 | 26.803637 | 70.5738
2708.428 | 26804.592 | 26.804592 | 70.5755
2708.526 | 26805.3 | 26.8053 | 70.5786
2708.62 | 26806.519 | 26.806519 | 70.5829
2708.711 | 26807.112 | 26.807112 | 70.5847
2708.82 | 26808.051 | 26.808051 | 70.5886
2708.928 | 26809.287 | 26.809287 | 70.5899
2709.005 | 26809.962 | 26.809962 | 70.5922
2709.109 | 26811.725 | 26.811725 | 70.5973
2709.216 | 26812.499 | 26.812499 | 70.5999
2709.34 | 26813.273 | 26.813273 | 70.6024
2709.407 | 26814.377 | 26.814377 | 70.6075
2709.511 | 26815.019 | 26.815019 | 70.6094
2709.628 | 26816.617 | 26.816617 | 70.612
2709.722 | 26817.523 | 26.817523 | 70.6143
2709.807 | 26818.264 | 26.818264 | 70.616
2709.918 | 26819.236 | 26.819236 | 70.6221
2710.04 | 26820.455 | 26.820455 | 70.6244
2710.123 | 26821.575 | 26.821575 | 70.6267
2710.229 | 26822.218 | 26.822218 | 70.6305
2710.315 | 26823.503 | 26.823503 | 70.6317
2710.411 | 26824.442 | 26.824442 | 70.635
2710.506 | 26825.101 | 26.825101 | 70.6319
2710.616 | 26826.254 | 26.826254 | 70.6369
2710.708 | 26827.736 | 26.827736 | 70.6413
2710.811 | 26828.576 | 26.828576 | 70.6431
2710.916 | 26829.614 | 26.829614 | 70.647
2711.002 | 26830.421 | 26.830421 | 70.6479
2711.11 | 26831.031 | 26.831031 | 70.6543
2711.206 | 26832.283 | 26.832283 | 70.656
2711.3 | 26833.6 | 26.8336 | 70.6575
2711.414 | 26834.111 | 26.834111 | 70.6603
2711.535 | 26835.972 | 26.835972 | 70.6651
2711.601 | 26835.972 | 26.835972 | 70.6679
2711.705 | 26836.631 | 26.836631 | 70.6689
2711.805 | 26837.702 | 26.837702 | 70.6735
2711.94 | 26839.613 | 26.839613 | 70.6776
2712.011 | 26840.189 | 26.840189 | 70.6752
2712.117 | 26841.03 | 26.84103 | 70.6827
2712.25 | 26842.842 | 26.842842 | 70.6835
2712.314 | 26843.484 | 26.843484 | 70.6853
2712.408 | 26844.67 | 26.84467 | 70.6919
2712.511 | 26845.263 | 26.845263 | 70.6927
2712.605 | 26846.466 | 26.846466 | 70.6937
2712.701 | 26846.91 | 26.84691 | 70.6983
2712.831 | 26848.623 | 26.848623 | 70.7024
2712.907 | 26849.414 | 26.849414 | 70.7005
2713.041 | 26850.567 | 26.850567 | 70.7089
2713.121 | 26851.078 | 26.851078 | 70.7111
2713.23 | 26852.264 | 26.852264 | 70.7153
2713.3 | 26852.939 | 26.852939 | 70.7179
2713.418 | 26853.631 | 26.853631 | 70.7204
2713.505 | 26854.801 | 26.854801 | 70.7251
2713.611 | 26856.118 | 26.856118 | 70.7262
2713.724 | 26857.568 | 26.857568 | 70.7292
2713.802 | 26857.568 | 26.857568 | 70.7299
2713.911 | 26859.446 | 26.859446 | 70.7332
2714.009 | 26860.006 | 26.860006 | 70.7377
2714.109 | 26860.731 | 26.860731 | 70.7395
2714.201 | 26861.719 | 26.861719 | 70.7424
2714.3 | 26862.988 | 26.862988 | 70.744
2714.419 | 26864.421 | 26.864421 | 70.7472
2714.506 | 26864.948 | 26.864948 | 70.7507
2714.61 | 26866.019 | 26.866019 | 70.7545
2714.73 | 26867.303 | 26.867303 | 70.7564
2714.812 | 26867.946 | 26.867946 | 70.7576
2714.937 | 26869.231 | 26.869231 | 70.7611
2715.009 | 26870.005 | 26.870005 | 70.7656
2715.13 | 26871.273 | 26.871273 | 70.7689
2715.203 | 26871.949 | 26.871949 | 70.7699
2715.312 | 26873.069 | 26.873069 | 70.773
2715.42 | 26874.518 | 26.874518 | 70.7752
2715.536 | 26875.293 | 26.875293 | 70.7772
2715.623 | 26876.545 | 26.876545 | 70.7795
2715.705 | 26877.236 | 26.877236 | 70.78
2715.833 | 26878.225 | 26.878225 | 70.7857
2715.92 | 26879.856 | 26.879856 | 70.7888
2716.042 | 26880.465 | 26.880465 | 70.7919
2716.119 | 26881.519 | 26.881519 | 70.7933
2716.208 | 26882.145 | 26.882145 | 70.7975
2716.32 | 26883.842 | 26.883842 | 70.8022
2716.426 | 26884.32 | 26.88432 | 70.8019
2716.525 | 26885.473 | 26.885473 | 70.8088
2716.619 | 26886.049 | 26.886049 | 70.809
2716.726 | 26886.807 | 26.886807 | 70.8127
2716.826 | 26887.598 | 26.887598 | 70.8148
2716.95 | 26889.426 | 26.889426 | 70.8194
2717.018 | 26890.48 | 26.89048 | 70.8191
2717.127 | 26891.139 | 26.891139 | 70.8244
2717.217 | 26892.803 | 26.892803 | 70.828
2717.322 | 26893.544 | 26.893544 | 70.8311
2717.448 | 26894.319 | 26.894319 | 70.8328
2717.515 | 26895.422 | 26.895422 | 70.8377
2717.615 | 26896.13 | 26.89613 | 70.8379
2717.726 | 26897.382 | 26.897382 | 70.8446
2717.815 | 26898.486 | 26.898486 | 70.8438
2717.905 | 26899.31 | 26.89931 | 70.8517
2718.007 | 26900.38 | 26.90038 | 70.8514
2718.114 | 26901.023 | 26.901023 | 70.8554
2718.217 | 26901.896 | 26.901896 | 70.8586
2718.315 | 26903.593 | 26.903593 | 70.8553
2718.404 | 26904.449 | 26.904449 | 70.8592
2718.511 | 26905.042 | 26.905042 | 70.8654
2718.641 | 26906.475 | 26.906475 | 70.8644
2718.704 | 26907.645 | 26.907645 | 70.8674
2718.82 | 26908.238 | 26.908238 | 70.87
2718.915 | 26909.49 | 26.90949 | 70.8736
2719.013 | 26910.429 | 26.910429 | 70.8765
2719.105 | 26911.368 | 26.911368 | 70.877
2719.203 | 26912.323 | 26.912323 | 70.8839
2719.3 | 26913.048 | 26.913048 | 70.885
2719.449 | 26914.316 | 26.914316 | 70.8867
2719.54 | 26915.14 | 26.91514 | 70.8907
2719.601 | 26916.112 | 26.916112 | 70.8915
2719.702 | 26917.314 | 26.917314 | 70.8922
2719.814 | 26917.99 | 26.91799 | 70.895
2719.901 | 26918.764 | 26.918764 | 70.9029
2720.01 | 26920.559 | 26.920559 | 70.9049
2720.106 | 26920.559 | 26.920559 | 70.9105
2720.23 | 26922.602 | 26.922602 | 70.9141
2720.358 | 26923.244 | 26.923244 | 70.9195
2720.416 | 26924.513 | 26.924513 | 70.9216
2720.524 | 26925.188 | 26.925188 | 70.9236
2720.61 | 26926.424 | 26.926424 | 70.9253
2720.718 | 26927.116 | 26.927116 | 70.9302
2720.8 | 26928.269 | 26.928269 | 70.935
2720.916 | 26929.076 | 26.929076 | 70.9363
2721.016 | 26929.817 | 26.929817 | 70.9374
2721.11 | 26930.805 | 26.930805 | 70.9391
2721.229 | 26932.601 | 26.932601 | 70.9429
2721.302 | 26933.079 | 26.933079 | 70.946
2721.408 | 26933.919 | 26.933919 | 70.9465
2721.528 | 26935.582 | 26.935582 | 70.9523
2721.608 | 26935.582 | 26.935582 | 70.9513
2721.713 | 26936.67 | 26.93667 | 70.9554
2721.8 | 26937.773 | 26.937773 | 70.9586
2721.905 | 26939.404 | 26.939404 | 70.9621
2722.031 | 26940.475 | 26.940475 | 70.9631
2722.121 | 26941.035 | 26.941035 | 70.9667
2722.222 | 26942.979 | 26.942979 | 70.9693
2722.348 | 26943.555 | 26.943555 | 70.9729
2722.409 | 26943.555 | 26.943555 | 70.9724
2722.555 | 26945.482 | 26.945482 | 70.9814
2722.614 | 26945.482 | 26.945482 | 70.9811
2722.701 | 26946.784 | 26.946784 | 70.9827
2722.801 | 26948.332 | 26.948332 | 70.9859
2722.936 | 26949.452 | 26.949452 | 70.9897
2723.02 | 26950.144 | 26.950144 | 70.9906
2723.105 | 26950.984 | 26.950984 | 70.9933
2723.223 | 26952.533 | 26.952533 | 70.9985
2723.336 | 26953.505 | 26.953505 | 71.0021
2723.42 | 26954.164 | 26.954164 | 71.0016
2723.514 | 26955.07 | 26.95507 | 71.0043
2723.635 | 26956.305 | 26.956305 | 71.0086
2723.711 | 26956.964 | 26.956964 | 71.0096
2723.8 | 26958.166 | 26.958166 | 71.0114
2723.922 | 26959.55 | 26.95955 | 71.0187
2724 | 26959.55 | 26.95955 | 71.0175
2724.113 | 26961.296 | 26.961296 | 71.02
2724.219 | 26962.268 | 26.962268 | 71.0259
2724.311 | 26963.108 | 26.963108 | 71.0312
2724.435 | 26964.179 | 26.964179 | 71.0306
2724.506 | 26965.003 | 26.965003 | 71.033
2724.627 | 26966.205 | 26.966205 | 71.0347
2724.715 | 26967.572 | 26.967572 | 71.0382
2724.823 | 26967.572 | 26.967572 | 71.0421
2724.903 | 26968.808 | 26.968808 | 71.0438
2725.012 | 26970.719 | 26.970719 | 71.0478
2725.103 | 26970.719 | 26.970719 | 71.0459
2725.211 | 26972.415 | 26.972415 | 71.0535
2725.316 | 26972.975 | 26.972975 | 71.0574
2725.417 | 26973.799 | 26.973799 | 71.0569
2725.504 | 26974.754 | 26.974754 | 71.0606
2725.608 | 26976.682 | 26.976682 | 71.0618
2725.7 | 26976.682 | 26.976682 | 71.0651
2725.82 | 26978.543 | 26.978543 | 71.0646
2725.926 | 26979.4 | 26.9794 | 71.0707
2726 | 26980.026 | 26.980026 | 71.0747
2726.106 | 26981.245 | 26.981245 | 71.0814
2726.2 | 26981.92 | 26.98192 | 71.0822
2726.321 | 26983.155 | 26.983155 | 71.0824
2726.411 | 26984.737 | 26.984737 | 71.0855
2726.515 | 26985.445 | 26.985445 | 71.0877
2726.607 | 26986.499 | 26.986499 | 71.0901
2726.717 | 26987.208 | 26.987208 | 71.088
2726.815 | 26988.443 | 26.988443 | 71.0946
2726.904 | 26989.662 | 26.989662 | 71.1001
2727.016 | 26990.453 | 26.990453 | 71.1017
2727.102 | 26991.046 | 26.991046 | 71.1022
2727.209 | 26992.182 | 26.992182 | 71.1063
2727.305 | 26992.973 | 26.992973 | 71.1103
2727.401 | 26994.604 | 26.994604 | 71.1097
2727.515 | 26995.082 | 26.995082 | 71.1136
2727.603 | 26996.679 | 26.996679 | 71.1162
2727.71 | 26997.552 | 26.997552 | 71.1163
2727.802 | 26998.31 | 26.99831 | 71.1201
2727.952 | 26999.579 | 26.999579 | 71.1251
2728.021 | 27000.172 | 27.000172 | 71.1246
2728.136 | 27001.555 | 27.001555 | 71.1281
2728.229 | 27002.247 | 27.002247 | 71.1299
2728.317 | 27003.318 | 27.003318 | 71.1317
2728.415 | 27004.471 | 27.004471 | 71.1355
2728.53 | 27005.608 | 27.005608 | 71.1408
2728.61 | 27005.608 | 27.005608 | 71.1416
2728.702 | 27007.584 | 27.007584 | 71.1433
2728.801 | 27008.326 | 27.008326 | 71.1449
2728.904 | 27009.116 | 27.009116 | 71.1494
2729.006 | 27010.401 | 27.010401 | 71.1502
2729.142 | 27011.521 | 27.011521 | 71.1564
2729.213 | 27012.032 | 27.012032 | 71.1584
2729.312 | 27012.74 | 27.01274 | 71.1596
2729.432 | 27014.618 | 27.014618 | 71.165
2729.557 | 27015.557 | 27.015557 | 71.1686
2729.642 | 27016.743 | 27.016743 | 71.1699
2729.708 | 27017.418 | 27.017418 | 71.1731
2729.81 | 27017.418 | 27.017418 | 71.1769
2729.927 | 27019.51 | 27.01951 | 71.18
2730.047 | 27020.021 | 27.020021 | 71.1817
2730.117 | 27021.059 | 27.021059 | 71.1859
2730.201 | 27022.327 | 27.022327 | 71.1886
2730.309 | 27023.019 | 27.023019 | 71.1918
2730.433 | 27024.304 | 27.024304 | 71.1972
2730.53 | 27025.078 | 27.025078 | 71.1955
2730.603 | 27026.347 | 27.026347 | 71.2007
2730.71 | 27027.022 | 27.027022 | 71.2046
2730.802 | 27028.175 | 27.028175 | 71.2057
2730.914 | 27029.015 | 27.029015 | 71.2061
2731.04 | 27030.201 | 27.030201 | 71.2165
2731.109 | 27031.025 | 27.031025 | 71.215
2731.201 | 27032.178 | 27.032178 | 71.2164
2731.301 | 27032.787 | 27.032787 | 71.2181
2731.404 | 27033.644 | 27.033644 | 71.2189
2731.525 | 27035.522 | 27.035522 | 71.2253
2731.606 | 27036 | 27.036 | 71.2289
2731.716 | 27037.746 | 27.037746 | 71.229
2731.803 | 27037.746 | 27.037746 | 71.2323
2731.932 | 27039.624 | 27.039624 | 71.2356
2732.028 | 27040.563 | 27.040563 | 71.2402
2732.131 | 27041.139 | 27.041139 | 71.2407
2732.234 | 27042.655 | 27.042655 | 71.2448
2732.3 | 27042.655 | 27.042655 | 71.2454
2732.42 | 27044.467 | 27.044467 | 71.2499
2732.55 | 27045.537 | 27.045537 | 71.2515
2732.609 | 27045.537 | 27.045537 | 71.2523
2732.702 | 27046.674 | 27.046674 | 71.256
2732.829 | 27048.601 | 27.048601 | 71.2583
2732.921 | 27049.639 | 27.049639 | 71.2604
2733.002 | 27050.067 | 27.050067 | 71.2618
2733.131 | 27051.27 | 27.05127 | 71.2642
2733.209 | 27051.929 | 27.051929 | 71.2664
2733.316 | 27053.609 | 27.053609 | 71.2723
2733.412 | 27054.169 | 27.054169 | 71.2744
2733.508 | 27054.976 | 27.054976 | 71.2763
2733.6 | 27056.146 | 27.056146 | 71.2803
2733.724 | 27057.546 | 27.057546 | 71.2846
2733.823 | 27058.353 | 27.058353 | 71.2861
2733.912 | 27059.572 | 27.059572 | 71.2876
2734.012 | 27060.412 | 27.060412 | 71.2862
2734.115 | 27061.054 | 27.061054 | 71.2865
2734.201 | 27061.928 | 27.061928 | 71.2901
2734.325 | 27063.558 | 27.063558 | 71.2914
2734.414 | 27064.431 | 27.064431 | 71.2933
2734.52 | 27065.206 | 27.065206 | 71.2954
2734.616 | 27066.441 | 27.066441 | 71.298
2734.705 | 27067.018 | 27.067018 | 71.2991
2734.812 | 27068.171 | 27.068171 | 71.3036
2734.908 | 27068.714 | 27.068714 | 71.3082
2735.019 | 27069.653 | 27.069653 | 71.3121
2735.113 | 27070.773 | 27.070773 | 71.3106
2735.204 | 27072.618 | 27.072618 | 71.3176
2735.316 | 27073.491 | 27.073491 | 71.3216
2735.415 | 27074.463 | 27.074463 | 71.3238
2735.506 | 27075.122 | 27.075122 | 71.3259
2735.61 | 27076.407 | 27.076407 | 71.3273
2735.716 | 27077.527 | 27.077527 | 71.3284
2735.81 | 27078.038 | 27.078038 | 71.3298
2735.906 | 27079.257 | 27.079257 | 71.3352
2736.024 | 27079.932 | 27.079932 | 71.3351
2736.111 | 27080.855 | 27.080855 | 71.3355
2736.205 | 27082.057 | 27.082057 | 71.3403
2736.303 | 27082.683 | 27.082683 | 71.3419
2736.409 | 27083.622 | 27.083622 | 71.3407
2736.532 | 27086.027 | 27.086027 | 71.3472
2736.656 | 27086.505 | 27.086505 | 71.3504
2736.713 | 27086.505 | 27.086505 | 71.3515
2736.81 | 27088.383 | 27.088383 | 71.3548
2736.914 | 27089.47 | 27.08947 | 71.3546
2737.003 | 27090.326 | 27.090326 | 71.3627
2737.11 | 27091.084 | 27.091084 | 71.3642
2737.206 | 27092.352 | 27.092352 | 71.3639
2737.315 | 27093.011 | 27.093011 | 71.3663
2737.449 | 27094.807 | 27.094807 | 71.372
2737.544 | 27095.598 | 27.095598 | 71.3761
2737.607 | 27095.598 | 27.095598 | 71.3787
2737.709 | 27097.245 | 27.097245 | 71.3801
2737.811 | 27098.431 | 27.098431 | 71.3842
2737.907 | 27099.123 | 27.099123 | 71.3879
2738.005 | 27100.325 | 27.100325 | 71.3881
2738.131 | 27101.742 | 27.101742 | 71.3919
2738.212 | 27102.285 | 27.102285 | 71.3932
2738.329 | 27103.323 | 27.103323 | 71.3967
2738.407 | 27103.916 | 27.103916 | 71.4018
2738.503 | 27104.674 | 27.104674 | 71.4029
2738.604 | 27106.189 | 27.106189 | 71.4059
2738.744 | 27107.491 | 27.107491 | 71.4105
2738.814 | 27108.051 | 27.108051 | 71.4089
2738.936 | 27109.286 | 27.109286 | 71.4142
2739.006 | 27109.995 | 27.109995 | 71.4164
2739.121 | 27111.774 | 27.111774 | 71.4189
2739.232 | 27112.581 | 27.112581 | 71.4224
2739.302 | 27113.059 | 27.113059 | 71.4239
2739.411 | 27113.619 | 27.113619 | 71.4269
2739.511 | 27114.706 | 27.114706 | 71.4304
2739.622 | 27116.6 | 27.1166 | 71.4316
2739.723 | 27117.028 | 27.117028 | 71.4328
2739.831 | 27118.247 | 27.118247 | 71.4385
2739.932 | 27119.466 | 27.119466 | 71.4398
2740.025 | 27120.554 | 27.120554 | 71.4437
2740.115 | 27121.558 | 27.121558 | 71.4453
2740.221 | 27122.283 | 27.122283 | 71.4454
2740.308 | 27122.794 | 27.122794 | 71.4495
2740.401 | 27123.7 | 27.1237 | 71.4542
2740.521 | 27125.495 | 27.125495 | 71.4575
2740.635 | 27126.484 | 27.126484 | 71.4613
2740.726 | 27127.011 | 27.127011 | 71.4639
2740.823 | 27127.587 | 27.127587 | 71.4666
2740.926 | 27128.79 | 27.12879 | 71.4649
2741.027 | 27130.569 | 27.130569 | 71.4715
2741.125 | 27131.508 | 27.131508 | 71.475
2741.206 | 27132.2 | 27.1322 | 71.4743
2741.32 | 27133.205 | 27.133205 | 71.4755
2741.43 | 27133.781 | 27.133781 | 71.4844
2741.5 | 27134.868 | 27.134868 | 71.4858
2741.613 | 27136.746 | 27.136746 | 71.4875
2741.702 | 27136.746 | 27.136746 | 71.4871
2741.82 | 27138.492 | 27.138492 | 71.4943
2741.926 | 27139.069 | 27.139069 | 71.4941
2742.008 | 27139.86 | 27.13986 | 71.497
2742.108 | 27140.963 | 27.140963 | 71.5018
2742.218 | 27141.935 | 27.141935 | 71.5006
2742.329 | 27143.236 | 27.143236 | 71.5076
2742.401 | 27144.077 | 27.144077 | 71.5066
2742.509 | 27145.263 | 27.145263 | 71.5082
2742.604 | 27145.905 | 27.145905 | 71.5133
2742.725 | 27147.173 | 27.147173 | 71.5166
2742.8 | 27147.865 | 27.147865 | 71.5158
2742.906 | 27149.661 | 27.149661 | 71.5253
2743.009 | 27149.661 | 27.149661 | 71.5226
2743.118 | 27151.572 | 27.151572 | 71.5286
2743.214 | 27152.445 | 27.152445 | 71.5317
2743.309 | 27153.153 | 27.153153 | 71.535
2743.41 | 27153.96 | 27.15396 | 71.5387
2743.511 | 27154.718 | 27.154718 | 71.5433
2743.604 | 27155.673 | 27.155673 | 71.5459
2743.716 | 27156.958 | 27.156958 | 71.5441
2743.813 | 27157.782 | 27.157782 | 71.5496
2743.921 | 27158.737 | 27.158737 | 71.5494
2744.02 | 27159.824 | 27.159824 | 71.5528
2744.104 | 27160.813 | 27.160813 | 71.5548
2744.204 | 27162.081 | 27.162081 | 71.5579
2744.311 | 27162.888 | 27.162888 | 71.5562
2744.406 | 27163.695 | 27.163695 | 71.5596
2744.504 | 27164.651 | 27.164651 | 71.5648
2744.613 | 27165.639 | 27.165639 | 71.5647
2744.703 | 27166.743 | 27.166743 | 71.5656
2744.8 | 27168.374 | 27.168374 | 71.5702
2744.904 | 27168.818 | 27.168818 | 71.5722
2745.011 | 27169.971 | 27.169971 | 71.5755
2745.107 | 27170.729 | 27.170729 | 71.5768
2745.216 | 27172.36 | 27.17236 | 71.5822
2745.308 | 27173.398 | 27.173398 | 71.5851
2745.405 | 27174.073 | 27.174073 | 71.5862
2745.501 | 27175.292 | 27.175292 | 71.5896
2745.615 | 27175.885 | 27.175885 | 71.5913
2745.732 | 27177.615 | 27.177615 | 71.5963
2745.81 | 27177.615 | 27.177615 | 71.5985
2745.906 | 27178.685 | 27.178685 | 71.5989
2746.004 | 27179.657 | 27.179657 | 71.6034
2746.118 | 27181.354 | 27.181354 | 71.6071
2746.227 | 27182.54 | 27.18254 | 71.6118
2746.351 | 27183.183 | 27.183183 | 71.6138
2746.437 | 27184.154 | 27.184154 | 71.6144
2746.531 | 27184.929 | 27.184929 | 71.6173
2746.624 | 27185.966 | 27.185966 | 71.6222
2746.709 | 27187.268 | 27.187268 | 71.6195
2746.828 | 27188.569 | 27.188569 | 71.6284
2746.947 | 27189.277 | 27.189277 | 71.6307
2747.023 | 27190.48 | 27.19048 | 71.6317
2747.1 | 27191.435 | 27.191435 | 71.6339
2747.203 | 27191.897 | 27.191897 | 71.6373
2747.313 | 27192.803 | 27.192803 | 71.6406
2747.402 | 27193.725 | 27.193725 | 71.644
2747.503 | 27195.323 | 27.195323 | 71.6473
2747.625 | 27196.838 | 27.196838 | 71.6493
2747.7 | 27196.838 | 27.196838 | 71.6511
2747.824 | 27198.502 | 27.198502 | 71.6563
2747.908 | 27199.21 | 27.19921 | 71.6548
2748.024 | 27200.446 | 27.200446 | 71.6611
2748.148 | 27201.434 | 27.201434 | 71.6615
2748.217 | 27202.241 | 27.202241 | 71.6656
2748.321 | 27203.493 | 27.203493 | 71.6671
2748.402 | 27203.493 | 27.203493 | 71.6689
2748.53 | 27205.585 | 27.205585 | 71.6734
2748.606 | 27205.585 | 27.205585 | 71.6788
2748.703 | 27206.64 | 27.20664 | 71.6802
2748.8 | 27207.628 | 27.207628 | 71.6821
2748.919 | 27209.473 | 27.209473 | 71.6853
2749.036 | 27210.675 | 27.210675 | 71.6874
2749.101 | 27210.675 | 27.210675 | 71.692
2749.222 | 27212.471 | 27.212471 | 71.6951
2749.326 | 27213.064 | 27.213064 | 71.6971
2749.447 | 27214.53 | 27.21453 | 71.6997
2749.506 | 27214.53 | 27.21453 | 71.7029
2749.633 | 27216.325 | 27.216325 | 71.7047
2749.701 | 27216.935 | 27.216935 | 71.7054
2749.812 | 27218.187 | 27.218187 | 71.7095
2749.907 | 27218.813 | 27.218813 | 71.7106
2750.003 | 27219.966 | 27.219966 | 71.7121
2750.11 | 27220.773 | 27.220773 | 71.7154
2750.222 | 27222.025 | 27.222025 | 71.7211
2750.312 | 27223.705 | 27.223705 | 71.7206
2750.416 | 27224.414 | 27.224414 | 71.7226
2750.523 | 27225.237 | 27.225237 | 71.7256
2750.619 | 27226.473 | 27.226473 | 71.7299
2750.7 | 27227.131 | 27.227131 | 71.733
2750.815 | 27228.136 | 27.228136 | 71.7353
2750.916 | 27229.075 | 27.229075 | 71.7387
2751.026 | 27230.179 | 27.230179 | 71.7435
2751.108 | 27231.711 | 27.231711 | 71.7434
2751.215 | 27232.551 | 27.232551 | 71.7467
2751.325 | 27233.259 | 27.233259 | 71.7492
2751.431 | 27234.132 | 27.234132 | 71.7548
2751.508 | 27235.055 | 27.235055 | 71.7561
2751.622 | 27236.274 | 27.236274 | 71.7591
2751.714 | 27236.966 | 27.236966 | 71.7617
2751.821 | 27238.036 | 27.238036 | 71.7665
2751.914 | 27239.453 | 27.239453 | 71.7674
2752.016 | 27239.453 | 27.239453 | 71.7679
2752.123 | 27240.721 | 27.240721 | 71.7726
2752.223 | 27241.529 | 27.241529 | 71.7719
2752.32 | 27242.797 | 27.242797 | 71.777
2752.413 | 27243.785 | 27.243785 | 71.7789
2752.5 | 27245.597 | 27.245597 | 71.7831
2752.616 | 27246.487 | 27.246487 | 71.7839
2752.701 | 27247.426 | 27.247426 | 71.7906
2752.809 | 27248.101 | 27.248101 | 71.7929
2752.909 | 27249.353 | 27.249353 | 71.7946
2753.012 | 27249.996 | 27.249996 | 71.795
2753.111 | 27250.984 | 27.250984 | 71.8001
2753.2 | 27251.84 | 27.25184 | 71.8046
2753.308 | 27252.598 | 27.252598 | 71.8033
2753.401 | 27254.575 | 27.254575 | 71.8068
2753.514 | 27255.02 | 27.25502 | 71.8099
2753.63 | 27256.585 | 27.256585 | 71.8151
2753.732 | 27257.556 | 27.257556 | 71.8177
2753.851 | 27258.018 | 27.258018 | 71.8197
2753.922 | 27259.072 | 27.259072 | 71.8203
2754.021 | 27260.044 | 27.260044 | 71.8236
2754.114 | 27261.213 | 27.261213 | 71.8267
2754.204 | 27262.465 | 27.262465 | 71.8305
2754.3 | 27262.465 | 27.262465 | 71.8334
2754.407 | 27264.376 | 27.264376 | 71.8366
2754.501 | 27265.562 | 27.265562 | 71.8401
2754.607 | 27266.188 | 27.266188 | 71.8423
2754.709 | 27267.407 | 27.267407 | 71.8423
2754.825 | 27268.082 | 27.268082 | 71.8468
2754.907 | 27268.84 | 27.26884 | 71.8502
2755.011 | 27269.779 | 27.269779 | 71.8533
2755.111 | 27271.262 | 27.271262 | 71.8571
2755.201 | 27272.283 | 27.272283 | 71.8567
2755.341 | 27273.189 | 27.273189 | 71.8637
2755.423 | 27273.996 | 27.273996 | 71.8657
2755.523 | 27275.281 | 27.275281 | 71.8678
2755.607 | 27276.072 | 27.276072 | 71.8732
2755.702 | 27277.324 | 27.277324 | 71.8761
2755.823 | 27277.966 | 27.277966 | 71.8783
2755.905 | 27279.251 | 27.279251 | 71.8787
2756.004 | 27279.91 | 27.27991 | 71.8798
2756.107 | 27281.096 | 27.281096 | 71.8863
2756.208 | 27281.672 | 27.281672 | 71.8891
2756.322 | 27283.451 | 27.283451 | 71.8888
2756.415 | 27283.962 | 27.283962 | 71.8908
2756.538 | 27285.198 | 27.285198 | 71.8965
2756.62 | 27285.972 | 27.285972 | 71.8994
2756.73 | 27287.224 | 27.287224 | 71.9011
2756.849 | 27288.525 | 27.288525 | 71.9068
2756.925 | 27288.525 | 27.288525 | 71.9105
2757.042 | 27290.485 | 27.290485 | 71.9086
2757.115 | 27290.485 | 27.290485 | 71.9107
2757.205 | 27291.721 | 27.291721 | 71.9168
2757.323 | 27293.5 | 27.2935 | 71.9203
2757.424 | 27294.192 | 27.294192 | 71.9243
2757.529 | 27295.279 | 27.295279 | 71.9249
2757.603 | 27295.905 | 27.295905 | 71.9294
2757.717 | 27297.552 | 27.297552 | 71.9323
2757.813 | 27298.853 | 27.298853 | 71.935
2757.928 | 27299.413 | 27.299413 | 71.9375
2758.03 | 27300.237 | 27.300237 | 71.9415
2758.123 | 27301.621 | 27.301621 | 71.9447
2758.213 | 27302.527 | 27.302527 | 71.9455
2758.317 | 27302.939 | 27.302939 | 71.9464
2758.425 | 27304.19 | 27.30419 | 71.9537
2758.513 | 27305.706 | 27.305706 | 71.9552
2758.609 | 27306.48 | 27.30648 | 71.9598
2758.729 | 27307.073 | 27.307073 | 71.96
2758.801 | 27307.864 | 27.307864 | 71.9637
2758.91 | 27309.643 | 27.309643 | 71.9644
2759.016 | 27310.45 | 27.31045 | 71.9667
2759.12 | 27311.488 | 27.311488 | 71.9726
2759.214 | 27312.097 | 27.312097 | 71.975
2759.31 | 27313.316 | 27.313316 | 71.9772
2759.408 | 27313.975 | 27.313975 | 71.9785
2759.502 | 27314.914 | 27.314914 | 71.9813
2759.616 | 27316.71 | 27.31671 | 71.9872
2759.713 | 27317.517 | 27.317517 | 71.9903
2759.81 | 27318.39 | 27.31839 | 71.9916
2759.905 | 27319.329 | 27.319329 | 71.9953
2760.022 | 27320.021 | 27.320021 | 71.9977
2760.109 | 27321.668 | 27.321668 | 72.002
2760.214 | 27322.524 | 27.322524 | 72.0028
2760.32 | 27323.496 | 27.323496 | 72.0056
2760.414 | 27324.089 | 27.324089 | 72.0074
2760.501 | 27324.88 | 27.32488 | 72.0097
2760.601 | 27326.61 | 27.32661 | 72.0113
2760.701 | 27327.549 | 27.327549 | 72.0158
2760.814 | 27328.059 | 27.328059 | 72.0214
2760.912 | 27329.245 | 27.329245 | 72.0233
2761.006 | 27330.316 | 27.330316 | 72.0274
2761.113 | 27330.909 | 27.330909 | 72.0295
2761.218 | 27331.914 | 27.331914 | 72.0312
2761.31 | 27332.77 | 27.33277 | 72.0342
2761.409 | 27334.368 | 27.334368 | 72.0365
2761.501 | 27335.044 | 27.335044 | 72.0385
2761.615 | 27336.18 | 27.33618 | 72.0431
2761.716 | 27337.136 | 27.337136 | 72.0461
2761.813 | 27337.778 | 27.337778 | 72.0471
2761.907 | 27338.717 | 27.338717 | 72.0565
2762.003 | 27339.623 | 27.339623 | 72.0546
2762.149 | 27341.534 | 27.341534 | 72.0613
2762.205 | 27342.094 | 27.342094 | 72.0626
2762.328 | 27343.198 | 27.343198 | 72.0639
2762.459 | 27344.532 | 27.344532 | 72.0711
2762.51 | 27345.652 | 27.345652 | 72.0713
2762.644 | 27346.262 | 27.346262 | 72.0762
2762.717 | 27347.299 | 27.347299 | 72.0768
2762.826 | 27348.848 | 27.348848 | 72.0824
2762.912 | 27348.848 | 27.348848 | 72.0807
2763.027 | 27350.561 | 27.350561 | 72.0897
2763.107 | 27351.368 | 27.351368 | 72.0892
2763.217 | 27351.368 | 27.351368 | 72.0897
2763.31 | 27353.378 | 27.353378 | 72.0944
2763.409 | 27354.07 | 27.35407 | 72.0994
2763.503 | 27355.305 | 27.355305 | 72.0986
2763.626 | 27355.98 | 27.35598 | 72.1056
2763.704 | 27357.15 | 27.35715 | 72.1104
2763.812 | 27357.792 | 27.357792 | 72.1124
2763.908 | 27358.698 | 27.358698 | 72.1143
2764.003 | 27359.637 | 27.359637 | 72.1152
2764.124 | 27361.532 | 27.361532 | 72.1203
2764.242 | 27362.537 | 27.362537 | 72.122
2764.306 | 27362.537 | 27.362537 | 72.1249
2764.402 | 27363.64 | 27.36364 | 72.1295
2764.539 | 27365.436 | 27.365436 | 72.1326
2764.627 | 27366.506 | 27.366506 | 72.1365
2764.721 | 27367.445 | 27.367445 | 72.1393
2764.818 | 27368.45 | 27.36845 | 72.1406
2764.937 | 27369.274 | 27.369274 | 72.1449
2765.027 | 27370.509 | 27.370509 | 72.1479
2765.105 | 27371.168 | 27.371168 | 72.1524
2765.234 | 27372.255 | 27.372255 | 72.1518
2765.331 | 27372.914 | 27.372914 | 72.1555
2765.411 | 27373.919 | 27.373919 | 72.1566
2765.524 | 27375.138 | 27.375138 | 72.1627
2765.648 | 27376.489 | 27.376489 | 72.1662
2765.716 | 27377.708 | 27.377708 | 72.1688
2765.814 | 27378.383 | 27.378383 | 72.17
2765.92 | 27379.454 | 27.379454 | 72.1754
2766.009 | 27380.03 | 27.38003 | 72.1796
2766.13 | 27381.2 | 27.3812 | 72.1795
2766.214 | 27382.748 | 27.382748 | 72.1848
2766.323 | 27383.49 | 27.38349 | 72.1852
2766.44 | 27384.297 | 27.384297 | 72.1883
2766.515 | 27385.532 | 27.385532 | 72.1953
2766.63 | 27386.422 | 27.386422 | 72.1979
2766.714 | 27387.048 | 27.387048 | 72.2031
2766.81 | 27388.003 | 27.388003 | 72.2011
2766.904 | 27388.909 | 27.388909 | 72.2052
2767.025 | 27390.145 | 27.390145 | 72.2108
2767.115 | 27391.742 | 27.391742 | 72.212
2767.212 | 27392.5 | 27.3925 | 72.2152
2767.331 | 27393.06 | 27.39306 | 72.2173
2767.425 | 27393.884 | 27.393884 | 72.2184
2767.535 | 27395.449 | 27.395449 | 72.2228
2767.611 | 27396.454 | 27.396454 | 72.2267
2767.719 | 27397.08 | 27.39708 | 72.2306
2767.808 | 27398.364 | 27.398364 | 72.235
2767.914 | 27398.974 | 27.398974 | 72.24
2768.009 | 27399.979 | 27.399979 | 72.2411
2768.107 | 27400.918 | 27.400918 | 72.2462
2768.203 | 27401.774 | 27.401774 | 72.247
2768.314 | 27403.52 | 27.40352 | 72.2521
2768.408 | 27404.015 | 27.404015 | 72.2552
2768.505 | 27404.954 | 27.404954 | 72.2565
2768.624 | 27405.892 | 27.405892 | 72.2579
2768.712 | 27406.815 | 27.406815 | 72.2628
2768.804 | 27407.721 | 27.407721 | 72.262
2768.916 | 27408.627 | 27.408627 | 72.2652
2769.006 | 27409.698 | 27.409698 | 72.2681
2769.104 | 27410.966 | 27.410966 | 72.2684
2769.213 | 27411.608 | 27.411608 | 72.2754
2769.301 | 27412.663 | 27.412663 | 72.2787
2769.42 | 27413.684 | 27.413684 | 72.2788
2769.519 | 27414.491 | 27.414491 | 72.2811
2769.603 | 27415.743 | 27.415743 | 72.2841
2769.75 | 27417.539 | 27.417539 | 72.2895
2769.811 | 27417.539 | 27.417539 | 72.292
2769.905 | 27418.659 | 27.418659 | 72.2959
2770.002 | 27420.586 | 27.420586 | 72.3032
2770.109 | 27421.36 | 27.42136 | 72.3027
2770.2 | 27422.217 | 27.422217 | 72.3052
2770.315 | 27423.518 | 27.423518 | 72.3072
2770.447 | 27424.243 | 27.424243 | 72.3132
2770.503 | 27425.067 | 27.425067 | 72.315
2770.631 | 27426.104 | 27.426104 | 72.3168
2770.711 | 27427.027 | 27.427027 | 72.3203
2770.85 | 27428.213 | 27.428213 | 72.3255
2770.933 | 27429.481 | 27.429481 | 72.3284
2771.054 | 27430.19 | 27.43019 | 72.3294
2771.113 | 27431.409 | 27.431409 | 72.335
2771.219 | 27431.985 | 27.431985 | 72.3364
2771.341 | 27433.221 | 27.433221 | 72.3397
2771.427 | 27433.995 | 27.433995 | 72.3405
2771.503 | 27435.28 | 27.43528 | 72.3464
2771.606 | 27435.955 | 27.435955 | 72.3474
2771.702 | 27437.586 | 27.437586 | 72.3526
2771.815 | 27438.031 | 27.438031 | 72.3551
2771.925 | 27439.793 | 27.439793 | 72.3579
2772.01 | 27439.793 | 27.439793 | 72.3604
2772.129 | 27441.539 | 27.441539 | 72.3657
2772.205 | 27441.539 | 27.441539 | 72.3686
2772.34 | 27443.45 | 27.44345 | 72.3715
2772.402 | 27443.45 | 27.44345 | 72.3716
2772.528 | 27445.526 | 27.445526 | 72.3754
2772.608 | 27445.526 | 27.445526 | 72.3778
2772.705 | 27446.613 | 27.446613 | 72.3822
2772.821 | 27448.375 | 27.448375 | 72.3866
2772.914 | 27448.935 | 27.448935 | 72.3854
2773.021 | 27450.171 | 27.450171 | 72.3914
2773.158 | 27451.406 | 27.451406 | 72.394
2773.206 | 27451.406 | 27.451406 | 72.3968
2773.317 | 27453.877 | 27.453877 | 72.4024
2773.427 | 27454.536 | 27.454536 | 72.4052
2773.525 | 27455.08 | 27.45508 | 72.4064
2773.629 | 27456.315 | 27.456315 | 72.4091
2773.747 | 27457.386 | 27.457386 | 72.412
2773.829 | 27458.473 | 27.458473 | 72.4134
2773.907 | 27458.984 | 27.458984 | 72.4194
2774.028 | 27460.203 | 27.460203 | 72.4172
2774.125 | 27460.862 | 27.460862 | 72.4236
2774.222 | 27461.817 | 27.461817 | 72.4289
2774.301 | 27462.822 | 27.462822 | 72.4269
2774.422 | 27464.766 | 27.464766 | 72.4341
2774.546 | 27465.359 | 27.465359 | 72.4383
2774.622 | 27466.462 | 27.466462 | 72.4429
2774.729 | 27467.269 | 27.467269 | 72.4433
2774.833 | 27468.225 | 27.468225 | 72.4455
2774.924 | 27469.049 | 27.469049 | 72.4493
2775.022 | 27469.806 | 27.469806 | 72.4487
2775.131 | 27470.795 | 27.470795 | 72.4536
2775.211 | 27472.705 | 27.472705 | 72.4564
2775.31 | 27473.628 | 27.473628 | 72.4566
2775.447 | 27474.452 | 27.474452 | 72.4618
2775.514 | 27474.452 | 27.474452 | 72.4634
2775.615 | 27475.72 | 27.47572 | 72.4689
2775.719 | 27477.285 | 27.477285 | 72.4724
2775.81 | 27478.323 | 27.478323 | 72.4777
2775.928 | 27479.558 | 27.479558 | 72.4785
2776.016 | 27480.398 | 27.480398 | 72.4813
2776.114 | 27481.024 | 27.481024 | 72.4836
2776.21 | 27482.26 | 27.48226 | 72.4843
2776.306 | 27483.594 | 27.483594 | 72.4919
2776.417 | 27484.549 | 27.484549 | 72.4942
2776.518 | 27485.439 | 27.485439 | 72.4969
2776.602 | 27486.131 | 27.486131 | 72.4958
2776.704 | 27487.63 | 27.48763 | 72.5021
2776.809 | 27488.354 | 27.488354 | 72.5051
2776.919 | 27489.162 | 27.489162 | 72.5051
2777.024 | 27490.084 | 27.490084 | 72.5087
2777.121 | 27491.039 | 27.491039 | 72.5114
2777.202 | 27492.209 | 27.492209 | 72.5166
2777.313 | 27492.851 | 27.492851 | 72.517
2777.415 | 27494.449 | 27.494449 | 72.5204
2777.509 | 27495.388 | 27.495388 | 72.5243
2777.602 | 27496.294 | 27.496294 | 72.5299
2777.701 | 27496.953 | 27.496953 | 72.5306
2777.802 | 27498.271 | 27.498271 | 72.5369
2777.912 | 27499.375 | 27.499375 | 72.5392
2778.009 | 27500.478 | 27.500478 | 72.5427
2778.142 | 27501.516 | 27.501516 | 72.5463
2778.206 | 27502.01 | 27.50201 | 72.5465
2778.303 | 27503.575 | 27.503575 | 72.5532
2778.441 | 27504.349 | 27.504349 | 72.5548
2778.558 | 27505.502 | 27.505502 | 72.5572
2778.617 | 27505.502 | 27.505502 | 72.5603
2778.711 | 27506.705 | 27.506705 | 72.5621
2778.805 | 27508.583 | 27.508583 | 72.567
2778.913 | 27509.406 | 27.509406 | 72.5679
2779.014 | 27510.098 | 27.510098 | 72.5701
2779.118 | 27510.988 | 27.510988 | 72.5748
2779.201 | 27512.256 | 27.512256 | 72.5782
2779.327 | 27513.525 | 27.513525 | 72.5833
2779.401 | 27513.969 | 27.513969 | 72.5822
2779.51 | 27514.859 | 27.514859 | 72.5865
2779.608 | 27515.666 | 27.515666 | 72.5873
2779.727 | 27517.511 | 27.517511 | 72.5951
2779.813 | 27517.972 | 27.517972 | 72.5965
2779.903 | 27518.697 | 27.518697 | 72.5981
2780.001 | 27520.575 | 27.520575 | 72.6038
2780.102 | 27521.135 | 27.521135 | 72.6089
2780.233 | 27522.222 | 27.522222 | 72.611
2780.327 | 27522.898 | 27.522898 | 72.6121
2780.44 | 27524.248 | 27.524248 | 72.6157
2780.523 | 27524.94 | 27.52494 | 72.6178
2780.623 | 27526.258 | 27.526258 | 72.6216
2780.731 | 27527.082 | 27.527082 | 72.6281
2780.813 | 27528.004 | 27.528004 | 72.6255
2780.907 | 27529.289 | 27.529289 | 72.6298
2781.03 | 27530.261 | 27.530261 | 72.6336
2781.11 | 27530.87 | 27.53087 | 72.6362
2781.23 | 27532.501 | 27.532501 | 72.6405
2781.35 | 27533.111 | 27.533111 | 72.6439
2781.438 | 27534.395 | 27.534395 | 72.6446
2781.53 | 27535.384 | 27.535384 | 72.6471
2781.637 | 27536.043 | 27.536043 | 72.6522
2781.72 | 27536.965 | 27.536965 | 72.6565
2781.822 | 27538.744 | 27.538744 | 72.6548
2781.962 | 27539.37 | 27.53937 | 72.6605
2782.01 | 27539.37 | 27.53937 | 72.6634
2782.12 | 27541.429 | 27.541429 | 72.6614
2782.225 | 27542.368 | 27.542368 | 72.6714
2782.348 | 27543.422 | 27.543422 | 72.6723
2782.416 | 27544.493 | 27.544493 | 72.673
2782.533 | 27545.119 | 27.545119 | 72.6768
2782.617 | 27545.91 | 27.54591 | 72.6812
2782.725 | 27547.162 | 27.547162 | 72.6815
2782.846 | 27548.463 | 27.548463 | 72.6839
2782.908 | 27548.463 | 27.548463 | 72.6867
2783.03 | 27550.357 | 27.550357 | 72.6906
2783.122 | 27551.576 | 27.551576 | 72.6937
2783.213 | 27552.054 | 27.552054 | 72.6937
2783.311 | 27552.812 | 27.552812 | 72.696
2783.426 | 27554.541 | 27.554541 | 72.7052
2783.529 | 27555.382 | 27.555382 | 72.7049
2783.611 | 27556.008 | 27.556008 | 72.706
2783.72 | 27557.21 | 27.55721 | 72.7107
2783.803 | 27557.902 | 27.557902 | 72.7166
2783.925 | 27559.121 | 27.559121 | 72.7213
2784.012 | 27559.846 | 27.559846 | 72.7237
2784.139 | 27561.443 | 27.561443 | 72.7278
2784.224 | 27562.498 | 27.562498 | 72.7317
2784.314 | 27563.387 | 27.563387 | 72.7348
2784.412 | 27563.98 | 27.56398 | 72.736
2784.508 | 27564.936 | 27.564936 | 72.7383
2784.627 | 27565.924 | 27.565924 | 72.74
2784.724 | 27566.83 | 27.56683 | 72.7437
2784.813 | 27568.691 | 27.568691 | 72.748
2784.908 | 27569.433 | 27.569433 | 72.7518
2785.003 | 27570.026 | 27.570026 | 72.7555
2785.12 | 27571.459 | 27.571459 | 72.7544
2785.211 | 27572.035 | 27.572035 | 72.7596
2785.319 | 27573.188 | 27.573188 | 72.7635
2785.403 | 27573.93 | 27.57393 | 72.7671
2785.502 | 27575.363 | 27.575363 | 72.7725
2785.615 | 27576.417 | 27.576417 | 72.7742
2785.713 | 27577.34 | 27.57734 | 72.7735
2785.815 | 27578.279 | 27.578279 | 72.7783
2785.914 | 27578.839 | 27.578839 | 72.7826
2786.015 | 27580.255 | 27.580255 | 72.7838
2786.102 | 27581.244 | 27.581244 | 72.7841
2786.208 | 27582.034 | 27.582034 | 72.7895
2786.304 | 27583.286 | 27.583286 | 72.793
2786.423 | 27583.945 | 27.583945 | 72.7927
2786.501 | 27585.213 | 27.585213 | 72.798
2786.606 | 27586.021 | 27.586021 | 72.8026
2786.703 | 27587.256 | 27.587256 | 72.8057
2786.812 | 27587.931 | 27.587931 | 72.806
2786.904 | 27588.854 | 27.588854 | 72.8073
2787.014 | 27590.221 | 27.590221 | 72.8105
2787.131 | 27591.671 | 27.591671 | 72.8142
2787.217 | 27592.412 | 27.592412 | 72.8138
2787.314 | 27593.4 | 27.5934 | 72.8204
2787.455 | 27594.24 | 27.59424 | 72.8251
2787.53 | 27595.443 | 27.595443 | 72.8277
2787.611 | 27596.085 | 27.596085 | 72.8259
2787.702 | 27597.37 | 27.59737 | 72.8336
2787.809 | 27598.046 | 27.598046 | 72.8346
2787.912 | 27598.952 | 27.598952 | 72.8384
2788.009 | 27599.924 | 27.599924 | 72.8413
2788.113 | 27601.06 | 27.60106 | 72.8458
2788.216 | 27601.703 | 27.601703 | 72.8465
2788.306 | 27602.674 | 27.602674 | 72.8534
2788.404 | 27603.597 | 27.603597 | 72.8563
2788.5 | 27605.557 | 27.605557 | 72.8572
2788.611 | 27606.348 | 27.606348 | 72.8606
2788.752 | 27607.155 | 27.607155 | 72.8648
2788.825 | 27608.39 | 27.60839 | 72.8676
2788.934 | 27608.918 | 27.608918 | 72.8694
2789.001 | 27609.857 | 27.609857 | 72.8715
2789.15 | 27611.339 | 27.611339 | 72.8773
2789.2 | 27612.262 | 27.612262 | 72.8797
2789.32 | 27613.069 | 27.613069 | 72.8771
2789.418 | 27613.991 | 27.613991 | 72.8843
2789.531 | 27615.704 | 27.615704 | 72.8875
2789.601 | 27615.704 | 27.615704 | 72.8908
2789.722 | 27617.417 | 27.617417 | 72.896
2789.848 | 27618.472 | 27.618472 | 72.8962
2789.92 | 27619.724 | 27.619724 | 72.8971
2790.017 | 27620.679 | 27.620679 | 72.9025
2790.131 | 27621.503 | 27.621503 | 72.9037
2790.205 | 27621.503 | 27.621503 | 72.9065
2790.324 | 27623.463 | 27.623463 | 72.9094
2790.402 | 27623.463 | 27.623463 | 72.9123
2790.526 | 27625.522 | 27.625522 | 72.9157
2790.646 | 27626.313 | 27.626313 | 72.9166
2790.703 | 27626.313 | 27.626313 | 72.9177
2790.848 | 27628.388 | 27.628388 | 72.9253
2790.94 | 27629.492 | 27.629492 | 72.9289
2791.017 | 27630.513 | 27.630513 | 72.9326
2791.125 | 27631.123 | 27.631123 | 72.9353
2791.228 | 27632.029 | 27.632029 | 72.9399
2791.315 | 27632.852 | 27.632852 | 72.9384
2791.416 | 27634.121 | 27.634121 | 72.9431
2791.532 | 27635.57 | 27.63557 | 72.948
2791.616 | 27635.57 | 27.63557 | 72.9501
2791.725 | 27637.498 | 27.637498 | 72.9541
2791.814 | 27638.206 | 27.638206 | 72.9569
2791.922 | 27639.31 | 27.63931 | 72.9574
2792.004 | 27639.919 | 27.639919 | 72.9613
2792.126 | 27641.138 | 27.641138 | 72.9658
2792.212 | 27642.67 | 27.64267 | 72.9697
2792.302 | 27642.67 | 27.64267 | 72.9696
2792.425 | 27644.531 | 27.644531 | 72.9726
2792.521 | 27645.454 | 27.645454 | 72.9757
2792.614 | 27646.393 | 27.646393 | 72.9765
2792.721 | 27647.299 | 27.647299 | 72.9786
2792.815 | 27647.925 | 27.647925 | 72.9837
2792.921 | 27648.666 | 27.648666 | 72.9858
2793.013 | 27650.659 | 27.650659 | 72.99
2793.139 | 27651.285 | 27.651285 | 72.9908
2793.225 | 27652.521 | 27.652521 | 72.9942
2793.319 | 27653.163 | 27.653163 | 72.9988
2793.416 | 27654.382 | 27.654382 | 73.0005
2793.51 | 27655.354 | 27.655354 | 73.0025
2793.607 | 27656.029 | 27.656029 | 73.0048
2793.724 | 27657.182 | 27.657182 | 73.0125
2793.81 | 27658.648 | 27.658648 | 73.015
2793.917 | 27659.258 | 27.659258 | 73.0155
2794.009 | 27660.329 | 27.660329 | 73.0142
2794.121 | 27660.872 | 27.660872 | 73.0174
2794.21 | 27661.745 | 27.661745 | 73.0223
2794.303 | 27662.948 | 27.662948 | 73.0258
2794.452 | 27664.546 | 27.664546 | 73.0289
2794.551 | 27665.501 | 27.665501 | 73.0331
2794.61 | 27666.209 | 27.666209 | 73.0328
2794.71 | 27667.379 | 27.667379 | 73.0397
2794.807 | 27668.038 | 27.668038 | 73.0368
2794.906 | 27669.29 | 27.66929 | 73.043
2795.011 | 27669.965 | 27.669965 | 73.0476
2795.132 | 27671.184 | 27.671184 | 73.0512
2795.212 | 27671.876 | 27.671876 | 73.055
2795.302 | 27672.963 | 27.672963 | 73.0563
2795.428 | 27674.94 | 27.67494 | 73.0609
2795.501 | 27674.94 | 27.67494 | 73.0645
2795.607 | 27675.533 | 27.675533 | 73.066
2795.7 | 27677.526 | 27.677526 | 73.0667
2795.809 | 27678.004 | 27.678004 | 73.0697
2795.927 | 27679.618 | 27.679618 | 73.0763
2796.009 | 27680.162 | 27.680162 | 73.0779
2796.106 | 27681.282 | 27.681282 | 73.0795
2796.21 | 27681.924 | 27.681924 | 73.0802
2796.344 | 27683.687 | 27.683687 | 73.0869
2796.442 | 27684.247 | 27.684247 | 73.0888
2796.537 | 27685.285 | 27.685285 | 73.0917
2796.602 | 27685.927 | 27.685927 | 73.0958
2796.711 | 27686.85 | 27.68685 | 73.0989
2796.806 | 27688.316 | 27.688316 | 73.0999
2796.91 | 27688.316 | 27.688316 | 73.1031
2797.005 | 27689.633 | 27.689633 | 73.104
2797.123 | 27691.462 | 27.691462 | 73.1081
2797.247 | 27692.533 | 27.692533 | 73.1118
2797.322 | 27693.719 | 27.693719 | 73.1147
2797.456 | 27694.411 | 27.694411 | 73.1168
2797.512 | 27694.411 | 27.694411 | 73.1214
2797.608 | 27695.662 | 27.695662 | 73.1202
2797.728 | 27697.524 | 27.697524 | 73.1266
2797.8 | 27698.084 | 27.698084 | 73.1294
2797.904 | 27699.155 | 27.699155 | 73.1313
2798.029 | 27700.127 | 27.700127 | 73.1383
2798.128 | 27700.95 | 27.70095 | 73.1344
2798.225 | 27702.581 | 27.702581 | 73.1392
2798.322 | 27703.47 | 27.70347 | 73.1445
2798.417 | 27704.08 | 27.70408 | 73.1467
2798.511 | 27704.937 | 27.704937 | 73.1501
2798.631 | 27706.238 | 27.706238 | 73.1521
2798.706 | 27706.864 | 27.706864 | 73.1549
2798.818 | 27708.528 | 27.708528 | 73.1614
2798.901 | 27709.088 | 27.709088 | 73.1575
2799.026 | 27710.587 | 27.710587 | 73.1642
2799.123 | 27711.476 | 27.711476 | 73.1703
2799.217 | 27712.168 | 27.712168 | 73.1711
2799.314 | 27713.321 | 27.713321 | 73.1732
2799.417 | 27713.782 | 27.713782 | 73.1777
2799.526 | 27715.512 | 27.715512 | 73.183
2799.622 | 27716.434 | 27.716434 | 73.1862
2799.703 | 27717.126 | 27.717126 | 73.1863
2799.818 | 27718.065 | 27.718065 | 73.1897
2799.929 | 27718.708 | 27.718708 | 73.1928
2800.014 | 27720.684 | 27.720684 | 73.1948
2800.12 | 27721.409 | 27.721409 | 73.1966
2800.213 | 27722.315 | 27.722315 | 73.1995
2800.308 | 27723.32 | 27.72332 | 73.205
2800.414 | 27723.962 | 27.723962 | 73.2042
2800.512 | 27725.28 | 27.72528 | 73.2088
2800.608 | 27725.791 | 27.725791 | 73.2112
2800.727 | 27727.504 | 27.727504 | 73.2158
2800.825 | 27728.295 | 27.728295 | 73.2194
2800.924 | 27728.295 | 27.728295 | 73.2226
2801.019 | 27730.551 | 27.730551 | 73.2231
2801.126 | 27730.551 | 27.730551 | 73.2289
2801.223 | 27731.787 | 27.731787 | 73.2316
2801.304 | 27732.775 | 27.732775 | 73.2294
2801.416 | 27734.011 | 27.734011 | 73.2355
2801.504 | 27735.559 | 27.735559 | 73.2371
2801.617 | 27736.432 | 27.736432 | 73.2415
2801.716 | 27737.388 | 27.737388 | 73.2463
2801.813 | 27738.063 | 27.738063 | 73.2494
2801.91 | 27739.331 | 27.739331 | 73.2498
2802.022 | 27739.99 | 27.73999 | 73.2554
2802.106 | 27740.781 | 27.740781 | 73.2536
2802.214 | 27742.049 | 27.742049 | 73.2609
2802.302 | 27743.515 | 27.743515 | 73.2619
2802.414 | 27744.01 | 27.74401 | 73.2651
2802.518 | 27744.866 | 27.744866 | 73.2704
2802.601 | 27745.723 | 27.745723 | 73.2714
2802.712 | 27747.485 | 27.747485 | 73.2731
2802.814 | 27747.996 | 27.747996 | 73.2764
2802.917 | 27748.836 | 27.748836 | 73.2775
2803.002 | 27750.549 | 27.750549 | 73.2805
2803.163 | 27751.505 | 27.751505 | 73.2854
2803.2 | 27752.197 | 27.752197 | 73.2909
2803.311 | 27752.938 | 27.752938 | 73.2919
2803.401 | 27753.778 | 27.753778 | 73.2947
2803.512 | 27754.552 | 27.754552 | 73.2991
2803.6 | 27755.639 | 27.755639 | 73.2994
2803.705 | 27756.562 | 27.756562 | 73.3046
2803.801 | 27758.538 | 27.758538 | 73.3063
2803.91 | 27759.329 | 27.759329 | 73.3096
2804.005 | 27760.285 | 27.760285 | 73.3117
2804.105 | 27761.059 | 27.761059 | 73.3158
2804.219 | 27761.965 | 27.761965 | 73.3183
2804.301 | 27762.953 | 27.762953 | 73.3191
2804.431 | 27764.65 | 27.76465 | 73.3241
2804.514 | 27765.226 | 27.765226 | 73.3284
2804.644 | 27766.165 | 27.766165 | 73.3317
2804.732 | 27766.989 | 27.766989 | 73.3353
2804.826 | 27768.752 | 27.768752 | 73.3366
2804.956 | 27769.476 | 27.769476 | 73.3409
2805.004 | 27770.547 | 27.770547 | 73.3426
2805.153 | 27771.189 | 27.771189 | 73.3434
2805.223 | 27772.408 | 27.772408 | 73.349
2805.336 | 27773.43 | 27.77343 | 73.3508
2805.401 | 27774.056 | 27.774056 | 73.3521
2805.501 | 27775.258 | 27.775258 | 73.3551
2805.614 | 27775.818 | 27.775818 | 73.3625
2805.731 | 27777.663 | 27.777663 | 73.3646
2805.809 | 27777.663 | 27.777663 | 73.3645
2805.927 | 27779.475 | 27.779475 | 73.3698
2806.004 | 27779.475 | 27.779475 | 73.3684
2806.131 | 27781.172 | 27.781172 | 73.3749
2806.253 | 27782.49 | 27.78249 | 73.3772
2806.313 | 27782.49 | 27.78249 | 73.3781
2806.403 | 27783.626 | 27.783626 | 73.3805
2806.512 | 27785.191 | 27.785191 | 73.3838
2806.626 | 27786.212 | 27.786212 | 73.3875
2806.71 | 27786.788 | 27.786788 | 73.3876
2806.833 | 27788.09 | 27.78809 | 73.3929
2806.904 | 27788.864 | 27.788864 | 73.3945
2807.025 | 27790.05 | 27.79005 | 73.3993
2807.122 | 27790.808 | 27.790808 | 73.4031
2807.239 | 27792.373 | 27.792373 | 73.4042
2807.318 | 27793.691 | 27.793691 | 73.4079
2807.436 | 27794.58 | 27.79458 | 73.4085
2807.521 | 27795.437 | 27.795437 | 73.4131
2807.626 | 27796.54 | 27.79654 | 73.4146
2807.722 | 27797.446 | 27.797446 | 73.419
2807.807 | 27798.138 | 27.798138 | 73.4212
2807.901 | 27799.258 | 27.799258 | 73.4229
2808.01 | 27800.098 | 27.800098 | 73.4255
2808.127 | 27801.515 | 27.801515 | 73.4295
2808.214 | 27801.515 | 27.801515 | 73.4305
2808.301 | 27802.652 | 27.802652 | 73.4335
2808.414 | 27804.497 | 27.804497 | 73.4397
2808.543 | 27805.057 | 27.805057 | 73.4418
2808.612 | 27806.309 | 27.806309 | 73.4429
2808.719 | 27807.412 | 27.807412 | 73.4504
2808.839 | 27808.252 | 27.808252 | 73.452
2808.913 | 27809.372 | 27.809372 | 73.4554
2809.01 | 27810.18 | 27.81018 | 73.4559
2809.112 | 27811.3 | 27.8113 | 73.4628
2809.211 | 27811.909 | 27.811909 | 73.4601
2809.312 | 27813.359 | 27.813359 | 73.4659
2809.418 | 27814.43 | 27.81443 | 73.4699
2809.514 | 27815.368 | 27.815368 | 73.4735
2809.608 | 27816.077 | 27.816077 | 73.4734
2809.705 | 27817.197 | 27.817197 | 73.4767
2809.814 | 27818.498 | 27.818498 | 73.4806
2809.915 | 27819.404 | 27.819404 | 73.4834
2810.012 | 27820.31 | 27.82031 | 73.4877
2810.122 | 27821.2 | 27.8212 | 73.4917
2810.218 | 27821.925 | 27.821925 | 73.4931
2810.305 | 27822.864 | 27.822864 | 73.4975
2810.441 | 27824.346 | 27.824346 | 73.5013
2810.513 | 27824.346 | 27.824346 | 73.4985
2810.62 | 27826.438 | 27.826438 | 73.5041
2810.723 | 27827.278 | 27.827278 | 73.509
2810.805 | 27827.921 | 27.827921 | 73.507
2810.915 | 27829.107 | 27.829107 | 73.5153
2811.015 | 27829.848 | 27.829848 | 73.5149
2811.101 | 27830.655 | 27.830655 | 73.517
2811.205 | 27831.841 | 27.831841 | 73.5207
2811.309 | 27832.846 | 27.832846 | 73.5243
2811.404 | 27833.62 | 27.83362 | 73.5256
2811.513 | 27835.383 | 27.835383 | 73.5295
2811.61 | 27836.058 | 27.836058 | 73.5309
2811.709 | 27837.294 | 27.837294 | 73.5359
2811.82 | 27837.837 | 27.837837 | 73.5374
2811.911 | 27838.76 | 27.83876 | 73.5403
2812.011 | 27840.176 | 27.840176 | 73.5416
2812.108 | 27841.28 | 27.84128 | 73.5465
2812.204 | 27841.84 | 27.84184 | 73.5476
2812.329 | 27843.603 | 27.843603 | 73.5503
2812.447 | 27844.179 | 27.844179 | 73.5515
2812.527 | 27845.448 | 27.845448 | 73.5561
2812.651 | 27846.123 | 27.846123 | 73.5603
2812.747 | 27847.095 | 27.847095 | 73.5616
2812.807 | 27847.968 | 27.847968 | 73.5644
2812.931 | 27848.956 | 27.848956 | 73.5657
2813.01 | 27850.142 | 27.850142 | 73.5695
2813.114 | 27850.801 | 27.850801 | 73.5746
2813.231 | 27852.514 | 27.852514 | 73.5758
2813.344 | 27853.206 | 27.853206 | 73.5813
2813.406 | 27853.964 | 27.853964 | 73.58
2813.501 | 27855.018 | 27.855018 | 73.5854
2813.603 | 27855.562 | 27.855562 | 73.5901
2813.728 | 27857.505 | 27.857505 | 73.5911
2813.807 | 27857.505 | 27.857505 | 73.5936
2813.933 | 27859.515 | 27.859515 | 73.5985
2814.024 | 27860.158 | 27.860158 | 73.6016
2814.128 | 27861.475 | 27.861475 | 73.6056
2814.24 | 27862.151 | 27.862151 | 73.6021
2814.308 | 27862.908 | 27.862908 | 73.6051
2814.428 | 27864.144 | 27.864144 | 73.6117
2814.548 | 27865.445 | 27.865445 | 73.6102
2814.61 | 27865.445 | 27.865445 | 73.6153
2814.742 | 27867.373 | 27.867373 | 73.623
2814.811 | 27867.373 | 27.867373 | 73.625
2814.906 | 27868.592 | 27.868592 | 73.6252
2815.003 | 27869.563 | 27.869563 | 73.6276
2815.124 | 27871.441 | 27.871441 | 73.6284
2815.232 | 27872.347 | 27.872347 | 73.6322
2815.317 | 27872.973 | 27.872973 | 73.6394
2815.433 | 27874.555 | 27.874555 | 73.6429
2815.5 | 27874.555 | 27.874555 | 73.6436
2815.625 | 27876.465 | 27.876465 | 73.6453
2815.727 | 27877.322 | 27.877322 | 73.6527
2815.8 | 27877.833 | 27.877833 | 73.651
2815.91 | 27879.431 | 27.879431 | 73.6512
2816.033 | 27880.32 | 27.88032 | 73.6559
2816.118 | 27881.391 | 27.881391 | 73.6597
2816.211 | 27882.61 | 27.88261 | 73.6624
2816.325 | 27883.483 | 27.883483 | 73.6596
2816.423 | 27884.158 | 27.884158 | 73.6684
2816.522 | 27885.427 | 27.885427 | 73.6698
2816.615 | 27886.366 | 27.886366 | 73.6719
2816.723 | 27887.7 | 27.8877 | 73.6765
2816.829 | 27888.49 | 27.88849 | 73.6805
2816.91 | 27889.298 | 27.889298 | 73.6811
2817.022 | 27890.385 | 27.890385 | 73.6809
2817.141 | 27891.077 | 27.891077 | 73.686
2817.201 | 27891.95 | 27.89195 | 73.6884
2817.322 | 27892.823 | 27.892823 | 73.6927
2817.409 | 27894.651 | 27.894651 | 73.6963
2817.517 | 27895.36 | 27.89536 | 73.6981
2817.623 | 27896.15 | 27.89615 | 73.7043
2817.727 | 27897.089 | 27.897089 | 73.7041
2817.806 | 27898.539 | 27.898539 | 73.7074
2817.909 | 27898.539 | 27.898539 | 73.7114
2818.021 | 27900.466 | 27.900466 | 73.7143
2818.129 | 27901.109 | 27.901109 | 73.717
2818.215 | 27902.36 | 27.90236 | 73.719
2818.305 | 27903.019 | 27.903019 | 73.7224
2818.407 | 27903.695 | 27.903695 | 73.7234
2818.509 | 27905.606 | 27.905606 | 73.7252
2818.618 | 27906.38 | 27.90638 | 73.7297
2818.701 | 27907.203 | 27.907203 | 73.7301
2818.807 | 27908.571 | 27.908571 | 73.7361
2818.911 | 27909.312 | 27.909312 | 73.7375
2819.009 | 27909.921 | 27.909921 | 73.74
2819.105 | 27910.86 | 27.91086 | 73.7446
2819.235 | 27912.293 | 27.912293 | 73.7491
2819.309 | 27912.293 | 27.912293 | 73.7504
2819.431 | 27914.369 | 27.914369 | 73.7537
2819.513 | 27915.423 | 27.915423 | 73.7571
2819.618 | 27916.395 | 27.916395 | 73.7568
2819.72 | 27917.169 | 27.917169 | 73.7609
2819.802 | 27917.729 | 27.917729 | 73.7664
2819.904 | 27919.014 | 27.919014 | 73.7677
2820.001 | 27919.821 | 27.919821 | 73.7716
2820.142 | 27921.6 | 27.9216 | 73.7753
2820.224 | 27922.193 | 27.922193 | 73.7781
2820.334 | 27923.462 | 27.923462 | 73.7784
2820.44 | 27924.104 | 27.924104 | 73.7826
2820.515 | 27925.208 | 27.925208 | 73.7831
2820.6 | 27926.196 | 27.926196 | 73.7879
2820.718 | 27926.987 | 27.926987 | 73.7895
2820.806 | 27928.255 | 27.928255 | 73.792
2820.937 | 27929.112 | 27.929112 | 73.8018
2821.003 | 27929.87 | 27.92987 | 73.8003
2821.118 | 27930.957 | 27.930957 | 73.8023
2821.239 | 27932.291 | 27.932291 | 73.8086
2821.354 | 27933.428 | 27.933428 | 73.811
2821.401 | 27933.428 | 27.933428 | 73.814
2821.507 | 27935.256 | 27.935256 | 73.8181
2821.608 | 27935.833 | 27.935833 | 73.8192
2821.7 | 27936.624 | 27.936624 | 73.8224
2821.8 | 27937.826 | 27.937826 | 73.8242
2821.91 | 27939.341 | 27.939341 | 73.8262
2822.051 | 27940.149 | 27.940149 | 73.8324
2822.126 | 27941.384 | 27.941384 | 73.8329
2822.234 | 27942.043 | 27.942043 | 73.8371
2822.328 | 27943.806 | 27.943806 | 73.8384
2822.449 | 27943.806 | 27.943806 | 73.8422
2822.501 | 27944.448 | 27.944448 | 73.8467
2822.608 | 27946.408 | 27.946408 | 73.8491
2822.718 | 27947.166 | 27.947166 | 73.8491
2822.826 | 27947.94 | 27.94794 | 73.8542
2822.933 | 27949.225 | 27.949225 | 73.8534
2823.006 | 27949.851 | 27.949851 | 73.8537
2823.111 | 27951.004 | 27.951004 | 73.8594
2823.207 | 27951.663 | 27.951663 | 73.8625
2823.303 | 27952.585 | 27.952585 | 73.8661
2823.43 | 27954.496 | 27.954496 | 73.8689
2823.508 | 27954.496 | 27.954496 | 73.8722
2823.604 | 27955.551 | 27.955551 | 73.8736
2823.723 | 27957.461 | 27.957461 | 73.8783
2823.825 | 27957.989 | 27.957989 | 73.8811
2823.95 | 27959.438 | 27.959438 | 73.8861
2824.011 | 27959.438 | 27.959438 | 73.8856
2824.112 | 27961.431 | 27.961431 | 73.8872
2824.222 | 27962.173 | 27.962173 | 73.8927
2824.348 | 27963.424 | 27.963424 | 73.8952
2824.42 | 27963.424 | 27.963424 | 73.8982
2824.504 | 27964.676 | 27.964676 | 73.8971
2824.627 | 27965.978 | 27.965978 | 73.9049
2824.71 | 27966.785 | 27.966785 | 73.9057
2824.823 | 27967.625 | 27.967625 | 73.9105
2824.919 | 27969.701 | 27.969701 | 73.9129
2825.05 | 27970.359 | 27.970359 | 73.9157
2825.114 | 27971.611 | 27.971611 | 73.9198
2825.223 | 27971.611 | 27.971611 | 73.9202
2825.317 | 27973.703 | 27.973703 | 73.9229
2825.427 | 27974.494 | 27.974494 | 73.9259
2825.504 | 27974.494 | 27.974494 | 73.9273
2825.62 | 27976.405 | 27.976405 | 73.9331
2825.727 | 27977.476 | 27.977476 | 73.9352
2825.814 | 27978.332 | 27.978332 | 73.9378
2825.907 | 27979.139 | 27.979139 | 73.9404
2826.018 | 27980.358 | 27.980358 | 73.9426
2826.116 | 27981.231 | 27.981231 | 73.9448
2826.231 | 27982.022 | 27.982022 | 73.9502
2826.308 | 27983.241 | 27.983241 | 73.9547
2826.41 | 27984.625 | 27.984625 | 73.9527
2826.517 | 27985.35 | 27.98535 | 73.9584
2826.604 | 27986.157 | 27.986157 | 73.957
2826.709 | 27987.293 | 27.987293 | 73.9601
2826.809 | 27987.969 | 27.987969 | 73.9639
2826.913 | 27989.056 | 27.989056 | 73.9694
2827.002 | 27990.505 | 27.990505 | 73.9738
2827.107 | 27991.379 | 27.991379 | 73.975
2827.215 | 27992.07 | 27.99207 | 73.9808
2827.308 | 27993.289 | 27.993289 | 73.9809
2827.407 | 27993.965 | 27.993965 | 73.9845
2827.511 | 27995.184 | 27.995184 | 73.9873
2827.601 | 27995.645 | 27.995645 | 73.987
2827.747 | 27997.292 | 27.997292 | 73.996
2827.809 | 27997.951 | 27.997951 | 73.9959
2827.91 | 27998.857 | 27.998857 | 73.9991
2828.009 | 28000.554 | 28.000554 | 74.0015
2828.101 | 28000.554 | 28.000554 | 74.0067
2828.204 | 28002.349 | 28.002349 | 74.0098
2828.313 | 28002.942 | 28.002942 | 74.0109
2828.406 | 28004.59 | 28.00459 | 74.0125
2828.536 | 28005.841 | 28.005841 | 74.0167
2828.609 | 28006.319 | 28.006319 | 74.0212
2828.707 | 28006.319 | 28.006319 | 74.022
2828.814 | 28008.197 | 28.008197 | 74.023
2828.906 | 28009.301 | 28.009301 | 74.0268
2829.015 | 28009.976 | 28.009976 | 74.0301
2829.101 | 28011.195 | 28.011195 | 74.0332
2829.211 | 28011.87 | 28.01187 | 74.0376
2829.319 | 28013.007 | 28.013007 | 74.038
2829.427 | 28013.732 | 28.013732 | 74.0416
2829.511 | 28015.099 | 28.015099 | 74.0448
2829.635 | 28016.186 | 28.016186 | 74.0499
2829.716 | 28016.829 | 28.016829 | 74.0519
2829.806 | 28017.702 | 28.017702 | 74.0546
2829.928 | 28019.464 | 28.019464 | 74.0598
2830.039 | 28020.041 | 28.020041 | 74.0587
2830.111 | 28020.881 | 28.020881 | 74.0608
2830.208 | 28021.639 | 28.021639 | 74.0651
2830.304 | 28022.545 | 28.022545 | 74.0683
2830.403 | 28023.55 | 28.02355 | 74.0696
2830.507 | 28025.296 | 28.025296 | 74.076
2830.601 | 28026.482 | 28.026482 | 74.0763
2830.712 | 28026.976 | 28.026976 | 74.0802
2830.831 | 28028.162 | 28.028162 | 74.0842
2830.942 | 28029.463 | 28.029463 | 74.0866
2831.007 | 28029.463 | 28.029463 | 74.0877
2831.134 | 28030.567 | 28.030567 | 74.0921
2831.216 | 28031.819 | 28.031819 | 74.0947
2831.311 | 28032.692 | 28.032692 | 74.0968
2831.407 | 28033.631 | 28.033631 | 74.1006
2831.503 | 28034.586 | 28.034586 | 74.1006
2831.629 | 28036.464 | 28.036464 | 74.1045
2831.743 | 28037.189 | 28.037189 | 74.1072
2831.804 | 28038.26 | 28.03826 | 74.1077
2831.916 | 28039.61 | 28.03961 | 74.1127
2832.027 | 28040.467 | 28.040467 | 74.1144
2832.149 | 28041.324 | 28.041324 | 74.1183
2832.208 | 28041.324 | 28.041324 | 74.1202
2832.318 | 28043.366 | 28.043366 | 74.1235
2832.434 | 28044.387 | 28.044387 | 74.1264
2832.517 | 28044.997 | 28.044997 | 74.1315
2832.628 | 28046.298 | 28.046298 | 74.135
2832.708 | 28046.941 | 28.046941 | 74.1332
2832.829 | 28048.127 | 28.048127 | 74.1403
2832.906 | 28048.802 | 28.048802 | 74.1424
2833.016 | 28050.449 | 28.050449 | 74.1463
2833.111 | 28051.059 | 28.051059 | 74.1479
2833.218 | 28052.344 | 28.052344 | 74.1537
2833.321 | 28053.151 | 28.053151 | 74.1564
2833.414 | 28054.287 | 28.054287 | 74.1582
2833.501 | 28054.782 | 28.054782 | 74.1594
2833.623 | 28056.396 | 28.056396 | 74.1643
2833.721 | 28057.121 | 28.057121 | 74.166
2833.82 | 28058.373 | 28.058373 | 74.1684
2833.911 | 28059.015 | 28.059015 | 74.1658
2834.016 | 28060.036 | 28.060036 | 74.1728
2834.126 | 28061.47 | 28.06147 | 74.1777
2834.22 | 28062.409 | 28.062409 | 74.177
2834.317 | 28063.38 | 28.06338 | 74.1792
2834.415 | 28064.056 | 28.064056 | 74.1817
2834.501 | 28064.912 | 28.064912 | 74.1849
2834.62 | 28066.098 | 28.066098 | 74.1906
2834.71 | 28066.691 | 28.066691 | 74.1905
2834.805 | 28068.52 | 28.06852 | 74.1913
2834.919 | 28069.376 | 28.069376 | 74.1983
2835.015 | 28070.332 | 28.070332 | 74.2033
2835.109 | 28071.287 | 28.071287 | 74.2073
2835.203 | 28071.88 | 28.07188 | 74.206
2835.313 | 28073.116 | 28.073116 | 74.2116
2835.405 | 28073.742 | 28.073742 | 74.2096
2835.515 | 28074.994 | 28.074994 | 74.215
2835.601 | 28076.476 | 28.076476 | 74.2208
2835.71 | 28077.3 | 28.0773 | 74.2232
2835.808 | 28077.3 | 28.0773 | 74.2261
2835.913 | 28079.178 | 28.079178 | 74.2295
2836.004 | 28080.182 | 28.080182 | 74.2318
2836.128 | 28081.138 | 28.081138 | 74.2382
2836.211 | 28081.945 | 28.081945 | 74.2411
2836.308 | 28082.884 | 28.082884 | 74.242
2836.436 | 28084.515 | 28.084515 | 74.2441
2836.553 | 28085.454 | 28.085454 | 74.2486
2836.609 | 28085.454 | 28.085454 | 74.2514
2836.706 | 28087.546 | 28.087546 | 74.2545
2836.835 | 28088.419 | 28.088419 | 74.2565
2836.953 | 28089.094 | 28.089094 | 74.2577
2837.025 | 28090 | 28.09 | 74.2602
2837.105 | 28090.906 | 28.090906 | 74.2646
2837.242 | 28092.158 | 28.092158 | 74.2581
2837.342 | 28092.916 | 28.092916 | 74.2604
2837.427 | 28094.761 | 28.094761 | 74.2606
2837.5 | 28095.518 | 28.095518 | 74.2648
2837.602 | 28096.293 | 28.096293 | 74.2651
2837.717 | 28096.935 | 28.096935 | 74.2677
2837.805 | 28098.088 | 28.098088 | 74.2719
2837.913 | 28098.714 | 28.098714 | 74.2751
2838.01 | 28099.637 | 28.099637 | 74.2757
2838.105 | 28100.641 | 28.100641 | 74.2769
2838.214 | 28102.453 | 28.102453 | 74.2817
2838.308 | 28103.294 | 28.103294 | 74.2849
2838.401 | 28103.936 | 28.103936 | 74.2884
2838.5 | 28104.76 | 28.10476 | 74.2893
2838.602 | 28105.633 | 28.105633 | 74.2905
2838.73 | 28107.478 | 28.107478 | 74.2931
2838.805 | 28108.285 | 28.108285 | 74.2942
2838.907 | 28108.285 | 28.108285 | 74.3023
2839.002 | 28109.52 | 28.10952 | 74.3015
2839.12 | 28111.398 | 28.111398 | 74.3064
2839.215 | 28111.942 | 28.111942 | 74.3113
2839.301 | 28113.194 | 28.113194 | 74.3134
2839.42 | 28113.853 | 28.113853 | 74.3148
2839.519 | 28115.665 | 28.115665 | 74.3178
2839.605 | 28115.665 | 28.115665 | 74.3191
2839.702 | 28116.587 | 28.116587 | 74.3217
2839.829 | 28118.465 | 28.118465 | 74.3266
2839.925 | 28119.157 | 28.119157 | 74.3266
2840.028 | 28120.31 | 28.12031 | 74.3284
2840.11 | 28120.903 | 28.120903 | 74.3336
2840.231 | 28122.138 | 28.122138 | 74.3384
2840.305 | 28122.814 | 28.122814 | 74.3377
2840.418 | 28124.477 | 28.124477 | 74.3426
2840.5 | 28125.054 | 28.125054 | 74.3445
2840.632 | 28126.042 | 28.126042 | 74.3506
2840.753 | 28127.459 | 28.127459 | 74.3557
2840.823 | 28127.459 | 28.127459 | 74.3582
2840.942 | 28129.37 | 28.12937 | 74.359
2841.023 | 28130.556 | 28.130556 | 74.3609
2841.133 | 28131.099 | 28.131099 | 74.3632
2841.212 | 28132.582 | 28.132582 | 74.3636
2841.347 | 28133.389 | 28.133389 | 74.3703
2841.418 | 28133.389 | 28.133389 | 74.3726
2841.537 | 28135.283 | 28.135283 | 74.3732
2841.622 | 28136.535 | 28.136535 | 74.3755
2841.719 | 28137.425 | 28.137425 | 74.384
2841.82 | 28138.726 | 28.138726 | 74.3834
2841.909 | 28139.385 | 28.139385 | 74.3852
2842.002 | 28139.929 | 28.139929 | 74.3896
2842.122 | 28141.131 | 28.141131 | 74.3931
2842.205 | 28141.84 | 28.14184 | 74.3946
2842.325 | 28143.075 | 28.143075 | 74.3979
2842.41 | 28143.75 | 28.14375 | 74.4003
2842.51 | 28145.068 | 28.145068 | 74.4051
2842.606 | 28145.859 | 28.145859 | 74.408
2842.712 | 28146.682 | 28.146682 | 74.4111
2842.82 | 28147.588 | 28.147588 | 74.4141
2842.92 | 28148.396 | 28.148396 | 74.4168
2843.044 | 28150.323 | 28.150323 | 74.4159
2843.115 | 28150.323 | 28.150323 | 74.4199
2843.223 | 28151.608 | 28.151608 | 74.4246
2843.31 | 28153.601 | 28.153601 | 74.4264
2843.423 | 28154.425 | 28.154425 | 74.4278
2843.533 | 28155.116 | 28.155116 | 74.43
2843.625 | 28156.27 | 28.15627 | 74.4331
2843.709 | 28156.912 | 28.156912 | 74.4353
2843.803 | 28158.526 | 28.158526 | 74.4385
2843.92 | 28159.399 | 28.159399 | 74.4412
2844.019 | 28160.075 | 28.160075 | 74.4439
2844.123 | 28160.964 | 28.160964 | 74.4503
2844.208 | 28161.969 | 28.161969 | 74.4504
2844.308 | 28163.254 | 28.163254 | 74.4544
2844.404 | 28163.798 | 28.163798 | 74.453
2844.503 | 28164.555 | 28.164555 | 74.4586
2844.612 | 28165.527 | 28.165527 | 74.462
2844.7 | 28167.454 | 28.167454 | 74.463
2844.818 | 28168.047 | 28.168047 | 74.4663
2844.916 | 28168.937 | 28.168937 | 74.471
2845.005 | 28170.041 | 28.170041 | 74.4725
2845.132 | 28171.441 | 28.171441 | 74.4776
2845.249 | 28172.05 | 28.17205 | 74.4822
2845.322 | 28172.973 | 28.172973 | 74.4841
2845.404 | 28174.192 | 28.174192 | 74.4843
2845.532 | 28175.46 | 28.17546 | 74.4905
2845.656 | 28176.399 | 28.176399 | 74.4926
2845.745 | 28177.206 | 28.177206 | 74.4943
2845.818 | 28177.964 | 28.177964 | 74.4963
2845.905 | 28179.216 | 28.179216 | 74.5006
2846.011 | 28179.891 | 28.179891 | 74.5048
2846.103 | 28181.011 | 28.181011 | 74.5061
2846.21 | 28181.67 | 28.18167 | 74.5069
2846.311 | 28182.922 | 28.182922 | 74.5108
2846.425 | 28184.718 | 28.184718 | 74.513
2846.553 | 28185.377 | 28.185377 | 74.5176
2846.604 | 28186.497 | 28.186497 | 74.5211
2846.752 | 28187.106 | 28.187106 | 74.5259
2846.841 | 28188.375 | 28.188375 | 74.5238
2846.903 | 28188.375 | 28.188375 | 74.5275
2847.034 | 28190.467 | 28.190467 | 74.5309
2847.123 | 28191.356 | 28.191356 | 74.5362
2847.202 | 28191.356 | 28.191356 | 74.536
2847.3 | 28193.3 | 28.1933 | 74.5368
2847.425 | 28193.827 | 28.193827 | 74.5435
2847.547 | 28195.392 | 28.195392 | 74.5434
2847.605 | 28195.392 | 28.195392 | 74.5459
2847.722 | 28197.385 | 28.197385 | 74.5518
2847.817 | 28197.962 | 28.197962 | 74.5517
2847.938 | 28199.082 | 28.199082 | 74.5565
2848.022 | 28199.889 | 28.199889 | 74.5619
2848.13 | 28200.68 | 28.20068 | 74.5644
2848.253 | 28202.294 | 28.202294 | 74.566
2848.3 | 28202.294 | 28.202294 | 74.5651
2848.426 | 28204.172 | 28.204172 | 74.5712
2848.508 | 28204.996 | 28.204996 | 74.5758
2848.604 | 28206.231 | 28.206231 | 74.5774
2848.712 | 28206.906 | 28.206906 | 74.5774
2848.833 | 28208.158 | 28.208158 | 74.58
2848.92 | 28208.834 | 28.208834 | 74.5863
2849.015 | 28210.613 | 28.210613 | 74.5892
2849.105 | 28210.613 | 28.210613 | 74.5921
2849.203 | 28211.568 | 28.211568 | 74.5933
2849.343 | 28213.182 | 28.213182 | 74.5989
2849.429 | 28214.237 | 28.214237 | 74.5987
2849.511 | 28214.945 | 28.214945 | 74.605
2849.632 | 28216.049 | 28.216049 | 74.6064
2849.705 | 28216.806 | 28.216806 | 74.6074
2849.812 | 28218.618 | 28.218618 | 74.6138
2849.924 | 28219.376 | 28.219376 | 74.6145
2850.039 | 28220.183 | 28.220183 | 74.6192
2850.122 | 28221.419 | 28.221419 | 74.6201
2850.244 | 28222.078 | 28.222078 | 74.6247
2850.321 | 28223.363 | 28.223363 | 74.625
2850.418 | 28224.219 | 28.224219 | 74.6308
2850.523 | 28225.422 | 28.225422 | 74.6339
2850.62 | 28226.394 | 28.226394 | 74.6349
2850.718 | 28227.332 | 28.227332 | 74.6374
2850.806 | 28227.893 | 28.227893 | 74.6396
2850.913 | 28229.013 | 28.229013 | 74.6462
2851.017 | 28230.429 | 28.230429 | 74.6479
2851.12 | 28230.94 | 28.23094 | 74.6505
2851.209 | 28232.357 | 28.232357 | 74.656
2851.303 | 28232.95 | 28.23295 | 74.6566
2851.408 | 28234.218 | 28.234218 | 74.6616
2851.511 | 28234.893 | 28.234893 | 74.6628
2851.604 | 28236.508 | 28.236508 | 74.6686
2851.715 | 28237.298 | 28.237298 | 74.6699
2851.811 | 28238.27 | 28.23827 | 74.6725
2851.911 | 28238.929 | 28.238929 | 74.6756
2852.005 | 28240.148 | 28.240148 | 74.6825
2852.115 | 28240.807 | 28.240807 | 74.6839
2852.223 | 28242.059 | 28.242059 | 74.6853
2852.313 | 28243.41 | 28.24341 | 74.6891
2852.403 | 28244.448 | 28.244448 | 74.694
2852.514 | 28244.448 | 28.244448 | 74.6946
2852.619 | 28245.584 | 28.245584 | 74.6973
2852.721 | 28246.688 | 28.246688 | 74.7027
2852.803 | 28247.693 | 28.247693 | 74.7033
2852.91 | 28248.961 | 28.248961 | 74.7097
2853.01 | 28249.603 | 28.249603 | 74.7079
2853.116 | 28250.542 | 28.250542 | 74.7094
2853.213 | 28251.613 | 28.251613 | 74.7119
2853.309 | 28252.601 | 28.252601 | 74.7161
2853.409 | 28253.59 | 28.25359 | 74.7201
2853.502 | 28254.562 | 28.254562 | 74.7247
2853.6 | 28256.489 | 28.256489 | 74.7235
2853.708 | 28257.28 | 28.25728 | 74.7271
2853.839 | 28258.153 | 28.258153 | 74.73
2853.951 | 28258.845 | 28.258845 | 74.731
2854.006 | 28259.965 | 28.259965 | 74.7345
2854.102 | 28261.151 | 28.261151 | 74.7337
2854.228 | 28262.452 | 28.262452 | 74.7396
2854.302 | 28262.897 | 28.262897 | 74.7418
2854.411 | 28263.506 | 28.263506 | 74.7483
2854.512 | 28264.577 | 28.264577 | 74.7514
2854.605 | 28265.582 | 28.265582 | 74.7534
2854.701 | 28266.537 | 28.266537 | 74.7575
2854.846 | 28268.366 | 28.268366 | 74.7638
2854.928 | 28268.942 | 28.268942 | 74.7612
2855.028 | 28270.211 | 28.270211 | 74.7658
2855.102 | 28271.314 | 28.271314 | 74.7674
2855.221 | 28272.154 | 28.272154 | 74.7738
2855.324 | 28273.406 | 28.273406 | 74.7749
2855.401 | 28274.049 | 28.274049 | 74.7761
2855.504 | 28275.054 | 28.275054 | 74.7818
2855.608 | 28275.696 | 28.275696 | 74.783
2855.706 | 28276.569 | 28.276569 | 74.7862
2855.803 | 28277.508 | 28.277508 | 74.7878
2855.923 | 28279.402 | 28.279402 | 74.7932
2856.043 | 28280.44 | 28.28044 | 74.7989
2856.108 | 28280.44 | 28.28044 | 74.798
2856.227 | 28282.433 | 28.282433 | 74.7996
2856.322 | 28283.702 | 28.283702 | 74.8024
2856.409 | 28283.702 | 28.283702 | 74.8063
2856.527 | 28285.398 | 28.285398 | 74.8084
2856.619 | 28286.354 | 28.286354 | 74.8141
2856.725 | 28287.425 | 28.287425 | 74.8156
2856.823 | 28288.133 | 28.288133 | 74.8194
2856.923 | 28289.385 | 28.289385 | 74.8214
2857.028 | 28290.39 | 28.29039 | 74.8242
2857.108 | 28290.9 | 28.2909 | 74.8271
2857.201 | 28291.988 | 28.291988 | 74.8292
2857.319 | 28293.355 | 28.293355 | 74.8326
2857.426 | 28294.722 | 28.294722 | 74.8335
2857.529 | 28295.463 | 28.295463 | 74.8384
2857.625 | 28296.435 | 28.296435 | 74.8408
2857.714 | 28297.292 | 28.297292 | 74.8468
2857.808 | 28297.835 | 28.297835 | 74.8472
2857.917 | 28298.988 | 28.298988 | 74.8506
2858.026 | 28300.454 | 28.300454 | 74.8523
2858.111 | 28301.525 | 28.301525 | 74.8566
2858.216 | 28302.431 | 28.302431 | 74.8621
2858.307 | 28302.942 | 28.302942 | 74.8637
2858.427 | 28304.128 | 28.304128 | 74.8682
2858.509 | 28304.754 | 28.304754 | 74.8672
2858.617 | 28306.039 | 28.306039 | 74.8732
2858.716 | 28306.615 | 28.306615 | 74.8735
2858.822 | 28308.411 | 28.308411 | 74.8795
2858.918 | 28309.383 | 28.309383 | 74.8805
2859.014 | 28310.289 | 28.310289 | 74.8845
2859.108 | 28310.98 | 28.31098 | 74.8834
2859.205 | 28312.183 | 28.312183 | 74.8883
2859.313 | 28312.891 | 28.312891 | 74.8896
2859.442 | 28314.324 | 28.314324 | 74.8938
2859.517 | 28315.461 | 28.315461 | 74.8945
2859.615 | 28316.186 | 28.316186 | 74.8971
2859.719 | 28317.339 | 28.317339 | 74.9077
2859.816 | 28318.344 | 28.318344 | 74.9052
2859.932 | 28319.167 | 28.319167 | 74.909
2860.011 | 28319.167 | 28.319167 | 74.9123
2860.117 | 28321.193 | 28.321193 | 74.9133
2860.214 | 28322.281 | 28.322281 | 74.9174
2860.304 | 28322.973 | 28.322973 | 74.9185
2860.424 | 28324.142 | 28.324142 | 74.923
2860.508 | 28324.735 | 28.324735 | 74.9187
2860.616 | 28326.02 | 28.32602 | 74.9249
2860.717 | 28326.646 | 28.326646 | 74.9283
2860.807 | 28327.618 | 28.327618 | 74.93
2860.911 | 28328.87 | 28.32887 | 74.9323
2861.051 | 28330.435 | 28.330435 | 74.9372
2861.103 | 28330.435 | 28.330435 | 74.9398
2861.222 | 28331.472 | 28.331472 | 74.9419
2861.305 | 28332.642 | 28.332642 | 74.9476
2861.413 | 28333.515 | 28.333515 | 74.9502
2861.511 | 28334.569 | 28.334569 | 74.9552
2861.607 | 28335.541 | 28.335541 | 74.9551
2861.713 | 28337.419 | 28.337419 | 74.957
2861.802 | 28338.177 | 28.338177 | 74.9624
2861.905 | 28338.967 | 28.338967 | 74.9655
2862.009 | 28339.659 | 28.339659 | 74.9669
2862.103 | 28340.516 | 28.340516 | 74.9665
2862.239 | 28342.41 | 28.34241 | 74.9746
2862.331 | 28343.02 | 28.34302 | 74.974
2862.405 | 28344.239 | 28.344239 | 74.9783
2862.548 | 28345.062 | 28.345062 | 74.9815
2862.613 | 28346.298 | 28.346298 | 74.9886
2862.756 | 28347.154 | 28.347154 | 74.9869
2862.824 | 28348.373 | 28.348373 | 74.9926
2862.902 | 28348.373 | 28.348373 | 74.9924
2863.036 | 28350.828 | 28.350828 | 74.9992
2863.151 | 28351.404 | 28.351404 | 75.0013
2863.219 | 28351.404 | 28.351404 | 75.0031
2863.326 | 28353.348 | 28.353348 | 75.0057
2863.414 | 28353.842 | 28.353842 | 75.0082
2863.511 | 28354.6 | 28.3546 | 75.0145
2863.606 | 28355.588 | 28.355588 | 75.0192
2863.702 | 28356.511 | 28.356511 | 75.02
2863.821 | 28358.389 | 28.358389 | 75.0269
2863.916 | 28358.932 | 28.358932 | 75.0266
2864.001 | 28360.184 | 28.360184 | 75.0302
2864.122 | 28360.86 | 28.36086 | 75.0358
2864.221 | 28362.112 | 28.362112 | 75.0361
2864.348 | 28363.396 | 28.363396 | 75.0391
2864.41 | 28363.396 | 28.363396 | 75.0423
2864.501 | 28364.533 | 28.364533 | 75.0441
2864.631 | 28366.427 | 28.366427 | 75.0499
2864.701 | 28366.427 | 28.366427 | 75.0515
2864.802 | 28368.19 | 28.36819 | 75.055
2864.909 | 28368.849 | 28.368849 | 75.0561
2865.02 | 28370.117 | 28.370117 | 75.0561
2865.137 | 28371.534 | 28.371534 | 75.0645
2865.205 | 28371.534 | 28.371534 | 75.0644
2865.3 | 28372.506 | 28.372506 | 75.0718
2865.425 | 28374.417 | 28.374417 | 75.0749
2865.542 | 28375.141 | 28.375141 | 75.0804
2865.602 | 28376.163 | 28.376163 | 75.0799
2865.733 | 28376.97 | 28.37697 | 75.0806
2865.815 | 28377.81 | 28.37781 | 75.0829
2865.938 | 28378.584 | 28.378584 | 75.0885
2866.011 | 28379.82 | 28.37982 | 75.0869
2866.132 | 28381.137 | 28.381137 | 75.0941
2866.202 | 28381.796 | 28.381796 | 75.0945
2866.324 | 28383.032 | 28.383032 | 75.1011
2866.439 | 28384.415 | 28.384415 | 75.1037
2866.514 | 28384.415 | 28.384415 | 75.1014
2866.613 | 28385.585 | 28.385585 | 75.107
2866.705 | 28386.606 | 28.386606 | 75.1094
2866.823 | 28388.221 | 28.388221 | 75.1144
2866.908 | 28388.863 | 28.388863 | 75.1189
2867.015 | 28389.786 | 28.389786 | 75.1187
2867.123 | 28391.054 | 28.391054 | 75.1256
2867.249 | 28392.223 | 28.392223 | 75.1277
2867.317 | 28393.294 | 28.393294 | 75.1291
2867.441 | 28393.97 | 28.39397 | 75.1318
2867.501 | 28394.876 | 28.394876 | 75.137
2867.62 | 28396.029 | 28.396029 | 75.1358
2867.703 | 28396.638 | 28.396638 | 75.1393
2867.805 | 28398.318 | 28.398318 | 75.1436
2867.901 | 28398.878 | 28.398878 | 75.1462
2868.009 | 28400.163 | 28.400163 | 75.1491
2868.119 | 28400.806 | 28.400806 | 75.1535
2868.215 | 28401.778 | 28.401778 | 75.1573
2868.317 | 28403.359 | 28.403359 | 75.1616
2868.421 | 28403.359 | 28.403359 | 75.1623
2868.514 | 28404.644 | 28.404644 | 75.1674
2868.624 | 28406.423 | 28.406423 | 75.1682
2868.719 | 28407.214 | 28.407214 | 75.1748
2868.809 | 28408.202 | 28.408202 | 75.1752
2868.901 | 28408.68 | 28.40868 | 75.176
2869.001 | 28410.459 | 28.410459 | 75.1797
2869.113 | 28410.887 | 28.410887 | 75.1823
2869.235 | 28412.814 | 28.412814 | 75.187
2869.301 | 28412.814 | 28.412814 | 75.1913
2869.412 | 28413.737 | 28.413737 | 75.1946
2869.523 | 28414.577 | 28.414577 | 75.1985
2869.616 | 28415.664 | 28.415664 | 75.2006
2869.712 | 28416.619 | 28.416619 | 75.2045
2869.808 | 28417.624 | 28.417624 | 75.206
2869.911 | 28418.53 | 28.41853 | 75.2103
2870.004 | 28420.523 | 28.420523 | 75.2152
2870.113 | 28421.298 | 28.421298 | 75.2206
2870.246 | 28422.385 | 28.422385 | 75.2218
2870.34 | 28423.11 | 28.42311 | 75.2269
2870.422 | 28423.834 | 28.423834 | 75.2246
2870.511 | 28424.971 | 28.424971 | 75.2322
2870.608 | 28426.256 | 28.426256 | 75.2323
2870.705 | 28427.195 | 28.427195 | 75.2379
2870.809 | 28427.986 | 28.427986 | 75.2414
2870.906 | 28429.254 | 28.429254 | 75.2445
2871.018 | 28429.896 | 28.429896 | 75.2442
2871.12 | 28431.082 | 28.431082 | 75.2512
2871.259 | 28432.203 | 28.432203 | 75.2545
2871.309 | 28433.076 | 28.433076 | 75.2551
2871.401 | 28434.196 | 28.434196 | 75.257
2871.505 | 28434.756 | 28.434756 | 75.2614
2871.611 | 28435.514 | 28.435514 | 75.2635
2871.707 | 28436.601 | 28.436601 | 75.2657
2871.807 | 28437.556 | 28.437556 | 75.2696
2871.927 | 28439.434 | 28.439434 | 75.2758
2872.036 | 28440.011 | 28.440011 | 75.2749
2872.111 | 28440.785 | 28.440785 | 75.2794
2872.21 | 28441.559 | 28.441559 | 75.28
2872.303 | 28442.597 | 28.442597 | 75.2801
2872.422 | 28444.261 | 28.444261 | 75.2825
2872.551 | 28445.414 | 28.445414 | 75.2891
2872.61 | 28445.414 | 28.445414 | 75.2909
2872.702 | 28446.534 | 28.446534 | 75.2953
2872.822 | 28448.362 | 28.448362 | 75.2983
2872.918 | 28448.955 | 28.448955 | 75.2975
2873.006 | 28449.779 | 28.449779 | 75.3017
2873.115 | 28450.52 | 28.45052 | 75.3022
2873.229 | 28452.431 | 28.452431 | 75.3082
2873.346 | 28453.288 | 28.453288 | 75.3149
2873.405 | 28454.21 | 28.45421 | 75.3163
2873.508 | 28454.918 | 28.454918 | 75.3163
2873.629 | 28456.104 | 28.456104 | 75.3225
2873.714 | 28456.747 | 28.456747 | 75.3257
2873.823 | 28458.032 | 28.458032 | 75.3319
2873.904 | 28458.691 | 28.458691 | 75.3312
2874.002 | 28459.514 | 28.459514 | 75.3331
2874.125 | 28461.409 | 28.461409 | 75.3392
2874.204 | 28461.409 | 28.461409 | 75.3423
2874.301 | 28462.479 | 28.462479 | 75.3424
2874.427 | 28464.439 | 28.464439 | 75.3481
2874.501 | 28464.439 | 28.464439 | 75.3512
2874.621 | 28466.334 | 28.466334 | 75.3557
2874.7 | 28466.861 | 28.466861 | 75.3581
2874.828 | 28468.047 | 28.468047 | 75.3619
2874.91 | 28468.739 | 28.468739 | 75.3624
2875.022 | 28469.974 | 28.469974 | 75.3635
2875.109 | 28471.21 | 28.47121 | 75.3667
2875.215 | 28472.28 | 28.47228 | 75.3718
2875.312 | 28472.972 | 28.472972 | 75.3732
2875.414 | 28473.895 | 28.473895 | 75.3752
2875.515 | 28474.751 | 28.474751 | 75.3762
2875.625 | 28476.415 | 28.476415 | 75.3828
2875.721 | 28477.37 | 28.47737 | 75.3855
2875.807 | 28478.194 | 28.478194 | 75.388
2875.901 | 28478.194 | 28.478194 | 75.3908
2876.013 | 28480.253 | 28.480253 | 75.3946
2876.117 | 28481.34 | 28.48134 | 75.3988
2876.211 | 28481.917 | 28.481917 | 75.4017
2876.308 | 28483.119 | 28.483119 | 75.4025
2876.406 | 28483.729 | 28.483729 | 75.4059
2876.51 | 28484.931 | 28.484931 | 75.4098
2876.62 | 28486.365 | 28.486365 | 75.409
2876.745 | 28487.172 | 28.487172 | 75.414
2876.809 | 28488.226 | 28.488226 | 75.4176
2876.91 | 28488.77 | 28.48877 | 75.4242
2877.001 | 28489.544 | 28.489544 | 75.4256
2877.102 | 28491.488 | 28.491488 | 75.4295
2877.201 | 28492.262 | 28.492262 | 75.4324
2877.315 | 28492.888 | 28.492888 | 75.4347
2877.403 | 28494.156 | 28.494156 | 75.438
2877.507 | 28494.799 | 28.494799 | 75.4415
2877.603 | 28496.018 | 28.496018 | 75.4428
2877.715 | 28496.742 | 28.496742 | 75.449
2877.849 | 28498.406 | 28.498406 | 75.4505
2877.906 | 28498.933 | 28.498933 | 75.4509
2878.009 | 28499.773 | 28.499773 | 75.4553
2878.11 | 28501.124 | 28.501124 | 75.4579
2878.217 | 28501.701 | 28.501701 | 75.4603
2878.329 | 28503.414 | 28.503414 | 75.4671
2878.448 | 28504.419 | 28.504419 | 75.469
2878.506 | 28505.209 | 28.505209 | 75.4676
2878.606 | 28506.329 | 28.506329 | 75.475
2878.716 | 28507.137 | 28.507137 | 75.4732
2878.806 | 28508.323 | 28.508323 | 75.4779
2878.903 | 28509.146 | 28.509146 | 75.4802
2879.01 | 28509.838 | 28.509838 | 75.4829
2879.112 | 28511.041 | 28.511041 | 75.4882
2879.233 | 28512.441 | 28.512441 | 75.4876
2879.344 | 28513.38 | 28.51338 | 75.4871
2879.429 | 28514.17 | 28.51417 | 75.4907
2879.502 | 28514.17 | 28.51417 | 75.4939
2879.605 | 28516.279 | 28.516279 | 75.4967
2879.716 | 28516.839 | 28.516839 | 75.5008
2879.825 | 28518.667 | 28.518667 | 75.5049
2879.901 | 28518.667 | 28.518667 | 75.5049
2880.005 | 28519.277 | 28.519277 | 75.5092
2880.129 | 28521.418 | 28.521418 | 75.5134
2880.237 | 28522.291 | 28.522291 | 75.5139
2880.319 | 28522.95 | 28.52295 | 75.5176
2880.406 | 28524.235 | 28.524235 | 75.5209
2880.511 | 28524.845 | 28.524845 | 75.524
2880.632 | 28526.08 | 28.52608 | 75.5273
2880.737 | 28526.805 | 28.526805 | 75.5311
2880.82 | 28527.777 | 28.527777 | 75.5345
2880.904 | 28528.683 | 28.528683 | 75.5369
2881.003 | 28529.49 | 28.52949 | 75.536
2881.124 | 28531.351 | 28.531351 | 75.5427
2881.232 | 28531.961 | 28.531961 | 75.5472
2881.304 | 28532.735 | 28.532735 | 75.5489
2881.409 | 28533.839 | 28.533839 | 75.5489
2881.502 | 28534.959 | 28.534959 | 75.5569
2881.622 | 28536.326 | 28.536326 | 75.5575
2881.701 | 28536.985 | 28.536985 | 75.5595
2881.818 | 28538.632 | 28.538632 | 75.5636
2881.907 | 28538.632 | 28.538632 | 75.5654
2882.015 | 28540.279 | 28.540279 | 75.5703
2882.119 | 28540.724 | 28.540724 | 75.5772
2882.216 | 28541.614 | 28.541614 | 75.5756
2882.327 | 28543.409 | 28.543409 | 75.5784
2882.406 | 28543.409 | 28.543409 | 75.58
2882.503 | 28544.513 | 28.544513 | 75.5845
2882.6 | 28545.485 | 28.545485 | 75.5894
2882.723 | 28547.363 | 28.547363 | 75.5911
2882.816 | 28548.285 | 28.548285 | 75.5937
2882.909 | 28548.878 | 28.548878 | 75.5962
2883.017 | 28550.015 | 28.550015 | 75.5979
2883.126 | 28550.624 | 28.550624 | 75.6016
2883.205 | 28551.662 | 28.551662 | 75.6065
2883.313 | 28553.375 | 28.553375 | 75.608
2883.41 | 28554.677 | 28.554677 | 75.6112
2883.523 | 28555.22 | 28.55522 | 75.616
2883.62 | 28556.324 | 28.556324 | 75.6201
2883.703 | 28556.999 | 28.556999 | 75.6184
2883.814 | 28558.004 | 28.558004 | 75.6249
2883.912 | 28558.564 | 28.558564 | 75.6259
2884.021 | 28559.519 | 28.559519 | 75.6287
2884.106 | 28561.496 | 28.561496 | 75.6305
2884.242 | 28562.287 | 28.562287 | 75.6358
2884.309 | 28562.287 | 28.562287 | 75.6374
2884.401 | 28563.539 | 28.563539 | 75.6413
2884.517 | 28564.824 | 28.564824 | 75.6452
2884.616 | 28566.422 | 28.566422 | 75.6471
2884.703 | 28567.443 | 28.567443 | 75.6501
2884.841 | 28568.019 | 28.568019 | 75.6524
2884.914 | 28569.304 | 28.569304 | 75.6535
2885.042 | 28570.144 | 28.570144 | 75.659
2885.106 | 28571.199 | 28.571199 | 75.6635
2885.212 | 28571.857 | 28.571857 | 75.6653
2885.307 | 28573.093 | 28.573093 | 75.6694
2885.412 | 28573.768 | 28.573768 | 75.6693
2885.52 | 28575.201 | 28.575201 | 75.6735
2885.612 | 28576.206 | 28.576206 | 75.6762
2885.7 | 28577.145 | 28.577145 | 75.6759
2885.832 | 28577.952 | 28.577952 | 75.6805
2885.91 | 28579.221 | 28.579221 | 75.6829
2886.016 | 28580.011 | 28.580011 | 75.6898
2886.111 | 28581.247 | 28.581247 | 75.6913
2886.205 | 28581.922 | 28.581922 | 75.6958
2886.301 | 28583.108 | 28.583108 | 75.6956
2886.413 | 28583.883 | 28.583883 | 75.7017
2886.509 | 28584.986 | 28.584986 | 75.7019
2886.635 | 28586.436 | 28.586436 | 75.7082
2886.706 | 28586.93 | 28.58693 | 75.7087
2886.813 | 28587.803 | 28.587803 | 75.7133
2886.913 | 28588.725 | 28.588725 | 75.7157
2887.004 | 28589.582 | 28.589582 | 75.7177
2887.118 | 28591.312 | 28.591312 | 75.7184
2887.24 | 28592.036 | 28.592036 | 75.7224
2887.316 | 28592.811 | 28.592811 | 75.7252
2887.445 | 28594.096 | 28.594096 | 75.7279
2887.527 | 28594.886 | 28.594886 | 75.7299
2887.602 | 28596.155 | 28.596155 | 75.7303
2887.712 | 28596.962 | 28.596962 | 75.7343
2887.812 | 28597.868 | 28.597868 | 75.7384
2887.928 | 28599.433 | 28.599433 | 75.7404
2888.01 | 28600.009 | 28.600009 | 75.7432
2888.124 | 28601.376 | 28.601376 | 75.7474
2888.229 | 28602.381 | 28.602381 | 75.7514
2888.304 | 28603.205 | 28.603205 | 75.7525
2888.438 | 28604.342 | 28.604342 | 75.7571
2888.535 | 28604.984 | 28.604984 | 75.757
2888.627 | 28606.73 | 28.60673 | 75.7614
2888.722 | 28607.422 | 28.607422 | 75.7639
2888.805 | 28607.422 | 28.607422 | 75.7656
2888.921 | 28609.25 | 28.60925 | 75.7688
2889.016 | 28609.893 | 28.609893 | 75.7723
2889.124 | 28611.062 | 28.611062 | 75.7746
2889.227 | 28612.512 | 28.612512 | 75.78
2889.324 | 28613.369 | 28.613369 | 75.7841
2889.418 | 28614.077 | 28.614077 | 75.7844
2889.524 | 28615.329 | 28.615329 | 75.7857
2889.604 | 28615.329 | 28.615329 | 75.7869
2889.72 | 28617.338 | 28.617338 | 75.7936
2889.805 | 28617.915 | 28.617915 | 75.796
2889.927 | 28619.743 | 28.619743 | 75.8008
2890.006 | 28619.743 | 28.619743 | 75.8021
2890.127 | 28621.391 | 28.621391 | 75.8041
2890.206 | 28621.391 | 28.621391 | 75.808
2890.304 | 28622.511 | 28.622511 | 75.8081
2890.423 | 28624.339 | 28.624339 | 75.8131
2890.506 | 28624.916 | 28.624916 | 75.8182
2890.628 | 28626.168 | 28.626168 | 75.8192
2890.71 | 28626.827 | 28.626827 | 75.8204
2890.832 | 28628.095 | 28.628095 | 75.8286
2890.903 | 28628.754 | 28.628754 | 75.8277
2891.019 | 28630.434 | 28.630434 | 75.8315
2891.112 | 28630.994 | 28.630994 | 75.8317
2891.22 | 28631.818 | 28.631818 | 75.8336
2891.3 | 28632.971 | 28.632971 | 75.8402
2891.423 | 28633.959 | 28.633959 | 75.846
2891.542 | 28635.31 | 28.63531 | 75.8458
2891.619 | 28635.31 | 28.63531 | 75.8473
2891.736 | 28637.254 | 28.637254 | 75.8477
2891.808 | 28637.254 | 28.637254 | 75.856
2891.92 | 28639.296 | 28.639296 | 75.8593
2892.017 | 28640.285 | 28.640285 | 75.8596
2892.12 | 28641.339 | 28.641339 | 75.8614
2892.213 | 28641.916 | 28.641916 | 75.8658
2892.309 | 28643.2 | 28.6432 | 75.8683
2892.413 | 28644.255 | 28.644255 | 75.8723
2892.501 | 28644.798 | 28.644798 | 75.8724
2892.623 | 28646.001 | 28.646001 | 75.8743
2892.723 | 28646.693 | 28.646693 | 75.8768
2892.805 | 28648.455 | 28.648455 | 75.8794
2892.919 | 28649.328 | 28.649328 | 75.8859
2893.006 | 28650.3 | 28.6503 | 75.8887
2893.11 | 28650.877 | 28.650877 | 75.8917
2893.204 | 28652.475 | 28.652475 | 75.8925
2893.312 | 28653.249 | 28.653249 | 75.8942
2893.42 | 28654.023 | 28.654023 | 75.8974
2893.521 | 28654.88 | 28.65488 | 75.9012
2893.606 | 28656.494 | 28.656494 | 75.9053
2893.712 | 28657.219 | 28.657219 | 75.908
2893.814 | 28657.911 | 28.657911 | 75.9067
2893.908 | 28659.525 | 28.659525 | 75.9134
2894 | 28660.431 | 28.660431 | 75.9153
2894.119 | 28660.941 | 28.660941 | 75.919
2894.222 | 28662.095 | 28.662095 | 75.9227
2894.356 | 28663.396 | 28.663396 | 75.9252
2894.417 | 28663.396 | 28.663396 | 75.9276
2894.54 | 28665.389 | 28.665389 | 75.9307
2894.604 | 28666.147 | 28.666147 | 75.9352
2894.702 | 28666.147 | 28.666147 | 75.9339
2894.811 | 28668.239 | 28.668239 | 75.9401
2894.91 | 28669.227 | 28.669227 | 75.9456
2895.039 | 28670.199 | 28.670199 | 75.9491
2895.116 | 28670.842 | 28.670842 | 75.9486
2895.22 | 28671.879 | 28.671879 | 75.9518
2895.315 | 28672.884 | 28.672884 | 75.9566
2895.404 | 28674.136 | 28.674136 | 75.9581
2895.511 | 28674.795 | 28.674795 | 75.9587
2895.603 | 28675.734 | 28.675734 | 75.9606
2895.707 | 28676.936 | 28.676936 | 75.9665
2895.815 | 28678.402 | 28.678402 | 75.9705
2895.903 | 28679.16 | 28.67916 | 75.9714
2896.003 | 28680.116 | 28.680116 | 75.974
2896.122 | 28680.742 | 28.680742 | 75.9774
2896.208 | 28681.993 | 28.681993 | 75.9811
2896.316 | 28682.669 | 28.682669 | 75.9823
2896.402 | 28683.575 | 28.683575 | 75.9848
2896.527 | 28685.387 | 28.685387 | 75.9879
2896.605 | 28685.387 | 28.685387 | 75.9885
2896.708 | 28687.248 | 28.687248 | 75.993
2896.804 | 28687.792 | 28.687792 | 75.9936
2896.926 | 28689.027 | 28.689027 | 76.0021
2897.008 | 28689.67 | 28.68967 | 76.0039
2897.103 | 28690.889 | 28.690889 | 76.0044
2897.211 | 28691.597 | 28.691597 | 76.0064
2897.309 | 28692.536 | 28.692536 | 76.0083
2897.406 | 28693.491 | 28.693491 | 76.0119
2897.524 | 28695.369 | 28.695369 | 76.0166
2897.601 | 28695.781 | 28.695781 | 76.0146
2897.74 | 28697.033 | 28.697033 | 76.0186
2897.81 | 28697.807 | 28.697807 | 76.0236
2897.931 | 28699.109 | 28.699109 | 76.0269
2898.05 | 28700.36 | 28.70036 | 76.0296
2898.117 | 28701.579 | 28.701579 | 76.0328
2898.202 | 28701.579 | 28.701579 | 76.0372
2898.301 | 28702.156 | 28.702156 | 76.0359
2898.425 | 28704.347 | 28.704347 | 76.0427
2898.545 | 28705.17 | 28.70517 | 76.044
2898.604 | 28706.159 | 28.706159 | 76.0452
2898.706 | 28706.851 | 28.706851 | 76.048
2898.826 | 28708.053 | 28.708053 | 76.0506
2898.91 | 28708.696 | 28.708696 | 76.0538
2899.02 | 28709.98 | 28.70998 | 76.0575
2899.102 | 28710.59 | 28.71059 | 76.0603
2899.221 | 28712.336 | 28.712336 | 76.0648
2899.307 | 28713.028 | 28.713028 | 76.0683
2899.417 | 28714.247 | 28.714247 | 76.0697
2899.513 | 28715.268 | 28.715268 | 76.0735
2899.647 | 28716.042 | 28.716042 | 76.0763
2899.725 | 28717.212 | 28.717212 | 76.0803
2899.807 | 28717.838 | 28.717838 | 76.0794
2899.92 | 28719.09 | 28.71909 | 76.0853
2900.028 | 28719.881 | 28.719881 | 76.0854
2900.121 | 28721.1 | 28.7211 | 76.0904
2900.209 | 28722.318 | 28.722318 | 76.0913
2900.317 | 28722.318 | 28.722318 | 76.0963
2900.42 | 28724.345 | 28.724345 | 76.0959
2900.516 | 28725.547 | 28.725547 | 76.0988
2900.62 | 28726.206 | 28.726206 | 76.1011
2900.716 | 28726.766 | 28.726766 | 76.1053
2900.824 | 28727.705 | 28.727705 | 76.1064
2900.92 | 28729.056 | 28.729056 | 76.1102
2901.034 | 28730.308 | 28.730308 | 76.115
2901.106 | 28731.461 | 28.731461 | 76.1157
2901.229 | 28732.202 | 28.732202 | 76.1181
2901.304 | 28732.762 | 28.732762 | 76.1182
2901.406 | 28733.833 | 28.733833 | 76.1215
2901.52 | 28735.101 | 28.735101 | 76.1301
2901.611 | 28735.777 | 28.735777 | 76.1264
2901.718 | 28736.996 | 28.736996 | 76.1316
2901.806 | 28738.495 | 28.738495 | 76.1356
2901.903 | 28739.252 | 28.739252 | 76.1385
2902.002 | 28739.878 | 28.739878 | 76.1423
2902.102 | 28741.147 | 28.741147 | 76.1453
2902.2 | 28742.086 | 28.742086 | 76.1467
2902.301 | 28742.81 | 28.74281 | 76.1505
2902.412 | 28744.013 | 28.744013 | 76.1521
2902.515 | 28745.38 | 28.74538 | 76.1532
2902.603 | 28746.105 | 28.746105 | 76.1577
2902.708 | 28747.192 | 28.747192 | 76.1587
2902.814 | 28747.851 | 28.747851 | 76.1679
2902.918 | 28748.988 | 28.748988 | 76.1687
2903.018 | 28749.597 | 28.749597 | 76.1665
2903.113 | 28750.602 | 28.750602 | 76.1716
2903.207 | 28751.557 | 28.751557 | 76.1782
2903.303 | 28752.546 | 28.752546 | 76.1781
2903.436 | 28754.358 | 28.754358 | 76.1819
2903.509 | 28754.967 | 28.754967 | 76.1846
2903.616 | 28755.791 | 28.755791 | 76.1848
2903.735 | 28757.488 | 28.757488 | 76.1912
2903.809 | 28758.229 | 28.758229 | 76.1931
2903.915 | 28758.229 | 28.758229 | 76.1931
2904 | 28760.238 | 28.760238 | 76.1979
2904.107 | 28760.238 | 28.760238 | 76.2018
2904.211 | 28761.457 | 28.761457 | 76.2034
2904.311 | 28762.232 | 28.762232 | 76.2059
2904.429 | 28764.34 | 28.76434 | 76.2106
2904.541 | 28764.966 | 28.764966 | 76.2111
2904.6 | 28765.79 | 28.76579 | 76.2094
2904.733 | 28767.388 | 28.767388 | 76.2081
2904.861 | 28768.409 | 28.768409 | 76.2159
2904.909 | 28768.409 | 28.768409 | 76.2151
2905 | 28770.237 | 28.770237 | 76.2179
2905.11 | 28770.237 | 28.770237 | 76.219
2905.2 | 28772.148 | 28.772148 | 76.2226
2905.312 | 28772.774 | 28.772774 | 76.226
2905.441 | 28774.553 | 28.774553 | 76.2319
2905.527 | 28775.393 | 28.775393 | 76.2354
2905.617 | 28775.393 | 28.775393 | 76.2351
2905.724 | 28777.337 | 28.777337 | 76.2384
2905.832 | 28778.21 | 28.77821 | 76.2448
2905.914 | 28778.869 | 28.778869 | 76.2407
2906.001 | 28780.154 | 28.780154 | 76.2473
2906.106 | 28780.78 | 28.78078 | 76.2508
2906.231 | 28782.048 | 28.782048 | 76.2538
2906.353 | 28783.399 | 28.783399 | 76.2549
2906.423 | 28783.399 | 28.783399 | 76.2581
2906.5 | 28784.617 | 28.784617 | 76.2615
2906.628 | 28785.738 | 28.785738 | 76.268
2906.712 | 28786.709 | 28.786709 | 76.2665
2906.824 | 28787.994 | 28.787994 | 76.2734
2906.92 | 28788.768 | 28.788768 | 76.2763
2907.026 | 28790.053 | 28.790053 | 76.2762
2907.109 | 28790.679 | 28.790679 | 76.2843
2907.221 | 28792.64 | 28.79264 | 76.2854
2907.31 | 28792.64 | 28.79264 | 76.2864
2907.414 | 28793.891 | 28.793891 | 76.2917
2907.513 | 28795.489 | 28.795489 | 76.2926
2907.614 | 28795.489 | 28.795489 | 76.2958
2907.728 | 28797.4 | 28.7974 | 76.2946
2907.842 | 28798.092 | 28.798092 | 76.2984
2907.929 | 28799.196 | 28.799196 | 76.3013
2908.018 | 28800.299 | 28.800299 | 76.3065
2908.123 | 28801.271 | 28.801271 | 76.308
2908.223 | 28802.375 | 28.802375 | 76.3092
2908.328 | 28802.375 | 28.802375 | 76.3106
2908.406 | 28803.66 | 28.80366 | 76.3141
2908.518 | 28804.945 | 28.804945 | 76.3154
2908.6 | 28805.719 | 28.805719 | 76.3232
2908.722 | 28807.004 | 28.807004 | 76.325
2908.811 | 28808.322 | 28.808322 | 76.3251
2908.92 | 28808.322 | 28.808322 | 76.3267
2909.023 | 28810.364 | 28.810364 | 76.3324
2909.126 | 28810.364 | 28.810364 | 76.3344
2909.205 | 28811.633 | 28.811633 | 76.3394
2909.316 | 28813.395 | 28.813395 | 76.3404
2909.442 | 28814.12 | 28.81412 | 76.3433
2909.508 | 28815.158 | 28.815158 | 76.3429
2909.614 | 28816.245 | 28.816245 | 76.3477
2909.706 | 28816.92 | 28.81692 | 76.351
2909.811 | 28817.612 | 28.817612 | 76.3524
2909.905 | 28819.441 | 28.819441 | 76.3567
2910.004 | 28820.429 | 28.820429 | 76.3578
2910.113 | 28821.318 | 28.821318 | 76.3609
2910.206 | 28822.29 | 28.82229 | 76.364
2910.321 | 28822.719 | 28.822719 | 76.3657
2910.405 | 28823.641 | 28.823641 | 76.3671
2910.513 | 28824.926 | 28.824926 | 76.3747
2910.615 | 28825.552 | 28.825552 | 76.3752
2910.704 | 28826.524 | 28.826524 | 76.3759
2910.816 | 28827.792 | 28.827792 | 76.3835
2910.904 | 28829.242 | 28.829242 | 76.3856
2911.014 | 28829.242 | 28.829242 | 76.3905
2911.109 | 28830.527 | 28.830527 | 76.3891
2911.215 | 28832.289 | 28.832289 | 76.3947
2911.313 | 28833.245 | 28.833245 | 76.3963
2911.406 | 28833.245 | 28.833245 | 76.3994
2911.502 | 28835.386 | 28.835386 | 76.4001
2911.604 | 28836.144 | 28.836144 | 76.4046
2911.708 | 28836.885 | 28.836885 | 76.409
2911.803 | 28838.12 | 28.83812 | 76.4096
2911.914 | 28838.796 | 28.838796 | 76.4123
2912.022 | 28839.949 | 28.839949 | 76.4127
2912.13 | 28841.382 | 28.841382 | 76.417
2912.208 | 28841.382 | 28.841382 | 76.4193
2912.301 | 28843.392 | 28.843392 | 76.4223
2912.414 | 28843.919 | 28.843919 | 76.426
2912.519 | 28844.841 | 28.844841 | 76.4264
2912.6 | 28845.879 | 28.845879 | 76.4281
2912.704 | 28846.9 | 28.8469 | 76.4305
2912.824 | 28848.762 | 28.848762 | 76.4344
2912.942 | 28849.355 | 28.849355 | 76.4363
2913.004 | 28849.355 | 28.849355 | 76.439
2913.103 | 28850.475 | 28.850475 | 76.4429
2913.225 | 28852.353 | 28.852353 | 76.4489
2913.308 | 28853.028 | 28.853028 | 76.4473
2913.403 | 28854.132 | 28.854132 | 76.4528
2913.5 | 28855.071 | 28.855071 | 76.4531
2913.631 | 28856.043 | 28.856043 | 76.4615
2913.706 | 28856.735 | 28.856735 | 76.4595
2913.812 | 28857.855 | 28.857855 | 76.4641
2913.903 | 28858.53 | 28.85853 | 76.4672
2914.022 | 28860.309 | 28.860309 | 76.4691
2914.109 | 28860.77 | 28.86077 | 76.4713
2914.206 | 28861.495 | 28.861495 | 76.471
2914.302 | 28862.862 | 28.862862 | 76.4755
2914.404 | 28863.439 | 28.863439 | 76.48
2914.525 | 28865.35 | 28.86535 | 76.4842
2914.611 | 28865.86 | 28.86586 | 76.4834
2914.732 | 28866.964 | 28.866964 | 76.4886
2914.818 | 28867.771 | 28.867771 | 76.4911
2914.907 | 28868.562 | 28.868562 | 76.4916
2915.016 | 28870.357 | 28.870357 | 76.4955
2915.115 | 28871.263 | 28.871263 | 76.5004
2915.225 | 28872.071 | 28.872071 | 76.4982
2915.328 | 28873.207 | 28.873207 | 76.5006
2915.411 | 28873.817 | 28.873817 | 76.5047
2915.533 | 28875.052 | 28.875052 | 76.5056
2915.607 | 28875.76 | 28.87576 | 76.5079
2915.715 | 28877.507 | 28.877507 | 76.5151
2915.802 | 28877.507 | 28.877507 | 76.5177
2915.927 | 28879.401 | 28.879401 | 76.5204
2916.05 | 28880.043 | 28.880043 | 76.524
2916.116 | 28881.229 | 28.881229 | 76.5292
2916.224 | 28881.839 | 28.881839 | 76.5316
2916.306 | 28882.794 | 28.882794 | 76.5322
2916.42 | 28884.293 | 28.884293 | 76.5366
2916.503 | 28884.738 | 28.884738 | 76.536
2916.611 | 28886.501 | 28.886501 | 76.5415
2916.716 | 28887.275 | 28.887275 | 76.5431
2916.809 | 28888.313 | 28.888313 | 76.548
2916.921 | 28888.988 | 28.888988 | 76.5457
2917.014 | 28889.943 | 28.889943 | 76.5493
2917.114 | 28890.668 | 28.890668 | 76.5538
2917.225 | 28892.381 | 28.892381 | 76.5571
2917.32 | 28893.32 | 28.89332 | 76.5593
2917.416 | 28894.243 | 28.894243 | 76.5627
2917.512 | 28895.198 | 28.895198 | 76.5653
2917.617 | 28896.582 | 28.896582 | 76.5682
2917.721 | 28897.158 | 28.897158 | 76.5742
2917.806 | 28898.18 | 28.89818 | 76.5743
2917.905 | 28898.822 | 28.898822 | 76.5774
2918.013 | 28899.926 | 28.899926 | 76.5808
2918.121 | 28901.342 | 28.901342 | 76.5842
2918.206 | 28902.133 | 28.902133 | 76.5856
2918.306 | 28903.434 | 28.903434 | 76.5879
2918.414 | 28903.434 | 28.903434 | 76.5929
2918.502 | 28904.522 | 28.904522 | 76.5942
2918.617 | 28906.284 | 28.906284 | 76.5972
2918.705 | 28907.273 | 28.907273 | 76.601
2918.802 | 28908.014 | 28.908014 | 76.6044
2918.92 | 28909.315 | 28.909315 | 76.6057
2919.017 | 28910.024 | 28.910024 | 76.6089
2919.12 | 28910.88 | 28.91088 | 76.6135
2919.203 | 28911.868 | 28.911868 | 76.6158
2919.3 | 28913.054 | 28.913054 | 76.6184
2919.401 | 28913.516 | 28.913516 | 76.6213
2919.512 | 28915.229 | 28.915229 | 76.6233
2919.6 | 28916.217 | 28.916217 | 76.6257
2919.707 | 28916.695 | 28.916695 | 76.6276
2919.805 | 28918.457 | 28.918457 | 76.6299
2919.912 | 28919.248 | 28.919248 | 76.6355
2920.011 | 28920.072 | 28.920072 | 76.6336
2920.116 | 28921.274 | 28.921274 | 76.6365
2920.209 | 28921.801 | 28.921801 | 76.6428
2920.33 | 28923.02 | 28.92302 | 76.6449
2920.408 | 28923.696 | 28.923696 | 76.6448
2920.512 | 28924.799 | 28.924799 | 76.6488
2920.609 | 28925.771 | 28.925771 | 76.6513
2920.712 | 28926.908 | 28.926908 | 76.6566
2920.816 | 28927.55 | 28.92755 | 76.6607
2920.917 | 28928.522 | 28.928522 | 76.6616
2921.007 | 28929.577 | 28.929577 | 76.6627
2921.11 | 28931.026 | 28.931026 | 76.6659
2921.204 | 28932.163 | 28.932163 | 76.6724
2921.324 | 28932.805 | 28.932805 | 76.6728
2921.425 | 28933.925 | 28.933925 | 76.6772
2921.529 | 28935.111 | 28.935111 | 76.6795
2921.605 | 28935.671 | 28.935671 | 76.6834
2921.728 | 28937.385 | 28.937385 | 76.6858
2921.855 | 28938.389 | 28.938389 | 76.689
2921.921 | 28939.575 | 28.939575 | 76.6918
2922.006 | 28940.218 | 28.940218 | 76.6928
2922.108 | 28940.218 | 28.940218 | 76.6927
2922.238 | 28942.244 | 28.942244 | 76.6976
2922.336 | 28943.199 | 28.943199 | 76.7008
2922.406 | 28943.908 | 28.943908 | 76.7039
2922.535 | 28944.781 | 28.944781 | 76.708
2922.619 | 28945.753 | 28.945753 | 76.7117
2922.731 | 28947.07 | 28.94707 | 76.7139
2922.813 | 28947.828 | 28.947828 | 76.7135
2922.901 | 28949.097 | 28.949097 | 76.719
2923.005 | 28949.755 | 28.949755 | 76.7182
2923.101 | 28950.909 | 28.950909 | 76.7209
2923.236 | 28952.473 | 28.952473 | 76.7252
2923.302 | 28952.473 | 28.952473 | 76.7297
2923.423 | 28954.318 | 28.954318 | 76.7304
2923.503 | 28954.763 | 28.954763 | 76.7339
2923.616 | 28956.345 | 28.956345 | 76.7399
2923.727 | 28957.646 | 28.957646 | 76.741
2923.829 | 28958.404 | 28.958404 | 76.7474
2923.909 | 28958.404 | 28.958404 | 76.747
2924.034 | 28960.463 | 28.960463 | 76.7509
2924.101 | 28960.463 | 28.960463 | 76.7528
2924.222 | 28962.291 | 28.962291 | 76.7582
2924.318 | 28962.884 | 28.962884 | 76.7591
2924.412 | 28964.498 | 28.964498 | 76.7642
2924.511 | 28965.306 | 28.965306 | 76.7641
2924.626 | 28966.343 | 28.966343 | 76.765
2924.723 | 28967.052 | 28.967052 | 76.7683
2924.821 | 28968.287 | 28.968287 | 76.7738
2924.908 | 28968.847 | 28.968847 | 76.7743
2925.029 | 28970.05 | 28.97005 | 76.7783
2925.114 | 28971.549 | 28.971549 | 76.7808
2925.223 | 28972.158 | 28.972158 | 76.7827
2925.314 | 28973.213 | 28.973213 | 76.7871
2925.409 | 28973.888 | 28.973888 | 76.7898
2925.522 | 28975.321 | 28.975321 | 76.7938
2925.616 | 28976.243 | 28.976243 | 76.7952
2925.746 | 28976.919 | 28.976919 | 76.7975
2925.814 | 28977.825 | 28.977825 | 76.8004
2925.925 | 28978.665 | 28.978665 | 76.8001
2926.007 | 28979.653 | 28.979653 | 76.8049
2926.109 | 28980.938 | 28.980938 | 76.8126
2926.203 | 28981.729 | 28.981729 | 76.8119
2926.314 | 28983.557 | 28.983557 | 76.8176
2926.42 | 28984.117 | 28.984117 | 76.82
2926.516 | 28985.254 | 28.985254 | 76.8234
2926.622 | 28986.325 | 28.986325 | 76.8246
2926.704 | 28987.099 | 28.987099 | 76.8262
2926.812 | 28987.791 | 28.987791 | 76.8321
2926.908 | 28989.059 | 28.989059 | 76.8333
2927.004 | 28989.735 | 28.989735 | 76.8358
2927.101 | 28990.674 | 28.990674 | 76.842
2927.211 | 28992.321 | 28.992321 | 76.8415
2927.308 | 28992.798 | 28.992798 | 76.8412
2927.401 | 28994.413 | 28.994413 | 76.8454
2927.508 | 28995.269 | 28.995269 | 76.85
2927.632 | 28996.142 | 28.996142 | 76.8524
2927.715 | 28997.263 | 28.997263 | 76.8548
2927.805 | 28998.218 | 28.998218 | 76.8589
2927.95 | 28999.618 | 28.999618 | 76.8604
2928.033 | 29000.145 | 29.000145 | 76.8614
2928.109 | 29001.265 | 29.001265 | 76.8655
2928.21 | 29001.875 | 29.001875 | 76.8682
2928.306 | 29003.11 | 29.00311 | 76.8683
2928.401 | 29003.802 | 29.003802 | 76.8717
2928.515 | 29004.955 | 29.004955 | 76.8754
2928.623 | 29005.548 | 29.005548 | 76.8787
2928.723 | 29006.932 | 29.006932 | 76.8847
2928.841 | 29008.48 | 29.00848 | 76.8839
2928.904 | 29009.073 | 29.009073 | 76.8871
2929.006 | 29010.144 | 29.010144 | 76.8886
2929.106 | 29011.116 | 29.011116 | 76.8913
2929.213 | 29011.775 | 29.011775 | 76.8963
2929.326 | 29013.488 | 29.013488 | 76.9018
2929.407 | 29013.999 | 29.013999 | 76.9015
2929.502 | 29015.102 | 29.015102 | 76.9055
2929.635 | 29015.778 | 29.015778 | 76.9079
2929.712 | 29016.717 | 29.016717 | 76.9103
2929.801 | 29017.507 | 29.017507 | 76.9149
2929.928 | 29019.303 | 29.019303 | 76.9197
2930.001 | 29019.83 | 29.01983 | 76.9209
2930.123 | 29021.444 | 29.021444 | 76.9236
2930.251 | 29022.004 | 29.022004 | 76.9267
2930.337 | 29022.927 | 29.022927 | 76.9302
2930.41 | 29023.767 | 29.023767 | 76.9302
2930.521 | 29025.414 | 29.025414 | 76.9333
2930.654 | 29026.007 | 29.026007 | 76.9361
2930.725 | 29027.309 | 29.027309 | 76.9404
2930.824 | 29028.066 | 29.028066 | 76.9418
2930.929 | 29029.351 | 29.029351 | 76.944
2931.026 | 29030.34 | 29.03034 | 76.9475
2931.105 | 29030.34 | 29.03034 | 76.9508
2931.2 | 29031.427 | 29.031427 | 76.9568
2931.341 | 29033.354 | 29.033354 | 76.9607
2931.442 | 29034.046 | 29.034046 | 76.9588
2931.51 | 29034.87 | 29.03487 | 76.965
2931.632 | 29036.072 | 29.036072 | 76.9673
2931.735 | 29036.714 | 29.036714 | 76.9702
2931.826 | 29037.703 | 29.037703 | 76.9722
2931.904 | 29038.658 | 29.038658 | 76.973
2932.032 | 29039.729 | 29.039729 | 76.9799
2932.102 | 29040.701 | 29.040701 | 76.9812
2932.227 | 29041.986 | 29.041986 | 76.9869
2932.301 | 29042.826 | 29.042826 | 76.9901
2932.43 | 29043.946 | 29.043946 | 76.9934
2932.501 | 29044.737 | 29.044737 | 76.993
2932.623 | 29045.956 | 29.045956 | 76.9992
2932.712 | 29047.339 | 29.047339 | 77.0002
2932.801 | 29047.339 | 29.047339 | 77.0042
2932.915 | 29049.201 | 29.049201 | 77.0057
2933.005 | 29049.991 | 29.049991 | 77.0094
2933.119 | 29050.98 | 29.05098 | 77.0106
2933.244 | 29052.215 | 29.052215 | 77.0143
2933.312 | 29052.215 | 29.052215 | 77.0172
2933.421 | 29054.126 | 29.054126 | 77.0197
2933.515 | 29055.23 | 29.05523 | 77.0225
2933.617 | 29055.806 | 29.055806 | 77.0264
2933.703 | 29056.696 | 29.056696 | 77.0279
2933.818 | 29058.376 | 29.058376 | 77.0323
2933.916 | 29059.216 | 29.059216 | 77.0346
2934.006 | 29059.891 | 29.059891 | 77.0361
2934.114 | 29060.699 | 29.060699 | 77.0387
2934.222 | 29061.984 | 29.061984 | 77.0408
2934.306 | 29062.642 | 29.062642 | 77.0459
2934.42 | 29063.565 | 29.063565 | 77.049
2934.504 | 29065.393 | 29.065393 | 77.0496
2934.604 | 29065.393 | 29.065393 | 77.052
2934.714 | 29067.222 | 29.067222 | 77.0574
2934.816 | 29068.227 | 29.068227 | 77.0567
2934.912 | 29069.017 | 29.069017 | 77.0596
2935.031 | 29069.923 | 29.069923 | 77.0644
2935.107 | 29070.829 | 29.070829 | 77.0664
2935.217 | 29071.933 | 29.071933 | 77.0701
2935.314 | 29072.724 | 29.072724 | 77.0715
2935.401 | 29074.354 | 29.074354 | 77.0753
2935.502 | 29074.931 | 29.074931 | 77.0749
2935.601 | 29076.035 | 29.076035 | 77.0799
2935.716 | 29076.743 | 29.076743 | 77.082
2935.801 | 29077.534 | 29.077534 | 77.0843
2935.916 | 29079.247 | 29.079247 | 77.0891
2936.004 | 29080.235 | 29.080235 | 77.0928
2936.106 | 29081.141 | 29.081141 | 77.094
2936.24 | 29082.031 | 29.082031 | 77.0964
2936.33 | 29082.755 | 29.082755 | 77.0999
2936.43 | 29084.683 | 29.084683 | 77.104
2936.54 | 29085.325 | 29.085325 | 77.1075
2936.62 | 29086.116 | 29.086116 | 77.1108
2936.7 | 29086.116 | 29.086116 | 77.1144
2936.8 | 29088.175 | 29.088175 | 77.1186
2936.941 | 29089.196 | 29.089196 | 77.1182
2937.054 | 29089.806 | 29.089806 | 77.1218
2937.122 | 29090.893 | 29.090893 | 77.1243
2937.218 | 29091.848 | 29.091848 | 77.1234
2937.305 | 29093.133 | 29.093133 | 77.1289
2937.411 | 29093.776 | 29.093776 | 77.1309
2937.527 | 29095.456 | 29.095456 | 77.1353
2937.643 | 29096.016 | 29.096016 | 77.1406
2937.735 | 29097.103 | 29.097103 | 77.1399
2937.804 | 29097.103 | 29.097103 | 77.1452
2937.924 | 29099.294 | 29.099294 | 77.1463
2938.01 | 29100.019 | 29.100019 | 77.1488
2938.103 | 29101.122 | 29.101122 | 77.1512
2938.2 | 29102.094 | 29.102094 | 77.1548
2938.306 | 29102.621 | 29.102621 | 77.1582
2938.425 | 29104.335 | 29.104335 | 77.1601
2938.506 | 29105.125 | 29.105125 | 77.1654
2938.628 | 29106.295 | 29.106295 | 77.1674
2938.744 | 29107.333 | 29.107333 | 77.1699
2938.799 | 29107.333 | 29.107333 | 77.1728
2938.905 | 29109.161 | 29.109161 | 77.1764
2939.026 | 29110.314 | 29.110314 | 77.1795
2939.136 | 29111.22 | 29.11122 | 77.1843
2939.219 | 29112.044 | 29.112044 | 77.1853
2939.323 | 29113.312 | 29.113312 | 77.1862
2939.405 | 29113.312 | 29.113312 | 77.1903
2939.53 | 29115.371 | 29.115371 | 77.1927
2939.636 | 29116.178 | 29.116178 | 77.1981
2939.74 | 29116.887 | 29.116887 | 77.1994
2939.808 | 29117.793 | 29.117793 | 77.2016
2939.928 | 29119.061 | 29.119061 | 77.2043
2940.014 | 29119.671 | 29.119671 | 77.2077
2940.127 | 29120.956 | 29.120956 | 77.2099
2940.202 | 29121.68 | 29.12168 | 77.2176
2940.315 | 29122.85 | 29.12285 | 77.2176
2940.411 | 29123.525 | 29.123525 | 77.2185
2940.535 | 29125.436 | 29.125436 | 77.2216
2940.626 | 29126.342 | 29.126342 | 77.2212
2940.722 | 29127.297 | 29.127297 | 77.2257
2940.815 | 29127.89 | 29.12789 | 77.2286
2940.929 | 29129.159 | 29.129159 | 77.2311
2941.007 | 29129.801 | 29.129801 | 77.2326
2941.128 | 29131.004 | 29.131004 | 77.238
2941.204 | 29131.663 | 29.131663 | 77.2385
2941.31 | 29132.832 | 29.132832 | 77.2405
2941.424 | 29134.611 | 29.134611 | 77.2448
2941.535 | 29135.188 | 29.135188 | 77.2453
2941.621 | 29136.292 | 29.136292 | 77.2487
2941.703 | 29136.835 | 29.136835 | 77.2513
2941.808 | 29137.939 | 29.137939 | 77.2545
2941.917 | 29138.697 | 29.138697 | 77.2567
2942.024 | 29139.981 | 29.139981 | 77.2571
2942.111 | 29141.48 | 29.14148 | 77.2627
2942.201 | 29141.48 | 29.14148 | 77.2634
2942.32 | 29143.21 | 29.14321 | 77.2692
2942.409 | 29143.688 | 29.143688 | 77.2723
2942.502 | 29144.478 | 29.144478 | 77.2756
2942.606 | 29146.422 | 29.146422 | 77.272
2942.711 | 29147.18 | 29.14718 | 77.28
2942.815 | 29147.888 | 29.147888 | 77.278
2942.908 | 29148.728 | 29.148728 | 77.286
2943.015 | 29149.585 | 29.149585 | 77.2893
2943.125 | 29151.331 | 29.151331 | 77.2935
2943.214 | 29152.171 | 29.152171 | 77.2957
2943.311 | 29152.814 | 29.152814 | 77.2975
2943.405 | 29154.411 | 29.154411 | 77.2986
2943.524 | 29155.301 | 29.155301 | 77.2999
2943.61 | 29156.174 | 29.156174 | 77.3047
2943.705 | 29156.174 | 29.156174 | 77.3055
2943.811 | 29158.184 | 29.158184 | 77.3124
2943.906 | 29158.843 | 29.158843 | 77.3143
2944.008 | 29160.111 | 29.160111 | 77.3173
2944.116 | 29161.231 | 29.161231 | 77.3184
2944.2 | 29161.231 | 29.161231 | 77.3251
2944.308 | 29162.368 | 29.162368 | 77.3261
2944.401 | 29163.455 | 29.163455 | 77.3267
2944.536 | 29165.152 | 29.165152 | 77.3308
2944.615 | 29165.728 | 29.165728 | 77.3345
2944.716 | 29166.799 | 29.166799 | 77.3358
2944.812 | 29167.985 | 29.167985 | 77.3423
2944.936 | 29169.056 | 29.169056 | 77.3432
2945.013 | 29169.698 | 29.169698 | 77.3455
2945.116 | 29170.818 | 29.170818 | 77.3458
2945.214 | 29171.774 | 29.171774 | 77.3479
2945.328 | 29173.47 | 29.17347 | 77.351
2945.458 | 29174.03 | 29.17403 | 77.3575
2945.526 | 29175.299 | 29.175299 | 77.3583
2945.62 | 29176.122 | 29.176122 | 77.3605
2945.709 | 29177.193 | 29.177193 | 77.3593
2945.804 | 29177.737 | 29.177737 | 77.3646
2945.908 | 29178.56 | 29.17856 | 77.3704
2946.004 | 29179.466 | 29.179466 | 77.3717
2946.1 | 29180.422 | 29.180422 | 77.3737
2946.208 | 29182.184 | 29.182184 | 77.3758
2946.313 | 29182.184 | 29.182184 | 77.3794
2946.423 | 29184.26 | 29.18426 | 77.3823
2946.5 | 29184.26 | 29.18426 | 77.383
2946.605 | 29186.138 | 29.186138 | 77.3848
2946.706 | 29186.714 | 29.186714 | 77.3877
2946.827 | 29188.312 | 29.188312 | 77.3913
2946.933 | 29188.773 | 29.188773 | 77.3987
2947.01 | 29189.679 | 29.189679 | 77.3953
2947.107 | 29190.486 | 29.190486 | 77.3998
2947.227 | 29192.331 | 29.192331 | 77.405
2947.31 | 29192.776 | 29.192776 | 77.4054
2947.418 | 29194.539 | 29.194539 | 77.4114
2947.526 | 29195.313 | 29.195313 | 77.412
2947.602 | 29195.313 | 29.195313 | 77.4135
2947.73 | 29197.323 | 29.197323 | 77.4184
2947.801 | 29197.899 | 29.197899 | 77.4177
2947.901 | 29199.102 | 29.199102 | 77.4217
2948.009 | 29199.761 | 29.199761 | 77.4219
2948.13 | 29201.012 | 29.201012 | 77.428
2948.201 | 29201.671 | 29.201671 | 77.4293
2948.316 | 29203.516 | 29.203516 | 77.4316
2948.401 | 29203.516 | 29.203516 | 77.4359
2948.529 | 29205.361 | 29.205361 | 77.4391
2948.613 | 29206.465 | 29.206465 | 77.441
2948.75 | 29207.305 | 29.207305 | 77.4435
2948.83 | 29208.392 | 29.208392 | 77.4489
2948.95 | 29209.051 | 29.209051 | 77.449
2949.024 | 29210.352 | 29.210352 | 77.4521
2949.12 | 29211.275 | 29.211275 | 77.4559
2949.211 | 29211.802 | 29.211802 | 77.4559
2949.316 | 29212.955 | 29.212955 | 77.4628
2949.427 | 29214.339 | 29.214339 | 77.4663
2949.535 | 29215.393 | 29.215393 | 77.4677
2949.6 | 29215.393 | 29.215393 | 77.4688
2949.725 | 29217.32 | 29.21732 | 77.4764
2949.813 | 29218.309 | 29.218309 | 77.4776
2949.909 | 29219.165 | 29.219165 | 77.4783
2950.005 | 29219.165 | 29.219165 | 77.4786
2950.114 | 29221.191 | 29.221191 | 77.4864
2950.211 | 29222.015 | 29.222015 | 77.4867
2950.319 | 29223.251 | 29.223251 | 77.4909
2950.412 | 29224.206 | 29.224206 | 77.4931
2950.528 | 29224.865 | 29.224865 | 77.4973
2950.611 | 29225.656 | 29.225656 | 77.4979
2950.715 | 29226.776 | 29.226776 | 77.501
2950.8 | 29227.649 | 29.227649 | 77.5039
2950.908 | 29229.247 | 29.229247 | 77.5088
2951.003 | 29229.823 | 29.229823 | 77.5109
2951.112 | 29231.487 | 29.231487 | 77.5126
2951.218 | 29232.245 | 29.232245 | 77.5193
2951.334 | 29233.068 | 29.233068 | 77.5191
2951.421 | 29234.271 | 29.234271 | 77.5238
2951.511 | 29234.847 | 29.234847 | 77.5279
2951.622 | 29236.099 | 29.236099 | 77.5304
2951.702 | 29237.368 | 29.237368 | 77.5306
2951.811 | 29237.862 | 29.237862 | 77.5335
2951.914 | 29238.603 | 29.238603 | 77.5399
2952.001 | 29239.509 | 29.239509 | 77.5416
2952.101 | 29241.37 | 29.24137 | 77.5446
2952.202 | 29242.178 | 29.242178 | 77.5498
2952.302 | 29242.787 | 29.242787 | 77.5479
2952.433 | 29244.698 | 29.244698 | 77.5559
2952.5 | 29244.698 | 29.244698 | 77.5577
2952.607 | 29245.324 | 29.245324 | 77.5582
2952.7 | 29246.46 | 29.24646 | 77.5605
2952.813 | 29248.19 | 29.24819 | 77.5661
2952.918 | 29248.865 | 29.248865 | 77.5645
2953.006 | 29250.134 | 29.250134 | 77.5697
2953.113 | 29251.188 | 29.251188 | 77.5765
2953.208 | 29252.16 | 29.25216 | 77.5769
2953.319 | 29252.868 | 29.252868 | 77.5797
2953.43 | 29254.483 | 29.254483 | 77.5831
2953.529 | 29255.076 | 29.255076 | 77.5853
2953.615 | 29255.076 | 29.255076 | 77.5875
2953.7 | 29257.349 | 29.257349 | 77.5892
2953.813 | 29257.843 | 29.257843 | 77.5942
2953.903 | 29259.079 | 29.259079 | 77.5959
2954.045 | 29260.05 | 29.26005 | 77.5993
2954.135 | 29260.841 | 29.260841 | 77.6014
2954.225 | 29262.027 | 29.262027 | 77.6044
2954.305 | 29262.604 | 29.262604 | 77.6074
2954.414 | 29263.576 | 29.263576 | 77.6102
2954.502 | 29264.514 | 29.264514 | 77.6129
2954.603 | 29266.129 | 29.266129 | 77.6148
2954.71 | 29266.738 | 29.266738 | 77.6159
2954.822 | 29268.007 | 29.268007 | 77.622
2954.949 | 29269.308 | 29.269308 | 77.6242
2955.01 | 29269.308 | 29.269308 | 77.6263
2955.142 | 29271.235 | 29.271235 | 77.6306
2955.234 | 29272.257 | 29.272257 | 77.6335
2955.316 | 29272.833 | 29.272833 | 77.6336
2955.403 | 29274.102 | 29.274102 | 77.6411
2955.508 | 29274.76 | 29.27476 | 77.6431
2955.632 | 29275.979 | 29.275979 | 77.6459
2955.763 | 29277.347 | 29.277347 | 77.6498
2955.826 | 29277.347 | 29.277347 | 77.6532
2955.957 | 29279.34 | 29.27934 | 77.6584
2956.02 | 29280.526 | 29.280526 | 77.6605
2956.107 | 29280.526 | 29.280526 | 77.6608
2956.203 | 29281.432 | 29.281432 | 77.6608
2956.325 | 29283.277 | 29.283277 | 77.6696
2956.444 | 29284.315 | 29.284315 | 77.6732
2956.528 | 29285.336 | 29.285336 | 77.6733
2956.608 | 29285.336 | 29.285336 | 77.679
2956.703 | 29286.423 | 29.286423 | 77.6813
2956.82 | 29288.35 | 29.28835 | 77.6845
2956.922 | 29289.273 | 29.289273 | 77.6882
2957.005 | 29289.273 | 29.289273 | 77.6903
2957.1 | 29290.377 | 29.290377 | 77.6955
2957.222 | 29292.287 | 29.292287 | 77.6932
2957.332 | 29293.144 | 29.293144 | 77.7001
2957.421 | 29294.248 | 29.294248 | 77.7013
2957.546 | 29294.906 | 29.294906 | 77.7039
2957.612 | 29296.142 | 29.296142 | 77.7099
2957.722 | 29297.262 | 29.297262 | 77.7122
2957.805 | 29297.921 | 29.297921 | 77.7154
2957.917 | 29298.926 | 29.298926 | 77.7162
2958.009 | 29299.502 | 29.299502 | 77.7179
2958.122 | 29300.82 | 29.30082 | 77.722
2958.244 | 29302.237 | 29.302237 | 77.7246
2958.309 | 29303.423 | 29.303423 | 77.7289
2958.425 | 29304.312 | 29.304312 | 77.7311
2958.511 | 29305.152 | 29.305152 | 77.738
2958.622 | 29305.152 | 29.305152 | 77.7359
2958.741 | 29307.179 | 29.307179 | 77.7397
2958.825 | 29308.332 | 29.308332 | 77.7417
2958.922 | 29309.304 | 29.309304 | 77.7457
2959.01 | 29310.144 | 29.310144 | 77.7469
2959.105 | 29310.737 | 29.310737 | 77.7489
2959.227 | 29311.989 | 29.311989 | 77.7498
2959.313 | 29313.471 | 29.313471 | 77.7546
2959.411 | 29314.278 | 29.314278 | 77.7603
2959.509 | 29314.871 | 29.314871 | 77.7626
2959.608 | 29315.547 | 29.315547 | 77.7637
2959.706 | 29316.403 | 29.316403 | 77.7682
2959.804 | 29318.396 | 29.318396 | 77.7714
2959.903 | 29319.204 | 29.319204 | 77.7753
2960.04 | 29319.895 | 29.319895 | 77.7795
2960.101 | 29320.769 | 29.320769 | 77.7812
2960.207 | 29321.922 | 29.321922 | 77.7859
2960.301 | 29322.548 | 29.322548 | 77.7868
2960.404 | 29323.915 | 29.323915 | 77.7898
2960.513 | 29325.282 | 29.325282 | 77.7931
2960.608 | 29326.139 | 29.326139 | 77.7935
2960.7 | 29327.143 | 29.327143 | 77.7985
2960.812 | 29327.143 | 29.327143 | 77.8019
2960.918 | 29329.087 | 29.329087 | 77.8066
2961.013 | 29330.191 | 29.330191 | 77.8083
2961.105 | 29330.767 | 29.330767 | 77.8134
2961.204 | 29331.558 | 29.331558 | 77.8135
2961.337 | 29333.139 | 29.333139 | 77.8199
2961.42 | 29333.732 | 29.333732 | 77.8189
2961.504 | 29335.363 | 29.335363 | 77.828
2961.614 | 29335.841 | 29.335841 | 77.8264
2961.75 | 29337.554 | 29.337554 | 77.8318
2961.802 | 29337.554 | 29.337554 | 77.8316
2961.916 | 29338.641 | 29.338641 | 77.8374
2962.003 | 29339.943 | 29.339943 | 77.837
2962.111 | 29340.75 | 29.34075 | 77.8403
2962.226 | 29342.43 | 29.34243 | 77.843
2962.329 | 29342.99 | 29.34299 | 77.8476
2962.419 | 29343.962 | 29.343962 | 77.849
2962.536 | 29345.115 | 29.345115 | 77.8533
2962.656 | 29346.252 | 29.346252 | 77.859
2962.705 | 29347.355 | 29.347355 | 77.8576
2962.8 | 29348.146 | 29.348146 | 77.8624
2962.923 | 29348.739 | 29.348739 | 77.8625
2963.033 | 29350.007 | 29.350007 | 77.8704
2963.13 | 29351.671 | 29.351671 | 77.8701
2963.259 | 29352.149 | 29.352149 | 77.8752
2963.305 | 29352.149 | 29.352149 | 77.8786
2963.401 | 29353.384 | 29.353384 | 77.8825
2963.506 | 29355.147 | 29.355147 | 77.8853
2963.642 | 29356.316 | 29.356316 | 77.8898
2963.737 | 29356.959 | 29.356959 | 77.889
2963.805 | 29357.7 | 29.3577 | 77.8943
2963.902 | 29358.688 | 29.358688 | 77.8982
2964.019 | 29360.336 | 29.360336 | 77.9016
2964.1 | 29360.863 | 29.360863 | 77.9033
2964.23 | 29362.016 | 29.362016 | 77.9067
2964.334 | 29362.675 | 29.362675 | 77.9083
2964.404 | 29363.663 | 29.363663 | 77.9114
2964.501 | 29364.437 | 29.364437 | 77.9155
2964.627 | 29366.315 | 29.366315 | 77.9186
2964.721 | 29367.353 | 29.367353 | 77.9242
2964.848 | 29367.979 | 29.367979 | 77.9268
2964.932 | 29368.869 | 29.368869 | 77.9318
2965.003 | 29369.676 | 29.369676 | 77.9265
2965.116 | 29371.504 | 29.371504 | 77.9317
2965.224 | 29372.245 | 29.372245 | 77.9362
2965.343 | 29373.053 | 29.373053 | 77.9414
2965.433 | 29374.222 | 29.374222 | 77.9411
2965.526 | 29374.848 | 29.374848 | 77.9442
2965.626 | 29375.326 | 29.375326 | 77.9487
2965.72 | 29376.594 | 29.376594 | 77.9526
2965.811 | 29377.517 | 29.377517 | 77.9532
2965.924 | 29378.818 | 29.378818 | 77.9567
2966.043 | 29380.119 | 29.380119 | 77.9604
2966.103 | 29380.119 | 29.380119 | 77.9652
2966.229 | 29382.31 | 29.38231 | 77.9689
2966.312 | 29382.31 | 29.38231 | 77.9676
2966.401 | 29383.43 | 29.38343 | 77.9722
2966.518 | 29385.242 | 29.385242 | 77.974
2966.615 | 29386.165 | 29.386165 | 77.9798
2966.717 | 29386.939 | 29.386939 | 77.9771
2966.819 | 29388.257 | 29.388257 | 77.9812
2966.913 | 29389.146 | 29.389146 | 77.9878
2967.019 | 29390.547 | 29.390547 | 77.991
2967.122 | 29391.107 | 29.391107 | 77.9949
2967.217 | 29392.21 | 29.39221 | 77.9997
2967.306 | 29392.77 | 29.39277 | 77.9995
2967.416 | 29393.989 | 29.393989 | 78.002
2967.524 | 29394.615 | 29.394615 | 78.0053
2967.62 | 29395.67 | 29.39567 | 78.0097
2967.707 | 29396.559 | 29.396559 | 78.0136
2967.808 | 29397.432 | 29.397432 | 78.0142
2967.905 | 29399.162 | 29.399162 | 78.0188
2968.014 | 29399.755 | 29.399755 | 78.0209
2968.141 | 29401.188 | 29.401188 | 78.0256
2968.212 | 29401.188 | 29.401188 | 78.0264
2968.308 | 29402.44 | 29.40244 | 78.0313
2968.432 | 29404.252 | 29.404252 | 78.0361
2968.514 | 29405.207 | 29.405207 | 78.0386
2968.602 | 29406.179 | 29.406179 | 78.0436
2968.715 | 29406.706 | 29.406706 | 78.0476
2968.81 | 29407.53 | 29.40753 | 78.0477
2968.917 | 29408.765 | 29.408765 | 78.0502
2969.001 | 29410.38 | 29.41038 | 78.0544
2969.114 | 29410.824 | 29.410824 | 78.0552
2969.217 | 29411.664 | 29.411664 | 78.0583
2969.303 | 29412.554 | 29.412554 | 78.0596
2969.401 | 29414.35 | 29.41435 | 78.0643
2969.515 | 29414.811 | 29.414811 | 78.0666
2969.612 | 29415.931 | 29.415931 | 78.0705
2969.703 | 29417.38 | 29.41738 | 78.0744
2969.811 | 29417.973 | 29.417973 | 78.0794
2969.917 | 29419.192 | 29.419192 | 78.0812
2970.031 | 29419.753 | 29.419753 | 78.0834
2970.106 | 29420.691 | 29.420691 | 78.0863
2970.2 | 29421.976 | 29.421976 | 78.0867
2970.328 | 29423.607 | 29.423607 | 78.0906
2970.431 | 29423.607 | 29.423607 | 78.0966
2970.504 | 29425.353 | 29.425353 | 78.0966
2970.602 | 29426.177 | 29.426177 | 78.0985
2970.704 | 29427.066 | 29.427066 | 78.1026
2970.809 | 29427.742 | 29.427742 | 78.1062
2970.902 | 29428.911 | 29.428911 | 78.11
2971.029 | 29430.311 | 29.430311 | 78.1151
2971.113 | 29430.987 | 29.430987 | 78.1164
2971.203 | 29432.173 | 29.432173 | 78.1207
2971.301 | 29433.161 | 29.433161 | 78.1228
2971.455 | 29433.985 | 29.433985 | 78.126
2971.523 | 29435.253 | 29.435253 | 78.1291
2971.616 | 29436.011 | 29.436011 | 78.1306
2971.706 | 29437.115 | 29.437115 | 78.1379
2971.816 | 29437.79 | 29.43779 | 78.1365
2971.942 | 29439.306 | 29.439306 | 78.1428
2972.046 | 29440.228 | 29.440228 | 78.148
2972.1 | 29440.228 | 29.440228 | 78.1468
2972.201 | 29442.32 | 29.44232 | 78.1497
2972.304 | 29443.127 | 29.443127 | 78.1538
2972.424 | 29443.868 | 29.443868 | 78.1555
2972.52 | 29444.857 | 29.444857 | 78.1623
2972.63 | 29445.829 | 29.445829 | 78.1633
2972.702 | 29446.669 | 29.446669 | 78.1664
2972.813 | 29447.344 | 29.447344 | 78.1718
2972.925 | 29449.288 | 29.449288 | 78.1734
2973.022 | 29450.26 | 29.45026 | 78.178
2973.148 | 29450.968 | 29.450968 | 78.1806
2973.236 | 29451.841 | 29.451841 | 78.1817
2973.35 | 29453.225 | 29.453225 | 78.1875
2973.401 | 29453.225 | 29.453225 | 78.1902
2973.5 | 29455.037 | 29.455037 | 78.1922
2973.621 | 29455.696 | 29.455696 | 78.195
2973.714 | 29456.865 | 29.456865 | 78.2002
2973.805 | 29457.508 | 29.457508 | 78.2009
2973.917 | 29459.303 | 29.459303 | 78.2037
2974 | 29459.732 | 29.459732 | 78.2072
2974.114 | 29461.494 | 29.461494 | 78.2076
2974.223 | 29462.268 | 29.462268 | 78.2149
2974.333 | 29463.108 | 29.463108 | 78.2156
2974.426 | 29464.311 | 29.464311 | 78.2181
2974.524 | 29465.25 | 29.46525 | 78.2232
2974.619 | 29465.942 | 29.465942 | 78.2263
2974.725 | 29467.161 | 29.467161 | 78.2287
2974.814 | 29468.166 | 29.468166 | 78.2317
2974.922 | 29468.973 | 29.468973 | 78.2361
2975.02 | 29470.208 | 29.470208 | 78.2344
2975.119 | 29471.246 | 29.471246 | 78.2405
2975.207 | 29472.02 | 29.47202 | 78.2426
2975.31 | 29473.124 | 29.473124 | 78.2473
2975.401 | 29473.766 | 29.473766 | 78.2488
2975.507 | 29474.936 | 29.474936 | 78.2514
2975.631 | 29475.545 | 29.475545 | 78.2538
2975.7 | 29476.616 | 29.476616 | 78.2601
2975.81 | 29477.588 | 29.477588 | 78.2604
2975.91 | 29478.889 | 29.478889 | 78.2661
2976.005 | 29480.355 | 29.480355 | 78.266
2976.101 | 29480.355 | 29.480355 | 78.2699
2976.219 | 29482.233 | 29.482233 | 78.2692
2976.314 | 29483.156 | 29.483156 | 78.2741
2976.404 | 29483.848 | 29.483848 | 78.2777
2976.501 | 29484.655 | 29.484655 | 78.2826
2976.619 | 29486.22 | 29.48622 | 78.2851
2976.706 | 29486.763 | 29.486763 | 78.2868
2976.811 | 29487.9 | 29.4879 | 78.2922
2976.901 | 29489.366 | 29.489366 | 78.2985
2977.015 | 29490.189 | 29.490189 | 78.299
2977.112 | 29491.194 | 29.491194 | 78.3051
2977.211 | 29492.117 | 29.492117 | 78.3063
2977.304 | 29492.792 | 29.492792 | 78.3077
2977.409 | 29493.962 | 29.493962 | 78.3148
2977.523 | 29495.28 | 29.49528 | 78.3159
2977.615 | 29496.07 | 29.49607 | 78.3206
2977.707 | 29496.663 | 29.496663 | 78.3219
2977.808 | 29497.421 | 29.497421 | 78.3232
2977.915 | 29499.2 | 29.4992 | 78.325
2978.057 | 29500.024 | 29.500024 | 78.3321
2978.147 | 29501.292 | 29.501292 | 78.334
2978.228 | 29502.264 | 29.502264 | 78.3371
2978.314 | 29502.742 | 29.502742 | 78.3382
2978.418 | 29503.829 | 29.503829 | 78.3392
2978.523 | 29504.669 | 29.504669 | 78.3444
2978.611 | 29505.937 | 29.505937 | 78.348
2978.713 | 29506.959 | 29.506959 | 78.3509
2978.8 | 29507.453 | 29.507453 | 78.3545
2978.91 | 29508.326 | 29.508326 | 78.3538
2979.026 | 29510.27 | 29.51027 | 78.3614
2979.113 | 29510.846 | 29.510846 | 78.3642
2979.221 | 29511.769 | 29.511769 | 78.3665
2979.31 | 29512.675 | 29.512675 | 78.3679
2979.425 | 29514.404 | 29.514404 | 78.3728
2979.562 | 29514.981 | 29.514981 | 78.376
2979.629 | 29516.299 | 29.516299 | 78.3764
2979.7 | 29517.287 | 29.517287 | 78.3809
2979.81 | 29517.781 | 29.517781 | 78.3817
2979.932 | 29518.967 | 29.518967 | 78.3863
2980.001 | 29519.659 | 29.519659 | 78.3876
2980.125 | 29521.553 | 29.521553 | 78.3927
2980.244 | 29522.212 | 29.522212 | 78.3974
2980.311 | 29522.212 | 29.522212 | 78.3992
2980.423 | 29524.255 | 29.524255 | 78.4012
2980.503 | 29524.255 | 29.524255 | 78.4029
2980.6 | 29525.342 | 29.525342 | 78.4058
2980.724 | 29527.269 | 29.527269 | 78.4111
2980.818 | 29528.192 | 29.528192 | 78.4161
2980.911 | 29528.768 | 29.528768 | 78.4149
2981.007 | 29529.889 | 29.529889 | 78.4219
2981.126 | 29531.289 | 29.531289 | 78.421
2981.21 | 29531.948 | 29.531948 | 78.4237
2981.321 | 29532.952 | 29.532952 | 78.4277
2981.421 | 29534.336 | 29.534336 | 78.4317
2981.524 | 29535.259 | 29.535259 | 78.438
2981.617 | 29536.132 | 29.536132 | 78.4371
2981.721 | 29536.626 | 29.536626 | 78.4408
2981.855 | 29538.224 | 29.538224 | 78.4447
2981.918 | 29538.224 | 29.538224 | 78.4474
2982.047 | 29540.135 | 29.540135 | 78.4513
2982.115 | 29540.135 | 29.540135 | 78.4529
2982.206 | 29541.798 | 29.541798 | 78.4529
2982.304 | 29542.655 | 29.542655 | 78.4593
2982.411 | 29544.467 | 29.544467 | 78.461
2982.524 | 29545.241 | 29.545241 | 78.467
2982.622 | 29546.196 | 29.546196 | 78.4679
2982.714 | 29546.674 | 29.546674 | 78.4722
2982.828 | 29547.498 | 29.547498 | 78.4754
2982.923 | 29549.211 | 29.549211 | 78.4787
2983.011 | 29550.43 | 29.55043 | 78.4802
2983.123 | 29551.27 | 29.55127 | 78.4846
2983.221 | 29551.945 | 29.551945 | 78.4873
2983.315 | 29553.164 | 29.553164 | 78.4943
2983.407 | 29553.84 | 29.55384 | 78.4944
2983.526 | 29555.273 | 29.555273 | 78.4973
2983.622 | 29556.096 | 29.556096 | 78.5001
2983.711 | 29557.085 | 29.557085 | 78.5025
2983.819 | 29557.678 | 29.557678 | 78.504
2983.931 | 29558.996 | 29.558996 | 78.5081
2984.015 | 29559.803 | 29.559803 | 78.5094
2984.108 | 29560.989 | 29.560989 | 78.5136
2984.206 | 29561.549 | 29.561549 | 78.5184
2984.323 | 29563.262 | 29.563262 | 78.5202
2984.403 | 29563.262 | 29.563262 | 78.5239
2984.515 | 29565.156 | 29.565156 | 78.526
2984.604 | 29565.716 | 29.565716 | 78.5259
2984.718 | 29566.968 | 29.566968 | 78.5288
2984.806 | 29567.693 | 29.567693 | 78.535
2984.905 | 29568.385 | 29.568385 | 78.536
2985.014 | 29569.34 | 29.56934 | 78.5427
2985.102 | 29571.317 | 29.571317 | 78.5442
2985.216 | 29571.762 | 29.571762 | 78.545
2985.31 | 29572.651 | 29.572651 | 78.5484
2985.41 | 29574.134 | 29.574134 | 78.5507
2985.511 | 29574.134 | 29.574134 | 78.5553
2985.608 | 29575.419 | 29.575419 | 78.5574
2985.74 | 29577.066 | 29.577066 | 78.5578
2985.805 | 29577.066 | 29.577066 | 78.5633
2985.91 | 29578.351 | 29.578351 | 78.5636
2986.006 | 29579.455 | 29.579455 | 78.569
2986.117 | 29580.822 | 29.580822 | 78.5742
2986.22 | 29581.514 | 29.581514 | 78.5764
2986.309 | 29582.502 | 29.582502 | 78.5799
2986.405 | 29583.408 | 29.583408 | 78.5842
2986.529 | 29585.286 | 29.585286 | 78.5873
2986.623 | 29585.978 | 29.585978 | 78.589
2986.709 | 29587.147 | 29.587147 | 78.5901
2986.819 | 29588.235 | 29.588235 | 78.5935
2986.903 | 29589.058 | 29.589058 | 78.5986
2987.005 | 29590.162 | 29.590162 | 78.6018
2987.12 | 29590.755 | 29.590755 | 78.6018
2987.209 | 29591.957 | 29.591957 | 78.6073
2987.313 | 29592.6 | 29.5926 | 78.6103
2987.401 | 29593.473 | 29.593473 | 78.6124
2987.508 | 29594.824 | 29.594824 | 78.6135
2987.611 | 29595.433 | 29.595433 | 78.6201
2987.716 | 29596.405 | 29.596405 | 78.6211
2987.804 | 29597.476 | 29.597476 | 78.6242
2987.906 | 29598.925 | 29.598925 | 78.6269
2988.001 | 29600.029 | 29.600029 | 78.6284
2988.134 | 29600.704 | 29.600704 | 78.6328
2988.248 | 29602.319 | 29.602319 | 78.6385
2988.324 | 29602.319 | 29.602319 | 78.6401
2988.443 | 29604.197 | 29.604197 | 78.6441
2988.505 | 29604.197 | 29.604197 | 78.6446
2988.624 | 29606.272 | 29.606272 | 78.6468
2988.708 | 29606.915 | 29.606915 | 78.6496
2988.835 | 29608.051 | 29.608051 | 78.6526
2988.901 | 29608.644 | 29.608644 | 78.6567
2989.022 | 29610.341 | 29.610341 | 78.6613
2989.155 | 29610.917 | 29.610917 | 78.6602
2989.223 | 29612.219 | 29.612219 | 78.6679
2989.352 | 29613.026 | 29.613026 | 78.6678
2989.409 | 29613.026 | 29.613026 | 78.6704
2989.529 | 29615.283 | 29.615283 | 78.6751
2989.609 | 29615.744 | 29.615744 | 78.6745
2989.73 | 29616.963 | 29.616963 | 78.6814
2989.807 | 29617.605 | 29.617605 | 78.6809
2989.915 | 29619.269 | 29.619269 | 78.6872
2990.026 | 29620.57 | 29.62057 | 78.6913
2990.115 | 29620.57 | 29.62057 | 78.6923
2990.218 | 29622.152 | 29.622152 | 78.6971
2990.301 | 29622.761 | 29.622761 | 78.6988
2990.423 | 29624.013 | 29.624013 | 78.7021
2990.504 | 29624.689 | 29.624689 | 78.7046
2990.625 | 29625.907 | 29.625907 | 78.7062
2990.749 | 29627.225 | 29.627225 | 78.7123
2990.817 | 29627.225 | 29.627225 | 78.7122
2990.923 | 29629.367 | 29.629367 | 78.7177
2991.021 | 29630.223 | 29.630223 | 78.7177
2991.121 | 29631.162 | 29.631162 | 78.7227
2991.208 | 29631.805 | 29.631805 | 78.7231
2991.321 | 29632.991 | 29.632991 | 78.7227
2991.417 | 29633.798 | 29.633798 | 78.7286
2991.513 | 29634.638 | 29.634638 | 78.7331
2991.601 | 29635.412 | 29.635412 | 78.7357
2991.714 | 29636.631 | 29.636631 | 78.7369
2991.826 | 29637.488 | 29.637488 | 78.74
2991.918 | 29638.575 | 29.638575 | 78.7416
2992.017 | 29639.876 | 29.639876 | 78.7428
2992.118 | 29640.519 | 29.640519 | 78.7521
2992.217 | 29642.133 | 29.642133 | 78.7527
2992.312 | 29643.434 | 29.643434 | 78.7525
2992.408 | 29644.209 | 29.644209 | 78.758
2992.502 | 29644.686 | 29.644686 | 78.7614
2992.623 | 29645.806 | 29.645806 | 78.7655
2992.71 | 29646.581 | 29.646581 | 78.7697
2992.81 | 29648.211 | 29.648211 | 78.7711
2992.909 | 29648.821 | 29.648821 | 78.7754
2993.008 | 29650.056 | 29.650056 | 78.7765
2993.107 | 29650.567 | 29.650567 | 78.7804
2993.215 | 29651.852 | 29.651852 | 78.7828
2993.318 | 29652.494 | 29.652494 | 78.7866
2993.403 | 29653.466 | 29.653466 | 78.7903
2993.513 | 29655.163 | 29.655163 | 78.789
2993.613 | 29656.102 | 29.656102 | 78.7966
2993.701 | 29656.711 | 29.656711 | 78.7935
2993.808 | 29657.815 | 29.657815 | 78.8006
2993.903 | 29658.359 | 29.658359 | 78.8016
2994 | 29660.138 | 29.660138 | 78.8071
2994.101 | 29660.797 | 29.660797 | 78.8104
2994.223 | 29661.554 | 29.661554 | 78.8114
2994.318 | 29662.608 | 29.662608 | 78.8162
2994.406 | 29663.514 | 29.663514 | 78.8176
2994.514 | 29664.404 | 29.664404 | 78.8214
2994.63 | 29666.298 | 29.666298 | 78.826
2994.716 | 29666.858 | 29.666858 | 78.8319
2994.822 | 29667.814 | 29.667814 | 78.8305
2994.915 | 29668.72 | 29.66872 | 78.8331
2995.044 | 29670.252 | 29.670252 | 78.8379
2995.139 | 29670.96 | 29.67096 | 78.8397
2995.212 | 29671.685 | 29.671685 | 78.8409
2995.304 | 29672.739 | 29.672739 | 78.8423
2995.404 | 29674.024 | 29.674024 | 78.8441
2995.512 | 29674.716 | 29.674716 | 78.845
2995.602 | 29675.869 | 29.675869 | 78.8487
2995.73 | 29677.302 | 29.677302 | 78.8565
2995.806 | 29677.302 | 29.677302 | 78.8564
2995.901 | 29678.34 | 29.67834 | 78.8574
2996.01 | 29680.152 | 29.680152 | 78.8591
2996.129 | 29680.778 | 29.680778 | 78.8602
2996.203 | 29682.03 | 29.68203 | 78.8642
2996.309 | 29682.705 | 29.682705 | 78.8684
2996.429 | 29683.924 | 29.683924 | 78.8709
2996.508 | 29684.599 | 29.684599 | 78.8722
2996.604 | 29685.11 | 29.68511 | 78.8751
2996.7 | 29686.346 | 29.686346 | 78.878
2996.804 | 29687.317 | 29.687317 | 78.8829
2996.927 | 29689.294 | 29.689294 | 78.8839
2997.002 | 29689.294 | 29.689294 | 78.887
2997.102 | 29690.035 | 29.690035 | 78.8905
2997.21 | 29691.946 | 29.691946 | 78.8936
2997.303 | 29693.017 | 29.693017 | 78.8963
2997.412 | 29693.725 | 29.693725 | 78.8982
2997.518 | 29694.895 | 29.694895 | 78.9007
2997.617 | 29696.476 | 29.696476 | 78.9051
2997.744 | 29697.283 | 29.697283 | 78.9046
2997.811 | 29697.283 | 29.697283 | 78.9081
2997.902 | 29698.387 | 29.698387 | 78.9074
2998.023 | 29700.248 | 29.700248 | 78.913
2998.107 | 29700.907 | 29.700907 | 78.9191
2998.217 | 29702.176 | 29.702176 | 78.9194
2998.316 | 29703.131 | 29.703131 | 78.9225
2998.425 | 29704.235 | 29.704235 | 78.9282
2998.551 | 29704.927 | 29.704927 | 78.9284
2998.614 | 29705.849 | 29.705849 | 78.9305
2998.729 | 29707.315 | 29.707315 | 78.9354
2998.825 | 29708.271 | 29.708271 | 78.939
2998.953 | 29709.094 | 29.709094 | 78.9402
2999.019 | 29710.214 | 29.710214 | 78.9454
2999.113 | 29710.214 | 29.710214 | 78.9428
2999.222 | 29712.208 | 29.712208 | 78.9485
2999.323 | 29713.212 | 29.713212 | 78.9504
2999.441 | 29714.053 | 29.714053 | 78.9561
2999.5 | 29714.053 | 29.714053 | 78.9554
2999.614 | 29716.161 | 29.716161 | 78.9588
2999.718 | 29716.902 | 29.716902 | 78.9607
2999.817 | 29718.171 | 29.718171 | 78.965
2999.905 | 29718.714 | 29.718714 | 78.9666
3000.026 | 29719.9 | 29.7199 | 78.9725
3000.115 | 29721.449 | 29.721449 | 78.974
3000.216 | 29722.289 | 29.722289 | 78.9758
3000.325 | 29722.783 | 29.722783 | 78.9789
3000.426 | 29723.705 | 29.723705 | 78.9798
3000.51 | 29724.595 | 29.724595 | 78.9828
3000.618 | 29725.863 | 29.725863 | 78.9867
3000.721 | 29726.506 | 29.726506 | 78.9907
3000.823 | 29728.268 | 29.728268 | 78.9933
3000.917 | 29729.174 | 29.729174 | 78.9961
3001.014 | 29730.146 | 29.730146 | 78.9958
3001.115 | 29731.299 | 29.731299 | 78.9997
3001.216 | 29732.107 | 29.732107 | 79.0019
3001.32 | 29732.65 | 29.73265 | 79.0037
3001.405 | 29733.54 | 29.73354 | 79.0101
3001.506 | 29734.824 | 29.734824 | 79.0078
3001.613 | 29736.307 | 29.736307 | 79.0123
3001.72 | 29736.768 | 29.736768 | 79.016
3001.805 | 29737.542 | 29.737542 | 79.0183
3001.917 | 29738.827 | 29.738827 | 79.0198
3002.015 | 29739.635 | 29.739635 | 79.0239
3002.111 | 29741.249 | 29.741249 | 79.0273
3002.211 | 29742.385 | 29.742385 | 79.0302
3002.359 | 29743.011 | 29.743011 | 79.0331
3002.402 | 29743.95 | 29.74395 | 79.034
3002.502 | 29745.038 | 29.745038 | 79.038
3002.608 | 29745.696 | 29.745696 | 79.0426
3002.7 | 29747.327 | 29.747327 | 79.0451
3002.8 | 29748.118 | 29.748118 | 79.0457
3002.912 | 29748.711 | 29.748711 | 79.0494
3003.001 | 29749.996 | 29.749996 | 79.0525
3003.126 | 29750.655 | 29.750655 | 79.0531
3003.212 | 29751.857 | 29.751857 | 79.0616
3003.304 | 29752.582 | 29.752582 | 79.0572
3003.407 | 29754.378 | 29.754378 | 79.0631
3003.5 | 29755.119 | 29.755119 | 79.0658
3003.606 | 29755.794 | 29.755794 | 79.0684
3003.707 | 29756.947 | 29.756947 | 79.0716
3003.815 | 29757.524 | 29.757524 | 79.0743
3003.944 | 29759.27 | 29.75927 | 79.0794
3004.031 | 29760.258 | 29.760258 | 79.0793
3004.109 | 29760.884 | 29.760884 | 79.0797
3004.203 | 29762.153 | 29.762153 | 79.0839
3004.341 | 29762.96 | 29.76296 | 79.0905
3004.42 | 29764.03 | 29.76403 | 79.0867
3004.503 | 29765.052 | 29.765052 | 79.0908
3004.626 | 29766.353 | 29.766353 | 79.0926
3004.758 | 29766.93 | 29.76693 | 79.0955
3004.827 | 29768.215 | 29.768215 | 79.0994
3004.939 | 29769.219 | 29.769219 | 79.1019
3005.036 | 29769.878 | 29.769878 | 79.1053
3005.111 | 29770.62 | 29.77062 | 79.1024
3005.231 | 29772.432 | 29.772432 | 79.1089
3005.303 | 29772.432 | 29.772432 | 79.1108
3005.437 | 29774.276 | 29.774276 | 79.1197
3005.508 | 29774.935 | 29.774935 | 79.1193
3005.639 | 29776.401 | 29.776401 | 79.1236
3005.747 | 29777.192 | 29.777192 | 79.1236
3005.803 | 29777.192 | 29.777192 | 79.1241
3005.918 | 29778.938 | 29.778938 | 79.1312
3006.006 | 29779.712 | 29.779712 | 79.1307
3006.127 | 29781.393 | 29.781393 | 79.1366
3006.227 | 29782.233 | 29.782233 | 79.1393
3006.327 | 29782.892 | 29.782892 | 79.1399
3006.401 | 29783.864 | 29.783864 | 79.1433
3006.533 | 29784.869 | 29.784869 | 79.1458
3006.604 | 29785.644 | 29.785644 | 79.147
3006.715 | 29787.456 | 29.787456 | 79.1521
3006.822 | 29788.213 | 29.788213 | 79.1544
3006.953 | 29789.021 | 29.789021 | 79.1572
3007.021 | 29790.207 | 29.790207 | 79.1597
3007.115 | 29791.491 | 29.791491 | 79.1634
3007.213 | 29792.233 | 29.792233 | 79.1637
3007.324 | 29793.534 | 29.793534 | 79.1672
3007.415 | 29793.534 | 29.793534 | 79.1698
3007.512 | 29794.44 | 29.79444 | 79.1768
3007.621 | 29795.412 | 29.795412 | 79.179
3007.73 | 29796.483 | 29.796483 | 79.1795
3007.802 | 29797.586 | 29.797586 | 79.1798
3007.901 | 29798.575 | 29.798575 | 79.1869
3008.012 | 29800.238 | 29.800238 | 79.1888
3008.11 | 29800.815 | 29.800815 | 79.1915
3008.224 | 29802.215 | 29.802215 | 79.1926
3008.319 | 29803.22 | 29.80322 | 79.1948
3008.414 | 29804.142 | 29.804142 | 79.1994
3008.508 | 29804.834 | 29.804834 | 79.2011
3008.627 | 29805.954 | 29.805954 | 79.2036
3008.7 | 29806.613 | 29.806613 | 79.2044
3008.817 | 29808.178 | 29.808178 | 79.2123
3008.906 | 29809.199 | 29.809199 | 79.2099
3009.006 | 29809.776 | 29.809776 | 79.2149
3009.124 | 29811.226 | 29.811226 | 79.2173
3009.218 | 29811.917 | 29.811917 | 79.2173
3009.321 | 29812.807 | 29.812807 | 79.2201
3009.403 | 29814.471 | 29.814471 | 79.2201
3009.521 | 29815.245 | 29.815245 | 79.2258
3009.605 | 29816.052 | 29.816052 | 79.2296
3009.713 | 29817.156 | 29.817156 | 79.2324
3009.814 | 29817.93 | 29.81793 | 79.2343
3009.921 | 29819.149 | 29.819149 | 79.2419
3010.015 | 29820.154 | 29.820154 | 79.2426
3010.108 | 29821.06 | 29.82106 | 79.2445
3010.201 | 29821.768 | 29.821768 | 79.2475
3010.321 | 29822.575 | 29.822575 | 79.2507
3010.404 | 29823.547 | 29.823547 | 79.2549
3010.507 | 29824.634 | 29.824634 | 79.2554
3010.633 | 29826.298 | 29.826298 | 79.2607
3010.76 | 29827.237 | 29.827237 | 79.2629
3010.811 | 29828.39 | 29.82839 | 79.2628
3010.945 | 29828.967 | 29.828967 | 79.2701
3011.024 | 29830.037 | 29.830037 | 79.2708
3011.113 | 29831.141 | 29.831141 | 79.2751
3011.221 | 29832.047 | 29.832047 | 79.2775
3011.303 | 29832.673 | 29.832673 | 79.2779
3011.413 | 29833.958 | 29.833958 | 79.2835
3011.521 | 29834.584 | 29.834584 | 79.285
3011.608 | 29835.539 | 29.835539 | 79.2863
3011.709 | 29837.104 | 29.837104 | 79.2934
3011.829 | 29837.747 | 29.837747 | 79.2948
3011.906 | 29838.998 | 29.838998 | 79.2982
3012.032 | 29839.674 | 29.839674 | 79.2978
3012.114 | 29840.629 | 29.840629 | 79.3022
3012.208 | 29841.914 | 29.841914 | 79.3036
3012.303 | 29843.034 | 29.843034 | 79.3063
3012.448 | 29843.841 | 29.843841 | 79.3081
3012.518 | 29844.747 | 29.844747 | 79.3098
3012.617 | 29845.752 | 29.845752 | 79.3158
3012.71 | 29846.889 | 29.846889 | 79.3162
3012.801 | 29847.4 | 29.8474 | 79.3181
3012.935 | 29849.64 | 29.84964 | 79.3203
3013.051 | 29850.216 | 29.850216 | 79.3225
3013.116 | 29850.216 | 29.850216 | 79.3221
3013.216 | 29851.468 | 29.851468 | 79.3271
3013.341 | 29853.412 | 29.853412 | 79.3313
3013.409 | 29853.412 | 29.853412 | 79.3308
3013.527 | 29855.24 | 29.85524 | 79.3342
3013.606 | 29855.685 | 29.855685 | 79.3381
3013.721 | 29856.921 | 29.856921 | 79.3421
3013.805 | 29857.645 | 29.857645 | 79.3449
3013.901 | 29858.354 | 29.858354 | 79.3445
3014.026 | 29860.248 | 29.860248 | 79.3493
3014.112 | 29860.94 | 29.86094 | 79.3526
3014.202 | 29862.044 | 29.862044 | 79.3558
3014.309 | 29862.686 | 29.862686 | 79.3591
3014.431 | 29863.922 | 29.863922 | 79.3579
3014.543 | 29865.256 | 29.865256 | 79.3648
3014.606 | 29865.256 | 29.865256 | 79.3661
3014.702 | 29866.343 | 29.866343 | 79.369
3014.831 | 29868.287 | 29.868287 | 79.3686
3014.908 | 29868.287 | 29.868287 | 79.3727
3015.007 | 29869.358 | 29.869358 | 79.3729
3015.102 | 29870.379 | 29.870379 | 79.3797
3015.222 | 29872.207 | 29.872207 | 79.3799
3015.3 | 29872.784 | 29.872784 | 79.3814
3015.425 | 29873.871 | 29.873871 | 79.3847
3015.532 | 29874.513 | 29.874513 | 79.3899
3015.634 | 29875.321 | 29.875321 | 79.3917
3015.741 | 29877.215 | 29.877215 | 79.3967
3015.803 | 29877.215 | 29.877215 | 79.3957
3015.901 | 29878.286 | 29.878286 | 79.3949
3016.027 | 29880.262 | 29.880262 | 79.3986
3016.12 | 29881.284 | 29.881284 | 79.4051
3016.216 | 29881.893 | 29.881893 | 79.4052
3016.31 | 29883.046 | 29.883046 | 79.408
3016.43 | 29884.282 | 29.884282 | 79.411
3016.526 | 29885.237 | 29.885237 | 79.4129
3016.636 | 29886.061 | 29.886061 | 79.4147
3016.718 | 29887.148 | 29.887148 | 79.4184
3016.828 | 29887.79 | 29.88779 | 79.4205
3016.913 | 29888.581 | 29.888581 | 79.425
3017.013 | 29889.882 | 29.889882 | 79.4281
3017.107 | 29890.69 | 29.89069 | 79.4287
3017.206 | 29891.909 | 29.891909 | 79.4343
3017.322 | 29893.243 | 29.893243 | 79.4362
3017.417 | 29894.132 | 29.894132 | 79.4409
3017.511 | 29895.071 | 29.895071 | 79.4446
3017.606 | 29895.796 | 29.895796 | 79.4401
3017.714 | 29897.443 | 29.897443 | 79.4452
3017.803 | 29897.443 | 29.897443 | 79.4479
3017.906 | 29899.338 | 29.899338 | 79.4518
3018.002 | 29900.293 | 29.900293 | 79.4593
3018.122 | 29901.216 | 29.901216 | 79.4602
3018.215 | 29902.155 | 29.902155 | 79.4602
3018.308 | 29902.715 | 29.902715 | 79.4616
3018.414 | 29903.818 | 29.903818 | 79.4682
3018.509 | 29904.428 | 29.904428 | 79.4689
3018.62 | 29905.4 | 29.9054 | 79.4717
3018.715 | 29906.437 | 29.906437 | 79.4742
3018.812 | 29907.442 | 29.907442 | 79.476
3018.903 | 29908.365 | 29.908365 | 79.4809
3019.01 | 29910.094 | 29.910094 | 79.4831
3019.147 | 29911.462 | 29.911462 | 79.4884
3019.2 | 29911.462 | 29.911462 | 79.4847
3019.323 | 29912.252 | 29.912252 | 79.4915
3019.415 | 29913.504 | 29.913504 | 79.4928
3019.509 | 29915.399 | 29.915399 | 79.4959
3019.66 | 29915.942 | 29.915942 | 79.4968
3019.707 | 29915.942 | 29.915942 | 79.5019
3019.806 | 29917.326 | 29.917326 | 79.5036
3019.903 | 29918.314 | 29.918314 | 79.5083
3020.014 | 29919.319 | 29.919319 | 79.51
3020.13 | 29921.246 | 29.921246 | 79.5126
3020.257 | 29922.218 | 29.922218 | 79.5128
3020.319 | 29922.218 | 29.922218 | 79.5132
3020.429 | 29924.261 | 29.924261 | 79.5198
3020.508 | 29925.183 | 29.925183 | 79.5217
3020.634 | 29926.023 | 29.926023 | 79.5268
3020.7 | 29926.633 | 29.926633 | 79.5283
3020.816 | 29927.292 | 29.927292 | 79.5309
3020.907 | 29928.445 | 29.928445 | 79.5346
3021.007 | 29929.071 | 29.929071 | 79.5358
3021.106 | 29930.339 | 29.930339 | 79.5386
3021.206 | 29932.184 | 29.932184 | 79.5404
3021.302 | 29932.991 | 29.932991 | 79.5426
3021.405 | 29933.601 | 29.933601 | 79.5481
3021.501 | 29935.281 | 29.935281 | 79.5489
3021.609 | 29935.825 | 29.935825 | 79.5512
3021.713 | 29936.665 | 29.936665 | 79.5564
3021.808 | 29937.67 | 29.93767 | 79.5561
3021.932 | 29938.905 | 29.938905 | 79.5611
3022.047 | 29940.272 | 29.940272 | 79.5665
3022.142 | 29940.272 | 29.940272 | 79.5645
3022.219 | 29941.689 | 29.941689 | 79.5655
3022.345 | 29942.496 | 29.942496 | 79.5733
3022.429 | 29943.715 | 29.943715 | 79.5703
3022.503 | 29945.033 | 29.945033 | 79.5783
3022.65 | 29945.84 | 29.94584 | 79.5766
3022.718 | 29946.631 | 29.946631 | 79.5759
3022.816 | 29947.998 | 29.947998 | 79.5816
3022.913 | 29948.69 | 29.94869 | 79.5828
3023.028 | 29950.37 | 29.95037 | 79.5862
3023.127 | 29951.226 | 29.951226 | 79.5866
3023.209 | 29951.918 | 29.951918 | 79.5919
3023.337 | 29953.104 | 29.953104 | 79.598
3023.435 | 29953.648 | 29.953648 | 79.599
3023.515 | 29954.62 | 29.95462 | 79.6038
3023.615 | 29955.888 | 29.955888 | 79.6065
3023.733 | 29956.712 | 29.956712 | 79.6067
3023.8 | 29957.651 | 29.957651 | 79.6124
3023.906 | 29958.606 | 29.958606 | 79.6121
3024.009 | 29959.479 | 29.959479 | 79.6158
3024.134 | 29961.324 | 29.961324 | 79.6185
3024.223 | 29962.247 | 29.962247 | 79.6226
3024.31 | 29963.202 | 29.963202 | 79.6251
3024.413 | 29963.812 | 29.963812 | 79.628
3024.526 | 29965.031 | 29.965031 | 79.6292
3024.605 | 29965.706 | 29.965706 | 79.6305
3024.725 | 29966.908 | 29.966908 | 79.6326
3024.82 | 29967.551 | 29.967551 | 79.6392
3024.944 | 29969.182 | 29.969182 | 79.6424
3025.014 | 29969.182 | 29.969182 | 79.6453
3025.11 | 29971.06 | 29.97106 | 79.6486
3025.221 | 29972.229 | 29.972229 | 79.6516
3025.314 | 29973.102 | 29.973102 | 79.6546
3025.407 | 29973.81 | 29.97381 | 79.655
3025.51 | 29975.095 | 29.975095 | 79.6556
3025.619 | 29976.183 | 29.976183 | 79.66
3025.737 | 29977.039 | 29.977039 | 79.6622
3025.806 | 29978.126 | 29.978126 | 79.6636
3025.917 | 29978.637 | 29.978637 | 79.6659
3026.015 | 29980.235 | 29.980235 | 79.6677
3026.15 | 29980.877 | 29.980877 | 79.6721
3026.222 | 29982.212 | 29.982212 | 79.6747
3026.312 | 29982.805 | 29.982805 | 79.6782
3026.413 | 29983.694 | 29.983694 | 79.6825
3026.508 | 29985.358 | 29.985358 | 79.6824
3026.601 | 29986.264 | 29.986264 | 79.6873
3026.701 | 29986.923 | 29.986923 | 79.692
3026.827 | 29987.796 | 29.987796 | 79.6918
3026.928 | 29988.817 | 29.988817 | 79.6952
3027.004 | 29990.003 | 29.990003 | 79.6988
3027.125 | 29990.613 | 29.990613 | 79.7028
3027.221 | 29991.568 | 29.991568 | 79.7037
3027.315 | 29992.523 | 29.992523 | 79.7037
3027.404 | 29994.335 | 29.994335 | 79.7077
3027.52 | 29995.208 | 29.995208 | 79.7086
3027.616 | 29996.164 | 29.996164 | 79.712
3027.713 | 29997.103 | 29.997103 | 79.7173
3027.807 | 29998.058 | 29.998058 | 79.7219
3027.906 | 29998.981 | 29.998981 | 79.7237
3028.005 | 29999.64 | 29.99964 | 79.724
3028.104 | 30001.336 | 30.001336 | 79.7304
3028.221 | 30002.193 | 30.002193 | 79.73
3028.346 | 30003.231 | 30.003231 | 79.7349
3028.428 | 30004.647 | 30.004647 | 79.737
3028.554 | 30005.191 | 30.005191 | 79.7419
3028.606 | 30006.311 | 30.006311 | 79.7416
3028.739 | 30006.92 | 30.00692 | 79.7433
3028.815 | 30007.975 | 30.007975 | 79.7457
3028.933 | 30008.996 | 30.008996 | 79.748
3029.026 | 30009.605 | 30.009605 | 79.7548
3029.138 | 30010.907 | 30.010907 | 79.756
3029.223 | 30011.665 | 30.011665 | 79.7608
3029.301 | 30012.933 | 30.012933 | 79.7636
3029.406 | 30013.757 | 30.013757 | 79.7633
3029.503 | 30014.992 | 30.014992 | 79.7674
3029.611 | 30015.651 | 30.015651 | 79.7675
3029.724 | 30017.298 | 30.017298 | 79.7759
3029.859 | 30017.924 | 30.017924 | 79.7759
3029.906 | 30017.924 | 30.017924 | 79.7776
3030 | 30019.291 | 30.019291 | 79.7821
3030.134 | 30021.153 | 30.021153 | 79.7886
3030.216 | 30021.762 | 30.021762 | 79.7867
3030.303 | 30022.981 | 30.022981 | 79.7883
3030.409 | 30023.673 | 30.023673 | 79.7916
3030.53 | 30024.925 | 30.024925 | 79.7957
3030.644 | 30025.6 | 30.0256 | 79.7947
3030.7 | 30026.704 | 30.026704 | 79.7997
3030.834 | 30027.972 | 30.027972 | 79.8036
3030.902 | 30028.631 | 30.028631 | 79.8042
3031.006 | 30030.032 | 30.030032 | 79.8072
3031.114 | 30030.707 | 30.030707 | 79.8095
3031.233 | 30031.926 | 30.031926 | 79.8136
3031.304 | 30032.618 | 30.032618 | 79.8165
3031.426 | 30033.886 | 30.033886 | 79.8217
3031.516 | 30035.056 | 30.035056 | 79.8214
3031.62 | 30036.143 | 30.036143 | 79.8232
3031.725 | 30036.95 | 30.03695 | 79.8292
3031.829 | 30038.087 | 30.038087 | 79.83
3031.913 | 30038.729 | 30.038729 | 79.8355
3032.032 | 30039.652 | 30.039652 | 79.8395
3032.103 | 30040.591 | 30.040591 | 79.8403
3032.229 | 30042.057 | 30.042057 | 79.843
3032.315 | 30042.732 | 30.042732 | 79.8423
3032.414 | 30044.116 | 30.044116 | 79.8477
3032.514 | 30045.384 | 30.045384 | 79.8495
3032.61 | 30046.339 | 30.046339 | 79.8529
3032.702 | 30046.339 | 30.046339 | 79.8554
3032.817 | 30048.151 | 30.048151 | 79.8576
3032.924 | 30049.222 | 30.049222 | 79.8603
3033.022 | 30050.194 | 30.050194 | 79.8639
3033.101 | 30050.194 | 30.050194 | 79.8645
3033.226 | 30052.237 | 30.052237 | 79.8681
3033.323 | 30053.192 | 30.053192 | 79.8664
3033.41 | 30053.9 | 30.0539 | 79.8722
3033.512 | 30055.07 | 30.05507 | 79.877
3033.636 | 30055.976 | 30.055976 | 79.8784
3033.732 | 30056.849 | 30.056849 | 79.8797
3033.823 | 30057.557 | 30.057557 | 79.8828
3033.92 | 30058.496 | 30.058496 | 79.8839
3034.008 | 30059.485 | 30.059485 | 79.8884
3034.109 | 30060.391 | 30.060391 | 79.8881
3034.219 | 30062.17 | 30.06217 | 79.8907
3034.317 | 30063.125 | 30.063125 | 79.895
3034.412 | 30063.784 | 30.063784 | 79.8994
3034.511 | 30065.069 | 30.065069 | 79.8949
3034.613 | 30066.074 | 30.066074 | 79.8942
3034.711 | 30066.7 | 30.0667 | 79.9008
3034.821 | 30067.952 | 30.067952 | 79.9052
3034.915 | 30068.94 | 30.06894 | 79.9074
3035.023 | 30069.549 | 30.069549 | 79.9089
3035.111 | 30071.394 | 30.071394 | 79.9111
3035.202 | 30072.251 | 30.072251 | 79.9132
3035.312 | 30072.251 | 30.072251 | 79.9146
3035.446 | 30074.705 | 30.074705 | 79.9161
3035.518 | 30075.15 | 30.07515 | 79.9192
3035.605 | 30075.15 | 30.07515 | 79.9205
3035.7 | 30077.292 | 30.077292 | 79.9197
3035.827 | 30077.703 | 30.077703 | 79.9249
3035.901 | 30078.988 | 30.078988 | 79.9291
3036.006 | 30079.631 | 30.079631 | 79.9285
3036.148 | 30081.064 | 30.081064 | 79.9343
3036.206 | 30081.064 | 30.081064 | 79.9328
3036.315 | 30083.123 | 30.083123 | 79.9361
3036.404 | 30083.666 | 30.083666 | 79.9402
3036.534 | 30085.297 | 30.085297 | 79.943
3036.626 | 30085.726 | 30.085726 | 79.9453
3036.705 | 30086.994 | 30.086994 | 79.9445
3036.809 | 30087.752 | 30.087752 | 79.9498
3036.903 | 30088.921 | 30.088921 | 79.9524
3037.029 | 30090.239 | 30.090239 | 79.9541
3037.149 | 30090.766 | 30.090766 | 79.9594
3037.219 | 30091.738 | 30.091738 | 79.9566
3037.3 | 30092.628 | 30.092628 | 79.96
3037.436 | 30093.863 | 30.093863 | 79.9646
3037.519 | 30094.621 | 30.094621 | 79.9642
3037.6 | 30095.955 | 30.095955 | 79.9618
3037.706 | 30097.026 | 30.097026 | 79.969
3037.83 | 30098.393 | 30.098393 | 79.9725
3037.935 | 30098.97 | 30.09897 | 79.9748
3038.003 | 30099.744 | 30.099744 | 79.9741
3038.14 | 30100.749 | 30.100749 | 79.9791
3038.219 | 30101.687 | 30.101687 | 79.9791
3038.306 | 30102.824 | 30.102824 | 79.9812
3038.421 | 30103.911 | 30.103911 | 79.9859
3038.506 | 30104.62 | 30.10462 | 79.9867
3038.603 | 30105.344 | 30.105344 | 79.9886
3038.733 | 30107.14 | 30.10714 | 79.9932
3038.811 | 30107.14 | 30.10714 | 79.9925
3038.911 | 30108.342 | 30.108342 | 79.997
3039.003 | 30109.38 | 30.10938 | 79.999
3039.13 | 30111.258 | 30.111258 | 80.0031
3039.265 | 30112.082 | 30.112082 | 80.0009
3039.337 | 30113.367 | 30.113367 | 80.0064
3039.419 | 30114.256 | 30.114256 | 80.0105
3039.509 | 30114.767 | 30.114767 | 80.0111
3039.618 | 30115.903 | 30.115903 | 80.0134
3039.703 | 30116.727 | 30.116727 | 80.0145
3039.834 | 30117.913 | 30.117913 | 80.0211
3039.934 | 30119.264 | 30.119264 | 80.0215
3040.028 | 30120.219 | 30.120219 | 80.0201
3040.124 | 30121.208 | 30.121208 | 80.0269
3040.202 | 30121.208 | 30.121208 | 80.0305
3040.326 | 30123.234 | 30.123234 | 80.0318
3040.425 | 30124.255 | 30.124255 | 80.0334
3040.505 | 30124.255 | 30.124255 | 80.036
3040.612 | 30126.215 | 30.126215 | 80.0394
3040.729 | 30126.792 | 30.126792 | 80.0405
3040.822 | 30128.192 | 30.128192 | 80.0418
3040.928 | 30128.192 | 30.128192 | 80.0462
3041.021 | 30130.267 | 30.130267 | 80.0491
3041.109 | 30130.267 | 30.130267 | 80.0504
3041.21 | 30132.376 | 30.132376 | 80.0552
3041.307 | 30132.376 | 30.132376 | 80.0562
3041.409 | 30133.776 | 30.133776 | 80.0577
3041.507 | 30134.633 | 30.134633 | 80.0617
3041.608 | 30136.313 | 30.136313 | 80.0655
3041.712 | 30137.17 | 30.13717 | 80.0682
3041.801 | 30137.861 | 30.137861 | 80.0666
3041.918 | 30138.949 | 30.138949 | 80.0732
3042.002 | 30139.575 | 30.139575 | 80.075
3042.125 | 30140.777 | 30.140777 | 80.079
3042.207 | 30141.683 | 30.141683 | 80.0826
3042.32 | 30142.935 | 30.142935 | 80.0848
3042.409 | 30144.055 | 30.144055 | 80.0882
3042.519 | 30144.862 | 30.144862 | 80.0891
3042.614 | 30146.065 | 30.146065 | 80.0933
3042.704 | 30146.773 | 30.146773 | 80.093
3042.807 | 30148.009 | 30.148009 | 80.0969
3042.904 | 30148.009 | 30.148009 | 80.0996
3043.015 | 30150.133 | 30.150133 | 80.1006
3043.113 | 30151.089 | 30.151089 | 80.103
3043.212 | 30151.913 | 30.151913 | 80.1076
3043.326 | 30152.786 | 30.152786 | 80.1108
3043.431 | 30153.774 | 30.153774 | 80.1091
3043.502 | 30155.306 | 30.155306 | 80.1142
3043.612 | 30156.047 | 30.156047 | 80.1144
3043.708 | 30157.019 | 30.157019 | 80.1187
3043.806 | 30157.711 | 30.157711 | 80.1202
3043.912 | 30158.798 | 30.158798 | 80.1211
3044.032 | 30160.264 | 30.160264 | 80.1289
3044.142 | 30160.857 | 30.160857 | 80.1274
3044.229 | 30161.681 | 30.161681 | 80.1333
3044.315 | 30162.9 | 30.1629 | 80.1373
3044.435 | 30164.399 | 30.164399 | 80.1373
3044.518 | 30164.942 | 30.164942 | 80.138
3044.609 | 30166.079 | 30.166079 | 80.1407
3044.709 | 30166.754 | 30.166754 | 80.1427
3044.811 | 30167.907 | 30.167907 | 80.1464
3044.902 | 30168.533 | 30.168533 | 80.1457
3045.003 | 30170.296 | 30.170296 | 80.1507
3045.109 | 30171.186 | 30.171186 | 80.1544
3045.207 | 30172.059 | 30.172059 | 80.1567
3045.301 | 30172.668 | 30.172668 | 80.1599
3045.415 | 30173.821 | 30.173821 | 80.1652
3045.524 | 30174.431 | 30.174431 | 80.1666
3045.627 | 30176.506 | 30.176506 | 80.169
3045.757 | 30177.182 | 30.177182 | 80.1713
3045.805 | 30177.182 | 30.177182 | 80.1753
3045.908 | 30179.059 | 30.179059 | 80.1773
3046.023 | 30180.18 | 30.18018 | 80.1808
3046.128 | 30180.97 | 30.18097 | 80.1796
3046.201 | 30180.97 | 30.18097 | 80.1825
3046.308 | 30182.881 | 30.182881 | 80.1856
3046.401 | 30183.968 | 30.183968 | 80.186
3046.508 | 30184.644 | 30.184644 | 80.1919
3046.623 | 30186.324 | 30.186324 | 80.1936
3046.703 | 30186.884 | 30.186884 | 80.1963
3046.804 | 30187.691 | 30.187691 | 80.1989
3046.926 | 30189.322 | 30.189322 | 80.1987
3047.033 | 30189.898 | 30.189898 | 80.204
3047.121 | 30191.299 | 30.191299 | 80.2065
3047.252 | 30191.892 | 30.191892 | 80.21
3047.318 | 30193.111 | 30.193111 | 80.2129
3047.429 | 30194.231 | 30.194231 | 80.2157
3047.531 | 30194.758 | 30.194758 | 80.2185
3047.635 | 30196.323 | 30.196323 | 80.2218
3047.733 | 30197.13 | 30.19713 | 80.2247
3047.82 | 30198.135 | 30.198135 | 80.2225
3047.907 | 30198.711 | 30.198711 | 80.2275
3048.035 | 30199.947 | 30.199947 | 80.2284
3048.11 | 30200.606 | 30.200606 | 80.2318
3048.224 | 30202.302 | 30.202302 | 80.2345
3048.321 | 30203.159 | 30.203159 | 80.2383
3048.428 | 30203.719 | 30.203719 | 80.2414
3048.53 | 30205.317 | 30.205317 | 80.2447
3048.632 | 30206.124 | 30.206124 | 80.2461
3048.714 | 30206.733 | 30.206733 | 80.2476
3048.8 | 30207.969 | 30.207969 | 80.2521
3048.932 | 30208.793 | 30.208793 | 80.254
3049.005 | 30209.583 | 30.209583 | 80.2569
3049.118 | 30211.263 | 30.211263 | 80.2574
3049.201 | 30211.791 | 30.211791 | 80.2635
3049.317 | 30212.812 | 30.212812 | 80.266
3049.423 | 30214.261 | 30.214261 | 80.2681
3049.515 | 30214.772 | 30.214772 | 80.2703
3049.608 | 30215.513 | 30.215513 | 80.2716
3049.73 | 30216.798 | 30.216798 | 80.2738
3049.805 | 30217.572 | 30.217572 | 80.276
3049.914 | 30219.401 | 30.219401 | 80.277
3050.011 | 30220.192 | 30.220192 | 80.281
3050.108 | 30220.768 | 30.220768 | 80.2798
3050.218 | 30222.448 | 30.222448 | 80.284
3050.318 | 30223.223 | 30.223223 | 80.2861
3050.418 | 30223.799 | 30.223799 | 80.2893
3050.508 | 30225.002 | 30.225002 | 80.2882
3050.612 | 30225.512 | 30.225512 | 80.2857
3050.701 | 30226.336 | 30.226336 | 80.2878
3050.822 | 30228.033 | 30.228033 | 80.2885
3050.906 | 30228.642 | 30.228642 | 80.2906
3051.01 | 30230.042 | 30.230042 | 80.2951
3051.108 | 30230.042 | 30.230042 | 80.2994
3051.215 | 30232.118 | 30.232118 | 80.3025
3051.307 | 30233.007 | 30.233007 | 80.3045
3051.418 | 30233.749 | 30.233749 | 80.3067
3051.522 | 30234.836 | 30.234836 | 80.3081
3051.611 | 30236.186 | 30.236186 | 80.3132
3051.705 | 30236.186 | 30.236186 | 80.3133
3051.801 | 30238.196 | 30.238196 | 80.32
3051.913 | 30239.201 | 30.239201 | 80.321
3052.017 | 30239.794 | 30.239794 | 80.3258
3052.124 | 30240.7 | 30.2407 | 80.3234
3052.213 | 30241.935 | 30.241935 | 80.3294
3052.322 | 30242.496 | 30.242496 | 80.3321
3052.409 | 30243.879 | 30.243879 | 80.333
3052.545 | 30244.983 | 30.244983 | 80.3371
3052.607 | 30245.708 | 30.245708 | 80.3415
3052.701 | 30246.943 | 30.246943 | 80.3464
3052.809 | 30247.635 | 30.247635 | 80.3468
3052.93 | 30248.854 | 30.248854 | 80.3514
3053.008 | 30249.562 | 30.249562 | 80.3492
3053.113 | 30250.666 | 30.250666 | 80.3522
3053.205 | 30251.555 | 30.251555 | 80.3577
3053.317 | 30252.807 | 30.252807 | 80.3595
3053.408 | 30253.598 | 30.253598 | 80.3645
3053.528 | 30255.229 | 30.255229 | 80.3642
3053.639 | 30256.629 | 30.256629 | 80.3666
3053.757 | 30257.222 | 30.257222 | 80.3684
3053.822 | 30257.222 | 30.257222 | 80.3709
3053.922 | 30258.457 | 30.258457 | 80.3725
3054.007 | 30259.792 | 30.259792 | 80.3757
3054.1 | 30261.258 | 30.261258 | 80.3803
3054.213 | 30261.752 | 30.261752 | 80.38
3054.302 | 30262.971 | 30.262971 | 80.3854
3054.401 | 30263.959 | 30.263959 | 80.3863
3054.507 | 30265.047 | 30.265047 | 80.3869
3054.623 | 30265.59 | 30.26559 | 80.386
3054.704 | 30266.529 | 30.266529 | 80.3928
3054.824 | 30268.242 | 30.268242 | 80.3997
3054.957 | 30268.885 | 30.268885 | 80.3999
3055.025 | 30270.17 | 30.27017 | 80.4018
3055.118 | 30270.96 | 30.27096 | 80.4039
3055.23 | 30271.949 | 30.271949 | 80.4092
3055.314 | 30272.558 | 30.272558 | 80.4125
3055.424 | 30273.81 | 30.27381 | 80.4152
3055.504 | 30274.452 | 30.274452 | 80.4203
3055.6 | 30275.342 | 30.275342 | 80.4223
3055.734 | 30277.039 | 30.277039 | 80.4237
3055.804 | 30277.846 | 30.277846 | 80.4289
3055.928 | 30279.312 | 30.279312 | 80.4299
3056.026 | 30280.185 | 30.280185 | 80.4351
3056.158 | 30280.893 | 30.280893 | 80.4344
3056.225 | 30282.178 | 30.282178 | 80.4379
3056.317 | 30282.936 | 30.282936 | 80.441
3056.401 | 30283.941 | 30.283941 | 80.443
3056.517 | 30284.913 | 30.284913 | 80.4447
3056.616 | 30285.703 | 30.285703 | 80.4484
3056.741 | 30287.12 | 30.28712 | 80.4535
3056.8 | 30287.12 | 30.28712 | 80.452
3056.924 | 30289.212 | 30.289212 | 80.4584
3057.042 | 30289.904 | 30.289904 | 80.4588
3057.133 | 30290.711 | 30.290711 | 80.4612
3057.215 | 30291.567 | 30.291567 | 80.4653
3057.325 | 30292.836 | 30.292836 | 80.4663
3057.421 | 30293.511 | 30.293511 | 80.473
3057.535 | 30294.434 | 30.294434 | 80.4737
3057.629 | 30295.603 | 30.295603 | 80.4745
3057.702 | 30296.575 | 30.296575 | 80.4777
3057.821 | 30298.189 | 30.298189 | 80.4779
3057.91 | 30299.145 | 30.299145 | 80.4838
3058.003 | 30299.672 | 30.299672 | 80.4843
3058.124 | 30300.875 | 30.300875 | 80.488
3058.211 | 30302.341 | 30.302341 | 80.4931
3058.302 | 30302.341 | 30.302341 | 80.497
3058.424 | 30304.218 | 30.304218 | 80.501
3058.518 | 30304.746 | 30.304746 | 80.502
3058.608 | 30305.553 | 30.305553 | 80.5041
3058.708 | 30306.788 | 30.306788 | 80.5068
3058.815 | 30307.579 | 30.307579 | 80.5086
3058.924 | 30308.534 | 30.308534 | 80.5107
3059.009 | 30310.346 | 30.310346 | 80.5136
3059.105 | 30311.252 | 30.311252 | 80.5152
3059.243 | 30312.092 | 30.312092 | 80.5175
3059.303 | 30313.213 | 30.313213 | 80.5216
3059.417 | 30313.789 | 30.313789 | 80.5253
3059.52 | 30315.025 | 30.315025 | 80.5233
3059.625 | 30316.194 | 30.316194 | 80.5306
3059.71 | 30316.194 | 30.316194 | 80.5326
3059.8 | 30317.331 | 30.317331 | 80.5355
3059.905 | 30318.599 | 30.318599 | 80.5385
3060 | 30320.279 | 30.320279 | 80.5431
3060.106 | 30321.136 | 30.321136 | 80.5462
3060.215 | 30321.795 | 30.321795 | 80.5453
3060.318 | 30322.964 | 30.322964 | 80.549
3060.402 | 30323.59 | 30.32359 | 80.5509
3060.551 | 30325.468 | 30.325468 | 80.5558
3060.649 | 30326.012 | 30.326012 | 80.5582
3060.725 | 30327.214 | 30.327214 | 80.5639
3060.841 | 30327.758 | 30.327758 | 80.5656
3060.922 | 30328.647 | 30.328647 | 80.5698
3061.003 | 30330.311 | 30.330311 | 80.5703
3061.114 | 30331.085 | 30.331085 | 80.5735
3061.214 | 30331.975 | 30.331975 | 80.578
3061.305 | 30332.551 | 30.332551 | 80.5769
3061.405 | 30333.606 | 30.333606 | 80.5822
3061.501 | 30334.446 | 30.334446 | 80.5834
3061.601 | 30335.813 | 30.335813 | 80.5834
3061.729 | 30337.197 | 30.337197 | 80.5895
3061.823 | 30337.806 | 30.337806 | 80.5893
3061.902 | 30338.811 | 30.338811 | 80.5922
3062.032 | 30340.574 | 30.340574 | 80.5955
3062.149 | 30341.167 | 30.341167 | 80.5998
3062.206 | 30341.167 | 30.341167 | 80.6023
3062.333 | 30343.209 | 30.343209 | 80.6057
3062.407 | 30343.209 | 30.343209 | 80.6058
3062.535 | 30345.285 | 30.345285 | 80.6087
3062.616 | 30345.927 | 30.345927 | 80.6116
3062.708 | 30346.981 | 30.346981 | 80.6149
3062.82 | 30347.657 | 30.347657 | 80.6191
3062.909 | 30348.876 | 30.348876 | 80.6201
3063.004 | 30349.502 | 30.349502 | 80.6214
3063.1 | 30350.276 | 30.350276 | 80.6228
3063.221 | 30352.154 | 30.352154 | 80.6269
3063.304 | 30352.796 | 30.352796 | 80.6324
3063.421 | 30353.916 | 30.353916 | 80.6344
3063.55 | 30355.284 | 30.355284 | 80.6375
3063.631 | 30356.519 | 30.356519 | 80.6396
3063.748 | 30357.178 | 30.357178 | 80.6432
3063.801 | 30357.178 | 30.357178 | 80.6405
3063.927 | 30359.204 | 30.359204 | 80.6498
3064.02 | 30360.127 | 30.360127 | 80.6506
3064.103 | 30360.127 | 30.360127 | 80.6505
3064.231 | 30361.889 | 30.361889 | 80.6554
3064.305 | 30362.565 | 30.362565 | 80.6576
3064.421 | 30364.212 | 30.364212 | 80.6618
3064.502 | 30364.788 | 30.364788 | 80.6606
3064.632 | 30365.925 | 30.365925 | 80.6648
3064.716 | 30366.584 | 30.366584 | 80.6694
3064.81 | 30367.655 | 30.367655 | 80.6716
3064.92 | 30368.791 | 30.368791 | 80.6745
3065.013 | 30369.417 | 30.369417 | 80.6783
3065.115 | 30370.323 | 30.370323 | 80.6827
3065.208 | 30371.361 | 30.371361 | 80.6833
3065.32 | 30372.745 | 30.372745 | 80.6855
3065.401 | 30373.403 | 30.373403 | 80.6883
3065.523 | 30375.166 | 30.375166 | 80.6916
3065.622 | 30376.121 | 30.376121 | 80.7002
3065.704 | 30376.813 | 30.376813 | 80.6983
3065.822 | 30378.279 | 30.378279 | 80.7
3065.922 | 30379.169 | 30.379169 | 80.703
3066.02 | 30380.124 | 30.380124 | 80.7055
3066.119 | 30380.668 | 30.380668 | 80.7108
3066.236 | 30382.134 | 30.382134 | 80.7124
3066.313 | 30383.336 | 30.383336 | 80.7132
3066.412 | 30383.336 | 30.383336 | 80.7166
3066.5 | 30384.308 | 30.384308 | 80.7159
3066.624 | 30386.153 | 30.386153 | 80.7208
3066.724 | 30386.862 | 30.386862 | 80.7219
3066.822 | 30387.784 | 30.387784 | 80.7226
3066.908 | 30388.591 | 30.388591 | 80.7265
3067.022 | 30389.926 | 30.389926 | 80.7312
3067.1 | 30390.617 | 30.390617 | 80.7309
3067.221 | 30391.787 | 30.391787 | 80.7382
3067.305 | 30392.446 | 30.392446 | 80.7391
3067.423 | 30393.928 | 30.393928 | 80.7429
3067.5 | 30394.604 | 30.394604 | 80.7448
3067.62 | 30395.806 | 30.395806 | 80.7503
3067.714 | 30396.432 | 30.396432 | 80.7537
3067.813 | 30397.075 | 30.397075 | 80.7544
3067.938 | 30399.035 | 30.399035 | 80.7559
3068.011 | 30399.035 | 30.399035 | 80.7591
3068.114 | 30401.078 | 30.401078 | 80.7658
3068.219 | 30401.078 | 30.401078 | 80.7634
3068.304 | 30403.235 | 30.403235 | 80.7704
3068.415 | 30403.697 | 30.403697 | 80.7707
3068.509 | 30404.57 | 30.40457 | 80.7776
3068.641 | 30406.036 | 30.406036 | 80.7773
3068.746 | 30407.205 | 30.407205 | 80.7785
3068.833 | 30407.749 | 30.407749 | 80.7831
3068.914 | 30408.556 | 30.408556 | 80.7842
3069.004 | 30410.286 | 30.410286 | 80.7896
3069.12 | 30411.142 | 30.411142 | 80.7906
3069.206 | 30411.982 | 30.411982 | 80.7947
3069.301 | 30411.982 | 30.411982 | 80.7961
3069.429 | 30414.206 | 30.414206 | 80.798
3069.507 | 30414.206 | 30.414206 | 80.8021
3069.601 | 30415.277 | 30.415277 | 80.8037
3069.701 | 30416.216 | 30.416216 | 80.8056
3069.804 | 30418.242 | 30.418242 | 80.8073
3069.927 | 30418.687 | 30.418687 | 80.8114
3070.004 | 30419.955 | 30.419955 | 80.8118
3070.106 | 30420.614 | 30.420614 | 80.8172
3070.242 | 30421.866 | 30.421866 | 80.8246
3070.33 | 30422.69 | 30.42269 | 80.8225
3070.406 | 30423.859 | 30.423859 | 80.826
3070.501 | 30424.436 | 30.424436 | 80.8289
3070.627 | 30425.819 | 30.425819 | 80.8337
3070.749 | 30427.137 | 30.427137 | 80.8347
3070.808 | 30427.137 | 30.427137 | 80.8379
3070.934 | 30429.575 | 30.429575 | 80.8381
3071.052 | 30430.185 | 30.430185 | 80.8423
3071.125 | 30431.486 | 30.431486 | 80.8439
3071.202 | 30431.947 | 30.431947 | 80.8466
3071.323 | 30433.133 | 30.433133 | 80.8503
3071.451 | 30434.171 | 30.434171 | 80.8543
3071.523 | 30434.171 | 30.434171 | 80.8589
3071.656 | 30436.098 | 30.436098 | 80.8592
3071.707 | 30436.098 | 30.436098 | 80.8628
3071.841 | 30438.092 | 30.438092 | 80.8641
3071.911 | 30438.652 | 30.438652 | 80.8641
3072.031 | 30439.92 | 30.43992 | 80.8696
3072.119 | 30440.562 | 30.440562 | 80.8724
3072.24 | 30442.341 | 30.442341 | 80.8789
3072.304 | 30442.341 | 30.442341 | 80.873
3072.407 | 30443.214 | 30.443214 | 80.8824
3072.503 | 30444.862 | 30.444862 | 80.8854
3072.613 | 30445.537 | 30.445537 | 80.8857
3072.722 | 30446.789 | 30.446789 | 80.8907
3072.801 | 30447.464 | 30.447464 | 80.8926
3072.912 | 30448.222 | 30.448222 | 80.8944
3073.02 | 30450.232 | 30.450232 | 80.8983
3073.102 | 30450.792 | 30.450792 | 80.9014
3073.204 | 30451.5 | 30.4515 | 80.9034
3073.324 | 30452.884 | 30.452884 | 80.9085
3073.416 | 30454.053 | 30.454053 | 80.9115
3073.521 | 30454.498 | 30.454498 | 80.9112
3073.604 | 30455.421 | 30.455421 | 80.9183
3073.727 | 30456.821 | 30.456821 | 80.9213
3073.824 | 30457.496 | 30.457496 | 80.9206
3073.951 | 30459.275 | 30.459275 | 80.9234
3074.012 | 30459.275 | 30.459275 | 80.9256
3074.119 | 30461.236 | 30.461236 | 80.9274
3074.22 | 30462.125 | 30.462125 | 80.9334
3074.346 | 30462.784 | 30.462784 | 80.9325
3074.421 | 30463.756 | 30.463756 | 80.9365
3074.511 | 30464.448 | 30.464448 | 80.9399
3074.607 | 30465.354 | 30.465354 | 80.9435
3074.719 | 30466.655 | 30.466655 | 80.944
3074.804 | 30467.446 | 30.467446 | 80.9492
3074.918 | 30469.406 | 30.469406 | 80.9485
3075.024 | 30470.18 | 30.47018 | 80.9527
3075.107 | 30470.971 | 30.470971 | 80.9528
3075.208 | 30472.289 | 30.472289 | 80.9629
3075.317 | 30473.079 | 30.473079 | 80.9646
3075.414 | 30473.689 | 30.473689 | 80.967
3075.507 | 30474.957 | 30.474957 | 80.9678
3075.613 | 30476.061 | 30.476061 | 80.97
3075.757 | 30476.868 | 30.476868 | 80.9733
3075.822 | 30478.136 | 30.478136 | 80.974
3075.903 | 30478.795 | 30.478795 | 80.9782
3076.023 | 30479.932 | 30.479932 | 80.9805
3076.113 | 30480.937 | 30.480937 | 80.9819
3076.21 | 30481.48 | 30.48148 | 80.9844
3076.322 | 30482.782 | 30.482782 | 80.9852
3076.404 | 30483.638 | 30.483638 | 80.9889
3076.514 | 30484.824 | 30.484824 | 80.9946
3076.613 | 30485.516 | 30.485516 | 80.9956
3076.709 | 30487.114 | 30.487114 | 80.999
3076.804 | 30487.625 | 30.487625 | 81.0004
3076.936 | 30489.223 | 30.489223 | 81.0058
3077.034 | 30489.75 | 30.48975 | 81.006
3077.112 | 30490.623 | 30.490623 | 81.0107
3077.211 | 30491.446 | 30.491446 | 81.0131
3077.334 | 30493.192 | 30.493192 | 81.0157
3077.407 | 30493.687 | 30.493687 | 81.0185
3077.511 | 30494.593 | 30.494593 | 81.0211
3077.602 | 30496.24 | 30.49624 | 81.0242
3077.745 | 30497.146 | 30.497146 | 81.0299
3077.827 | 30497.871 | 30.497871 | 81.0306
3077.911 | 30499.123 | 30.499123 | 81.0295
3078.005 | 30499.617 | 30.499617 | 81.0377
3078.141 | 30500.869 | 30.500869 | 81.0398
3078.253 | 30501.659 | 30.501659 | 81.0441
3078.323 | 30502.714 | 30.502714 | 81.0452
3078.407 | 30503.982 | 30.503982 | 81.0471
3078.518 | 30504.674 | 30.504674 | 81.0523
3078.61 | 30505.827 | 30.505827 | 81.0501
3078.7 | 30506.338 | 30.506338 | 81.0596
3078.81 | 30508.034 | 30.508034 | 81.061
3078.924 | 30508.561 | 30.508561 | 81.0605
3079.01 | 30509.813 | 30.509813 | 81.0617
3079.1 | 30510.917 | 30.510917 | 81.0682
3079.216 | 30511.922 | 30.511922 | 81.0714
3079.301 | 30512.548 | 30.512548 | 81.0736
3079.408 | 30513.355 | 30.513355 | 81.0763
3079.501 | 30514.277 | 30.514277 | 81.0795
3079.634 | 30516.221 | 30.516221 | 81.0814
3079.739 | 30516.831 | 30.516831 | 81.0829
3079.81 | 30517.621 | 30.517621 | 81.0868
3079.932 | 30518.906 | 30.518906 | 81.0889
3080.05 | 30520.175 | 30.520175 | 81.0914
3080.112 | 30520.175 | 30.520175 | 81.0902
3080.247 | 30522.085 | 30.522085 | 81.0942
3080.302 | 30522.085 | 30.522085 | 81.0987
3080.443 | 30523.93 | 30.52393 | 81.1007
3080.506 | 30524.688 | 30.524688 | 81.1047
3080.611 | 30525.594 | 30.525594 | 81.1063
3080.73 | 30526.846 | 30.526846 | 81.1073
3080.822 | 30528.246 | 30.528246 | 81.1112
3080.924 | 30529.185 | 30.529185 | 81.1167
3081.027 | 30530.174 | 30.530174 | 81.1215
3081.105 | 30530.585 | 30.530585 | 81.1185
3081.226 | 30531.87 | 30.53187 | 81.1268
3081.311 | 30532.496 | 30.532496 | 81.1279
3081.433 | 30533.797 | 30.533797 | 81.1301
3081.504 | 30534.588 | 30.534588 | 81.1331
3081.625 | 30535.708 | 30.535708 | 81.1359
3081.708 | 30536.483 | 30.536483 | 81.1384
3081.819 | 30537.734 | 30.537734 | 81.1399
3081.922 | 30539.233 | 30.539233 | 81.1426
3082.026 | 30540.156 | 30.540156 | 81.1473
3082.144 | 30540.996 | 30.540996 | 81.1474
3082.203 | 30540.996 | 30.540996 | 81.1523
3082.352 | 30543.072 | 30.543072 | 81.1559
3082.442 | 30543.912 | 30.543912 | 81.1604
3082.514 | 30545.032 | 30.545032 | 81.1587
3082.602 | 30545.493 | 30.545493 | 81.1625
3082.714 | 30546.663 | 30.546663 | 81.1641
3082.818 | 30548.211 | 30.548211 | 81.1663
3082.902 | 30548.211 | 30.548211 | 81.1668
3083.014 | 30550.023 | 30.550023 | 81.1718
3083.103 | 30550.6 | 30.5506 | 81.1745
3083.225 | 30551.835 | 30.551835 | 81.1774
3083.309 | 30552.461 | 30.552461 | 81.1775
3083.419 | 30553.746 | 30.553746 | 81.1806
3083.5 | 30554.405 | 30.554405 | 81.1879
3083.622 | 30556.134 | 30.556134 | 81.19
3083.702 | 30556.134 | 30.556134 | 81.1931
3083.808 | 30558.111 | 30.558111 | 81.1953
3083.903 | 30558.589 | 30.558589 | 81.1938
3084.028 | 30559.841 | 30.559841 | 81.2025
3084.111 | 30560.664 | 30.560664 | 81.2034
3084.223 | 30561.933 | 30.561933 | 81.2067
3084.319 | 30562.707 | 30.562707 | 81.2081
3084.423 | 30563.564 | 30.563564 | 81.2132
3084.512 | 30565.359 | 30.565359 | 81.2165
3084.615 | 30565.886 | 30.565886 | 81.2185
3084.723 | 30567.122 | 30.567122 | 81.2204
3084.817 | 30568.11 | 30.56811 | 81.2241
3084.926 | 30568.752 | 30.568752 | 81.2241
3085.019 | 30569.938 | 30.569938 | 81.2271
3085.111 | 30570.449 | 30.570449 | 81.2294
3085.203 | 30571.322 | 30.571322 | 81.2316
3085.309 | 30573.002 | 30.573002 | 81.2368
3085.406 | 30573.562 | 30.573562 | 81.2386
3085.5 | 30575.21 | 30.57521 | 81.2416
3085.617 | 30575.704 | 30.575704 | 81.2459
3085.709 | 30577.318 | 30.577318 | 81.2472
3085.812 | 30577.878 | 30.577878 | 81.2491
3085.902 | 30578.916 | 30.578916 | 81.2491
3086.005 | 30579.361 | 30.579361 | 81.2565
3086.129 | 30581.305 | 30.581305 | 81.2524
3086.214 | 30581.749 | 30.581749 | 81.2604
3086.332 | 30582.672 | 30.582672 | 81.263
3086.409 | 30583.825 | 30.583825 | 81.2656
3086.515 | 30585.093 | 30.585093 | 81.2665
3086.65 | 30586.016 | 30.586016 | 81.2682
3086.703 | 30586.872 | 30.586872 | 81.2696
3086.813 | 30588.009 | 30.588009 | 81.2728
3086.905 | 30588.915 | 30.588915 | 81.273
3087.003 | 30589.722 | 30.589722 | 81.2805
3087.109 | 30590.579 | 30.590579 | 81.2839
3087.234 | 30592.226 | 30.592226 | 81.2845
3087.308 | 30593.115 | 30.593115 | 81.2865
3087.431 | 30593.807 | 30.593807 | 81.2887
3087.528 | 30594.516 | 30.594516 | 81.2927
3087.604 | 30595.916 | 30.595916 | 81.2971
3087.7 | 30596.492 | 30.596492 | 81.3008
3087.801 | 30597.711 | 30.597711 | 81.3007
3087.928 | 30599.144 | 30.599144 | 81.3076
3088 | 30600.199 | 30.600199 | 81.3061
3088.1 | 30600.923 | 30.600923 | 81.3111
3088.204 | 30601.599 | 30.601599 | 81.316
3088.301 | 30602.538 | 30.602538 | 81.3149
3088.409 | 30603.394 | 30.603394 | 81.3174
3088.5 | 30604.317 | 30.604317 | 81.3229
3088.646 | 30605.915 | 30.605915 | 81.3249
3088.725 | 30607.117 | 30.607117 | 81.3293
3088.821 | 30608.122 | 30.608122 | 81.3285
3088.93 | 30608.913 | 30.608913 | 81.3305
3089.03 | 30610.198 | 30.610198 | 81.3353
3089.14 | 30611.021 | 30.611021 | 81.337
3089.223 | 30611.021 | 30.611021 | 81.3383
3089.302 | 30612.421 | 30.612421 | 81.3388
3089.423 | 30613.541 | 30.613541 | 81.3475
3089.528 | 30615.288 | 30.615288 | 81.3472
3089.622 | 30615.288 | 30.615288 | 81.3491
3089.718 | 30616.408 | 30.616408 | 81.3529
3089.816 | 30617.38 | 30.61738 | 81.3532
3089.925 | 30618.384 | 30.618384 | 81.357
3090.003 | 30619.422 | 30.619422 | 81.3569
3090.117 | 30621.399 | 30.621399 | 81.3607
3090.241 | 30622.058 | 30.622058 | 81.3678
3090.324 | 30623.129 | 30.623129 | 81.3663
3090.441 | 30623.919 | 30.623919 | 81.3675
3090.5 | 30623.919 | 30.623919 | 81.3727
3090.621 | 30626.11 | 30.62611 | 81.3771
3090.707 | 30626.802 | 30.626802 | 81.3746
3090.82 | 30628.087 | 30.628087 | 81.3796
3090.929 | 30628.713 | 30.628713 | 81.3774
3091.001 | 30629.503 | 30.629503 | 81.3826
3091.122 | 30630.755 | 30.630755 | 81.3867
3091.209 | 30631.431 | 30.631431 | 81.391
3091.323 | 30633.424 | 30.633424 | 81.3896
3091.424 | 30634.017 | 30.634017 | 81.3922
3091.526 | 30634.989 | 30.634989 | 81.3936
3091.61 | 30635.648 | 30.635648 | 81.401
3091.718 | 30636.603 | 30.636603 | 81.4002
3091.826 | 30637.855 | 30.637855 | 81.4063
3091.912 | 30639.321 | 30.639321 | 81.406
3092.007 | 30640.227 | 30.640227 | 81.4133
3092.115 | 30640.227 | 30.640227 | 81.416
3092.224 | 30641.38 | 30.64138 | 81.4185
3092.31 | 30642.451 | 30.642451 | 81.4168
3092.416 | 30642.451 | 30.642451 | 81.4246
3092.526 | 30645.152 | 30.645152 | 81.4266
3092.6 | 30645.713 | 30.645713 | 81.4273
3092.72 | 30646.833 | 30.646833 | 81.4331
3092.815 | 30647.426 | 30.647426 | 81.4345
3092.914 | 30648.398 | 30.648398 | 81.435
3093.009 | 30649.353 | 30.649353 | 81.4379
3093.112 | 30651.313 | 30.651313 | 81.4387
3093.217 | 30652.087 | 30.652087 | 81.4403
3093.321 | 30653.142 | 30.653142 | 81.4475
3093.411 | 30653.702 | 30.653702 | 81.4494
3093.515 | 30654.624 | 30.654624 | 81.4494
3093.6 | 30655.497 | 30.655497 | 81.4504
3093.711 | 30656.535 | 30.656535 | 81.4505
3093.832 | 30658.182 | 30.658182 | 81.4585
3093.92 | 30659.121 | 30.659121 | 81.4596
3094.02 | 30659.121 | 30.659121 | 81.4607
3094.134 | 30661.18 | 30.66118 | 81.4622
3094.202 | 30661.806 | 30.661806 | 81.4638
3094.31 | 30662.646 | 30.662646 | 81.4662
3094.404 | 30664.244 | 30.664244 | 81.4695
3094.512 | 30665.035 | 30.665035 | 81.4718
3094.646 | 30666.122 | 30.666122 | 81.4772
3094.734 | 30666.979 | 30.666979 | 81.4754
3094.808 | 30668.099 | 30.668099 | 81.4785
3094.91 | 30668.692 | 30.668692 | 81.4828
3095.005 | 30669.927 | 30.669927 | 81.483
3095.116 | 30670.504 | 30.670504 | 81.4881
3095.213 | 30671.36 | 30.67136 | 81.4885
3095.33 | 30673.172 | 30.673172 | 81.4959
3095.43 | 30673.881 | 30.673881 | 81.4973
3095.505 | 30675.1 | 30.6751 | 81.5019
3095.645 | 30675.742 | 30.675742 | 81.5012
3095.717 | 30676.615 | 30.676615 | 81.5016
3095.813 | 30677.636 | 30.677636 | 81.5062
3095.903 | 30678.888 | 30.678888 | 81.507
3096.001 | 30680.256 | 30.680256 | 81.5113
3096.123 | 30681.129 | 30.681129 | 81.514
3096.243 | 30682.068 | 30.682068 | 81.5173
3096.301 | 30682.677 | 30.682677 | 81.5175
3096.405 | 30683.237 | 30.683237 | 81.5222
3096.52 | 30684.802 | 30.684802 | 81.5227
3096.6 | 30686.021 | 30.686021 | 81.5261
3096.709 | 30686.598 | 30.686598 | 81.5274
3096.82 | 30688.393 | 30.688393 | 81.5326
3096.91 | 30688.393 | 30.688393 | 81.5323
3097.006 | 30689.266 | 30.689266 | 81.5321
3097.102 | 30690.255 | 30.690255 | 81.5403
3097.222 | 30692.116 | 30.692116 | 81.5422
3097.318 | 30693.5 | 30.6935 | 81.5443
3097.411 | 30693.5 | 30.6935 | 81.5445
3097.526 | 30695.163 | 30.695163 | 81.5496
3097.615 | 30695.575 | 30.695575 | 81.5525
3097.726 | 30696.778 | 30.696778 | 81.5539
3097.86 | 30698.145 | 30.698145 | 81.5582
3097.923 | 30699.397 | 30.699397 | 81.5617
3098.033 | 30700.056 | 30.700056 | 81.562
3098.119 | 30701.176 | 30.701176 | 81.5666
3098.206 | 30701.785 | 30.701785 | 81.5668
3098.333 | 30702.79 | 30.70279 | 81.5715
3098.417 | 30704.404 | 30.704404 | 81.5737
3098.547 | 30704.998 | 30.704998 | 81.5756
3098.609 | 30704.998 | 30.704998 | 81.5784
3098.715 | 30707.122 | 30.707122 | 81.5801
3098.831 | 30707.666 | 30.707666 | 81.5844
3098.911 | 30708.539 | 30.708539 | 81.5897
3099.012 | 30709.791 | 30.709791 | 81.5877
3099.11 | 30710.549 | 30.710549 | 81.5881
3099.222 | 30712.229 | 30.712229 | 81.596
3099.313 | 30712.987 | 30.712987 | 81.5959
3099.411 | 30713.662 | 30.713662 | 81.597
3099.521 | 30714.865 | 30.714865 | 81.6014
3099.619 | 30715.54 | 30.71554 | 81.6039
3099.71 | 30717.303 | 30.717303 | 81.6018
3099.83 | 30718.209 | 30.718209 | 81.6053
3099.915 | 30719.049 | 30.719049 | 81.6065
3100.042 | 30719.856 | 30.719856 | 81.6137
3100.109 | 30720.959 | 30.720959 | 81.6132
3100.205 | 30721.767 | 30.721767 | 81.6159
3100.315 | 30723.068 | 30.723068 | 81.6183
3100.425 | 30723.661 | 30.723661 | 81.6183
3100.514 | 30725.358 | 30.725358 | 81.6255
3100.617 | 30725.918 | 30.725918 | 81.623
3100.713 | 30727.005 | 30.727005 | 81.6248
3100.801 | 30727.549 | 30.727549 | 81.6304
3100.922 | 30728.8 | 30.7288 | 81.6323
3101.018 | 30730.102 | 30.730102 | 81.6306
3101.11 | 30731.271 | 30.731271 | 81.6367
3101.241 | 30731.831 | 30.731831 | 81.6368
3101.316 | 30733.083 | 30.733083 | 81.6407
3101.417 | 30733.759 | 30.733759 | 81.6435
3101.505 | 30734.698 | 30.734698 | 81.6448
3101.614 | 30735.851 | 30.735851 | 81.6468
3101.708 | 30737.333 | 30.737333 | 81.6502
3101.801 | 30737.333 | 30.737333 | 81.6517
3101.903 | 30738.206 | 30.738206 | 81.6533
3102.035 | 30739.985 | 30.739985 | 81.6554
3102.111 | 30739.985 | 30.739985 | 81.6593
3102.224 | 30741.913 | 30.741913 | 81.663
3102.313 | 30741.913 | 30.741913 | 81.6665
3102.409 | 30743.988 | 30.743988 | 81.6664
3102.506 | 30743.988 | 30.743988 | 81.6681
3102.614 | 30745.883 | 30.745883 | 81.6696
3102.705 | 30746.904 | 30.746904 | 81.6728
3102.822 | 30747.382 | 30.747382 | 81.6755
3102.909 | 30748.485 | 30.748485 | 81.6796
3103.003 | 30749.309 | 30.749309 | 81.6787
3103.111 | 30750.198 | 30.750198 | 81.6811
3103.209 | 30751.319 | 30.751319 | 81.6833
3103.305 | 30752.274 | 30.752274 | 81.6862
3103.402 | 30753.592 | 30.753592 | 81.6882
3103.526 | 30755.14 | 30.75514 | 81.6909
3103.607 | 30755.799 | 30.755799 | 81.6924
3103.703 | 30756.936 | 30.756936 | 81.6962
3103.808 | 30757.545 | 30.757545 | 81.6996
3103.929 | 30758.847 | 30.758847 | 81.7012
3104.008 | 30759.489 | 30.759489 | 81.701
3104.105 | 30760.296 | 30.760296 | 81.7027
3104.21 | 30761.828 | 30.761828 | 81.708
3104.311 | 30762.471 | 30.762471 | 81.7058
3104.407 | 30763.311 | 30.763311 | 81.709
3104.504 | 30764.233 | 30.764233 | 81.713
3104.624 | 30766.094 | 30.766094 | 81.7168
3104.716 | 30766.556 | 30.766556 | 81.7193
3104.807 | 30767.676 | 30.767676 | 81.72
3104.906 | 30768.285 | 30.768285 | 81.7219
3105.023 | 30770.097 | 30.770097 | 81.7233
3105.112 | 30770.575 | 30.770575 | 81.723
3105.225 | 30771.745 | 30.771745 | 81.7287
3105.321 | 30772.42 | 30.77242 | 81.7261
3105.403 | 30773.754 | 30.773754 | 81.7307
3105.51 | 30774.397 | 30.774397 | 81.7349
3105.619 | 30776.176 | 30.776176 | 81.7382
3105.72 | 30777.065 | 30.777065 | 81.7361
3105.847 | 30777.872 | 30.777872 | 81.7387
3105.927 | 30779.141 | 30.779141 | 81.7408
3106.005 | 30779.767 | 30.779767 | 81.7442
3106.134 | 30780.87 | 30.78087 | 81.7459
3106.215 | 30781.529 | 30.781529 | 81.7468
3106.327 | 30782.666 | 30.782666 | 81.7488
3106.451 | 30784.099 | 30.784099 | 81.7522
3106.505 | 30784.099 | 30.784099 | 81.7501
3106.6 | 30785.268 | 30.785268 | 81.7497
3106.718 | 30787.064 | 30.787064 | 81.7465
3106.804 | 30787.64 | 30.78764 | 81.7484
3106.934 | 30788.859 | 30.788859 | 81.7533
3107.007 | 30789.551 | 30.789551 | 81.7547
3107.126 | 30790.72 | 30.79072 | 81.7548
3107.223 | 30791.462 | 30.791462 | 81.7572
3107.34 | 30792.961 | 30.792961 | 81.7622
3107.425 | 30794.147 | 30.794147 | 81.7664
3107.5 | 30794.707 | 30.794707 | 81.7623
3107.613 | 30795.959 | 30.795959 | 81.7685
3107.71 | 30797.277 | 30.797277 | 81.7692
3107.801 | 30797.277 | 30.797277 | 81.7723
3107.921 | 30799.138 | 30.799138 | 81.7765
3108.021 | 30800.077 | 30.800077 | 81.7758
3108.139 | 30800.934 | 30.800934 | 81.7789
3108.219 | 30802.037 | 30.802037 | 81.7824
3108.325 | 30802.597 | 30.802597 | 81.784
3108.421 | 30803.437 | 30.803437 | 81.7856
3108.517 | 30804.409 | 30.804409 | 81.7889
3108.621 | 30805.365 | 30.805365 | 81.7906
3108.724 | 30807.144 | 30.807144 | 81.7924
3108.83 | 30807.934 | 30.807934 | 81.7907
3108.917 | 30809.071 | 30.809071 | 81.7975
3109.016 | 30810.026 | 30.810026 | 81.7967
3109.113 | 30810.982 | 30.810982 | 81.7986
3109.211 | 30811.657 | 30.811657 | 81.799
3109.32 | 30812.909 | 30.812909 | 81.8045
3109.403 | 30814.178 | 30.814178 | 81.8072
3109.502 | 30815.018 | 30.815018 | 81.8076
3109.61 | 30815.611 | 30.815611 | 81.8097
3109.708 | 30816.566 | 30.816566 | 81.8098
3109.806 | 30817.538 | 30.817538 | 81.8141
3109.912 | 30818.955 | 30.818955 | 81.8179
3110.003 | 30818.955 | 30.818955 | 81.8194
3110.101 | 30821.014 | 30.821014 | 81.8242
3110.202 | 30821.557 | 30.821557 | 81.8244
3110.309 | 30822.694 | 30.822694 | 81.8273
3110.42 | 30824.111 | 30.824111 | 81.8266
3110.501 | 30824.111 | 30.824111 | 81.8286
3110.6 | 30825.165 | 30.825165 | 81.8339
3110.711 | 30826.17 | 30.82617 | 81.8359
3110.818 | 30827.273 | 30.827273 | 81.8363
3110.903 | 30828.377 | 30.828377 | 81.8388
3111.015 | 30829.695 | 30.829695 | 81.8447
3111.107 | 30830.502 | 30.830502 | 81.8447
3111.201 | 30831.243 | 30.831243 | 81.8478
3111.315 | 30832.264 | 30.832264 | 81.8495
3111.41 | 30833.302 | 30.833302 | 81.8499
3111.505 | 30834.291 | 30.834291 | 81.8527
3111.605 | 30835.262 | 30.835262 | 81.8542
3111.711 | 30836.976 | 30.836976 | 81.8596
3111.82 | 30837.667 | 30.837667 | 81.857
3111.929 | 30839.496 | 30.839496 | 81.8642
3112.005 | 30840.056 | 30.840056 | 81.8651
3112.115 | 30840.056 | 30.840056 | 81.8682
3112.211 | 30841.308 | 30.841308 | 81.8645
3112.306 | 30842.247 | 30.842247 | 81.8664
3112.408 | 30843.647 | 30.843647 | 81.8728
3112.531 | 30844.833 | 30.844833 | 81.8716
3112.605 | 30845.476 | 30.845476 | 81.8747
3112.73 | 30847.139 | 30.847139 | 81.8796
3112.838 | 30847.732 | 30.847732 | 81.8802
3112.908 | 30848.671 | 30.848671 | 81.8801
3113 | 30849.841 | 30.849841 | 81.8815
3113.141 | 30851.126 | 30.851126 | 81.885
3113.24 | 30851.768 | 30.851768 | 81.8866
3113.32 | 30852.559 | 30.852559 | 81.8924
3113.419 | 30853.629 | 30.853629 | 81.8916
3113.531 | 30855.293 | 30.855293 | 81.8948
3113.604 | 30855.293 | 30.855293 | 81.8974
3113.728 | 30857.155 | 30.857155 | 81.8983
3113.806 | 30857.781 | 30.857781 | 81.8992
3113.923 | 30858.802 | 30.858802 | 81.9028
3114 | 30859.362 | 30.859362 | 81.9075
3114.106 | 30860.499 | 30.860499 | 81.9094
3114.228 | 30862.129 | 30.862129 | 81.9109
3114.308 | 30862.129 | 30.862129 | 81.9103
3114.424 | 30864.09 | 30.86409 | 81.9139
3114.508 | 30864.534 | 30.864534 | 81.9164
3114.617 | 30866.182 | 30.866182 | 81.918
3114.702 | 30866.725 | 30.866725 | 81.9186
3114.825 | 30868.241 | 30.868241 | 81.9226
3114.923 | 30869.114 | 30.869114 | 81.9238
3115.028 | 30870.02 | 30.87002 | 81.9272
3115.109 | 30870.58 | 30.87058 | 81.9278
3115.231 | 30871.848 | 30.871848 | 81.9291
3115.304 | 30872.524 | 30.872524 | 81.9325
3115.418 | 30874.187 | 30.874187 | 81.9397
3115.501 | 30874.747 | 30.874747 | 81.936
3115.617 | 30875.736 | 30.875736 | 81.9391
3115.711 | 30876.362 | 30.876362 | 81.9419
3115.81 | 30878.305 | 30.878305 | 81.9436
3115.92 | 30879.096 | 30.879096 | 81.9453
3116.043 | 30879.772 | 30.879772 | 81.9489
3116.118 | 30880.645 | 30.880645 | 81.9501
3116.204 | 30881.6 | 30.8816 | 81.9515
3116.323 | 30882.868 | 30.882868 | 81.9553
3116.407 | 30883.593 | 30.883593 | 81.9552
3116.522 | 30884.779 | 30.884779 | 81.9593
3116.615 | 30885.619 | 30.885619 | 81.9623
3116.704 | 30886.492 | 30.886492 | 81.9617
3116.815 | 30887.744 | 30.887744 | 81.9664
3116.903 | 30888.37 | 30.88837 | 81.9661
3117.018 | 30890.05 | 30.89005 | 81.9732
3117.111 | 30891.105 | 30.891105 | 81.9719
3117.218 | 30891.615 | 30.891615 | 81.9739
3117.305 | 30892.423 | 30.892423 | 81.9732
3117.418 | 30894.152 | 30.894152 | 81.9803
3117.513 | 30894.762 | 30.894762 | 81.9813
3117.642 | 30894.762 | 30.894762 | 81.9829
3117.708 | 30896.623 | 30.896623 | 81.9854
3117.825 | 30896.623 | 30.896623 | 81.988
3117.961 | 30898.402 | 30.898402 | 81.9873
3118.034 | 30899.885 | 30.899885 | 81.9933
3118.123 | 30899.885 | 30.899885 | 81.9915
3118.252 | 30901.384 | 30.901384 | 81.9966
3118.353 | 30901.384 | 30.901384 | 81.997
3118.406 | 30903.69 | 30.90369 | 81.9992
3118.511 | 30903.69 | 30.90369 | 82.0026
3118.606 | 30905.848 | 30.905848 | 82.0055
3118.767 | 30907.61 | 30.90761 | 82.0075
3118.803 | 30907.61 | 30.90761 | 82.0081
3118.905 | 30907.61 | 30.90761 | 82.0095
3119.001 | 30909.192 | 30.909192 | 82.0122
3119.133 | 30910.822 | 30.910822 | 82.0153
3119.217 | 30910.822 | 30.910822 | 82.0159
3119.33 | 30912.569 | 30.912569 | 82.018
3119.41 | 30912.569 | 30.912569 | 82.0229
3119.525 | 30914.282 | 30.914282 | 82.0216
3119.609 | 30914.282 | 30.914282 | 82.0219
3119.704 | 30916.242 | 30.916242 | 82.0251
3119.833 | 30916.242 | 30.916242 | 82.028
3119.932 | 30916.242 | 30.916242 | 82.0299
3120.008 | 30919.322 | 30.919322 | 82.0322
3120.122 | 30921.068 | 30.921068 | 82.034
3120.233 | 30921.068 | 30.921068 | 82.0406
3120.311 | 30922.551 | 30.922551 | 82.0453
3120.408 | 30923.424 | 30.923424 | 82.0412
3120.517 | 30924.808 | 30.924808 | 82.0444
3120.611 | 30924.808 | 30.924808 | 82.0445
3120.728 | 30926.076 | 30.926076 | 82.0468
3120.806 | 30927.443 | 30.927443 | 82.0502
3120.905 | 30928.893 | 30.928893 | 82.0543
3121.006 | 30929.865 | 30.929865 | 82.0572
3121.125 | 30930.655 | 30.930655 | 82.0581
3121.207 | 30932.039 | 30.932039 | 82.0598
3121.318 | 30932.566 | 30.932566 | 82.062
3121.407 | 30932.566 | 30.932566 | 82.0646
3121.539 | 30935.136 | 30.935136 | 82.0684
3121.611 | 30935.713 | 30.935713 | 82.0707
3121.7 | 30936.882 | 30.936882 | 82.0735
3121.866 | 30936.882 | 30.936882 | 82.0733
3121.901 | 30936.882 | 30.936882 | 82.0766
3122.027 | 30938.826 | 30.938826 | 82.0782
3122.101 | 30940.275 | 30.940275 | 82.0827
3122.219 | 30941.742 | 30.941742 | 82.0847
3122.324 | 30942.417 | 30.942417 | 82.0826
3122.459 | 30942.417 | 30.942417 | 82.088
3122.528 | 30944.756 | 30.944756 | 82.0876
3122.641 | 30945.81 | 30.94581 | 82.0928
3122.705 | 30945.81 | 30.94581 | 82.0961
3122.803 | 30947.194 | 30.947194 | 82.0955
3122.911 | 30949.27 | 30.94927 | 82.0976
3123.011 | 30950.11 | 30.95011 | 82.1003
3123.106 | 30950.9 | 30.9509 | 82.1029
3123.214 | 30951.378 | 30.951378 | 82.1032
3123.305 | 30952.317 | 30.952317 | 82.107
3123.421 | 30953.272 | 30.953272 | 82.1103
3123.531 | 30954.475 | 30.954475 | 82.1109
3123.608 | 30955.924 | 30.955924 | 82.1127
3123.721 | 30956.485 | 30.956485 | 82.1179
3123.807 | 30957.473 | 30.957473 | 82.1186
3123.903 | 30959.235 | 30.959235 | 82.1186
3124.047 | 30959.845 | 30.959845 | 82.1215
3124.108 | 30961.047 | 30.961047 | 82.1215
3124.245 | 30961.772 | 30.961772 | 82.1262
3124.307 | 30962.596 | 30.962596 | 82.1266
3124.402 | 30963.387 | 30.963387 | 82.1296
3124.526 | 30965.1 | 30.9651 | 82.1276
3124.603 | 30965.1 | 30.9651 | 82.1318
3124.713 | 30966.154 | 30.966154 | 82.1309
3124.831 | 30967.34 | 30.96734 | 82.1368
3124.916 | 30969.103 | 30.969103 | 82.1407
3125.01 | 30969.712 | 30.969712 | 82.1396
3125.108 | 30971.03 | 30.97103 | 82.1463
3125.2 | 30971.03 | 30.97103 | 82.1433
3125.357 | 30971.656 | 30.971656 | 82.1475
3125.427 | 30974.226 | 30.974226 | 82.1467
3125.504 | 30975.016 | 30.975016 | 82.1527
3125.607 | 30975.939 | 30.975939 | 82.1511
3125.715 | 30976.647 | 30.976647 | 82.1559
3125.827 | 30978.41 | 30.97841 | 82.1587
3125.902 | 30978.887 | 30.978887 | 82.1603
3126.011 | 30978.887 | 30.978887 | 82.1611
3126.128 | 30981.095 | 30.981095 | 82.165
3126.202 | 30981.589 | 30.981589 | 82.1627
3126.304 | 30982.478 | 30.982478 | 82.166
3126.431 | 30984.521 | 30.984521 | 82.1686
3126.558 | 30985.098 | 30.985098 | 82.1693
3126.622 | 30985.098 | 30.985098 | 82.1726
3126.713 | 30986.366 | 30.986366 | 82.176
3126.83 | 30988.474 | 30.988474 | 82.1775
3126.903 | 30988.903 | 30.988903 | 82.1773
3127.024 | 30990.089 | 30.990089 | 82.1835
3127.106 | 30990.533 | 30.990533 | 82.1849
3127.207 | 30991.687 | 30.991687 | 82.1873
3127.307 | 30992.263 | 30.992263 | 82.1868
3127.442 | 30994.042 | 30.994042 | 82.191
3127.502 | 30994.718 | 30.994718 | 82.192
3127.62 | 30996.332 | 30.996332 | 82.1986
3127.705 | 30996.332 | 30.996332 | 82.1972
3127.823 | 30998.111 | 30.998111 | 82.1982
3127.951 | 30999.017 | 30.999017 | 82.202
3128.033 | 30999.017 | 30.999017 | 82.2041
3128.139 | 31000.022 | 31.000022 | 82.2004
3128.274 | 31000.022 | 31.000022 | 82.1965
3128.317 | 31000.022 | 31.000022 | 82.191
3128.412 | 31000.022 | 31.000022 | 82.188
3128.56 | 31000.022 | 31.000022 | 82.1832
3128.637 | 31000.022 | 31.000022 | 82.1789
3128.736 | 31000.022 | 31.000022 | 82.1774
3128.812 | 31000.022 | 31.000022 | 82.1714
3128.925 | 31000.022 | 31.000022 | 82.1685
3129.008 | 31000.022 | 31.000022 | 82.168
3129.119 | 31000.022 | 31.000022 | 82.1648
3129.231 | 31000.022 | 31.000022 | 82.1628
3129.31 | 31000.022 | 31.000022 | 82.1597
3129.417 | 31000.022 | 31.000022 | 82.1556
3129.503 | 31000.022 | 31.000022 | 82.1516
3129.63 | 31000.022 | 31.000022 | 82.1459
3129.744 | 31000.022 | 31.000022 | 82.1443
3129.818 | 31000.022 | 31.000022 | 82.1429
3129.948 | 31000.022 | 31.000022 | 82.1381
3130.008 | 31000.022 | 31.000022 | 82.1348
3130.107 | 31000.022 | 31.000022 | 82.1314
3130.209 | 31000.022 | 31.000022 | 82.1267
3130.304 | 31000.022 | 31.000022 | 82.1274
3130.436 | 31000.022 | 31.000022 | 82.118
3130.555 | 31000.022 | 31.000022 | 82.1145
3130.617 | 31000.022 | 31.000022 | 82.1116
3130.775 | 31000.022 | 31.000022 | 82.108
3130.801 | 31000.022 | 31.000022 | 82.1058
3130.916 | 31000.022 | 31.000022 | 82.1033
3131.009 | 31000.022 | 31.000022 | 82.1017
3131.101 | 31000.022 | 31.000022 | 82.0964
3131.214 | 31000.022 | 31.000022 | 82.0957
3131.307 | 31000.022 | 31.000022 | 82.0923
3131.404 | 31000.022 | 31.000022 | 82.0853
3131.502 | 31000.022 | 31.000022 | 82.0853
3131.608 | 31000.022 | 31.000022 | 82.0804
3131.725 | 31000.022 | 31.000022 | 82.0766
3131.825 | 31000.022 | 31.000022 | 82.0726
3131.916 | 31000.022 | 31.000022 | 82.0734
3132.02 | 31000.022 | 31.000022 | 82.068
3132.149 | 31000.022 | 31.000022 | 82.0623
3132.221 | 31000.022 | 31.000022 | 82.0619
3132.313 | 31000.022 | 31.000022 | 82.0588
3132.408 | 31000.022 | 31.000022 | 82.0537
3132.515 | 31000.022 | 31.000022 | 82.0521
3132.634 | 31000.022 | 31.000022 | 82.0526
3132.711 | 31000.022 | 31.000022 | 82.0485
3132.804 | 31000.022 | 31.000022 | 82.0416
3132.913 | 31000.022 | 31.000022 | 82.0389
3133.009 | 31000.022 | 31.000022 | 82.0379
3133.109 | 31000.022 | 31.000022 | 82.0335
3133.215 | 31000.022 | 31.000022 | 82.0292
3133.307 | 31000.022 | 31.000022 | 82.0285
3133.449 | 31000.022 | 31.000022 | 82.0246
3133.544 | 31000.022 | 31.000022 | 82.0184
3133.626 | 31000.022 | 31.000022 | 82.0147
3133.745 | 31000.022 | 31.000022 | 82.0154
3133.811 | 31000.022 | 31.000022 | 82.0134
3133.927 | 31000.022 | 31.000022 | 82.0112
3134.012 | 31000.022 | 31.000022 | 82.0071
3134.125 | 31000.022 | 31.000022 | 82.0074
3134.221 | 31000.022 | 31.000022 | 81.9983
3134.31 | 31000.022 | 31.000022 | 81.997
3134.437 | 31000.022 | 31.000022 | 81.993
3134.517 | 31000.022 | 31.000022 | 81.9887
3134.62 | 31000.022 | 31.000022 | 81.9855
3134.729 | 31000.022 | 31.000022 | 81.9829
3134.819 | 31000.022 | 31.000022 | 81.9816
3134.915 | 31000.022 | 31.000022 | 81.9793
3135.004 | 31000.022 | 31.000022 | 81.9755
3135.1 | 31000.022 | 31.000022 | 81.973
3135.217 | 31000.022 | 31.000022 | 81.9701
3135.304 | 31000.022 | 31.000022 | 81.968
3135.42 | 31000.022 | 31.000022 | 81.9681
3135.532 | 31000.022 | 31.000022 | 81.9639
3135.633 | 31000.022 | 31.000022 | 81.9601
3135.729 | 31000.022 | 31.000022 | 81.9572
3135.807 | 31000.022 | 31.000022 | 81.9519
3135.928 | 31000.022 | 31.000022 | 81.9502
3136.033 | 31000.022 | 31.000022 | 81.9463
3136.104 | 31000.022 | 31.000022 | 81.9447
3136.2 | 31000.022 | 31.000022 | 81.9431
3136.312 | 31000.022 | 31.000022 | 81.9389
3136.401 | 31000.022 | 31.000022 | 81.9388
3136.529 | 31000.022 | 31.000022 | 81.934
3136.605 | 31000.022 | 31.000022 | 81.9301
3136.713 | 31000.022 | 31.000022 | 81.9283
3136.814 | 31000.022 | 31.000022 | 81.9252

## EVA2.5k_90C60RH_noBusbar_NP
Time (sec) | Position (microns) | Load (N) | Test 1 | Time (sec) | Position (microns) | Load (N) | Test 2 | Disp to subtract (mm) | Disp recorded (mm) | Disp corrected (mm) | Load (N) | Recorded "a" (mm) | "a" (mm) | Gc calculation (J/m2) |  | Data to Report
0.131 | 0 | 0.041 |  | 0.135 | 881.021 | 0.7723 |  | 0.2618072 | 2.5 | 2.238193 | 52.2815 | 5.94 | 20.41 | 1336.316 |  | Gc_initial (J/m2) | 1336.316
0.214 | 0 | 0.0416 |  | 0.22 | 881.021 | 0.7697 |  |  | 3 | 2.738193 | 61.04115 | 7.9 | 22.37 | 1588.929 | Take | Gc_plateau (and std dev) | 1905.51 | 405.9825
0.331 | 0 | 0.039 |  | 0.336 | 881.021 | 0.77 |  | "a" to add (mm) | 3.4 | 3.138193 | 67.1445 | 8.62 | 23.09 | 1880.148 | Take | "a" to reach plateau (mm) | 20.41 | mm
0.4 | 0 | 0.0441 |  | 0.428 | 881.021 | 0.7692 |  | 14.47 | 3.9 | 3.638193 | 73.6544 | 9.99 | 24.46 | 2130.695 | Take
0.53 | 0 | 0.0414 |  | 0.525 | 881.021 | 0.7724 |  |  | 4.5 | 4.238193 | 79.0083 | 10.95 | 25.42 | 2465.2 | Take | Note: This adhesion test was performed on the cell in a region WITHOUT busbars with NO preconditioning.
0.626 | 0 | 0.0373 |  | 0.626 | 881.021 | 0.771 |  |  | 5 | 4.738193 | 80.2806 | 12.51 | 26.98 | 2485.932 | Take | Additional adhesion tests will be done once we precondition the laminates for 2 weeks in vacuum desiccator
0.73 | 0 | 0.0424 |  | 0.723 | 881.021 | 0.7721 |  |  | 5.5 | 5.238193 | 81.1339 | 13.63 | 28.1 | 2560.478 | Take
0.804 | 0 | 0.0373 |  | 0.805 | 881.021 | 0.7704 |  |  | 5.9 | 5.638193 | 80.9317 | 15.64 | 30.11 | 2394.346 | Take
0.93 | 0 | 0.043 |  | 0.912 | 881.021 | 0.7705 |  |  | 6.4 | 6.138193 | 81.5278 | 17.37 | 31.84 | 2348.28 | Take
1.026 | 0 | 0.0363 |  | 1.002 | 881.021 | 0.7714 |  |  | 6.8 | 6.538193 | 80.9895 | 18.65 | 33.12 | 2296.442 | Take
1.106 | 0 | 0.0404 |  | 1.124 | 881.021 | 0.7698 |  |  | 7.4 | 7.138193 | 78.6532 | 20.31 | 34.78 | 2207.981 | Take
1.234 | 0 | 0.0383 |  | 1.22 | 881.021 | 0.7687 |  |  | 7.9 | 7.638193 | 76.4572 | 22.11 | 36.58 | 2076.211 | Take
1.317 | 0 | 0.0398 |  | 1.317 | 881.021 | 0.7682 |  |  | 8.5 | 8.238193 | 76.6751 | 23.72 | 38.19 | 2060.33 | Take
1.43 | 0 | 0.0416 |  | 1.411 | 881.021 | 0.7703 |  |  | 9 | 8.738193 | 76.4215 | 25.41 | 39.88 | 1997.453 | Take
1.528 | 0 | 0.0404 |  | 1.525 | 881.021 | 0.769 |  |  | 9.9 | 9.638193 | 75.8896 | 27.35 | 41.82 | 1989.572 | Take
1.601 | 0 | 0.0386 |  | 1.62 | 881.021 | 0.7706 |  |  | 10.7 | 10.43819 | 75.2108 | 29.41 | 43.88 | 1939.644 | Take
1.716 | 0 | 0.0363 |  | 1.716 | 881.021 | 0.7726 |  |  | 11.2 | 10.93819 | 73.981 | 31.22 | 45.69 | 1844.052 | Take
1.819 | 0 | 0.0378 |  | 1.818 | 881.021 | 0.7692 |  |  | 11.5 | 11.23819 | 65.0726 | 34.23 | 48.7 | 1466.853 | Take
1.928 | 0 | 0.0412 |  | 1.908 | 881.021 | 0.7679 |  |  | 12.1 | 11.83819 | 64.3033 | 34.97 | 49.44 | 1481.534 | Take
2.016 | 0 | 0.0379 |  | 2.007 | 881.021 | 0.7694 |  |  | 12.8 | 12.53819 | 63.888 | 36.74 | 51.21 | 1453.097 | Take
2.119 | 0 | 0.0378 |  | 2.116 | 881.021 | 0.7679 |  |  | 13.5 | 13.23819 | 63.1939 | 38.65 | 53.12 | 1410.384 | Take
2.218 | 0 | 0.0419 |  | 2.211 | 881.021 | 0.7714 |  |  | 14.4 | 14.13819 | 64.3004 | 41.4 | 55.87 | 1385.479 | Take
2.328 | 0 | 0.0402 |  | 2.322 | 881.021 | 0.7671 |  |  | 15 | 14.73819 | 66.2547 | 42.83 | 57.3 | 1414.821 | Take
2.402 | 0 | 0.0398 |  | 2.406 | 881.021 | 0.7709 |  |  | 16 | 15.73819 | 69.1292 | 43.92 | 58.39 | 1518.061 | Take
2.516 | 0 | 0.0398 |  | 2.507 | 881.021 | 0.7721 |  |  | 17 | 16.73819 | 71.721 | 45.91 | 60.38 | 1566.457 | Take
2.617 | 0 | 0.039 |  | 2.606 | 881.021 | 0.768 |  |  | 18 | 17.73819 | 73.767 | 46.86 | 61.33 | 1654.914 | Take
2.728 | 0 | 0.0379 |  | 2.708 | 881.021 | 0.7698 |  |  | 18.7 | 18.43819 | 72.8517 | 47.6 | 62.07 | 1658.61 | Take
2.818 | 0 | 0.0401 |  | 2.806 | 881.021 | 0.7723 |  |  | 19.3 | 19.03819 | 71.8697 | 49.69 | 64.16 | 1581.221 | Take
2.919 | 0 | 0.0384 |  | 2.904 | 881.021 | 0.7687 |  |  | 20 | 19.73819 | 72.1041 | 50.54 | 65.01 | 1601.979 | Take
3.028 | 0 | 0.0395 |  | 3.004 | 881.021 | 0.7688 |  |  | 21 | 20.73819 | 71.8181 | 53.2 | 67.67 | 1547.256 | Take
3.128 | 0 | 0.0398 |  | 3.114 | 881.021 | 0.7698 |  |  | 21.6 | 21.33819 | 72.5612 | 53.76 | 68.23 | 1582.199 | Take
3.219 | 0 | 0.0398 |  | 3.204 | 881.021 | 0.7677
3.32 | 0 | 0.0403 |  | 3.304 | 881.021 | 0.7703
3.427 | 0 | 0.0404 |  | 3.41 | 881.021 | 0.771 |  | Note: 12 mm crack into the beam is when we take initial data
3.527 | 0 | 0.0419 |  | 3.524 | 881.021 | 0.7709
3.619 | 0 | 0.0393 |  | 3.602 | 881.021 | 0.7703
3.716 | 0 | 0.0392 |  | 3.705 | 881.021 | 0.7727
3.827 | 0 | 0.0396 |  | 3.806 | 881.021 | 0.7673
3.927 | 0 | 0.039 |  | 3.922 | 881.021 | 0.7688
4.017 | 0 | 0.0387 |  | 4.011 | 881.021 | 0.7694
4.118 | 0 | 0.0391 |  | 4.119 | 881.021 | 0.7705
4.227 | 0 | 0.0376 |  | 4.203 | 881.021 | 0.7686
4.316 | 0 | 0.042 |  | 4.307 | 881.021 | 0.7685
4.416 | 0 | 0.0398 |  | 4.408 | 881.021 | 0.7703
4.518 | 0 | 0.0369 |  | 4.506 | 881.021 | 0.7722
4.604 | 0 | 0.0379 |  | 4.619 | 881.021 | 0.7703
4.705 | 0 | 0.0412 |  | 4.714 | 881.021 | 0.7703
4.805 | 0 | 0.0402 |  | 4.807 | 881.021 | 0.7731
4.904 | 0 | 0.042 |  | 4.912 | 881.021 | 0.7681
5.004 | 0 | 0.041 |  | 5.006 | 881.021 | 0.7736
5.103 | 0 | 0.0409 |  | 5.115 | 881.021 | 0.7715
5.202 | 0 | 0.0404 |  | 5.248 | 881.021 | 0.773
5.301 | 0 | 0.0389 |  | 5.31 | 881.021 | 0.77
5.4 | 0 | 0.0386 |  | 5.411 | 881.021 | 0.7757
5.502 | 0 | 0.0447 |  | 5.541 | 881.021 | 0.7716
5.6 | 0 | 0.0409 |  | 5.607 | 881.021 | 0.7731
5.732 | 0 | 0.0391 |  | 5.704 | 881.021 | 0.773
5.8 | 0 | 0.0386 |  | 5.822 | 881.021 | 0.7711
5.9 | 0 | 0.039 |  | 5.904 | 881.021 | 0.7698
6 | 0 | 0.04 |  | 6.024 | 881.021 | 0.7721
6.132 | 0 | 0.0381 |  | 6.126 | 881.021 | 0.7735
6.233 | 0 | 0.0417 |  | 6.206 | 881.021 | 0.7686
6.3 | 0 | 0.0398 |  | 6.322 | 881.021 | 0.7703
6.431 | 0 | 0.0418 |  | 6.407 | 881.021 | 0.7709
6.533 | 0 | 0.0474 |  | 6.504 | 881.021 | 0.7691
6.652 | 0 | 0.0405 |  | 6.623 | 881.021 | 0.7686
6.702 | 0 | 0.0445 |  | 6.723 | 881.021 | 0.7729
6.831 | 0 | 0.0394 |  | 6.804 | 881.021 | 0.7718
6.933 | 0 | 0.0348 |  | 6.904 | 881.021 | 0.7724
7.006 | 0 | 0.0393 |  | 7.024 | 881.021 | 0.7719
7.102 | 0 | 0.0414 |  | 7.104 | 881.021 | 0.7754
7.229 | 0 | 0.0363 |  | 7.219 | 881.021 | 0.7741
7.331 | 0 | 0.0401 |  | 7.316 | 881.021 | 0.7701
7.428 | 0 | 0.0365 |  | 7.403 | 881.021 | 0.7729
7.506 | 0 | 0.0391 |  | 7.503 | 881.021 | 0.7727
7.62 | 0 | 0.0372 |  | 7.6 | 881.021 | 0.769
7.724 | 0.494 | 0.0433 |  | 7.721 | 881.021 | 0.7721
7.836 | 1.746 | 0.0564 |  | 7.823 | 881.021 | 0.7696
7.947 | 2.306 | 0.0716 |  | 7.904 | 881.021 | 0.7717
8.017 | 2.306 | 0.076 |  | 8.017 | 881.021 | 0.7687
8.102 | 3.525 | 0.0885 |  | 8.102 | 881.021 | 0.7733
8.211 | 4.991 | 0.0968 |  | 8.224 | 881.021 | 0.7692
8.33 | 6.292 | 0.1108 |  | 8.319 | 881.021 | 0.7699
8.412 | 6.902 | 0.1156 |  | 8.404 | 881.021 | 0.7695
8.532 | 8.088 | 0.1318 |  | 8.502 | 881.021 | 0.7699
8.638 | 9.471 | 0.1402 |  | 8.614 | 881.021 | 0.7712
8.706 | 9.471 | 0.1476 |  | 8.706 | 881.021 | 0.7718
8.827 | 11.3 | 0.1633 |  | 8.83 | 881.021 | 0.7732
8.923 | 12.156 | 0.1759 |  | 8.901 | 881.021 | 0.7696
9.005 | 12.733 | 0.186 |  | 9.013 | 881.021 | 0.7738
9.107 | 13.886 | 0.1981 |  | 9.105 | 881.021 | 0.771
9.212 | 14.463 | 0.2103 |  | 9.202 | 881.021 | 0.7705
9.323 | 16.275 | 0.228 |  | 9.326 | 881.021 | 0.7674
9.428 | 16.868 | 0.2377 |  | 9.412 | 881.021 | 0.77
9.534 | 18.268 | 0.2536 |  | 9.521 | 881.021 | 0.7751
9.644 | 19.091 | 0.2662 |  | 9.617 | 881.021 | 0.7715
9.719 | 20.245 | 0.2803 |  | 9.71 | 881.021 | 0.7723
9.827 | 21.299 | 0.2929 |  | 9.81 | 881.021 | 0.7717
9.915 | 21.941 | 0.3012 |  | 9.91 | 881.021 | 0.7698
10.033 | 23.045 | 0.3248 |  | 10.009 | 881.021 | 0.7731
10.108 | 23.72 | 0.3329 |  | 10.109 | 881.021 | 0.7711
10.201 | 25.12 | 0.3485 |  | 10.208 | 881.021 | 0.77
10.302 | 26.109 | 0.3605 |  | 10.309 | 881.021 | 0.7704
10.411 | 26.751 | 0.3738 |  | 10.408 | 881.021 | 0.7719
10.531 | 28.366 | 0.3947 |  | 10.507 | 881.021 | 0.7696
10.615 | 29.502 | 0.4097 |  | 10.606 | 881.021 | 0.7737
10.709 | 29.502 | 0.4199 |  | 10.706 | 881.021 | 0.7719
10.833 | 31.133 | 0.4386 |  | 10.807 | 881.021 | 0.7721
10.907 | 31.726 | 0.4464 |  | 10.905 | 881.021 | 0.7726
11.023 | 33.307 | 0.4643 |  | 11.031 | 881.021 | 0.7709
11.121 | 33.834 | 0.4777 |  | 11.106 | 881.021 | 0.7727
11.211 | 35.301 | 0.4913 |  | 11.207 | 881.021 | 0.7695
11.302 | 35.861 | 0.5039 |  | 11.304 | 881.021 | 0.7699
11.424 | 36.948 | 0.5213 |  | 11.405 | 881.021 | 0.7711
11.505 | 37.623 | 0.5304 |  | 11.506 | 881.021 | 0.7713
11.63 | 39.369 | 0.5495 |  | 11.612 | 881.021 | 0.7696
11.724 | 40.325 | 0.5664 |  | 11.706 | 881.021 | 0.7703
11.824 | 41 | 0.5785 |  | 11.805 | 881.021 | 0.77
11.915 | 41.923 | 0.5921 |  | 11.908 | 881.021 | 0.7723
12.011 | 43.273 | 0.6118 |  | 12.006 | 881.021 | 0.7728
12.135 | 43.866 | 0.6244 |  | 12.119 | 881.021 | 0.7726
12.209 | 45.151 | 0.6404 |  | 12.213 | 881.021 | 0.7722
12.311 | 45.843 | 0.6479 |  | 12.305 | 881.021 | 0.7717
12.406 | 47.441 | 0.6672 |  | 12.411 | 881.021 | 0.7752
12.519 | 48.199 | 0.6811 |  | 12.507 | 881.021 | 0.7746
12.605 | 48.841 | 0.6923 |  | 12.606 | 881.021 | 0.7725
12.72 | 50.274 | 0.7154 |  | 12.701 | 881.021 | 0.7749
12.816 | 50.274 | 0.7283 |  | 12.805 | 881.021 | 0.7729
12.916 | 52.35 | 0.7425 |  | 12.91 | 881.021 | 0.7764
13.025 | 53.124 | 0.7556 |  | 13.007 | 881.021 | 0.7744
13.118 | 54.277 | 0.7711 |  | 13.115 | 881.021 | 0.7751
13.206 | 54.804 | 0.7798 |  | 13.206 | 881.021 | 0.7752
13.304 | 55.891 | 0.801 |  | 13.309 | 881.021 | 0.7729
13.412 | 56.649 | 0.8136 |  | 13.406 | 881.021 | 0.7733
13.52 | 57.934 | 0.8322 |  | 13.504 | 881.021 | 0.7722
13.61 | 59.433 | 0.8463 |  | 13.606 | 881.021 | 0.7743
13.703 | 60.207 | 0.8571 |  | 13.71 | 881.021 | 0.7728
13.802 | 60.817 | 0.8682 |  | 13.807 | 881.021 | 0.7744
13.919 | 61.92 | 0.8895 |  | 13.927 | 881.021 | 0.7763
14.007 | 63.403 | 0.9021 |  | 14.006 | 881.021 | 0.7746
14.111 | 64.309 | 0.9175 |  | 14.108 | 881.021 | 0.7739
14.21 | 65.132 | 0.9283 |  | 14.202 | 881.021 | 0.7727
14.315 | 66.236 | 0.9468 |  | 14.325 | 881.021 | 0.7741
14.419 | 66.879 | 0.9644 |  | 14.405 | 881.021 | 0.7724
14.51 | 67.85 | 0.9768 |  | 14.501 | 881.021 | 0.7753
14.621 | 68.476 | 0.99 |  | 14.624 | 881.021 | 0.7774
14.704 | 69.597 | 1.0073 |  | 14.704 | 881.021 | 0.772
14.813 | 70.437 | 1.0216 |  | 14.804 | 881.021 | 0.7745
14.93 | 72.364 | 1.0387 |  | 14.924 | 881.021 | 0.7765
15.002 | 73.171 | 1.0504 |  | 15.006 | 881.021 | 0.7732
15.111 | 73.764 | 1.0651 |  | 15.122 | 881.021 | 0.7775
15.203 | 75.378 | 1.0732 |  | 15.202 | 881.021 | 0.7738
15.307 | 76.021 | 1.0911 |  | 15.321 | 881.021 | 0.7747
15.43 | 77.487 | 1.1124 |  | 15.404 | 881.021 | 0.7708
15.501 | 78.031 | 1.1258 |  | 15.507 | 881.021 | 0.7709
15.632 | 79.019 | 1.1476 |  | 15.62 | 881.021 | 0.773
15.726 | 80.304 | 1.1607 |  | 15.7 | 881.021 | 0.7744
15.805 | 80.304 | 1.1719 |  | 15.8 | 881.021 | 0.7743
15.938 | 82.264 | 1.1888 |  | 15.929 | 881.021 | 0.7753
16.02 | 82.89 | 1.1992 |  | 16.003 | 881.021 | 0.7738
16.111 | 83.862 | 1.2144 |  | 16.124 | 881.021 | 0.7737
16.215 | 84.488 | 1.2318 |  | 16.205 | 881.021 | 0.775
16.325 | 86.25 | 1.2512 |  | 16.316 | 881.021 | 0.7745
16.436 | 86.843 | 1.2669 |  | 16.402 | 881.021 | 0.7762
16.514 | 87.683 | 1.2757 |  | 16.517 | 881.021 | 0.7748
16.609 | 88.804 | 1.2879 |  | 16.633 | 881.021 | 0.776
16.7 | 89.776 | 1.3051 |  | 16.725 | 881.021 | 0.772
16.801 | 90.369 | 1.3204 |  | 16.809 | 881.021 | 0.7757
16.933 | 92.329 | 1.3401 |  | 16.9 | 881.021 | 0.7728
17.025 | 92.806 | 1.3496 |  | 17.018 | 881.021 | 0.7757
17.122 | 94.553 | 1.3723 |  | 17.124 | 881.021 | 0.7728
17.202 | 94.553 | 1.3805 |  | 17.207 | 881.021 | 0.7763
17.304 | 96.101 | 1.3965 |  | 17.316 | 881.021 | 0.7749
17.414 | 96.776 | 1.4096 |  | 17.418 | 881.021 | 0.7759
17.532 | 97.929 | 1.4286 |  | 17.505 | 881.021 | 0.776
17.601 | 98.687 | 1.4423 |  | 17.601 | 881.021 | 0.7746
17.74 | 100.203 | 1.4605 |  | 17.711 | 881.021 | 0.7756
17.814 | 100.763 | 1.4731 |  | 17.818 | 881.021 | 0.7764
17.901 | 101.801 | 1.4845 |  | 17.917 | 881.021 | 0.7741
18.049 | 103.184 | 1.5075 |  | 18.018 | 881.021 | 0.7751
18.126 | 104.008 | 1.5229 |  | 18.124 | 881.021 | 0.7764
18.2 | 104.897 | 1.5319 |  | 18.223 | 881.021 | 0.7755
18.304 | 105.737 | 1.548 |  | 18.33 | 881.021 | 0.7789
18.416 | 107.517 | 1.5691 |  | 18.426 | 881.021 | 0.7751
18.523 | 108.258 | 1.5842 |  | 18.521 | 881.021 | 0.7739
18.601 | 108.9 | 1.5931 |  | 18.618 | 881.021 | 0.7745
18.701 | 109.79 | 1.6065 |  | 18.714 | 881.021 | 0.7771
18.807 | 110.383 | 1.623 |  | 18.839 | 881.021 | 0.7761
18.914 | 112.294 | 1.6399 |  | 18.907 | 881.021 | 0.7755
19.024 | 112.92 | 1.6571 |  | 19.01 | 881.021 | 0.7765
19.125 | 114.419 | 1.6716 |  | 19.115 | 881.021 | 0.7758
19.231 | 115.176 | 1.6863 |  | 19.207 | 881.021 | 0.7751
19.303 | 115.819 | 1.699 |  | 19.308 | 881.021 | 0.7752
19.413 | 116.906 | 1.7173 |  | 19.407 | 881.021 | 0.7792
19.528 | 118.339 | 1.7317 |  | 19.507 | 881.021 | 0.776
19.631 | 119.196 | 1.7498 |  | 19.604 | 881.021 | 0.7754
19.715 | 119.822 | 1.7624 |  | 19.706 | 881.021 | 0.7767
19.813 | 120.761 | 1.7805 |  | 19.806 | 881.021 | 0.7749
19.923 | 122.309 | 1.7944 |  | 19.904 | 881.021 | 0.7749
20.031 | 123.198 | 1.8098 |  | 19.973 | 881.021 | 0.7748
20.123 | 123.841 | 1.8223 |  | 20.007 | 881.021 | 0.7777
20.209 | 125.422 | 1.8353 |  | 20.115 | 881.021 | 0.8345
20.31 | 126.098 | 1.8541 |  | 20.206 | 890.131 | 0.8814
20.403 | 126.592 | 1.8597 |  | 20.318 | 893.145 | 0.8802
20.522 | 127.794 | 1.88 |  | 20.425 | 893.145 | 0.8782
20.61 | 129.475 | 1.896 |  | 20.504 | 893.145 | 0.876
20.706 | 130.084 | 1.9086 |  | 20.628 | 893.145 | 0.8766
20.806 | 130.578 | 1.9221 |  | 20.705 | 893.145 | 0.878
20.923 | 132.308 | 1.9383 |  | 20.806 | 893.145 | 0.8764
21.01 | 133.263 | 1.955 |  | 20.905 | 893.145 | 0.8762
21.106 | 134.416 | 1.969 |  | 21.021 | 893.145 | 0.8757
21.225 | 135.075 | 1.9839 |  | 21.106 | 893.145 | 0.877
21.308 | 135.602 | 1.9966 |  | 21.208 | 893.145 | 0.8763
21.404 | 137.414 | 2.0128 |  | 21.303 | 893.145 | 0.8767
21.505 | 138.222 | 2.0267 |  | 21.458 | 893.145 | 0.8768
21.62 | 138.815 | 2.0429 |  | 21.505 | 893.145 | 0.8771
21.71 | 139.704 | 2.0592 |  | 21.615 | 893.145 | 0.8768
21.808 | 140.429 | 2.0767 |  | 21.704 | 893.145 | 0.8788
21.904 | 141.401 | 2.0889 |  | 21.839 | 893.145 | 0.8741
22.022 | 143.279 | 2.1032 |  | 21.903 | 893.145 | 0.8765
22.12 | 144.283 | 2.1193 |  | 22.002 | 893.145 | 0.8758
22.209 | 144.959 | 2.1344 |  | 22.064 | 893.145 | 0.8737
22.305 | 145.865 | 2.1444 |  | 22.109 | 893.145 | 0.8768
22.412 | 146.54 | 2.1623 |  | 22.214 | 893.145 | 0.8753
22.52 | 148.27 | 2.1755 |  | 22.315 | 893.145 | 0.8734
22.608 | 149.242 | 2.1906 |  | 22.407 | 893.145 | 0.8765
22.704 | 149.835 | 2.2067 |  | 22.517 | 893.145 | 0.8764
22.844 | 151.334 | 2.2233 |  | 22.606 | 893.145 | 0.8753
22.924 | 151.943 | 2.2365 |  | 22.724 | 898.878 | 0.9213
23.001 | 153.014 | 2.252 |  | 22.837 | 903.655 | 0.9819
23.112 | 153.772 | 2.2657 |  | 22.901 | 903.655 | 1.0672
23.203 | 155.188 | 2.2818 |  | 23.044 | 925.316 | 1.18
23.347 | 156.556 | 2.3011 |  | 23.103 | 931.098 | 1.2303
23.411 | 157.198 | 2.3076 |  | 23.212 | 944.787 | 1.3038
23.509 | 158.219 | 2.3219 |  | 23.302 | 954.835 | 1.3837
23.63 | 159.619 | 2.3459 |  | 23.423 | 963.368 | 1.4852
23.739 | 160.278 | 2.3622 |  | 23.529 | 969.133 | 1.5368
23.801 | 160.278 | 2.3723 |  | 23.618 | 979.709 | 1.61
23.911 | 162.173 | 2.3869 |  | 23.731 | 990.103 | 1.6807
24.033 | 163.507 | 2.4058 |  | 23.81 | 999.822 | 1.7522
24.143 | 164.248 | 2.4207 |  | 23.918 | 1009.475 | 1.8285
24.233 | 165.121 | 2.4366 |  | 24.015 | 1018.864 | 1.902
24.311 | 165.681 | 2.446 |  | 24.1 | 1028.517 | 1.9739
24.4 | 166.802 | 2.4624 |  | 24.203 | 1043.968 | 2.0454
24.555 | 168.251 | 2.4784 |  | 24.312 | 1054.84 | 2.1149
24.636 | 169.734 | 2.4937 |  | 24.412 | 1054.84 | 2.1877
24.742 | 170.31 | 2.5106 |  | 24.5 | 1069.633 | 2.2604
24.823 | 171.546 | 2.5199 |  | 24.606 | 1076.617 | 2.3271
24.9 | 171.546 | 2.5321 |  | 24.704 | 1087.127 | 2.3723
25.012 | 173.16 | 2.5464 |  | 24.802 | 1102.001 | 2.4678
25.133 | 174.692 | 2.5638 |  | 24.91 | 1108.459 | 2.5345
25.23 | 175.334 | 2.5784 |  | 25.017 | 1126.249 | 2.6231
25.323 | 175.779 | 2.5881 |  | 25.153 | 1132.278 | 2.6955
25.402 | 176.932 | 2.6019 |  | 25.229 | 1146.329 | 2.7644
25.522 | 178.266 | 2.6268 |  | 25.321 | 1152.836 | 2.8083
25.603 | 178.909 | 2.6311 |  | 25.403 | 1164.021 | 2.8716
25.734 | 179.914 | 2.6522 |  | 25.533 | 1173.229 | 2.9603
25.804 | 180.704 | 2.6636 |  | 25.631 | 1180.082 | 3.0275
25.922 | 182.269 | 2.6825 |  | 25.716 | 1189.339 | 3.0715
26.037 | 182.912 | 2.6968 |  | 25.823 | 1200.557 | 3.1657
26.126 | 184.427 | 2.7123 |  | 25.937 | 1208.859 | 3.2253
26.201 | 185.004 | 2.7239 |  | 26.025 | 1228.857 | 3.2901
26.318 | 185.959 | 2.74 |  | 26.127 | 1233.091 | 3.3567
26.435 | 187.425 | 2.7586 |  | 26.227 | 1243.403 | 3.4199
26.517 | 188.232 | 2.7678 |  | 26.332 | 1249.399 | 3.4821
26.616 | 189.171 | 2.7835 |  | 26.428 | 1266.514 | 3.5465
26.728 | 190.044 | 2.7962 |  | 26.522 | 1274.157 | 3.6107
26.816 | 191.494 | 2.8105 |  | 26.615 | 1284.881 | 3.6745
26.902 | 191.494 | 2.8202 |  | 26.726 | 1291.816 | 3.7328
27.016 | 193.191 | 2.842 |  | 26.808 | 1307.217 | 3.7998
27.129 | 194.195 | 2.8544 |  | 26.934 | 1312.802 | 3.8607
27.213 | 195.447 | 2.8707 |  | 27.008 | 1324.25 | 3.9237
27.332 | 196.123 | 2.8845 |  | 27.109 | 1331.531 | 3.9874
27.401 | 196.666 | 2.8941 |  | 27.215 | 1338.812 | 4.0492
27.525 | 198.281 | 2.9128 |  | 27.319 | 1355.515 | 4.1079
27.604 | 198.94 | 2.9237 |  | 27.432 | 1361.264 | 4.1674
27.717 | 199.977 | 2.9423 |  | 27.521 | 1370.192 | 4.2281
27.827 | 201.345 | 2.9537 |  | 27.624 | 1385.973 | 4.289
27.924 | 202.284 | 2.9676 |  | 27.734 | 1392.612 | 4.3522
28.021 | 203.272 | 2.9847 |  | 27.821 | 1402.775 | 4.4154
28.121 | 204.112 | 3.0003 |  | 27.933 | 1408.821 | 4.4736
28.205 | 204.672 | 3.0073 |  | 28.02 | 1419.627 | 4.5325
28.323 | 206.27 | 3.0256 |  | 28.121 | 1435.539 | 4.5917
28.424 | 207.159 | 3.0398 |  | 28.21 | 1442.244 | 4.6531
28.511 | 208.428 | 3.0552 |  | 28.308 | 1450.282 | 4.7151
28.616 | 209.087 | 3.0708 |  | 28.422 | 1465.931 | 4.771
28.712 | 209.63 | 3.0788 |  | 28.512 | 1473.541 | 4.8314
28.807 | 211.409 | 3.1003 |  | 28.622 | 1479.208 | 4.8885
28.919 | 212.2 | 3.115 |  | 28.709 | 1497.443 | 4.9484
29.006 | 213.205 | 3.1319 |  | 28.813 | 1503.027 | 5.0094
29.124 | 213.814 | 3.1431 |  | 28.903 | 1503.027 | 5.0475
29.221 | 214.572 | 3.1569 |  | 29.007 | 1524.128 | 5.125
29.302 | 215.56 | 3.1679 |  | 29.103 | 1533.551 | 5.1831
29.423 | 217.29 | 3.1877 |  | 29.218 | 1541.425 | 5.2389
29.522 | 217.85 | 3.2026 |  | 29.316 | 1552.923 | 5.3002
29.61 | 219.465 | 3.2183 |  | 29.418 | 1559.676 | 5.3565
29.715 | 220.206 | 3.2336 |  | 29.509 | 1575.655 | 5.4135
29.823 | 221.293 | 3.2497 |  | 29.605 | 1583.875 | 5.4673
29.903 | 222.166 | 3.2589 |  | 29.709 | 1595.702 | 5.5276
30.013 | 222.759 | 3.274 |  | 29.814 | 1605.059 | 5.5795
30.108 | 224.225 | 3.2858 |  | 29.905 | 1614.234 | 5.6364
30.203 | 224.835 | 3.3003 |  | 30.006 | 1625.221 | 5.6896
30.309 | 225.625 | 3.3162 |  | 30.128 | 1639.025 | 5.7626
30.407 | 226.416 | 3.3253 |  | 30.21 | 1639.025 | 5.8007
30.514 | 227.767 | 3.3452 |  | 30.312 | 1654.971 | 5.8535
30.607 | 229.068 | 3.3598 |  | 30.408 | 1654.971 | 5.8922
30.721 | 229.776 | 3.3717 |  | 30.531 | 1675.841 | 5.9777
30.81 | 231.275 | 3.3873 |  | 30.607 | 1680.899 | 6.0145
30.923 | 231.835 | 3.4024 |  | 30.715 | 1688.69 | 6.0715
31.016 | 233.021 | 3.4173 |  | 30.802 | 1706.777 | 6.1262
31.107 | 233.829 | 3.429 |  | 30.904 | 1714.173 | 6.1768
31.206 | 235.394 | 3.4456 |  | 31.009 | 1722.344 | 6.2328
31.306 | 236.085 | 3.4581 |  | 31.104 | 1729.015 | 6.2864
31.416 | 236.662 | 3.4764 |  | 31.202 | 1746.377 | 6.3372
31.503 | 238.177 | 3.4884 |  | 31.305 | 1751.615 | 6.3897
31.616 | 238.886 | 3.5025 |  | 31.428 | 1765.831 | 6.4611
31.718 | 239.709 | 3.5165 |  | 31.527 | 1777.263 | 6.5151
31.809 | 240.862 | 3.5341 |  | 31.616 | 1782.782 | 6.5504
31.907 | 241.423 | 3.5465 |  | 31.739 | 1797.591 | 6.6219
32.014 | 243.169 | 3.5636 |  | 31.827 | 1807.128 | 6.6732
32.105 | 243.86 | 3.5774 |  | 31.924 | 1813.338 | 6.7105
32.235 | 245.343 | 3.596 |  | 32.027 | 1823.519 | 6.7818
32.309 | 245.821 | 3.6027 |  | 32.108 | 1829.465 | 6.8163
32.404 | 246.595 | 3.6186 |  | 32.228 | 1845.855 | 6.886
32.544 | 248.259 | 3.635 |  | 32.306 | 1850.814 | 6.9221
32.603 | 248.786 | 3.6446 |  | 32.401 | 1857.485 | 6.9719
32.727 | 250.252 | 3.6681 |  | 32.505 | 1874.155 | 7.0266
32.833 | 251.075 | 3.6806 |  | 32.634 | 1882.128 | 7.0989
32.901 | 251.652 | 3.6905 |  | 32.706 | 1894.384 | 7.1325
33.001 | 253.168 | 3.7058 |  | 32.827 | 1902.324 | 7.2026
33.125 | 253.744 | 3.7226 |  | 32.902 | 1908.962 | 7.2376
33.236 | 255.243 | 3.7375 |  | 33.033 | 1924.15 | 7.3065
33.322 | 256.248 | 3.7504 |  | 33.123 | 1938.596 | 7.3608
33.402 | 256.775 | 3.7626 |  | 33.218 | 1944.691 | 7.4158
33.536 | 258.126 | 3.7762 |  | 33.324 | 1951.264 | 7.4692
33.627 | 259.592 | 3.7944 |  | 33.402 | 1958.907 | 7.5012
33.7 | 259.592 | 3.8042 |  | 33.528 | 1976.582 | 7.5721
33.814 | 260.811 | 3.8148 |  | 33.645 | 1983.171 | 7.6258
33.935 | 262.013 | 3.831 |  | 33.714 | 1994.504 | 7.6792
34.008 | 262.689 | 3.8419 |  | 33.8 | 2000.385 | 7.7129
34.126 | 264.303 | 3.863 |  | 33.928 | 2016.446 | 7.7848
34.243 | 264.945 | 3.8764 |  | 34.03 | 2023.216 | 7.837
34.301 | 266.066 | 3.8884 |  | 34.122 | 2031.205 | 7.8917
34.422 | 267.565 | 3.9035 |  | 34.233 | 2046.953 | 7.9432
34.533 | 268.339 | 3.9169 |  | 34.3 | 2046.953 | 7.9807
34.628 | 269.179 | 3.9337 |  | 34.431 | 2064.414 | 8.0529
34.708 | 269.739 | 3.9427 |  | 34.521 | 2075.385 | 8.1064
34.823 | 271.222 | 3.9617 |  | 34.624 | 2081.76 | 8.1584
34.927 | 272.029 | 3.9737 |  | 34.721 | 2093.027 | 8.2107
35 | 272.622 | 3.9859 |  | 34.817 | 2108.198 | 8.2625
35.117 | 274.22 | 4.0036 |  | 34.93 | 2116.715 | 8.316
35.208 | 274.845 | 4.0136 |  | 35.025 | 2125.561 | 8.3717
35.317 | 276.493 | 4.0304 |  | 35.118 | 2130.502 | 8.4234
35.429 | 277.152 | 4.0435 |  | 35.212 | 2138.047 | 8.4773
35.502 | 277.646 | 4.0531 |  | 35.313 | 2155.821 | 8.5233
35.613 | 279.244 | 4.0757 |  | 35.42 | 2161.01 | 8.5734
35.715 | 279.804 | 4.0828 |  | 35.517 | 2178.009 | 8.6267
35.839 | 281.253 | 4.1031 |  | 35.624 | 2186.163 | 8.678
35.916 | 282.291 | 4.1128 |  | 35.724 | 2192.703 | 8.7322
36.03 | 282.818 | 4.1294 |  | 35.816 | 2200.61 | 8.7874
36.119 | 284.334 | 4.1447 |  | 35.935 | 2213.574 | 8.8371
36.202 | 284.894 | 4.1528 |  | 36.011 | 2224.347 | 8.8879
36.341 | 286.245 | 4.1757 |  | 36.125 | 2232.254 | 8.9434
36.415 | 287.151 | 4.1871 |  | 36.22 | 2242.187 | 8.9932
36.514 | 287.661 | 4.1986 |  | 36.3 | 2249.962 | 9.0288
36.609 | 288.831 | 4.2169 |  | 36.417 | 2262.86 | 9.0987
36.718 | 289.44 | 4.2339 |  | 36.512 | 2271.047 | 9.1544
36.828 | 291.335 | 4.2459 |  | 36.608 | 2281.804 | 9.2044
36.917 | 292.158 | 4.2601 |  | 36.701 | 2289.974 | 9.2331
37.014 | 292.801 | 4.2735 |  | 36.811 | 2300.516 | 9.2973
37.108 | 294.415 | 4.2893 |  | 36.928 | 2312.377 | 9.3484
37.219 | 295.09 | 4.304 |  | 37.013 | 2322.491 | 9.4028
37.316 | 296.21 | 4.3178 |  | 37.114 | 2333.379 | 9.4566
37.414 | 296.771 | 4.3294 |  | 37.2 | 2343.362 | 9.512
37.509 | 298.418 | 4.3463 |  | 37.302 | 2348.073 | 9.5692
37.607 | 299.077 | 4.3607 |  | 37.409 | 2365.699 | 9.6234
37.706 | 300.18 | 4.3769 |  | 37.502 | 2373.375 | 9.6834
37.813 | 300.74 | 4.3893 |  | 37.603 | 2386.652 | 9.7414
37.918 | 301.712 | 4.4031 |  | 37.71 | 2397.754 | 9.7986
38.019 | 303.491 | 4.4178 |  | 37.813 | 2403.388 | 9.8567
38.107 | 304.183 | 4.429 |  | 37.909 | 2414.276 | 9.9195
38.215 | 305.287 | 4.4482 |  | 38.01 | 2422.842 | 9.9778
38.32 | 305.896 | 4.4594 |  | 38.111 | 2429.052 | 10.037
38.405 | 307.033 | 4.4709 |  | 38.221 | 2443.318 | 10.1009
38.515 | 308.219 | 4.4844 |  | 38.302 | 2453.646 | 10.1611
38.61 | 309.125 | 4.4979 |  | 38.444 | 2466.43 | 10.2445
38.715 | 309.735 | 4.514 |  | 38.508 | 2471.223 | 10.282
38.803 | 311.349 | 4.5276 |  | 38.611 | 2484.747 | 10.3461
38.912 | 312.156 | 4.5437 |  | 38.741 | 2493.181 | 10.4258
39.021 | 312.798 | 4.5523 |  | 38.805 | 2500.676 | 10.4641
39.101 | 314.347 | 4.5694 |  | 38.906 | 2508.995 | 10.5268
39.209 | 315.154 | 4.5809 |  | 39.005 | 2518.665 | 10.588
39.301 | 316.011 | 4.5959 |  | 39.13 | 2534.462 | 10.6672
39.415 | 317.197 | 4.6071 |  | 39.209 | 2540.639 | 10.7041
39.508 | 317.872 | 4.6235 |  | 39.345 | 2558.314 | 10.7843
39.632 | 319.009 | 4.6419 |  | 39.405 | 2566.896 | 10.8255
39.745 | 320.31 | 4.6558 |  | 39.502 | 2573.65 | 10.8864
39.814 | 321.183 | 4.6682 |  | 39.61 | 2578.065 | 10.9468
39.913 | 321.776 | 4.6823 |  | 39.703 | 2587.619 | 11.0061
40.003 | 323.193 | 4.6959 |  | 39.836 | 2605.442 | 11.0882
40.129 | 324.593 | 4.7118 |  | 39.919 | 2610.351 | 11.1269
40.241 | 325.285 | 4.7285 |  | 40.006 | 2618.769 | 11.1877
40.321 | 325.911 | 4.7371 |  | 40.101 | 2627.269 | 11.2473
40.438 | 326.553 | 4.7522 |  | 40.212 | 2643.082 | 11.3048
40.504 | 328.167 | 4.7639 |  | 40.309 | 2651.928 | 11.365
40.604 | 328.629 | 4.7791 |  | 40.415 | 2657.611 | 11.4232
40.748 | 330.243 | 4.7975 |  | 40.525 | 2677.181 | 11.5063
40.814 | 330.803 | 4.8067 |  | 40.623 | 2683.276 | 11.5482
40.906 | 331.791 | 4.8218 |  | 40.726 | 2693.225 | 11.6268
41.027 | 333.29 | 4.8425 |  | 40.83 | 2706.205 | 11.6884
41.124 | 334.394 | 4.86 |  | 40.901 | 2711.131 | 11.7276
41.203 | 334.971 | 4.8677 |  | 41.003 | 2721.673 | 11.7858
41.332 | 336.47 | 4.887 |  | 41.123 | 2735.938 | 11.8646
41.442 | 337.227 | 4.9008 |  | 41.243 | 2742.264 | 11.9301
41.532 | 337.886 | 4.9209 |  | 41.301 | 2750.929 | 11.9672
41.64 | 339.286 | 4.9333 |  | 41.429 | 2766.33 | 12.0492
41.735 | 340.374 | 4.9492 |  | 41.537 | 2773.2 | 12.1091
41.827 | 341.23 | 4.9652 |  | 41.608 | 2780.349 | 12.1492
41.904 | 341.741 | 4.9745 |  | 41.705 | 2790.644 | 12.207
42.008 | 343.141 | 4.9864 |  | 41.827 | 2806.326 | 12.2919
42.133 | 344.459 | 5.0113 |  | 41.939 | 2813.393 | 12.3488
42.212 | 345.019 | 5.0173 |  | 42.027 | 2823.441 | 12.4147
42.323 | 346.353 | 5.038 |  | 42.13 | 2836.619 | 12.469
42.446 | 346.963 | 5.0544 |  | 42.215 | 2844.79 | 12.5303
42.538 | 348 | 5.069 |  | 42.316 | 2858.264 | 12.5911
42.605 | 348.692 | 5.0805 |  | 42.44 | 2863.7 | 12.6546
42.701 | 349.664 | 5.0955 |  | 42.5 | 2873.765 | 12.6918
42.818 | 351.196 | 5.1114 |  | 42.627 | 2883.764 | 12.7762
42.927 | 352.3 | 5.1283 |  | 42.718 | 2896.481 | 12.8364
43.01 | 352.745 | 5.1344 |  | 42.829 | 2902.098 | 12.8958
43.126 | 354.309 | 5.1598 |  | 42.932 | 2913.48 | 12.9575
43.219 | 354.902 | 5.1711 |  | 43.017 | 2919.987 | 13.0182
43.328 | 356.27 | 5.1875 |  | 43.117 | 2936.344 | 13.0799
43.42 | 356.731 | 5.1963 |  | 43.229 | 2942.423 | 13.1421
43.5 | 357.9 | 5.2104 |  | 43.317 | 2952.603 | 13.2027
43.625 | 359.399 | 5.2319 |  | 43.427 | 2966.226 | 13.2635
43.74 | 360.223 | 5.2427 |  | 43.515 | 2976.011 | 13.3236
43.845 | 360.898 | 5.2574 |  | 43.623 | 2984.049 | 13.3844
43.932 | 361.986 | 5.2732 |  | 43.709 | 2997.26 | 13.4461
44.024 | 362.826 | 5.2876 |  | 43.827 | 3003.849 | 13.5085
44.122 | 363.584 | 5.3048 |  | 43.922 | 3009.351 | 13.5678
44.227 | 365.33 | 5.319 |  | 44.008 | 3027.142 | 13.6277
44.321 | 366.351 | 5.3353 |  | 44.117 | 3036.663 | 13.6862
44.43 | 366.96 | 5.3502 |  | 44.218 | 3043.944 | 13.7505
44.521 | 367.949 | 5.3631 |  | 44.308 | 3057.336 | 13.8125
44.613 | 369.267 | 5.381 |  | 44.408 | 3063.826 | 13.8735
44.717 | 370.502 | 5.4005 |  | 44.507 | 3073.298 | 13.9314
44.827 | 371.161 | 5.4118 |  | 44.605 | 3086.888 | 13.9943
44.919 | 371.77 | 5.4259 |  | 44.723 | 3091.648 | 14.0533
45.034 | 373.319 | 5.4454 |  | 44.81 | 3107.907 | 14.1175
45.117 | 374.225 | 5.4596 |  | 44.915 | 3113.458 | 14.1754
45.2 | 374.637 | 5.4688 |  | 45.003 | 3122.65 | 14.2356
45.318 | 376.202 | 5.4884 |  | 45.116 | 3129.338 | 14.2969
45.418 | 376.729 | 5.5033 |  | 45.204 | 3138.497 | 14.3539
45.527 | 377.503 | 5.5203 |  | 45.302 | 3156.798 | 14.4153
45.61 | 378.574 | 5.5334 |  | 45.414 | 3161.674 | 14.4767
45.708 | 380.369 | 5.5496 |  | 45.501 | 3176.499 | 14.537
45.805 | 381.357 | 5.5681 |  | 45.609 | 3187.799 | 14.5982
45.901 | 381.357 | 5.5755 |  | 45.706 | 3192.181 | 14.6568
46.011 | 383.104 | 5.5967 |  | 45.802 | 3201.29 | 14.7174
46.11 | 383.861 | 5.612 |  | 45.918 | 3215.325 | 14.7768
46.216 | 385.327 | 5.629 |  | 46.035 | 3223.364 | 14.8599
46.305 | 386.052 | 5.6409 |  | 46.143 | 3238.074 | 14.9198
46.421 | 386.744 | 5.6575 |  | 46.202 | 3246.87 | 14.9587
46.511 | 388.227 | 5.6701 |  | 46.338 | 3254.513 | 15.0394
46.606 | 388.803 | 5.6847 |  | 46.416 | 3260.509 | 15.0825
46.7 | 389.66 | 5.6951 |  | 46.518 | 3271.085 | 15.1389
46.807 | 390.78 | 5.7135 |  | 46.613 | 3280.112 | 15.1974
46.907 | 392.394 | 5.7286 |  | 46.731 | 3296.354 | 15.2799
47.019 | 393.07 | 5.7467 |  | 46.807 | 3301.329 | 15.3182
47.107 | 394.19 | 5.7623 |  | 46.909 | 3314.589 | 15.3784
47.22 | 394.75 | 5.7768 |  | 47.014 | 3323.501 | 15.4391
47.302 | 395.54 | 5.7943 |  | 47.142 | 3336.382 | 15.5201
47.428 | 397.155 | 5.8076 |  | 47.224 | 3342.279 | 15.5608
47.501 | 398.011 | 5.8231 |  | 47.313 | 3352.443 | 15.6199
47.653 | 399.313 | 5.8424 |  | 47.403 | 3364.979 | 15.6838
47.709 | 399.856 | 5.8535 |  | 47.538 | 3372.606 | 15.7622
47.804 | 401.372 | 5.8697 |  | 47.606 | 3380.661 | 15.8014
47.917 | 401.817 | 5.8844 |  | 47.714 | 3392.307 | 15.8591
48.031 | 403.447 | 5.906 |  | 47.827 | 3406.029 | 15.9438
48.101 | 404.024 | 5.9165 |  | 47.905 | 3406.029 | 15.9858
48.213 | 405.144 | 5.9315 |  | 48.014 | 3424.923 | 16.0493
48.3 | 406.116 | 5.9505 |  | 48.134 | 3433.406 | 16.1287
48.431 | 407.434 | 5.9671 |  | 48.229 | 3441.313 | 16.188
48.501 | 408.01 | 5.979 |  | 48.332 | 3457.785 | 16.2479
48.616 | 409.032 | 5.9957 |  | 48.417 | 3463.616 | 16.2903
48.71 | 409.657 | 6.0081 |  | 48.511 | 3474.801 | 16.352
48.804 | 410.432 | 6.0212 |  | 48.607 | 3482.856 | 16.4137
48.926 | 412.26 | 6.0443 |  | 48.704 | 3491.422 | 16.4767
49.012 | 412.936 | 6.0552 |  | 48.803 | 3497.336 | 16.5354
49.102 | 413.776 | 6.0682 |  | 48.918 | 3513.561 | 16.5939
49.242 | 415.242 | 6.0858 |  | 49.007 | 3524.483 | 16.6547
49.302 | 416.049 | 6.0999 |  | 49.138 | 3533.312 | 16.7338
49.436 | 417.482 | 6.1163 |  | 49.2 | 3540.379 | 16.7748
49.501 | 418.026 | 6.1291 |  | 49.331 | 3556.588 | 16.8531
49.625 | 419.541 | 6.1493 |  | 49.428 | 3563.259 | 16.9168
49.724 | 420.249 | 6.1655 |  | 49.525 | 3575.482 | 16.975
49.854 | 421.304 | 6.1786 |  | 49.62 | 3585.365 | 17.0326
49.933 | 422.308 | 6.196 |  | 49.725 | 3596.04 | 17.0959
50.009 | 422.77 | 6.2065 |  | 49.809 | 3602.728 | 17.1386
50.14 | 424.203 | 6.226 |  | 49.9 | 3613.764 | 17.1979
50.203 | 425.059 | 6.2361 |  | 50.032 | 3622.116 | 17.2754
50.311 | 425.768 | 6.2498 |  | 50.13 | 3637.88 | 17.3372
50.408 | 426.723 | 6.2654 |  | 50.219 | 3646.677 | 17.3959
50.531 | 428.041 | 6.2863 |  | 50.325 | 3652.261 | 17.4554
50.605 | 428.65 | 6.2936 |  | 50.4 | 3663.726 | 17.4977
50.721 | 430.232 | 6.3166 |  | 50.529 | 3673.379 | 17.5777
50.837 | 430.841 | 6.3287 |  | 50.634 | 3679.507 | 17.6362
50.903 | 431.681 | 6.3405 |  | 50.714 | 3697.676 | 17.6964
51.027 | 433.279 | 6.3602 |  | 50.831 | 3702.519 | 17.7559
51.143 | 434.086 | 6.3741 |  | 50.913 | 3709.684 | 17.819
51.229 | 435.585 | 6.3886 |  | 51.019 | 3726.503 | 17.8747
51.322 | 436.228 | 6.4045 |  | 51.14 | 3732.367 | 17.9396
51.4 | 436.673 | 6.4163 |  | 51.223 | 3743.519 | 17.9971
51.504 | 438.04 | 6.4295 |  | 51.32 | 3758.279 | 18.0573
51.606 | 438.699 | 6.4449 |  | 51.404 | 3758.279 | 18.0973
51.732 | 440.033 | 6.4657 |  | 51.513 | 3774.801 | 18.1798
51.804 | 440.642 | 6.4727 |  | 51.615 | 3780.929 | 18.2386
51.923 | 442.24 | 6.4934 |  | 51.72 | 3798.307 | 18.2969
52.026 | 443.229 | 6.511 |  | 51.813 | 3806.148 | 18.3623
52.108 | 443.69 | 6.5176 |  | 51.931 | 3811.419 | 18.4212
52.226 | 445.255 | 6.5388 |  | 52.019 | 3819.87 | 18.4825
52.324 | 445.798 | 6.5534 |  | 52.112 | 3828.238 | 18.5464
52.427 | 447.545 | 6.5708 |  | 52.22 | 3837.858 | 18.6064
52.52 | 448.203 | 6.5823 |  | 52.31 | 3854.479 | 18.6671
52.602 | 448.648 | 6.5967 |  | 52.42 | 3863.769 | 18.7274
52.713 | 450.246 | 6.6116 |  | 52.517 | 3873.142 | 18.7878
52.818 | 450.757 | 6.6273 |  | 52.613 | 3887.852 | 18.8489
52.927 | 452.289 | 6.6435 |  | 52.717 | 3893.832 | 18.9125
53.018 | 452.997 | 6.6585 |  | 52.814 | 3904.819 | 18.9722
53.11 | 454.397 | 6.6724 |  | 52.914 | 3913.764 | 19.0343
53.221 | 455.105 | 6.6853 |  | 53.028 | 3919.447 | 19.0956
53.309 | 456.373 | 6.6998 |  | 53.109 | 3937.369 | 19.1561
53.41 | 457.098 | 6.7162 |  | 53.216 | 3945.095 | 19.2197
53.528 | 457.905 | 6.7305 |  | 53.312 | 3954.682 | 19.2827
53.617 | 458.91 | 6.7443 |  | 53.421 | 3963.215 | 19.3444
53.724 | 460.277 | 6.7609 |  | 53.511 | 3977.579 | 19.4075
53.814 | 461.167 | 6.773 |  | 53.617 | 3982.241 | 19.4733
53.912 | 461.76 | 6.7888 |  | 53.703 | 3995.007 | 19.5324
54.02 | 462.699 | 6.8017 |  | 53.819 | 4000.838 | 19.5932
54.102 | 463.654 | 6.8135 |  | 53.911 | 4010.656 | 19.6573
54.223 | 464.774 | 6.8331 |  | 54 | 4026.717 | 19.7195
54.307 | 466.389 | 6.8452 |  | 54.115 | 4033.306 | 19.7815
54.421 | 467.064 | 6.862 |  | 54.212 | 4042.415 | 19.8426
54.509 | 468.217 | 6.8779 |  | 54.308 | 4057.537 | 19.9069
54.615 | 468.794 | 6.8934 |  | 54.422 | 4062.05 | 19.9683
54.711 | 469.897 | 6.9089 |  | 54.51 | 4071.852 | 20.0321
54.802 | 471.33 | 6.9234 |  | 54.615 | 4085.425 | 20.096
54.919 | 471.973 | 6.9434 |  | 54.701 | 4093.843 | 20.1538
55.002 | 473.307 | 6.9568 |  | 54.821 | 4101.749 | 20.2158
55.109 | 474.411 | 6.9708 |  | 54.944 | 4116.855 | 20.2992
55.206 | 475.07 | 6.9816 |  | 55.026 | 4122.488 | 20.3434
55.301 | 475.63 | 6.9944 |  | 55.104 | 4133.756 | 20.4039
55.408 | 476.701 | 7.016 |  | 55.234 | 4141.844 | 20.466
55.512 | 477.985 | 7.0307 |  | 55.306 | 4151.958 | 20.53
55.601 | 479.007 | 7.0454 |  | 55.429 | 4166.289 | 20.612
55.72 | 479.83 | 7.057 |  | 55.508 | 4171.264 | 20.6556
55.809 | 480.835 | 7.0758 |  | 55.605 | 4185.496 | 20.7168
55.917 | 482.186 | 7.0864 |  | 55.734 | 4198.18 | 20.8031
56.008 | 483.207 | 7.0981 |  | 55.817 | 4203.88 | 20.8466
56.131 | 483.8 | 7.1182 |  | 55.906 | 4214.521 | 20.905
56.245 | 484.756 | 7.1306 |  | 56.001 | 4223.713 | 20.9662
56.318 | 485.728 | 7.1423 |  | 56.143 | 4236.561 | 21.0474
56.407 | 487.194 | 7.1559 |  | 56.225 | 4242.64 | 21.0928
56.501 | 487.754 | 7.1695 |  | 56.305 | 4252.606 | 21.1522
56.652 | 489.549 | 7.1904 |  | 56.408 | 4264.466 | 21.2134
56.704 | 489.549 | 7.2036 |  | 56.53 | 4279.654 | 21.2982
56.807 | 491.213 | 7.2159 |  | 56.626 | 4286.276 | 21.3612
56.913 | 491.789 | 7.2304 |  | 56.717 | 4290.707 | 21.4022
57.032 | 493.453 | 7.2473 |  | 56.81 | 4298.169 | 21.4636
57.137 | 493.997 | 7.2657 |  | 56.939 | 4315.169 | 21.5467
57.22 | 494.82 | 7.2772 |  | 57.006 | 4320.72 | 21.5898
57.335 | 496.286 | 7.2923 |  | 57.131 | 4332.86 | 21.6767
57.409 | 496.83 | 7.2997 |  | 57.212 | 4339.532 | 21.7142
57.539 | 498.378 | 7.3209 |  | 57.305 | 4347.867 | 21.7777
57.632 | 499.054 | 7.3373 |  | 57.433 | 4364.307 | 21.8624
57.7 | 499.614 | 7.3449 |  | 57.529 | 4377.88 | 21.9224
57.829 | 501.278 | 7.3632 |  | 57.603 | 4377.88 | 21.9665
57.911 | 501.722 | 7.3737 |  | 57.724 | 4393.216 | 22.0478
58.03 | 503.287 | 7.3909 |  | 57.819 | 4398.998 | 22.0933
58.14 | 503.946 | 7.4051 |  | 57.928 | 4416.459 | 22.1744
58.227 | 505.61 | 7.4185 |  | 58.016 | 4421.747 | 22.2175
58.303 | 505.61 | 7.4318 |  | 58.116 | 4438.434 | 22.3026
58.428 | 507.043 | 7.4444 |  | 58.235 | 4445.204 | 22.3613
58.5 | 507.62 | 7.4581 |  | 58.33 | 4456.685 | 22.429
58.604 | 508.723 | 7.4688 |  | 58.432 | 4463.307 | 22.4886
58.701 | 510.14 | 7.4839 |  | 58.515 | 4476.353 | 22.55
58.822 | 511.342 | 7.5012 |  | 58.637 | 4482.398 | 22.6145
58.952 | 511.903 | 7.5157 |  | 58.729 | 4493.649 | 22.6747
59.004 | 513.039 | 7.522 |  | 58.824 | 4499.843 | 22.7409
59.124 | 514.538 | 7.5411 |  | 58.925 | 4515.558 | 22.8042
59.201 | 514.538 | 7.5498 |  | 59.02 | 4525.623 | 22.8671
59.325 | 515.955 | 7.567 |  | 59.133 | 4533.842 | 22.9289
59.421 | 516.564 | 7.5824 |  | 59.213 | 4547.992 | 22.9929
59.517 | 517.536 | 7.5994 |  | 59.318 | 4556.608 | 23.0537
59.621 | 519.332 | 7.612 |  | 59.437 | 4562.06 | 23.1169
59.717 | 519.908 | 7.6279 |  | 59.533 | 4573.377 | 23.1815
59.82 | 520.946 | 7.6383 |  | 59.625 | 4583.359 | 23.2404
59.901 | 521.506 | 7.6487 |  | 59.717 | 4589.355 | 23.3058
60.033 | 523.12 | 7.6693 |  | 59.81 | 4607.755 | 23.3666
60.129 | 524.109 | 7.6846 |  | 59.938 | 4613.652 | 23.4265
60.203 | 524.619 | 7.693 |  | 60.016 | 4624.014 | 23.4909
60.3 | 525.377 | 7.703 |  | 60.124 | 4631.245 | 23.5515
60.454 | 526.333 | 7.7249 |  | 60.222 | 4645.214 | 23.615
60.511 | 527.848 | 7.7338 |  | 60.318 | 4655.345 | 23.6753
60.615 | 529.265 | 7.7516 |  | 60.416 | 4668.49 | 23.7403
60.73 | 529.792 | 7.767 |  | 60.513 | 4674.123 | 23.799
60.8 | 530.615 | 7.7766 |  | 60.631 | 4682.689 | 23.8615
60.909 | 531.884 | 7.7925 |  | 60.7 | 4689.789 | 23.9037
61.021 | 532.938 | 7.8105 |  | 60.822 | 4705.998 | 23.9887
61.102 | 533.498 | 7.8195 |  | 60.924 | 4713.147 | 24.0514
61.213 | 535.475 | 7.8399 |  | 61.023 | 4723.821 | 24.1161
61.314 | 536.134 | 7.8523 |  | 61.105 | 4732.651 | 24.1782
61.413 | 537.419 | 7.869 |  | 61.214 | 4746.29 | 24.2378
61.522 | 538.16 | 7.8776 |  | 61.318 | 4755.58 | 24.3022
61.611 | 538.703 | 7.893 |  | 61.406 | 4765.448 | 24.3637
61.734 | 540.202 | 7.9075 |  | 61.536 | 4771.46 | 24.4251
61.813 | 541.108 | 7.9192 |  | 61.623 | 4782.151 | 24.4868
61.929 | 541.8 | 7.9332 |  | 61.709 | 4788.97 | 24.5495
62.018 | 543.299 | 7.9437 |  | 61.808 | 4805.542 | 24.615
62.108 | 543.859 | 7.9607 |  | 61.909 | 4814.19 | 24.6768
62.21 | 545.029 | 7.9755 |  | 62.023 | 4823.612 | 24.7398
62.317 | 546.297 | 7.9875 |  | 62.116 | 4837.96 | 24.8026
62.414 | 547.072 | 8.0017 |  | 62.207 | 4845.389 | 24.8645
62.509 | 548.076 | 8.0172 |  | 62.315 | 4853.329 | 24.9288
62.609 | 549.048 | 8.0284 |  | 62.411 | 4859.391 | 24.9883
62.705 | 549.674 | 8.0395 |  | 62.515 | 4875.287 | 25.0529
62.812 | 550.827 | 8.0543 |  | 62.637 | 4890.244 | 25.141
62.905 | 551.42 | 8.0666 |  | 62.704 | 4897.064 | 25.1765
63.013 | 553.249 | 8.0848 |  | 62.801 | 4903.735 | 25.242
63.106 | 553.825 | 8.0996 |  | 62.939 | 4916.172 | 25.3239
63.223 | 555.226 | 8.1133 |  | 63.034 | 4921.707 | 25.3684
63.309 | 556.033 | 8.1251 |  | 63.101 | 4933.65 | 25.4317
63.415 | 556.906 | 8.1387 |  | 63.203 | 4946.696 | 25.4935
63.502 | 557.482 | 8.152 |  | 63.335 | 4954.389 | 25.5785
63.602 | 559.13 | 8.1666 |  | 63.408 | 4967.204 | 25.6207
63.72 | 559.706 | 8.1814 |  | 63.502 | 4973.81 | 25.6832
63.817 | 561.205 | 8.1931 |  | 63.639 | 4984.715 | 25.7666
63.904 | 562.161 | 8.205 |  | 63.728 | 4997.53 | 25.829
64.016 | 562.902 | 8.2214 |  | 63.813 | 5003.378 | 25.8717
64.114 | 563.89 | 8.2361 |  | 63.933 | 5015.766 | 25.9556
64.203 | 565.356 | 8.2495 |  | 64.009 | 5021.383 | 26
64.312 | 566.13 | 8.263 |  | 64.105 | 5031.513 | 26.0574
64.401 | 567.02 | 8.2742 |  | 64.213 | 5038.597 | 26.1224
64.512 | 567.745 | 8.2847 |  | 64.303 | 5054.888 | 26.1853
64.608 | 568.848 | 8.3059 |  | 64.409 | 5063.026 | 26.2493
64.711 | 569.639 | 8.3213 |  | 64.524 | 5075.825 | 26.334
64.804 | 571.303 | 8.331 |  | 64.639 | 5087.603 | 26.3952
64.938 | 572.077 | 8.3504 |  | 64.701 | 5096.482 | 26.4356
65.007 | 572.687 | 8.3586 |  | 64.804 | 5104.257 | 26.5008
65.113 | 573.56 | 8.3727 |  | 64.907 | 5112.131 | 26.567
65.246 | 575.24 | 8.394 |  | 65.027 | 5126.313 | 26.6503
65.307 | 575.24 | 8.4012 |  | 65.128 | 5136.329 | 26.709
65.401 | 577.332 | 8.4142 |  | 65.225 | 5145.949 | 26.7758
65.503 | 578.007 | 8.4255 |  | 65.321 | 5152.736 | 26.8174
65.604 | 579.144 | 8.4433 |  | 65.422 | 5167.083 | 26.8992
65.737 | 580.033 | 8.4614 |  | 65.513 | 5172.058 | 26.9423
65.819 | 580.676 | 8.4684 |  | 65.604 | 5181.299 | 27.0053
65.911 | 581.812 | 8.4805 |  | 65.725 | 5195.844 | 27.0887
66.013 | 582.965 | 8.4962 |  | 65.806 | 5200.473 | 27.1319
66.107 | 583.904 | 8.5105 |  | 65.94 | 5215.117 | 27.2131
66.202 | 584.547 | 8.5249 |  | 66.029 | 5229.564 | 27.279
66.305 | 586.309 | 8.5389 |  | 66.11 | 5233.946 | 27.3202
66.4 | 586.968 | 8.5561 |  | 66.22 | 5246.728 | 27.4061
66.527 | 588.204 | 8.5746 |  | 66.307 | 5252.922 | 27.4503
66.639 | 588.681 | 8.5882 |  | 66.402 | 5264.058 | 27.5095
66.711 | 589.67 | 8.5971 |  | 66.53 | 5271.816 | 27.5962
66.807 | 590.411 | 8.6107 |  | 66.62 | 5288.421 | 27.6566
66.926 | 592.256 | 8.6337 |  | 66.726 | 5296.278 | 27.7245
67.002 | 592.701 | 8.64 |  | 66.819 | 5303.872 | 27.7652
67.11 | 593.458 | 8.6553 |  | 66.931 | 5312.882 | 27.8528
67.22 | 595.287 | 8.6748 |  | 67.03 | 5320.147 | 27.9153
67.333 | 595.814 | 8.6865 |  | 67.109 | 5329.668 | 27.9545
67.423 | 597.165 | 8.7004 |  | 67.228 | 5345.712 | 28.0405
67.508 | 598.071 | 8.7101 |  | 67.316 | 5351.379 | 28.0847
67.63 | 599.586 | 8.7276 |  | 67.426 | 5361.625 | 28.169
67.703 | 599.586 | 8.7402 |  | 67.514 | 5377.916 | 28.232
67.834 | 601.135 | 8.7577 |  | 67.627 | 5385.873 | 28.2953
67.917 | 601.827 | 8.7694 |  | 67.711 | 5397.601 | 28.3598
68.009 | 602.716 | 8.781 |  | 67.826 | 5406.414 | 28.4225
68.125 | 604.363 | 8.7958 |  | 67.913 | 5416.265 | 28.488
68.229 | 605.006 | 8.8089 |  | 68.012 | 5423.002 | 28.5514
68.319 | 606.291 | 8.8234 |  | 68.112 | 5435.867 | 28.6166
68.4 | 606.851 | 8.8315 |  | 68.229 | 5441.435 | 28.6804
68.501 | 607.773 | 8.848 |  | 68.311 | 5457.958 | 28.7442
68.619 | 609.107 | 8.8657 |  | 68.442 | 5463.773 | 28.8075
68.713 | 609.635 | 8.875 |  | 68.51 | 5474.365 | 28.8727
68.824 | 611.348 | 8.8905 |  | 68.62 | 5488.696 | 28.9355
68.917 | 612.171 | 8.9068 |  | 68.711 | 5496.125 | 28.9965
69.032 | 612.979 | 8.9162 |  | 68.825 | 5504.081 | 29.061
69.115 | 614.148 | 8.9348 |  | 68.906 | 5514.13 | 29.1275
69.214 | 615.252 | 8.9451 |  | 69.014 | 5524.425 | 29.1889
69.322 | 616.537 | 8.9602 |  | 69.12 | 5533.205 | 29.2512
69.418 | 617.179 | 8.9712 |  | 69.214 | 5539.069 | 29.3172
69.515 | 617.789 | 8.9844 |  | 69.308 | 5555.542 | 29.3776
69.622 | 619.353 | 8.9992 |  | 69.418 | 5561.241 | 29.4419
69.731 | 620.078 | 9.0114 |  | 69.514 | 5577.895 | 29.5068
69.805 | 620.638 | 9.0222 |  | 69.609 | 5585.917 | 29.5702
69.922 | 622.236 | 9.0423 |  | 69.72 | 5591.452 | 29.6321
70.011 | 623.225 | 9.0558 |  | 69.811 | 5607.842 | 29.695
70.107 | 623.818 | 9.0699 |  | 69.909 | 5614.003 | 29.7612
70.209 | 625.35 | 9.0823 |  | 70.008 | 5624.035 | 29.8216
70.313 | 626.124 | 9.0976 |  | 70.115 | 5632.041 | 29.8867
70.412 | 626.75 | 9.1117 |  | 70.202 | 5646.948 | 29.9488
70.528 | 628.282 | 9.1271 |  | 70.31 | 5657.837 | 30.0126
70.617 | 629.122 | 9.1371 |  | 70.425 | 5663.652 | 30.0749
70.721 | 630.16 | 9.1533 |  | 70.52 | 5674.754 | 30.14
70.822 | 631.082 | 9.1677 |  | 70.632 | 5682.035 | 30.2051
70.909 | 632.202 | 9.1831 |  | 70.72 | 5690.354 | 30.2695
71.026 | 632.762 | 9.1956 |  | 70.804 | 5698.788 | 30.3125
71.116 | 634.261 | 9.2104 |  | 70.903 | 5715.277 | 30.3948
71.213 | 634.821 | 9.2232 |  | 71.007 | 5721.767 | 30.4589
71.303 | 636.32 | 9.2384 |  | 71.141 | 5736.461 | 30.5457
71.404 | 637.144 | 9.252 |  | 71.209 | 5741.287 | 30.5846
71.507 | 637.655 | 9.2646 |  | 71.303 | 5756.788 | 30.6526
71.634 | 639.187 | 9.2792 |  | 71.414 | 5765.37 | 30.7161
71.71 | 640.208 | 9.2919 |  | 71.509 | 5774.381 | 30.7823
71.802 | 640.768 | 9.3039 |  | 71.614 | 5780.673 | 30.8421
71.901 | 642.3 | 9.318 |  | 71.729 | 5796.635 | 30.9332
72.009 | 643.091 | 9.3317 |  | 71.824 | 5804.443 | 30.9726
72.12 | 643.634 | 9.3438 |  | 71.934 | 5814.64 | 31.0567
72.245 | 645.265 | 9.3657 |  | 72.011 | 5827.554 | 31.1009
72.319 | 645.891 | 9.376 |  | 72.102 | 5833.896 | 31.1651
72.421 | 646.715 | 9.3853 |  | 72.203 | 5846.844 | 31.2266
72.513 | 647.686 | 9.4024 |  | 72.311 | 5851.324 | 31.2926
72.605 | 649.317 | 9.4148 |  | 72.411 | 5865.03 | 31.3576
72.739 | 650.075 | 9.4381 |  | 72.514 | 5871.47 | 31.4226
72.817 | 650.684 | 9.4451 |  | 72.605 | 5881.535 | 31.4888
72.913 | 651.492 | 9.4595 |  | 72.735 | 5894.466 | 31.5719
73.009 | 652.809 | 9.4685 |  | 72.817 | 5899.984 | 31.615
73.102 | 654.292 | 9.4881 |  | 72.91 | 5914.942 | 31.6784
73.216 | 654.918 | 9.499 |  | 73.042 | 5922.733 | 31.7631
73.306 | 655.461 | 9.5105 |  | 73.102 | 5933.869 | 31.8064
73.41 | 656.384 | 9.5251 |  | 73.223 | 5948.743 | 31.891
73.519 | 658.179 | 9.5393 |  | 73.318 | 5953.471 | 31.9335
73.607 | 659.036 | 9.5527 |  | 73.424 | 5969.054 | 32.02
73.731 | 660.288 | 9.5726 |  | 73.515 | 5969.054 | 32.0599
73.8 | 661.128 | 9.584 |  | 73.624 | 5986.037 | 32.1504
73.928 | 662.396 | 9.5987 |  | 73.716 | 5993.071 | 32.1942
74 | 662.973 | 9.6089 |  | 73.837 | 6002.708 | 32.2789
74.127 | 664.027 | 9.6322 |  | 73.923 | 6018.818 | 32.3427
74.209 | 664.554 | 9.6408 |  | 74.006 | 6018.818 | 32.3867
74.329 | 666.416 | 9.6587 |  | 74.106 | 6034.418 | 32.4487
74.4 | 666.976 | 9.6665 |  | 74.236 | 6042.736 | 32.5342
74.528 | 668.014 | 9.6876 |  | 74.321 | 6050.725 | 32.5988
74.612 | 668.574 | 9.6969 |  | 74.421 | 6067.05 | 32.6644
74.703 | 669.727 | 9.7109 |  | 74.527 | 6079.8 | 32.7253
74.805 | 670.32 | 9.723 |  | 74.601 | 6079.8 | 32.7702
74.91 | 672.099 | 9.7359 |  | 74.732 | 6094.46 | 32.8557
75 | 673.104 | 9.7496 |  | 74.821 | 6108.594 | 32.9188
75.123 | 673.713 | 9.7638 |  | 74.933 | 6114.376 | 32.9827
75.225 | 675.36 | 9.7793 |  | 75.016 | 6121.755 | 33.0482
75.347 | 675.937 | 9.7961 |  | 75.1 | 6133.962 | 33.0917
75.405 | 677.074 | 9.8081 |  | 75.23 | 6144.208 | 33.1774
75.503 | 678.045 | 9.8191 |  | 75.32 | 6156.842 | 33.2428
75.603 | 678.737 | 9.8344 |  | 75.411 | 6162.789 | 33.286
75.739 | 680.385 | 9.8551 |  | 75.523 | 6179.047 | 33.3734
75.802 | 680.385 | 9.8614 |  | 75.648 | 6183.561 | 33.4394
75.926 | 682.361 | 9.8794 |  | 75.728 | 6195.141 | 33.4994
76.037 | 683.152 | 9.8917 |  | 75.832 | 6207.166 | 33.5636
76.143 | 683.959 | 9.9097 |  | 75.912 | 6214.875 | 33.6319
76.237 | 684.733 | 9.9208 |  | 76.032 | 6221.695 | 33.6951
76.316 | 686.43 | 9.9334 |  | 76.128 | 6233.193 | 33.7621
76.424 | 687.221 | 9.9471 |  | 76.212 | 6241.248 | 33.8247
76.516 | 688.456 | 9.9624 |  | 76.32 | 6256.963 | 33.8887
76.616 | 689.082 | 9.9756 |  | 76.421 | 6266.846 | 33.9543
76.708 | 689.708 | 9.9864 |  | 76.53 | 6273.007 | 34.0158
76.828 | 691.289 | 10.0047 |  | 76.615 | 6285.082 | 34.0814
76.907 | 691.289 | 10.0111 |  | 76.723 | 6291.918 | 34.1491
77.023 | 692.92 | 10.0307 |  | 76.827 | 6303.201 | 34.2124
77.115 | 694.255 | 10.0451 |  | 76.921 | 6309.675 | 34.2772
77.221 | 695.49 | 10.0605 |  | 77.009 | 6327.35 | 34.3422
77.327 | 696.248 | 10.0716 |  | 77.108 | 6334.203 | 34.4077
77.415 | 697.236 | 10.086 |  | 77.219 | 6343.263 | 34.4725
77.539 | 697.862 | 10.1019 |  | 77.322 | 6353.048 | 34.5423
77.616 | 698.735 | 10.1155 |  | 77.409 | 6359.027 | 34.6062
77.715 | 700.432 | 10.1283 |  | 77.509 | 6375.73 | 34.6669
77.824 | 701.189 | 10.1407 |  | 77.619 | 6381.529 | 34.7334
77.934 | 701.898 | 10.1578 |  | 77.726 | 6392.813 | 34.796
78.004 | 702.639 | 10.1652 |  | 77.824 | 6401.049 | 34.8616
78.1 | 703.562 | 10.1809 |  | 77.904 | 6417.093 | 34.9279
78.214 | 705.061 | 10.2004 |  | 78.004 | 6423.847 | 34.9941
78.321 | 706.329 | 10.2148 |  | 78.118 | 6435.576 | 35.0585
78.428 | 707.284 | 10.229 |  | 78.219 | 6441.16 | 35.1239
78.525 | 708.256 | 10.2429 |  | 78.309 | 6455.639 | 35.1864
78.625 | 708.981 | 10.2551 |  | 78.414 | 6461.223 | 35.2529
78.719 | 709.706 | 10.2676 |  | 78.512 | 6474.813 | 35.3176
78.824 | 711.155 | 10.2798 |  | 78.608 | 6479.985 | 35.3854
78.924 | 711.963 | 10.292 |  | 78.753 | 6496.853 | 35.4693
79.001 | 712.539 | 10.3053 |  | 78.818 | 6503.656 | 35.5127
79.11 | 714.022 | 10.3228 |  | 78.92 | 6512.634 | 35.5739
79.227 | 715.274 | 10.3369 |  | 79 | 6526.421 | 35.641
79.313 | 716.048 | 10.3502 |  | 79.112 | 6532.352 | 35.7047
79.421 | 716.921 | 10.3651 |  | 79.245 | 6546.782 | 35.7934
79.505 | 717.514 | 10.3812 |  | 79.33 | 6552.712 | 35.8335
79.607 | 719.161 | 10.3953 |  | 79.417 | 6563.073 | 35.9021
79.724 | 719.738 | 10.4058 |  | 79.553 | 6576.811 | 35.9836
79.803 | 721.286 | 10.4202 |  | 79.615 | 6583.664 | 36.0285
79.916 | 722.176 | 10.4336 |  | 79.713 | 6592.872 | 36.0935
80.002 | 723.098 | 10.4478 |  | 79.817 | 6602.854 | 36.1581
80.124 | 723.741 | 10.4622 |  | 79.93 | 6616.774 | 36.2445
80.215 | 725.157 | 10.4746 |  | 80.049 | 6626.328 | 36.3118
80.307 | 726.063 | 10.49 |  | 80.111 | 6633.411 | 36.3529
80.412 | 726.623 | 10.5035 |  | 80.206 | 6647.314 | 36.4162
80.51 | 727.414 | 10.5149 |  | 80.304 | 6655.468 | 36.4833
80.616 | 729.127 | 10.5304 |  | 80.44 | 6663.111 | 36.5725
80.707 | 729.127 | 10.5446 |  | 80.533 | 6679.765 | 36.6384
80.81 | 731.071 | 10.5567 |  | 80.607 | 6687.227 | 36.6788
80.901 | 731.977 | 10.5733 |  | 80.702 | 6694.047 | 36.7437
81.019 | 732.537 | 10.5914 |  | 80.81 | 6698.429 | 36.8067
81.106 | 734.349 | 10.6036 |  | 80.921 | 6707.802 | 36.8757
81.212 | 735.107 | 10.6198 |  | 81.025 | 6730.534 | 36.9648
81.3 | 735.98 | 10.6334 |  | 81.106 | 6730.534 | 37.0083
81.418 | 737.149 | 10.6518 |  | 81.203 | 6744.288 | 37.0741
81.508 | 738.138 | 10.6651 |  | 81.323 | 6758.817 | 37.158
81.633 | 738.78 | 10.6831 |  | 81.402 | 6763.99 | 37.2043
81.728 | 740.526 | 10.7082 |  | 81.511 | 6774.829 | 37.2681
81.805 | 740.526 | 10.7219 |  | 81.626 | 6783.576 | 37.3573
81.946 | 742.206 | 10.7403 |  | 81.708 | 6789.407 | 37.3991
82.002 | 742.766 | 10.7559 |  | 81.831 | 6806.571 | 37.4871
82.11 | 743.639 | 10.7745 |  | 81.915 | 6813.539 | 37.5292
82.211 | 744.545 | 10.7924 |  | 82 | 6824 | 37.5944
82.313 | 746.11 | 10.8121 |  | 82.107 | 6832.862 | 37.6592
82.411 | 746.918 | 10.8313 |  | 82.225 | 6847.127 | 37.7509
82.525 | 748.532 | 10.8538 |  | 82.335 | 6853.107 | 37.8107
82.605 | 748.532 | 10.8706 |  | 82.407 | 6864.374 | 37.8566
82.712 | 750.097 | 10.8846 |  | 82.535 | 6874.159 | 37.9433
82.842 | 751.019 | 10.9145 |  | 82.603 | 6880.599 | 37.9872
82.926 | 751.711 | 10.9278 |  | 82.73 | 6898.028 | 38.0754
83.006 | 752.864 | 10.9471 |  | 82.812 | 6898.028 | 38.1165
83.138 | 754.38 | 10.9756 |  | 82.903 | 6907.829 | 38.184
83.202 | 755.253 | 10.9905 |  | 83.016 | 6925.207 | 38.2749
83.306 | 756.043 | 11.0087 |  | 83.119 | 6934.893 | 38.3367
83.453 | 757.163 | 11.0376 |  | 83.208 | 6940 | 38.3813
83.501 | 757.987 | 11.0528 |  | 83.3 | 6947.429 | 38.4486
83.627 | 758.959 | 11.0792 |  | 83.428 | 6964.116 | 38.5361
83.707 | 760.046 | 11.0939 |  | 83.527 | 6969.848 | 38.6011
83.837 | 761.183 | 11.1224 |  | 83.608 | 6979.929 | 38.6458
83.924 | 761.792 | 11.1437 |  | 83.718 | 6995.694 | 38.7336
84.038 | 763.374 | 11.1641 |  | 83.833 | 7003.584 | 38.7963
84.125 | 764.197 | 11.1855 |  | 83.9 | 7014.11 | 38.8443
84.237 | 765.169 | 11.2109 |  | 84.022 | 7023.137 | 38.9305
84.343 | 766.256 | 11.2306 |  | 84.111 | 7037.765 | 38.997
84.426 | 767.245 | 11.2532 |  | 84.222 | 7045.326 | 39.0612
84.526 | 768.233 | 11.2743 |  | 84.314 | 7057.944 | 39.1252
84.602 | 768.826 | 11.2923 |  | 84.417 | 7066.526 | 39.1889
84.716 | 770.457 | 11.3154 |  | 84.511 | 7071.32 | 39.2557
84.817 | 771.116 | 11.3401 |  | 84.627 | 7086.754 | 39.3248
84.903 | 771.61 | 11.3494 |  | 84.718 | 7095.501 | 39.3939
85.002 | 772.351 | 11.373 |  | 84.812 | 7107.823 | 39.454
85.119 | 774.163 | 11.4013 |  | 84.91 | 7116.026 | 39.5224
85.215 | 774.74 | 11.4216 |  | 85.035 | 7121.742 | 39.5867
85.324 | 775.679 | 11.443 |  | 85.114 | 7138.017 | 39.6543
85.408 | 776.651 | 11.4575 |  | 85.225 | 7143.173 | 39.7221
85.527 | 778.232 | 11.4867 |  | 85.318 | 7152.777 | 39.7865
85.629 | 779.072 | 11.5083 |  | 85.416 | 7166.795 | 39.854
85.714 | 779.83 | 11.5296 |  | 85.518 | 7175.608 | 39.9213
85.833 | 780.966 | 11.5511 |  | 85.624 | 7182.707 | 39.9855
85.922 | 782.284 | 11.5731 |  | 85.71 | 7192.13 | 40.048
86.011 | 782.778 | 11.5941 |  | 85.818 | 7208.372 | 40.1147
86.131 | 784.327 | 11.6165 |  | 85.925 | 7216.526 | 40.1824
86.21 | 785.167 | 11.6368 |  | 86.014 | 7225.042 | 40.2462
86.318 | 785.776 | 11.6586 |  | 86.111 | 7237.644 | 40.3142
86.415 | 787.242 | 11.6798 |  | 86.215 | 7242.305 | 40.378
86.513 | 787.803 | 11.7036 |  | 86.324 | 7249.603 | 40.4441
86.63 | 789.269 | 11.7255 |  | 86.414 | 7259.437 | 40.509
86.711 | 790.076 | 11.7473 |  | 86.508 | 7277.31 | 40.581
86.822 | 791.229 | 11.7699 |  | 86.614 | 7285.085 | 40.6459
86.914 | 792.102 | 11.794 |  | 86.732 | 7293.008 | 40.7122
87.022 | 792.959 | 11.818 |  | 86.82 | 7303.089 | 40.7748
87.111 | 793.65 | 11.8413 |  | 86.9 | 7308.921 | 40.8433
87.22 | 795.281 | 11.8639 |  | 87.002 | 7316.894 | 40.9095
87.31 | 795.808 | 11.8818 |  | 87.101 | 7336.677 | 40.9742
87.411 | 797.093 | 11.9044 |  | 87.212 | 7342.574 | 41.0432
87.51 | 798.081 | 11.9252 |  | 87.306 | 7349.427 | 41.1056
87.628 | 798.839 | 11.9477 |  | 87.4 | 7366.608 | 41.1719
87.704 | 800.338 | 11.9693 |  | 87.509 | 7374.498 | 41.236
87.805 | 801.112 | 11.992 |  | 87.619 | 7383.179 | 41.3064
87.917 | 801.738 | 12.014 |  | 87.738 | 7396.802 | 41.3935
88.003 | 802.595 | 12.0266 |  | 87.814 | 7402.057 | 41.4388
88.121 | 804.045 | 12.0555 |  | 87.908 | 7411.661 | 41.5019
88.213 | 804.654 | 12.0795 |  | 88.004 | 7417.624 | 41.5646
88.307 | 805.412 | 12.1003 |  | 88.102 | 7437.028 | 41.6313
88.419 | 807.158 | 12.1205 |  | 88.206 | 7445.578 | 41.6993
88.5 | 807.833 | 12.1372 |  | 88.31 | 7453.056 | 41.7661
88.613 | 809.135 | 12.1645 |  | 88.428 | 7466.252 | 41.8564
88.702 | 810.008 | 12.1858 |  | 88.508 | 7471.161 | 41.8987
88.812 | 810.716 | 12.2092 |  | 88.646 | 7486.843 | 41.9883
88.916 | 811.836 | 12.2292 |  | 88.712 | 7493.349 | 42.0338
89.008 | 813.17 | 12.252 |  | 88.847 | 7508.57 | 42.1195
89.112 | 813.73 | 12.2735 |  | 88.914 | 7508.57 | 42.1625
89.207 | 814.538 | 12.2925 |  | 89 | 7524.96 | 42.2326
89.309 | 816.35 | 12.3184 |  | 89.138 | 7532.966 | 42.3188
89.418 | 817.009 | 12.337 |  | 89.242 | 7540.873 | 42.3819
89.505 | 818.112 | 12.3586 |  | 89.313 | 7550.773 | 42.4261
89.611 | 818.705 | 12.3808 |  | 89.437 | 7567.74 | 42.5171
89.709 | 819.677 | 12.3995 |  | 89.511 | 7573.324 | 42.559
89.8 | 820.764 | 12.4208 |  | 89.605 | 7582.878 | 42.6257
89.901 | 822.115 | 12.4459 |  | 89.744 | 7595.892 | 42.7157
90.023 | 822.873 | 12.4682 |  | 89.801 | 7601.311 | 42.7565
90.128 | 824.224 | 12.493 |  | 89.93 | 7617.915 | 42.8459
90.205 | 824.948 | 12.5081 |  | 90.016 | 7623.615 | 42.8929
90.308 | 825.821 | 12.5287 |  | 90.123 | 7633.564 | 42.9843
90.416 | 827.123 | 12.5511 |  | 90.204 | 7640.466 | 43.0265
90.502 | 827.963 | 12.5742 |  | 90.302 | 7654.155 | 43.092
90.61 | 828.655 | 12.5991 |  | 90.426 | 7667.432 | 43.1783
90.731 | 830.401 | 12.6293 |  | 90.511 | 7673.329 | 43.2247
90.837 | 830.895 | 12.6519 |  | 90.627 | 7689.637 | 43.313
90.903 | 831.653 | 12.6696 |  | 90.726 | 7696.605 | 43.3796
91.015 | 832.608 | 12.6942 |  | 90.806 | 7701.185 | 43.4234
91.113 | 833.596 | 12.7153 |  | 90.904 | 7707.625 | 43.4713
91.241 | 835.161 | 12.7447 |  | 91.018 | 7726.75 | 43.5801
91.325 | 836.529 | 12.7694 |  | 91.135 | 7732.565 | 43.6471
91.429 | 837.27 | 12.7927 |  | 91.223 | 7740.356 | 43.7129
91.544 | 838.225 | 12.8148 |  | 91.302 | 7748.84 | 43.7586
91.607 | 838.719 | 12.831 |  | 91.416 | 7764.489 | 43.848
91.729 | 840.251 | 12.8557 |  | 91.507 | 7770.567 | 43.8911
91.846 | 841.059 | 12.8831 |  | 91.603 | 7780.78 | 43.9577
91.944 | 841.915 | 12.903 |  | 91.728 | 7796.874 | 44.0456
92.008 | 842.722 | 12.9151 |  | 91.839 | 7803.545 | 44.1134
92.138 | 844.139 | 12.9456 |  | 91.935 | 7813.709 | 44.1816
92.22 | 845.457 | 12.9646 |  | 92.003 | 7820.463 | 44.2286
92.329 | 846.56 | 12.9899 |  | 92.12 | 7837.034 | 44.3196
92.435 | 847.318 | 13.0078 |  | 92.215 | 7844.315 | 44.3869
92.51 | 847.318 | 13.0247 |  | 92.322 | 7859.585 | 44.451
92.62 | 849.443 | 13.0512 |  | 92.419 | 7865.054 | 44.5161
92.701 | 849.97 | 13.0668 |  | 92.513 | 7875.07 | 44.5836
92.826 | 851.337 | 13.0958 |  | 92.629 | 7882.944 | 44.6511
92.91 | 852.194 | 13.1113 |  | 92.711 | 7893.404 | 44.7195
93.019 | 853.265 | 13.142 |  | 92.802 | 7900.372 | 44.7622
93.117 | 854.418 | 13.1657 |  | 92.912 | 7918.409 | 44.8538
93.221 | 855.159 | 13.1858 |  | 93.027 | 7923.17 | 44.9177
93.318 | 856.115 | 13.2101 |  | 93.11 | 7931.159 | 44.987
93.429 | 857.119 | 13.2307 |  | 93.217 | 7940.334 | 45.0549
93.517 | 858.404 | 13.2553 |  | 93.319 | 7958.487 | 45.1219
93.615 | 859.063 | 13.2766 |  | 93.426 | 7964.697 | 45.1857
93.728 | 859.755 | 13.2986 |  | 93.51 | 7974.762 | 45.2553
93.818 | 861.27 | 13.3229 |  | 93.608 | 7987.347 | 45.3222
93.903 | 861.831 | 13.337 |  | 93.717 | 7998.548 | 45.3906
94.022 | 863.511 | 13.3671 |  | 93.812 | 8006.175 | 45.4596
94.118 | 864.071 | 13.3922 |  | 93.924 | 8012.435 | 45.527
94.226 | 864.927 | 13.4115 |  | 94.014 | 8022.417 | 45.5943
94.317 | 866.245 | 13.4361 |  | 94.146 | 8033.322 | 45.662
94.422 | 867.514 | 13.4566 |  | 94.215 | 8044.837 | 45.729
94.519 | 868.173 | 13.4782 |  | 94.309 | 8057.471 | 45.797
94.616 | 868.733 | 13.5002 |  | 94.407 | 8065.707 | 45.8631
94.711 | 870.363 | 13.5192 |  | 94.512 | 8071.226 | 45.9306
94.82 | 871.022 | 13.5387 |  | 94.611 | 8087.929 | 45.9955
94.903 | 871.582 | 13.5543 |  | 94.723 | 8094.123 | 46.0629
95.015 | 873.427 | 13.5851 |  | 94.813 | 8105.077 | 46.1305
95.126 | 874.07 | 13.6103 |  | 94.902 | 8118.288 | 46.1991
95.229 | 875.256 | 13.6302 |  | 95.02 | 8124.251 | 46.264
95.309 | 875.915 | 13.6441 |  | 95.102 | 8134.069 | 46.3346
95.424 | 877.232 | 13.6726 |  | 95.22 | 8143.705 | 46.4011
95.512 | 877.875 | 13.6947 |  | 95.304 | 8156.999 | 46.4677
95.609 | 879.16 | 13.7192 |  | 95.414 | 8164.494 | 46.5313
95.717 | 880.445 | 13.741 |  | 95.507 | 8177.178 | 46.5983
95.823 | 881.005 | 13.7668 |  | 95.608 | 8184.409 | 46.6678
95.905 | 882.01 | 13.7862 |  | 95.711 | 8191.937 | 46.7374
96.007 | 882.668 | 13.8108 |  | 95.803 | 8197.867 | 46.803
96.126 | 884.233 | 13.8301 |  | 95.915 | 8215.493 | 46.8696
96.204 | 885.106 | 13.8553 |  | 96.014 | 8223.515 | 46.9376
96.311 | 885.666 | 13.8752 |  | 96.1 | 8233.514 | 47.0054
96.408 | 886.803 | 13.9019 |  | 96.238 | 8244.534 | 47.0954
96.507 | 888.121 | 13.9241 |  | 96.317 | 8250.646 | 47.1412
96.622 | 888.714 | 13.947 |  | 96.412 | 8262.522 | 47.2075
96.713 | 890.18 | 13.971 |  | 96.512 | 8268.551 | 47.2762
96.809 | 890.773 | 13.9958 |  | 96.619 | 8284.134 | 47.342
96.903 | 892.091 | 14.0169 |  | 96.714 | 8295.22 | 47.4061
97.007 | 892.585 | 14.037 |  | 96.804 | 8302.337 | 47.4781
97.101 | 894.249 | 14.058 |  | 96.912 | 8311.644 | 47.5479
97.206 | 895.006 | 14.0823 |  | 97.047 | 8328.808 | 47.6378
97.301 | 895.583 | 14.0962 |  | 97.122 | 8334.211 | 47.6792
97.407 | 896.654 | 14.1253 |  | 97.216 | 8343.881 | 47.751
97.505 | 897.939 | 14.1497 |  | 97.305 | 8350.124 | 47.8162
97.613 | 898.828 | 14.1716 |  | 97.444 | 8366.003 | 47.906
97.701 | 900.228 | 14.1924 |  | 97.535 | 8372.494 | 47.9781
97.807 | 900.871 | 14.2178 |  | 97.611 | 8380.302 | 48.022
97.903 | 901.974 | 14.2387 |  | 97.708 | 8391.898 | 48.0882
98.014 | 902.666 | 14.2625 |  | 97.804 | 8397.861 | 48.1574
98.15 | 904.231 | 14.2935 |  | 97.934 | 8420.149 | 48.2463
98.201 | 905.088 | 14.3053 |  | 98.007 | 8420.149 | 48.2903
98.31 | 905.664 | 14.3314 |  | 98.126 | 8436.243 | 48.3841
98.406 | 906.784 | 14.3534 |  | 98.239 | 8444.001 | 48.4487
98.51 | 907.575 | 14.3788 |  | 98.306 | 8451.002 | 48.4974
98.609 | 908.382 | 14.4005 |  | 98.408 | 8464.872 | 48.5617
98.716 | 910.112 | 14.4213 |  | 98.538 | 8472.927 | 48.6513
98.824 | 910.771 | 14.4413 |  | 98.602 | 8481.229 | 48.6977
98.909 | 911.644 | 14.466 |  | 98.721 | 8495.889 | 48.7895
99.029 | 913.192 | 14.4958 |  | 98.82 | 8509.002 | 48.855
99.129 | 914.543 | 14.5205 |  | 98.933 | 8515.772 | 48.9252
99.203 | 914.543 | 14.5339 |  | 99.02 | 8525.87 | 48.9916
99.333 | 916.256 | 14.5619 |  | 99.122 | 8535.556 | 49.0552
99.405 | 916.717 | 14.5787 |  | 99.213 | 8540.629 | 49.1011
99.501 | 917.706 | 14.5982 |  | 99.304 | 8547.927 | 49.1711
99.61 | 919.073 | 14.6189 |  | 99.425 | 8565.14 | 49.2627
99.706 | 920.045 | 14.6406 |  | 99.533 | 8571.927 | 49.3296
99.835 | 921.033 | 14.6726 |  | 99.617 | 8581.844 | 49.396
99.926 | 922.153 | 14.6933 |  | 99.701 | 8591.085 | 49.4406
100.03 | 922.977 | 14.7185 |  | 99.832 | 8607.014 | 49.5294
100.124 | 923.57 | 14.7403 |  | 99.912 | 8613.339 | 49.5783
100.207 | 924.525 | 14.7556 |  | 100.027 | 8622.548 | 49.6693
100.3 | 925.646 | 14.7795 |  | 100.116 | 8636.697 | 49.7343
100.42 | 927.177 | 14.8098 |  | 100.237 | 8642.578 | 49.801
100.513 | 927.738 | 14.8239 |  | 100.327 | 8653.977 | 49.8695
100.635 | 928.841 | 14.8544 |  | 100.432 | 8667.287 | 49.9419
100.713 | 930.044 | 14.8683 |  | 100.514 | 8676.265 | 50.0067
100.841 | 931.378 | 14.8967 |  | 100.621 | 8682.788 | 50.0728
100.929 | 932.185 | 14.9205 |  | 100.73 | 8693.215 | 50.1427
101.02 | 932.745 | 14.9396 |  | 100.816 | 8701.731 | 50.1926
101.145 | 934.261 | 14.9617 |  | 100.912 | 8705.767 | 50.183
101.218 | 935.15 | 14.9851 |  | 101.01 | 8705.767 | 50.1717
101.3 | 935.694 | 14.9994 |  | 101.111 | 8705.767 | 50.1594
101.419 | 937.143 | 15.0282 |  | 101.21 | 8705.767 | 50.1558
101.529 | 937.753 | 15.0481 |  | 101.324 | 8705.767 | 50.1448
101.615 | 939.384 | 15.0677 |  | 101.422 | 8705.767 | 50.1362
101.719 | 940.257 | 15.0914 |  | 101.522 | 8705.767 | 50.1285
101.834 | 940.998 | 15.1101 |  | 101.607 | 8705.767 | 50.123
101.904 | 941.624 | 15.123 |  | 101.714 | 8705.767 | 50.1139
102.018 | 943.09 | 15.1519 |  | 101.807 | 8705.767 | 50.1086
102.114 | 943.716 | 15.1738 |  | 101.908 | 8705.767 | 50.1021
102.232 | 945.297 | 15.1957 |  | 102.007 | 8705.767 | 50.0965
102.316 | 946.088 | 15.2201 |  | 102.106 | 8705.767 | 50.0889
102.422 | 947.159 | 15.2407 |  | 102.207 | 8705.767 | 50.0842
102.514 | 947.867 | 15.2681 |  | 102.308 | 8705.767 | 50.0785
102.612 | 949.201 | 15.2861 |  | 102.406 | 8705.767 | 50.0704
102.729 | 949.745 | 15.3106 |  | 102.506 | 8705.767 | 50.0653
102.819 | 951.26 | 15.3392 |  | 102.611 | 8705.767 | 50.0652
102.919 | 952.15 | 15.3601 |  | 102.713 | 8705.767 | 50.0554
103.01 | 953.501 | 15.3843 |  | 102.807 | 8705.767 | 50.0498
103.13 | 954.275 | 15.4069 |  | 102.911 | 8705.767 | 50.0438
103.215 | 955.148 | 15.4305 |  | 103.006 | 8705.767 | 50.0382
103.312 | 955.708 | 15.4443 |  | 103.103 | 8705.767 | 50.0326
103.409 | 957.355 | 15.4753 |  | 103.207 | 8705.767 | 50.027
103.522 | 958.097 | 15.4991 |  | 103.31 | 8705.767 | 50.0236
103.624 | 958.673 | 15.5208 |  | 103.407 | 8705.767 | 50.0158
103.706 | 960.32 | 15.544 |  | 103.508 | 8705.767 | 50.0153
103.813 | 961.21 | 15.5626 |  | 103.6 | 8705.767 | 50.0067
103.906 | 962.412 | 15.5839 |  | 103.707 | 8705.767 | 50.0038
104.02 | 963.17 | 15.6082 |  | 103.805 | 8705.767 | 50.0005
104.12 | 963.73 | 15.6287 |  | 103.906 | 8705.767 | 49.9971
104.211 | 965.163 | 15.6499 |  | 104.004 | 8705.767 | 49.9945
104.307 | 965.74 | 15.6704 |  | 104.107 | 8705.767 | 49.9897
104.424 | 967.189 | 15.6925 |  | 104.207 | 8705.767 | 49.9832
104.514 | 968.178 | 15.7162 |  | 104.301 | 8705.767 | 49.9815
104.616 | 968.705 | 15.7372 |  | 104.405 | 8705.767 | 49.9736
104.707 | 970.303 | 15.76 |  | 104.504 | 8705.767 | 49.9717
104.823 | 970.748 | 15.7806 |  | 104.607 | 8705.767 | 49.9634
104.913 | 972.197 | 15.8027 |  | 104.708 | 8705.767 | 49.9619
105.002 | 972.774 | 15.8253 |  | 104.853 | 8705.767 | 49.9552
105.12 | 973.943 | 15.8469 |  | 104.924 | 8705.767 | 49.9532
105.211 | 974.586 | 15.8702 |  | 105.005 | 8705.767 | 49.9501
105.32 | 976.134 | 15.8875 |  | 105.118 | 8705.767 | 49.945
105.408 | 977.155 | 15.913 |  | 105.229 | 8705.767 | 49.9414
105.511 | 977.65 | 15.9341 |  | 105.305 | 8705.767 | 49.9401
105.609 | 979.182 | 15.9563 |  | 105.408 | 8705.767 | 49.9334
105.723 | 979.923 | 15.9778 |  | 105.517 | 8705.767 | 49.9319
105.806 | 981.043 | 16.0014 |  | 105.602 | 8705.767 | 49.9293
105.911 | 981.62 | 16.0218 |  | 105.725 | 8705.767 | 49.9219
106.054 | 983.497 | 16.0531 |  | 105.807 | 8705.767 | 49.9191
106.105 | 983.497 | 16.0684 |  | 105.923 | 8705.767 | 49.9145
106.247 | 985.194 | 16.0953 |  | 106.008 | 8705.767 | 49.9121
106.303 | 985.754 | 16.1092 |  | 106.144 | 8705.767 | 49.9119
106.413 | 986.726 | 16.1313 |  | 106.226 | 8705.767 | 49.905
106.511 | 987.681 | 16.1549 |  | 106.307 | 8705.767 | 49.9055
106.608 | 988.769 | 16.1756 |  | 106.403 | 8705.767 | 49.9019
106.734 | 990.251 | 16.2049 |  | 106.523 | 8705.767 | 49.8961
106.811 | 990.729 | 16.2203 |  | 106.622 | 8705.767 | 49.8928
106.904 | 991.701 | 16.2422 |  | 106.707 | 8705.767 | 49.8898
107.001 | 992.903 | 16.2625 |  | 106.805 | 8705.767 | 49.8895
107.102 | 993.941 | 16.2846 |  | 106.926 | 8705.767 | 49.8868
107.237 | 995.325 | 16.3159 |  | 107.005 | 8705.767 | 49.8821
107.338 | 995.984 | 16.3395 |  | 107.119 | 8705.767 | 49.8773
107.418 | 996.774 | 16.3542 |  | 107.201 | 8705.767 | 49.8767
107.501 | 998.257 | 16.3774 |  | 107.331 | 8705.767 | 49.8715
107.612 | 998.735 | 16.3997 |  | 107.419 | 8705.767 | 49.8656
107.742 | 1000.118 | 16.4283 |  | 107.524 | 8705.767 | 49.8683
107.833 | 1000.81 | 16.4522 |  | 107.627 | 8705.767 | 49.8632
107.903 | 1001.7 | 16.4692 |  | 107.707 | 8705.767 | 49.862
108.003 | 1003.083 | 16.4909 |  | 107.834 | 8705.767 | 49.8558
108.123 | 1004.451 | 16.5212 |  | 107.906 | 8705.767 | 49.8564
108.246 | 1005.142 | 16.5429 |  | 108.002 | 8705.767 | 49.8528
108.316 | 1005.752 | 16.5597 |  | 108.116 | 8705.767 | 49.849
108.409 | 1006.872 | 16.5815 |  | 108.206 | 8705.767 | 49.8504
108.521 | 1008.453 | 16.609 |  | 108.316 | 8705.767 | 49.8463
108.633 | 1009.162 | 16.6315 |  | 108.401 | 8705.767 | 49.8427
108.716 | 1009.738 | 16.6449 |  | 108.523 | 8705.767 | 49.8387
108.829 | 1011.221 | 16.6718 |  | 108.618 | 8705.767 | 49.8376
108.924 | 1012.522 | 16.691 |  | 108.701 | 8705.767 | 49.8324
109.003 | 1012.522 | 16.7065 |  | 108.802 | 8705.767 | 49.8346
109.107 | 1014.038 | 16.7275 |  | 108.912 | 8705.767 | 49.8296
109.227 | 1015.24 | 16.7541 |  | 109.006 | 8705.767 | 49.8287
109.321 | 1015.652 | 16.7694 |  | 109.114 | 8705.767 | 49.8231
109.419 | 1017.415 | 16.8006 |  | 109.224 | 8705.767 | 49.822
109.518 | 1018.106 | 16.821 |  | 109.322 | 8705.767 | 49.8211
109.604 | 1018.551 | 16.8386 |  | 109.42 | 8705.767 | 49.8192
109.719 | 1020.149 | 16.862 |  | 109.53 | 8705.767 | 49.8154
109.835 | 1020.907 | 16.8848 |  | 109.62 | 8705.767 | 49.8142
109.932 | 1022.027 | 16.9102 |  | 109.702 | 8705.767 | 49.8104
110.016 | 1023.394 | 16.9339 |  | 109.827 | 8705.767 | 49.8053
110.133 | 1024.037 | 16.9562 |  | 109.921 | 8705.767 | 49.8025
110.216 | 1024.58 | 16.9781 |  | 110.026 | 8705.767 | 49.8003
110.339 | 1026.162 | 17.0055 |  | 110.109 | 8705.767 | 49.7994
110.421 | 1027.15 | 17.0265 |  | 110.208 | 8705.767 | 49.7961
110.536 | 1028.155 | 17.049 |  | 110.308 | 8705.767 | 49.7936
110.602 | 1028.781 | 17.0625 |  | 110.409 | 8705.767 | 49.7909
110.728 | 1030.033 | 17.0918 |  | 110.507 | 8705.767 | 49.7884
110.813 | 1031.383 | 17.1106 |  | 110.608 | 8705.767 | 49.7891
110.923 | 1032.125 | 17.1315 |  | 110.706 | 8705.767 | 49.7857
111.012 | 1032.635 | 17.154 |  | 110.809 | 8705.767 | 49.7845
111.111 | 1034.365 | 17.1754 |  | 110.906 | 8705.767 | 49.7825
111.213 | 1035.04 | 17.1973 |  | 111.006 | 8705.767 | 49.7817
111.33 | 1036.243 | 17.22 |  | 111.139 | 8705.767 | 49.7783
111.428 | 1036.935 | 17.2389 |  | 111.209 | 8705.767 | 49.7784
111.524 | 1037.709 | 17.2609 |  | 111.305 | 8705.767 | 49.7718
111.613 | 1039.175 | 17.2842 |  | 111.425 | 8705.767 | 49.7714
111.716 | 1040.097 | 17.3023 |  | 111.505 | 8705.767 | 49.7683
111.801 | 1040.789 | 17.3161 |  | 111.603 | 8705.767 | 49.7688
111.922 | 1042.173 | 17.3469 |  | 111.706 | 8705.767 | 49.7663
112.018 | 1043.145 | 17.3722 |  | 111.808 | 8705.767 | 49.7612
112.117 | 1043.837 | 17.3976 |  | 111.908 | 8705.767 | 49.7602
112.212 | 1044.578 | 17.4211 |  | 112.008 | 8705.767 | 49.7574
112.319 | 1046.159 | 17.438 |  | 112.107 | 8705.767 | 49.7536
112.402 | 1046.818 | 17.456 |  | 112.242 | 8705.767 | 49.7525
112.506 | 1047.757 | 17.4813 |  | 112.312 | 8705.767 | 49.7502
112.601 | 1048.564 | 17.4952 |  | 112.426 | 8705.767 | 49.7533
112.707 | 1049.981 | 17.5239 |  | 112.505 | 8705.767 | 49.7492
112.805 | 1050.936 | 17.5454 |  | 112.606 | 8705.767 | 49.7469
112.914 | 1051.628 | 17.5658 |  | 112.727 | 8705.767 | 49.7475
113.005 | 1053.275 | 17.5886 |  | 112.808 | 8705.767 | 49.7473
113.126 | 1054.033 | 17.61 |  | 112.907 | 8705.767 | 49.7419
113.218 | 1054.676 | 17.6298 |  | 113.017 | 8705.767 | 49.7397
113.305 | 1056.306 | 17.651 |  | 113.106 | 8705.767 | 49.7368
113.402 | 1057.081 | 17.6774 |  | 113.241 | 8706.344 | 49.74
113.503 | 1058.234 | 17.6983 |  | 113.318 | 8706.92 | 49.745
113.609 | 1059.354 | 17.7236 |  | 113.432 | 8708.353 | 49.7523
113.72 | 1059.996 | 17.7415 |  | 113.508 | 8708.864 | 49.7572
113.803 | 1061.1 | 17.7626 |  | 113.601 | 8709.688 | 49.765
113.913 | 1061.693 | 17.7838 |  | 113.702 | 8710.429 | 49.7706
114.004 | 1062.517 | 17.8066 |  | 113.827 | 8712.356 | 49.779
114.105 | 1064.263 | 17.8279 |  | 113.909 | 8713.048 | 49.7833
114.205 | 1064.971 | 17.8466 |  | 114.004 | 8713.987 | 49.7872
114.343 | 1066.355 | 17.8729 |  | 114.109 | 8715.239 | 49.794
114.401 | 1066.931 | 17.8866 |  | 114.212 | 8715.898 | 49.8012
114.502 | 1067.936 | 17.9038 |  | 114.313 | 8717.183 | 49.8054
114.619 | 1068.694 | 17.9252 |  | 114.443 | 8718.566 | 49.8154
114.707 | 1069.567 | 17.9475 |  | 114.502 | 8719.407 | 49.8194
114.806 | 1071.297 | 17.9711 |  | 114.624 | 8720.658 | 49.8266
114.938 | 1072.417 | 17.9991 |  | 114.726 | 8721.367 | 49.8337
115.044 | 1073.224 | 18.0192 |  | 114.817 | 8721.812 | 49.8368
115.138 | 1073.866 | 18.0489 |  | 114.91 | 8723.245 | 49.8423
115.205 | 1074.624 | 18.0598 |  | 115.008 | 8724.035 | 49.8491
115.311 | 1076.09 | 18.081 |  | 115.126 | 8725.501 | 49.8549
115.415 | 1076.963 | 18.101 |  | 115.213 | 8726.094 | 49.8616
115.526 | 1078.495 | 18.1323 |  | 115.32 | 8727.412 | 49.8692
115.606 | 1078.495 | 18.1494 |  | 115.41 | 8727.939 | 49.8731
115.703 | 1080.093 | 18.1673 |  | 115.527 | 8729.34 | 49.8822
115.816 | 1080.702 | 18.1896 |  | 115.607 | 8729.817 | 49.8856
115.903 | 1081.724 | 18.2127 |  | 115.719 | 8731.283 | 49.896
116.001 | 1082.3 | 18.2316 |  | 115.809 | 8731.728 | 49.9007
116.108 | 1084.046 | 18.2549 |  | 115.902 | 8732.486 | 49.9072
116.208 | 1084.59 | 18.2768 |  | 116.021 | 8734.347 | 49.9142
116.322 | 1086.138 | 18.3064 |  | 116.118 | 8734.891 | 49.9165
116.427 | 1087.489 | 18.3304 |  | 116.223 | 8735.929 | 49.9256
116.501 | 1088.23 | 18.3457 |  | 116.325 | 8737.461 | 49.9318
116.623 | 1088.922 | 18.3728 |  | 116.435 | 8738.103 | 49.9403
116.702 | 1089.466 | 18.3867 |  | 116.517 | 8739.569 | 49.9456
116.825 | 1091.311 | 18.4157 |  | 116.626 | 8740.673 | 49.9483
116.94 | 1091.887 | 18.4439 |  | 116.717 | 8741.348 | 49.9544
117.036 | 1092.859 | 18.4649 |  | 116.828 | 8741.892 | 49.9626
117.106 | 1093.633 | 18.4786 |  | 116.921 | 8743.605 | 49.969
117.202 | 1094.622 | 18.4994 |  | 117.027 | 8744.05 | 49.9745
117.311 | 1095.429 | 18.5228 |  | 117.132 | 8745.466 | 49.9806
117.438 | 1097.076 | 18.5522 |  | 117.221 | 8746.438 | 49.9865
117.522 | 1097.653 | 18.5661 |  | 117.328 | 8747.048 | 49.9925
117.622 | 1099.284 | 18.5935 |  | 117.423 | 8748.036 | 49.9986
117.73 | 1099.877 | 18.6127 |  | 117.504 | 8748.645 | 50.0035
117.842 | 1101.013 | 18.6371 |  | 117.628 | 8750.408 | 50.0118
117.937 | 1101.837 | 18.6586 |  | 117.728 | 8751.018 | 50.0225
118.016 | 1103.402 | 18.6813 |  | 117.812 | 8751.989 | 50.0257
118.1 | 1103.402 | 18.6927 |  | 117.92 | 8753.604 | 50.0298
118.236 | 1104.835 | 18.7234 |  | 118.009 | 8754.197 | 50.0359
118.305 | 1105.625 | 18.7395 |  | 118.113 | 8755.548 | 50.0423
118.43 | 1106.976 | 18.7648 |  | 118.22 | 8756.322 | 50.048
118.503 | 1107.586 | 18.7823 |  | 118.31 | 8757.211 | 50.0552
118.621 | 1109.151 | 18.8079 |  | 118.428 | 8758.134 | 50.0624
118.723 | 1110.485 | 18.8271 |  | 118.512 | 8758.727 | 50.0664
118.821 | 1111.276 | 18.8502 |  | 118.61 | 8760.522 | 50.0743
118.905 | 1111.852 | 18.8642 |  | 118.709 | 8760.967 | 50.0784
119.011 | 1113.335 | 18.8941 |  | 118.824 | 8762.384 | 50.0846
119.122 | 1114.01 | 18.9145 |  | 118.917 | 8763.01 | 50.0898
119.227 | 1115.229 | 18.9368 |  | 119.007 | 8763.718 | 50.0985
119.318 | 1116.119 | 18.9565 |  | 119.109 | 8765.316 | 50.103
119.403 | 1116.827 | 18.9715 |  | 119.212 | 8765.777 | 50.1086
119.51 | 1118.161 | 18.996 |  | 119.312 | 8767.342 | 50.1123
119.627 | 1118.738 | 19.021 |  | 119.42 | 8767.869 | 50.1199
119.702 | 1119.512 | 19.0329 |  | 119.508 | 8769.137 | 50.1274
119.819 | 1121.159 | 19.0633 |  | 119.603 | 8769.895 | 50.1307
119.915 | 1121.917 | 19.0755 |  | 119.703 | 8771.411 | 50.1379
120.014 | 1122.806 | 19.1059 |  | 119.805 | 8771.872 | 50.1458
120.115 | 1124.075 | 19.1306 |  | 119.903 | 8773.453 | 50.1523
120.215 | 1124.651 | 19.1522 |  | 120.019 | 8774.112 | 50.1553
120.319 | 1126.266 | 19.1748 |  | 120.107 | 8774.936 | 50.1665
120.431 | 1127.221 | 19.1983 |  | 120.216 | 8776.303 | 50.1715
120.517 | 1128.209 | 19.2198 |  | 120.302 | 8777.127 | 50.1727
120.62 | 1128.704 | 19.2429 |  | 120.414 | 8778.082 | 50.1837
120.703 | 1129.791 | 19.2566 |  | 120.515 | 8778.692 | 50.1876
120.813 | 1130.763 | 19.2871 |  | 120.615 | 8780.289 | 50.1922
120.906 | 1132.113 | 19.309 |  | 120.702 | 8781.097 | 50.1998
121.011 | 1132.641 | 19.3299 |  | 120.82 | 8781.887 | 50.205
121.112 | 1134.057 | 19.3545 |  | 120.907 | 8782.925 | 50.2106
121.215 | 1135.046 | 19.3774 |  | 121.015 | 8784.276 | 50.2175
121.313 | 1136.034 | 19.399 |  | 121.113 | 8784.819 | 50.2202
121.409 | 1137.352 | 19.4208 |  | 121.214 | 8785.94 | 50.2296
121.519 | 1138.027 | 19.4435 |  | 121.308 | 8786.714 | 50.2356
121.601 | 1138.604 | 19.4595 |  | 121.43 | 8788.377 | 50.2427
121.708 | 1139.691 | 19.4885 |  | 121.512 | 8789.069 | 50.2496
121.813 | 1141.19 | 19.5083 |  | 121.602 | 8790.074 | 50.2541
121.905 | 1141.75 | 19.53 |  | 121.713 | 8791.31 | 50.2612
122.003 | 1142.574 | 19.5438 |  | 121.826 | 8791.968 | 50.2649
122.11 | 1143.611 | 19.5745 |  | 121.932 | 8793.731 | 50.2753
122.215 | 1145.11 | 19.5919 |  | 122.004 | 8794.423 | 50.2802
122.3 | 1145.918 | 19.618 |  | 122.131 | 8795.362 | 50.2893
122.411 | 1146.626 | 19.6404 |  | 122.232 | 8795.84 | 50.289
122.513 | 1148.339 | 19.661 |  | 122.311 | 8795.84 | 50.2873
122.643 | 1149.492 | 19.6952 |  | 122.402 | 8795.84 | 50.2846
122.718 | 1149.986 | 19.7084 |  | 122.502 | 8795.84 | 50.2828
122.814 | 1150.909 | 19.7293 |  | 122.603 | 8795.84 | 50.2809
122.913 | 1151.551 | 19.7537 |  | 122.739 | 8795.84 | 50.2784
123.015 | 1153.1 | 19.7759 |  | 122.822 | 8795.84 | 50.2742
123.132 | 1153.742 | 19.8049 |  | 122.907 | 8795.84 | 50.2762
123.214 | 1154.566 | 19.8185 |  | 123.007 | 8795.84 | 50.2727
123.329 | 1156.196 | 19.8474 |  | 123.111 | 8795.84 | 50.2679
123.44 | 1157.3 | 19.8701 |  | 123.223 | 8795.84 | 50.2655
123.504 | 1157.844 | 19.8817 |  | 123.308 | 8795.84 | 50.2686
123.614 | 1158.799 | 19.9068 |  | 123.401 | 8795.84 | 50.2667
123.729 | 1160.216 | 19.937 |  | 123.522 | 8795.84 | 50.2637
123.804 | 1160.677 | 19.9532 |  | 123.606 | 8795.84 | 50.2617
123.906 | 1162.094 | 19.9734 |  | 123.703 | 8795.84 | 50.2588
124.015 | 1162.687 | 19.9984 |  | 123.801 | 8795.84 | 50.2595
124.131 | 1164.186 | 20.0249 |  | 123.918 | 8795.84 | 50.2584
124.216 | 1164.663 | 20.0408 |  | 124.006 | 8795.84 | 50.2545
124.303 | 1165.685 | 20.0637 |  | 124.103 | 8795.84 | 50.2552
124.409 | 1167.035 | 20.083 |  | 124.225 | 8795.84 | 50.2521
124.529 | 1168.518 | 20.1159 |  | 124.306 | 8795.84 | 50.2523
124.625 | 1169.177 | 20.1359 |  | 124.418 | 8795.84 | 50.2524
124.723 | 1170.264 | 20.159 |  | 124.501 | 8795.84 | 50.2506
124.807 | 1170.775 | 20.1754 |  | 124.604 | 8795.84 | 50.2461
124.909 | 1171.5 | 20.1973 |  | 124.703 | 8795.84 | 50.2479
125.036 | 1173.114 | 20.2265 |  | 124.816 | 8795.84 | 50.2461
125.119 | 1173.74 | 20.2432 |  | 124.901 | 8795.84 | 50.2439
125.241 | 1174.86 | 20.2726 |  | 125.029 | 8795.84 | 50.2456
125.316 | 1175.667 | 20.2881 |  | 125.121 | 8795.84 | 50.2416
125.432 | 1177.265 | 20.323 |  | 125.206 | 8795.84 | 50.2406
125.525 | 1178.154 | 20.3427 |  | 125.301 | 8795.84 | 50.2379
125.644 | 1178.846 | 20.3685 |  | 125.412 | 8795.84 | 50.2391
125.705 | 1179.983 | 20.3848 |  | 125.506 | 8795.84 | 50.2344
125.832 | 1180.938 | 20.4167 |  | 125.611 | 8795.84 | 50.2336
125.9 | 1181.548 | 20.4333 |  | 125.701 | 8795.84 | 50.2334
126.023 | 1183.162 | 20.4673 |  | 125.831 | 8795.84 | 50.2306
126.135 | 1183.788 | 20.4888 |  | 125.901 | 8795.84 | 50.2301
126.203 | 1184.595 | 20.5066 |  | 126.015 | 8795.84 | 50.2257
126.327 | 1186.193 | 20.5367 |  | 126.141 | 8795.84 | 50.2278
126.433 | 1186.852 | 20.5639 |  | 126.228 | 8795.84 | 50.225
126.521 | 1187.873 | 20.587 |  | 126.333 | 8795.84 | 50.2257
126.623 | 1189.158 | 20.6095 |  | 126.422 | 8795.84 | 50.221
126.728 | 1189.735 | 20.6367 |  | 126.523 | 8795.84 | 50.238
126.832 | 1190.509 | 20.66 |  | 126.617 | 8798.969 | 50.2703
126.915 | 1192.173 | 20.6825 |  | 126.714 | 8806.497 | 50.3032
127.023 | 1192.766 | 20.7074 |  | 126.827 | 8808.474 | 50.3332
127.1 | 1193.589 | 20.7259 |  | 126.909 | 8814.19 | 50.3641
127.218 | 1195.401 | 20.7557 |  | 127.034 | 8816.397 | 50.3969
127.318 | 1196.077 | 20.7822 |  | 127.13 | 8820.334 | 50.4291
127.43 | 1196.719 | 20.8064 |  | 127.216 | 8823.662 | 50.4569
127.52 | 1198.251 | 20.8326 |  | 127.31 | 8830.103 | 50.4869
127.629 | 1199.009 | 20.8588 |  | 127.405 | 8833.348 | 50.518
127.711 | 1200.327 | 20.8856 |  | 127.52 | 8835.687 | 50.5501
127.823 | 1201.183 | 20.9062 |  | 127.622 | 8839.953 | 50.5775
127.925 | 1201.859 | 20.9303 |  | 127.709 | 8846.015 | 50.6078
128.028 | 1202.732 | 20.9558 |  | 127.805 | 8849.293 | 50.6356
128.112 | 1204.329 | 20.9814 |  | 127.917 | 8851.616 | 50.6659
128.215 | 1205.038 | 21.0059 |  | 128.025 | 8856.162 | 50.6946
128.304 | 1205.038 | 21.0245 |  | 128.117 | 8859.49 | 50.7238
128.412 | 1207.36 | 21.0593 |  | 128.213 | 8863.262 | 50.7556
128.517 | 1208.085 | 21.0869 |  | 128.317 | 8866.408 | 50.7851
128.608 | 1209.123 | 21.1132 |  | 128.421 | 8873.475 | 50.8122
128.721 | 1209.716 | 21.1375 |  | 128.512 | 8877.033 | 50.8424
128.817 | 1211.215 | 21.1646 |  | 128.605 | 8880.575 | 50.8704
128.91 | 1211.693 | 21.1858 |  | 128.703 | 8885.121 | 50.899
129.015 | 1212.599 | 21.2115 |  | 128.823 | 8887.312 | 50.9296
129.12 | 1214.147 | 21.2359 |  | 128.903 | 8893.918 | 50.9561
129.212 | 1215.07 | 21.2599 |  | 129.011 | 8897.08 | 50.9881
129.315 | 1216.206 | 21.2852 |  | 129.102 | 8900.688 | 51.0166
129.405 | 1216.98 | 21.3065 |  | 129.21 | 8906.124 | 51.0439
129.52 | 1218.15 | 21.3283 |  | 129.306 | 8908.908 | 51.0735
129.614 | 1219.369 | 21.3565 |  | 129.409 | 8911.033 | 51.1008
129.71 | 1220.011 | 21.3807 |  | 129.512 | 8916.815 | 51.1338
129.803 | 1221.214 | 21.4055 |  | 129.604 | 8920.669 | 51.1598
129.904 | 1221.972 | 21.4318 |  | 129.708 | 8924.656 | 51.1909
130.003 | 1222.548 | 21.4558 |  | 129.828 | 8929.68 | 51.2327
130.116 | 1224.113 | 21.4854 |  | 129.906 | 8932.941 | 51.2507
130.213 | 1224.772 | 21.5132 |  | 130.012 | 8937.158 | 51.2765
130.301 | 1226.238 | 21.5352 |  | 130.132 | 8940.321 | 51.317
130.415 | 1226.666 | 21.5627 |  | 130.213 | 8942.99 | 51.3314
130.506 | 1228.314 | 21.5883 |  | 130.304 | 8949.167 | 51.3655
130.617 | 1228.956 | 21.6141 |  | 130.409 | 8952.165 | 51.3932
130.709 | 1229.813 | 21.6385 |  | 130.502 | 8956.645 | 51.4223
130.8 | 1230.933 | 21.6624 |  | 130.611 | 8961.011 | 51.4494
130.915 | 1231.641 | 21.6891 |  | 130.726 | 8964.931 | 51.4869
131.009 | 1232.415 | 21.7171 |  | 130.807 | 8967.32 | 51.5055
131.102 | 1234.227 | 21.7373 |  | 130.945 | 8974.452 | 51.5442
131.23 | 1235.314 | 21.774 |  | 131.041 | 8978.34 | 51.5703
131.347 | 1235.907 | 21.7999 |  | 131.134 | 8981.898 | 51.6014
131.405 | 1236.731 | 21.8165 |  | 131.216 | 8984.665 | 51.6209
131.507 | 1237.588 | 21.8389 |  | 131.341 | 8990.332 | 51.6639
131.63 | 1239.186 | 21.8732 |  | 131.42 | 8990.332 | 51.6808
131.7 | 1239.68 | 21.8926 |  | 131.508 | 8994.779 | 51.7105
131.805 | 1241.08 | 21.9132 |  | 131.622 | 9001.319 | 51.745
131.927 | 1241.706 | 21.9357 |  | 131.72 | 9004.449 | 51.765
132.006 | 1242.859 | 21.9648 |  | 131.83 | 9009.061 | 51.8024
132.125 | 1244.177 | 21.9976 |  | 131.906 | 9011.499 | 51.821
132.208 | 1244.77 | 22.0167 |  | 132.027 | 9017.66 | 51.8605
132.31 | 1245.495 | 22.0384 |  | 132.112 | 9020.444 | 51.8806
132.406 | 1246.499 | 22.0643 |  | 132.222 | 9025.797 | 51.9175
132.514 | 1247.438 | 22.0945 |  | 132.311 | 9027.791 | 51.9349
132.642 | 1249.086 | 22.1244 |  | 132.423 | 9033.26 | 51.9762
132.712 | 1249.679 | 22.1418 |  | 132.521 | 9038.547 | 52.0039
132.826 | 1251.491 | 22.1742 |  | 132.619 | 9041.677 | 52.0323
132.923 | 1252.117 | 22.1955 |  | 132.731 | 9044.164 | 52.0586
133.041 | 1253.171 | 22.2217 |  | 132.807 | 9047.788 | 52.0763
133.123 | 1254.159 | 22.2495 |  | 132.901 | 9052.022 | 52.1066
133.238 | 1255.131 | 22.2755 |  | 133.016 | 9057.095 | 52.1461
133.323 | 1256.465 | 22.301 |  | 133.109 | 9059.435 | 52.1615
133.442 | 1257.091 | 22.3256 |  | 133.219 | 9064.146 | 52.2042
133.513 | 1257.684 | 22.3434 |  | 133.302 | 9066.534 | 52.2214
133.602 | 1258.673 | 22.3699 |  | 133.417 | 9073.024 | 52.2576
133.721 | 1260.073 | 22.4029 |  | 133.537 | 9078.016 | 52.2839
133.84 | 1261.358 | 22.429 |  | 133.602 | 9078.016 | 52.3032
133.937 | 1262.297 | 22.4533 |  | 133.714 | 9085.099 | 52.3433
134.003 | 1262.297 | 22.4685 |  | 133.827 | 9087.949 | 52.3747
134.133 | 1264.043 | 22.5015 |  | 133.934 | 9094.027 | 52.4035
134.218 | 1265.377 | 22.5312 |  | 134.022 | 9096.926 | 52.4305
134.336 | 1266.003 | 22.5558 |  | 134.128 | 9100.369 | 52.4596
134.426 | 1267.321 | 22.5802 |  | 134.222 | 9102.988 | 52.489
134.533 | 1268.095 | 22.6084 |  | 134.313 | 9109.577 | 52.5177
134.617 | 1269.363 | 22.6323 |  | 134.421 | 9111.554 | 52.5451
134.735 | 1270.055 | 22.6555 |  | 134.5 | 9114.536 | 52.561
134.804 | 1270.599 | 22.6746 |  | 134.61 | 9122.278 | 52.5972
134.915 | 1271.587 | 22.7075 |  | 134.724 | 9124.205 | 52.6278
135.027 | 1273.333 | 22.7326 |  | 134.809 | 9130.135 | 52.6553
135.136 | 1274.025 | 22.7569 |  | 134.931 | 9132.277 | 52.684
135.22 | 1274.602 | 22.7762 |  | 135.027 | 9136.246 | 52.7113
135.312 | 1275.755 | 22.8002 |  | 135.119 | 9139.541 | 52.7416
135.428 | 1277.056 | 22.832 |  | 135.207 | 9146.031 | 52.7703
135.514 | 1278.341 | 22.8597 |  | 135.32 | 9148.354 | 52.797
135.623 | 1279.099 | 22.8836 |  | 135.409 | 9151.138 | 52.8254
135.723 | 1279.708 | 22.9102 |  | 135.512 | 9157.513 | 52.853
135.812 | 1281.339 | 22.9341 |  | 135.606 | 9162.125 | 52.8788
135.923 | 1282.014 | 22.9581 |  | 135.707 | 9164.826 | 52.9074
136.031 | 1282.624 | 22.9836 |  | 135.812 | 9170.246 | 52.9348
136.1 | 1283.546 | 23.0003 |  | 135.923 | 9172.14 | 52.9644
136.21 | 1285.292 | 23.0322 |  | 136.006 | 9175.896 | 52.992
136.323 | 1286.017 | 23.0586 |  | 136.124 | 9181.629 | 53.0197
136.409 | 1287.286 | 23.0871 |  | 136.216 | 9184.099 | 53.0477
136.527 | 1287.928 | 23.1115 |  | 136.309 | 9190.013 | 53.0743
136.608 | 1288.488 | 23.1389 |  | 136.414 | 9192.171 | 53.1021
136.717 | 1290.185 | 23.1639 |  | 136.516 | 9194.428 | 53.1308
136.807 | 1290.728 | 23.1899 |  | 136.619 | 9201.396 | 53.1565
136.907 | 1292.26 | 23.214 |  | 136.71 | 9203.998 | 53.1792
137.015 | 1293.38 | 23.2433 |  | 136.814 | 9207.836 | 53.201
137.125 | 1294.006 | 23.2654 |  | 136.921 | 9213.487 | 53.2294
137.215 | 1295.209 | 23.294 |  | 137 | 9217.111 | 53.2561
137.301 | 1295.753 | 23.307 |  | 137.11 | 9222.102 | 53.2816
137.409 | 1296.708 | 23.3357 |  | 137.206 | 9223.98 | 53.3117
137.508 | 1298.289 | 23.3614 |  | 137.35 | 9229.613 | 53.3513
137.619 | 1298.981 | 23.3863 |  | 137.412 | 9232.364 | 53.3672
137.701 | 1299.558 | 23.405 |  | 137.502 | 9235.033 | 53.3926
137.823 | 1300.678 | 23.437 |  | 137.613 | 9240.37 | 53.4256
137.903 | 1301.469 | 23.4535 |  | 137.715 | 9244.389 | 53.449
138.004 | 1303.231 | 23.4835 |  | 137.804 | 9247.684 | 53.4771
138.113 | 1303.989 | 23.5128 |  | 137.915 | 9252.51 | 53.5042
138.222 | 1304.878 | 23.5348 |  | 138.045 | 9256.53 | 53.5414
138.309 | 1306.311 | 23.5591 |  | 138.101 | 9259.593 | 53.5571
138.407 | 1306.97 | 23.586 |  | 138.239 | 9264.931 | 53.5939
138.508 | 1308.074 | 23.6101 |  | 138.309 | 9267.402 | 53.6115
138.613 | 1308.651 | 23.6352 |  | 138.431 | 9273.694 | 53.6535
138.717 | 1309.622 | 23.6623 |  | 138.525 | 9276.906 | 53.6727
138.806 | 1311.286 | 23.6896 |  | 138.639 | 9281.041 | 53.7086
138.912 | 1312.011 | 23.7159 |  | 138.737 | 9283.215 | 53.7343
139.012 | 1312.983 | 23.7409 |  | 138.811 | 9287.136 | 53.7569
139.104 | 1313.527 | 23.7666 |  | 138.944 | 9293.807 | 53.7958
139.2 | 1314.284 | 23.7908 |  | 139.027 | 9296.163 | 53.8084
139.311 | 1316.014 | 23.8192 |  | 139.133 | 9300.61 | 53.847
139.403 | 1317.035 | 23.8428 |  | 139.212 | 9303.114 | 53.8673
139.517 | 1317.595 | 23.8695 |  | 139.308 | 9307.199 | 53.8941
139.606 | 1319.094 | 23.896 |  | 139.425 | 9312.915 | 53.9315
139.719 | 1319.687 | 23.922 |  | 139.506 | 9315.205 | 53.9507
139.807 | 1320.709 | 23.9468 |  | 139.611 | 9319.455 | 53.9764
139.935 | 1321.993 | 23.9798 |  | 139.702 | 9324.973 | 54.0068
140.012 | 1322.586 | 23.999 |  | 139.835 | 9327.395 | 54.042
140.109 | 1323.575 | 24.0234 |  | 139.923 | 9334.527 | 54.069
140.218 | 1324.333 | 24.0502 |  | 140.005 | 9334.527 | 54.0879
140.304 | 1326.26 | 24.0754 |  | 140.139 | 9341.001 | 54.125
140.431 | 1326.935 | 24.1101 |  | 140.229 | 9346.833 | 54.1554
140.512 | 1327.545 | 24.1282 |  | 140.309 | 9346.833 | 54.1714
140.604 | 1328.648 | 24.1535 |  | 140.442 | 9352.944 | 54.2096
140.703 | 1329.637 | 24.1772 |  | 140.517 | 9355.497 | 54.2293
140.844 | 1331.119 | 24.2131 |  | 140.622 | 9362.564 | 54.2602
140.912 | 1331.663 | 24.2299 |  | 140.702 | 9362.564 | 54.2824
141.031 | 1333.343 | 24.2667 |  | 140.819 | 9369.153 | 54.3213
141.136 | 1333.887 | 24.2927 |  | 140.921 | 9371.492 | 54.3462
141.223 | 1334.71 | 24.313 |  | 141.024 | 9377.225 | 54.375
141.328 | 1336.506 | 24.345 |  | 141.118 | 9381.227 | 54.4024
141.406 | 1336.506 | 24.3608 |  | 141.203 | 9384.341 | 54.42
141.523 | 1338.417 | 24.3997 |  | 141.317 | 9388.212 | 54.4564
141.631 | 1339.207 | 24.4215 |  | 141.422 | 9392.561 | 54.4826
141.73 | 1340.08 | 24.4499 |  | 141.519 | 9397.173 | 54.5118
141.804 | 1340.756 | 24.4683 |  | 141.635 | 9401.027 | 54.5415
141.908 | 1341.761 | 24.4911 |  | 141.724 | 9404.487 | 54.565
142.031 | 1343.177 | 24.5256 |  | 141.801 | 9406.711 | 54.5848
142.143 | 1344.182 | 24.5565 |  | 141.902 | 9411.29 | 54.6137
142.242 | 1344.808 | 24.583 |  | 142.019 | 9417.731 | 54.6513
142.303 | 1345.648 | 24.5986 |  | 142.115 | 9420.103 | 54.677
142.418 | 1347.213 | 24.6308 |  | 142.202 | 9423.315 | 54.6956
142.525 | 1347.707 | 24.6602 |  | 142.328 | 9429.772 | 54.7326
142.641 | 1349.14 | 24.6843 |  | 142.419 | 9432.836 | 54.7619
142.735 | 1350.096 | 24.7085 |  | 142.532 | 9436.839 | 54.7833
142.828 | 1350.722 | 24.7334 |  | 142.619 | 9440.265 | 54.8114
142.936 | 1352.122 | 24.7581 |  | 142.702 | 9442.489 | 54.8301
143.022 | 1353.127 | 24.7833 |  | 142.811 | 9450.445 | 54.8676
143.117 | 1354.066 | 24.8099 |  | 142.912 | 9452.702 | 54.8959
143.209 | 1354.856 | 24.8265 |  | 143.019 | 9456.144 | 54.9222
143.324 | 1355.894 | 24.8579 |  | 143.116 | 9460.888 | 54.9483
143.401 | 1356.438 | 24.8743 |  | 143.224 | 9464.512 | 54.9801
143.502 | 1357.41 | 24.9028 |  | 143.318 | 9469.685 | 55.0101
143.617 | 1359.337 | 24.9365 |  | 143.416 | 9473.128 | 55.0333
143.717 | 1360.062 | 24.9653 |  | 143.519 | 9478.481 | 55.0603
143.833 | 1360.737 | 24.9895 |  | 143.608 | 9480.771 | 55.0904
143.904 | 1361.561 | 25.0094 |  | 143.709 | 9484.741 | 55.1176
144.014 | 1363.01 | 25.0425 |  | 143.806 | 9488.595 | 55.1445
144.104 | 1363.784 | 25.0595 |  | 143.934 | 9492.368 | 55.1705
144.224 | 1365.119 | 25.0964 |  | 144.015 | 9498.215 | 55.1997
144.302 | 1365.613 | 25.1091 |  | 144.125 | 9500.291 | 55.2271
144.411 | 1366.519 | 25.148 |  | 144.223 | 9504.541 | 55.2555
144.511 | 1368.298 | 25.1701 |  | 144.314 | 9507.967 | 55.2775
144.621 | 1369.006 | 25.1972 |  | 144.418 | 9512.267 | 55.3066
144.707 | 1369.566 | 25.215 |  | 144.521 | 9517.439 | 55.3352
144.825 | 1371.181 | 25.2488 |  | 144.61 | 9520.058 | 55.3603
144.922 | 1372.12 | 25.2754 |  | 144.714 | 9525.593 | 55.3883
145.023 | 1373.108 | 25.3027 |  | 144.829 | 9528.113 | 55.4148
145.117 | 1373.701 | 25.33 |  | 144.904 | 9531.062 | 55.4424
145.21 | 1374.525 | 25.3522 |  | 145.006 | 9537.865 | 55.4714
145.312 | 1375.332 | 25.3788 |  | 145.103 | 9540.682 | 55.5003
145.41 | 1377.111 | 25.4042 |  | 145.202 | 9545.805 | 55.5277
145.521 | 1377.704 | 25.4288 |  | 145.339 | 9548.029 | 55.5533
145.625 | 1378.808 | 25.457 |  | 145.419 | 9552.624 | 55.5798
145.707 | 1379.499 | 25.4815 |  | 145.507 | 9557.945 | 55.6061
145.817 | 1381.081 | 25.5067 |  | 145.601 | 9560.548 | 55.6336
145.906 | 1382.053 | 25.5343 |  | 145.718 | 9564.073 | 55.6627
146.026 | 1382.662 | 25.5585 |  | 145.803 | 9566.577 | 55.6778
146.114 | 1384.161 | 25.5852 |  | 145.906 | 9572.771 | 55.7144
146.205 | 1384.738 | 25.6094 |  | 146.01 | 9576.395 | 55.7446
146.303 | 1385.545 | 25.634 |  | 146.118 | 9578.717 | 55.7687
146.404 | 1387.044 | 25.6619 |  | 146.205 | 9585.982 | 55.7954
146.518 | 1387.62 | 25.6872 |  | 146.303 | 9589.095 | 55.8263
146.608 | 1389.103 | 25.7109 |  | 146.426 | 9592.241 | 55.8525
146.719 | 1389.696 | 25.7417 |  | 146.509 | 9595.585 | 55.8786
146.824 | 1390.8 | 25.7649 |  | 146.645 | 9602.421 | 55.9138
146.903 | 1391.508 | 25.7921 |  | 146.72 | 9605.09 | 55.9313
147.019 | 1392.958 | 25.8175 |  | 146.838 | 9608.714 | 55.9707
147.1 | 1394.209 | 25.8433 |  | 146.907 | 9611.3 | 55.9858
147.2 | 1394.704 | 25.8709 |  | 147.014 | 9615.517 | 56.0151
147.316 | 1396.087 | 25.8994 |  | 147.105 | 9621.167 | 56.0455
147.408 | 1396.993 | 25.9224 |  | 147.212 | 9623.424 | 56.0696
147.514 | 1397.685 | 25.9474 |  | 147.337 | 9629.963 | 56.1049
147.6 | 1398.509 | 25.9729 |  | 147.408 | 9632.879 | 56.1226
147.729 | 1400.469 | 26.0095 |  | 147.513 | 9636.338 | 56.1476
147.813 | 1401.062 | 26.0245 |  | 147.636 | 9640.934 | 56.1855
147.908 | 1402.265 | 26.0514 |  | 147.726 | 9643.207 | 56.2135
148.038 | 1403.006 | 26.0844 |  | 147.814 | 9646.848 | 56.2298
148.141 | 1404.455 | 26.1082 |  | 147.927 | 9653.519 | 56.2682
148.2 | 1404.455 | 26.1295 |  | 148.002 | 9653.519 | 56.2867
148.329 | 1406.169 | 26.1602 |  | 148.125 | 9661.179 | 56.3238
148.42 | 1406.959 | 26.1757 |  | 148.204 | 9663.37 | 56.3424
148.548 | 1408.392 | 26.2057 |  | 148.3 | 9668.608 | 56.3648
148.611 | 1409.051 | 26.2254 |  | 148.409 | 9672.232 | 56.3949
148.714 | 1409.924 | 26.2529 |  | 148.52 | 9676.762 | 56.4294
148.833 | 1411.226 | 26.2881 |  | 148.624 | 9682.61 | 56.4593
148.936 | 1411.983 | 26.3136 |  | 148.726 | 9684.867 | 56.4754
149.007 | 1412.56 | 26.332 |  | 148.828 | 9689.463 | 56.515
149.125 | 1414.158 | 26.3666 |  | 148.901 | 9691.423 | 56.5282
149.237 | 1414.8 | 26.39 |  | 149.027 | 9697.501 | 56.5655
149.333 | 1415.789 | 26.417 |  | 149.118 | 9699.742 | 56.5942
149.417 | 1416.563 | 26.4359 |  | 149.219 | 9705.589 | 56.6213
149.5 | 1418.21 | 26.459 |  | 149.336 | 9707.846 | 56.6493
149.625 | 1418.671 | 26.4862 |  | 149.428 | 9712.524 | 56.6732
149.701 | 1419.66 | 26.5097 |  | 149.522 | 9714.913 | 56.7038
149.822 | 1421.126 | 26.5443 |  | 149.603 | 9718.487 | 56.7188
149.931 | 1422.213 | 26.5656 |  | 149.725 | 9725.307 | 56.7578
150.037 | 1422.757 | 26.5934 |  | 149.817 | 9730.348 | 56.7842
150.104 | 1423.597 | 26.6128 |  | 149.917 | 9733.049 | 56.8101
150.227 | 1425.194 | 26.6448 |  | 150.034 | 9737.876 | 56.8409
150.302 | 1425.853 | 26.6619 |  | 150.107 | 9740.594 | 56.8566
150.408 | 1426.562 | 26.687 |  | 150.222 | 9745.881 | 56.8906
150.504 | 1427.451 | 26.7136 |  | 150.308 | 9748.171 | 56.908
150.639 | 1428.538 | 26.7493 |  | 150.414 | 9754.151 | 56.9502
150.744 | 1430.021 | 26.7734 |  | 150.524 | 9756.358 | 56.9732
150.836 | 1430.976 | 26.7938 |  | 150.621 | 9761.777 | 56.999
150.928 | 1432.278 | 26.8242 |  | 150.708 | 9764.166 | 57.0151
151.023 | 1432.838 | 26.8482 |  | 150.822 | 9768.218 | 57.0533
151.137 | 1434.139 | 26.8725 |  | 150.916 | 9772.946 | 57.0801
151.219 | 1435.095 | 26.8968 |  | 151.025 | 9776.619 | 57.1058
151.317 | 1435.902 | 26.916 |  | 151.126 | 9778.777 | 57.1363
151.417 | 1437.335 | 26.9516 |  | 151.214 | 9785.547 | 57.1618
151.527 | 1438.027 | 26.9809 |  | 151.323 | 9787.771 | 57.1885
151.61 | 1438.636 | 26.9989 |  | 151.409 | 9787.771 | 57.2071
151.703 | 1439.756 | 27.0249 |  | 151.523 | 9797.49 | 57.2451
151.831 | 1441.058 | 27.0599 |  | 151.625 | 9800.109 | 57.2736
151.915 | 1442.359 | 27.0895 |  | 151.729 | 9805.628 | 57.2974
152.022 | 1443.1 | 27.1129 |  | 151.828 | 9809.565 | 57.3239
152.114 | 1443.907 | 27.1334 |  | 151.914 | 9813.436 | 57.3483
152.213 | 1445.357 | 27.1678 |  | 152.021 | 9815.528 | 57.3783
152.327 | 1446.049 | 27.1912 |  | 152.111 | 9821.342 | 57.4011
152.409 | 1446.625 | 27.2078 |  | 152.225 | 9823.467 | 57.4308
152.517 | 1448.371 | 27.24 |  | 152.315 | 9829.529 | 57.4576
152.621 | 1449.195 | 27.2631 |  | 152.418 | 9832.116 | 57.4836
152.714 | 1449.772 | 27.2916 |  | 152.512 | 9834.521 | 57.513
152.812 | 1450.628 | 27.3174 |  | 152.621 | 9841.423 | 57.5401
152.91 | 1452.094 | 27.3451 |  | 152.726 | 9844.042 | 57.5677
153.027 | 1452.671 | 27.368 |  | 152.809 | 9847.962 | 57.5957
153.11 | 1453.478 | 27.3909 |  | 152.917 | 9851.059 | 57.6215
153.214 | 1455.158 | 27.4178 |  | 153.012 | 9857.385 | 57.6501
153.322 | 1455.899 | 27.4453 |  | 153.116 | 9860.053 | 57.6735
153.424 | 1457.151 | 27.4726 |  | 153.203 | 9865.819 | 57.7004
153.503 | 1457.151 | 27.4878 |  | 153.312 | 9869.014 | 57.7278
153.622 | 1458.979 | 27.5245 |  | 153.403 | 9872.572 | 57.7579
153.708 | 1460.264 | 27.5524 |  | 153.52 | 9875.257 | 57.7832
153.817 | 1461.022 | 27.5747 |  | 153.609 | 9881.303 | 57.8088
153.908 | 1461.533 | 27.604 |  | 153.705 | 9884.153 | 57.834
154.007 | 1463.246 | 27.6309 |  | 153.822 | 9889.391 | 57.8601
154.105 | 1464.218 | 27.6594 |  | 153.902 | 9892.521 | 57.8855
154.218 | 1465.107 | 27.6843 |  | 154.006 | 9894.745 | 57.9118
154.325 | 1465.98 | 27.7083 |  | 154.109 | 9901.251 | 57.9436
154.41 | 1466.623 | 27.7337 |  | 154.201 | 9904.299 | 57.9667
154.506 | 1468.253 | 27.7599 |  | 154.302 | 9906.16 | 57.9942
154.602 | 1468.978 | 27.7845 |  | 154.416 | 9912.403 | 58.0167
154.715 | 1469.637 | 27.8088 |  | 154.544 | 9916.357 | 58.0467
154.804 | 1471.251 | 27.8337 |  | 154.632 | 9919.552 | 58.0674
154.913 | 1472.042 | 27.8594 |  | 154.705 | 9923.72 | 58.0918
155.002 | 1472.783 | 27.8851 |  | 154.812 | 9929.008 | 58.116
155.117 | 1474.085 | 27.9074 |  | 154.943 | 9932.352 | 58.1491
155.221 | 1474.744 | 27.9344 |  | 155.012 | 9935.432 | 58.1675
155.313 | 1475.715 | 27.9561 |  | 155.112 | 9940.143 | 58.1905
155.402 | 1477.033 | 27.9836 |  | 155.2 | 9943.454 | 58.2182
155.512 | 1477.61 | 28.0071 |  | 155.3 | 9945.76 | 58.2449
155.609 | 1479.29 | 28.0318 |  | 155.432 | 9953.502 | 58.281
155.712 | 1480.031 | 28.0591 |  | 155.513 | 9955.413 | 58.2976
155.8 | 1481.003 | 28.0834 |  | 155.6 | 9959.498 | 58.3246
155.912 | 1481.613 | 28.1066 |  | 155.702 | 9965.659 | 58.3536
156.016 | 1482.7 | 28.1311 |  | 155.832 | 9970.173 | 58.3899
156.116 | 1483.375 | 28.1601 |  | 155.909 | 9972.149 | 58.4055
156.246 | 1485.138 | 28.19 |  | 156.003 | 9975.872 | 58.4307
156.308 | 1485.961 | 28.2094 |  | 156.103 | 9978.343 | 58.4577
156.436 | 1486.983 | 28.2412 |  | 156.2 | 9984.372 | 58.4831
156.511 | 1487.543 | 28.2581 |  | 156.325 | 9990.665 | 58.5187
156.629 | 1489.47 | 28.2896 |  | 156.42 | 9992.477 | 58.5368
156.714 | 1490.047 | 28.3056 |  | 156.536 | 9996.941 | 58.5723
156.834 | 1490.953 | 28.3405 |  | 156.612 | 9999.807 | 58.5889
156.911 | 1491.529 | 28.3555 |  | 156.733 | 10004.782 | 58.626
157.001 | 1492.666 | 28.3777 |  | 156.829 | 10006.94 | 58.652
157.136 | 1493.984 | 28.4134 |  | 156.923 | 10013.66 | 58.6773
157.222 | 1494.544 | 28.4301 |  | 157.01 | 10015.687 | 58.6924
157.311 | 1496.01 | 28.4527 |  | 157.106 | 10019.393 | 58.7239
157.431 | 1497.311 | 28.4916 |  | 157.219 | 10026.295 | 58.7582
157.53 | 1498.464 | 28.5166 |  | 157.318 | 10026.295 | 58.78
157.625 | 1499.14 | 28.5414 |  | 157.406 | 10032.769 | 58.8027
157.705 | 1499.864 | 28.5609 |  | 157.534 | 10036.36 | 58.8395
157.805 | 1500.573 | 28.5874 |  | 157.618 | 10039.127 | 58.8646
157.902 | 1501.264 | 28.6136 |  | 157.729 | 10045.568 | 58.8888
158.001 | 1503.027 | 28.6398 |  | 157.819 | 10049.11 | 58.9097
158.11 | 1503.554 | 28.6639 |  | 157.926 | 10051.877 | 58.9327
158.224 | 1505.119 | 28.7025 |  | 158.029 | 10056.374 | 58.9555
158.32 | 1505.926 | 28.7191 |  | 158.116 | 10062.172 | 58.983
158.405 | 1506.964 | 28.7462 |  | 158.237 | 10064.956 | 59.0106
158.504 | 1507.656 | 28.7701 |  | 158.305 | 10067.18 | 59.0291
158.638 | 1509.007 | 28.8047 |  | 158.401 | 10071.908 | 59.0518
158.711 | 1509.6 | 28.8223 |  | 158.525 | 10077.492 | 59.0872
158.822 | 1511.099 | 28.8548 |  | 158.617 | 10081.017 | 59.1164
158.902 | 1511.659 | 28.8701 |  | 158.732 | 10083.867 | 59.1439
159.019 | 1513.092 | 28.9011 |  | 158.818 | 10086.931 | 59.1594
159.14 | 1513.751 | 28.927 |  | 158.917 | 10093.108 | 59.1947
159.202 | 1514.607 | 28.9439 |  | 159.031 | 10095.365 | 59.2225
159.338 | 1516.288 | 28.9798 |  | 159.124 | 10102.514 | 59.2498
159.419 | 1517.062 | 29.0045 |  | 159.22 | 10105.644 | 59.2773
159.533 | 1517.721 | 29.0318 |  | 159.318 | 10108.164 | 59.3013
159.63 | 1519.203 | 29.0554 |  | 159.422 | 10113.814 | 59.3298
159.702 | 1519.203 | 29.0778 |  | 159.531 | 10116.021 | 59.3571
159.822 | 1520.834 | 29.1103 |  | 159.601 | 10118.97 | 59.3729
159.907 | 1521.394 | 29.123 |  | 159.723 | 10124.422 | 59.4072
160.018 | 1523.041 | 29.1584 |  | 159.814 | 10126.613 | 59.4363
160.131 | 1523.997 | 29.1824 |  | 159.921 | 10132.922 | 59.4603
160.234 | 1525.232 | 29.2079 |  | 160.019 | 10138.391 | 59.4893
160.318 | 1526.072 | 29.2319 |  | 160.114 | 10141.439 | 59.515
160.433 | 1526.863 | 29.2595 |  | 160.229 | 10143.959 | 59.5409
160.515 | 1528.329 | 29.2841 |  | 160.316 | 10148.061 | 59.5646
160.673 | 1529.021 | 29.3111 |  | 160.425 | 10153.562 | 59.594
160.73 | 1530.108 | 29.3319 |  | 160.513 | 10157.038 | 59.617
160.814 | 1531.031 | 29.3559 |  | 160.607 | 10161.848 | 59.6449
160.919 | 1532.002 | 29.3847 |  | 160.711 | 10165.34 | 59.6726
161.011 | 1533.271 | 29.4097 |  | 160.831 | 10167.581 | 59.6996
161.121 | 1533.963 | 29.4332 |  | 160.916 | 10172.094 | 59.726
161.2 | 1534.539 | 29.4502 |  | 161.021 | 10175.175 | 59.7498
161.311 | 1535.495 | 29.4858 |  | 161.115 | 10178.601 | 59.7783
161.413 | 1537.142 | 29.5089 |  | 161.213 | 10182.324 | 59.8033
161.516 | 1537.636 | 29.5357 |  | 161.312 | 10186.129 | 59.8278
161.609 | 1539.069 | 29.5574 |  | 161.419 | 10190.033 | 59.8511
161.723 | 1539.629 | 29.5853 |  | 161.514 | 10196.045 | 59.8741
161.811 | 1541.309 | 29.6098 |  | 161.607 | 10201.844 | 59.9006
161.908 | 1542.067 | 29.635 |  | 161.721 | 10204.397 | 59.9299
162.012 | 1542.578 | 29.6584 |  | 161.812 | 10209.322 | 59.9571
162.112 | 1544.291 | 29.6825 |  | 161.905 | 10213.869 | 59.9852
162.223 | 1544.999 | 29.7099 |  | 162.001 | 10216.999 | 60.0114
162.305 | 1546.251 | 29.7309 |  | 162.101 | 10220.54 | 60.038
162.405 | 1547.042 | 29.7579 |  | 162.208 | 10225.976 | 60.0613
162.522 | 1547.635 | 29.7828 |  | 162.317 | 10228.595 | 60.0843
162.609 | 1549.282 | 29.8055 |  | 162.413 | 10230.951 | 60.1155
162.71 | 1549.941 | 29.8297 |  | 162.519 | 10237.21 | 60.1411
162.808 | 1551.061 | 29.8582 |  | 162.609 | 10240.637 | 60.1649
162.909 | 1551.522 | 29.8854 |  | 162.731 | 10245.661 | 60.2016
163.006 | 1553.252 | 29.9078 |  | 162.815 | 10248.445 | 60.22
163.118 | 1553.944 | 29.9352 |  | 162.907 | 10251.525 | 60.2465
163.2 | 1554.537 | 29.9411 |  | 163.017 | 10256.516 | 60.2738
163.321 | 1555.641 | 29.9707 |  | 163.104 | 10260.486 | 60.2991
163.414 | 1557.14 | 29.9955 |  | 163.205 | 10265.066 | 60.3201
163.52 | 1557.683 | 30.0195 |  | 163.311 | 10268.13 | 60.3412
163.606 | 1558.952 | 30.047 |  | 163.434 | 10272.61 | 60.3752
163.72 | 1559.611 | 30.0703 |  | 163.513 | 10274.999 | 60.3972
163.81 | 1561.11 | 30.0923 |  | 163.608 | 10278.178 | 60.4224
163.933 | 1561.703 | 30.1287 |  | 163.701 | 10285.574 | 60.4479
164 | 1562.658 | 30.1446 |  | 163.836 | 10291.059 | 60.4842
164.1 | 1563.976 | 30.1735 |  | 163.917 | 10291.059 | 60.5017
164.209 | 1564.602 | 30.1985 |  | 164.033 | 10297.319 | 60.5349
164.3 | 1566.2 | 30.2211 |  | 164.109 | 10299.477 | 60.5515
164.406 | 1566.924 | 30.2476 |  | 164.224 | 10305.226 | 60.588
164.53 | 1568.308 | 30.2812 |  | 164.304 | 10307.565 | 60.6071
164.605 | 1569.099 | 30.2972 |  | 164.426 | 10313.265 | 60.6428
164.707 | 1570.054 | 30.3257 |  | 164.521 | 10316.658 | 60.6611
164.803 | 1570.664 | 30.3531 |  | 164.609 | 10320.891 | 60.6873
164.937 | 1571.998 | 30.3802 |  | 164.728 | 10324.515 | 60.723
165.031 | 1572.574 | 30.407 |  | 164.837 | 10329.968 | 60.7488
165.111 | 1573.48 | 30.4253 |  | 164.91 | 10332.274 | 60.7675
165.228 | 1575.161 | 30.46 |  | 165.024 | 10337.858 | 60.8023
165.341 | 1576.116 | 30.4876 |  | 165.135 | 10340.28 | 60.8294
165.41 | 1576.759 | 30.5056 |  | 165.203 | 10344.661 | 60.8463
165.531 | 1577.829 | 30.5377 |  | 165.31 | 10347.346 | 60.8718
165.602 | 1578.472 | 30.5533 |  | 165.42 | 10354.364 | 60.9074
165.725 | 1580.448 | 30.5879 |  | 165.503 | 10354.364 | 60.9247
165.806 | 1580.448 | 30.6063 |  | 165.624 | 10362.781 | 60.961
165.912 | 1582.013 | 30.6313 |  | 165.707 | 10362.781 | 60.978
166 | 1582.969 | 30.6571 |  | 165.823 | 10369.239 | 61.01
166.13 | 1584.287 | 30.6909 |  | 165.907 | 10371.166 | 61.0282
166.237 | 1585.077 | 30.7118 |  | 166.026 | 10377.409 | 61.0638
166.302 | 1585.687 | 30.7282 |  | 166.127 | 10381.231 | 61.0894
166.412 | 1586.659 | 30.7523 |  | 166.207 | 10383.141 | 61.1085
166.532 | 1588.207 | 30.7895 |  | 166.301 | 10387.474 | 61.1373
166.635 | 1589.097 | 30.8132 |  | 166.436 | 10393.931 | 61.1728
166.721 | 1590.381 | 30.8387 |  | 166.522 | 10397.094 | 61.1983
166.83 | 1591.057 | 30.8634 |  | 166.616 | 10400.767 | 61.2256
166.935 | 1591.782 | 30.8908 |  | 166.746 | 10404.292 | 61.2525
167.022 | 1593.412 | 30.9155 |  | 166.814 | 10408.971 | 61.2791
167.119 | 1594.187 | 30.9413 |  | 166.929 | 10411.194 | 61.3074
167.224 | 1594.697 | 30.9673 |  | 167.023 | 10418.459 | 61.3306
167.334 | 1596.064 | 30.9894 |  | 167.121 | 10420.814 | 61.3599
167.43 | 1596.938 | 31.0147 |  | 167.226 | 10424.257 | 61.3849
167.502 | 1597.514 | 31.0312 |  | 167.307 | 10426.712 | 61.3967
167.638 | 1598.766 | 31.0675 |  | 167.415 | 10432.955 | 61.435
167.728 | 1600.298 | 31.0914 |  | 167.527 | 10435.772 | 61.4609
167.8 | 1600.298 | 31.1091 |  | 167.614 | 10441.471 | 61.4905
167.927 | 1601.896 | 31.1429 |  | 167.712 | 10443.398 | 61.5155
168.003 | 1602.489 | 31.1574 |  | 167.818 | 10448.884 | 61.541
168.115 | 1604.334 | 31.1883 |  | 167.911 | 10452.821 | 61.5703
168.225 | 1605.124 | 31.2119 |  | 168.031 | 10456.034 | 61.5969
168.318 | 1606.014 | 31.2368 |  | 168.12 | 10460.037 | 61.621
168.425 | 1606.656 | 31.2608 |  | 168.22 | 10462.409 | 61.6443
168.516 | 1608.106 | 31.2886 |  | 168.326 | 10469.558 | 61.6725
168.622 | 1608.715 | 31.3147 |  | 168.415 | 10472.309 | 61.699
168.721 | 1610.198 | 31.3394 |  | 168.511 | 10474.187 | 61.6941
168.814 | 1610.791 | 31.3647 |  | 168.606 | 10474.187 | 61.6852
168.921 | 1612.372 | 31.3885 |  | 168.705 | 10474.187 | 61.6783
169.023 | 1613.212 | 31.4146 |  | 168.813 | 10474.187 | 61.672
169.119 | 1614.02 | 31.4348 |  | 168.888 | 10474.187 | 61.6673
169.213 | 1615.288 | 31.4635 |  | 168.944 | 10474.187 | 61.6634
169.311 | 1615.98 | 31.4869 |  | 169.027 | 10474.187 | 61.6552
169.429 | 1617.166 | 31.5066 |  | 169.112 | 10474.187 | 61.6508
169.514 | 1617.957 | 31.5304 |  | 169.217 | 10474.187 | 61.6474
169.62 | 1618.83 | 31.5546 |  | 169.309 | 10474.187 | 61.6374
169.739 | 1619.933 | 31.5816 |  | 169.422 | 10474.187 | 61.6342
169.819 | 1621.053 | 31.6053 |  | 169.516 | 10474.187 | 61.6268
169.925 | 1621.679 | 31.6322 |  | 169.627 | 10474.187 | 61.6214
170.013 | 1623.31 | 31.6607 |  | 169.718 | 10474.187 | 61.613
170.11 | 1624.084 | 31.6848 |  | 169.803 | 10474.187 | 61.6096
170.221 | 1625.369 | 31.7116 |  | 169.905 | 10474.187 | 61.6024
170.313 | 1625.929 | 31.7302 |  | 170.006 | 10474.187 | 61.5966
170.421 | 1626.835 | 31.7542 |  | 170.115 | 10474.187 | 61.5918
170.524 | 1627.412 | 31.7779 |  | 170.204 | 10474.187 | 61.5865
170.617 | 1629.174 | 31.804 |  | 170.307 | 10474.187 | 61.5831
170.709 | 1629.174 | 31.8229 |  | 170.407 | 10474.187 | 61.5765
170.816 | 1631.135 | 31.8563 |  | 170.507 | 10474.187 | 61.5745
170.908 | 1631.695 | 31.8788 |  | 170.608 | 10474.187 | 61.5658
171.005 | 1632.535 | 31.8957 |  | 170.706 | 10474.187 | 61.5605
171.111 | 1633.573 | 31.9276 |  | 170.804 | 10474.187 | 61.5576
171.207 | 1634.281 | 31.9502 |  | 170.908 | 10474.187 | 61.5502
171.303 | 1636.225 | 31.9778 |  | 171.007 | 10474.187 | 61.548
171.416 | 1636.917 | 32.0013 |  | 171.105 | 10474.187 | 61.5411
171.513 | 1637.493 | 32.0247 |  | 171.251 | 10474.187 | 61.5372
171.608 | 1638.449 | 32.0397 |  | 171.321 | 10474.187 | 61.5321
171.72 | 1639.915 | 32.0772 |  | 171.418 | 10474.187 | 61.5262
171.802 | 1640.541 | 32.0912 |  | 171.511 | 10474.187 | 61.5239
171.901 | 1642.155 | 32.1245 |  | 171.61 | 10474.187 | 61.5169
172.013 | 1642.913 | 32.1485 |  | 171.708 | 10474.187 | 61.5121
172.103 | 1644.247 | 32.1764 |  | 171.827 | 10474.187 | 61.5043
172.216 | 1644.906 | 32.1989 |  | 171.909 | 10474.187 | 61.5055
172.3 | 1646.174 | 32.2224 |  | 172.003 | 10474.187 | 61.4975
172.437 | 1646.932 | 32.2592 |  | 172.107 | 10474.187 | 61.4945
172.501 | 1647.541 | 32.2748 |  | 172.224 | 10474.187 | 61.4897
172.607 | 1649.057 | 32.3007 |  | 172.307 | 10474.187 | 61.4877
172.715 | 1649.617 | 32.3273 |  | 172.424 | 10474.187 | 61.4809
172.811 | 1650.589 | 32.3528 |  | 172.524 | 10474.187 | 61.4766
172.905 | 1652.236 | 32.3798 |  | 172.608 | 10474.187 | 61.4722
173 | 1652.813 | 32.4034 |  | 172.729 | 10474.187 | 61.4654
173.107 | 1653.686 | 32.4271 |  | 172.834 | 10474.187 | 61.4659
173.209 | 1654.262 | 32.4531 |  | 172.924 | 10474.187 | 61.4621
173.312 | 1656.008 | 32.4773 |  | 173 | 10474.187 | 61.4587
173.407 | 1656.931 | 32.5052 |  | 173.104 | 10474.994 | 61.46
173.529 | 1658.446 | 32.5395 |  | 173.224 | 10476.476 | 61.465
173.639 | 1659.089 | 32.565 |  | 173.337 | 10477.366 | 61.4727
173.704 | 1660.225 | 32.5807 |  | 173.421 | 10478.173 | 61.4751
173.8 | 1660.802 | 32.6075 |  | 173.515 | 10478.75 | 61.4765
173.938 | 1661.79 | 32.6388 |  | 173.6 | 10479.623 | 61.4819
174.003 | 1662.581 | 32.6568 |  | 173.731 | 10481.27 | 61.4865
174.101 | 1663.174 | 32.6812 |  | 173.8 | 10481.27 | 61.4922
174.201 | 1664.162 | 32.7035 |  | 173.901 | 10483 | 61.4948
174.326 | 1666.106 | 32.7397 |  | 174.032 | 10483.823 | 61.504
174.434 | 1666.963 | 32.7626 |  | 174.103 | 10484.614 | 61.5043
174.505 | 1667.523 | 32.7806 |  | 174.218 | 10486.113 | 61.5142
174.614 | 1668.659 | 32.8068 |  | 174.335 | 10487.332 | 61.5136
174.731 | 1670.307 | 32.8383 |  | 174.403 | 10487.332 | 61.5196
174.825 | 1671.081 | 32.8659 |  | 174.529 | 10489.243 | 61.5237
174.921 | 1671.657 | 32.883 |  | 174.62 | 10489.869 | 61.5302
175.032 | 1673.502 | 32.9143 |  | 174.704 | 10490.61 | 61.5305
175.107 | 1673.502 | 32.9302 |  | 174.819 | 10492.109 | 61.5379
175.221 | 1675.067 | 32.9641 |  | 174.922 | 10493.13 | 61.5402
175.303 | 1675.743 | 32.979 |  | 175.009 | 10493.608 | 61.5445
175.409 | 1676.632 | 33.0054 |  | 175.114 | 10495.091 | 61.5482
175.541 | 1678.131 | 33.0404 |  | 175.224 | 10495.815 | 61.5561
175.637 | 1678.741 | 33.0653 |  | 175.332 | 10496.935 | 61.5563
175.733 | 1679.844 | 33.0879 |  | 175.419 | 10497.743 | 61.5627
175.817 | 1680.651 | 33.1052 |  | 175.504 | 10498.599 | 61.5673
175.924 | 1682.43 | 33.1397 |  | 175.6 | 10499.324 | 61.5671
176.003 | 1682.43 | 33.1556 |  | 175.719 | 10501.087 | 61.5769
176.132 | 1683.995 | 33.1921 |  | 175.81 | 10502.371 | 61.5842
176.216 | 1685.313 | 33.2156 |  | 175.912 | 10502.899 | 61.5842
176.317 | 1686.021 | 33.2427 |  | 176.021 | 10504.167 | 61.5906
176.431 | 1686.68 | 33.2666 |  | 176.116 | 10504.628 | 61.5942
176.524 | 1688.229 | 33.2907 |  | 176.21 | 10506.374 | 61.5969
176.617 | 1688.987 | 33.3164 |  | 176.312 | 10506.852 | 61.6019
176.73 | 1690.469 | 33.3381 |  | 176.427 | 10508.269 | 61.6094
176.824 | 1691.013 | 33.3657 |  | 176.521 | 10508.895 | 61.6131
176.915 | 1691.556 | 33.3852 |  | 176.621 | 10509.636 | 61.6166
177.023 | 1693.138 | 33.4174 |  | 176.707 | 10511.333 | 61.6227
177.114 | 1694.027 | 33.4439 |  | 176.811 | 10512.008 | 61.6262
177.23 | 1694.719 | 33.4688 |  | 176.926 | 10512.733 | 61.6335
177.32 | 1696.169 | 33.4936 |  | 177.014 | 10514.232 | 61.6356
177.407 | 1696.762 | 33.5131 |  | 177.124 | 10514.841 | 61.6446
177.528 | 1697.898 | 33.5454 |  | 177.216 | 10515.846 | 61.6454
177.616 | 1698.623 | 33.5725 |  | 177.317 | 10517.23 | 61.652
177.719 | 1700.353 | 33.5739 |  | 177.415 | 10518.053 | 61.6543
177.821 | 1701.11 | 33.508 |  | 177.506 | 10519.305 | 61.6591
177.91 | 1702.082 | 33.534 |  | 177.605 | 10520.03 | 61.6634
178.017 | 1702.593 | 33.5585 |  | 177.712 | 10521.018 | 61.6673
178.119 | 1704.323 | 33.5893 |  | 177.807 | 10522.056 | 61.671
178.23 | 1705.014 | 33.6146 |  | 177.922 | 10522.798 | 61.6777
178.315 | 1706.135 | 33.6396 |  | 178.013 | 10523.786 | 61.6834
178.422 | 1706.695 | 33.6659 |  | 178.103 | 10525.268 | 61.6876
178.515 | 1707.831 | 33.6913 |  | 178.23 | 10525.861 | 61.6923
178.61 | 1708.457 | 33.7093 |  | 178.318 | 10526.883 | 61.6959
178.715 | 1710.121 | 33.7407 |  | 178.401 | 10528.266 | 61.6977
178.806 | 1710.681 | 33.768 |  | 178.515 | 10528.925 | 61.702
178.905 | 1712.213 | 33.7928 |  | 178.625 | 10529.864 | 61.7099
179.026 | 1712.938 | 33.8187 |  | 178.711 | 10531.363 | 61.7142
179.12 | 1713.597 | 33.8418 |  | 178.804 | 10532.006 | 61.7163
179.227 | 1715.129 | 33.8662 |  | 178.902 | 10533.109 | 61.7226
179.304 | 1715.985 | 33.8949 |  | 179.019 | 10533.686 | 61.7268
179.413 | 1716.611 | 33.9188 |  | 179.116 | 10534.658 | 61.7299
179.521 | 1717.748 | 33.9414 |  | 179.234 | 10536.272 | 61.7349
179.605 | 1718.555 | 33.9675 |  | 179.309 | 10536.882 | 61.7392
179.711 | 1719.51 | 33.9932 |  | 179.405 | 10537.755 | 61.7474
179.814 | 1721.273 | 34.0167 |  | 179.512 | 10539.122 | 61.748
179.915 | 1722.047 | 34.0433 |  | 179.644 | 10539.929 | 61.7545
180.017 | 1722.937 | 34.0695 |  | 179.729 | 10540.736 | 61.7591
180.125 | 1723.53 | 34.0923 |  | 179.831 | 10542.367 | 61.7616
180.221 | 1724.452 | 34.119 |  | 179.914 | 10542.976 | 61.7688
180.31 | 1726.083 | 34.1425 |  | 180.002 | 10544.294 | 61.7751
180.407 | 1726.659 | 34.1691 |  | 180.109 | 10545.069 | 61.7791
180.501 | 1728.01 | 34.1969 |  | 180.237 | 10546.04 | 61.7817
180.618 | 1728.768 | 34.2192 |  | 180.314 | 10546.65 | 61.7871
180.714 | 1729.756 | 34.2457 |  | 180.428 | 10548.231 | 61.7896
180.812 | 1730.563 | 34.2653 |  | 180.543 | 10548.857 | 61.7968
180.911 | 1731.305 | 34.2894 |  | 180.605 | 10550.01 | 61.8029
181.016 | 1733.051 | 34.3152 |  | 180.705 | 10550.785 | 61.8068
181.114 | 1733.71 | 34.3404 |  | 180.825 | 10552.201 | 61.8104
181.204 | 1735.209 | 34.3664 |  | 180.91 | 10552.745 | 61.8141
181.319 | 1735.654 | 34.3911 |  | 181.007 | 10553.7 | 61.8173
181.406 | 1736.691 | 34.4149 |  | 181.143 | 10555.413 | 61.8278
181.547 | 1738.075 | 34.4493 |  | 181.217 | 10555.957 | 61.8302
181.616 | 1738.652 | 34.4674 |  | 181.337 | 10556.879 | 61.8376
181.732 | 1740.167 | 34.4972 |  | 181.439 | 10558 | 61.8388
181.808 | 1740.612 | 34.5155 |  | 181.505 | 10558.691 | 61.8432
181.916 | 1741.386 | 34.5402 |  | 181.607 | 10560.042 | 61.8482
182.036 | 1743.066 | 34.578 |  | 181.73 | 10561.574 | 61.8543
182.117 | 1743.643 | 34.594 |  | 181.827 | 10562.217 | 61.8578
182.204 | 1744.648 | 34.6256 |  | 181.907 | 10562.661 | 61.8656
182.306 | 1746.015 | 34.6457 |  | 182.027 | 10563.963 | 61.8683
182.422 | 1746.657 | 34.6718 |  | 182.138 | 10565.363 | 61.8716
182.526 | 1747.744 | 34.7089 |  | 182.204 | 10565.363 | 61.8743
182.603 | 1748.453 | 34.7217 |  | 182.336 | 10567.125 | 61.8827
182.727 | 1750.067 | 34.7607 |  | 182.421 | 10567.817 | 61.8862
182.81 | 1750.545 | 34.7764 |  | 182.5 | 10568.493 | 61.8927
182.924 | 1752.126 | 34.8066 |  | 182.62 | 10569.86 | 61.8965
183.001 | 1752.9 | 34.8244 |  | 182.72 | 10571.441 | 61.9014
183.122 | 1754.366 | 34.8536 |  | 182.827 | 10571.952 | 61.9073
183.234 | 1755.174 | 34.8808 |  | 182.934 | 10573.319 | 61.9165
183.324 | 1756.393 | 34.9056 |  | 183.037 | 10573.961 | 61.9181
183.405 | 1756.393 | 34.9222 |  | 183.121 | 10574.95 | 61.9248
183.522 | 1758.04 | 34.9556 |  | 183.217 | 10576.449 | 61.9288
183.621 | 1759.176 | 34.9844 |  | 183.31 | 10576.861 | 61.9315
183.707 | 1759.951 | 34.9999 |  | 183.42 | 10577.866 | 61.9365
183.834 | 1760.807 | 35.0312 |  | 183.541 | 10578.953 | 61.9437
183.908 | 1761.548 | 35.0484 |  | 183.625 | 10579.958 | 61.946
184.023 | 1763.097 | 35.0802 |  | 183.724 | 10581.144 | 61.9508
184.128 | 1764.448 | 35.1035 |  | 183.833 | 10582.033 | 61.9579
184.223 | 1765.024 | 35.1282 |  | 183.901 | 10582.593 | 61.9579
184.321 | 1766.375 | 35.1515 |  | 184.012 | 10584.405 | 61.9666
184.419 | 1767.149 | 35.1755 |  | 184.116 | 10585.229 | 61.9721
184.542 | 1767.792 | 35.2001 |  | 184.213 | 10586.365 | 61.9775
184.634 | 1768.912 | 35.2245 |  | 184.338 | 10586.925 | 61.9797
184.718 | 1769.538 | 35.2435 |  | 184.426 | 10587.93 | 61.9869
184.816 | 1771.267 | 35.2766 |  | 184.512 | 10589.363 | 61.9905
184.914 | 1772.305 | 35.3059 |  | 184.618 | 10590.121 | 61.9941
185.033 | 1772.915 | 35.3337 |  | 184.721 | 10591.011 | 62.001
185.101 | 1773.524 | 35.3471 |  | 184.816 | 10592.394 | 62.0051
185.215 | 1775.32 | 35.3799 |  | 184.912 | 10593.185 | 62.0089
185.318 | 1776.143 | 35.4081 |  | 185.008 | 10593.712 | 62.0176
185.412 | 1777.28 | 35.4327 |  | 185.102 | 10594.371 | 62.02
185.533 | 1777.939 | 35.4585 |  | 185.21 | 10596.035 | 62.0238
185.624 | 1778.664 | 35.4819 |  | 185.315 | 10596.809 | 62.0308
185.725 | 1779.948 | 35.5062 |  | 185.411 | 10598.176 | 62.0373
185.822 | 1781.414 | 35.5302 |  | 185.52 | 10598.769 | 62.0395
185.91 | 1782.073 | 35.5521 |  | 185.616 | 10599.708 | 62.0469
186.025 | 1782.601 | 35.5668 |  | 185.705 | 10600.565 | 62.0496
186.122 | 1784.083 | 35.5911 |  | 185.809 | 10602.163 | 62.0532
186.209 | 1785.22 | 35.6167 |  | 185.932 | 10602.739 | 62.0583
186.327 | 1785.895 | 35.6398 |  | 186.027 | 10603.876 | 62.0642
186.401 | 1786.439 | 35.6544 |  | 186.125 | 10604.699 | 62.0688
186.522 | 1788.069 | 35.6875 |  | 186.204 | 10606.297 | 62.0747
186.609 | 1788.959 | 35.7096 |  | 186.315 | 10606.791 | 62.0781
186.727 | 1789.667 | 35.7365 |  | 186.413 | 10608.356 | 62.0835
186.818 | 1791.15 | 35.7622 |  | 186.519 | 10609.18 | 62.0874
186.908 | 1791.693 | 35.789 |  | 186.61 | 10610.037 | 62.0925
187.025 | 1792.863 | 35.8139 |  | 186.718 | 10610.712 | 62.0985
187.107 | 1793.752 | 35.8382 |  | 186.809 | 10611.766 | 62.1
187.214 | 1795.004 | 35.8657 |  | 186.916 | 10613.133 | 62.1065
187.311 | 1795.614 | 35.8893 |  | 187.003 | 10613.957 | 62.1127
187.406 | 1797.212 | 35.9154 |  | 187.116 | 10614.731 | 62.1184
187.505 | 1798.019 | 35.9415 |  | 187.222 | 10616 | 62.122
187.623 | 1798.595 | 35.9637 |  | 187.305 | 10616.988 | 62.1306
187.714 | 1800.127 | 35.9907 |  | 187.418 | 10617.894 | 62.1345
187.808 | 1800.671 | 36.0164 |  | 187.515 | 10618.602 | 62.1372
187.902 | 1802.186 | 36.0407 |  | 187.608 | 10619.739 | 62.1426
188.009 | 1802.928 | 36.0677 |  | 187.708 | 10621.024 | 62.1483
188.104 | 1803.916 | 36.0906 |  | 187.805 | 10622.309 | 62.1527
188.205 | 1804.674 | 36.1198 |  | 187.901 | 10623.066 | 62.1611
188.303 | 1805.497 | 36.1368 |  | 188.014 | 10623.874 | 62.1663
188.41 | 1806.568 | 36.1719 |  | 188.111 | 10624.582 | 62.1715
188.509 | 1807.952 | 36.1949 |  | 188.21 | 10626.064 | 62.1739
188.611 | 1809.056 | 36.2217 |  | 188.309 | 10626.806 | 62.1788
188.701 | 1810.176 | 36.2464 |  | 188.407 | 10627.349 | 62.1856
188.81 | 1810.653 | 36.2702 |  | 188.534 | 10629.029 | 62.189
188.95 | 1812.119 | 36.3039 |  | 188.614 | 10629.573 | 62.1903
189.014 | 1812.663 | 36.3201 |  | 188.727 | 10631.204 | 62.1992
189.101 | 1814.146 | 36.3443 |  | 188.81 | 10631.995 | 62.2022
189.203 | 1814.986 | 36.3717 |  | 188.926 | 10633.329 | 62.2115
189.312 | 1815.562 | 36.3927 |  | 189.012 | 10633.905 | 62.2164
189.413 | 1816.452 | 36.4196 |  | 189.132 | 10635.569 | 62.2204
189.548 | 1818.132 | 36.4512 |  | 189.2 | 10636.212 | 62.2225
189.604 | 1819.153 | 36.4707 |  | 189.332 | 10637.249 | 62.2289
189.728 | 1820.405 | 36.5042 |  | 189.413 | 10637.925 | 62.2304
189.805 | 1821.196 | 36.5203 |  | 189.508 | 10639.045 | 62.2365
189.908 | 1821.904 | 36.5428 |  | 189.636 | 10640.033 | 62.2451
190.014 | 1822.58 | 36.5674 |  | 189.744 | 10641.384 | 62.2479
190.104 | 1823.601 | 36.5934 |  | 189.801 | 10641.944 | 62.2493
190.207 | 1825.215 | 36.6211 |  | 189.94 | 10643.031 | 62.2583
190.341 | 1825.643 | 36.6504 |  | 190.008 | 10643.69 | 62.2627
190.428 | 1826.599 | 36.6677 |  | 190.134 | 10645.304 | 62.2678
190.502 | 1827.637 | 36.6908 |  | 190.203 | 10645.304 | 62.2701
190.612 | 1829.004 | 36.6076 |  | 190.325 | 10646.902 | 62.2757
190.727 | 1830.124 | 36.6052 |  | 190.407 | 10647.462 | 62.2799
190.802 | 1830.816 | 36.6198 |  | 190.524 | 10649.159 | 62.2855
190.927 | 1832.216 | 36.6511 |  | 190.607 | 10649.637 | 62.2898
191.049 | 1832.826 | 36.6745 |  | 190.726 | 10651.202 | 62.2934
191.1 | 1833.962 | 36.6917 |  | 190.828 | 10652.157 | 62.2978
191.211 | 1834.588 | 36.7179 |  | 190.937 | 10652.783 | 62.3026
191.334 | 1835.906 | 36.7515 |  | 191.011 | 10653.64 | 62.3078
191.412 | 1836.499 | 36.7698 |  | 191.138 | 10655.056 | 62.3158
191.525 | 1838.113 | 36.8053 |  | 191.207 | 10655.649 | 62.3169
191.641 | 1839.069 | 36.8334 |  | 191.329 | 10656.885 | 62.3226
191.727 | 1840.403 | 36.8581 |  | 191.402 | 10658.104 | 62.325
191.825 | 1841.095 | 36.8835 |  | 191.515 | 10659.224 | 62.3301
191.945 | 1841.787 | 36.9077 |  | 191.626 | 10659.817 | 62.3355
192.011 | 1842.61 | 36.9267 |  | 191.734 | 10660.953 | 62.3436
192.12 | 1844.027 | 36.9586 |  | 191.82 | 10661.761 | 62.3461
192.215 | 1844.801 | 36.9768 |  | 191.913 | 10663.358 | 62.3526
192.328 | 1846.448 | 37.0098 |  | 192.019 | 10663.853 | 62.3578
192.405 | 1846.448 | 37.0291 |  | 192.128 | 10665.236 | 62.3642
192.519 | 1848.03 | 37.0623 |  | 192.229 | 10665.945 | 62.3663
192.617 | 1849.348 | 37.085 |  | 192.326 | 10666.867 | 62.3727
192.716 | 1850.007 | 37.1087 |  | 192.406 | 10667.658 | 62.3743
192.817 | 1851.127 | 37.1334 |  | 192.523 | 10669.322 | 62.3829
192.93 | 1851.654 | 37.1556 |  | 192.646 | 10669.898 | 62.3856
193.001 | 1852.461 | 37.1718 |  | 192.715 | 10671.051 | 62.3917
193.117 | 1853.976 | 37.2043 |  | 192.831 | 10672.254 | 62.3947
193.235 | 1855.212 | 37.2264 |  | 192.935 | 10672.929 | 62.4012
193.3 | 1855.212 | 37.2456 |  | 193.012 | 10673.637 | 62.4068
193.418 | 1857.024 | 37.2765 |  | 193.111 | 10674.395 | 62.4098
193.514 | 1857.6 | 37.2984 |  | 193.207 | 10676.322 | 62.4131
193.613 | 1859.281 | 37.3217 |  | 193.309 | 10676.998 | 62.416
193.734 | 1860.055 | 37.344 |  | 193.419 | 10678.233 | 62.4241
193.8 | 1860.681 | 37.3592 |  | 193.525 | 10678.843 | 62.4275
193.918 | 1862.13 | 37.3905 |  | 193.619 | 10679.815 | 62.4328
194.013 | 1862.707 | 37.4163 |  | 193.701 | 10680.424 | 62.4317
194.128 | 1864.156 | 37.4398 |  | 193.812 | 10681.808 | 62.4405
194.216 | 1864.947 | 37.4647 |  | 193.91 | 10682.977 | 62.4477
194.311 | 1866.265 | 37.4896 |  | 194.016 | 10683.85 | 62.4525
194.419 | 1867.056 | 37.5158 |  | 194.115 | 10684.427 | 62.4567
194.529 | 1867.731 | 37.5419 |  | 194.207 | 10685.382 | 62.4625
194.603 | 1868.456 | 37.5591 |  | 194.317 | 10687.145 | 62.4666
194.721 | 1870.07 | 37.5925 |  | 194.437 | 10687.837 | 62.4682
194.827 | 1870.894 | 37.6193 |  | 194.506 | 10688.94 | 62.4749
194.901 | 1871.586 | 37.6323 |  | 194.617 | 10690.094 | 62.4802
195.024 | 1873.101 | 37.6672 |  | 194.71 | 10690.604 | 62.4826
195.125 | 1873.991 | 37.691 |  | 194.812 | 10692.202 | 62.49
195.209 | 1874.584 | 37.7176 |  | 194.916 | 10692.927 | 62.4975
195.314 | 1875.523 | 37.7406 |  | 195.005 | 10694.294 | 62.504
195.414 | 1876.923 | 37.7665 |  | 195.112 | 10695.348 | 62.5014
195.508 | 1877.944 | 37.7924 |  | 195.216 | 10695.941 | 62.5086
195.608 | 1878.554 | 37.8137 |  | 195.305 | 10696.946 | 62.5148
195.715 | 1879.525 | 37.8395 |  | 195.412 | 10698.149 | 62.5176
195.805 | 1881.173 | 37.8613 |  | 195.51 | 10698.906 | 62.5227
195.904 | 1881.898 | 37.8853 |  | 195.616 | 10699.763 | 62.5271
196.004 | 1882.886 | 37.9108 |  | 195.709 | 10701.147 | 62.5316
196.112 | 1883.578 | 37.9316 |  | 195.8 | 10701.888 | 62.5379
196.216 | 1884.27 | 37.9623 |  | 195.901 | 10703.239 | 62.5426
196.319 | 1886.065 | 37.985 |  | 196.027 | 10703.799 | 62.5482
196.409 | 1887.053 | 38.0112 |  | 196.104 | 10704.853 | 62.551
196.504 | 1887.646 | 38.0327 |  | 196.202 | 10706.072 | 62.5543
196.602 | 1889.178 | 38.0577 |  | 196.305 | 10706.731 | 62.5633
196.713 | 1889.903 | 38.0823 |  | 196.454 | 10708.18 | 62.5692
196.803 | 1891.205 | 38.1083 |  | 196.504 | 10708.823 | 62.5684
196.903 | 1891.995 | 38.1324 |  | 196.612 | 10709.712 | 62.5736
197.01 | 1892.539 | 38.1571 |  | 196.729 | 10711.195 | 62.5815
197.114 | 1894.021 | 38.1819 |  | 196.809 | 10711.673 | 62.5866
197.21 | 1894.96 | 38.2072 |  | 196.909 | 10713.04 | 62.5889
197.315 | 1895.619 | 38.2328 |  | 197.04 | 10713.864 | 62.5966
197.424 | 1896.476 | 38.2578 |  | 197.107 | 10714.687 | 62.5998
197.54 | 1898.123 | 38.2851 |  | 197.215 | 10715.857 | 62.606
197.608 | 1898.7 | 38.3018 |  | 197.33 | 10717.224 | 62.6089
197.705 | 1899.77 | 38.3271 |  | 197.413 | 10717.916 | 62.6149
197.802 | 1900.973 | 38.3486 |  | 197.526 | 10719.481 | 62.6226
197.916 | 1901.451 | 38.3777 |  | 197.605 | 10719.481 | 62.6234
198.046 | 1903.081 | 38.4077 |  | 197.707 | 10721.013 | 62.6278
198.106 | 1903.608 | 38.4215 |  | 197.837 | 10721.869 | 62.6332
198.208 | 1905.025 | 38.4481 |  | 197.906 | 10722.627 | 62.6399
198.307 | 1905.618 | 38.4727 |  | 198 | 10723.648 | 62.6448
198.415 | 1906.359 | 38.4962 |  | 198.1 | 10724.225 | 62.6487
198.511 | 1907.298 | 38.5189 |  | 198.243 | 10726.185 | 62.656
198.608 | 1908.27 | 38.5442 |  | 198.324 | 10727.47 | 62.6644
198.726 | 1910.082 | 38.5801 |  | 198.407 | 10727.981 | 62.6629
198.803 | 1910.659 | 38.5945 |  | 198.531 | 10728.854 | 62.6662
198.901 | 1911.499 | 38.6176 |  | 198.611 | 10729.677 | 62.6728
199 | 1913.13 | 38.6423 |  | 198.731 | 10731.341 | 62.6811
199.136 | 1913.887 | 38.6779 |  | 198.839 | 10731.901 | 62.6838
199.221 | 1914.513 | 38.6913 |  | 198.929 | 10732.939 | 62.6889
199.325 | 1916.095 | 38.7271 |  | 199.001 | 10733.532 | 62.692
199.406 | 1916.737 | 38.7432 |  | 199.103 | 10734.981 | 62.6965
199.508 | 1917.725 | 38.7688 |  | 199.229 | 10735.871 | 62.7012
199.6 | 1918.566 | 38.7944 |  | 199.33 | 10736.53 | 62.7095
199.721 | 1920.048 | 38.8245 |  | 199.417 | 10738.408 | 62.7097
199.837 | 1920.707 | 38.8479 |  | 199.5 | 10738.968 | 62.7175
199.938 | 1922.058 | 38.8709 |  | 199.622 | 10739.907 | 62.7207
200.022 | 1923.03 | 38.8993 |  | 199.718 | 10740.714 | 62.7225
200.121 | 1924.15 | 38.9229 |  | 199.825 | 10741.801 | 62.7305
200.234 | 1924.759 | 38.9455 |  | 199.91 | 10742.971 | 62.7375
200.319 | 1925.468 | 38.971 |  | 200.029 | 10743.86 | 62.7427
200.402 | 1926.341 | 38.9898 |  | 200.129 | 10744.536 | 62.7433
200.54 | 1928.004 | 39.0247 |  | 200.208 | 10745.524 | 62.7495
200.609 | 1928.581 | 39.038 |  | 200.324 | 10747.023 | 62.7584
200.711 | 1929.981 | 39.0667 |  | 200.427 | 10747.468 | 62.7607
200.829 | 1930.838 | 39.1007 |  | 200.516 | 10748.209 | 62.7663
200.904 | 1931.464 | 39.1186 |  | 200.614 | 10750.35 | 62.7711
201.019 | 1933.045 | 39.1581 |  | 200.725 | 10751.471 | 62.7746
201.125 | 1934.396 | 39.1818 |  | 200.814 | 10752.064 | 62.7812
201.219 | 1935.154 | 39.2084 |  | 200.924 | 10752.937 | 62.7884
201.327 | 1935.631 | 39.235 |  | 201.011 | 10754.32 | 62.7907
201.425 | 1937.377 | 39.2593 |  | 201.114 | 10755.193 | 62.7957
201.529 | 1938.102 | 39.284 |  | 201.221 | 10755.737 | 62.8023
201.622 | 1939.025 | 39.3081 |  | 201.316 | 10756.857 | 62.8084
201.716 | 1939.651 | 39.3364 |  | 201.421 | 10758.274 | 62.8131
201.816 | 1941.117 | 39.367 |  | 201.509 | 10759.015 | 62.8164
201.924 | 1942.385 | 39.3919 |  | 201.601 | 10759.559 | 62.8183
202.021 | 1943.143 | 39.4199 |  | 201.71 | 10761.387 | 62.8279
202.113 | 1943.933 | 39.4484 |  | 201.81 | 10761.964 | 62.8323
202.224 | 1944.741 | 39.4755 |  | 201.917 | 10762.837 | 62.8387
202.332 | 1945.91 | 39.499 |  | 202.018 | 10763.43 | 62.8402
202.401 | 1946.503 | 39.5175 |  | 202.115 | 10765.357 | 62.8474
202.513 | 1948.266 | 39.5509 |  | 202.212 | 10766.164 | 62.8504
202.624 | 1948.958 | 39.5747 |  | 202.32 | 10766.905 | 62.8598
202.706 | 1949.534 | 39.5946 |  | 202.41 | 10767.581 | 62.8642
202.802 | 1950.654 | 39.6144 |  | 202.52 | 10769.162 | 62.8687
202.92 | 1952.005 | 39.647 |  | 202.626 | 10769.821 | 62.8732
203.01 | 1952.895 | 39.6692 |  | 202.704 | 10771.271 | 62.8772
203.119 | 1954.328 | 39.6958 |  | 202.806 | 10771.93 | 62.8832
203.221 | 1955.118 | 39.7197 |  | 202.912 | 10772.687 | 62.8858
203.323 | 1955.645 | 39.7434 |  | 203.005 | 10773.478 | 62.8926
203.41 | 1957.243 | 39.7658 |  | 203.11 | 10775.142 | 62.8973
203.509 | 1958.034 | 39.7901 |  | 203.211 | 10775.817 | 62.9026
203.619 | 1958.643 | 39.817 |  | 203.32 | 10776.987 | 62.9071
203.714 | 1960.291 | 39.8415 |  | 203.411 | 10778.337 | 62.9141
203.811 | 1961.048 | 39.8663 |  | 203.516 | 10778.93 | 62.9147
203.917 | 1961.576 | 39.8966 |  | 203.603 | 10779.935 | 62.9219
204.017 | 1963.272 | 39.9192 |  | 203.723 | 10780.989 | 62.9282
204.145 | 1963.75 | 39.9477 |  | 203.819 | 10781.681 | 62.93
204.21 | 1964.821 | 39.9665 |  | 203.901 | 10782.406 | 62.939
204.306 | 1966.171 | 39.9971 |  | 204.017 | 10783.938 | 62.9397
204.405 | 1966.88 | 40.0214 |  | 204.111 | 10784.844 | 62.9448
204.502 | 1967.588 | 40.0378 |  | 204.216 | 10786.112 | 62.9511
204.618 | 1969.038 | 40.0718 |  | 204.315 | 10786.821 | 62.9536
204.708 | 1970.01 | 40.0978 |  | 204.449 | 10788.205 | 62.9596
204.82 | 1970.619 | 40.1199 |  | 204.513 | 10788.896 | 62.9639
204.908 | 1971.64 | 40.1449 |  | 204.605 | 10789.72 | 62.9697
205.013 | 1973.074 | 40.1736 |  | 204.7 | 10790.28 | 62.9747
205.101 | 1973.667 | 40.1946 |  | 204.808 | 10792.043 | 62.9786
205.202 | 1974.82 | 40.2209 |  | 204.903 | 10792.932 | 62.9834
205.319 | 1976.055 | 40.2428 |  | 205.001 | 10793.673 | 62.9889
205.412 | 1977.076 | 40.2642 |  | 205.111 | 10795.074 | 62.9939
205.506 | 1977.521 | 40.294 |  | 205.205 | 10795.897 | 62.9972
205.6 | 1979.152 | 40.282 |  | 205.33 | 10797.182 | 63.0044
205.712 | 1979.613 | 40.3103 |  | 205.408 | 10797.66 | 63.008
205.821 | 1980.898 | 40.3381 |  | 205.511 | 10799.06 | 63.0129
205.913 | 1981.705 | 40.3632 |  | 205.614 | 10799.785 | 63.0172
206.012 | 1982.282 | 40.375 |  | 205.702 | 10801.234 | 63.0199
206.13 | 1984.423 | 40.3959 |  | 205.819 | 10801.679 | 63.0263
206.249 | 1985.099 | 40.4198 |  | 205.945 | 10803.129 | 63.0305
206.319 | 1985.659 | 40.4397 |  | 206.03 | 10803.689 | 63.0374
206.441 | 1986.779 | 40.4758 |  | 206.141 | 10805.188 | 63.0443
206.536 | 1987.553 | 40.5016 |  | 206.24 | 10805.814 | 63.0506
206.619 | 1988.475 | 40.5185 |  | 206.315 | 10806.67 | 63.0524
206.73 | 1990.139 | 40.5492 |  | 206.434 | 10808.186 | 63.0608
206.834 | 1991.095 | 40.5753 |  | 206.509 | 10808.729 | 63.0617
206.909 | 1991.622 | 40.5933 |  | 206.6 | 10809.652 | 63.0684
207.035 | 1992.907 | 40.6242 |  | 206.732 | 10811.151 | 63.0745
207.105 | 1993.483 | 40.6446 |  | 206.801 | 10811.694 | 63.0751
207.212 | 1994.62 | 40.6704 |  | 206.935 | 10813.012 | 63.0839
207.311 | 1995.427 | 40.6948 |  | 207.022 | 10814.445 | 63.0907
207.436 | 1997.025 | 40.7283 |  | 207.104 | 10814.445 | 63.0917
207.521 | 1997.667 | 40.7458 |  | 207.205 | 10816.01 | 63.1001
207.6 | 1998.705 | 40.7719 |  | 207.336 | 10816.834 | 63.1019
207.729 | 2000.072 | 40.8063 |  | 207.42 | 10817.641 | 63.1071
207.811 | 2000.566 | 40.8254 |  | 207.518 | 10819.222 | 63.113
207.933 | 2002.164 | 40.8603 |  | 207.628 | 10819.848 | 63.1181
208.016 | 2002.708 | 40.8739 |  | 207.723 | 10820.656 | 63.1211
208.103 | 2003.63 | 40.8995 |  | 207.803 | 10821.792 | 63.1243
208.205 | 2005.03 | 40.9094 |  | 207.92 | 10823.258 | 63.1348
208.339 | 2006.249 | 40.9456 |  | 208.028 | 10823.835 | 63.137
208.442 | 2007.089 | 40.9679 |  | 208.132 | 10825.284 | 63.1425
208.535 | 2007.897 | 40.988 |  | 208.224 | 10825.91 | 63.1481
208.618 | 2008.523 | 41.003 |  | 208.3 | 10826.619 | 63.1518
208.722 | 2010.17 | 41.042 |  | 208.416 | 10828.035 | 63.1579
208.837 | 2010.713 | 41.0649 |  | 208.533 | 10829.287 | 63.1621
208.909 | 2011.521 | 41.0806 |  | 208.612 | 10830.144 | 63.1666
209.025 | 2013.003 | 41.117 |  | 208.731 | 10830.704 | 63.1728
209.14 | 2014.09 | 41.141 |  | 208.812 | 10832.384 | 63.1741
209.226 | 2015.079 | 41.1649 |  | 208.938 | 10832.911 | 63.1787
209.333 | 2015.754 | 41.1879 |  | 209.034 | 10833.933 | 63.1847
209.402 | 2016.479 | 41.2051 |  | 209.133 | 10834.723 | 63.1912
209.527 | 2018.11 | 41.2407 |  | 209.213 | 10836.338 | 63.195
209.603 | 2018.11 | 41.2569 |  | 209.319 | 10836.881 | 63.1984
209.726 | 2020.218 | 41.2895 |  | 209.418 | 10838.034 | 63.2044
209.816 | 2020.992 | 41.3143 |  | 209.5 | 10838.743 | 63.2067
209.924 | 2021.783 | 41.3405 |  | 209.615 | 10840.192 | 63.214
210.024 | 2023.381 | 41.3666 |  | 209.738 | 10840.802 | 63.2181
210.135 | 2024.023 | 41.3931 |  | 209.83 | 10841.905 | 63.2255
210.217 | 2025.094 | 41.4153 |  | 209.923 | 10842.564 | 63.2294
210.329 | 2026.017 | 41.4411 |  | 210.02 | 10844.129 | 63.2333
210.416 | 2027.12 | 41.4655 |  | 210.121 | 10844.953 | 63.2372
210.532 | 2027.68 | 41.494 |  | 210.216 | 10846.056 | 63.241
210.647 | 2028.471 | 41.5207 |  | 210.308 | 10846.946 | 63.2478
210.725 | 2029.608 | 41.54 |  | 210.414 | 10847.835 | 63.2503
210.811 | 2031.255 | 41.5665 |  | 210.505 | 10848.494 | 63.2561
210.92 | 2032.013 | 41.5854 |  | 210.608 | 10850.109 | 63.2621
211.019 | 2033.017 | 41.6077 |  | 210.711 | 10850.685 | 63.2674
211.117 | 2033.627 | 41.6345 |  | 210.821 | 10852.151 | 63.2697
211.209 | 2035.241 | 41.6596 |  | 210.911 | 10852.81 | 63.2726
211.324 | 2036.098 | 41.6843 |  | 211.003 | 10854.26 | 63.2794
211.414 | 2036.971 | 41.7126 |  | 211.103 | 10854.919 | 63.2854
211.509 | 2037.959 | 41.7361 |  | 211.218 | 10856.121 | 63.2899
211.613 | 2038.898 | 41.7619 |  | 211.311 | 10856.665 | 63.2955
211.706 | 2039.376 | 41.78 |  | 211.401 | 10857.324 | 63.2965
211.813 | 2040.941 | 41.8127 |  | 211.512 | 10858.576 | 63.3059
211.916 | 2041.616 | 41.8394 |  | 211.601 | 10860.206 | 63.3086
212.007 | 2043.247 | 41.8658 |  | 211.72 | 10860.766 | 63.312
212.12 | 2043.906 | 41.8875 |  | 211.804 | 10862.249 | 63.3165
212.202 | 2044.499 | 41.9037 |  | 211.911 | 10863.04 | 63.3219
212.309 | 2045.619 | 41.9382 |  | 212.008 | 10863.995 | 63.3286
212.415 | 2047.102 | 41.9637 |  | 212.108 | 10864.769 | 63.3338
212.507 | 2047.645 | 41.9888 |  | 212.2 | 10865.461 | 63.3368
212.615 | 2048.485 | 42.0133 |  | 212.308 | 10867.01 | 63.3435
212.705 | 2049.276 | 42.0122 |  | 212.407 | 10867.817 | 63.3475
212.823 | 2050.94 | 42.0466 |  | 212.516 | 10868.854 | 63.3507
212.911 | 2052.06 | 42.0701 |  | 212.606 | 10870.09 | 63.3543
213.019 | 2052.62 | 42.0944 |  | 212.703 | 10870.666 | 63.3603
213.109 | 2053.625 | 42.1224 |  | 212.819 | 10872.1 | 63.3667
213.207 | 2055.206 | 42.1486 |  | 212.914 | 10873.071 | 63.3699
213.319 | 2055.898 | 42.1776 |  | 213.003 | 10873.961 | 63.3756
213.401 | 2057.183 | 42.2029 |  | 213.107 | 10874.702 | 63.3827
213.501 | 2057.957 | 42.2111 |  | 213.204 | 10875.295 | 63.3847
213.61 | 2058.55 | 42.2387 |  | 213.345 | 10877.14 | 63.3914
213.707 | 2059.505 | 42.2645 |  | 213.42 | 10877.684 | 63.3962
213.801 | 2061.136 | 42.2864 |  | 213.507 | 10878.738 | 63.4029
213.901 | 2061.581 | 42.3111 |  | 213.627 | 10880.221 | 63.4056
214.01 | 2062.882 | 42.3348 |  | 213.724 | 10880.731 | 63.4105
214.116 | 2063.426 | 42.3563 |  | 213.803 | 10881.818 | 63.4124
214.211 | 2064.299 | 42.3837 |  | 213.945 | 10883.153 | 63.418
214.33 | 2066.144 | 42.4131 |  | 214.026 | 10884.141 | 63.4264
214.417 | 2066.556 | 42.428 |  | 214.153 | 10885.113 | 63.4284
214.506 | 2068.203 | 42.4553 |  | 214.202 | 10885.788 | 63.4342
214.604 | 2068.878 | 42.479 |  | 214.306 | 10886.661 | 63.4367
214.726 | 2069.57 | 42.506 |  | 214.433 | 10887.996 | 63.4467
214.828 | 2071.25 | 42.5447 |  | 214.501 | 10888.556 | 63.4442
214.95 | 2071.778 | 42.5654 |  | 214.629 | 10890.219 | 63.4545
215.012 | 2072.931 | 42.5826 |  | 214.703 | 10890.219 | 63.4545
215.129 | 2074.43 | 42.6169 |  | 214.84 | 10892.097 | 63.4639
215.204 | 2075.204 | 42.6322 |  | 214.924 | 10893.102 | 63.465
215.33 | 2075.863 | 42.666 |  | 215.011 | 10893.596 | 63.4715
215.402 | 2076.472 | 42.6835 |  | 215.105 | 10894.321 | 63.4745
215.506 | 2077.576 | 42.71 |  | 215.233 | 10896.001 | 63.4836
215.609 | 2078.218 | 42.7389 |  | 215.325 | 10897.303 | 63.4851
215.732 | 2079.866 | 42.7722 |  | 215.41 | 10897.846 | 63.4887
215.816 | 2080.442 | 42.7929 |  | 215.537 | 10899.329 | 63.4963
215.904 | 2081.974 | 42.8147 |  | 215.634 | 10900.07 | 63.5016
216.005 | 2082.534 | 42.8383 |  | 215.737 | 10901.075 | 63.5046
216.128 | 2084.099 | 42.8784 |  | 215.81 | 10901.849 | 63.5078
216.232 | 2085.12 | 42.9024 |  | 215.929 | 10903.496 | 63.5121
216.304 | 2085.615 | 42.9189 |  | 216 | 10903.974 | 63.5157
216.405 | 2086.372 | 42.9413 |  | 216.133 | 10904.93 | 63.521
216.524 | 2088.052 | 42.9776 |  | 216.216 | 10905.72 | 63.5251
216.639 | 2088.761 | 43.0011 |  | 216.305 | 10906.742 | 63.5287
216.736 | 2089.897 | 43.0265 |  | 216.417 | 10908.109 | 63.5344
216.811 | 2090.523 | 43.0446 |  | 216.522 | 10908.85 | 63.5424
216.922 | 2092.006 | 43.0777 |  | 216.618 | 10910.398 | 63.5457
217.036 | 2093.225 | 43.1006 |  | 216.73 | 10911.14 | 63.5509
217.121 | 2094.065 | 43.1292 |  | 216.832 | 10911.7 | 63.555
217.219 | 2095.004 | 43.1526 |  | 216.921 | 10913.265 | 63.5598
217.303 | 2095.696 | 43.1689 |  | 217.027 | 10913.742 | 63.5623
217.438 | 2097.211 | 43.1977 |  | 217.122 | 10915.489 | 63.5686
217.54 | 2098.051 | 43.2259 |  | 217.233 | 10916.263 | 63.5727
217.628 | 2099.386 | 43.2524 |  | 217.328 | 10917.235 | 63.5805
217.72 | 2100.143 | 43.2739 |  | 217.416 | 10918.206 | 63.5842
217.819 | 2100.703 | 43.2995 |  | 217.514 | 10918.981 | 63.5873
217.903 | 2101.461 | 43.3177 |  | 217.632 | 10920.233 | 63.5932
218.017 | 2102.993 | 43.3519 |  | 217.728 | 10921.205 | 63.6005
218.132 | 2103.998 | 43.3799 |  | 217.813 | 10921.995 | 63.6021
218.225 | 2104.64 | 43.4063 |  | 217.919 | 10922.835 | 63.6089
218.34 | 2106.041 | 43.4311 |  | 218.009 | 10924.285 | 63.6125
218.425 | 2107.062 | 43.4578 |  | 218.132 | 10924.861 | 63.6177
218.527 | 2107.82 | 43.4809 |  | 218.228 | 10925.833 | 63.6228
218.637 | 2109.039 | 43.505 |  | 218.319 | 10926.657 | 63.6259
218.721 | 2109.994 | 43.5309 |  | 218.419 | 10927.596 | 63.63
218.819 | 2110.999 | 43.5611 |  | 218.521 | 10929.408 | 63.6314
218.902 | 2111.773 | 43.572 |  | 218.617 | 10930.05 | 63.6396
219.023 | 2112.663 | 43.6079 |  | 218.707 | 10931.253 | 63.6436
219.11 | 2114.227 | 43.628 |  | 218.81 | 10932.011 | 63.6355
219.231 | 2114.87 | 43.6543 |  | 218.926 | 10932.686 | 63.6342
219.304 | 2115.463 | 43.6735 |  | 219 | 10933.493 | 63.6346
219.426 | 2116.945 | 43.7033 |  | 219.117 | 10935.091 | 63.6399
219.51 | 2117.555 | 43.7274 |  | 219.205 | 10936.244 | 63.6451
219.605 | 2118.477 | 43.7452 |  | 219.305 | 10937.018 | 63.6505
219.723 | 2120.075 | 43.7787 |  | 219.417 | 10937.677 | 63.6524
219.81 | 2120.899 | 43.8021 |  | 219.521 | 10938.583 | 63.6595
219.922 | 2121.887 | 43.829 |  | 219.614 | 10940.066 | 63.6608
220.01 | 2123.007 | 43.854 |  | 219.715 | 10940.774 | 63.6668
220.125 | 2123.6 | 43.877 |  | 219.812 | 10942.306 | 63.6708
220.213 | 2125.248 | 43.9045 |  | 219.919 | 10942.948 | 63.6753
220.31 | 2126.022 | 43.929 |  | 220.003 | 10944.069 | 63.6816
220.406 | 2126.813 | 43.9591 |  | 220.102 | 10944.909 | 63.6836
220.502 | 2127.455 | 43.9744 |  | 220.213 | 10946.325 | 63.6895
220.61 | 2128.509 | 44.0046 |  | 220.31 | 10947.149 | 63.6963
220.7 | 2128.509 | 44.0224 |  | 220.406 | 10947.923 | 63.6989
220.805 | 2130.782 | 44.0529 |  | 220.513 | 10948.73 | 63.7037
220.904 | 2131.968 | 44.0797 |  | 220.607 | 10949.323 | 63.7084
221.013 | 2133.253 | 44.1098 |  | 220.706 | 10951.3 | 63.7137
221.104 | 2133.813 | 44.1329 |  | 220.805 | 10951.778 | 63.718
221.213 | 2134.703 | 44.1602 |  | 220.91 | 10952.7 | 63.7261
221.302 | 2136.136 | 44.1861 |  | 221.014 | 10953.326 | 63.727
221.421 | 2136.614 | 44.2109 |  | 221.114 | 10955.056 | 63.7337
221.505 | 2137.355 | 44.2278 |  | 221.246 | 10955.896 | 63.7406
221.612 | 2138.92 | 44.2651 |  | 221.301 | 10956.687 | 63.7418
221.717 | 2139.579 | 44.14 |  | 221.41 | 10957.494 | 63.7462
221.813 | 2140.715 | 44.1594 |  | 221.515 | 10959.059 | 63.7485
221.91 | 2142.231 | 44.1822 |  | 221.635 | 10959.932 | 63.7527
222 | 2142.775 | 44.203 |  | 221.706 | 10961.085 | 63.7581
222.117 | 2143.779 | 44.2271 |  | 221.808 | 10961.826 | 63.7617
222.232 | 2145.229 | 44.2543 |  | 221.926 | 10963.177 | 63.7673
222.32 | 2145.69 | 44.2721 |  | 222.012 | 10963.885 | 63.7717
222.416 | 2146.843 | 44.298 |  | 222.107 | 10964.989 | 63.7749
222.513 | 2147.486 | 44.3195 |  | 222.213 | 10965.812 | 63.7773
222.605 | 2148.408 | 44.3456 |  | 222.3 | 10966.685 | 63.783
222.716 | 2150.006 | 44.3677 |  | 222.401 | 10967.855 | 63.7906
222.803 | 2150.978 | 44.3917 |  | 222.5 | 10968.909 | 63.7906
222.914 | 2151.554 | 44.4158 |  | 222.603 | 10969.469 | 63.7964
223.008 | 2153.021 | 44.4357 |  | 222.733 | 10970.968 | 63.803
223.106 | 2153.811 | 44.4593 |  | 222.806 | 10971.512 | 63.8042
223.229 | 2154.717 | 44.4922 |  | 222.908 | 10972.994 | 63.8087
223.311 | 2155.426 | 44.5088 |  | 223.035 | 10973.999 | 63.8173
223.407 | 2156.529 | 44.5284 |  | 223.135 | 10975.399 | 63.8184
223.508 | 2157.353 | 44.5547 |  | 223.213 | 10975.399 | 63.8209
223.602 | 2158.967 | 44.5788 |  | 223.307 | 10977.014 | 63.8269
223.73 | 2160.252 | 44.612 |  | 223.434 | 10977.739 | 63.8343
223.8 | 2160.829 | 44.6292 |  | 223.504 | 10978.579 | 63.8359
223.932 | 2161.883 | 44.6606 |  | 223.64 | 10980.358 | 63.8436
224.015 | 2162.476 | 44.6749 |  | 223.7 | 10981.181 | 63.844
224.105 | 2163.596 | 44.6994 |  | 223.809 | 10981.824 | 63.852
224.201 | 2164.205 | 44.7243 |  | 223.903 | 10982.796 | 63.8536
224.3 | 2165.952 | 44.7485 |  | 224.028 | 10984.179 | 63.8576
224.409 | 2166.545 | 44.7744 |  | 224.117 | 10984.805 | 63.8611
224.501 | 2168.109 | 44.7981 |  | 224.235 | 10986.304 | 63.8638
224.626 | 2169.197 | 44.8273 |  | 224.322 | 10987.079 | 63.8697
224.723 | 2169.79 | 44.8554 |  | 224.435 | 10988.017 | 63.8754
224.827 | 2170.827 | 44.88 |  | 224.518 | 10989.368 | 63.8808
224.905 | 2171.898 | 44.899 |  | 224.63 | 10989.912 | 63.8846
225.035 | 2172.903 | 44.9346 |  | 224.706 | 10990.686 | 63.8872
225.105 | 2173.48 | 44.9516 |  | 224.825 | 10992.185 | 63.8937
225.226 | 2175.077 | 44.9864 |  | 224.927 | 10992.86 | 63.8977
225.338 | 2175.901 | 44.9976 |  | 225.007 | 10993.618 | 63.9008
225.411 | 2176.527 | 45.011 |  | 225.123 | 10995.282 | 63.9074
225.522 | 2178.009 | 45.0464 |  | 225.231 | 10995.842 | 63.911
225.617 | 2179.261 | 45.07 |  | 225.313 | 10997.357 | 63.9147
225.737 | 2179.937 | 45.0938 |  | 225.428 | 10997.918 | 63.9172
225.827 | 2181.222 | 45.1176 |  | 225.511 | 10999.301 | 63.9219
225.918 | 2181.979 | 45.1404 |  | 225.613 | 11000.026 | 63.9256
226.027 | 2182.638 | 45.1678 |  | 225.718 | 11001.08 | 63.9333
226.126 | 2183.396 | 45.1909 |  | 225.824 | 11001.756 | 63.9381
226.204 | 2184.368 | 45.2068 |  | 225.919 | 11003.024 | 63.9393
226.3 | 2185.472 | 45.2315 |  | 226.027 | 11003.897 | 63.9448
226.422 | 2187.152 | 45.2648 |  | 226.111 | 11005.297 | 63.9482
226.542 | 2187.695 | 45.2843 |  | 226.221 | 11006.121 | 63.9532
226.633 | 2188.766 | 45.3101 |  | 226.309 | 11006.977 | 63.9557
226.718 | 2189.491 | 45.3255 |  | 226.418 | 11007.669 | 63.9611
226.825 | 2191.072 | 45.3562 |  | 226.526 | 11008.822 | 63.9642
226.913 | 2191.929 | 45.3844 |  | 226.611 | 11009.646 | 63.9718
227.004 | 2192.505 | 45.3978 |  | 226.727 | 11010.997 | 63.9748
227.1 | 2193.461 | 45.4231 |  | 226.809 | 11011.985 | 63.9777
227.215 | 2195.256 | 45.4552 |  | 226.909 | 11012.974 | 63.9842
227.313 | 2195.948 | 45.4802 |  | 227.021 | 11013.945 | 63.9888
227.411 | 2197.052 | 45.5023 |  | 227.11 | 11015.296 | 63.9951
227.52 | 2197.595 | 45.5278 |  | 227.225 | 11015.724 | 63.9994
227.624 | 2198.716 | 45.5524 |  | 227.306 | 11016.466 | 64.0029
227.715 | 2200.083 | 45.5803 |  | 227.412 | 11018.129 | 64.0039
227.845 | 2200.676 | 45.6037 |  | 227.517 | 11018.657 | 64.0077
227.927 | 2201.796 | 45.6315 |  | 227.603 | 11020.057 | 64.0149
228.008 | 2202.405 | 45.6547 |  | 227.713 | 11021.325 | 64.0167
228.112 | 2204.201 | 45.6838 |  | 227.819 | 11021.935 | 64.0226
228.212 | 2204.909 | 45.7048 |  | 227.914 | 11023.055 | 64.0283
228.319 | 2205.601 | 45.731 |  | 228.004 | 11023.928 | 64.0288
228.415 | 2206.589 | 45.7576 |  | 228.113 | 11024.817 | 64.0362
228.508 | 2208.204 | 45.7807 |  | 228.204 | 11025.476 | 64.0396
228.621 | 2208.879 | 45.8051 |  | 228.312 | 11027.025 | 64.0427
228.726 | 2210.082 | 45.8342 |  | 228.408 | 11027.717 | 64.0484
228.807 | 2210.955 | 45.8526 |  | 228.503 | 11028.919 | 64.0513
228.919 | 2211.581 | 45.8795 |  | 228.602 | 11029.907 | 64.054
229.016 | 2212.981 | 45.8991 |  | 228.718 | 11030.715 | 64.0618
229.117 | 2214.019 | 45.9227 |  | 228.811 | 11032.164 | 64.0642
229.222 | 2214.612 | 45.9489 |  | 228.909 | 11032.938 | 64.068
229.314 | 2216.045 | 45.9715 |  | 229.015 | 11033.811 | 64.0715
229.408 | 2216.621 | 45.9944 |  | 229.131 | 11035.212 | 64.0789
229.513 | 2218.087 | 46.0207 |  | 229.244 | 11036.183 | 64.0805
229.617 | 2219.01 | 46.0428 |  | 229.326 | 11036.793 | 64.0858
229.71 | 2219.685 | 46.065 |  | 229.402 | 11037.93 | 64.0888
229.807 | 2220.492 | 46.0849 |  | 229.52 | 11038.704 | 64.0919
229.903 | 2221.958 | 46.1103 |  | 229.615 | 11039.84 | 64.0977
230.016 | 2222.551 | 46.1323 |  | 229.707 | 11040.68 | 64.102
230.118 | 2223.457 | 46.1549 |  | 229.802 | 11041.257 | 64.1048
230.208 | 2225.171 | 46.1786 |  | 229.931 | 11043.201 | 64.1097
230.308 | 2225.862 | 46.1947 |  | 230.006 | 11043.991 | 64.112
230.42 | 2226.538 | 46.2147 |  | 230.136 | 11044.832 | 64.1196
230.509 | 2228.02 | 46.239 |  | 230.219 | 11045.573 | 64.124
230.6 | 2228.613 | 46.2605 |  | 230.315 | 11046.693 | 64.1275
230.707 | 2228.613 | 46.2766 |  | 230.443 | 11048.192 | 64.1289
230.82 | 2231.002 | 46.3115 |  | 230.511 | 11048.801 | 64.1315
230.918 | 2231.809 | 46.3358 |  | 230.627 | 11050.169 | 64.1406
231.005 | 2232.863 | 46.3591 |  | 230.71 | 11050.844 | 64.138
231.135 | 2234.115 | 46.3956 |  | 230.807 | 11051.536 | 64.1457
231.21 | 2234.609 | 46.4132 |  | 230.904 | 11052.261 | 64.1503
231.317 | 2235.351 | 46.4395 |  | 231.024 | 11054.122 | 64.154
231.404 | 2237.146 | 46.4627 |  | 231.111 | 11054.567 | 64.1592
231.51 | 2237.723 | 46.4903 |  | 231.23 | 11056.099 | 64.1655
231.613 | 2238.711 | 46.5139 |  | 231.345 | 11057.351 | 64.167
231.704 | 2239.37 | 46.5407 |  | 231.407 | 11057.351 | 64.1693
231.837 | 2241.479 | 46.5715 |  | 231.542 | 11058.883 | 64.1756
231.943 | 2242.039 | 46.597 |  | 231.61 | 11059.624 | 64.1798
232.009 | 2242.039 | 46.6147 |  | 231.708 | 11061.008 | 64.1847
232.112 | 2243.966 | 46.6277 |  | 231.833 | 11062.243 | 64.1885
232.23 | 2244.855 | 46.6616 |  | 231.929 | 11062.902 | 64.1929
232.301 | 2245.415 | 46.6815 |  | 232.01 | 11063.627 | 64.1957
232.404 | 2246.602 | 46.7013 |  | 232.102 | 11064.615 | 64.1995
232.512 | 2247.952 | 46.7298 |  | 232.221 | 11066.081 | 64.2058
232.602 | 2248.809 | 46.7486 |  | 232.319 | 11066.674 | 64.208
232.712 | 2249.418 | 46.7739 |  | 232.407 | 11067.729 | 64.2114
232.829 | 2251.214 | 46.8053 |  | 232.519 | 11069.063 | 64.2163
232.936 | 2251.823 | 46.831 |  | 232.618 | 11070.068 | 64.2222
233.044 | 2253.009 | 46.8553 |  | 232.747 | 11071.023 | 64.2248
233.117 | 2253.586 | 46.8709 |  | 232.816 | 11072.374 | 64.2279
233.203 | 2254.607 | 46.8937 |  | 232.902 | 11072.374 | 64.2322
233.302 | 2255.167 | 46.9159 |  | 233.021 | 11074.07 | 64.2378
233.432 | 2257.128 | 46.9492 |  | 233.118 | 11074.664 | 64.2414
233.544 | 2258.066 | 46.9689 |  | 233.235 | 11076.278 | 64.2467
233.63 | 2259.401 | 46.9904 |  | 233.331 | 11076.986 | 64.2508
233.723 | 2260.043 | 47.0152 |  | 233.419 | 11077.513 | 64.2557
233.802 | 2260.488 | 47.0268 |  | 233.516 | 11079.325 | 64.258
233.905 | 2261.888 | 47.0474 |  | 233.614 | 11080.165 | 64.2637
234.035 | 2262.876 | 47.0803 |  | 233.701 | 11080.66 | 64.264
234.105 | 2263.486 | 47.0951 |  | 233.826 | 11082.175 | 64.2696
234.233 | 2264.936 | 47.1241 |  | 233.928 | 11082.817 | 64.2737
234.334 | 2265.726 | 47.149 |  | 234.012 | 11083.658 | 64.2766
234.419 | 2266.764 | 47.1741 |  | 234.131 | 11085.239 | 64.2808
234.521 | 2268.296 | 47.1993 |  | 234.211 | 11086.079 | 64.288
234.618 | 2268.988 | 47.2228 |  | 234.312 | 11086.623 | 64.2891
234.718 | 2270.059 | 47.245 |  | 234.411 | 11088.27 | 64.2941
234.833 | 2270.652 | 47.274 |  | 234.517 | 11088.797 | 64.2988
234.926 | 2272.167 | 47.2965 |  | 234.615 | 11090 | 64.3027
235.001 | 2272.711 | 47.3141 |  | 234.723 | 11090.873 | 64.3081
235.114 | 2274.21 | 47.3469 |  | 234.815 | 11092.322 | 64.3114
235.225 | 2275.363 | 47.3733 |  | 234.909 | 11093.113 | 64.3162
235.32 | 2276.005 | 47.3971 |  | 235.032 | 11093.689 | 64.3217
235.411 | 2276.466 | 47.4208 |  | 235.127 | 11094.81 | 64.3261
235.513 | 2278.212 | 47.4471 |  | 235.227 | 11095.65 | 64.3286
235.611 | 2278.904 | 47.4739 |  | 235.301 | 11096.49 | 64.3323
235.722 | 2280.024 | 47.4951 |  | 235.412 | 11097.758 | 64.3359
235.822 | 2281.128 | 47.5177 |  | 235.512 | 11099.142 | 64.342
235.915 | 2281.672 | 47.5339 |  | 235.623 | 11099.751 | 64.3462
236.02 | 2282.742 | 47.5659 |  | 235.715 | 11100.74 | 64.3493
236.111 | 2283.994 | 47.5886 |  | 235.809 | 11101.382 | 64.3549
236.217 | 2284.587 | 47.612 |  | 235.914 | 11103.013 | 64.3561
236.335 | 2285.988 | 47.6287 |  | 236.013 | 11103.771 | 64.3623
236.409 | 2286.894 | 47.6539 |  | 236.118 | 11104.907 | 64.3661
236.518 | 2287.437 | 47.67 |  | 236.213 | 11105.978 | 64.3707
236.61 | 2288.623 | 47.6974 |  | 236.316 | 11106.966 | 64.3759
236.715 | 2290.073 | 47.724 |  | 236.407 | 11107.526 | 64.374
236.809 | 2290.847 | 47.7459 |  | 236.502 | 11109.207 | 64.381
236.925 | 2292.066 | 47.7677 |  | 236.617 | 11109.898 | 64.3827
237.026 | 2293.054 | 47.7925 |  | 236.714 | 11110.821 | 64.387
237.113 | 2294.043 | 47.8126 |  | 236.817 | 11111.579 | 64.3933
237.21 | 2294.669 | 47.8406 |  | 236.908 | 11113.078 | 64.3965
237.317 | 2295.723 | 47.8616 |  | 237.005 | 11113.638 | 64.399
237.411 | 2296.431 | 47.8817 |  | 237.12 | 11115.104 | 64.4038
237.51 | 2298.161 | 47.9063 |  | 237.216 | 11115.911 | 64.4118
237.62 | 2298.902 | 47.9313 |  | 237.305 | 11116.916 | 64.4126
237.703 | 2299.479 | 47.9507 |  | 237.411 | 11117.706 | 64.4158
237.802 | 2301.093 | 47.9914 |  | 237.53 | 11119.173 | 64.4243
237.905 | 2301.867 | 48.003 |  | 237.608 | 11120.26 | 64.4269
238.002 | 2302.806 | 48.0288 |  | 237.703 | 11120.952 | 64.4314
238.112 | 2303.482 | 48.0619 |  | 237.808 | 11121.512 | 64.4326
238.219 | 2305.013 | 48.0787 |  | 237.93 | 11123.192 | 64.4378
238.302 | 2305.919 | 48.132 |  | 238.008 | 11123.653 | 64.4381
238.408 | 2306.48 | 48.1456 |  | 238.11 | 11125.004 | 64.4472
238.504 | 2307.435 | 48.1558 |  | 238.23 | 11125.696 | 64.4478
238.604 | 2308.95 | 48.1775 |  | 238.308 | 11126.717 | 64.4542
238.71 | 2310.235 | 48.2043 |  | 238.416 | 11127.425 | 64.453
238.802 | 2310.762 | 48.226 |  | 238.536 | 11129.122 | 64.4589
238.91 | 2311.652 | 48.253 |  | 238.612 | 11129.715 | 64.4654
239.011 | 2312.228 | 48.2775 |  | 238.726 | 11131.478 | 64.4692
239.115 | 2313.975 | 48.3021 |  | 238.802 | 11131.922 | 64.4727
239.208 | 2314.617 | 48.3195 |  | 238.902 | 11133.026 | 64.4752
239.301 | 2316.1 | 48.3458 |  | 239.014 | 11133.833 | 64.4785
239.44 | 2316.923 | 48.3748 |  | 239.13 | 11135.102 | 64.4851
239.528 | 2318.06 | 48.3982 |  | 239.232 | 11136.189 | 64.4884
239.615 | 2318.801 | 48.4163 |  | 239.312 | 11136.881 | 64.4877
239.734 | 2319.888 | 48.4448 |  | 239.411 | 11137.885 | 64.4918
239.839 | 2320.695 | 48.4672 |  | 239.527 | 11139.286 | 64.4995
239.903 | 2321.684 | 48.4798 |  | 239.614 | 11139.879 | 64.5047
240.031 | 2322.705 | 48.5135 |  | 239.734 | 11140.834 | 64.5102
240.102 | 2323.43 | 48.5296 |  | 239.81 | 11141.559 | 64.5153
240.205 | 2324.599 | 48.5534 |  | 239.902 | 11142.3 | 64.5131
240.338 | 2326.065 | 48.5816 |  | 240.024 | 11144.046 | 64.5197
240.434 | 2326.609 | 48.603 |  | 240.111 | 11144.573 | 64.5209
240.513 | 2327.779 | 48.6214 |  | 240.206 | 11145.298 | 64.5266
240.612 | 2328.405 | 48.6455 |  | 240.334 | 11146.962 | 64.5299
240.728 | 2329.657 | 48.6703 |  | 240.403 | 11147.522 | 64.536
240.832 | 2330.744 | 48.6954 |  | 240.539 | 11149.334 | 64.538
240.914 | 2331.452 | 48.7055 |  | 240.604 | 11149.96 | 64.5407
241.024 | 2333.05 | 48.739 |  | 240.7 | 11150.899 | 64.5465
241.133 | 2333.89 | 48.7591 |  | 240.824 | 11152.25 | 64.5496
241.217 | 2334.45 | 48.7756 |  | 240.93 | 11152.744 | 64.555
241.313 | 2335.57 | 48.8006 |  | 241 | 11153.502 | 64.5539
241.431 | 2337.201 | 48.8283 |  | 241.139 | 11154.918 | 64.5587
241.526 | 2338.025 | 48.8509 |  | 241.22 | 11155.61 | 64.562
241.642 | 2339.079 | 48.8719 |  | 241.338 | 11157.274 | 64.5668
241.726 | 2340.034 | 48.8987 |  | 241.426 | 11157.834 | 64.5696
241.83 | 2341.039 | 48.9238 |  | 241.511 | 11158.575 | 64.5707
241.927 | 2342.176 | 48.9479 |  | 241.63 | 11159.613 | 64.5779
242.002 | 2342.67 | 48.9635 |  | 241.719 | 11161.342 | 64.5858
242.108 | 2343.609 | 48.9879 |  | 241.814 | 11162.133 | 64.5852
242.229 | 2345.042 | 49.017 |  | 241.934 | 11162.759 | 64.5605
242.336 | 2345.684 | 49.043 |  | 242.001 | 11163.533 | 64.5586
242.417 | 2347.299 | 49.0638 |  | 242.126 | 11165.148 | 64.5586
242.528 | 2347.958 | 49.0848 |  | 242.212 | 11166.301 | 64.5589
242.61 | 2348.518 | 49.0986 |  | 242.337 | 11166.778 | 64.5629
242.718 | 2350.264 | 49.1304 |  | 242.433 | 11167.899 | 64.5623
242.827 | 2351.071 | 49.153 |  | 242.53 | 11168.706 | 64.5655
242.902 | 2351.862 | 49.1676 |  | 242.614 | 11169.776 | 64.567
243.008 | 2352.521 | 49.1849 |  | 242.71 | 11171.259 | 64.5695
243.13 | 2354.102 | 49.2143 |  | 242.825 | 11171.868 | 64.5736
243.228 | 2355.107 | 49.237 |  | 242.924 | 11172.61 | 64.5748
243.318 | 2355.963 | 49.2577 |  | 243.026 | 11173.466 | 64.5765
243.403 | 2356.622 | 49.2727 |  | 243.109 | 11175.295 | 64.5781
243.522 | 2357.644 | 49.3044 |  | 243.202 | 11175.855 | 64.583
243.619 | 2358.961 | 49.325 |  | 243.311 | 11176.695 | 64.5856
243.717 | 2360.065 | 49.3479 |  | 243.416 | 11178.194 | 64.5854
243.813 | 2360.889 | 49.3703 |  | 243.508 | 11178.952 | 64.5867
243.921 | 2362.009 | 49.3944 |  | 243.609 | 11180.286 | 64.5924
244.019 | 2362.585 | 49.4189 |  | 243.72 | 11180.813 | 64.5926
244.115 | 2363.705 | 49.4418 |  | 243.807 | 11181.521 | 64.5957
244.211 | 2364.513 | 49.4643 |  | 243.908 | 11183.251 | 64.5936
244.304 | 2365.452 | 49.4803 |  | 244.004 | 11183.943 | 64.6009
244.41 | 2366.901 | 49.508 |  | 244.113 | 11184.47 | 64.6008
244.51 | 2367.873 | 49.5334 |  | 244.209 | 11186.249 | 64.6017
244.622 | 2368.845 | 49.5526 |  | 244.309 | 11187.089 | 64.6045
244.729 | 2369.487 | 49.5771 |  | 244.421 | 11187.863 | 64.6109
244.813 | 2370.41 | 49.6 |  | 244.51 | 11188.736 | 64.6101
244.938 | 2372.024 | 49.623 |  | 244.605 | 11189.297 | 64.6153
245.017 | 2373.078 | 49.6468 |  | 244.71 | 11191.092 | 64.6157
245.117 | 2373.589 | 49.6691 |  | 244.811 | 11191.586 | 64.6189
245.2 | 2374.396 | 49.6854 |  | 244.921 | 11193.102 | 64.6233
245.306 | 2375.829 | 49.7167 |  | 245 | 11193.876 | 64.6241
245.42 | 2376.455 | 49.7408 |  | 245.104 | 11194.535 | 64.6268
245.519 | 2377.312 | 49.7641 |  | 245.205 | 11196.215 | 64.6287
245.625 | 2379.058 | 49.7846 |  | 245.311 | 11196.989 | 64.6348
245.715 | 2379.947 | 49.8141 |  | 245.42 | 11197.813 | 64.6329
245.821 | 2380.656 | 49.837 |  | 245.502 | 11198.389 | 64.6334
245.917 | 2381.611 | 49.8646 |  | 245.602 | 11199.213 | 64.6372
246 | 2382.435 | 49.8695 |  | 245.719 | 11201.091 | 64.6385
246.121 | 2383.538 | 49.9017 |  | 245.818 | 11201.832 | 64.6413
246.207 | 2384.346 | 49.9093 |  | 245.908 | 11203.068 | 64.6427
246.313 | 2385.927 | 49.9287 |  | 246.003 | 11203.628 | 64.6476
246.403 | 2386.899 | 49.9649 |  | 246.106 | 11204.698 | 64.647
246.513 | 2387.525 | 50 |  | 246.216 | 11206.066 | 64.6496
246.616 | 2388.661 | 50.029 |  | 246.305 | 11207.252 | 64.6536
246.713 | 2389.271 | 50.0684 |  | 246.412 | 11208.009 | 64.6555
246.823 | 2391.017 | 50.0977 |  | 246.527 | 11209.426 | 64.6585
246.933 | 2392.22 | 50.1385 |  | 246.609 | 11209.426 | 64.6596
247.003 | 2392.763 | 50.1607 |  | 246.732 | 11211.205 | 64.6611
247.112 | 2393.669 | 50.1817 |  | 246.816 | 11211.897 | 64.6615
247.202 | 2395.086 | 50.1962 |  | 246.91 | 11212.836 | 64.6637
247.338 | 2395.876 | 50.2289 |  | 247.003 | 11213.429 | 64.666
247.417 | 2396.486 | 50.2491 |  | 247.111 | 11214.846 | 64.6669
247.504 | 2398.15 | 50.2694 |  | 247.231 | 11216.509 | 64.6672
247.619 | 2398.562 | 50.2918 |  | 247.303 | 11216.509 | 64.6714
247.709 | 2399.599 | 50.3123 |  | 247.442 | 11218.058 | 64.6738
247.804 | 2400.324 | 50.3281 |  | 247.513 | 11218.848 | 64.6727
247.912 | 2401.576 | 50.3518 |  | 247.627 | 11219.886 | 64.679
248.011 | 2402.218 | 50.3702 |  | 247.735 | 11221.253 | 64.68
248.158 | 2404.014 | 50.3848 |  | 247.825 | 11222.143 | 64.6825
248.215 | 2404.722 | 50.4064 |  | 247.914 | 11222.571 | 64.6844
248.311 | 2405.447 | 50.4191 |  | 248.025 | 11224.136 | 64.6884
248.432 | 2407.226 | 50.4473 |  | 248.136 | 11224.729 | 64.6898
248.54 | 2408.017 | 50.4524 |  | 248.202 | 11225.553 | 64.6906
248.627 | 2409.335 | 50.4563 |  | 248.322 | 11227.068 | 64.6929
248.705 | 2409.796 | 50.4647 |  | 248.409 | 11227.562 | 64.6946
248.808 | 2410.471 | 50.4867 |  | 248.504 | 11228.287 | 64.6954
248.94 | 2412.069 | 50.4893 |  | 248.626 | 11230.116 | 64.7005
249.024 | 2413.321 | 50.5111 |  | 248.712 | 11230.593 | 64.7008
249.144 | 2413.98 | 50.5519 |  | 248.829 | 11232.307 | 64.7002
249.227 | 2414.556 | 50.5657 |  | 248.901 | 11232.307 | 64.7017
249.324 | 2416.303 | 50.5654 |  | 249.018 | 11234.069 | 64.7067
249.437 | 2417.011 | 50.6046 |  | 249.135 | 11234.843 | 64.7128
249.51 | 2417.9 | 50.632 |  | 249.206 | 11235.947 | 64.7117
249.613 | 2418.543 | 50.6371 |  | 249.327 | 11237.248 | 64.7134
249.725 | 2420.009 | 50.6784 |  | 249.407 | 11237.759 | 64.7167
249.813 | 2420.767 | 50.7094 |  | 249.528 | 11239.176 | 64.7208
249.922 | 2422.117 | 50.7114 |  | 249.628 | 11239.851 | 64.7193
250.006 | 2422.875 | 50.7328 |  | 249.722 | 11240.592 | 64.723
250.134 | 2423.863 | 50.7794 |  | 249.8 | 11241.399 | 64.7255
250.208 | 2424.456 | 50.7759 |  | 249.926 | 11243.244 | 64.7285
250.327 | 2426.054 | 50.8901 |  | 250.032 | 11243.788 | 64.7291
250.439 | 2426.647 | 50.9137 |  | 250.103 | 11244.908 | 64.7356
250.513 | 2427.471 | 50.9199 |  | 250.224 | 11246.374 | 64.7365
250.648 | 2428.986 | 50.9512 |  | 250.319 | 11247.083 | 64.7418
250.734 | 2429.942 | 50.9584 |  | 250.417 | 11248.153 | 64.7426
250.822 | 2431.342 | 50.9187 |  | 250.512 | 11249.306 | 64.7424
250.904 | 2431.342 | 50.9456 |  | 250.603 | 11249.751 | 64.7449
251.034 | 2432.94 | 50.9633 |  | 250.726 | 11251.135 | 64.7466
251.1 | 2433.599 | 50.9443 |  | 250.843 | 11251.761 | 64.7503
251.206 | 2434.505 | 50.9946 |  | 250.92 | 11252.799 | 64.7511
251.306 | 2435.147 | 51.041 |  | 251.028 | 11253.985 | 64.7555
251.43 | 2436.811 | 51.0624 |  | 251.113 | 11255.006 | 64.7551
251.5 | 2437.42 | 51.0719 |  | 251.229 | 11255.78 | 64.7596
251.625 | 2439.167 | 51.0883 |  | 251.319 | 11257.197 | 64.7607
251.703 | 2439.167 | 51.0794 |  | 251.43 | 11257.757 | 64.7625
251.816 | 2440.929 | 51.1097 |  | 251.518 | 11259.19 | 64.7516
251.929 | 2441.72 | 51.1302 |  | 251.626 | 11259.783 | 64.7511
252.013 | 2442.543 | 51.1217 |  | 251.719 | 11260.755 | 64.7532
252.125 | 2444.158 | 51.2007 |  | 251.812 | 11262.27 | 64.7541
252.233 | 2444.965 | 51.2254 |  | 251.92 | 11262.27 | 64.7558
252.301 | 2445.591 | 51.2393 |  | 252.008 | 11264.247 | 64.7558
252.42 | 2446.975 | 51.2628 |  | 252.13 | 11264.758 | 64.7598
252.51 | 2447.979 | 51.2489 |  | 252.215 | 11265.762 | 64.7571
252.615 | 2448.507 | 51.2573 |  | 252.312 | 11266.949 | 64.7629
252.718 | 2450.071 | 51.2687 |  | 252.421 | 11267.838 | 64.7635
252.812 | 2450.681 | 51.2944 |  | 252.508 | 11268.398 | 64.7611
252.919 | 2452.262 | 51.3236 |  | 252.606 | 11270.062 | 64.7679
253.02 | 2453.119 | 51.3223 |  | 252.713 | 11270.688 | 64.7666
253.128 | 2453.91 | 51.3144 |  | 252.809 | 11271.478 | 64.7665
253.214 | 2454.536 | 51.3388 |  | 252.916 | 11273.06 | 64.7677
253.32 | 2456.118 | 51.3587 |  | 253.016 | 11273.933 | 64.7696
253.43 | 2457.09 | 51.3766 |  | 253.112 | 11274.493 | 64.7725
253.516 | 2458.062 | 51.4042 |  | 253.201 | 11276.173 | 64.7719
253.609 | 2459.182 | 51.4275 |  | 253.326 | 11276.75 | 64.7759
253.712 | 2459.907 | 51.4409 |  | 253.404 | 11278.232 | 64.7757
253.827 | 2460.582 | 51.462 |  | 253.511 | 11278.974 | 64.778
253.917 | 2462.065 | 51.484 |  | 253.62 | 11279.682 | 64.7749
254.012 | 2462.625 | 51.503 |  | 253.717 | 11280.39 | 64.7818
254.105 | 2463.333 | 51.5176 |  | 253.8 | 11281.362 | 64.7826
254.224 | 2465.046 | 51.5459 |  | 253.944 | 11283.125 | 64.7841
254.313 | 2465.886 | 51.5653 |  | 254.01 | 11283.8 | 64.785
254.406 | 2467.155 | 51.5879 |  | 254.116 | 11284.706 | 64.7865
254.506 | 2467.846 | 51.606 |  | 254.207 | 11286.057 | 64.7871
254.622 | 2469.032 | 51.6275 |  | 254.302 | 11286.633 | 64.7862
254.72 | 2469.691 | 51.6503 |  | 254.407 | 11288.083 | 64.7883
254.807 | 2471.19 | 51.6716 |  | 254.506 | 11288.791 | 64.7864
254.906 | 2471.965 | 51.6874 |  | 254.604 | 11290.043 | 64.786
255.016 | 2472.755 | 51.7121 |  | 254.714 | 11290.636 | 64.7923
255.109 | 2473.431 | 51.7306 |  | 254.839 | 11292.267 | 64.7906
255.209 | 2475.144 | 51.7495 |  | 254.946 | 11292.959 | 64.7922
255.304 | 2475.852 | 51.7682 |  | 255.031 | 11293.667 | 64.7931
255.413 | 2476.462 | 51.788 |  | 255.138 | 11295.298 | 64.7924
255.507 | 2477.335 | 51.8084 |  | 255.212 | 11295.298 | 64.7901
255.614 | 2478.883 | 51.8298 |  | 255.301 | 11296.879 | 64.791
255.744 | 2479.789 | 51.8552 |  | 255.41 | 11297.571 | 64.7947
255.813 | 2480.514 | 51.8666 |  | 255.5 | 11298.971 | 64.7929
255.908 | 2481.387 | 51.889 |  | 255.629 | 11300.289 | 64.7968
256.036 | 2482.87 | 51.9143 |  | 255.718 | 11300.882 | 64.7943
256.115 | 2483.463 | 51.9274 |  | 255.81 | 11302.019 | 64.7958
256.209 | 2484.451 | 51.9467 |  | 255.911 | 11302.661 | 64.8013
256.308 | 2485.192 | 51.9687 |  | 256.028 | 11304.144 | 64.8014
256.415 | 2486.955 | 51.9872 |  | 256.125 | 11305.231 | 64.8003
256.511 | 2487.647 | 52.0099 |  | 256.211 | 11305.791 | 64.8044
256.613 | 2488.404 | 52.027 |  | 256.327 | 11307.455 | 64.8058
256.7 | 2489.393 | 52.0517 |  | 256.428 | 11308.13 | 64.8043
256.814 | 2490.743 | 52.068 |  | 256.507 | 11308.624 | 64.8098
256.943 | 2491.765 | 52.1012 |  | 256.628 | 11310.14 | 64.8071
257.015 | 2492.539 | 52.1144 |  | 256.703 | 11310.14 | 64.8069
257.14 | 2494.021 | 52.14 |  | 256.834 | 11311.919 | 64.8104
257.22 | 2494.647 | 52.1579 |  | 256.923 | 11312.528 | 64.812
257.329 | 2495.652 | 52.1866 |  | 257.028 | 11314.11 | 64.8135
257.412 | 2496.361 | 52.1985 |  | 257.124 | 11315.114 | 64.8155
257.528 | 2498.041 | 52.2279 |  | 257.221 | 11316.053 | 64.8209
257.629 | 2499.359 | 52.2457 |  | 257.302 | 11316.828 | 64.8189
257.701 | 2499.359 | 52.2615 |  | 257.42 | 11318.178 | 64.8213
257.807 | 2500.841 | 52.2815 |  | 257.51 | 11318.673 | 64.8226
257.915 | 2501.533 | 52.2991 |  | 257.601 | 11319.611 | 64.8217
258.026 | 2503.147 | 52.3264 |  | 257.728 | 11320.896 | 64.8233
258.121 | 2503.74 | 52.346 |  | 257.82 | 11322.165 | 64.8243
258.202 | 2504.811 | 52.3578 |  | 257.917 | 11322.659 | 64.8254
258.308 | 2505.47 | 52.3767 |  | 258.008 | 11323.351 | 64.8281
258.43 | 2507.101 | 52.4048 |  | 258.123 | 11324.85 | 64.8285
258.531 | 2507.924 | 52.4244 |  | 258.208 | 11325.575 | 64.8314
258.614 | 2508.55 | 52.4405 |  | 258.335 | 11327.222 | 64.8329
258.727 | 2510.049 | 52.4678 |  | 258.421 | 11328.029 | 64.8304
258.811 | 2510.494 | 52.4785 |  | 258.528 | 11328.902 | 64.8369
258.92 | 2511.927 | 52.5097 |  | 258.612 | 11329.462 | 64.8332
259.007 | 2512.438 | 52.5188 |  | 258.723 | 11330.45 | 64.8344
259.103 | 2513.459 | 52.5427 |  | 258.814 | 11332.279 | 64.834
259.202 | 2514.118 | 52.5634 |  | 258.933 | 11332.839 | 64.8326
259.331 | 2515.914 | 52.5907 |  | 259.013 | 11334.322 | 64.8361
259.416 | 2517.215 | 52.6111 |  | 259.132 | 11334.783 | 64.8372
259.529 | 2517.989 | 52.6332 |  | 259.217 | 11335.804 | 64.8401
259.603 | 2518.516 | 52.6451 |  | 259.312 | 11336.974 | 64.8355
259.716 | 2520.229 | 52.6753 |  | 259.424 | 11337.863 | 64.8368
259.82 | 2521.086 | 52.6956 |  | 259.524 | 11338.423 | 64.8379
259.934 | 2521.613 | 52.7143 |  | 259.61 | 11340.087 | 64.8329
260.008 | 2522.42 | 52.726 |  | 259.732 | 11340.68 | 64.8372
260.124 | 2524.051 | 52.753 |  | 259.816 | 11341.784 | 64.8383
260.215 | 2525.221 | 52.7749 |  | 259.923 | 11342.492 | 64.8395
260.321 | 2525.978 | 52.7949 |  | 260.019 | 11344.073 | 64.8413
260.415 | 2526.769 | 52.8075 |  | 260.122 | 11344.996 | 64.8427
260.525 | 2527.659 | 52.8326 |  | 260.215 | 11346.347 | 64.8427
260.61 | 2528.367 | 52.8445 |  | 260.309 | 11346.907 | 64.8428
260.703 | 2528.367 | 52.8652 |  | 260.408 | 11347.911 | 64.8434
260.817 | 2530.673 | 52.8882 |  | 260.515 | 11348.488 | 64.8444
260.916 | 2532.205 | 52.9079 |  | 260.605 | 11350.185 | 64.8456
261.026 | 2532.913 | 52.9272 |  | 260.74 | 11350.745 | 64.8466
261.11 | 2534.165 | 52.9468 |  | 260.809 | 11351.898 | 64.8465
261.217 | 2534.939 | 52.9647 |  | 260.915 | 11353.133 | 64.8515
261.31 | 2535.73 | 52.9735 |  | 261.025 | 11354.122 | 64.8476
261.421 | 2536.735 | 53.0029 |  | 261.102 | 11354.978 | 64.8507
261.511 | 2538.168 | 53.0216 |  | 261.219 | 11355.703 | 64.8514
261.606 | 2538.827 | 53.0381 |  | 261.318 | 11356.527 | 64.8545
261.713 | 2539.387 | 53.0526 |  | 261.402 | 11357.993 | 64.8473
261.808 | 2541.133 | 53.0776 |  | 261.519 | 11358.569 | 64.8501
261.934 | 2541.957 | 53.093 |  | 261.609 | 11360.068 | 64.8482
262.006 | 2543.11 | 53.1165 |  | 261.715 | 11360.859 | 64.849
262.109 | 2543.719 | 53.1301 |  | 261.811 | 11361.468 | 64.8456
262.227 | 2544.84 | 53.1554 |  | 261.907 | 11362.276 | 64.8455
262.313 | 2546.009 | 53.176 |  | 262.007 | 11363.808 | 64.8315
262.415 | 2546.503 | 53.1925 |  | 262.104 | 11365.027 | 64.8348
262.52 | 2547.986 | 53.214 |  | 262.252 | 11366.394 | 64.8339
262.603 | 2548.908 | 53.2312 |  | 262.308 | 11366.394 | 64.8377
262.72 | 2549.452 | 53.25 |  | 262.409 | 11368.074 | 64.8366
262.804 | 2550.605 | 53.2724 |  | 262.502 | 11368.832 | 64.8404
262.902 | 2551.363 | 53.2916 |  | 262.616 | 11369.474 | 64.8414
263.008 | 2552.796 | 53.3106 |  | 262.705 | 11370.364 | 64.844
263.101 | 2553.784 | 53.3126 |  | 262.809 | 11372.044 | 64.8428
263.204 | 2554.575 | 53.3279 |  | 262.9 | 11372.637 | 64.844
263.311 | 2555.398 | 53.3407 |  | 263.006 | 11373.461 | 64.8463
263.405 | 2556.321 | 53.362 |  | 263.113 | 11374.927 | 64.8473
263.532 | 2557.952 | 53.3788 |  | 263.206 | 11375.882 | 64.8475
263.61 | 2558.973 | 53.3943 |  | 263.309 | 11376.491 | 64.8496
263.716 | 2559.533 | 53.4164 |  | 263.4 | 11377.974 | 64.8485
263.809 | 2561.18 | 53.4319 |  | 263.529 | 11379.259 | 64.8544
263.905 | 2561.74 | 53.4522 |  | 263.612 | 11379.835 | 64.8543
264.005 | 2562.745 | 53.47 |  | 263.716 | 11380.626 | 64.8545
264.105 | 2563.931 | 53.4858 |  | 263.825 | 11382.076 | 64.8576
264.241 | 2565.051 | 53.5103 |  | 263.917 | 11382.883 | 64.8588
264.315 | 2565.496 | 53.5219 |  | 264.031 | 11383.921 | 64.8615
264.411 | 2566.452 | 53.5383 |  | 264.125 | 11385.09 | 64.8624
264.502 | 2568.082 | 53.5557 |  | 264.201 | 11385.98 | 64.8651
264.608 | 2568.527 | 53.571 |  | 264.345 | 11387.33 | 64.8673
264.704 | 2569.911 | 53.5874 |  | 264.41 | 11387.33 | 64.8672
264.802 | 2570.899 | 53.6096 |  | 264.505 | 11388.912 | 64.8679
264.902 | 2571.525 | 53.6241 |  | 264.623 | 11390.411 | 64.8696
265.016 | 2572.925 | 53.6425 |  | 264.728 | 11391.152 | 64.8732
265.105 | 2573.798 | 53.6605 |  | 264.814 | 11391.828 | 64.8754
265.2 | 2575.083 | 53.6782 |  | 264.9 | 11392.882 | 64.8755
265.311 | 2575.545 | 53.6942 |  | 265.009 | 11393.788 | 64.8769
265.403 | 2576.483 | 53.7157 |  | 265.1 | 11394.43 | 64.8787
265.526 | 2577.999 | 53.7356 |  | 265.21 | 11395.814 | 64.8841
265.61 | 2578.674 | 53.7485 |  | 265.339 | 11396.786 | 64.8849
265.738 | 2579.712 | 53.773 |  | 265.412 | 11397.56 | 64.8836
265.813 | 2580.503 | 53.7852 |  | 265.502 | 11398.334 | 64.8867
265.9 | 2581.491 | 53.8033 |  | 265.611 | 11399.817 | 64.8889
266.009 | 2582.891 | 53.8201 |  | 265.718 | 11400.756 | 64.8914
266.139 | 2583.781 | 53.8439 |  | 265.835 | 11402.222 | 64.8915
266.24 | 2585 | 53.8623 |  | 265.901 | 11402.222 | 64.8938
266.33 | 2585.823 | 53.8836 |  | 266.02 | 11404.001 | 64.8961
266.409 | 2586.367 | 53.8954 |  | 266.1 | 11404.594 | 64.8955
266.529 | 2587.932 | 53.9231 |  | 266.22 | 11406.06 | 64.8993
266.611 | 2588.508 | 53.9341 |  | 266.323 | 11406.719 | 64.9007
266.7 | 2589.497 | 53.9557 |  | 266.432 | 11407.822 | 64.9019
266.829 | 2590.897 | 53.98 |  | 266.531 | 11408.663 | 64.9048
266.909 | 2591.49 | 53.9921 |  | 266.627 | 11410.227 | 64.9067
267.005 | 2592.495 | 54.0108 |  | 266.725 | 11411.068 | 64.9099
267.102 | 2593.302 | 54.0332 |  | 266.815 | 11412.287 | 64.9134
267.225 | 2595.015 | 54.0586 |  | 266.927 | 11413.143 | 64.9175
267.305 | 2595.839 | 54.0688 |  | 267.013 | 11414 | 64.9258
267.433 | 2596.827 | 54.0994 |  | 267.124 | 11414.659 | 64.9293
267.506 | 2597.42 | 54.1094 |  | 267.226 | 11415.878 | 64.9324
267.622 | 2599.002 | 54.1337 |  | 267.314 | 11417.261 | 64.9364
267.716 | 2600.204 | 54.1526 |  | 267.414 | 11418.101 | 64.9418
267.801 | 2600.204 | 54.1601 |  | 267.521 | 11418.727 | 64.9463
267.916 | 2601.917 | 54.1846 |  | 267.627 | 11419.864 | 64.9479
268.029 | 2602.938 | 54.206 |  | 267.714 | 11420.44 | 64.9508
268.114 | 2604.174 | 54.2238 |  | 267.821 | 11422.22 | 64.9569
268.22 | 2604.948 | 54.2397 |  | 267.924 | 11422.829 | 64.9354
268.321 | 2605.937 | 54.2578 |  | 268.01 | 11423.57 | 64.9344
268.413 | 2607.188 | 54.2778 |  | 268.113 | 11425.267 | 64.9386
268.536 | 2607.864 | 54.2961 |  | 268.209 | 11425.959 | 64.9377
268.62 | 2608.457 | 54.3068 |  | 268.308 | 11427.046 | 64.9417
268.7 | 2609.626 | 54.3279 |  | 268.424 | 11427.606 | 64.9502
268.815 | 2611.208 | 54.3559 |  | 268.514 | 11429.303 | 64.9549
268.924 | 2611.9 | 54.3728 |  | 268.623 | 11429.879 | 64.958
269.006 | 2612.443 | 54.3842 |  | 268.705 | 11430.835 | 64.9639
269.122 | 2614.107 | 54.41 |  | 268.822 | 11432.087 | 64.9669
269.212 | 2614.898 | 54.4306 |  | 268.916 | 11432.746 | 64.973
269.311 | 2615.606 | 54.4492 |  | 269.005 | 11433.454 | 64.9742
269.414 | 2616.907 | 54.4668 |  | 269.104 | 11435.183 | 64.9683
269.509 | 2617.83 | 54.4843 |  | 269.215 | 11435.875 | 64.9673
269.621 | 2618.489 | 54.5053 |  | 269.32 | 11436.748 | 64.972
269.734 | 2619.955 | 54.523 |  | 269.409 | 11438.231 | 64.9715
269.812 | 2620.992 | 54.5468 |  | 269.513 | 11439.022 | 64.9704
269.918 | 2621.569 | 54.5673 |  | 269.611 | 11439.993 | 64.9711
270.019 | 2623.068 | 54.5838 |  | 269.714 | 11440.735 | 64.9764
270.114 | 2623.612 | 54.6073 |  | 269.803 | 11442.184 | 64.9798
270.214 | 2624.929 | 54.6259 |  | 269.912 | 11442.991 | 64.9782
270.306 | 2625.819 | 54.6445 |  | 270.012 | 11443.865 | 64.9796
270.41 | 2626.363 | 54.6565 |  | 270.12 | 11444.441 | 64.981
270.518 | 2627.977 | 54.6854 |  | 270.203 | 11446.22 | 64.9791
270.605 | 2628.619 | 54.7023 |  | 270.303 | 11447.011 | 64.9856
270.73 | 2629.789 | 54.7231 |  | 270.412 | 11447.834 | 64.9889
270.825 | 2630.678 | 54.7417 |  | 270.501 | 11448.427 | 64.9893
270.909 | 2631.486 | 54.7595 |  | 270.613 | 11450.009 | 64.9923
271.009 | 2632.968 | 54.7796 |  | 270.742 | 11450.849 | 64.9961
271.119 | 2633.545 | 54.7963 |  | 270.818 | 11451.59 | 64.9942
271.207 | 2634.434 | 54.8157 |  | 270.906 | 11452.677 | 64.9951
271.306 | 2636.147 | 54.8312 |  | 271.002 | 11453.221 | 64.9966
271.407 | 2636.823 | 54.8288 |  | 271.147 | 11455.181 | 65.0139
271.5 | 2638.025 | 54.8449 |  | 271.207 | 11456.054 | 65.0073
271.615 | 2638.948 | 54.8609 |  | 271.337 | 11456.927 | 64.9992
271.707 | 2639.837 | 54.8782 |  | 271.411 | 11457.503 | 64.9997
271.805 | 2640.43 | 54.8983 |  | 271.531 | 11459.151 | 65.0038
271.91 | 2641.386 | 54.9152 |  | 271.605 | 11459.892 | 65.0044
272.03 | 2642.786 | 54.934 |  | 271.705 | 11460.88 | 65.0183
272.134 | 2644.4 | 54.9616 |  | 271.809 | 11461.605 | 65.0266
272.245 | 2645.059 | 54.9808 |  | 271.903 | 11462.297 | 65.0268
272.312 | 2645.059 | 54.9954 |  | 272.006 | 11463.565 | 65.0324
272.401 | 2647.069 | 55.0126 |  | 272.136 | 11464.949 | 65.0314
272.509 | 2647.513 | 55.0295 |  | 272.217 | 11465.476 | 65.0255
272.636 | 2649.012 | 55.0552 |  | 272.328 | 11467.14 | 65.0262
272.709 | 2649.556 | 55.0689 |  | 272.408 | 11467.749 | 65.0309
272.828 | 2651.022 | 55.0966 |  | 272.528 | 11469.248 | 65.0517
272.915 | 2651.599 | 55.1057 |  | 272.615 | 11469.841 | 65.049
273.012 | 2652.439 | 55.1243 |  | 272.729 | 11471.456 | 65.0427
273.127 | 2654.037 | 55.1419 |  | 272.801 | 11472.164 | 65.0372
273.205 | 2654.811 | 55.1609 |  | 272.903 | 11472.625 | 65.0379
273.307 | 2655.865 | 55.1782 |  | 273.032 | 11474.124 | 65.0457
273.416 | 2656.573 | 55.1994 |  | 273.12 | 11475.491 | 65.052
273.511 | 2657.529 | 55.2173 |  | 273.202 | 11475.491 | 65.0536
273.625 | 2659.324 | 55.2441 |  | 273.321 | 11477.056 | 65.0657
273.738 | 2660 | 55.2603 |  | 273.415 | 11477.847 | 65.0632
273.81 | 2660.873 | 55.2761 |  | 273.534 | 11478.967 | 65.0474
273.918 | 2661.532 | 55.2942 |  | 273.611 | 11479.659 | 65.0492
274.036 | 2663.129 | 55.3113 |  | 273.701 | 11480.483 | 65.0475
274.102 | 2663.129 | 55.3214 |  | 273.822 | 11481.998 | 65.0534
274.243 | 2665.222 | 55.3393 |  | 273.91 | 11482.509 | 65.0535
274.329 | 2666.062 | 55.3604 |  | 274.005 | 11483.25 | 65.0563
274.412 | 2666.506 | 55.3702 |  | 274.123 | 11485.375 | 65.0585
274.523 | 2667.972 | 55.3933 |  | 274.202 | 11485.375 | 65.0617
274.618 | 2668.417 | 55.4054 |  | 274.321 | 11487.171 | 65.0638
274.708 | 2669.438 | 55.421 |  | 274.427 | 11487.731 | 65.0692
274.804 | 2670.18 | 55.44 |  | 274.505 | 11488.472 | 65.0643
274.939 | 2671.926 | 55.4632 |  | 274.621 | 11489.856 | 65.0536
275.046 | 2673.046 | 55.4798 |  | 274.718 | 11491.157 | 65.0566
275.105 | 2673.046 | 55.4924 |  | 274.842 | 11491.783 | 65.0575
275.226 | 2674.973 | 55.5211 |  | 274.933 | 11492.936 | 65.062
275.32 | 2676.275 | 55.5398 |  | 275.004 | 11493.512 | 65.0624
275.419 | 2677.065 | 55.5577 |  | 275.123 | 11495.11 | 65.0623
275.524 | 2677.576 | 55.5781 |  | 275.213 | 11495.917 | 65.0646
275.601 | 2678.334 | 55.5896 |  | 275.307 | 11496.412 | 65.0655
275.73 | 2680.063 | 55.6117 |  | 275.415 | 11497.993 | 65.0707
275.827 | 2680.574 | 55.634 |  | 275.531 | 11498.767 | 65.0707
275.937 | 2681.991 | 55.6546 |  | 275.61 | 11500.266 | 65.0726
276.025 | 2682.963 | 55.6773 |  | 275.71 | 11501.222 | 65.0748
276.101 | 2683.753 | 55.6893 |  | 275.82 | 11502.375 | 65.0805
276.226 | 2684.725 | 55.711 |  | 275.916 | 11503.132 | 65.0779
276.318 | 2686.01 | 55.7302 |  | 276.014 | 11503.956 | 65.079
276.44 | 2686.636 | 55.7484 |  | 276.129 | 11505.159 | 65.0805
276.528 | 2687.674 | 55.7642 |  | 276.217 | 11505.9 | 65.0823
276.614 | 2689.206 | 55.7835 |  | 276.318 | 11507.284 | 65.0853
276.719 | 2689.914 | 55.8018 |  | 276.415 | 11507.992 | 65.0875
276.833 | 2690.82 | 55.8178 |  | 276.538 | 11508.881 | 65.0882
276.918 | 2691.397 | 55.8336 |  | 276.608 | 11510.216 | 65.0901
277.019 | 2693.077 | 55.861 |  | 276.715 | 11511.336 | 65.0908
277.115 | 2693.834 | 55.8783 |  | 276.824 | 11511.781 | 65.0972
277.231 | 2695.07 | 55.897 |  | 276.92 | 11512.703 | 65.0971
277.333 | 2695.926 | 55.9157 |  | 277.006 | 11514.202 | 65.0961
277.415 | 2697.211 | 55.9367 |  | 277.118 | 11514.779 | 65.0993
277.518 | 2697.92 | 55.9529 |  | 277.235 | 11516.014 | 65.0992
277.631 | 2698.612 | 55.967 |  | 277.317 | 11517.019 | 65.1034
277.719 | 2700.094 | 55.9845 |  | 277.416 | 11517.859 | 65.1074
277.823 | 2700.588 | 56.0007 |  | 277.504 | 11519.144 | 65.0985
277.934 | 2701.939 | 56.0144 |  | 277.605 | 11519.622 | 65.1014
278.018 | 2702.911 | 56.036 |  | 277.704 | 11521.219 | 65.1039
278.128 | 2703.8 | 56.0508 |  | 277.818 | 11521.829 | 65.1036
278.22 | 2705.036 | 56.0726 |  | 277.901 | 11523.311 | 65.1046
278.324 | 2705.827 | 56.0875 |  | 278.018 | 11523.872 | 65.1046
278.416 | 2706.485 | 56.1059 |  | 278.102 | 11524.876 | 65.1076
278.523 | 2708.001 | 56.1242 |  | 278.201 | 11526.178 | 65.1099
278.617 | 2708.923 | 56.1441 |  | 278.311 | 11526.639 | 65.1121
278.724 | 2709.846 | 56.1644 |  | 278.421 | 11527.413 | 65.1122
278.808 | 2711.131 | 56.1831 |  | 278.501 | 11528.369 | 65.1116
278.918 | 2711.888 | 56.2013 |  | 278.6 | 11530.164 | 65.1157
279.019 | 2712.498 | 56.2171 |  | 278.701 | 11530.988 | 65.1129
279.105 | 2713.404 | 56.2364 |  | 278.823 | 11531.548 | 65.1164
279.214 | 2714.886 | 56.2547 |  | 278.919 | 11532.684 | 65.1201
279.309 | 2715.825 | 56.2715 |  | 279.018 | 11533.492 | 65.1214
279.423 | 2716.501 | 56.2906 |  | 279.116 | 11534.793 | 65.1202
279.517 | 2717.967 | 56.3107 |  | 279.204 | 11535.617 | 65.1243
279.608 | 2718.939 | 56.326 |  | 279.307 | 11537.033 | 65.125
279.719 | 2719.532 | 56.3448 |  | 279.444 | 11537.824 | 65.1253
279.808 | 2720.602 | 56.3648 |  | 279.513 | 11538.598 | 65.1275
279.901 | 2721.854 | 56.3856 |  | 279.605 | 11539.603 | 65.1316
280.007 | 2722.431 | 56.4061 |  | 279.746 | 11541.069 | 65.1313
280.11 | 2723.848 | 56.4247 |  | 279.803 | 11541.596 | 65.134
280.202 | 2724.754 | 56.4422 |  | 279.907 | 11542.502 | 65.1335
280.317 | 2725.445 | 56.4622 |  | 280.028 | 11544.083 | 65.135
280.407 | 2726.944 | 56.4794 |  | 280.109 | 11544.561 | 65.1368
280.515 | 2727.521 | 56.5003 |  | 280.205 | 11546.027 | 65.1377
280.668 | 2728.378 | 56.53 |  | 280.339 | 11546.768 | 65.1404
280.702 | 2729.761 | 56.5371 |  | 280.404 | 11547.543 | 65.1427
280.805 | 2730.898 | 56.557 |  | 280.501 | 11548.366 | 65.1434
280.917 | 2731.54 | 56.5768 |  | 280.601 | 11549.832 | 65.146
281.009 | 2732.776 | 56.5952 |  | 280.742 | 11551.117 | 65.1466
281.107 | 2733.698 | 56.6143 |  | 280.839 | 11551.743 | 65.1482
281.207 | 2734.242 | 56.6349 |  | 280.915 | 11552.534 | 65.1527
281.308 | 2735.856 | 56.6551 |  | 281.042 | 11554.016 | 65.1583
281.438 | 2736.844 | 56.6831 |  | 281.114 | 11554.593 | 65.1558
281.533 | 2737.47 | 56.7003 |  | 281.227 | 11556.125 | 65.159
281.613 | 2738.36 | 56.7153 |  | 281.306 | 11556.57 | 65.1598
281.715 | 2739.2 | 56.729 |  | 281.4 | 11557.838 | 65.1614
281.842 | 2740.996 | 56.7571 |  | 281.541 | 11559.139 | 65.1663
281.93 | 2742.33 | 56.7755 |  | 281.608 | 11559.765 | 65.1665
282.004 | 2742.775 | 56.7903 |  | 281.701 | 11560.704 | 65.1696
282.1 | 2743.664 | 56.8098 |  | 281.809 | 11561.297 | 65.1693
282.204 | 2744.29 | 56.8261 |  | 281.913 | 11562.253 | 65.1694
282.336 | 2745.855 | 56.8522 |  | 282.005 | 11563.653 | 65.1734
282.429 | 2747.156 | 56.8707 |  | 282.121 | 11565.053 | 65.1314
282.5 | 2747.156 | 56.8836 |  | 282.209 | 11565.481 | 65.1295
282.606 | 2748.82 | 56.9011 |  | 282.322 | 11567.079 | 65.131
282.701 | 2749.776 | 56.9182 |  | 282.442 | 11567.853 | 65.1265
282.822 | 2751.258 | 56.9419 |  | 282.529 | 11568.875 | 65.1303
282.934 | 2752.016 | 56.9606 |  | 282.629 | 11570.061 | 65.1312
283.01 | 2752.526 | 56.9763 |  | 282.736 | 11570.967 | 65.1327
283.124 | 2753.943 | 57.0014 |  | 282.804 | 11571.51 | 65.1285
283.203 | 2754.553 | 57.0136 |  | 282.9 | 11572.713 | 65.1315
283.308 | 2755.508 | 57.0305 |  | 283.018 | 11574.146 | 65.1309
283.407 | 2756.15 | 57.0489 |  | 283.124 | 11574.706 | 65.1317
283.531 | 2757.798 | 57.0733 |  | 283.214 | 11576.287 | 65.1307
283.605 | 2758.374 | 57.0846 |  | 283.337 | 11576.847 | 65.134
283.718 | 2760.236 | 57.1082 |  | 283.424 | 11577.803 | 65.1305
283.818 | 2760.927 | 57.1258 |  | 283.513 | 11579.104 | 65.1377
283.932 | 2761.751 | 57.1442 |  | 283.621 | 11579.664 | 65.1349
284.002 | 2762.394 | 57.1553 |  | 283.7 | 11580.389 | 65.1384
284.127 | 2764.14 | 57.1808 |  | 283.815 | 11581.987 | 65.1356
284.221 | 2764.963 | 57.1976 |  | 283.922 | 11583.189 | 65.1357
284.336 | 2765.754 | 57.2142 |  | 284.023 | 11584.211 | 65.1361
284.432 | 2766.726 | 57.2311 |  | 284.147 | 11584.804 | 65.1386
284.5 | 2767.549 | 57.2464 |  | 284.226 | 11585.94 | 65.1405
284.619 | 2768.95 | 57.2716 |  | 284.321 | 11586.566 | 65.1379
284.734 | 2769.526 | 57.2889 |  | 284.42 | 11588.329 | 65.1391
284.816 | 2770.383 | 57.3044 |  | 284.509 | 11589.004 | 65.1385
284.936 | 2771.964 | 57.3243 |  | 284.626 | 11589.581 | 65.1429
285.014 | 2772.887 | 57.3421 |  | 284.718 | 11590.767 | 65.1422
285.118 | 2773.43 | 57.3564 |  | 284.813 | 11591.343 | 65.1443
285.212 | 2774.583 | 57.3794 |  | 284.916 | 11593.024 | 65.1463
285.32 | 2776.049 | 57.3971 |  | 285.008 | 11594.193 | 65.1451
285.413 | 2776.593 | 57.4169 |  | 285.11 | 11594.934 | 65.1459
285.52 | 2777.96 | 57.4348 |  | 285.213 | 11595.527 | 65.1468
285.62 | 2778.537 | 57.4534 |  | 285.324 | 11597.076 | 65.1486
285.71 | 2780.168 | 57.4762 |  | 285.444 | 11597.751 | 65.1483
285.804 | 2780.168 | 57.4856 |  | 285.517 | 11598.806 | 65.1312
285.914 | 2781.864 | 57.5011 |  | 285.623 | 11599.349 | 65.128
286 | 2782.523 | 57.5139 |  | 285.722 | 11601.095 | 65.1283
286.121 | 2783.643 | 57.5387 |  | 285.827 | 11601.952 | 65.1317
286.227 | 2785.043 | 57.5545 |  | 285.912 | 11602.957 | 65.1294
286.32 | 2785.933 | 57.5735 |  | 286.005 | 11604.176 | 65.1307
286.417 | 2787.234 | 57.5929 |  | 286.114 | 11604.966 | 65.1307
286.525 | 2787.893 | 57.6094 |  | 286.227 | 11605.74 | 65.1309
286.618 | 2788.486 | 57.6216 |  | 286.315 | 11607.124 | 65.1313
286.701 | 2789.26 | 57.6367 |  | 286.42 | 11607.783 | 65.1296
286.81 | 2790.381 | 57.6626 |  | 286.506 | 11608.87 | 65.1301
286.911 | 2792.143 | 57.6755 |  | 286.621 | 11608.87 | 65.1318
287.021 | 2792.851 | 57.6898 |  | 286.712 | 11610.402 | 65.1302
287.114 | 2793.444 | 57.7102 |  | 286.807 | 11612.017 | 65.1327
287.224 | 2795.009 | 57.7281 |  | 286.901 | 11613.17 | 65.1335
287.313 | 2795.998 | 57.7449 |  | 287.005 | 11613.861 | 65.1309
287.422 | 2796.821 | 57.7601 |  | 287.109 | 11614.652 | 65.1324
287.503 | 2798.04 | 57.7772 |  | 287.211 | 11615.426 | 65.1326
287.629 | 2798.847 | 57.795 |  | 287.302 | 11616.975 | 65.1309
287.72 | 2799.539 | 57.8128 |  | 287.413 | 11617.749 | 65.1323
287.804 | 2800.281 | 57.8243 |  | 287.501 | 11618.441 | 65.133
287.915 | 2801.516 | 57.8455 |  | 287.62 | 11619.66 | 65.1297
288.002 | 2802.883 | 57.8631 |  | 287.705 | 11620.994 | 65.1301
288.112 | 2803.493 | 57.8835 |  | 287.814 | 11621.735 | 65.1337
288.203 | 2805.124 | 57.9028 |  | 287.903 | 11622.856 | 65.1348
288.311 | 2805.832 | 57.9191 |  | 288.002 | 11623.893 | 65.1345
288.416 | 2806.507 | 57.9376 |  | 288.133 | 11625.112 | 65.1344
288.509 | 2807.644 | 57.957 |  | 288.21 | 11625.656 | 65.137
288.615 | 2808.912 | 57.9742 |  | 288.316 | 11626.661 | 65.1372
288.706 | 2809.802 | 57.995 |  | 288.448 | 11628.077 | 65.137
288.843 | 2811.185 | 58.0162 |  | 288.503 | 11628.983 | 65.1385
288.91 | 2812.124 | 58.0283 |  | 288.6 | 11629.659 | 65.1415
289.012 | 2812.882 | 58.0523 |  | 288.703 | 11630.466 | 65.1408
289.111 | 2813.426 | 58.0684 |  | 288.837 | 11632.212 | 65.1433
289.231 | 2815.04 | 58.0904 |  | 288.93 | 11633.036 | 65.1415
289.33 | 2816.325 | 58.1121 |  | 289.001 | 11633.036 | 65.1414
289.447 | 2816.803 | 58.1285 |  | 289.107 | 11634.633 | 65.1439
289.519 | 2817.527 | 58.1406 |  | 289.202 | 11635.457 | 65.1414
289.607 | 2818.565 | 58.1584 |  | 289.337 | 11636.742 | 65.144
289.736 | 2819.817 | 58.1795 |  | 289.434 | 11637.533 | 65.1426
289.822 | 2820.427 | 58.1902 |  | 289.516 | 11638.472 | 65.1441
289.902 | 2822.074 | 58.2091 |  | 289.632 | 11640.119 | 65.1434
290.012 | 2822.535 | 58.224 |  | 289.721 | 11640.893 | 65.147
290.126 | 2824.001 | 58.2468 |  | 289.829 | 11642.227 | 65.144
290.226 | 2825.286 | 58.2624 |  | 289.916 | 11642.804 | 65.1436
290.308 | 2825.863 | 58.2751 |  | 290.03 | 11643.842 | 65.1446
290.407 | 2826.834 | 58.2933 |  | 290.1 | 11644.451 | 65.1438
290.525 | 2828.317 | 58.3143 |  | 290.228 | 11646.214 | 65.1433
290.603 | 2828.317 | 58.3283 |  | 290.321 | 11646.757 | 65.1451
290.714 | 2829.454 | 58.3477 |  | 290.421 | 11648.322 | 65.1465
290.81 | 2830.508 | 58.3633 |  | 290.505 | 11648.322 | 65.145
290.905 | 2831.315 | 58.3825 |  | 290.626 | 11650.085 | 65.145
291.032 | 2832.798 | 58.4036 |  | 290.705 | 11650.628 | 65.1152
291.102 | 2833.391 | 58.4148 |  | 290.818 | 11652.325 | 65.108
291.206 | 2834.478 | 58.435 |  | 290.904 | 11652.786 | 65.1062
291.309 | 2835.796 | 58.4508 |  | 291.035 | 11653.676 | 65.1026
291.4 | 2836.718 | 58.4681 |  | 291.121 | 11655.34 | 65.1024
291.52 | 2838.398 | 58.4912 |  | 291.219 | 11656.015 | 65.0929
291.629 | 2839.041 | 58.5091 |  | 291.319 | 11656.443 | 65.0933
291.707 | 2839.469 | 58.522 |  | 291.401 | 11657.316 | 65.0872
291.839 | 2840.886 | 58.5447 |  | 291.521 | 11659.046 | 65.0837
291.929 | 2841.759 | 58.5609 |  | 291.618 | 11660.298 | 65.0786
292.009 | 2842.319 | 58.5731 |  | 291.719 | 11661.039 | 65.0775
292.105 | 2843.439 | 58.5935 |  | 291.842 | 11661.846 | 65.0753
292.223 | 2845.086 | 58.6167 |  | 291.917 | 11661.846 | 65.0734
292.317 | 2845.646 | 58.6348 |  | 292.021 | 11664.152 | 65.0672
292.443 | 2847.013 | 58.6513 |  | 292.126 | 11664.63 | 65.0638
292.537 | 2847.919 | 58.6653 |  | 292.212 | 11666.063 | 65.0595
292.601 | 2848.578 | 58.6774 |  | 292.323 | 11666.64 | 65.0539
292.717 | 2850.209 | 58.7045 |  | 292.415 | 11667.496 | 65.053
292.837 | 2850.852 | 58.7218 |  | 292.524 | 11669.061 | 65.0505
292.921 | 2851.445 | 58.7322 |  | 292.609 | 11669.918 | 65.0362
293 | 2852.631 | 58.7502 |  | 292.723 | 11671.005 | 65.0314
293.115 | 2854.195 | 58.7732 |  | 292.809 | 11671.944 | 65.0338
293.237 | 2854.871 | 58.7884 |  | 292.92 | 11673.163 | 65.027
293.309 | 2855.447 | 58.7985 |  | 293.036 | 11673.805 | 65.022
293.429 | 2857.029 | 58.8222 |  | 293.119 | 11674.86 | 65.0167
293.517 | 2858.001 | 58.7901 |  | 293.225 | 11676.112 | 65.0149
293.604 | 2858.627 | 58.7858 |  | 293.315 | 11676.985 | 65.0132
293.716 | 2859.664 | 58.7947 |  | 293.436 | 11677.858 | 65.0123
293.818 | 2860.192 | 58.807 |  | 293.506 | 11678.862 | 65.008
293.918 | 2862.02 | 58.8124 |  | 293.616 | 11680.279 | 65.0061
294.024 | 2862.827 | 58.818 |  | 293.713 | 11681.086 | 65.0038
294.118 | 2863.437 | 58.8326 |  | 293.838 | 11681.778 | 64.9975
294.221 | 2865.232 | 58.8496 |  | 293.911 | 11682.569 | 64.9938
294.315 | 2865.875 | 58.8657 |  | 294.023 | 11683.409 | 64.9925
294.414 | 2866.468 | 58.8805 |  | 294.12 | 11684.331 | 64.9889
294.53 | 2868.049 | 58.8976 |  | 294.206 | 11686.193 | 64.9875
294.614 | 2868.856 | 58.9087 |  | 294.303 | 11687.28 | 64.9861
294.717 | 2870.026 | 58.9265 |  | 294.423 | 11687.873 | 64.9776
294.811 | 2870.602 | 58.9411 |  | 294.52 | 11689.01 | 64.9758
294.913 | 2871.953 | 58.9556 |  | 294.612 | 11689.982 | 64.9721
295.019 | 2872.53 | 58.9528 |  | 294.711 | 11690.92 | 64.9721
295.115 | 2873.485 | 58.964 |  | 294.809 | 11691.925 | 64.966
295.213 | 2874.622 | 58.985 |  | 294.912 | 11692.848 | 64.9627
295.319 | 2876.038 | 58.9986 |  | 295.008 | 11694.215 | 64.9625
295.404 | 2877.06 | 59.0161 |  | 295.121 | 11694.709 | 64.9528
295.521 | 2877.735 | 59.0345 |  | 295.214 | 11695.368 | 64.9352
295.607 | 2878.262 | 59.046 |  | 295.345 | 11697.114 | 64.9232
295.703 | 2880.041 | 59.0697 |  | 295.414 | 11697.74 | 64.923
295.811 | 2880.931 | 59.086 |  | 295.502 | 11698.679 | 64.9211
295.922 | 2881.458 | 59.1001 |  | 295.604 | 11699.19 | 64.9192
296.014 | 2882.891 | 59.1186 |  | 295.709 | 11701.051 | 64.9142
296.105 | 2883.896 | 59.1365 |  | 295.837 | 11702.534 | 64.9131
296.204 | 2884.538 | 59.1564 |  | 295.908 | 11702.534 | 64.9126
296.302 | 2885.856 | 59.1904 |  | 296.001 | 11703.934 | 64.9095
296.405 | 2886.317 | 59.2175 |  | 296.106 | 11704.56 | 64.9065
296.502 | 2888.113 | 59.2304 |  | 296.205 | 11706.009 | 64.9051
296.613 | 2888.854 | 59.252 |  | 296.302 | 11706.849 | 64.9038
296.701 | 2889.842 | 59.2717 |  | 296.403 | 11707.953 | 64.9011
296.82 | 2890.303 | 59.2895 |  | 296.528 | 11709.403 | 64.8967
296.933 | 2892.033 | 59.3161 |  | 296.607 | 11710.16 | 64.8965
297.003 | 2892.758 | 59.325 |  | 296.727 | 11710.852 | 64.8949
297.144 | 2894.455 | 59.329 |  | 296.812 | 11711.412 | 64.8906
297.202 | 2894.455 | 59.339 |  | 296.913 | 11712.944 | 64.8897
297.302 | 2895.081 | 59.3495 |  | 297.038 | 11713.801 | 64.8882
297.407 | 2896.925 | 59.3608 |  | 297.102 | 11714.542 | 64.8734
297.513 | 2897.486 | 59.3772 |  | 297.233 | 11716.239 | 64.869
297.605 | 2898.507 | 59.3926 |  | 297.31 | 11716.766 | 64.8663
297.709 | 2899.841 | 59.3989 |  | 297.426 | 11718.199 | 64.8599
297.803 | 2900.731 | 59.416 |  | 297.515 | 11718.776 | 64.86
297.916 | 2901.9 | 59.4367 |  | 297.603 | 11719.879 | 64.8594
298.029 | 2903.136 | 59.4358 |  | 297.744 | 11721.263 | 64.8557
298.111 | 2903.86 | 59.4593 |  | 297.829 | 11722.07 | 64.8521
298.209 | 2904.552 | 59.4606 |  | 297.936 | 11722.828 | 64.8514
298.311 | 2905.129 | 59.4667 |  | 298.026 | 11723.652 | 64.848
298.403 | 2906.76 | 59.5047 |  | 298.107 | 11724.673 | 64.8452
298.52 | 2907.501 | 59.5109 |  | 298.206 | 11725.496 | 64.8435
298.6 | 2908.67 | 59.5792 |  | 298.307 | 11726.534 | 64.8409
298.743 | 2909.972 | 59.5927 |  | 298.437 | 11727.918 | 64.8399
298.827 | 2911.29 | 59.6073 |  | 298.529 | 11729.236 | 64.8351
298.902 | 2911.29 | 59.6239 |  | 298.605 | 11729.664 | 64.8377
299.004 | 2912.887 | 59.6388 |  | 298.719 | 11731.13 | 64.8369
299.112 | 2913.431 | 59.6279 |  | 298.83 | 11731.707 | 64.8323
299.204 | 2914.601 | 59.6419 |  | 298.929 | 11733.222 | 64.831
299.323 | 2915.902 | 59.6512 |  | 299.012 | 11733.782 | 64.8278
299.44 | 2916.956 | 59.671 |  | 299.116 | 11734.836 | 64.8261
299.522 | 2917.961 | 59.736 |  | 299.226 | 11736.22 | 64.8219
299.622 | 2919.262 | 59.7628 |  | 299.326 | 11736.846 | 64.8241
299.736 | 2920.037 | 59.777 |  | 299.404 | 11737.522 | 64.821
299.827 | 2920.564 | 59.794 |  | 299.5 | 11738.938 | 64.8179
299.921 | 2921.305 | 59.8085 |  | 299.621 | 11740.355 | 64.8151
300.004 | 2922.244 | 59.785 |  | 299.727 | 11740.865 | 64.8126
300.126 | 2924.006 | 59.7917 |  | 299.833 | 11741.557 | 64.8148
300.238 | 2924.6 | 59.8108 |  | 299.916 | 11743.27 | 64.8093
300.312 | 2925.423 | 59.8211 |  | 300.002 | 11743.831 | 64.8081
300.431 | 2927.054 | 59.8414 |  | 300.122 | 11744.918 | 64.8082
300.519 | 2927.861 | 59.8597 |  | 300.217 | 11746.301 | 64.8036
300.605 | 2928.405 | 59.871 |  | 300.332 | 11747.142 | 64.8016
300.722 | 2929.541 | 59.8848 |  | 300.412 | 11747.965 | 64.8025
300.822 | 2931.073 | 59.9118 |  | 300.52 | 11749.349 | 64.7986
300.946 | 2931.864 | 59.9272 |  | 300.621 | 11749.794 | 64.7978
301.039 | 2932.671 | 59.9434 |  | 300.714 | 11751.243 | 64.7944
301.108 | 2933.429 | 59.9576 |  | 300.809 | 11751.787 | 64.7898
301.225 | 2935.093 | 59.9787 |  | 300.952 | 11752.808 | 64.7911
301.318 | 2935.636 | 59.9954 |  | 301.016 | 11753.879 | 64.7871
301.423 | 2936.476 | 60.0145 |  | 301.112 | 11755.23 | 64.7855
301.501 | 2937.283 | 60.0231 |  | 301.219 | 11755.839 | 64.782
301.621 | 2938.931 | 60.0449 |  | 301.309 | 11756.91 | 64.7851
301.719 | 2940.034 | 60.0601 |  | 301.415 | 11758.31 | 64.7835
301.822 | 2940.529 | 60.0759 |  | 301.528 | 11758.771 | 64.7806
301.923 | 2942.077 | 60.0947 |  | 301.608 | 11760.171 | 64.7805
302.033 | 2942.917 | 60.1116 |  | 301.709 | 11761.028 | 64.7775
302.124 | 2943.56 | 60.1308 |  | 301.815 | 11761.506 | 64.767
302.236 | 2944.91 | 60.145 |  | 301.927 | 11762.263 | 64.7634
302.32 | 2945.932 | 60.1636 |  | 302.009 | 11764.207 | 64.763
302.421 | 2946.788 | 60.1826 |  | 302.114 | 11765.08 | 64.7607
302.51 | 2948.188 | 60.1976 |  | 302.217 | 11765.64 | 64.7558
302.625 | 2948.864 | 60.2128 |  | 302.314 | 11767.073 | 64.7561
302.709 | 2950.099 | 60.2321 |  | 302.421 | 11767.65 | 64.756
302.809 | 2950.807 | 60.2469 |  | 302.504 | 11768.803 | 64.7524
302.917 | 2951.499 | 60.2643 |  | 302.619 | 11769.363 | 64.751
303.011 | 2953.147 | 60.285 |  | 302.714 | 11771.06 | 64.7477
303.109 | 2953.954 | 60.299 |  | 302.802 | 11771.834 | 64.7428
303.208 | 2955.09 | 60.3126 |  | 302.905 | 11772.658 | 64.7334
303.309 | 2955.832 | 60.3284 |  | 303.003 | 11773.811 | 64.7331
303.407 | 2956.787 | 60.3406 |  | 303.114 | 11774.354 | 64.7275
303.516 | 2957.446 | 60.3549 |  | 303.211 | 11776.051 | 64.7273
303.607 | 2959.093 | 60.374 |  | 303.306 | 11776.595 | 64.7278
303.728 | 2959.851 | 60.3948 |  | 303.415 | 11778.061 | 64.7288
303.82 | 2960.493 | 60.4093 |  | 303.512 | 11778.967 | 64.7258
303.908 | 2962.124 | 60.4265 |  | 303.615 | 11779.988 | 64.724
304.004 | 2962.898 | 60.4432 |  | 303.71 | 11780.894 | 64.726
304.118 | 2963.491 | 60.462 |  | 303.835 | 11782.459 | 64.7231
304.209 | 2965.122 | 60.4778 |  | 303.9 | 11783.101 | 64.7239
304.322 | 2965.781 | 60.4906 |  | 304.019 | 11783.859 | 64.7239
304.402 | 2967.017 | 60.5009 |  | 304.111 | 11784.666 | 64.7234
304.523 | 2967.544 | 60.5194 |  | 304.203 | 11786.132 | 64.7244
304.613 | 2968.96 | 60.5223 |  | 304.337 | 11786.906 | 64.7238
304.701 | 2969.537 | 60.5423 |  | 304.421 | 11787.549 | 64.721
304.803 | 2970.739 | 60.5579 |  | 304.51 | 11788.373 | 64.7213
304.903 | 2971.316 | 60.5683 |  | 304.645 | 11790.135 | 64.7196
305.006 | 2972.403 | 60.5918 |  | 304.709 | 11790.58 | 64.7211
305.111 | 2973.935 | 60.6055 |  | 304.846 | 11792.046 | 64.7182
305.203 | 2974.512 | 60.6209 |  | 304.92 | 11792.606 | 64.7157
305.31 | 2975.78 | 60.6279 |  | 305.005 | 11792.606 | 64.7158
305.418 | 2976.686 | 60.6336 |  | 305.109 | 11794.764 | 64.7162
305.503 | 2977.23 | 60.6451 |  | 305.202 | 11795.555 | 64.7148
305.648 | 2979.009 | 60.6751 |  | 305.342 | 11797.004 | 64.7173
305.714 | 2979.882 | 60.6849 |  | 305.411 | 11797.548 | 64.7168
305.809 | 2980.788 | 60.7021 |  | 305.528 | 11799.063 | 64.7146
305.914 | 2981.414 | 60.7194 |  | 305.626 | 11800.2 | 64.7152
306.002 | 2983.044 | 60.7368 |  | 305.714 | 11800.678 | 64.7146
306.108 | 2983.786 | 60.7551 |  | 305.806 | 11801.584 | 64.7135
306.228 | 2985.103 | 60.7789 |  | 305.933 | 11802.885 | 64.7152
306.348 | 2985.68 | 60.7977 |  | 306.026 | 11804.219 | 64.7157
306.414 | 2986.487 | 60.8104 |  | 306.113 | 11804.763 | 64.7119
306.506 | 2987.508 | 60.8305 |  | 306.231 | 11806.229 | 64.7125
306.6 | 2988.118 | 60.848 |  | 306.306 | 11806.838 | 64.7119
306.704 | 2989.749 | 60.8649 |  | 306.443 | 11808.239 | 64.7072
306.809 | 2990.375 | 60.8863 |  | 306.516 | 11808.782 | 64.7089
306.925 | 2991.956 | 60.9057 |  | 306.61 | 11809.754 | 64.7093
307.024 | 2993.257 | 60.9262 |  | 306.734 | 11811.187 | 64.7101
307.116 | 2993.257 | 60.9341 |  | 306.834 | 11811.83 | 64.7091
307.209 | 2994.839 | 60.9514 |  | 306.915 | 11812.604 | 64.706
307.33 | 2996.157 | 60.9739 |  | 307.03 | 11814.218 | 64.7012
307.408 | 2996.634 | 60.9872 |  | 307.142 | 11814.844 | 64.7021
307.53 | 2998.018 | 61.0107 |  | 307.229 | 11815.849 | 64.6955
307.607 | 2998.628 | 61.0201 |  | 307.328 | 11817.43 | 64.6924
307.729 | 3000.127 | 61.0415 |  | 307.409 | 11817.43 | 64.6965
307.829 | 3001 | 61.0554 |  | 307.501 | 11818.204 | 64.692
307.931 | 3001.593 | 61.0736 |  | 307.628 | 11819.852 | 64.6887
308.008 | 3002.35 | 61.0846 |  | 307.718 | 11820.395 | 64.6875
308.104 | 3003.339 | 61.101 |  | 307.806 | 11821.334 | 64.6902
308.203 | 3004.08 | 61.1163 |  | 307.916 | 11822.982 | 64.6855
308.337 | 3005.826 | 61.139 |  | 308.038 | 11823.789 | 64.6865
308.429 | 3006.716 | 61.158 |  | 308.125 | 11824.826 | 64.6838
308.504 | 3007.292 | 61.1684 |  | 308.229 | 11825.37 | 64.6809
308.601 | 3008.445 | 61.1822 |  | 308.33 | 11827.133 | 64.6784
308.7 | 3009.022 | 61.2014 |  | 308.421 | 11828.006 | 64.6775
308.818 | 3011.015 | 61.2226 |  | 308.514 | 11829.241 | 64.6812
308.929 | 3012.119 | 61.236 |  | 308.623 | 11829.867 | 64.6771
309.004 | 3012.695 | 61.2501 |  | 308.718 | 11830.987 | 64.6735
309.117 | 3014.161 | 61.2699 |  | 308.821 | 11831.992 | 64.6731
309.217 | 3014.87 | 61.286 |  | 308.915 | 11833.227 | 64.6686
309.304 | 3015.347 | 61.2952 |  | 309.015 | 11834.084 | 64.6687
309.422 | 3016.945 | 61.3159 |  | 309.111 | 11835.204 | 64.6675
309.519 | 3017.522 | 61.3329 |  | 309.215 | 11835.945 | 64.6653
309.625 | 3018.691 | 61.3485 |  | 309.317 | 11836.917 | 64.6641
309.711 | 3019.251 | 61.363 |  | 309.41 | 11838.186 | 64.6556
309.832 | 3021.047 | 61.3812 |  | 309.512 | 11839.042 | 64.6534
309.933 | 3021.87 | 61.3966 |  | 309.62 | 11839.586 | 64.6507
310.018 | 3023.007 | 61.4116 |  | 309.724 | 11840.755 | 64.6474
310.124 | 3024.275 | 61.4235 |  | 309.816 | 11842.238 | 64.645
310.215 | 3024.868 | 61.4423 |  | 309.918 | 11842.979 | 64.6438
310.331 | 3025.84 | 61.4597 |  | 310.019 | 11843.852 | 64.6416
310.422 | 3026.516 | 61.4751 |  | 310.112 | 11844.462 | 64.6361
310.537 | 3027.916 | 61.4934 |  | 310.212 | 11846.06 | 64.6414
310.605 | 3027.916 | 61.5048 |  | 310.318 | 11846.702 | 64.6357
310.703 | 3029.431 | 61.5234 |  | 310.407 | 11848.152 | 64.6341
310.825 | 3030.963 | 61.5406 |  | 310.543 | 11848.712 | 64.6307
310.909 | 3031.935 | 61.5639 |  | 310.623 | 11849.914 | 64.6272
311.03 | 3032.545 | 61.5794 |  | 310.71 | 11851.183 | 64.6278
311.12 | 3034.011 | 61.5954 |  | 310.803 | 11851.842 | 64.6239
311.21 | 3034.637 | 61.6107 |  | 310.924 | 11852.385 | 64.6216
311.31 | 3035.806 | 61.6279 |  | 311.009 | 11854.197 | 64.6231
311.407 | 3036.366 | 61.6374 |  | 311.12 | 11854.807 | 64.6188
311.511 | 3037.437 | 61.6623 |  | 311.202 | 11855.729 | 64.6179
311.616 | 3039.018 | 61.666 |  | 311.313 | 11856.339 | 64.6139
311.702 | 3039.578 | 61.6729 |  | 311.412 | 11858.035 | 64.6136
311.815 | 3040.616 | 61.6958 |  | 311.518 | 11858.793 | 64.6129
311.914 | 3041.786 | 61.7177 |  | 311.612 | 11860.061 | 64.6127
312.026 | 3042.725 | 61.7338 |  | 311.713 | 11860.605 | 64.6089
312.118 | 3043.482 | 61.7525 |  | 311.816 | 11861.956 | 64.6107
312.206 | 3045.08 | 61.7706 |  | 311.92 | 11863.158 | 64.6079
312.316 | 3045.838 | 61.7892 |  | 312.035 | 11864.114 | 64.6075
312.414 | 3046.48 | 61.8026 |  | 312.112 | 11864.591 | 64.6088
312.508 | 3048.111 | 61.8216 |  | 312.215 | 11865.959 | 64.6101
312.619 | 3048.754 | 61.842 |  | 312.319 | 11866.815 | 64.6054
312.707 | 3049.923 | 61.8564 |  | 312.45 | 11868.051 | 64.6052
312.813 | 3050.467 | 61.8744 |  | 312.501 | 11868.924 | 64.6055
312.909 | 3051.406 | 61.888 |  | 312.621 | 11869.665 | 64.6034
313.002 | 3053.037 | 61.9064 |  | 312.718 | 11870.489 | 64.603
313.113 | 3053.514 | 61.9241 |  | 312.809 | 11871.609 | 64.6017
313.212 | 3054.289 | 61.9443 |  | 312.902 | 11873.091 | 64.5979
313.315 | 3055.886 | 61.96 |  | 313.005 | 11873.734 | 64.6009
313.407 | 3056.512 | 61.9757 |  | 313.1 | 11874.277 | 64.6009
313.502 | 3057.847 | 61.9967 |  | 313.228 | 11876.056 | 64.5965
313.621 | 3058.44 | 62.011 |  | 313.323 | 11876.863 | 64.5962
313.702 | 3059.214 | 62.0298 |  | 313.415 | 11877.951 | 64.594
313.804 | 3061.042 | 62.0494 |  | 313.517 | 11878.708 | 64.5913
313.908 | 3061.553 | 62.0634 |  | 313.609 | 11879.631 | 64.5957
314.007 | 3062.294 | 62.0822 |  | 313.74 | 11881.064 | 64.5949
314.138 | 3064.403 | 62.1063 |  | 313.823 | 11881.641 | 64.5925
314.213 | 3064.864 | 62.1191 |  | 313.944 | 11882.794 | 64.5928
314.303 | 3066.034 | 62.1376 |  | 314.009 | 11883.584 | 64.5912
314.438 | 3066.808 | 62.1575 |  | 314.136 | 11885.199 | 64.589
314.518 | 3067.401 | 62.1674 |  | 314.203 | 11885.199 | 64.5929
314.602 | 3069.048 | 62.181 |  | 314.308 | 11886.895 | 64.5916
314.728 | 3069.493 | 62.1969 |  | 314.423 | 11887.67 | 64.5837
314.85 | 3071.206 | 62.2196 |  | 314.503 | 11888.361 | 64.5842
314.938 | 3071.947 | 62.2382 |  | 314.63 | 11890.107 | 64.5803
315.016 | 3072.573 | 62.2457 |  | 314.713 | 11890.783 | 64.5797
315.112 | 3073.496 | 62.2611 |  | 314.805 | 11891.903 | 64.5815
315.209 | 3074.319 | 62.2778 |  | 314.903 | 11892.512 | 64.5777
315.315 | 3075.851 | 62.2956 |  | 315.022 | 11894.011 | 64.5774
315.403 | 3076.856 | 62.3131 |  | 315.102 | 11894.572 | 64.5791
315.511 | 3077.466 | 62.3313 |  | 315.219 | 11895.988 | 64.5757
315.603 | 3078.47 | 62.3455 |  | 315.335 | 11896.828 | 64.5761
315.701 | 3079.08 | 62.366 |  | 315.408 | 11897.487 | 64.5767
315.832 | 3080.908 | 62.3881 |  | 315.518 | 11898.986 | 64.5752
315.937 | 3081.798 | 62.4068 |  | 315.61 | 11899.53 | 64.5756
316.002 | 3082.407 | 62.4181 |  | 315.702 | 11900.518 | 64.576
316.101 | 3083.28 | 62.4286 |  | 315.821 | 11902.017 | 64.5766
316.222 | 3084.928 | 62.451 |  | 315.9 | 11902.61 | 64.5753
316.33 | 3086.328 | 62.465 |  | 316.028 | 11904.06 | 64.5698
316.404 | 3086.328 | 62.4735 |  | 316.141 | 11904.686 | 64.5725
316.535 | 3087.86 | 62.4972 |  | 316.201 | 11905.592 | 64.5711
316.622 | 3089.029 | 62.5139 |  | 316.314 | 11906.646 | 64.5691
316.725 | 3089.474 | 62.5262 |  | 316.407 | 11907.239 | 64.5697
316.805 | 3090.611 | 62.5408 |  | 316.527 | 11908.985 | 64.5656
316.923 | 3092.093 | 62.5648 |  | 316.618 | 11910.254 | 64.5641
317.007 | 3092.637 | 62.5755 |  | 316.719 | 11911.11 | 64.5602
317.137 | 3093.625 | 62.5991 |  | 316.829 | 11911.72 | 64.5579
317.208 | 3094.399 | 62.6122 |  | 316.912 | 11912.823 | 64.5565
317.316 | 3095.849 | 62.6318 |  | 317.029 | 11914.108 | 64.5541
317.417 | 3096.788 | 62.6489 |  | 317.116 | 11914.981 | 64.5524
317.504 | 3097.348 | 62.6614 |  | 317.212 | 11916.2 | 64.5544
317.617 | 3098.896 | 62.6825 |  | 317.323 | 11917.024 | 64.5518
317.713 | 3099.704 | 62.6923 |  | 317.409 | 11917.534 | 64.548
317.818 | 3100.857 | 62.7159 |  | 317.545 | 11918.753 | 64.5465
317.935 | 3102.092 | 62.7352 |  | 317.624 | 11919.923 | 64.5482
318.015 | 3102.883 | 62.7518 |  | 317.719 | 11920.516 | 64.5446
318.113 | 3103.706 | 62.7659 |  | 317.821 | 11922.295 | 64.5462
318.217 | 3104.859 | 62.7863 |  | 317.916 | 11922.987 | 64.5452
318.318 | 3105.996 | 62.8044 |  | 318.012 | 11923.53 | 64.5451
318.421 | 3106.54 | 62.8184 |  | 318.107 | 11925.161 | 64.5437
318.511 | 3108.121 | 62.8377 |  | 318.219 | 11926.117 | 64.5441
318.628 | 3108.846 | 62.855 |  | 318.315 | 11927.253 | 64.5411
318.724 | 3109.488 | 62.8724 |  | 318.425 | 11927.731 | 64.5381
318.826 | 3110.23 | 62.8905 |  | 318.509 | 11929.016 | 64.5417
318.918 | 3111.91 | 62.9093 |  | 318.614 | 11929.691 | 64.5377
319.012 | 3112.355 | 62.9189 |  | 318.716 | 11931.256 | 64.5409
319.11 | 3114.134 | 62.9417 |  | 318.82 | 11932.014 | 64.5388
319.221 | 3114.792 | 62.957 |  | 318.907 | 11933.002 | 64.5404
319.309 | 3115.896 | 62.9713 |  | 319.013 | 11933.661 | 64.5408
319.415 | 3116.473 | 62.9881 |  | 319.113 | 11934.238 | 64.5397
319.508 | 3118.087 | 63.0007 |  | 319.206 | 11935.21 | 64.5371
319.62 | 3118.762 | 63.0179 |  | 319.303 | 11937.137 | 64.5379
319.728 | 3119.372 | 63.0353 |  | 319.405 | 11937.944 | 64.5386
319.808 | 3120.294 | 63.054 |  | 319.521 | 11938.553 | 64.5346
319.911 | 3122.106 | 63.0709 |  | 319.61 | 11940.201 | 64.5327
320.019 | 3122.782 | 63.0867 |  | 319.716 | 11940.794 | 64.5341
320.101 | 3123.358 | 63.0947 |  | 319.833 | 11941.897 | 64.5326
320.218 | 3124.923 | 63.1164 |  | 319.908 | 11942.919 | 64.5315
320.323 | 3125.813 | 63.1354 |  | 320.008 | 11943.841 | 64.5293
320.407 | 3127.081 | 63.1485 |  | 320.114 | 11944.533 | 64.5291
320.505 | 3127.839 | 63.1667 |  | 320.226 | 11945.9 | 64.5281
320.624 | 3128.465 | 63.1728 |  | 320.304 | 11946.955 | 64.528
320.71 | 3129.651 | 63.1893 |  | 320.418 | 11947.482 | 64.5283
320.811 | 3130.952 | 63.2046 |  | 320.508 | 11948.997 | 64.5299
320.918 | 3131.496 | 63.2179 |  | 320.605 | 11949.557 | 64.528
321.014 | 3132.995 | 63.2336 |  | 320.73 | 11951.073 | 64.5338
321.122 | 3133.785 | 63.2481 |  | 320.825 | 11951.633 | 64.5293
321.214 | 3134.395 | 63.2631 |  | 320.913 | 11952.555 | 64.5271
321.327 | 3135.993 | 63.2762 |  | 321.034 | 11954.071 | 64.5261
321.402 | 3137.014 | 63.2954 |  | 321.11 | 11954.614 | 64.5301
321.524 | 3137.755 | 63.3128 |  | 321.208 | 11955.339 | 64.5238
321.609 | 3138.908 | 63.3254 |  | 321.334 | 11957.431 | 64.5252
321.71 | 3139.403 | 63.342 |  | 321.404 | 11958.139 | 64.5267
321.807 | 3140.127 | 63.3557 |  | 321.536 | 11958.897 | 64.5245
321.924 | 3141.791 | 63.3722 |  | 321.621 | 11959.49 | 64.526
322.018 | 3142.747 | 63.3849 |  | 321.701 | 11960.314 | 64.5252
322.103 | 3143.356 | 63.4021 |  | 321.803 | 11961.945 | 64.5253
322.219 | 3144.723 | 63.418 |  | 321.901 | 11961.945 | 64.525
322.303 | 3145.728 | 63.4287 |  | 322.034 | 11963.872 | 64.5209
322.431 | 3146.502 | 63.4499 |  | 322.113 | 11964.432 | 64.5185
322.514 | 3147.309 | 63.4624 |  | 322.209 | 11965.898 | 64.5155
322.606 | 3148.495 | 63.4792 |  | 322.342 | 11966.689 | 64.5154
322.708 | 3150.077 | 63.494 |  | 322.403 | 11967.825 | 64.5142
322.831 | 3150.752 | 63.517 |  | 322.53 | 11968.698 | 64.512
322.913 | 3151.312 | 63.526 |  | 322.616 | 11969.407 | 64.5064
323.009 | 3152.449 | 63.5464 |  | 322.704 | 11970.313 | 64.4984
323.128 | 3153.981 | 63.569 |  | 322.825 | 11971.993 | 64.4959
323.202 | 3154.689 | 63.576 |  | 322.916 | 11972.52 | 64.4951
323.301 | 3155.678 | 63.5976 |  | 323.045 | 11974.085 | 64.4937
323.427 | 3157.292 | 63.6171 |  | 323.109 | 11974.579 | 64.4923
323.503 | 3158.033 | 63.6288 |  | 323.204 | 11975.518 | 64.4919
323.6 | 3158.643 | 63.6477 |  | 323.322 | 11977.132 | 64.4913
323.7 | 3159.68 | 63.6646 |  | 323.408 | 11977.709 | 64.4883
323.805 | 3160.768 | 63.6799 |  | 323.504 | 11978.846 | 64.4881
323.923 | 3162.25 | 63.7009 |  | 323.626 | 11980.147 | 64.4864
324.034 | 3162.926 | 63.714 |  | 323.703 | 11980.773 | 64.4827
324.109 | 3163.486 | 63.7281 |  | 323.818 | 11982.074 | 64.4831
324.212 | 3164.276 | 63.7437 |  | 323.908 | 11982.585 | 64.4866
324.323 | 3166.237 | 63.7654 |  | 324.004 | 11983.507 | 64.484
324.421 | 3167.34 | 63.782 |  | 324.119 | 11984.973 | 64.4834
324.53 | 3168.016 | 63.7944 |  | 324.218 | 11985.566 | 64.48
324.624 | 3168.444 | 63.8078 |  | 324.321 | 11986.654 | 64.4818
324.724 | 3170.075 | 63.8257 |  | 324.406 | 11987.329 | 64.482
324.847 | 3170.849 | 63.8412 |  | 324.535 | 11988.91 | 64.4812
324.944 | 3171.672 | 63.8584 |  | 324.626 | 11989.652 | 64.4804
325.031 | 3173.139 | 63.8743 |  | 324.733 | 11991.151 | 64.4833
325.123 | 3173.896 | 63.8897 |  | 324.822 | 11992.024 | 64.4814
325.218 | 3174.456 | 63.8993 |  | 324.918 | 11992.468 | 64.4835
325.323 | 3175.939 | 63.9222 |  | 325.017 | 11994.231 | 64.4807
325.441 | 3176.828 | 63.9355 |  | 325.123 | 11994.709 | 64.4788
325.504 | 3177.421 | 63.9454 |  | 325.224 | 11996.158 | 64.4795
325.619 | 3179.217 | 63.9664 |  | 325.336 | 11996.751 | 64.4793
325.716 | 3179.859 | 63.9872 |  | 325.425 | 11997.773 | 64.4766
325.825 | 3180.947 | 64.0029 |  | 325.511 | 11999.024 | 64.4769
325.93 | 3181.54 | 64.0192 |  | 325.623 | 11999.782 | 64.4783
326.001 | 3182.314 | 64.0318 |  | 325.726 | 12000.804 | 64.4797
326.118 | 3183.566 | 64.0513 |  | 325.832 | 12001.38 | 64.4773
326.203 | 3184.34 | 64.0603 |  | 325.922 | 12002.434 | 64.4786
326.33 | 3186.004 | 64.0843 |  | 326.017 | 12003.9 | 64.4789
326.451 | 3186.827 | 64.0983 |  | 326.126 | 12004.823 | 64.4801
326.518 | 3187.865 | 64.1157 |  | 326.212 | 12005.383 | 64.4757
326.627 | 3188.722 | 64.1282 |  | 326.312 | 12007.014 | 64.4768
326.716 | 3189.446 | 64.1442 |  | 326.409 | 12008.167 | 64.4795
326.824 | 3191.044 | 64.1495 |  | 326.519 | 12008.628 | 64.477
326.914 | 3191.786 | 64.1636 |  | 326.618 | 12010.078 | 64.4807
327.013 | 3192.379 | 64.1826 |  | 326.726 | 12010.802 | 64.4796
327.123 | 3193.943 | 64.1986 |  | 326.807 | 12012.137 | 64.4784
327.232 | 3194.8 | 64.2123 |  | 326.932 | 12012.746 | 64.4825
327.311 | 3196.118 | 64.2284 |  | 327.017 | 12014.048 | 64.4818
327.41 | 3197.106 | 64.2451 |  | 327.112 | 12015.201 | 64.4797
327.509 | 3197.765 | 64.2644 |  | 327.209 | 12015.86 | 64.4806
327.617 | 3198.49 | 64.2774 |  | 327.305 | 12017.111 | 64.4831
327.713 | 3199.462 | 64.2958 |  | 327.441 | 12017.704 | 64.4801
327.813 | 3200.944 | 64.3103 |  | 327.521 | 12018.825 | 64.4845
327.905 | 3201.504 | 64.3165 |  | 327.62 | 12019.467 | 64.4888
328.012 | 3202.526 | 64.3379 |  | 327.705 | 12020.917 | 64.4941
328.118 | 3204.008 | 64.3537 |  | 327.822 | 12021.493 | 64.5006
328.221 | 3204.75 | 64.3664 |  | 327.902 | 12022.3 | 64.4998
328.315 | 3205.408 | 64.3826 |  | 328.004 | 12024.096 | 64.5008
328.414 | 3207.155 | 64.3966 |  | 328.106 | 12024.952 | 64.5058
328.515 | 3207.813 | 64.4121 |  | 328.226 | 12025.512 | 64.513
328.613 | 3208.934 | 64.4264 |  | 328.311 | 12027.242 | 64.5132
328.721 | 3209.51 | 64.4432 |  | 328.402 | 12027.736 | 64.5143
328.816 | 3210.482 | 64.4597 |  | 328.516 | 12028.725 | 64.5135
328.915 | 3211.421 | 64.4763 |  | 328.608 | 12029.598 | 64.5182
329.004 | 3213.052 | 64.4945 |  | 328.71 | 12030.981 | 64.5178
329.117 | 3213.744 | 64.5096 |  | 328.812 | 12031.657 | 64.5217
329.203 | 3215.012 | 64.5233 |  | 328.9 | 12033.106 | 64.5228
329.312 | 3215.457 | 64.5382 |  | 329.04 | 12034.49 | 64.522
329.408 | 3217.055 | 64.5554 |  | 329.111 | 12034.49 | 64.5259
329.509 | 3217.763 | 64.5721 |  | 329.209 | 12035.907 | 64.5288
329.603 | 3218.998 | 64.5878 |  | 329.343 | 12037.241 | 64.528
329.712 | 3219.756 | 64.603 |  | 329.411 | 12037.241 | 64.5273
329.806 | 3221.074 | 64.6212 |  | 329.514 | 12038.954 | 64.5279
329.918 | 3221.749 | 64.636 |  | 329.613 | 12039.745 | 64.5327
330.007 | 3222.853 | 64.6543 |  | 329.727 | 12040.799 | 64.5271
330.1 | 3224.006 | 64.6682 |  | 329.807 | 12041.343 | 64.5282
330.212 | 3224.78 | 64.6845 |  | 329.915 | 12042.298 | 64.5238
330.304 | 3225.489 | 64.7001 |  | 330.003 | 12044.11 | 64.5271
330.403 | 3226.839 | 64.7159 |  | 330.101 | 12044.901 | 64.5256
330.518 | 3227.416 | 64.7351 |  | 330.237 | 12046.169 | 64.5276
330.607 | 3228.931 | 64.751 |  | 330.307 | 12046.169 | 64.5255
330.705 | 3229.738 | 64.7659 |  | 330.408 | 12047.882 | 64.5307
330.813 | 3230.562 | 64.7832 |  | 330.539 | 12048.722 | 64.5237
330.917 | 3231.88 | 64.8 |  | 330.606 | 12049.513 | 64.5213
331.003 | 3232.852 | 64.8146 |  | 330.702 | 12050.699 | 64.5182
331.106 | 3233.725 | 64.8308 |  | 330.81 | 12051.276 | 64.514
331.2 | 3234.45 | 64.8492 |  | 330.942 | 12053.071 | 64.5142
331.336 | 3235.8 | 64.867 |  | 331.022 | 12053.697 | 64.5139
331.418 | 3236.377 | 64.8768 |  | 331.126 | 12055.064 | 64.5073
331.514 | 3237.497 | 64.8916 |  | 331.212 | 12055.723 | 64.4861
331.61 | 3238.321 | 64.9028 |  | 331.336 | 12056.876 | 64.482
331.727 | 3240.248 | 64.9235 |  | 331.424 | 12058.309 | 64.4796
331.836 | 3241.385 | 64.9391 |  | 331.504 | 12058.309 | 64.4713
331.943 | 3241.961 | 64.9504 |  | 331.606 | 12059.874 | 64.4648
332.029 | 3242.999 | 64.9641 |  | 331.737 | 12060.714 | 64.4598
332.121 | 3243.427 | 64.9744 |  | 331.801 | 12061.489 | 64.4567
332.243 | 3245.157 | 64.9977 |  | 331.921 | 12062.312 | 64.4537
332.301 | 3245.964 | 65.0035 |  | 332.027 | 12063.778 | 64.4498
332.401 | 3246.738 | 65.0188 |  | 332.119 | 12065.063 | 64.4486
332.506 | 3247.447 | 65.037 |  | 332.203 | 12065.656 | 64.4474
332.626 | 3248.995 | 65.0597 |  | 332.321 | 12066.743 | 64.4467
332.74 | 3249.621 | 65.0734 |  | 332.417 | 12067.584 | 64.4448
332.809 | 3250.412 | 65.0824 |  | 332.522 | 12068.638 | 64.439
332.928 | 3252.108 | 65.1051 |  | 332.617 | 12069.906 | 64.4353
333.049 | 3252.833 | 65.1167 |  | 332.727 | 12070.829 | 64.435
333.102 | 3253.657 | 65.129 |  | 332.827 | 12071.372 | 64.4497
333.205 | 3254.332 | 65.1481 |  | 332.936 | 12073.168 | 64.4521
333.32 | 3255.913 | 65.167 |  | 333.003 | 12073.168 | 64.4495
333.403 | 3256.556 | 65.1772 |  | 333.114 | 12074.93 | 64.4476
333.537 | 3258.121 | 65.1963 |  | 333.2 | 12075.721 | 64.4455
333.62 | 3258.912 | 65.2121 |  | 333.314 | 12076.66 | 64.4325
333.705 | 3259.702 | 65.2217 |  | 333.43 | 12078.077 | 64.4191
333.817 | 3261.152 | 65.2421 |  | 333.515 | 12078.917 | 64.4323
333.916 | 3261.152 | 65.2574 |  | 333.613 | 12079.905 | 64.4255
334.006 | 3262.19 | 65.2645 |  | 333.723 | 12080.597 | 64.4089
334.118 | 3263.87 | 65.2853 |  | 333.832 | 12082.129 | 64.3956
334.223 | 3264.842 | 65.3021 |  | 333.91 | 12083.002 | 64.3841
334.319 | 3266.011 | 65.3126 |  | 334.017 | 12083.529 | 64.3776
334.435 | 3266.588 | 65.3289 |  | 334.113 | 12085.193 | 64.3623
334.503 | 3267.362 | 65.3398 |  | 334.21 | 12086 | 64.3673
334.6 | 3268.35 | 65.3549 |  | 334.334 | 12086.577 | 64.3333
334.727 | 3269.866 | 65.3763 |  | 334.409 | 12087.45 | 64.3262
334.81 | 3270.426 | 65.3888 |  | 334.512 | 12089.031 | 64.3244
334.905 | 3271.562 | 65.3991 |  | 334.618 | 12089.69 | 64.3238
335.014 | 3272.847 | 65.4212 |  | 334.717 | 12090.892 | 64.3186
335.134 | 3273.589 | 65.4383 |  | 334.811 | 12091.881 | 64.3188
335.221 | 3274.659 | 65.4591 |  | 334.923 | 12092.671 | 64.3161
335.315 | 3275.845 | 65.4767 |  | 335.009 | 12093.495 | 64.3152
335.42 | 3276.751 | 65.4919 |  | 335.117 | 12094.945 | 64.3129
335.517 | 3277.97 | 65.504 |  | 335.225 | 12095.521 | 64.3106
335.602 | 3278.547 | 65.5133 |  | 335.305 | 12096.328 | 64.3104
335.731 | 3279.667 | 65.5335 |  | 335.411 | 12098.009 | 64.3077
335.801 | 3280.342 | 65.5563 |  | 335.519 | 12098.75 | 64.3055
335.91 | 3281.759 | 65.5818 |  | 335.608 | 12099.458 | 64.3033
336.038 | 3282.55 | 65.6002 |  | 335.703 | 12101.089 | 64.3041
336.116 | 3283.406 | 65.6197 |  | 335.809 | 12101.978 | 64.3014
336.2 | 3284.164 | 65.6326 |  | 335.914 | 12102.637 | 64.3009
336.32 | 3285.927 | 65.6588 |  | 336.016 | 12104.202 | 64.3006
336.427 | 3286.717 | 65.6727 |  | 336.112 | 12104.861 | 64.2946
336.516 | 3287.409 | 65.6936 |  | 336.202 | 12105.322 | 64.2979
336.609 | 3289.073 | 65.7128 |  | 336.312 | 12106.904 | 64.2949
336.726 | 3289.847 | 65.7271 |  | 336.406 | 12107.81 | 64.297
336.809 | 3291.099 | 65.7363 |  | 336.518 | 12108.452 | 64.295
336.908 | 3291.873 | 65.7533 |  | 336.605 | 12110.165 | 64.2905
337.027 | 3292.45 | 65.7629 |  | 336.704 | 12110.923 | 64.292
337.108 | 3293.24 | 65.7836 |  | 336.806 | 12111.516 | 64.2917
337.208 | 3294.114 | 65.7965 |  | 336.91 | 12113.196 | 64.2933
337.304 | 3296.008 | 65.8094 |  | 337.025 | 12113.641 | 64.2914
337.403 | 3296.667 | 65.8271 |  | 337.11 | 12114.662 | 64.2873
337.52 | 3297.342 | 65.8427 |  | 337.202 | 12116.079 | 64.2915
337.616 | 3298.94 | 65.859 |  | 337.336 | 12116.837 | 64.2862
337.708 | 3299.5 | 65.8754 |  | 337.413 | 12117.413 | 64.2853
337.823 | 3300.933 | 65.8883 |  | 337.501 | 12119.11 | 64.2876
337.907 | 3301.757 | 65.9046 |  | 337.64 | 12119.884 | 64.2812
338.017 | 3302.432 | 65.9189 |  | 337.729 | 12120.477 | 64.2793
338.102 | 3303.173 | 65.9265 |  | 337.815 | 12121.383 | 64.2767
338.209 | 3304.771 | 65.9427 |  | 337.911 | 12122.899 | 64.2736
338.31 | 3306.122 | 65.9516 |  | 338.005 | 12123.854 | 64.2712
338.409 | 3306.715 | 65.9637 |  | 338.127 | 12125.172 | 64.2658
338.504 | 3307.703 | 65.9794 |  | 338.202 | 12125.732 | 64.2658
338.602 | 3308.313 | 65.9803 |  | 338.301 | 12126.753 | 64.2658
338.719 | 3309.861 | 65.9933 |  | 338.404 | 12127.363 | 64.2627
338.816 | 3310.553 | 66.009 |  | 338.535 | 12128.845 | 64.2641
338.907 | 3311.377 | 66.0234 |  | 338.612 | 12129.422 | 64.2642
339.017 | 3312.859 | 66.0305 |  | 338.745 | 12131.086 | 64.2626
339.112 | 3313.436 | 66.0379 |  | 338.811 | 12131.712 | 64.2615
339.248 | 3314.935 | 66.0617 |  | 338.907 | 12132.667 | 64.2598
339.304 | 3315.511 | 66.0701 |  | 339.026 | 12134.034 | 64.2615
339.412 | 3316.17 | 66.0802 |  | 339.141 | 12134.693 | 64.2608
339.515 | 3317.867 | 66.0901 |  | 339.209 | 12135.484 | 64.2591
339.607 | 3318.773 | 66.1114 |  | 339.301 | 12136.489 | 64.2589
339.716 | 3319.498 | 66.1404 |  | 339.433 | 12137.971 | 64.2586
339.802 | 3320.816 | 66.1322 |  | 339.512 | 12138.614 | 64.2582
339.928 | 3322.068 | 66.2172 |  | 339.642 | 12140.047 | 64.2562
340.002 | 3322.694 | 66.2238 |  | 339.707 | 12140.524 | 64.2558
340.113 | 3323.814 | 66.2344 |  | 339.821 | 12141.957 | 64.254
340.201 | 3324.786 | 66.2466 |  | 339.928 | 12142.534 | 64.2529
340.306 | 3325.329 | 66.2639 |  | 340.003 | 12143.572 | 64.2536
340.413 | 3326.828 | 66.2777 |  | 340.123 | 12145.021 | 64.2519
340.502 | 3327.734 | 66.26 |  | 340.202 | 12145.565 | 64.2532
340.611 | 3328.426 | 66.2702 |  | 340.318 | 12147.064 | 64.2515
340.719 | 3329.892 | 66.293 |  | 340.426 | 12148.349 | 64.2533
340.833 | 3330.765 | 66.2937 |  | 340.509 | 12148.794 | 64.25
340.917 | 3331.325 | 66.2965 |  | 340.618 | 12150.078 | 64.2422
341.023 | 3332.907 | 66.3123 |  | 340.711 | 12150.704 | 64.2384
341.138 | 3333.549 | 66.3597 |  | 340.834 | 12151.841 | 64.2362
341.205 | 3334.356 | 66.304 |  | 340.925 | 12153.324 | 64.2348
341.323 | 3336.02 | 66.3277 |  | 341 | 12153.324 | 64.2318
341.443 | 3336.629 | 66.3419 |  | 341.105 | 12154.823 | 64.2334
341.535 | 3337.766 | 66.3557 |  | 341.233 | 12155.663 | 64.2321
341.63 | 3338.359 | 66.3734 |  | 341.322 | 12156.404 | 64.232
341.701 | 3339.314 | 66.3837 |  | 341.42 | 12158.101 | 64.23
341.837 | 3340.533 | 66.4028 |  | 341.514 | 12158.842 | 64.227
341.909 | 3341.373 | 66.4155 |  | 341.603 | 12159.517 | 64.2255
342.022 | 3342.84 | 66.4317 |  | 341.731 | 12161.099 | 64.2281
342.12 | 3343.482 | 66.4454 |  | 341.847 | 12161.758 | 64.2274
342.205 | 3344.339 | 66.4602 |  | 341.921 | 12161.758 | 64.2268
342.317 | 3345.854 | 66.479 |  | 342.015 | 12164.047 | 64.2242
342.435 | 3346.661 | 66.4924 |  | 342.122 | 12165.332 | 64.2255
342.526 | 3347.683 | 66.5069 |  | 342.218 | 12166.057 | 64.2218
342.601 | 3348.276 | 66.5175 |  | 342.345 | 12166.699 | 64.2094
342.724 | 3349.939 | 66.5387 |  | 342.419 | 12167.721 | 64.2073
342.822 | 3351.208 | 66.5536 |  | 342.517 | 12168.907 | 64.2072
342.917 | 3351.834 | 66.5669 |  | 342.625 | 12169.796 | 64.2041
343.009 | 3352.377 | 66.5772 |  | 342.725 | 12170.356 | 64.2027
343.128 | 3353.893 | 66.5937 |  | 342.812 | 12172.02 | 64.2024
343.202 | 3354.37 | 66.6042 |  | 342.91 | 12172.498 | 64.2009
343.323 | 3355.952 | 66.6232 |  | 343.034 | 12173.717 | 64.1991
343.425 | 3356.775 | 66.6374 |  | 343.122 | 12174.738 | 64.1975
343.514 | 3357.945 | 66.643 |  | 343.225 | 12175.331 | 64.1984
343.628 | 3358.472 | 66.6519 |  | 343.316 | 12177.077 | 64.1928
343.718 | 3359.971 | 66.6606 |  | 343.427 | 12177.604 | 64.1929
343.816 | 3360.515 | 66.6767 |  | 343.512 | 12179.186 | 64.1914
343.911 | 3361.915 | 66.6876 |  | 343.611 | 12179.877 | 64.1907
344.03 | 3362.491 | 66.695 |  | 343.717 | 12180.8 | 64.1931
344.119 | 3363.974 | 66.7111 |  | 343.804 | 12181.92 | 64.1911
344.221 | 3364.468 | 66.722 |  | 343.915 | 12182.348 | 64.1895
344.326 | 3366.214 | 66.7331 |  | 344.01 | 12184.144 | 64.1874
344.421 | 3366.988 | 66.7432 |  | 344.104 | 12184.902 | 64.1775
344.507 | 3367.581 | 66.7526 |  | 344.232 | 12185.544 | 64.1772
344.62 | 3368.553 | 66.7644 |  | 344.32 | 12186.598 | 64.176
344.71 | 3369.212 | 66.7745 |  | 344.404 | 12187.274 | 64.1729
344.827 | 3370.958 | 66.7832 |  | 344.519 | 12188.773 | 64.1706
344.909 | 3371.848 | 66.7943 |  | 344.61 | 12189.596 | 64.1665
345.024 | 3372.573 | 66.8025 |  | 344.711 | 12190.865 | 64.1603
345.111 | 3373.775 | 66.814 |  | 344.817 | 12191.425 | 64.1617
345.217 | 3375.175 | 66.8307 |  | 344.903 | 12193.072 | 64.159
345.305 | 3375.851 | 66.8393 |  | 345.015 | 12193.55 | 64.1611
345.419 | 3376.378 | 66.8488 |  | 345.116 | 12194.95 | 64.1566
345.51 | 3378.058 | 66.8653 |  | 345.222 | 12195.609 | 64.1525
345.603 | 3378.717 | 66.8791 |  | 345.311 | 12196.449 | 64.1485
345.718 | 3379.854 | 66.889 |  | 345.443 | 12198.096 | 64.1475
345.822 | 3380.447 | 66.9042 |  | 345.525 | 12198.673 | 64.1421
345.903 | 3381.204 | 66.9093 |  | 345.619 | 12199.826 | 64.1383
346.005 | 3382.835 | 66.9245 |  | 345.71 | 12200.435 | 64.1367
346.123 | 3383.428 | 66.9385 |  | 345.807 | 12201.374 | 64.1324
346.205 | 3384.235 | 66.9476 |  | 345.935 | 12202.84 | 64.1285
346.312 | 3385.932 | 66.9586 |  | 346.017 | 12203.466 | 64.1239
346.404 | 3386.838 | 66.9726 |  | 346.11 | 12204.257 | 64.1234
346.515 | 3387.431 | 66.9867 |  | 346.21 | 12205.822 | 64.1206
346.612 | 3388.386 | 66.9964 |  | 346.306 | 12206.711 | 64.1138
346.711 | 3389.803 | 67.0133 |  | 346.404 | 12208.112 | 64.1092
346.814 | 3390.824 | 67.0205 |  | 346.503 | 12208.919 | 64.1061
346.952 | 3392.208 | 67.0428 |  | 346.625 | 12210.302 | 64.1029
347.04 | 3392.949 | 67.0485 |  | 346.703 | 12210.302 | 64.1037
347.105 | 3393.592 | 67.054 |  | 346.832 | 12211.801 | 64.0873
347.213 | 3394.448 | 67.0691 |  | 346.917 | 12212.427 | 64.0839
347.322 | 3395.305 | 67.0801 |  | 347.005 | 12213.465 | 64.0798
347.439 | 3396.936 | 67.095 |  | 347.103 | 12214.141 | 64.078
347.503 | 3397.644 | 67.105 |  | 347.211 | 12215.92 | 64.0751
347.641 | 3398.649 | 67.1189 |  | 347.301 | 12216.809 | 64.0718
347.728 | 3399.423 | 67.1273 |  | 347.409 | 12217.715 | 64.071
347.804 | 3400.477 | 67.1445 |  | 347.525 | 12219.132 | 64.0659
347.901 | 3401.169 | 67.1558 |  | 347.611 | 12219.741 | 64.0636
348.007 | 3402.009 | 67.1705 |  | 347.71 | 12220.483 | 64.0613
348.102 | 3403.821 | 67.18 |  | 347.823 | 12221.982 | 64.0559
348.245 | 3405.156 | 67.1947 |  | 347.914 | 12222.805 | 64.0435
348.31 | 3405.798 | 67.2052 |  | 348.001 | 12223.662 | 64.0412
348.401 | 3406.786 | 67.2147 |  | 348.138 | 12225.177 | 64.0391
348.529 | 3408.088 | 67.2345 |  | 348.209 | 12225.82 | 64.0377
348.604 | 3408.648 | 67.2405 |  | 348.322 | 12227.269 | 64.0376
348.702 | 3409.587 | 67.257 |  | 348.433 | 12227.763 | 64.0382
348.808 | 3410.789 | 67.272 |  | 348.525 | 12228.604 | 64.0355
348.923 | 3412.206 | 67.288 |  | 348.636 | 12229.921 | 64.0383
349.001 | 3412.206 | 67.2983 |  | 348.726 | 12230.761 | 64.0371
349.126 | 3414.051 | 67.3147 |  | 348.801 | 12231.503 | 64.0358
349.206 | 3414.594 | 67.3271 |  | 348.937 | 12233.15 | 64.038
349.336 | 3415.599 | 67.3442 |  | 349.001 | 12233.15 | 64.037
349.411 | 3416.39 | 67.3526 |  | 349.124 | 12234.781 | 64.0354
349.527 | 3417.955 | 67.3676 |  | 349.22 | 12235.555 | 64.0345
349.631 | 3419.289 | 67.3799 |  | 349.325 | 12236.543 | 64.0361
349.738 | 3420.047 | 67.3934 |  | 349.436 | 12238.141 | 64.0367
349.836 | 3420.92 | 67.4078 |  | 349.503 | 12238.141 | 64.035
349.902 | 3421.529 | 67.414 |  | 349.614 | 12239.887 | 64.0337
350.008 | 3422.419 | 67.427 |  | 349.717 | 12240.876 | 64.0325
350.12 | 3423.901 | 67.4451 |  | 349.835 | 12242.111 | 64.0322
350.215 | 3424.692 | 67.4539 |  | 349.901 | 12242.111 | 64.0315
350.331 | 3425.812 | 67.4721 |  | 350.025 | 12244.022 | 64.0311
350.426 | 3427.245 | 67.4845 |  | 350.115 | 12244.895 | 64.0301
350.525 | 3427.871 | 67.4972 |  | 350.206 | 12245.356 | 64.0274
350.653 | 3428.876 | 67.5112 |  | 350.316 | 12246.674 | 64.0282
350.751 | 3429.832 | 67.5204 |  | 350.419 | 12248.091 | 64.029
350.82 | 3430.836 | 67.5381 |  | 350.512 | 12248.881 | 64.0319
350.934 | 3431.742 | 67.5502 |  | 350.63 | 12249.656 | 64.0305
351.003 | 3432.335 | 67.558 |  | 350.716 | 12250.693 | 64.0281
351.122 | 3434.016 | 67.575 |  | 350.813 | 12251.846 | 64.0303
351.242 | 3434.757 | 67.5904 |  | 350.922 | 12252.719 | 64.0264
351.332 | 3435.58 | 67.6011 |  | 351.009 | 12254.169 | 64.0271
351.421 | 3437.211 | 67.6151 |  | 351.124 | 12254.729 | 64.0222
351.52 | 3437.985 | 67.625 |  | 351.213 | 12255.47 | 64.021
351.626 | 3438.595 | 67.6403 |  | 351.315 | 12257.2 | 64.0138
351.723 | 3439.764 | 67.6538 |  | 351.41 | 12257.991 | 64.0051
351.829 | 3440.983 | 67.6659 |  | 351.512 | 12258.501 | 64.0051
351.92 | 3441.857 | 67.6769 |  | 351.624 | 12260.017 | 64.0056
352.03 | 3442.581 | 67.6936 |  | 351.726 | 12260.643 | 64.0026
352.112 | 3443.916 | 67.7062 |  | 351.807 | 12261.664 | 64.0043
352.222 | 3444.492 | 67.718 |  | 351.934 | 12262.29 | 64.0063
352.32 | 3445.991 | 67.7325 |  | 352.026 | 12263.789 | 64.0036
352.411 | 3446.749 | 67.7462 |  | 352.112 | 12264.349 | 64.0037
352.503 | 3447.54 | 67.7586 |  | 352.214 | 12266.013 | 64.0033
352.615 | 3448.577 | 67.7748 |  | 352.322 | 12266.754 | 63.9982
352.712 | 3449.796 | 67.7848 |  | 352.421 | 12267.545 | 63.9992
352.818 | 3450.818 | 67.799 |  | 352.508 | 12268.599 | 63.9981
352.922 | 3451.757 | 67.815 |  | 352.612 | 12269.999 | 63.9982
353.006 | 3453.173 | 67.8236 |  | 352.716 | 12270.658 | 63.9981
353.109 | 3453.849 | 67.8373 |  | 352.811 | 12271.218 | 63.9971
353.215 | 3454.425 | 67.8511 |  | 352.914 | 12273.178 | 63.9983
353.306 | 3456.022 | 67.8591 |  | 353.011 | 12273.854 | 63.9948
353.407 | 3456.83 | 67.8743 |  | 353.106 | 12275.122 | 63.9986
353.511 | 3457.373 | 67.8847 |  | 353.216 | 12275.583 | 63.9958
353.611 | 3458.065 | 67.8982 |  | 353.313 | 12276.868 | 63.995
353.705 | 3460.025 | 67.9121 |  | 353.42 | 12277.428 | 63.9923
353.822 | 3460.915 | 67.925 |  | 353.514 | 12278.252 | 63.995
353.904 | 3461.804 | 67.9367 |  | 353.6 | 12280.048 | 63.9943
354.012 | 3462.397 | 67.9518 |  | 353.74 | 12281.168 | 63.9928
354.111 | 3463.517 | 67.9589 |  | 353.816 | 12281.958 | 63.9935
354.203 | 3464.984 | 67.9754 |  | 353.908 | 12283.111 | 63.9929
354.303 | 3465.791 | 67.9888 |  | 354.005 | 12283.919 | 63.9944
354.412 | 3466.417 | 67.9994 |  | 354.112 | 12284.676 | 63.9935
354.512 | 3467.883 | 68.012 |  | 354.223 | 12285.451 | 63.9931
354.62 | 3468.476 | 68.028 |  | 354.314 | 12286.34 | 63.9925
354.709 | 3469.513 | 68.0449 |  | 354.415 | 12287.74 | 63.9949
354.838 | 3470.798 | 68.0632 |  | 354.506 | 12288.547 | 63.9935
354.907 | 3472.05 | 68.0708 |  | 354.603 | 12289.107 | 63.9927
355.004 | 3472.709 | 68.0846 |  | 354.7 | 12291.084 | 63.9962
355.118 | 3473.879 | 68.0962 |  | 354.801 | 12291.875 | 63.9952
355.209 | 3474.735 | 68.1083 |  | 354.903 | 12292.534 | 63.9962
355.316 | 3475.411 | 68.1218 |  | 355.052 | 12293.753 | 63.9946
355.408 | 3477.041 | 68.1378 |  | 355.103 | 12294.889 | 63.9924
355.541 | 3477.783 | 68.1588 |  | 355.214 | 12295.515 | 63.9958
355.632 | 3479.265 | 68.1719 |  | 355.328 | 12296.668 | 63.994
355.719 | 3479.71 | 68.18 |  | 355.433 | 12297.69 | 63.9961
355.815 | 3480.682 | 68.1958 |  | 355.517 | 12298.398 | 63.9993
355.902 | 3481.291 | 68.2099 |  | 355.607 | 12299.864 | 63.9959
356.006 | 3482.873 | 68.2232 |  | 355.706 | 12300.638 | 63.9975
356.133 | 3483.746 | 68.2381 |  | 355.825 | 12302.121 | 63.9985
356.211 | 3484.289 | 68.2452 |  | 355.91 | 12302.714 | 63.9965
356.331 | 3485.887 | 68.2674 |  | 356.001 | 12303.735 | 63.9956
356.408 | 3486.398 | 68.2737 |  | 356.141 | 12304.971 | 63.997
356.533 | 3487.716 | 68.2962 |  | 356.225 | 12305.943 | 63.9946
356.616 | 3488.325 | 68.3051 |  | 356.313 | 12306.42 | 63.996
356.714 | 3489.824 | 68.3167 |  | 356.425 | 12308.002 | 63.9949
356.836 | 3490.631 | 68.3364 |  | 356.528 | 12308.973 | 63.9982
356.938 | 3491.356 | 68.3491 |  | 356.64 | 12310.192 | 63.9985
357.016 | 3492.312 | 68.3636 |  | 356.731 | 12311.395 | 63.9945
357.131 | 3493.942 | 68.3778 |  | 356.839 | 12312.169 | 63.9985
357.207 | 3494.453 | 68.3872 |  | 356.927 | 12313.141 | 63.9976
357.328 | 3495.969 | 68.4037 |  | 357.023 | 12313.932 | 63.996
357.4 | 3496.809 | 68.4128 |  | 357.135 | 12314.393 | 63.9959
357.539 | 3498.061 | 68.4336 |  | 357.2 | 12315.381 | 64.0007
357.63 | 3498.95 | 68.4458 |  | 357.301 | 12316.782 | 63.9999
357.732 | 3499.724 | 68.4615 |  | 357.431 | 12318.083 | 64.0009
357.805 | 3500.284 | 68.4689 |  | 357.531 | 12318.758 | 63.9998
357.906 | 3501.339 | 68.4827 |  | 357.618 | 12320.06 | 63.9994
358.04 | 3502.92 | 68.5029 |  | 357.726 | 12320.62 | 63.997
358.103 | 3503.381 | 68.5123 |  | 357.822 | 12321.74 | 63.9974
358.228 | 3504.683 | 68.5285 |  | 357.922 | 12323.107 | 63.9993
358.31 | 3505.243 | 68.5375 |  | 358.016 | 12323.651 | 64.001
358.433 | 3506.742 | 68.5521 |  | 358.125 | 12325.281 | 64.0012
358.507 | 3507.335 | 68.5634 |  | 358.231 | 12326.072 | 63.9941
358.624 | 3508.949 | 68.5814 |  | 358.325 | 12327.027 | 63.9936
358.736 | 3509.509 | 68.5971 |  | 358.415 | 12327.884 | 63.9949
358.829 | 3511.057 | 68.6073 |  | 358.532 | 12329.087 | 63.9928
358.91 | 3511.601 | 68.6179 |  | 358.62 | 12329.976 | 63.9936
359.026 | 3513.067 | 68.6369 |  | 358.714 | 12331.162 | 63.9938
359.137 | 3513.792 | 68.6494 |  | 358.815 | 12331.887 | 63.9958
359.221 | 3514.368 | 68.6614 |  | 358.908 | 12332.332 | 63.9966
359.301 | 3515.538 | 68.6721 |  | 359.014 | 12333.864 | 63.9944
359.418 | 3516.839 | 68.6914 |  | 359.131 | 12334.687 | 63.9953
359.516 | 3517.927 | 68.7067 |  | 359.225 | 12335.939 | 63.9954
359.632 | 3518.487 | 68.721 |  | 359.321 | 12336.845 | 63.9962
359.703 | 3519.294 | 68.7292 |  | 359.419 | 12337.422 | 63.9974
359.818 | 3520.776 | 68.7482 |  | 359.513 | 12338.229 | 63.9956
359.925 | 3522.061 | 68.7629 |  | 359.616 | 12340.024 | 63.999
360.002 | 3522.061 | 68.7683 |  | 359.712 | 12341.161 | 63.9985
360.132 | 3523.807 | 68.7854 |  | 359.818 | 12342.232 | 63.9997
360.223 | 3524.466 | 68.8024 |  | 359.914 | 12342.825 | 64.0006
360.335 | 3525.883 | 68.8123 |  | 360.013 | 12343.813 | 63.9981
360.422 | 3526.756 | 68.8255 |  | 360.106 | 12345.081 | 64.0016
360.52 | 3527.481 | 68.8387 |  | 360.206 | 12346.086 | 63.9984
360.617 | 3528.584 | 68.8518 |  | 360.315 | 12347.223 | 64.002
360.713 | 3529.754 | 68.8673 |  | 360.44 | 12347.651 | 63.997
360.809 | 3530.627 | 68.8805 |  | 360.519 | 12348.804 | 64.0003
360.918 | 3531.846 | 68.8971 |  | 360.617 | 12349.414 | 64.0026
361.015 | 3532.406 | 68.9097 |  | 360.72 | 12351.012 | 64.0027
361.114 | 3533.394 | 68.9244 |  | 360.812 | 12351.605 | 64.0031
361.218 | 3534.976 | 68.9377 |  | 360.903 | 12353.071 | 64.0047
361.308 | 3535.832 | 68.9516 |  | 361.015 | 12353.763 | 64.0017
361.416 | 3536.442 | 68.9655 |  | 361.113 | 12354.389 | 64.0032
361.516 | 3537.924 | 68.9781 |  | 361.214 | 12356.003 | 64.0009
361.607 | 3538.501 | 68.9941 |  | 361.319 | 12356.596 | 64.0078
361.715 | 3539.275 | 69.0004 |  | 361.405 | 12357.93 | 64.0096
361.817 | 3540.955 | 69.0202 |  | 361.511 | 12358.688 | 64.0053
361.904 | 3541.499 | 69.0302 |  | 361.613 | 12359.989 | 64.0038
362.008 | 3542.734 | 69.048 |  | 361.714 | 12360.648 | 64.0077
362.107 | 3543.854 | 69.0649 |  | 361.813 | 12361.225 | 64.0053
362.223 | 3544.398 | 69.0774 |  | 361.925 | 12362.197 | 64.0046
362.303 | 3545.189 | 69.0916 |  | 362.006 | 12363.317 | 64.0054
362.403 | 3546.984 | 69.1066 |  | 362.114 | 12364.486 | 64.008
362.508 | 3547.841 | 69.1182 |  | 362.211 | 12365.211 | 64.0084
362.62 | 3548.384 | 69.133 |  | 362.331 | 12367.056 | 64.0079
362.711 | 3549.883 | 69.1464 |  | 362.403 | 12367.517 | 64.0106
362.801 | 3550.476 | 69.159 |  | 362.504 | 12369.115 | 64.0086
362.917 | 3551.613 | 69.173 |  | 362.604 | 12369.757 | 64.0097
363.01 | 3552.634 | 69.1879 |  | 362.739 | 12370.845 | 64.0109
363.109 | 3554.084 | 69.198 |  | 362.824 | 12371.471 | 64.0094
363.217 | 3554.726 | 69.2146 |  | 362.914 | 12372.508 | 64.0111
363.308 | 3555.484 | 69.2269 |  | 363.011 | 12373.217 | 64.0106
363.408 | 3556.67 | 69.2386 |  | 363.106 | 12374.172 | 64.0117
363.507 | 3557.724 | 69.2554 |  | 363.227 | 12376.001 | 64.0153
363.612 | 3558.284 | 69.2655 |  | 363.308 | 12376.445 | 64.0138
363.701 | 3559.948 | 69.2781 |  | 363.403 | 12377.911 | 64.0154
363.841 | 3560.558 | 69.2954 |  | 363.531 | 12379.18 | 64.0118
363.924 | 3561.365 | 69.3032 |  | 363.616 | 12379.756 | 64.0154
364.001 | 3562.403 | 69.3134 |  | 363.73 | 12380.778 | 64.0163
364.1 | 3563.951 | 69.3313 |  | 363.803 | 12382.063 | 64.016
364.24 | 3564.643 | 69.3466 |  | 363.901 | 12382.771 | 64.0176
364.315 | 3565.845 | 69.3573 |  | 364.004 | 12383.529 | 64.0182
364.434 | 3566.916 | 69.3791 |  | 364.13 | 12384.781 | 64.0174
364.5 | 3567.773 | 69.385 |  | 364.24 | 12386.197 | 64.0233
364.612 | 3568.366 | 69.4008 |  | 364.302 | 12387.054 | 64.0207
364.708 | 3569.552 | 69.4154 |  | 364.433 | 12387.779 | 64.0244
364.843 | 3570.853 | 69.4308 |  | 364.507 | 12388.372 | 64.0203
364.901 | 3571.397 | 69.4403 |  | 364.641 | 12390.184 | 64.0235
365.028 | 3572.879 | 69.4613 |  | 364.728 | 12390.941 | 64.0229
365.127 | 3574.197 | 69.4706 |  | 364.825 | 12391.93 | 64.0235
365.2 | 3574.197 | 69.4833 |  | 364.914 | 12392.473 | 64.0254
365.331 | 3575.943 | 69.4985 |  | 365.007 | 12393.165 | 64.0258
365.435 | 3576.701 | 69.5126 |  | 365.135 | 12394.878 | 64.0237
365.501 | 3577.31 | 69.5218 |  | 365.226 | 12396.311 | 64.0272
365.632 | 3578.875 | 69.5387 |  | 365.321 | 12397.069 | 64.0293
365.703 | 3579.402 | 69.5485 |  | 365.409 | 12397.679 | 64.03
365.822 | 3580.885 | 69.5646 |  | 365.5 | 12398.766 | 64.031
365.933 | 3581.692 | 69.5782 |  | 365.632 | 12399.622 | 64.0309
366.042 | 3582.911 | 69.589 |  | 365.719 | 12401.204 | 64.0344
366.136 | 3584.048 | 69.6024 |  | 365.825 | 12401.731 | 64.0357
366.205 | 3584.048 | 69.6121 |  | 365.925 | 12403.131 | 64.0335
366.338 | 3585.827 | 69.6305 |  | 366.036 | 12403.757 | 64.0362
366.403 | 3586.716 | 69.6397 |  | 366.128 | 12404.762 | 64.0383
366.507 | 3587.49 | 69.6534 |  | 366.221 | 12405.355 | 64.0392
366.627 | 3589.039 | 69.6752 |  | 366.314 | 12407.002 | 64.0409
366.731 | 3589.731 | 69.6904 |  | 366.415 | 12408.188 | 64.0414
366.836 | 3590.801 | 69.7049 |  | 366.537 | 12408.732 | 64.0423
366.929 | 3592.235 | 69.7222 |  | 366.624 | 12409.72 | 64.0454
367.005 | 3592.235 | 69.7305 |  | 366.714 | 12411.17 | 64.046
367.119 | 3594.195 | 69.753 |  | 366.824 | 12411.944 | 64.0492
367.222 | 3594.87 | 69.7665 |  | 366.918 | 12412.422 | 64.0465
367.324 | 3595.463 | 69.7811 |  | 367.016 | 12414.036 | 64.0488
367.416 | 3597.078 | 69.7939 |  | 367.127 | 12414.629 | 64.0524
367.534 | 3597.835 | 69.811 |  | 367.23 | 12415.749 | 64.0474
367.602 | 3598.494 | 69.8161 |  | 367.318 | 12416.391 | 64.0519
367.72 | 3599.878 | 69.8375 |  | 367.411 | 12418.154 | 64.0552
367.84 | 3600.52 | 69.8496 |  | 367.513 | 12419.011 | 64.0556
367.904 | 3601.41 | 69.8588 |  | 367.637 | 12419.587 | 64.0562
368 | 3602.464 | 69.8702 |  | 367.712 | 12420.625 | 64.0572
368.123 | 3603.601 | 69.8881 |  | 367.812 | 12421.992 | 64.0603
368.205 | 3604.194 | 69.9 |  | 367.939 | 12422.618 | 64.0623
368.325 | 3605.923 | 69.9152 |  | 368.008 | 12423.804 | 64.0635
368.429 | 3606.78 | 69.9238 |  | 368.133 | 12424.924 | 64.0644
368.513 | 3607.422 | 69.939 |  | 368.215 | 12425.847 | 64.0623
368.605 | 3608.378 | 69.9494 |  | 368.309 | 12427.115 | 64.0663
368.701 | 3609.317 | 69.9636 |  | 368.412 | 12427.856 | 64.0636
368.82 | 3610.964 | 69.9838 |  | 368.507 | 12429.092 | 64.0709
368.912 | 3611.524 | 70.0005 |  | 368.642 | 12429.652 | 64.0689
369.01 | 3612.331 | 70.0068 |  | 368.713 | 12430.805 | 64.0711
369.116 | 3613.418 | 70.0241 |  | 368.805 | 12432.09 | 64.0711
369.223 | 3615 | 70.0382 |  | 368.911 | 12432.601 | 64.0746
369.312 | 3615.51 | 70.052 |  | 369.02 | 12433.787 | 64.0743
369.417 | 3616.532 | 70.0668 |  | 369.117 | 12434.693 | 64.0762
369.509 | 3617.866 | 70.0754 |  | 369.214 | 12435.236 | 64.0754
369.616 | 3618.426 | 70.0888 |  | 369.302 | 12437.048 | 64.0756
369.724 | 3619.53 | 70.1023 |  | 369.414 | 12437.74 | 64.0789
369.808 | 3620.386 | 70.1129 |  | 369.507 | 12438.317 | 64.0785
369.904 | 3621.309 | 70.122 |  | 369.603 | 12440.063 | 64.0793
370.01 | 3623.071 | 70.1402 |  | 369.713 | 12440.804 | 64.0795
370.126 | 3623.763 | 70.1532 |  | 369.814 | 12441.825 | 64.0808
370.211 | 3624.867 | 70.1678 |  | 369.909 | 12443.11 | 64.0835
370.32 | 3625.46 | 70.1906 |  | 370.007 | 12443.802 | 64.0834
370.424 | 3626.646 | 70.2133 |  | 370.112 | 12444.593 | 64.0856
370.52 | 3627.222 | 70.2274 |  | 370.205 | 12445.169 | 64.0898
370.607 | 3628.161 | 70.2414 |  | 370.315 | 12446.915 | 64.0851
370.718 | 3629.446 | 70.2627 |  | 370.407 | 12447.92 | 64.0872
370.815 | 3630.402 | 70.2848 |  | 370.518 | 12448.694 | 64.0868
370.913 | 3631.39 | 70.2959 |  | 370.606 | 12449.551 | 64.0854
371.003 | 3633.004 | 70.3161 |  | 370.747 | 12451.017 | 64.0863
371.103 | 3633.713 | 70.3229 |  | 370.811 | 12451.544 | 64.0873
371.208 | 3634.24 | 70.3359 |  | 370.943 | 12453.158 | 64.0927
371.309 | 3636.002 | 70.3478 |  | 371.026 | 12453.949 | 64.0925
371.419 | 3636.727 | 70.359 |  | 371.109 | 12454.855 | 64.0931
371.516 | 3637.32 | 70.3616 |  | 371.202 | 12455.662 | 64.0948
371.624 | 3638.243 | 70.3693 |  | 371.332 | 12457.045 | 64.0946
371.711 | 3639.215 | 70.3717 |  | 371.414 | 12457.638 | 64.0961
371.812 | 3640.796 | 70.3807 |  | 371.517 | 12458.495 | 64.0969
371.902 | 3641.405 | 70.3878 |  | 371.631 | 12460.01 | 64.098
372.011 | 3642.69 | 70.4081 |  | 371.714 | 12460.702 | 64.1018
372.107 | 3643.613 | 70.4172 |  | 371.835 | 12462.102 | 64.1042
372.212 | 3644.799 | 70.4343 |  | 371.907 | 12462.102 | 64.1007
372.302 | 3645.787 | 70.45 |  | 372.007 | 12464.112 | 64.1025
372.429 | 3647.187 | 70.4599 |  | 372.1 | 12464.738 | 64.1029
372.506 | 3647.187 | 70.4676 |  | 372.235 | 12465.842 | 64.1097
372.607 | 3649.016 | 70.4877 |  | 372.327 | 12467.127 | 64.1035
372.7 | 3649.559 | 70.5042 |  | 372.435 | 12467.703 | 64.1063
372.832 | 3651.108 | 70.5128 |  | 372.514 | 12468.543 | 64.1097
372.931 | 3651.585 | 70.521 |  | 372.629 | 12469.943 | 64.1132
373.014 | 3652.244 | 70.532 |  | 372.707 | 12470.471 | 64.1129
373.111 | 3653.101 | 70.5529 |  | 372.827 | 12472.003 | 64.1122
373.229 | 3654.929 | 70.565 |  | 372.9 | 12473.007 | 64.1171
373.337 | 3655.704 | 70.5938 |  | 373.023 | 12473.847 | 64.1184
373.407 | 3656.297 | 70.6074 |  | 373.115 | 12474.391 | 64.116
373.5 | 3657.944 | 70.5751 |  | 373.247 | 12476.038 | 64.1196
373.615 | 3658.405 | 70.5937 |  | 373.338 | 12476.681 | 64.1192
373.726 | 3659.888 | 70.6168 |  | 373.409 | 12477.422 | 64.1204
373.821 | 3660.332 | 70.6172 |  | 373.531 | 12478.773 | 64.1187
373.91 | 3661.189 | 70.639 |  | 373.622 | 12480.074 | 64.1199
374.006 | 3662.062 | 70.6534 |  | 373.727 | 12480.502 | 64.1225
374.125 | 3663.907 | 70.6702 |  | 373.806 | 12481.672 | 64.1217
374.236 | 3664.434 | 70.6828 |  | 373.931 | 12483.056 | 64.1227
374.313 | 3665.291 | 70.6932 |  | 374.031 | 12483.715 | 64.1241
374.409 | 3666.394 | 70.7071 |  | 374.128 | 12485.016 | 64.125
374.508 | 3667.202 | 70.717 |  | 374.226 | 12485.609 | 64.127
374.621 | 3668.816 | 70.7356 |  | 374.334 | 12486.729 | 64.1264
374.71 | 3669.277 | 70.7433 |  | 374.42 | 12487.569 | 64.1273
374.805 | 3670.265 | 70.7544 |  | 374.509 | 12488.376 | 64.1096
374.903 | 3671.023 | 70.7696 |  | 374.601 | 12489.101 | 64.107
375.032 | 3672.786 | 70.7898 |  | 374.729 | 12490.765 | 64.1047
375.128 | 3673.461 | 70.8006 |  | 374.819 | 12492.05 | 64.1006
375.23 | 3675.075 | 70.8105 |  | 374.926 | 12492.659 | 64.108
375.336 | 3675.85 | 70.8241 |  | 375.021 | 12493.433 | 64.106
375.401 | 3676.459 | 70.8328 |  | 375.124 | 12495.097 | 64.105
375.53 | 3677.909 | 70.847 |  | 375.234 | 12495.674 | 64.1059
375.627 | 3679.21 | 70.8615 |  | 375.322 | 12496.695 | 64.105
375.72 | 3679.787 | 70.8772 |  | 375.423 | 12497.865 | 64.1063
375.82 | 3680.808 | 70.8884 |  | 375.514 | 12498.886 | 64.1069
375.916 | 3681.417 | 70.9026 |  | 375.612 | 12499.677 | 64.1046
376.018 | 3682.916 | 70.9157 |  | 375.721 | 12500.517 | 64.1007
376.12 | 3683.328 | 70.9261 |  | 375.801 | 12501.258 | 64.1011
376.214 | 3684.498 | 70.9458 |  | 375.925 | 12502.988 | 64.1004
376.32 | 3685.947 | 70.9581 |  | 376.028 | 12503.646 | 64.1001
376.404 | 3686.474 | 70.9645 |  | 376.12 | 12504.635 | 64.1005
376.5 | 3687.677 | 70.9843 |  | 376.224 | 12505.261 | 64.0991
376.621 | 3688.451 | 71.0002 |  | 376.325 | 12507.04 | 64.0999
376.719 | 3689.934 | 71.011 |  | 376.43 | 12507.699 | 64.1014
376.822 | 3690.428 | 71.0235 |  | 376.508 | 12509.099 | 64.0986
376.922 | 3691.136 | 71.033 |  | 376.606 | 12510.087 | 64.1008
377 | 3692.141 | 71.0457 |  | 376.731 | 12510.697 | 64.1004
377.122 | 3693.904 | 71.0663 |  | 376.827 | 12511.685 | 64.102
377.212 | 3694.876 | 71.079 |  | 376.923 | 12512.492 | 64.1024
377.33 | 3695.452 | 71.0904 |  | 377.019 | 12513.579 | 64.103
377.4 | 3696.259 | 71.0982 |  | 377.116 | 12514.37 | 64.1033
377.522 | 3697.61 | 71.1156 |  | 377.22 | 12515.951 | 64.103
377.618 | 3698.812 | 71.1288 |  | 377.325 | 12516.594 | 64.0986
377.722 | 3699.504 | 71.1428 |  | 377.404 | 12518.093 | 64.0995
377.812 | 3700.493 | 71.1561 |  | 377.505 | 12518.785 | 64.0823
377.92 | 3701.959 | 71.1685 |  | 377.622 | 12519.526 | 64.0805
378.004 | 3702.519 | 71.1757 |  | 377.712 | 12520.976 | 64.073
378.114 | 3703.557 | 71.1922 |  | 377.809 | 12521.503 | 64.0735
378.21 | 3704.743 | 71.2065 |  | 377.915 | 12522.837 | 64.0701
378.313 | 3705.369 | 71.2208 |  | 378 | 12524.171 | 64.0707
378.407 | 3707.016 | 71.2351 |  | 378.119 | 12524.748 | 64.0658
378.505 | 3707.823 | 71.2481 |  | 378.206 | 12525.786 | 64.0694
378.617 | 3708.433 | 71.2605 |  | 378.311 | 12526.23 | 64.0681
378.714 | 3709.932 | 71.2729 |  | 378.407 | 12527.186 | 64.0673
378.816 | 3710.393 | 71.287 |  | 378.504 | 12528.141 | 64.066
378.907 | 3711.991 | 71.2954 |  | 378.603 | 12530.069 | 64.0672
379.029 | 3712.435 | 71.3123 |  | 378.704 | 12530.876 | 64.0645
379.119 | 3713.572 | 71.3275 |  | 378.807 | 12531.551 | 64.0678
379.21 | 3715.022 | 71.3365 |  | 378.94 | 12533.445 | 64.0655
379.306 | 3715.697 | 71.3477 |  | 379.008 | 12533.445 | 64.0654
379.403 | 3716.784 | 71.3624 |  | 379.134 | 12534.994 | 64.0656
379.512 | 3717.377 | 71.3755 |  | 379.21 | 12535.521 | 64.0661
379.604 | 3719.008 | 71.3896 |  | 379.302 | 12536.476 | 64.0639
379.709 | 3719.7 | 71.4004 |  | 379.402 | 12538.058 | 64.0638
379.852 | 3721.182 | 71.4204 |  | 379.501 | 12538.75 | 64.0613
379.942 | 3722.401 | 71.4326 |  | 379.6 | 12539.853 | 64.0666
380.008 | 3722.83 | 71.4429 |  | 379.721 | 12540.627 | 64.0672
380.108 | 3723.703 | 71.4556 |  | 379.811 | 12541.418 | 64.065
380.202 | 3724.394 | 71.471 |  | 379.901 | 12543.049 | 64.0628
380.31 | 3725.663 | 71.4846 |  | 380.037 | 12543.823 | 64.0642
380.403 | 3726.668 | 71.4976 |  | 380.105 | 12544.416 | 64.0662
380.515 | 3727.656 | 71.5074 |  | 380.231 | 12545.635 | 64.0648
380.624 | 3728.282 | 71.523 |  | 380.314 | 12546.376 | 64.0632
380.718 | 3729.863 | 71.5357 |  | 380.426 | 12548.304 | 64.0662
380.807 | 3730.489 | 71.5454 |  | 380.531 | 12548.996 | 64.0627
380.908 | 3731.807 | 71.5602 |  | 380.611 | 12549.687 | 64.0615
381.027 | 3733.224 | 71.5799 |  | 380.739 | 12550.676 | 64.0621
381.105 | 3733.702 | 71.5909 |  | 380.811 | 12551.45 | 64.0635
381.216 | 3734.805 | 71.6039 |  | 380.917 | 12552.751 | 64.063
381.303 | 3735.794 | 71.616 |  | 381.022 | 12554.234 | 64.0654
381.409 | 3736.288 | 71.6264 |  | 381.125 | 12555.025 | 64.0642
381.541 | 3737.853 | 71.6476 |  | 381.224 | 12555.947 | 64.0636
381.626 | 3739.006 | 71.6622 |  | 381.325 | 12556.919 | 64.0648
381.703 | 3739.45 | 71.6701 |  | 381.413 | 12557.413 | 64.0603
381.832 | 3741.081 | 71.6855 |  | 381.508 | 12558.83 | 64.0652
381.939 | 3741.872 | 71.6971 |  | 381.64 | 12559.62 | 64.0641
382.021 | 3742.465 | 71.7071 |  | 381.701 | 12560.741 | 64.0647
382.101 | 3743.569 | 71.718 |  | 381.828 | 12561.729 | 64.0606
382.205 | 3744.211 | 71.7331 |  | 381.922 | 12562.701 | 64.068
382.338 | 3745.875 | 71.7514 |  | 382.004 | 12563.409 | 64.0675
382.403 | 3746.484 | 71.756 |  | 382.132 | 12565.04 | 64.0669
382.502 | 3747.604 | 71.7718 |  | 382.212 | 12565.699 | 64.0686
382.642 | 3748.79 | 71.7845 |  | 382.324 | 12566.72 | 64.065
382.741 | 3749.532 | 71.7966 |  | 382.424 | 12568.087 | 64.0651
382.803 | 3750.372 | 71.8072 |  | 382.524 | 12569.092 | 64.0654
382.925 | 3751.673 | 71.8248 |  | 382.619 | 12569.669 | 64.0676
383.031 | 3753.073 | 71.8352 |  | 382.736 | 12570.921 | 64.0655
383.137 | 3753.848 | 71.8523 |  | 382.821 | 12571.942 | 64.0645
383.203 | 3754.49 | 71.8583 |  | 382.909 | 12572.766 | 64.0649
383.339 | 3756.055 | 71.8742 |  | 383.022 | 12574.083 | 64.068
383.43 | 3757.043 | 71.8855 |  | 383.131 | 12574.643 | 64.0704
383.526 | 3757.85 | 71.8972 |  | 383.234 | 12575.747 | 64.0673
383.619 | 3758.312 | 71.9059 |  | 383.322 | 12577.213 | 64.0686
383.719 | 3759.926 | 71.9227 |  | 383.428 | 12578.02 | 64.067
383.838 | 3760.519 | 71.9358 |  | 383.515 | 12579.009 | 64.0703
383.905 | 3761.326 | 71.9419 |  | 383.621 | 12580.294 | 64.0699
384.029 | 3762.66 | 71.9609 |  | 383.74 | 12580.738 | 64.0714
384.122 | 3763.962 | 71.9754 |  | 383.819 | 12581.793 | 64.0716
384.204 | 3764.505 | 71.982 |  | 383.911 | 12583.127 | 64.0707
384.332 | 3765.494 | 71.9985 |  | 384.011 | 12584.115 | 64.07
384.404 | 3766.284 | 72.0062 |  | 384.124 | 12584.692 | 64.0712
384.518 | 3768.096 | 72.0246 |  | 384.213 | 12585.433 | 64.074
384.617 | 3768.821 | 72.0387 |  | 384.313 | 12587.146 | 64.0733
384.739 | 3769.529 | 72.0516 |  | 384.419 | 12587.657 | 64.0731
384.827 | 3770.551 | 72.0642 |  | 384.522 | 12589.09 | 64.0708
384.924 | 3771.226 | 72.0782 |  | 384.629 | 12589.749 | 64.0728
385.022 | 3772.182 | 72.0919 |  | 384.714 | 12590.49 | 64.0731
385.118 | 3773.796 | 72.1098 |  | 384.819 | 12591.594 | 64.073
385.225 | 3774.883 | 72.1191 |  | 384.928 | 12593.01 | 64.0695
385.316 | 3775.526 | 72.1301 |  | 385.007 | 12593.752 | 64.075
385.423 | 3776.366 | 72.1489 |  | 385.113 | 12595.135 | 64.0722
385.504 | 3777.156 | 72.1575 |  | 385.219 | 12595.745 | 64.0735
385.615 | 3778.754 | 72.1799 |  | 385.315 | 12596.849 | 64.0733
385.728 | 3779.578 | 72.1951 |  | 385.415 | 12597.755 | 64.074
385.824 | 3780.764 | 72.213 |  | 385.525 | 12598.463 | 64.0719
385.906 | 3781.324 | 72.2178 |  | 385.605 | 12600.094 | 64.071
386.012 | 3782.46 | 72.2346 |  | 385.718 | 12600.753 | 64.0729
386.121 | 3783.96 | 72.2487 |  | 385.812 | 12601.823 | 64.0714
386.212 | 3784.47 | 72.2631 |  | 385.907 | 12602.795 | 64.069
386.31 | 3785.854 | 72.2787 |  | 386.004 | 12603.734 | 64.0646
386.422 | 3786.447 | 72.2899 |  | 386.104 | 12604.475 | 64.0631
386.522 | 3787.32 | 72.303 |  | 386.209 | 12605.777 | 64.0611
386.612 | 3788.885 | 72.3128 |  | 386.32 | 12606.699 | 64.0601
386.715 | 3789.363 | 72.3238 |  | 386.402 | 12607.226 | 64.0602
386.817 | 3791.076 | 72.3368 |  | 386.512 | 12608.841 | 64.0617
386.907 | 3791.784 | 72.3527 |  | 386.6 | 12609.664 | 64.0566
387.006 | 3792.492 | 72.3625 |  | 386.701 | 12611.015 | 64.0579
387.121 | 3793.629 | 72.3764 |  | 386.803 | 12611.74 | 64.0599
387.218 | 3794.453 | 72.391 |  | 386.905 | 12612.712 | 64.0593
387.323 | 3795.408 | 72.4004 |  | 387.021 | 12613.964 | 64.0591
387.405 | 3796.149 | 72.4156 |  | 387.114 | 12614.59 | 64.0556
387.512 | 3797.764 | 72.4272 |  | 387.216 | 12615.496 | 64.0571
387.608 | 3798.686 | 72.4404 |  | 387.307 | 12617.077 | 64.0543
387.721 | 3799.361 | 72.454 |  | 387.402 | 12617.752 | 64.0544
387.811 | 3800.86 | 72.4668 |  | 387.519 | 12618.411 | 64.0568
387.907 | 3801.799 | 72.4782 |  | 387.607 | 12619.218 | 64.0509
388.016 | 3802.442 | 72.4906 |  | 387.71 | 12620.849 | 64.0537
388.114 | 3803.381 | 72.5045 |  | 387.81 | 12621.656 | 64.0554
388.209 | 3805.028 | 72.5195 |  | 387.928 | 12623.106 | 64.0538
388.301 | 3805.605 | 72.5321 |  | 388.013 | 12623.699 | 64.0546
388.409 | 3806.494 | 72.5461 |  | 388.11 | 12624.588 | 64.0524
388.501 | 3807.927 | 72.5605 |  | 388.232 | 12625.956 | 64.055
388.617 | 3808.405 | 72.5739 |  | 388.307 | 12626.499 | 64.0564
388.706 | 3809.805 | 72.5836 |  | 388.414 | 12627.241 | 64.0553
388.813 | 3810.415 | 72.601 |  | 388.533 | 12628.921 | 64.0523
388.908 | 3811.238 | 72.6125 |  | 388.609 | 12629.662 | 64.0557
389.011 | 3812.012 | 72.6243 |  | 388.706 | 12630.749 | 64.0521
389.113 | 3813.775 | 72.6412 |  | 388.805 | 12631.721 | 64.05
389.202 | 3814.796 | 72.6508 |  | 388.916 | 12632.693 | 64.0532
389.328 | 3816.18 | 72.6704 |  | 389.002 | 12633.83 | 64.0509
389.406 | 3816.691 | 72.6788 |  | 389.135 | 12635.082 | 64.0511
389.506 | 3817.712 | 72.6913 |  | 389.205 | 12635.082 | 64.0522
389.613 | 3818.387 | 72.7039 |  | 389.305 | 12636.745 | 64.0499
389.705 | 3819.409 | 72.7175 |  | 389.438 | 12637.651 | 64.05
389.808 | 3820.842 | 72.7307 |  | 389.506 | 12638.409 | 64.0505
389.905 | 3821.303 | 72.7421 |  | 389.625 | 12640.089 | 64.053
390.003 | 3822.934 | 72.7549 |  | 389.71 | 12640.649 | 64.0534
390.137 | 3823.691 | 72.774 |  | 389.831 | 12642.148 | 64.0514
390.243 | 3824.301 | 72.7868 |  | 389.906 | 12642.725 | 64.0502
390.302 | 3825.355 | 72.796 |  | 390.042 | 12644.158 | 64.0494
390.407 | 3826.706 | 72.8057 |  | 390.1 | 12644.158 | 64.0449
390.528 | 3828.04 | 72.8268 |  | 390.224 | 12645.69 | 64.048
390.638 | 3828.633 | 72.8406 |  | 390.324 | 12646.892 | 64.0477
390.704 | 3829.391 | 72.8508 |  | 390.436 | 12647.897 | 64.0498
390.808 | 3830.725 | 72.8655 |  | 390.51 | 12648.671 | 64.0513
390.937 | 3830.725 | 72.8802 |  | 390.605 | 12649.759 | 64.0497
391.033 | 3832.735 | 72.894 |  | 390.727 | 12651.093 | 64.0476
391.101 | 3833.262 | 72.9054 |  | 390.811 | 12651.669 | 64.0446
391.233 | 3834.712 | 72.9232 |  | 390.916 | 12653.168 | 64.0449
391.308 | 3835.42 | 72.9294 |  | 391.003 | 12653.168 | 64.0464
391.4 | 3836.342 | 72.9452 |  | 391.137 | 12654.7 | 64.0493
391.525 | 3837.841 | 72.9635 |  | 391.201 | 12655.573 | 64.048
391.638 | 3838.533 | 72.9782 |  | 391.326 | 12656.661 | 64.0461
391.73 | 3840.049 | 72.9932 |  | 391.436 | 12658.094 | 64.0475
391.835 | 3840.823 | 72.9976 |  | 391.522 | 12658.852 | 64.0464
391.92 | 3841.433 | 72.97 |  | 391.628 | 12659.51 | 64.0465
392.019 | 3842.915 | 72.9786 |  | 391.715 | 12661.141 | 64.0449
392.128 | 3844.183 | 72.9881 |  | 391.813 | 12661.8 | 64.0483
392.237 | 3844.842 | 73.0018 |  | 391.919 | 12662.854 | 64.0502
392.301 | 3845.337 | 73.0064 |  | 392.028 | 12663.777 | 64.0478
392.417 | 3847.099 | 73.0205 |  | 392.124 | 12664.337 | 64.0489
392.518 | 3847.824 | 73.0353 |  | 392.216 | 12666.149 | 64.0503
392.635 | 3848.812 | 73.0433 |  | 392.322 | 12666.923 | 64.0505
392.701 | 3849.455 | 73.0509 |  | 392.417 | 12667.401 | 64.0504
392.817 | 3850.921 | 73.0673 |  | 392.511 | 12668.192 | 64.0489
392.913 | 3852.189 | 73.0755 |  | 392.622 | 12670.053 | 64.0482
393.022 | 3852.832 | 73.0844 |  | 392.71 | 12670.794 | 64.0468
393.114 | 3854.051 | 73.0988 |  | 392.818 | 12672.178 | 64.0493
393.218 | 3854.775 | 73.1102 |  | 392.921 | 12672.952 | 64.0555
393.319 | 3855.385 | 73.1239 |  | 393.011 | 12673.842 | 64.0595
393.429 | 3856.966 | 73.1319 |  | 393.11 | 12675.11 | 64.0588
393.529 | 3857.806 | 73.1384 |  | 393.231 | 12675.687 | 64.0643
393.613 | 3858.399 | 73.1494 |  | 393.316 | 12676.642 | 64.0623
393.714 | 3859.865 | 73.1629 |  | 393.41 | 12677.334 | 64.0608
393.823 | 3860.425 | 73.1722 |  | 393.509 | 12678.915 | 64.0638
393.919 | 3861.941 | 73.1847 |  | 393.614 | 12679.475 | 64.0669
394.026 | 3862.715 | 73.1935 |  | 393.715 | 12681.024 | 64.0644
394.123 | 3863.885 | 73.2029 |  | 393.823 | 12681.781 | 64.0646
394.21 | 3864.725 | 73.2162 |  | 393.91 | 12683.099 | 64.0631
394.317 | 3865.4 | 73.2255 |  | 394.008 | 12683.808 | 64.0648
394.411 | 3867.014 | 73.2393 |  | 394.126 | 12684.466 | 64.0639
394.514 | 3867.756 | 73.2519 |  | 394.223 | 12685.603 | 64.0589
394.62 | 3868.431 | 73.2606 |  | 394.314 | 12686.427 | 64.0572
394.718 | 3869.947 | 73.275 |  | 394.403 | 12688.041 | 64.0581
394.813 | 3870.721 | 73.2863 |  | 394.51 | 12688.782 | 64.0558
394.916 | 3871.347 | 73.3005 |  | 394.61 | 12689.589 | 64.0516
395.019 | 3872.088 | 73.3108 |  | 394.701 | 12690.281 | 64.0504
395.104 | 3873.768 | 73.3228 |  | 394.817 | 12691.714 | 64.0485
395.219 | 3874.361 | 73.3343 |  | 394.902 | 12693.016 | 64.0479
395.315 | 3875.794 | 73.3455 |  | 395.022 | 12693.576 | 64.0473
395.409 | 3876.816 | 73.3591 |  | 395.118 | 12694.548 | 64.0473
395.516 | 3877.376 | 73.3715 |  | 395.21 | 12695.388 | 64.0447
395.613 | 3878.496 | 73.3827 |  | 395.354 | 12697.002 | 64.0462
395.71 | 3879.83 | 73.3946 |  | 395.413 | 12697.579 | 64.0464
395.821 | 3880.407 | 73.4041 |  | 395.513 | 12698.303 | 64.0431
395.912 | 3881.889 | 73.4143 |  | 395.652 | 12699.967 | 64.0451
396.013 | 3882.762 | 73.4235 |  | 395.717 | 12700.725 | 64.0368
396.119 | 3883.668 | 73.4325 |  | 395.808 | 12701.746 | 64.0347
396.218 | 3884.294 | 73.4404 |  | 395.913 | 12702.356 | 64.037
396.304 | 3885.777 | 73.4515 |  | 396.005 | 12703.904 | 64.0359
396.401 | 3886.205 | 73.4615 |  | 396.138 | 12704.629 | 64.038
396.506 | 3887.819 | 73.481 |  | 396.211 | 12705.387 | 64.0411
396.6 | 3888.61 | 73.4794 |  | 396.332 | 12707.034 | 64.0462
396.716 | 3889.549 | 73.4903 |  | 396.4 | 12707.034 | 64.0467
396.817 | 3890.29 | 73.4957 |  | 396.5 | 12708.846 | 64.0475
396.9 | 3891.097 | 73.5176 |  | 396.618 | 12709.406 | 64.0434
397.016 | 3892.712 | 73.5391 |  | 396.712 | 12710.197 | 64.0416
397.131 | 3894.046 | 73.5734 |  | 396.803 | 12711.86 | 64.0441
397.205 | 3894.639 | 73.5857 |  | 396.909 | 12712.421 | 64.0461
397.307 | 3895.726 | 73.6095 |  | 397.002 | 12713.277 | 64.042
397.404 | 3896.385 | 73.6212 |  | 397.105 | 12715.04 | 64.0403
397.504 | 3897.769 | 73.6328 |  | 397.226 | 12715.715 | 64.0383
397.606 | 3898.23 | 73.6436 |  | 397.307 | 12716.242 | 64.0369
397.713 | 3899.779 | 73.6544 |  | 397.407 | 12717.082 | 64.0359
397.827 | 3901.195 | 73.6616 |  | 397.529 | 12718.713 | 64.0343
397.941 | 3901.871 | 73.6538 |  | 397.605 | 12719.273 | 64.035
398 | 3901.871 | 73.6533 |  | 397.704 | 12720.756 | 64.0305
398.113 | 3903.765 | 73.661 |  | 397.805 | 12721.579 | 64.0265
398.227 | 3904.539 | 73.6723 |  | 397.9 | 12722.601 | 64.0243
398.314 | 3905.182 | 73.6669 |  | 398.009 | 12723.177 | 64.0217
398.437 | 3906.845 | 73.674 |  | 398.105 | 12724.116 | 64.0209
398.501 | 3907.438 | 73.6846 |  | 398.225 | 12725.928 | 64.0176
398.6 | 3908.493 | 73.7113 |  | 398.306 | 12726.389 | 64.0208
398.705 | 3909.399 | 73.7106 |  | 398.43 | 12727.839 | 64.016
398.803 | 3909.992 | 73.7134 |  | 398.524 | 12729.074 | 64.0123
398.911 | 3911.754 | 73.7373 |  | 398.606 | 12729.074 | 64.0152
399.041 | 3912.825 | 73.7346 |  | 398.719 | 12730.82 | 64.0143
399.109 | 3913.352 | 73.7364 |  | 398.806 | 12731.446 | 64.0105
399.202 | 3914.307 | 73.7823 |  | 398.904 | 12732.517 | 64.0075
399.333 | 3915.806 | 73.8288 |  | 399.032 | 12733.753 | 63.9974
399.417 | 3916.399 | 73.8314 |  | 399.121 | 12735.186 | 63.9801
399.524 | 3918.195 | 73.8416 |  | 399.221 | 12735.927 | 63.9806
399.604 | 3918.195 | 73.8476 |  | 399.304 | 12736.52 | 63.9865
399.72 | 3919.76 | 73.8616 |  | 399.425 | 12737.92 | 63.9864
399.82 | 3920.929 | 73.8109 |  | 399.518 | 12739.156 | 63.9877
399.936 | 3921.687 | 73.8168 |  | 399.611 | 12739.156 | 63.9773
400.004 | 3922.297 | 73.8235 |  | 399.719 | 12740.885 | 63.9747
400.122 | 3923.96 | 73.8517 |  | 399.836 | 12741.692 | 63.9767
400.217 | 3924.735 | 73.9279 |  | 399.918 | 12742.417 | 63.9698
400.31 | 3925.344 | 73.939 |  | 400.012 | 12744.13 | 63.9519
400.417 | 3926.777 | 73.9003 |  | 400.116 | 12744.987 | 63.9479
400.518 | 3927.766 | 73.8855 |  | 400.224 | 12745.531 | 63.9511
400.601 | 3928.54 | 73.9402 |  | 400.318 | 12746.404 | 63.9481
400.722 | 3929.561 | 73.9714 |  | 400.412 | 12748.117 | 63.9461
400.822 | 3931.093 | 73.9829 |  | 400.524 | 12748.891 | 63.947
400.929 | 3931.093 | 73.9776 |  | 400.618 | 12749.879 | 63.9474
401.027 | 3933.037 | 73.986 |  | 400.712 | 12750.835 | 63.9428
401.102 | 3933.037 | 73.9863 |  | 400.81 | 12751.79 | 63.9424
401.217 | 3934.799 | 73.9564 |  | 400.927 | 12752.597 | 63.9419
401.315 | 3935.574 | 74.0211 |  | 401.031 | 12753.635 | 63.9397
401.429 | 3936.694 | 73.9688 |  | 401.109 | 12754.343 | 63.9381
401.515 | 3937.88 | 73.9692 |  | 401.217 | 12756.007 | 63.9349
401.631 | 3938.703 | 73.9791 |  | 401.314 | 12756.468 | 63.9343
401.7 | 3939.247 | 73.9829 |  | 401.42 | 12757.737 | 63.9362
401.812 | 3941.026 | 73.9992 |  | 401.519 | 12758.659 | 63.931
401.916 | 3941.883 | 74.0105 |  | 401.611 | 12759.335 | 63.932
402.03 | 3942.393 | 74.0213 |  | 401.721 | 12760.899 | 63.9295
402.102 | 3943.25 | 74.0273 |  | 401.81 | 12761.773 | 63.9272
402.214 | 3945.045 | 74.0375 |  | 401.907 | 12762.876 | 63.928
402.325 | 3945.721 | 74.051 |  | 402.025 | 12763.815 | 63.9245
402.41 | 3946.824 | 74.0604 |  | 402.113 | 12764.935 | 63.9229
402.525 | 3947.417 | 74.0661 |  | 402.215 | 12765.462 | 63.9212
402.616 | 3948.9 | 74.0748 |  | 402.302 | 12766.302 | 63.9199
402.71 | 3949.493 | 74.084 |  | 402.415 | 12767.802 | 63.9181
402.815 | 3950.778 | 74.09 |  | 402.508 | 12769.07 | 63.9041
402.917 | 3951.684 | 74.103 |  | 402.613 | 12769.597 | 63.8985
403.002 | 3952.227 | 74.1056 |  | 402.712 | 12770.767 | 63.8965
403.107 | 3953.974 | 74.1191 |  | 402.811 | 12771.706 | 63.8943
403.212 | 3954.847 | 74.1289 |  | 402.908 | 12772.595 | 63.8815
403.318 | 3955.39 | 74.1378 |  | 403.004 | 12773.353 | 63.8782
403.409 | 3957.054 | 74.1504 |  | 403.101 | 12774.984 | 63.881
403.51 | 3957.713 | 74.1611 |  | 403.213 | 12776.17 | 63.8832
403.607 | 3958.981 | 74.1703 |  | 403.317 | 12776.713 | 63.8839
403.705 | 3959.64 | 74.1774 |  | 403.404 | 12777.734 | 63.8812
403.814 | 3960.381 | 74.1975 |  | 403.51 | 12778.179 | 63.8829
403.914 | 3961.847 | 74.2052 |  | 403.612 | 12780.107 | 63.881
404.014 | 3962.325 | 74.2175 |  | 403.706 | 12780.782 | 63.8816
404.108 | 3963.066 | 74.2279 |  | 403.811 | 12781.326 | 63.8821
404.221 | 3964.829 | 74.2368 |  | 403.901 | 12782.989 | 63.884
404.31 | 3965.834 | 74.2505 |  | 404.039 | 12784.093 | 63.8823
404.421 | 3966.427 | 74.2593 |  | 404.114 | 12784.851 | 63.8821
404.503 | 3967.596 | 74.272 |  | 404.213 | 12785.823 | 63.8816
404.611 | 3968.7 | 74.2828 |  | 404.339 | 12786.811 | 63.8845
404.723 | 3969.639 | 74.2894 |  | 404.408 | 12787.387 | 63.8832
404.81 | 3970.809 | 74.3039 |  | 404.507 | 12788.919 | 63.8808
404.91 | 3971.27 | 74.3162 |  | 404.616 | 12789.694 | 63.8815
405.005 | 3972.028 | 74.3215 |  | 404.702 | 12791.011 | 63.8845
405.116 | 3973.79 | 74.334 |  | 404.838 | 12791.753 | 63.8813
405.21 | 3974.713 | 74.3434 |  | 404.913 | 12792.362 | 63.8836
405.316 | 3975.339 | 74.3554 |  | 405.002 | 12794.026 | 63.886
405.408 | 3976.426 | 74.3646 |  | 405.108 | 12794.767 | 63.8839
405.504 | 3977.974 | 74.3778 |  | 405.236 | 12795.788 | 63.8857
405.613 | 3978.765 | 74.3878 |  | 405.323 | 12796.398 | 63.8851
405.706 | 3979.638 | 74.4016 |  | 405.411 | 12797.436 | 63.8839
405.812 | 3980.346 | 74.4047 |  | 405.508 | 12798.128 | 63.8827
405.902 | 3981.384 | 74.4181 |  | 405.635 | 12799.643 | 63.888
406.029 | 3983.196 | 74.434 |  | 405.723 | 12801.043 | 63.8859
406.143 | 3983.855 | 74.4403 |  | 405.811 | 12801.653 | 63.8881
406.212 | 3983.855 | 74.4471 |  | 405.906 | 12802.789 | 63.8894
406.313 | 3985.782 | 74.4535 |  | 406.003 | 12803.745 | 63.8886
406.406 | 3986.392 | 74.4598 |  | 406.122 | 12804.717 | 63.8893
406.503 | 3987.66 | 74.4716 |  | 406.214 | 12805.409 | 63.8885
406.63 | 3989.011 | 74.4864 |  | 406.307 | 12806.133 | 63.8917
406.702 | 3989.604 | 74.493 |  | 406.434 | 12807.781 | 63.8894
406.803 | 3990.658 | 74.4985 |  | 406.516 | 12808.341 | 63.8939
406.912 | 3991.35 | 74.5063 |  | 406.626 | 12809.971 | 63.8912
407.003 | 3992.355 | 74.5185 |  | 406.702 | 12810.746 | 63.8886
407.106 | 3992.948 | 74.5313 |  | 406.819 | 12812.162 | 63.8923
407.244 | 3994.776 | 74.5406 |  | 406.949 | 12812.689 | 63.8953
407.318 | 3995.369 | 74.5494 |  | 407.018 | 12813.859 | 63.8914
407.423 | 3997.165 | 74.5647 |  | 407.128 | 12815.111 | 63.8916
407.503 | 3997.165 | 74.5725 |  | 407.218 | 12815.918 | 63.8906
407.609 | 3998.73 | 74.5842 |  | 407.317 | 12816.857 | 63.8951
407.725 | 3999.471 | 74.5998 |  | 407.428 | 12817.532 | 63.8944
407.807 | 4000.196 | 74.6075 |  | 407.535 | 12819.097 | 63.8937
407.924 | 4001.942 | 74.6192 |  | 407.625 | 12819.904 | 63.8948
408.02 | 4002.568 | 74.6302 |  | 407.717 | 12821.14 | 63.8917
408.127 | 4003.622 | 74.6419 |  | 407.816 | 12821.881 | 63.8954
408.207 | 4004.314 | 74.647 |  | 407.931 | 12822.441 | 63.8935
408.33 | 4005.912 | 74.6644 |  | 408.024 | 12824.237 | 63.8967
408.426 | 4006.422 | 74.675 |  | 408.119 | 12825.011 | 63.8962
408.537 | 4007.823 | 74.6916 |  | 408.216 | 12825.62 | 63.8925
408.6 | 4007.823 | 74.6974 |  | 408.312 | 12826.444 | 63.8961
408.701 | 4009.536 | 74.7042 |  | 408.429 | 12828.009 | 63.8985
408.816 | 4011.068 | 74.7184 |  | 408.52 | 12828.635 | 63.8959
408.915 | 4012.204 | 74.7287 |  | 408.619 | 12830.035 | 63.8981
409.016 | 4012.863 | 74.7417 |  | 408.74 | 12830.579 | 63.8992
409.121 | 4013.621 | 74.7529 |  | 408.835 | 12831.699 | 63.9009
409.215 | 4015.087 | 74.7626 |  | 408.934 | 12832.522 | 63.8982
409.316 | 4015.762 | 74.7741 |  | 409.016 | 12834.137 | 63.8999
409.439 | 4016.487 | 74.7332 |  | 409.113 | 12834.796 | 63.9014
409.528 | 4017.377 | 74.7426 |  | 409.209 | 12836.081 | 63.9003
409.618 | 4018.925 | 74.7534 |  | 409.329 | 12836.542 | 63.9021
409.716 | 4019.469 | 74.7642 |  | 409.414 | 12837.332 | 63.8989
409.824 | 4020.836 | 74.7766 |  | 409.513 | 12838.98 | 63.8938
409.916 | 4021.281 | 74.7841 |  | 409.611 | 12840.083 | 63.8884
410.011 | 4022.45 | 74.8009 |  | 409.701 | 12840.528 | 63.8904
410.116 | 4023.9 | 74.8105 |  | 409.823 | 12841.451 | 63.8923
410.231 | 4024.443 | 74.8201 |  | 409.914 | 12842.933 | 63.8893
410.306 | 4025.251 | 74.8271 |  | 410.006 | 12843.51 | 63.888
410.422 | 4026.848 | 74.8418 |  | 410.111 | 12844.3 | 63.8894
410.512 | 4027.672 | 74.8556 |  | 410.214 | 12845.14 | 63.8845
410.607 | 4028.298 | 74.8587 |  | 410.307 | 12847.068 | 63.8851
410.727 | 4029.879 | 74.8733 |  | 410.418 | 12847.595 | 63.8809
410.814 | 4030.769 | 74.8861 |  | 410.504 | 12849.012 | 63.8826
410.914 | 4031.23 | 74.8929 |  | 410.626 | 12849.605 | 63.887
411.03 | 4032.91 | 74.9017 |  | 410.711 | 12850.576 | 63.8846
411.118 | 4033.685 | 74.9119 |  | 410.803 | 12852.01 | 63.8868
411.216 | 4034.393 | 74.9245 |  | 410.904 | 12852.833 | 63.8823
411.315 | 4035.875 | 74.9341 |  | 411.027 | 12853.426 | 63.8876
411.402 | 4036.419 | 74.9429 |  | 411.103 | 12854.332 | 63.8896
411.513 | 4037.473 | 74.9542 |  | 411.203 | 12855.238 | 63.8899
411.607 | 4038.758 | 74.9647 |  | 411.31 | 12856.803 | 63.8883
411.711 | 4039.516 | 74.9733 |  | 411.405 | 12857.478 | 63.8923
411.806 | 4040.949 | 74.9838 |  | 411.515 | 12858.879 | 63.8928
411.905 | 4041.657 | 74.9946 |  | 411.618 | 12859.702 | 63.8928
412.015 | 4042.366 | 75.005 |  | 411.717 | 12860.345 | 63.8929
412.111 | 4043.305 | 75.015 |  | 411.813 | 12861.778 | 63.8928
412.205 | 4044.985 | 75.0257 |  | 411.91 | 12861.778 | 63.8901
412.303 | 4045.759 | 75.0286 |  | 412.005 | 12863.771 | 63.8941
412.402 | 4047.06 | 75.041 |  | 412.101 | 12865.006 | 63.8925
412.509 | 4047.62 | 75.0532 |  | 412.24 | 12865.764 | 63.8959
412.601 | 4048.609 | 75.0605 |  | 412.324 | 12866.39 | 63.8947
412.704 | 4049.597 | 75.0755 |  | 412.412 | 12867.461 | 63.8972
412.815 | 4050.8 | 75.0842 |  | 412.549 | 12868.96 | 63.8985
412.918 | 4051.36 | 75.0942 |  | 412.638 | 12869.635 | 63.8956
413.005 | 4052.99 | 75.1063 |  | 412.717 | 12870.393 | 63.8985
413.103 | 4053.765 | 75.1185 |  | 412.813 | 12871.546 | 63.8992
413.214 | 4054.325 | 75.1259 |  | 412.904 | 12872.864 | 63.9012
413.331 | 4055.906 | 75.1401 |  | 413.031 | 12874.116 | 63.8999
413.4 | 4056.598 | 75.1466 |  | 413.117 | 12874.709 | 63.9043
413.515 | 4057.619 | 75.1573 |  | 413.203 | 12875.714 | 63.9051
413.619 | 4058.822 | 75.1692 |  | 413.309 | 12876.504 | 63.9058
413.7 | 4059.744 | 75.1796 |  | 413.443 | 12877.97 | 63.9081
413.814 | 4060.288 | 75.1925 |  | 413.508 | 12878.448 | 63.9088
413.901 | 4061.919 | 75.2034 |  | 413.631 | 12879.733 | 63.9093
414.04 | 4062.693 | 75.2164 |  | 413.715 | 12880.31 | 63.9097
414.104 | 4063.286 | 75.2207 |  | 413.811 | 12881.792 | 63.9115
414.205 | 4064.785 | 75.2318 |  | 413.93 | 12883.093 | 63.9143
414.304 | 4065.361 | 75.2414 |  | 414.012 | 12883.653 | 63.9174
414.401 | 4066.745 | 75.2533 |  | 414.105 | 12884.774 | 63.9135
414.537 | 4067.964 | 75.2659 |  | 414.208 | 12885.597 | 63.9153
414.612 | 4068.755 | 75.2751 |  | 414.325 | 12887.063 | 63.9163
414.733 | 4069.826 | 75.2868 |  | 414.4 | 12887.558 | 63.9181
414.81 | 4070.386 | 75.2958 |  | 414.508 | 12888.546 | 63.9187
414.934 | 4071.506 | 75.3117 |  | 414.64 | 12889.979 | 63.9194
415.005 | 4072.28 | 75.3185 |  | 414.737 | 12890.588 | 63.9226
415.102 | 4073.894 | 75.3305 |  | 414.803 | 12891.379 | 63.9232
415.237 | 4074.685 | 75.3488 |  | 414.907 | 12892.779 | 63.9226
415.343 | 4075.97 | 75.3571 |  | 415.034 | 12893.586 | 63.9237
415.4 | 4076.909 | 75.3632 |  | 415.135 | 12895.184 | 63.9246
415.531 | 4077.386 | 75.3732 |  | 415.22 | 12895.876 | 63.9274
415.622 | 4079.1 | 75.3861 |  | 415.308 | 12896.354 | 63.9289
415.704 | 4079.1 | 75.3952 |  | 415.403 | 12897.079 | 63.9282
415.844 | 4080.78 | 75.406 |  | 415.531 | 12898.742 | 63.9315
415.917 | 4081.373 | 75.4105 |  | 415.621 | 12900.176 | 63.9299
416.008 | 4082.542 | 75.4216 |  | 415.716 | 12900.983 | 63.9337
416.107 | 4083.135 | 75.4314 |  | 415.827 | 12902.284 | 63.9325
416.223 | 4084.766 | 75.4461 |  | 415.919 | 12902.811 | 63.9342
416.308 | 4085.244 | 75.454 |  | 416.034 | 12903.849 | 63.9347
416.405 | 4086.002 | 75.4642 |  | 416.133 | 12904.788 | 63.9358
416.501 | 4086.974 | 75.4745 |  | 416.201 | 12905.496 | 63.9365
416.619 | 4088.769 | 75.4889 |  | 416.328 | 12906.995 | 63.9377
416.731 | 4089.889 | 75.501 |  | 416.419 | 12907.539 | 63.9379
416.807 | 4090.367 | 75.51 |  | 416.519 | 12909.005 | 63.9394
416.926 | 4091.981 | 75.5275 |  | 416.628 | 12909.565 | 63.9404
417.031 | 4092.772 | 75.5365 |  | 416.722 | 12910.422 | 63.9394
417.114 | 4093.381 | 75.5416 |  | 416.822 | 12912.019 | 63.9425
417.227 | 4094.996 | 75.5567 |  | 416.907 | 12912.612 | 63.9418
417.323 | 4096.116 | 75.5678 |  | 417.02 | 12913.617 | 63.9434
417.417 | 4096.89 | 75.5783 |  | 417.116 | 12914.803 | 63.9403
417.524 | 4097.384 | 75.5913 |  | 417.226 | 12915.709 | 63.9444
417.633 | 4098.768 | 75.6002 |  | 417.326 | 12916.269 | 63.9444
417.73 | 4099.657 | 75.6116 |  | 417.412 | 12917.917 | 63.9457
417.82 | 4100.909 | 75.6226 |  | 417.511 | 12919.086 | 63.9414
417.926 | 4101.733 | 75.631 |  | 417.646 | 12919.646 | 63.9442
418.011 | 4102.293 | 75.6393 |  | 417.726 | 12920.783 | 63.9481
418.117 | 4103.38 | 75.6497 |  | 417.806 | 12921.425 | 63.9477
418.2 | 4104.072 | 75.6536 |  | 417.915 | 12922.496 | 63.9502
418.326 | 4105.686 | 75.6721 |  | 418.013 | 12923.748 | 63.9477
418.41 | 4106.345 | 75.678 |  | 418.122 | 12924.637 | 63.9495
418.502 | 4107.251 | 75.6879 |  | 418.217 | 12925.23 | 63.9522
418.618 | 4108.899 | 75.7004 |  | 418.306 | 12927.026 | 63.9516
418.726 | 4109.706 | 75.7086 |  | 418.405 | 12927.734 | 63.9527
418.82 | 4110.348 | 75.7178 |  | 418.521 | 12928.393 | 63.9549
418.9 | 4111.056 | 75.7259 |  | 418.611 | 12929.909 | 63.9535
419.018 | 4112.72 | 75.7367 |  | 418.715 | 12930.551 | 63.958
419.123 | 4113.313 | 75.7504 |  | 418.819 | 12932.165 | 63.9558
419.205 | 4114.104 | 75.7553 |  | 418.919 | 12932.89 | 63.9576
419.325 | 4115.866 | 75.7711 |  | 419.021 | 12933.714 | 63.9481
419.4 | 4116.427 | 75.7783 |  | 419.11 | 12935.065 | 63.9405
419.522 | 4117.86 | 75.7918 |  | 419.203 | 12935.806 | 63.9445
419.611 | 4118.733 | 75.8008 |  | 419.328 | 12936.399 | 63.9473
419.707 | 4119.968 | 75.8094 |  | 419.416 | 12937.486 | 63.945
419.807 | 4120.644 | 75.8225 |  | 419.518 | 12938.656 | 63.946
419.915 | 4121.335 | 75.8296 |  | 419.615 | 12939.809 | 63.9462
420.011 | 4122.818 | 75.8404 |  | 419.723 | 12940.402 | 63.9487
420.105 | 4124.086 | 75.8509 |  | 419.802 | 12941.242 | 63.9498
420.214 | 4124.663 | 75.8601 |  | 419.903 | 12943.004 | 63.95
420.313 | 4125.602 | 75.8692 |  | 420.005 | 12943.828 | 63.9494
420.412 | 4126.821 | 75.879 |  | 420.125 | 12944.405 | 63.9506
420.505 | 4127.397 | 75.8898 |  | 420.217 | 12945.624 | 63.9481
420.625 | 4128.188 | 75.9015 |  | 420.309 | 12946.875 | 63.9508
420.7 | 4129.143 | 75.9076 |  | 420.416 | 12947.419 | 63.9473
420.817 | 4130.791 | 75.9241 |  | 420.507 | 12948.457 | 63.9506
420.907 | 4130.791 | 75.9318 |  | 420.614 | 12949.824 | 63.9501
421.012 | 4132.191 | 75.9428 |  | 420.744 | 12950.681 | 63.9507
421.108 | 4133.986 | 75.9537 |  | 420.848 | 12951.455 | 63.9532
421.22 | 4134.678 | 75.9658 |  | 420.931 | 12953.119 | 63.9549
421.313 | 4135.288 | 75.9746 |  | 421.015 | 12953.695 | 63.9546
421.406 | 4136.013 | 75.9863 |  | 421.144 | 12954.667 | 63.9564
421.52 | 4137.808 | 75.9953 |  | 421.2 | 12955.408 | 63.9569
421.61 | 4138.698 | 76.0053 |  | 421.329 | 12956.957 | 63.9586
421.72 | 4139.373 | 76.0173 |  | 421.409 | 12957.434 | 63.9585
421.835 | 4141.07 | 76.0291 |  | 421.53 | 12958.966 | 63.9598
421.902 | 4141.597 | 76.0377 |  | 421.604 | 12959.724 | 63.962
422.034 | 4142.536 | 76.0525 |  | 421.729 | 12960.91 | 63.9586
422.11 | 4143.211 | 76.0592 |  | 421.808 | 12961.421 | 63.9605
422.21 | 4144.216 | 76.0712 |  | 421.903 | 12962.113 | 63.9636
422.315 | 4145.781 | 76.0852 |  | 422.006 | 12963.381 | 63.9645
422.408 | 4146.423 | 76.0962 |  | 422.134 | 12964.765 | 63.9665
422.515 | 4147.379 | 76.1055 |  | 422.242 | 12966.115 | 63.9637
422.601 | 4148.219 | 76.1159 |  | 422.346 | 12966.659 | 63.9661
422.737 | 4149.685 | 76.1302 |  | 422.413 | 12967.466 | 63.9675
422.83 | 4151.184 | 76.1371 |  | 422.542 | 12968.883 | 63.9658
422.945 | 4151.859 | 76.1444 |  | 422.632 | 12969.739 | 63.9681
423.01 | 4151.859 | 76.1496 |  | 422.714 | 12970.316 | 63.9662
423.139 | 4153.869 | 76.1616 |  | 422.805 | 12971.502 | 63.9663
423.203 | 4154.462 | 76.1659 |  | 422.927 | 12972.919 | 63.9664
423.311 | 4155.236 | 76.1728 |  | 423.008 | 12973.396 | 63.9686
423.427 | 4156.834 | 76.1899 |  | 423.131 | 12974.846 | 63.9706
423.518 | 4157.592 | 76.1976 |  | 423.207 | 12975.274 | 63.9706
423.631 | 4158.629 | 76.2096 |  | 423.319 | 12976.872 | 63.9729
423.733 | 4159.931 | 76.2233 |  | 423.404 | 12977.646 | 63.9742
423.827 | 4160.376 | 76.2263 |  | 423.539 | 12979.112 | 63.976
423.933 | 4161.907 | 76.2423 |  | 423.602 | 12979.112 | 63.9775
424.022 | 4162.83 | 76.2578 |  | 423.733 | 12980.694 | 63.9769
424.129 | 4163.39 | 76.2654 |  | 423.816 | 12981.336 | 63.9798
424.224 | 4164.576 | 76.2811 |  | 423.928 | 12982.308 | 63.9817
424.301 | 4165.12 | 76.2896 |  | 424.025 | 12984.054 | 63.98
424.421 | 4167.228 | 76.3006 |  | 424.126 | 12985.108 | 63.9773
424.502 | 4167.228 | 76.3088 |  | 424.212 | 12985.652 | 63.9826
424.624 | 4168.842 | 76.3169 |  | 424.318 | 12986.789 | 63.9833
424.723 | 4170.127 | 76.3278 |  | 424.437 | 12988.057 | 63.9842
424.825 | 4170.967 | 76.3377 |  | 424.516 | 12988.93 | 63.9783
424.918 | 4172.203 | 76.3453 |  | 424.633 | 12989.655 | 63.9722
425.027 | 4172.862 | 76.3507 |  | 424.723 | 12990.693 | 63.9682
425.133 | 4173.422 | 76.3633 |  | 424.835 | 12992.027 | 63.9652
425.219 | 4174.245 | 76.3696 |  | 424.923 | 12992.785 | 63.9681
425.319 | 4175.893 | 76.3828 |  | 425.017 | 12993.378 | 63.9635
425.436 | 4176.716 | 76.394 |  | 425.119 | 12994.976 | 63.9633
425.505 | 4177.293 | 76.3971 |  | 425.226 | 12995.453 | 63.9596
425.627 | 4178.874 | 76.4144 |  | 425.329 | 12997.002 | 63.9596
425.728 | 4179.731 | 76.4193 |  | 425.434 | 12997.628 | 63.9597
425.81 | 4180.324 | 76.4296 |  | 425.51 | 12999.127 | 63.9565
425.923 | 4181.806 | 76.4467 |  | 425.624 | 12999.604 | 63.9546
426.001 | 4182.416 | 76.4494 |  | 425.704 | 13000.329 | 63.9574
426.118 | 4183.536 | 76.4652 |  | 425.813 | 13001.466 | 63.9565
426.216 | 4184.854 | 76.4747 |  | 425.915 | 13002.948 | 63.9544
426.301 | 4185.463 | 76.4795 |  | 426.013 | 13003.755 | 63.9542
426.427 | 4186.468 | 76.4896 |  | 426.122 | 13004.217 | 63.9524
426.511 | 4187.16 | 76.4978 |  | 426.226 | 13005.963 | 63.9543
426.614 | 4188.857 | 76.5084 |  | 426.329 | 13006.655 | 63.9543
426.73 | 4189.4 | 76.5192 |  | 426.415 | 13007.972 | 63.953
426.823 | 4190.949 | 76.5283 |  | 426.509 | 13009.06 | 63.9532
426.908 | 4191.492 | 76.5399 |  | 426.627 | 13009.702 | 63.9534
427.013 | 4192.645 | 76.552 |  | 426.712 | 13010.262 | 63.9515
427.12 | 4193.93 | 76.564 |  | 426.81 | 13012.058 | 63.9513
427.217 | 4194.704 | 76.5732 |  | 426.914 | 13012.601 | 63.9528
427.323 | 4195.578 | 76.585 |  | 427.026 | 13013.968 | 63.955
427.419 | 4196.154 | 76.5969 |  | 427.105 | 13014.842 | 63.9536
427.514 | 4197.126 | 76.6033 |  | 427.221 | 13015.253 | 63.9559
427.607 | 4198.773 | 76.6131 |  | 427.309 | 13016.884 | 63.9525
427.715 | 4199.333 | 76.6193 |  | 427.412 | 13017.428 | 63.9536
427.819 | 4200.486 | 76.6315 |  | 427.523 | 13018.943 | 63.9538
427.908 | 4201.952 | 76.6433 |  | 427.619 | 13019.701 | 63.954
428.007 | 4202.644 | 76.6528 |  | 427.714 | 13020.854 | 63.9547
428.11 | 4203.204 | 76.6578 |  | 427.812 | 13021.612 | 63.9543
428.207 | 4204.967 | 76.6739 |  | 427.9 | 13023.127 | 63.9535
428.322 | 4205.84 | 76.6787 |  | 428.038 | 13023.572 | 63.9528
428.405 | 4206.746 | 76.6905 |  | 428.118 | 13024.725 | 63.9539
428.513 | 4208.047 | 76.7015 |  | 428.214 | 13025.335 | 63.9509
428.611 | 4208.607 | 76.7085 |  | 428.312 | 13026.274 | 63.9503
428.705 | 4209.612 | 76.7196 |  | 428.451 | 13027.937 | 63.9543
428.806 | 4210.189 | 76.7269 |  | 428.525 | 13028.53 | 63.954
428.907 | 4211.309 | 76.7371 |  | 428.609 | 13029.552 | 63.9501
429.004 | 4212.577 | 76.75 |  | 428.718 | 13030.705 | 63.9474
429.113 | 4213.483 | 76.7563 |  | 428.817 | 13031.627 | 63.9468
429.212 | 4214.027 | 76.7578 |  | 428.907 | 13032.863 | 63.9453
429.328 | 4215.707 | 76.7606 |  | 429.016 | 13033.439 | 63.9483
429.405 | 4216.63 | 76.7712 |  | 429.148 | 13035.185 | 63.9433
429.517 | 4217.618 | 76.7737 |  | 429.211 | 13036.058 | 63.9455
429.601 | 4218.227 | 76.7815 |  | 429.304 | 13036.701 | 63.9428
429.708 | 4219.99 | 76.7938 |  | 429.403 | 13038.019 | 63.9413
429.841 | 4221.094 | 76.8013 |  | 429.506 | 13038.76 | 63.943
429.911 | 4221.753 | 76.8077 |  | 429.623 | 13039.518 | 63.9457
430.005 | 4222.757 | 76.814 |  | 429.727 | 13040.967 | 63.9422
430.145 | 4223.976 | 76.8272 |  | 429.831 | 13042.285 | 63.9441
430.215 | 4224.52 | 76.8339 |  | 429.9 | 13042.96 | 63.9429
430.307 | 4225.261 | 76.8394 |  | 430.036 | 13043.735 | 63.9435
430.4 | 4226.859 | 76.8453 |  | 430.111 | 13044.344 | 63.9446
430.538 | 4227.683 | 76.8619 |  | 430.209 | 13045.299 | 63.9459
430.607 | 4228.292 | 76.8643 |  | 430.341 | 13046.963 | 63.9477
430.714 | 4229.165 | 76.8757 |  | 430.407 | 13047.556 | 63.9401
430.812 | 4230.038 | 76.8868 |  | 430.502 | 13048.429 | 63.9409
430.922 | 4231.043 | 76.8952 |  | 430.606 | 13049.747 | 63.9407
431.015 | 4232.097 | 76.9024 |  | 430.708 | 13050.604 | 63.9415
431.1 | 4233.053 | 76.9095 |  | 430.832 | 13051.987 | 63.9406
431.201 | 4234.568 | 76.9195 |  | 430.911 | 13052.646 | 63.9403
431.34 | 4235.82 | 76.9346 |  | 431.03 | 13054.277 | 63.9404
431.414 | 4236.463 | 76.9421 |  | 431.1 | 13054.969 | 63.9428
431.503 | 4237.237 | 76.9479 |  | 431.231 | 13055.71 | 63.9436
431.608 | 4238.67 | 76.959 |  | 431.325 | 13057.044 | 63.9411
431.736 | 4239.543 | 76.9698 |  | 431.412 | 13057.506 | 63.9397
431.829 | 4240.268 | 76.9779 |  | 431.504 | 13058.445 | 63.9392
431.911 | 4241.157 | 76.984 |  | 431.603 | 13059.038 | 63.9382
432.009 | 4242.014 | 76.9917 |  | 431.72 | 13060.866 | 63.9413
432.127 | 4243.859 | 77.0046 |  | 431.809 | 13061.311 | 63.9429
432.234 | 4244.633 | 77.0131 |  | 431.929 | 13062.052 | 63.9412
432.307 | 4245.21 | 77.0181 |  | 432.024 | 13064.045 | 63.937
432.431 | 4246.89 | 77.0298 |  | 432.11 | 13064.622 | 63.9382
432.506 | 4247.648 | 77.0317 |  | 432.237 | 13066.071 | 63.9402
432.625 | 4248.949 | 77.0469 |  | 432.329 | 13066.697 | 63.9368
432.751 | 4249.542 | 77.0539 |  | 432.428 | 13068.048 | 63.94
432.841 | 4250.596 | 77.0623 |  | 432.511 | 13068.625 | 63.9384
432.912 | 4251.304 | 77.0689 |  | 432.624 | 13069.662 | 63.9398
433.029 | 4252.869 | 77.0773 |  | 432.733 | 13071.03 | 63.9415
433.129 | 4253.578 | 77.0884 |  | 432.824 | 13071.87 | 63.943
433.213 | 4254.187 | 77.0909 |  | 432.916 | 13073.105 | 63.9443
433.318 | 4255.752 | 77.1047 |  | 433.021 | 13073.978 | 63.9457
433.419 | 4257.086 | 77.1167 |  | 433.134 | 13074.538 | 63.9427
433.524 | 4257.795 | 77.1272 |  | 433.221 | 13076.219 | 63.9415
433.638 | 4258.734 | 77.138 |  | 433.313 | 13076.746 | 63.9429
433.731 | 4260.167 | 77.1468 |  | 433.423 | 13077.652 | 63.9457
433.822 | 4260.793 | 77.1525 |  | 433.522 | 13078.821 | 63.9426
433.918 | 4261.386 | 77.1618 |  | 433.613 | 13079.76 | 63.9447
434.017 | 4262.852 | 77.168 |  | 433.719 | 13080.452 | 63.9451
434.126 | 4264.137 | 77.1791 |  | 433.822 | 13081.622 | 63.9445
434.218 | 4264.697 | 77.1841 |  | 433.911 | 13083.088 | 63.9447
434.325 | 4265.586 | 77.1925 |  | 434.05 | 13083.664 | 63.946
434.438 | 4266.789 | 77.2051 |  | 434.126 | 13084.669 | 63.9457
434.533 | 4267.678 | 77.2116 |  | 434.21 | 13085.246 | 63.9464
434.625 | 4268.947 | 77.2224 |  | 434.321 | 13086.876 | 63.9455
434.73 | 4269.721 | 77.2337 |  | 434.41 | 13087.749 | 63.9477
434.813 | 4271.006 | 77.2375 |  | 434.53 | 13088.458 | 63.947
434.928 | 4271.78 | 77.2489 |  | 434.621 | 13089.594 | 63.9469
435.001 | 4272.274 | 77.2559 |  | 434.712 | 13090.929 | 63.948
435.122 | 4273.806 | 77.2667 |  | 434.822 | 13091.489 | 63.9503
435.221 | 4274.35 | 77.2786 |  | 434.929 | 13092.609 | 63.9468
435.329 | 4275.091 | 77.2855 |  | 435.016 | 13093.416 | 63.9468
435.419 | 4276.771 | 77.2936 |  | 435.108 | 13095.014 | 63.9486
435.524 | 4277.364 | 77.3046 |  | 435.218 | 13095.64 | 63.9485
435.625 | 4278.665 | 77.3141 |  | 435.325 | 13096.678 | 63.9495
435.721 | 4279.654 | 77.3249 |  | 435.407 | 13098.028 | 63.9472
435.81 | 4280.774 | 77.334 |  | 435.501 | 13098.028 | 63.9495
435.925 | 4281.351 | 77.3418 |  | 435.606 | 13099.725 | 63.9493
436.037 | 4282.767 | 77.352 |  | 435.705 | 13100.993 | 63.9503
436.109 | 4283.805 | 77.3608 |  | 435.841 | 13101.553 | 63.9507
436.227 | 4284.365 | 77.3717 |  | 435.921 | 13102.723 | 63.9511
436.309 | 4285.139 | 77.3821 |  | 436.011 | 13103.365 | 63.9485
436.419 | 4286.786 | 77.3862 |  | 436.112 | 13104.897 | 63.9493
436.513 | 4287.824 | 77.395 |  | 436.212 | 13105.77 | 63.9492
436.621 | 4288.351 | 77.4057 |  | 436.317 | 13106.545 | 63.9463
436.711 | 4289.241 | 77.4158 |  | 436.4 | 13107.138 | 63.9471
436.814 | 4290.971 | 77.4245 |  | 436.503 | 13108.834 | 63.9503
436.922 | 4291.662 | 77.4371 |  | 436.625 | 13109.378 | 63.9479
437.009 | 4292.783 | 77.4425 |  | 436.715 | 13110.531 | 63.9487
437.109 | 4293.227 | 77.4518 |  | 436.833 | 13111.964 | 63.9491
437.211 | 4294.973 | 77.4599 |  | 436.96 | 13112.903 | 63.9502
437.32 | 4295.665 | 77.4679 |  | 437.028 | 13113.727 | 63.9482
437.414 | 4296.242 | 77.4795 |  | 437.134 | 13114.633 | 63.9533
437.505 | 4296.983 | 77.4878 |  | 437.216 | 13115.292 | 63.9513
437.62 | 4298.779 | 77.4949 |  | 437.343 | 13116.955 | 63.9516
437.711 | 4299.767 | 77.5067 |  | 437.41 | 13117.581 | 63.9515
437.821 | 4300.376 | 77.5153 |  | 437.516 | 13118.504 | 63.9486
437.91 | 4301.447 | 77.5201 |  | 437.606 | 13119.838 | 63.9496
438.01 | 4302.979 | 77.5326 |  | 437.701 | 13120.382 | 63.9498
438.1 | 4303.654 | 77.5381 |  | 437.816 | 13121.848 | 63.9502
438.203 | 4304.89 | 77.5454 |  | 437.931 | 13122.704 | 63.9488
438.301 | 4305.697 | 77.5557 |  | 438.01 | 13123.314 | 63.9534
438.411 | 4306.158 | 77.5632 |  | 438.144 | 13124.961 | 63.9517
438.513 | 4307.723 | 77.5704 |  | 438.209 | 13125.439 | 63.951
438.603 | 4308.514 | 77.5813 |  | 438.315 | 13126.641 | 63.9508
438.716 | 4309.486 | 77.5883 |  | 438.41 | 13127.794 | 63.9493
438.841 | 4310.968 | 77.6006 |  | 438.505 | 13128.453 | 63.9518
438.912 | 4311.43 | 77.6099 |  | 438.627 | 13129.919 | 63.949
439.011 | 4312.237 | 77.6194 |  | 438.708 | 13130.364 | 63.9455
439.131 | 4313.884 | 77.6355 |  | 438.827 | 13131.929 | 63.9491
439.229 | 4315.136 | 77.6405 |  | 438.902 | 13131.929 | 63.9501
439.311 | 4315.712 | 77.6418 |  | 439.026 | 13133.856 | 63.946
439.413 | 4316.569 | 77.6535 |  | 439.115 | 13134.383 | 63.9454
439.531 | 4318.019 | 77.6653 |  | 439.236 | 13136.047 | 63.9485
439.606 | 4318.562 | 77.6718 |  | 439.312 | 13136.624 | 63.9458
439.713 | 4319.468 | 77.6817 |  | 439.422 | 13138.189 | 63.9462
439.811 | 4320.028 | 77.6888 |  | 439.537 | 13139.062 | 63.9444
439.925 | 4321.824 | 77.6994 |  | 439.621 | 13139.869 | 63.9428
440.034 | 4322.483 | 77.7105 |  | 439.737 | 13140.561 | 63.9408
440.101 | 4323.224 | 77.7132 |  | 439.833 | 13141.73 | 63.9402
440.208 | 4324.212 | 77.7248 |  | 439.915 | 13142.307 | 63.9381
440.33 | 4325.991 | 77.736 |  | 440.031 | 13143.921 | 63.9413
440.436 | 4326.815 | 77.7472 |  | 440.111 | 13144.498 | 63.9426
440.522 | 4327.359 | 77.7492 |  | 440.205 | 13145.568 | 63.9396
440.626 | 4328.462 | 77.7654 |  | 440.329 | 13146.985 | 63.9424
440.709 | 4329.138 | 77.7717 |  | 440.407 | 13146.985 | 63.9387
440.836 | 4330.752 | 77.784 |  | 440.537 | 13148.797 | 63.9398
440.909 | 4330.752 | 77.7896 |  | 440.632 | 13149.357 | 63.943
441.03 | 4332.762 | 77.8018 |  | 440.72 | 13151.153 | 63.9409
441.106 | 4333.437 | 77.8116 |  | 440.82 | 13151.993 | 63.9439
441.2 | 4334.623 | 77.8194 |  | 440.94 | 13152.553 | 63.9442
441.329 | 4335.414 | 77.8331 |  | 441.001 | 13153.689 | 63.9388
441.4 | 4336.138 | 77.8389 |  | 441.128 | 13154.645 | 63.9429
441.523 | 4337.522 | 77.8492 |  | 441.21 | 13155.287 | 63.9428
441.605 | 4338.099 | 77.8574 |  | 441.304 | 13156.061 | 63.9413
441.737 | 4339.73 | 77.8722 |  | 441.418 | 13157.807 | 63.9458
441.824 | 4340.405 | 77.8788 |  | 441.512 | 13158.631 | 63.9411
441.918 | 4341.739 | 77.892 |  | 441.624 | 13159.669 | 63.9433
442.035 | 4342.793 | 77.9015 |  | 441.712 | 13161.053 | 63.9415
442.127 | 4343.403 | 77.9102 |  | 441.831 | 13161.761 | 63.9435
442.237 | 4344.787 | 77.9203 |  | 441.906 | 13162.716 | 63.9432
442.327 | 4345.791 | 77.9292 |  | 442.03 | 13163.573 | 63.9469
442.423 | 4347.109 | 77.9395 |  | 442.113 | 13164.545 | 63.9445
442.521 | 4347.867 | 77.9478 |  | 442.233 | 13165.599 | 63.9459
442.615 | 4348.46 | 77.9565 |  | 442.314 | 13167.114 | 63.9425
442.715 | 4349.844 | 77.9642 |  | 442.417 | 13167.592 | 63.9448
442.83 | 4350.585 | 77.97 |  | 442.508 | 13169.009 | 63.944
442.913 | 4351.194 | 77.9834 |  | 442.623 | 13169.915 | 63.9443
443.037 | 4352.759 | 77.9903 |  | 442.717 | 13170.755 | 63.9459
443.113 | 4353.698 | 77.9978 |  | 442.823 | 13171.397 | 63.9411
443.231 | 4354.39 | 78.0071 |  | 442.913 | 13173.061 | 63.9432
443.301 | 4355.197 | 78.009 |  | 443.006 | 13173.835 | 63.9414
443.428 | 4356.68 | 78.0186 |  | 443.133 | 13174.445 | 63.9415
443.51 | 4357.932 | 78.0278 |  | 443.212 | 13175.318 | 63.9395
443.63 | 4358.624 | 78.0386 |  | 443.305 | 13176.059 | 63.9373
443.714 | 4359.217 | 78.0418 |  | 443.409 | 13177.855 | 63.9396
443.809 | 4360.963 | 78.055 |  | 443.519 | 13178.448 | 63.9413
443.914 | 4361.688 | 78.0633 |  | 443.622 | 13179.617 | 63.939
444.029 | 4362.379 | 78.0746 |  | 443.717 | 13180.21 | 63.941
444.119 | 4363.862 | 78.0819 |  | 443.803 | 13181.989 | 63.9404
444.217 | 4364.438 | 78.0943 |  | 443.905 | 13182.796 | 63.9387
444.315 | 4365.74 | 78.1016 |  | 444.016 | 13184.131 | 63.9361
444.42 | 4366.728 | 78.1079 |  | 444.12 | 13184.691 | 63.9392
444.517 | 4367.354 | 78.1138 |  | 444.208 | 13185.729 | 63.9376
444.62 | 4368.507 | 78.1237 |  | 444.303 | 13186.602 | 63.9398
444.706 | 4369.94 | 78.1331 |  | 444.402 | 13187.788 | 63.9371
444.809 | 4370.632 | 78.1421 |  | 444.519 | 13188.364 | 63.9371
444.917 | 4371.34 | 78.1491 |  | 444.609 | 13189.863 | 63.9319
445.004 | 4372.889 | 78.1565 |  | 444.712 | 13190.506 | 63.9348
445.121 | 4373.663 | 78.1681 |  | 444.809 | 13191.066 | 63.9344
445.217 | 4374.256 | 78.1779 |  | 444.903 | 13192.054 | 63.9353
445.317 | 4375.014 | 78.187 |  | 445.009 | 13193.833 | 63.9377
445.419 | 4376.776 | 78.1986 |  | 445.109 | 13194.36 | 63.9368
445.511 | 4377.666 | 78.2088 |  | 445.211 | 13196.057 | 63.9331
445.604 | 4378.374 | 78.2187 |  | 445.334 | 13196.666 | 63.9328
445.709 | 4379.231 | 78.2283 |  | 445.416 | 13197.276 | 63.9348
445.821 | 4380.796 | 78.2416 |  | 445.501 | 13198.973 | 63.933
445.909 | 4381.784 | 78.2529 |  | 445.609 | 13199.615 | 63.9351
446.02 | 4382.377 | 78.261 |  | 445.709 | 13201.048 | 63.9325
446.11 | 4383.382 | 78.2696 |  | 445.806 | 13201.691 | 63.9242
446.214 | 4384.733 | 78.2756 |  | 445.903 | 13202.794 | 63.9184
446.304 | 4385.408 | 78.2869 |  | 446.007 | 13203.453 | 63.9161
446.404 | 4386.545 | 78.2967 |  | 446.103 | 13204.013 | 63.9101
446.519 | 4387.78 | 78.3052 |  | 446.201 | 13205.973 | 63.9083
446.638 | 4388.637 | 78.3153 |  | 446.339 | 13206.797 | 63.9029
446.715 | 4389.246 | 78.319 |  | 446.408 | 13207.357 | 63.903
446.801 | 4390.894 | 78.3298 |  | 446.516 | 13208.543 | 63.9008
446.9 | 4391.355 | 78.3396 |  | 446.609 | 13209.153 | 63.8993
447.002 | 4392.689 | 78.3495 |  | 446.7 | 13210.652 | 63.897
447.115 | 4393.233 | 78.358 |  | 446.826 | 13212.217 | 63.8919
447.207 | 4394.748 | 78.3634 |  | 446.91 | 13212.694 | 63.895
447.315 | 4395.308 | 78.3735 |  | 447.011 | 13213.534 | 63.891
447.429 | 4396.972 | 78.3861 |  | 447.126 | 13214.885 | 63.8894
447.533 | 4397.548 | 78.3915 |  | 447.214 | 13215.659 | 63.888
447.603 | 4398.356 | 78.3966 |  | 447.334 | 13216.681 | 63.8855
447.708 | 4399.031 | 78.4055 |  | 447.422 | 13218.163 | 63.8822
447.804 | 4399.986 | 78.4112 |  | 447.523 | 13218.723 | 63.8747
447.909 | 4401.683 | 78.4163 |  | 447.603 | 13219.679 | 63.8718
448.028 | 4402.606 | 78.4263 |  | 447.7 | 13220.667 | 63.8695
448.136 | 4403.841 | 78.4329 |  | 447.841 | 13222.084 | 63.8581
448.226 | 4404.813 | 78.4402 |  | 447.913 | 13222.71 | 63.8542
448.329 | 4405.373 | 78.4502 |  | 448.034 | 13223.632 | 63.846
448.402 | 4406.905 | 78.4555 |  | 448.103 | 13224.307 | 63.842
448.514 | 4407.366 | 78.4648 |  | 448.23 | 13226.251 | 63.7547
448.645 | 4408.733 | 78.4715 |  | 448.303 | 13226.251 | 63.7493
448.706 | 4409.672 | 78.4796 |  | 448.421 | 13227.882 | 63.7432
448.829 | 4410.463 | 78.4907 |  | 448.551 | 13228.656 | 63.7351
448.9 | 4411.138 | 78.4974 |  | 448.62 | 13229.793 | 63.7341
449.002 | 4412.291 | 78.5032 |  | 448.709 | 13230.303 | 63.7327
449.123 | 4413.79 | 78.5165 |  | 448.803 | 13231.737 | 63.7249
449.247 | 4414.499 | 78.523 |  | 448.904 | 13232.379 | 63.7231
449.338 | 4415.668 | 78.5359 |  | 449.027 | 13233.647 | 63.7184
449.413 | 4416.278 | 78.5411 |  | 449.108 | 13234.191 | 63.7147
449.523 | 4417.744 | 78.5547 |  | 449.226 | 13235.904 | 63.7089
449.634 | 4418.881 | 78.5581 |  | 449.327 | 13237.024 | 63.7053
449.725 | 4420.099 | 78.5687 |  | 449.425 | 13237.65 | 63.7026
449.805 | 4420.099 | 78.5734 |  | 449.537 | 13238.836 | 63.6995
449.934 | 4421.73 | 78.5872 |  | 449.62 | 13239.841 | 63.6931
450 | 4422.373 | 78.5885 |  | 449.736 | 13240.632 | 63.6841
450.12 | 4423.773 | 78.6011 |  | 449.819 | 13241.95 | 63.6801
450.222 | 4424.399 | 78.6038 |  | 449.923 | 13242.444 | 63.6753
450.338 | 4425.733 | 78.6136 |  | 450.013 | 13243.729 | 63.6726
450.427 | 4426.573 | 78.6215 |  | 450.107 | 13244.322 | 63.6741
450.51 | 4427.15 | 78.6278 |  | 450.217 | 13245.821 | 63.6704
450.619 | 4428.352 | 78.6367 |  | 450.313 | 13247.04 | 63.6687
450.702 | 4429.028 | 78.642 |  | 450.433 | 13247.732 | 63.6657
450.816 | 4430.724 | 78.6524 |  | 450.501 | 13248.292 | 63.6646
450.945 | 4431.251 | 78.6568 |  | 450.61 | 13250.087 | 63.6624
451.02 | 4432.734 | 78.6687 |  | 450.722 | 13250.878 | 63.6604
451.105 | 4433.492 | 78.6751 |  | 450.809 | 13251.767 | 63.6576
451.219 | 4434.842 | 78.7003 |  | 450.901 | 13252.163 | 63.6572
451.302 | 4435.617 | 78.7071 |  | 451.01 | 13253.25 | 63.655
451.418 | 4437 | 78.7322 |  | 451.115 | 13254.93 | 63.6515
451.502 | 4437 | 78.7483 |  | 451.218 | 13255.573 | 63.6498
451.626 | 4438.796 | 78.766 |  | 451.326 | 13256.742 | 63.648
451.717 | 4439.718 | 78.7793 |  | 451.411 | 13257.763 | 63.6427
451.824 | 4440.377 | 78.7951 |  | 451.531 | 13258.554 | 63.6411
451.904 | 4441.267 | 78.7994 |  | 451.606 | 13260.02 | 63.6398
452.028 | 4442.683 | 78.8227 |  | 451.704 | 13260.58 | 63.6369
452.113 | 4444.001 | 78.8266 |  | 451.826 | 13261.239 | 63.6331
452.236 | 4444.743 | 78.8144 |  | 451.908 | 13262.623 | 63.6306
452.302 | 4445.385 | 78.782 |  | 452.016 | 13263.364 | 63.6256
452.411 | 4446.966 | 78.7679 |  | 452.122 | 13264.122 | 63.6268
452.524 | 4447.675 | 78.7793 |  | 452.222 | 13265.884 | 63.6254
452.606 | 4448.251 | 78.7883 |  | 452.311 | 13266.873 | 63.6211
452.712 | 4449.421 | 78.7979 |  | 452.407 | 13267.696 | 63.6192
452.822 | 4450.755 | 78.8269 |  | 452.514 | 13268.915 | 63.6151
452.923 | 4451.661 | 78.8512 |  | 452.614 | 13269.624 | 63.6126
453.021 | 4452.271 | 78.8633 |  | 452.72 | 13270.546 | 63.6116
453.111 | 4453.654 | 78.872 |  | 452.806 | 13272.029 | 63.6079
453.229 | 4454.659 | 78.8807 |  | 452.916 | 13272.49 | 63.6091
453.315 | 4455.812 | 78.8919 |  | 453.003 | 13273.939 | 63.6064
453.417 | 4456.289 | 78.903 |  | 453.113 | 13274.417 | 63.6059
453.518 | 4458.019 | 78.9116 |  | 453.211 | 13275.784 | 63.602
453.607 | 4458.711 | 78.918 |  | 453.343 | 13276.625 | 63.598
453.711 | 4459.271 | 78.9161 |  | 453.456 | 13277.415 | 63.5954
453.816 | 4460.226 | 78.9183 |  | 453.518 | 13278.354 | 63.5898
453.909 | 4461.742 | 78.9196 |  | 453.613 | 13279.524 | 63.5851
454.016 | 4462.285 | 78.9182 |  | 453.734 | 13280.907 | 63.5803
454.112 | 4463.784 | 78.9182 |  | 453.811 | 13281.418 | 63.5807
454.206 | 4464.377 | 78.9309 |  | 453.908 | 13282.719 | 63.5606
454.306 | 4465.728 | 78.9394 |  | 454.014 | 13283.296 | 63.5412
454.421 | 4466.305 | 78.9374 |  | 454.1 | 13284.136 | 63.541
454.513 | 4467.952 | 78.9395 |  | 454.207 | 13285.717 | 63.5378
454.606 | 4468.627 | 78.9486 |  | 454.327 | 13287.052 | 63.535
454.725 | 4469.187 | 78.9695 |  | 454.413 | 13287.612 | 63.5331
454.814 | 4470.126 | 78.963 |  | 454.508 | 13288.501 | 63.533
454.906 | 4471.543 | 78.9584 |  | 454.606 | 13289.061 | 63.5315
455.005 | 4472.581 | 78.9789 |  | 454.726 | 13290.89 | 63.5273
455.118 | 4473.734 | 78.988 |  | 454.808 | 13291.335 | 63.5297
455.221 | 4474.343 | 78.989 |  | 454.915 | 13292.603 | 63.5278
455.312 | 4475.793 | 79.0504 |  | 455.006 | 13293.427 | 63.5258
455.419 | 4476.353 | 79.0469 |  | 455.134 | 13294.711 | 63.5242
455.5 | 4477.539 | 79.0542 |  | 455.22 | 13295.321 | 63.5242
455.613 | 4478.116 | 79.0593 |  | 455.301 | 13296.425 | 63.5232
455.717 | 4479.516 | 79.0399 |  | 455.404 | 13297.429 | 63.5236
455.807 | 4480.389 | 79.0157 |  | 455.526 | 13298.896 | 63.5209
455.902 | 4481.69 | 79.0234 |  | 455.613 | 13299.34 | 63.5158
456.012 | 4482.267 | 79.039 |  | 455.708 | 13300.082 | 63.5161
456.101 | 4483.337 | 79.0436 |  | 455.835 | 13301.762 | 63.516
456.203 | 4484.869 | 79.0249 |  | 455.928 | 13303.047 | 63.5152
456.303 | 4485.611 | 79.0733 |  | 456.002 | 13303.541 | 63.5145
456.412 | 4486.302 | 79.1194 |  | 456.136 | 13305.023 | 63.512
456.529 | 4487.818 | 79.1021 |  | 456.217 | 13305.699 | 63.5128
456.613 | 4488.493 | 79.0724 |  | 456.324 | 13306.852 | 63.5154
456.734 | 4490.009 | 79.0899 |  | 456.416 | 13307.362 | 63.513
456.803 | 4490.552 | 79.0974 |  | 456.508 | 13308.104 | 63.5097
456.933 | 4491.491 | 79.029 |  | 456.605 | 13309.043 | 63.5119
457.027 | 4492.809 | 79.0286 |  | 456.725 | 13310.904 | 63.5077
457.102 | 4493.88 | 79.0305 |  | 456.807 | 13311.365 | 63.507
457.226 | 4495.132 | 79.0219 |  | 456.928 | 13312.782 | 63.5076
457.328 | 4495.824 | 79.0191 |  | 457.036 | 13314.034 | 63.5035
457.41 | 4496.4 | 79.0172 |  | 457.128 | 13314.907 | 63.5046
457.535 | 4498.031 | 79.0161 |  | 457.213 | 13315.599 | 63.4985
457.639 | 4498.822 | 79.0128 |  | 457.324 | 13316.521 | 63.4988
457.707 | 4499.283 | 79.0083 |  | 457.423 | 13317.806 | 63.4961
457.822 | 4501.045 | 78.9973 |  | 457.53 | 13318.696 | 63.4974
457.943 | 4501.556 | 78.9886 |  | 457.624 | 13320.013 | 63.4945
458.037 | 4502.61 | 78.9869 |  | 457.732 | 13320.557 | 63.4893
458.126 | 4504.142 | 78.9844 |  | 457.82 | 13321.611 | 63.4771
458.208 | 4504.653 | 78.9821 |  | 457.92 | 13322.764 | 63.469
458.33 | 4505.74 | 78.9841 |  | 458.02 | 13323.786 | 63.4669
458.402 | 4506.3 | 78.9862 |  | 458.115 | 13325.054 | 63.4631
458.53 | 4507.849 | 78.9879 |  | 458.221 | 13325.845 | 63.4583
458.625 | 4508.573 | 78.9916 |  | 458.324 | 13326.8 | 63.4577
458.739 | 4509.759 | 78.995 |  | 458.417 | 13327.311 | 63.4527
458.843 | 4510.567 | 78.9964 |  | 458.517 | 13328.925 | 63.4512
458.932 | 4511.621 | 78.9979 |  | 458.612 | 13329.386 | 63.4481
459.003 | 4512.197 | 79.0021 |  | 458.719 | 13330.787 | 63.4456
459.128 | 4513.828 | 79.012 |  | 458.819 | 13331.775 | 63.4411
459.233 | 4514.619 | 79.0121 |  | 458.93 | 13332.384 | 63.4406
459.304 | 4515.195 | 79.0105 |  | 459.032 | 13333.982 | 63.4376
459.426 | 4516.365 | 79.0133 |  | 459.124 | 13334.789 | 63.4312
459.499 | 4517.106 | 79.016 |  | 459.216 | 13336.107 | 63.4282
459.633 | 4518.622 | 79.0158 |  | 459.317 | 13336.799 | 63.4262
459.701 | 4519.198 | 79.0188 |  | 459.438 | 13337.507 | 63.4262
459.824 | 4520.796 | 79.0194 |  | 459.53 | 13338.693 | 63.4195
459.914 | 4521.406 | 79.0209 |  | 459.617 | 13339.27 | 63.4182
460.025 | 4522.938 | 79.0234 |  | 459.717 | 13340.917 | 63.4123
460.133 | 4523.629 | 79.0213 |  | 459.827 | 13341.51 | 63.4112
460.214 | 4524.997 | 79.0228 |  | 459.914 | 13342.532 | 63.405
460.313 | 4525.804 | 79.0236 |  | 460.024 | 13343.899 | 63.4032
460.417 | 4526.281 | 79.0237 |  | 460.113 | 13344.772 | 63.4015
460.521 | 4528.028 | 79.0251 |  | 460.213 | 13346.073 | 63.4009
460.629 | 4528.719 | 79.0287 |  | 460.306 | 13346.501 | 63.3975
460.716 | 4529.807 | 79.0252 |  | 460.413 | 13347.292 | 63.3958
460.839 | 4530.416 | 79.0291 |  | 460.503 | 13348.956 | 63.3958
460.946 | 4531.47 | 79.0302 |  | 460.619 | 13349.681 | 63.39
461.01 | 4531.47 | 79.0271 |  | 460.704 | 13350.817 | 63.3876
461.117 | 4533.744 | 79.0269 |  | 460.817 | 13352.086 | 63.3848
461.21 | 4534.567 | 79.0286 |  | 460.91 | 13352.679 | 63.3836
461.321 | 4535.885 | 79.0274 |  | 461.009 | 13353.683 | 63.3797
461.417 | 4536.676 | 79.0295 |  | 461.107 | 13354.804 | 63.3781
461.514 | 4538.01 | 79.028 |  | 461.201 | 13355.364 | 63.3741
461.611 | 4538.735 | 79.0287 |  | 461.316 | 13356.83 | 63.3722
461.72 | 4539.344 | 79.0307 |  | 461.417 | 13357.851 | 63.3724
461.818 | 4540.827 | 79.0269 |  | 461.505 | 13358.79 | 63.3672
461.92 | 4541.288 | 79.0299 |  | 461.618 | 13359.581 | 63.368
462.007 | 4542.935 | 79.0285 |  | 461.711 | 13360.305 | 63.3633
462.107 | 4543.693 | 79.0301 |  | 461.817 | 13361.64 | 63.3653
462.216 | 4544.335 | 79.0319 |  | 461.921 | 13362.892 | 63.3599
462.32 | 4545.423 | 79.0312 |  | 462.003 | 13363.666 | 63.3578
462.404 | 4546.082 | 79.0313 |  | 462.107 | 13364.424 | 63.3599
462.527 | 4547.861 | 79.0312 |  | 462.205 | 13365.989 | 63.3569
462.625 | 4548.371 | 79.0314 |  | 462.305 | 13366.697 | 63.3539
462.715 | 4549.804 | 79.0342 |  | 462.442 | 13368.196 | 63.3514
462.822 | 4550.381 | 79.0309 |  | 462.503 | 13368.196 | 63.349
462.903 | 4551.567 | 79.0273 |  | 462.613 | 13369.81 | 63.3469
463.016 | 4552.704 | 78.9894 |  | 462.717 | 13370.617 | 63.3368
463.109 | 4553.659 | 78.9942 |  | 462.804 | 13371.77 | 63.3334
463.207 | 4554.236 | 78.9937 |  | 462.911 | 13372.347 | 63.3281
463.303 | 4555.174 | 78.9961 |  | 463.004 | 13374.011 | 63.3262
463.41 | 4556.262 | 79.0005 |  | 463.101 | 13374.67 | 63.322
463.519 | 4557.728 | 79.0026 |  | 463.206 | 13375.213 | 63.3209
463.608 | 4558.749 | 79.005 |  | 463.301 | 13376.679 | 63.3192
463.711 | 4559.227 | 79.0089 |  | 463.415 | 13377.552 | 63.3135
463.801 | 4560.825 | 79.0096 |  | 463.53 | 13378.936 | 63.3147
463.918 | 4561.302 | 79.0137 |  | 463.604 | 13378.936 | 63.3139
464.005 | 4562.917 | 79.0221 |  | 463.727 | 13380.847 | 63.3121
464.103 | 4563.576 | 79.0209 |  | 463.807 | 13381.407 | 63.3082
464.203 | 4564.86 | 79.029 |  | 463.929 | 13382.642 | 63.3056
464.31 | 4565.602 | 79.0285 |  | 464.011 | 13383.219 | 63.3053
464.416 | 4566.145 | 79.032 |  | 464.102 | 13384.372 | 63.3047
464.511 | 4567.018 | 79.0341 |  | 464.231 | 13385.673 | 63.3052
464.629 | 4569.275 | 79.0337 |  | 464.308 | 13386.266 | 63.3012
464.704 | 4569.275 | 79.0399 |  | 464.442 | 13387.897 | 63.2996
464.807 | 4570.889 | 79.0447 |  | 464.506 | 13388.523 | 63.2969
464.903 | 4571.713 | 79.046 |  | 464.643 | 13390.088 | 63.2965
465.013 | 4572.273 | 79.052 |  | 464.7 | 13390.088 | 63.2987
465.103 | 4573.327 | 79.0575 |  | 464.802 | 13391.686 | 63.2951
465.203 | 4574.48 | 79.0591 |  | 464.906 | 13392.526 | 63.2912
465.302 | 4575.502 | 79.0649 |  | 465.029 | 13393.926 | 63.2903
465.431 | 4576.819 | 79.0687 |  | 465.132 | 13394.733 | 63.2886
465.507 | 4577.314 | 79.07 |  | 465.206 | 13395.722 | 63.2874
465.62 | 4578.5 | 79.0752 |  | 465.333 | 13396.694 | 63.2855
465.701 | 4579.521 | 79.0817 |  | 465.402 | 13397.254 | 63.2871
465.826 | 4580.756 | 79.086 |  | 465.54 | 13399.049 | 63.2821
465.918 | 4581.597 | 79.0899 |  | 465.638 | 13399.823 | 63.2813
466.034 | 4583.211 | 79.094 |  | 465.73 | 13400.96 | 63.2807
466.141 | 4583.804 | 79.0984 |  | 465.834 | 13401.619 | 63.2789
466.229 | 4584.875 | 79.1055 |  | 465.917 | 13403.085 | 63.2802
466.34 | 4585.418 | 79.1026 |  | 466.01 | 13403.678 | 63.278
466.402 | 4586.258 | 79.1075 |  | 466.118 | 13404.584 | 63.2753
466.506 | 4587.609 | 79.111 |  | 466.222 | 13406.132 | 63.2753
466.608 | 4588.251 | 79.1185 |  | 466.316 | 13406.939 | 63.2751
466.701 | 4589.24 | 79.1207 |  | 466.431 | 13407.533 | 63.2704
466.821 | 4590.722 | 79.1259 |  | 466.535 | 13408.587 | 63.2744
466.915 | 4591.299 | 79.1308 |  | 466.601 | 13409.295 | 63.2733
467.035 | 4592.452 | 79.1369 |  | 466.725 | 13410.876 | 63.2674
467.106 | 4593.21 | 79.1397 |  | 466.814 | 13411.733 | 63.2689
467.224 | 4594.643 | 79.1472 |  | 466.919 | 13412.952 | 63.274
467.338 | 4595.944 | 79.1522 |  | 467.023 | 13413.973 | 63.2676
467.405 | 4595.944 | 79.1548 |  | 467.129 | 13414.55 | 63.2674
467.521 | 4597.591 | 79.1549 |  | 467.216 | 13415.522 | 63.2675
467.644 | 4598.81 | 79.1588 |  | 467.31 | 13416.84 | 63.2694
467.74 | 4599.931 | 79.1626 |  | 467.411 | 13418.026 | 63.2689
467.806 | 4599.931 | 79.1635 |  | 467.518 | 13418.783 | 63.2696
467.917 | 4601.71 | 79.1729 |  | 467.611 | 13420.035 | 63.2654
468.026 | 4602.484 | 79.1748 |  | 467.709 | 13420.579 | 63.2668
468.1 | 4603.307 | 79.1778 |  | 467.801 | 13421.271 | 63.2636
468.22 | 4604.741 | 79.1844 |  | 467.909 | 13422.457 | 63.2629
468.327 | 4606.075 | 79.1896 |  | 468.014 | 13424.055 | 63.263
468.421 | 4606.75 | 79.1952 |  | 468.108 | 13424.829 | 63.265
468.526 | 4607.343 | 79.1977 |  | 468.235 | 13425.438 | 63.2614
468.641 | 4608.595 | 79.1989 |  | 468.314 | 13427.086 | 63.2619
468.733 | 4609.616 | 79.2026 |  | 468.421 | 13427.827 | 63.2623
468.822 | 4610.868 | 79.209 |  | 468.509 | 13428.716 | 63.2564
468.913 | 4612.005 | 79.218 |  | 468.612 | 13429.145 | 63.258
469.014 | 4612.664 | 79.2214 |  | 468.719 | 13430.841 | 63.2593
469.13 | 4613.339 | 79.2226 |  | 468.813 | 13431.879 | 63.2558
469.204 | 4614.146 | 79.2253 |  | 468.909 | 13432.472 | 63.2561
469.323 | 4615.761 | 79.2302 |  | 469.005 | 13433.79 | 63.2588
469.428 | 4616.584 | 79.2343 |  | 469.114 | 13435.075 | 63.2569
469.523 | 4617.902 | 79.2347 |  | 469.226 | 13435.536 | 63.2545
469.631 | 4618.676 | 79.2367 |  | 469.307 | 13436.969 | 63.254
469.714 | 4619.302 | 79.2452 |  | 469.402 | 13437.776 | 63.2548
469.821 | 4620.423 | 79.2501 |  | 469.527 | 13438.386 | 63.253
469.908 | 4621.938 | 79.2535 |  | 469.612 | 13439.539 | 63.2571
470.008 | 4622.712 | 79.2559 |  | 469.711 | 13441.005 | 63.2587
470.113 | 4623.272 | 79.26 |  | 469.802 | 13441.664 | 63.2603
470.207 | 4624.903 | 79.2669 |  | 469.903 | 13442.949 | 63.2606
470.308 | 4625.513 | 79.2666 |  | 470.012 | 13444.069 | 63.2596
470.416 | 4626.995 | 79.2701 |  | 470.114 | 13444.612 | 63.2547
470.523 | 4627.769 | 79.2735 |  | 470.202 | 13445.65 | 63.2553
470.611 | 4628.741 | 79.2786 |  | 470.32 | 13446.836 | 63.2602
470.705 | 4629.351 | 79.2826 |  | 470.41 | 13447.396 | 63.2631
470.81 | 4630.141 | 79.2845 |  | 470.515 | 13448.599 | 63.2643
470.919 | 4630.949 | 79.2904 |  | 470.602 | 13449.604 | 63.2632
471.012 | 4632.777 | 79.2945 |  | 470.71 | 13450.411 | 63.2582
471.12 | 4633.321 | 79.2986 |  | 470.805 | 13451.201 | 63.258
471.241 | 4633.321 | 79.3024 |  | 470.906 | 13452.964 | 63.2581
471.313 | 4635.231 | 79.31 |  | 471.001 | 13453.771 | 63.2539
471.424 | 4636.747 | 79.3132 |  | 471.11 | 13454.578 | 63.2511
471.501 | 4637.225 | 79.3152 |  | 471.216 | 13455.798 | 63.2573
471.628 | 4638.691 | 79.3253 |  | 471.307 | 13456.523 | 63.2556
471.722 | 4639.3 | 79.3261 |  | 471.404 | 13457.792 | 63.2574
471.823 | 4641.063 | 79.334 |  | 471.509 | 13458.582 | 63.2579
471.921 | 4641.853 | 79.3333 |  | 471.627 | 13459.867 | 63.262
472.027 | 4642.661 | 79.3415 |  | 471.709 | 13460.328 | 63.2623
472.111 | 4643.287 | 79.3441 |  | 471.802 | 13461.926 | 63.2617
472.208 | 4644.209 | 79.3474 |  | 471.916 | 13461.926 | 63.2524
472.314 | 4645.972 | 79.356 |  | 472.025 | 13463.886 | 63.2506
472.429 | 4646.696 | 79.3574 |  | 472.117 | 13464.43 | 63.252
472.508 | 4647.899 | 79.3589 |  | 472.209 | 13465.468 | 63.2599
472.601 | 4647.899 | 79.3639 |  | 472.306 | 13466.061 | 63.2625
472.712 | 4649.629 | 79.3706 |  | 472.426 | 13467.889 | 63.2566
472.815 | 4650.287 | 79.3742 |  | 472.507 | 13468.334 | 63.2423
472.91 | 4651.984 | 79.3795 |  | 472.63 | 13470.245 | 63.2339
473.009 | 4652.742 | 79.3812 |  | 472.703 | 13470.245 | 63.2327
473.119 | 4653.318 | 79.3882 |  | 472.824 | 13471.826 | 63.2284
473.216 | 4654.455 | 79.3892 |  | 472.92 | 13472.436 | 63.2315
473.315 | 4655.789 | 79.3939 |  | 473.026 | 13473.49 | 63.2203
473.419 | 4656.382 | 79.3969 |  | 473.1 | 13474.182 | 63.2158
473.508 | 4657.618 | 79.4025 |  | 473.232 | 13475.631 | 63.2134
473.61 | 4658.293 | 79.4043 |  | 473.332 | 13476.274 | 63.2118
473.714 | 4659.776 | 79.4071 |  | 473.41 | 13477.262 | 63.2139
473.822 | 4660.336 | 79.4119 |  | 473.528 | 13478.893 | 63.2117
473.912 | 4661.39 | 79.413 |  | 473.631 | 13479.47 | 63.208
474.003 | 4662.658 | 79.4145 |  | 473.721 | 13481.117 | 63.2116
474.111 | 4663.943 | 79.4197 |  | 473.817 | 13481.908 | 63.2083
474.22 | 4664.586 | 79.4168 |  | 473.943 | 13482.533 | 63.2042
474.308 | 4665.689 | 79.421 |  | 474.028 | 13484 | 63.206
474.414 | 4666.299 | 79.3914 |  | 474.116 | 13484.774 | 63.2032
474.517 | 4667.419 | 79.3969 |  | 474.227 | 13485.449 | 63.2023
474.602 | 4668.045 | 79.3962 |  | 474.334 | 13486.998 | 63.2031
474.705 | 4669.692 | 79.3957 |  | 474.424 | 13487.838 | 63.2014
474.844 | 4670.944 | 79.3995 |  | 474.516 | 13489.073 | 63.1972
474.917 | 4671.521 | 79.4036 |  | 474.601 | 13489.073 | 63.2013
475.009 | 4672.575 | 79.405 |  | 474.701 | 13490.654 | 63.2009
475.102 | 4673.679 | 79.4097 |  | 474.831 | 13491.478 | 63.1968
475.222 | 4674.156 | 79.4127 |  | 474.916 | 13492.269 | 63.1978
475.303 | 4675.886 | 79.417 |  | 475.013 | 13494.048 | 63.1971
475.41 | 4676.611 | 79.4196 |  | 475.112 | 13494.542 | 63.2006
475.529 | 4677.319 | 79.4221 |  | 475.215 | 13495.794 | 63.1966
475.649 | 4679.032 | 79.4227 |  | 475.333 | 13496.601 | 63.1971
475.739 | 4679.773 | 79.4257 |  | 475.427 | 13497.524 | 63.1953
475.812 | 4680.696 | 79.4296 |  | 475.511 | 13498.364 | 63.1936
475.901 | 4681.668 | 79.4312 |  | 475.613 | 13499.303 | 63.1942
476.015 | 4682.261 | 79.434 |  | 475.72 | 13500.785 | 63.1939
476.146 | 4684.007 | 79.4353 |  | 475.812 | 13502.021 | 63.193
476.203 | 4684.007 | 79.438 |  | 475.91 | 13503.009 | 63.1938
476.303 | 4685.671 | 79.4435 |  | 476.011 | 13503.717 | 63.1908
476.411 | 4686.247 | 79.4458 |  | 476.126 | 13504.607 | 63.1908
476.501 | 4687.301 | 79.4492 |  | 476.222 | 13505.974 | 63.1934
476.611 | 4688.685 | 79.4524 |  | 476.31 | 13507.012 | 63.1921
476.709 | 4689.673 | 79.4554 |  | 476.407 | 13507.819 | 63.1911
476.836 | 4690.596 | 79.4628 |  | 476.525 | 13508.395 | 63.1919
476.903 | 4691.222 | 79.4664 |  | 476.613 | 13510.076 | 63.1892
477 | 4691.831 | 79.4645 |  | 476.71 | 13510.537 | 63.1881
477.1 | 4693.808 | 79.47 |  | 476.81 | 13512.003 | 63.1886
477.238 | 4694.516 | 79.4765 |  | 476.907 | 13512.678 | 63.1912
477.32 | 4695.225 | 79.4797 |  | 477.002 | 13513.304 | 63.1892
477.422 | 4696.872 | 79.4883 |  | 477.108 | 13514.754 | 63.191
477.539 | 4697.449 | 79.4931 |  | 477.214 | 13515.298 | 63.1919
477.608 | 4698.239 | 79.4954 |  | 477.305 | 13516.055 | 63.1916
477.724 | 4699.903 | 79.5002 |  | 477.403 | 13517.027 | 63.192
477.811 | 4700.661 | 79.5031 |  | 477.524 | 13518.51 | 63.195
477.924 | 4701.517 | 79.5086 |  | 477.607 | 13519.646 | 63.193
478.004 | 4702.044 | 79.5135 |  | 477.734 | 13520.701 | 63.191
478.101 | 4702.901 | 79.5173 |  | 477.807 | 13521.689 | 63.1899
478.236 | 4704.515 | 79.5226 |  | 477.9 | 13522.414 | 63.1924
478.329 | 4705.833 | 79.5265 |  | 478.012 | 13523.369 | 63.1961
478.401 | 4706.426 | 79.5291 |  | 478.111 | 13524.061 | 63.1889
478.524 | 4707.892 | 79.4891 |  | 478.202 | 13525.033 | 63.1903
478.631 | 4708.732 | 79.4786 |  | 478.316 | 13526.795 | 63.1886
478.731 | 4709.869 | 79.4697 |  | 478.41 | 13527.701 | 63.1906
478.825 | 4710.66 | 79.4771 |  | 478.501 | 13528.591 | 63.1922
478.907 | 4711.269 | 79.4726 |  | 478.62 | 13529.662 | 63.1895
479.031 | 4712.818 | 79.4753 |  | 478.702 | 13530.716 | 63.1939
479.119 | 4713.74 | 79.476 |  | 478.816 | 13531.572 | 63.1938
479.234 | 4714.646 | 79.4733 |  | 478.906 | 13532.264 | 63.1897
479.305 | 4715.206 | 79.4755 |  | 479.011 | 13533.763 | 63.1949
479.413 | 4716.985 | 79.4752 |  | 479.135 | 13535.262 | 63.1933
479.514 | 4717.776 | 79.4743 |  | 479.21 | 13535.262 | 63.195
479.616 | 4718.27 | 79.4754 |  | 479.302 | 13536.778 | 63.1937
479.73 | 4719.868 | 79.4739 |  | 479.412 | 13537.486 | 63.195
479.816 | 4720.609 | 79.4733 |  | 479.519 | 13538.244 | 63.1919
479.914 | 4721.597 | 79.4757 |  | 479.611 | 13539.1 | 63.1943
480.014 | 4722.767 | 79.4775 |  | 479.702 | 13540.583 | 63.193
480.13 | 4723.541 | 79.4781 |  | 479.807 | 13541.555 | 63.1953
480.21 | 4724.925 | 79.4781 |  | 479.925 | 13543.285 | 63.1941
480.315 | 4725.666 | 79.4781 |  | 480.017 | 13543.285 | 63.1921
480.415 | 4726.737 | 79.4797 |  | 480.1 | 13544.915 | 63.1933
480.521 | 4727.33 | 79.4783 |  | 480.237 | 13545.657 | 63.1947
480.624 | 4728.467 | 79.4837 |  | 480.326 | 13546.283 | 63.1921
480.714 | 4729.966 | 79.4854 |  | 480.412 | 13547.189 | 63.196
480.815 | 4730.641 | 79.4881 |  | 480.524 | 13548.836 | 63.1937
480.921 | 4731.333 | 79.4906 |  | 480.617 | 13549.626 | 63.1979
481.018 | 4732.799 | 79.4917 |  | 480.703 | 13550.532 | 63.1976
481.12 | 4733.309 | 79.495 |  | 480.828 | 13551.636 | 63.1944
481.257 | 4733.309 | 79.4975 |  | 480.905 | 13552.18 | 63.1965
481.303 | 4735.352 | 79.4973 |  | 481.003 | 13553.201 | 63.1948
481.409 | 4736.242 | 79.4996 |  | 481.125 | 13554.469 | 63.1951
481.509 | 4736.9 | 79.4995 |  | 481.232 | 13555.87 | 63.1952
481.614 | 4738.696 | 79.5026 |  | 481.325 | 13556.858 | 63.1952
481.708 | 4739.701 | 79.4908 |  | 481.402 | 13557.665 | 63.1969
481.829 | 4740.327 | 79.4913 |  | 481.521 | 13559.148 | 63.197
481.931 | 4741.974 | 79.4971 |  | 481.601 | 13559.148 | 63.1996
482 | 4742.534 | 79.4972 |  | 481.723 | 13560.581 | 63.1966
482.103 | 4743.588 | 79.502 |  | 481.823 | 13561.783 | 63.1977
482.231 | 4745.17 | 79.5023 |  | 481.924 | 13561.783 | 63.1983
482.308 | 4745.17 | 79.5049 |  | 482.018 | 13563.809 | 63.2004
482.454 | 4746.718 | 79.5073 |  | 482.131 | 13564.353 | 63.2022
482.51 | 4747.41 | 79.5115 |  | 482.202 | 13565.275 | 63.2005
482.608 | 4748.151 | 79.5113 |  | 482.33 | 13566.923 | 63.1985
482.707 | 4748.909 | 79.5172 |  | 482.433 | 13567.532 | 63.1993
482.836 | 4750.738 | 79.5244 |  | 482.522 | 13568.784 | 63.2027
482.918 | 4751.331 | 79.5235 |  | 482.633 | 13569.74 | 63.2035
483.009 | 4752.269 | 79.5226 |  | 482.718 | 13570.267 | 63.2043
483.122 | 4753.719 | 79.5278 |  | 482.818 | 13571.733 | 63.201
483.233 | 4754.559 | 79.5287 |  | 482.941 | 13572.507 | 63.2014
483.317 | 4755.152 | 79.5349 |  | 483.002 | 13573.627 | 63.2024
483.408 | 4756.239 | 79.5329 |  | 483.13 | 13574.632 | 63.1974
483.54 | 4757.59 | 79.537 |  | 483.217 | 13576.065 | 63.1982
483.62 | 4759.04 | 79.5419 |  | 483.324 | 13576.839 | 63.197
483.701 | 4759.04 | 79.5433 |  | 483.423 | 13577.828 | 63.1978
483.838 | 4760.423 | 79.5458 |  | 483.518 | 13578.305 | 63.1952
483.909 | 4761.231 | 79.55 |  | 483.612 | 13580.051 | 63.1978
484.025 | 4762.713 | 79.5522 |  | 483.717 | 13580.908 | 63.1967
484.101 | 4763.191 | 79.5597 |  | 483.826 | 13581.468 | 63.1997
484.24 | 4764.41 | 79.565 |  | 483.928 | 13582.506 | 63.1975
484.307 | 4765.217 | 79.5671 |  | 484.01 | 13583.231 | 63.1995
484.43 | 4766.831 | 79.5698 |  | 484.113 | 13585.026 | 63.1985
484.52 | 4767.721 | 79.5724 |  | 484.211 | 13585.652 | 63.2003
484.607 | 4768.413 | 79.5751 |  | 484.319 | 13586.426 | 63.1994
484.703 | 4769.549 | 79.5787 |  | 484.416 | 13587.382 | 63.1979
484.83 | 4770.554 | 79.5846 |  | 484.508 | 13589.013 | 63.2015
484.904 | 4771.131 | 79.5842 |  | 484.619 | 13589.638 | 63.2019
485.025 | 4772.926 | 79.588 |  | 484.714 | 13590.726 | 63.2014
485.118 | 4773.717 | 79.5947 |  | 484.827 | 13591.533 | 63.2019
485.214 | 4774.672 | 79.5962 |  | 484.923 | 13592.538 | 63.2039
485.314 | 4775.463 | 79.5987 |  | 485.02 | 13593.328 | 63.2019
485.413 | 4776.962 | 79.6019 |  | 485.107 | 13594.959 | 63.2042
485.533 | 4777.621 | 79.6078 |  | 485.224 | 13595.437 | 63.2013
485.606 | 4778.197 | 79.6071 |  | 485.311 | 13597.035 | 63.2026
485.725 | 4779.795 | 79.6132 |  | 485.418 | 13597.628 | 63.2039
485.814 | 4780.586 | 79.6186 |  | 485.517 | 13598.633 | 63.2037
485.9 | 4781.377 | 79.6213 |  | 485.612 | 13599.654 | 63.2039
486.014 | 4782.414 | 79.6225 |  | 485.711 | 13600.675 | 63.2038
486.123 | 4783.782 | 79.6279 |  | 485.809 | 13601.631 | 63.2057
486.224 | 4784.605 | 79.6308 |  | 485.919 | 13602.602 | 63.2053
486.309 | 4785.923 | 79.6319 |  | 486.007 | 13603.245 | 63.2087
486.4 | 4785.923 | 79.6307 |  | 486.11 | 13604.694 | 63.2099
486.51 | 4787.62 | 79.6322 |  | 486.21 | 13606.012 | 63.2099
486.612 | 4788.361 | 79.636 |  | 486.314 | 13606.572 | 63.2068
486.71 | 4789.218 | 79.6369 |  | 486.413 | 13608.038 | 63.2102
486.826 | 4790.799 | 79.6387 |  | 486.53 | 13608.516 | 63.2111
486.913 | 4791.573 | 79.6396 |  | 486.604 | 13609.554 | 63.2098
487.019 | 4792.479 | 79.6425 |  | 486.702 | 13610.41 | 63.2129
487.114 | 4793.665 | 79.6441 |  | 486.802 | 13611.761 | 63.21
487.208 | 4794.588 | 79.6471 |  | 486.908 | 13612.98 | 63.2133
487.315 | 4795.279 | 79.6458 |  | 487.007 | 13613.474 | 63.2142
487.411 | 4796.251 | 79.647 |  | 487.114 | 13614.413 | 63.2118
487.507 | 4797.372 | 79.6474 |  | 487.202 | 13615.945 | 63.2119
487.603 | 4798.179 | 79.6462 |  | 487.31 | 13616.67 | 63.213
487.71 | 4799.216 | 79.6505 |  | 487.4 | 13617.197 | 63.215
487.802 | 4800.633 | 79.6515 |  | 487.503 | 13618.762 | 63.2159
487.912 | 4801.737 | 79.6515 |  | 487.64 | 13620.146 | 63.2166
488.012 | 4802.198 | 79.6529 |  | 487.707 | 13620.146 | 63.2164
488.115 | 4802.939 | 79.6568 |  | 487.803 | 13621.661 | 63.2155
488.217 | 4804.702 | 79.6557 |  | 487.904 | 13622.781 | 63.2179
488.309 | 4805.707 | 79.6386 |  | 488.009 | 13623.539 | 63.2223
488.419 | 4806.316 | 79.6426 |  | 488.103 | 13624.165 | 63.2169
488.509 | 4807.337 | 79.645 |  | 488.212 | 13625.582 | 63.2207
488.619 | 4808.705 | 79.6491 |  | 488.31 | 13626.718 | 63.2246
488.709 | 4809.726 | 79.6546 |  | 488.409 | 13627.558 | 63.2221
488.833 | 4810.335 | 79.6566 |  | 488.528 | 13628.893 | 63.2207
488.931 | 4811.818 | 79.6623 |  | 488.644 | 13629.799 | 63.2248
489.01 | 4812.279 | 79.6625 |  | 488.713 | 13630.359 | 63.2243
489.116 | 4813.136 | 79.6653 |  | 488.809 | 13631.594 | 63.2249
489.214 | 4813.976 | 79.6672 |  | 488.933 | 13632.681 | 63.2257
489.344 | 4815.771 | 79.6711 |  | 489.008 | 13633.209 | 63.2264
489.429 | 4816.908 | 79.6748 |  | 489.102 | 13634.592 | 63.2268
489.515 | 4817.715 | 79.6783 |  | 489.235 | 13635.696 | 63.2131
489.603 | 4818.671 | 79.6807 |  | 489.304 | 13636.289 | 63.2094
489.714 | 4819.247 | 79.6825 |  | 489.4 | 13637.491 | 63.209
489.802 | 4820.285 | 79.6888 |  | 489.507 | 13638.068 | 63.2127
489.906 | 4820.878 | 79.6908 |  | 489.605 | 13638.99 | 63.2088
490.011 | 4822.624 | 79.6959 |  | 489.725 | 13640.852 | 63.2065
490.101 | 4823.514 | 79.7016 |  | 489.807 | 13641.313 | 63.2055
490.225 | 4824.782 | 79.7033 |  | 489.939 | 13642.779 | 63.204
490.313 | 4825.21 | 79.7091 |  | 490.032 | 13643.323 | 63.2065
490.408 | 4826.199 | 79.7142 |  | 490.106 | 13644.229 | 63.2057
490.527 | 4828.093 | 79.7169 |  | 490.232 | 13645.283 | 63.2062
490.601 | 4828.093 | 79.7165 |  | 490.319 | 13646.881 | 63.2033
490.702 | 4829.674 | 79.7183 |  | 490.404 | 13647.655 | 63.2026
490.803 | 4830.63 | 79.7194 |  | 490.504 | 13648.528 | 63.2026
490.911 | 4831.239 | 79.7264 |  | 490.628 | 13649.879 | 63.2035
491.027 | 4832.722 | 79.7236 |  | 490.728 | 13650.521 | 63.2017
491.128 | 4833.776 | 79.7274 |  | 490.823 | 13651.328 | 63.2023
491.203 | 4834.814 | 79.7282 |  | 490.925 | 13652.992 | 63.2006
491.325 | 4835.292 | 79.7291 |  | 491.009 | 13653.536 | 63.2028
491.53 | 4836.428 | 79.7335 |  | 491.118 | 13654.903 | 63.2006
491.564 | 4836.428 | 79.7363 |  | 491.231 | 13655.48 | 63.203
491.625 | 4838.8 | 79.7402 |  | 491.307 | 13656.386 | 63.2002
491.706 | 4839.558 | 79.7403 |  | 491.413 | 13657.39 | 63.2032
491.817 | 4840.25 | 79.7439 |  | 491.508 | 13658.033 | 63.202
491.903 | 4841.848 | 79.7487 |  | 491.62 | 13659.828 | 63.2023
492.001 | 4842.655 | 79.7459 |  | 491.734 | 13660.603 | 63.2029
492.112 | 4843.248 | 79.7523 |  | 491.826 | 13661.558 | 63.2049
492.208 | 4844.351 | 79.7512 |  | 491.929 | 13662.563 | 63.2045
492.302 | 4845.85 | 79.7544 |  | 492.011 | 13663.979 | 63.2049
492.431 | 4847.119 | 79.7609 |  | 492.139 | 13664.605 | 63.2069
492.508 | 4847.119 | 79.7646 |  | 492.218 | 13665.66 | 63.2052
492.613 | 4848.651 | 79.7694 |  | 492.312 | 13666.994 | 63.2061
492.744 | 4849.557 | 79.7715 |  | 492.41 | 13668.015 | 63.2068
492.845 | 4850.282 | 79.7758 |  | 492.508 | 13668.691 | 63.2087
492.931 | 4851.945 | 79.7785 |  | 492.618 | 13669.382 | 63.2078
493.007 | 4852.489 | 79.7825 |  | 492.722 | 13670.536 | 63.2124
493.143 | 4853.494 | 79.7911 |  | 492.826 | 13671.162 | 63.2114
493.217 | 4854.301 | 79.7952 |  | 492.915 | 13672.759 | 63.208
493.305 | 4855.322 | 79.797 |  | 493.035 | 13673.55 | 63.2082
493.447 | 4856.755 | 79.8033 |  | 493.114 | 13674.621 | 63.2086
493.534 | 4857.299 | 79.8025 |  | 493.208 | 13675.955 | 63.2112
493.627 | 4859.078 | 79.8071 |  | 493.308 | 13676.812 | 63.209
493.703 | 4859.078 | 79.8096 |  | 493.431 | 13677.372 | 63.2097
493.831 | 4860.824 | 79.813 |  | 493.52 | 13678.278 | 63.2139
493.903 | 4861.664 | 79.8161 |  | 493.611 | 13679.81 | 63.2108
494.039 | 4862.933 | 79.819 |  | 493.709 | 13680.353 | 63.2099
494.139 | 4863.723 | 79.8241 |  | 493.812 | 13681.671 | 63.2127
494.203 | 4863.723 | 79.8253 |  | 493.906 | 13682.692 | 63.2093
494.302 | 4865.832 | 79.8298 |  | 494.005 | 13683.631 | 63.2135
494.4 | 4866.491 | 79.8314 |  | 494.116 | 13684.504 | 63.2083
494.538 | 4867.71 | 79.8351 |  | 494.21 | 13685.064 | 63.212
494.627 | 4869.06 | 79.8362 |  | 494.312 | 13686.036 | 63.2106
494.702 | 4869.802 | 79.8393 |  | 494.412 | 13687.865 | 63.2131
494.825 | 4870.494 | 79.845 |  | 494.505 | 13688.375 | 63.2121
494.902 | 4871.037 | 79.8448 |  | 494.62 | 13689.248 | 63.2103
495.023 | 4872.701 | 79.8531 |  | 494.7 | 13690.879 | 63.2138
495.105 | 4873.261 | 79.8532 |  | 494.826 | 13691.439 | 63.2128
495.206 | 4874.183 | 79.8611 |  | 494.911 | 13692.477 | 63.2121
495.303 | 4874.892 | 79.8602 |  | 495.06 | 13693.877 | 63.2132
495.43 | 4876.835 | 79.8701 |  | 495.123 | 13694.652 | 63.2135
495.52 | 4877.725 | 79.8762 |  | 495.236 | 13696.266 | 63.2158
495.626 | 4878.252 | 79.8743 |  | 495.306 | 13696.958 | 63.2195
495.72 | 4880.031 | 79.885 |  | 495.413 | 13697.419 | 63.2174
495.824 | 4880.855 | 79.887 |  | 495.507 | 13698.358 | 63.2193
495.926 | 4881.3 | 79.8943 |  | 495.648 | 13699.84 | 63.2198
496.019 | 4882.716 | 79.8971 |  | 495.722 | 13700.4 | 63.2207
496.119 | 4883.688 | 79.9022 |  | 495.829 | 13702.179 | 63.2179
496.212 | 4884.479 | 79.9066 |  | 495.911 | 13702.179 | 63.2181
496.329 | 4885.549 | 79.9117 |  | 496.001 | 13703.036 | 63.2176
496.423 | 4886.291 | 79.9195 |  | 496.104 | 13704.93 | 63.2175
496.5 | 4886.999 | 79.9213 |  | 496.204 | 13705.622 | 63.2171
496.622 | 4888.992 | 79.9225 |  | 496.332 | 13706.874 | 63.2147
496.72 | 4889.684 | 79.9236 |  | 496.414 | 13707.583 | 63.2184
496.824 | 4890.36 | 79.9298 |  | 496.503 | 13708.587 | 63.2152
496.913 | 4891.924 | 79.9344 |  | 496.603 | 13709.905 | 63.2167
497.02 | 4892.699 | 79.9391 |  | 496.736 | 13710.663 | 63.2158
497.119 | 4893.275 | 79.944 |  | 496.826 | 13711.289 | 63.2176
497.215 | 4894.758 | 79.9457 |  | 496.914 | 13712.162 | 63.2136
497.332 | 4895.565 | 79.9515 |  | 497.024 | 13713.826 | 63.215
497.4 | 4896.158 | 79.9539 |  | 497.135 | 13714.715 | 63.212
497.517 | 4897.97 | 79.9582 |  | 497.203 | 13715.259 | 63.1939
497.619 | 4898.678 | 79.9625 |  | 497.341 | 13717.021 | 63.1905
497.712 | 4899.617 | 79.9657 |  | 497.403 | 13717.021 | 63.1926
497.82 | 4900.293 | 79.9717 |  | 497.501 | 13718.652 | 63.1923
497.913 | 4901.94 | 79.9737 |  | 497.605 | 13719.459 | 63.1912
498.026 | 4902.632 | 79.9757 |  | 497.708 | 13720.695 | 63.1937
498.113 | 4903.719 | 79.9749 |  | 497.811 | 13721.551 | 63.1905
498.213 | 4904.197 | 79.977 |  | 497.903 | 13722.194 | 63.1934
498.314 | 4905.959 | 79.9793 |  | 498.022 | 13723.825 | 63.1945
498.423 | 4906.618 | 79.9864 |  | 498.131 | 13724.418 | 63.1896
498.507 | 4907.211 | 79.988 |  | 498.209 | 13725.241 | 63.1925
498.615 | 4908.644 | 79.9929 |  | 498.303 | 13725.982 | 63.1943
498.718 | 4909.698 | 79.9936 |  | 498.423 | 13727.745 | 63.1937
498.808 | 4910.571 | 79.9968 |  | 498.512 | 13728.256 | 63.1957
498.921 | 4911.543 | 80.0016 |  | 498.63 | 13729.919 | 63.1925
499.025 | 4912.795 | 80.0045 |  | 498.738 | 13730.611 | 63.1952
499.113 | 4913.652 | 80.0082 |  | 498.83 | 13731.6 | 63.1933
499.211 | 4914.228 | 80.0103 |  | 498.92 | 13733.066 | 63.1948
499.305 | 4915.859 | 80.0172 |  | 499.042 | 13733.856 | 63.1939
499.406 | 4916.65 | 80.0199 |  | 499.141 | 13734.482 | 63.1956
499.514 | 4917.77 | 80.0208 |  | 499.228 | 13735.981 | 63.1994
499.604 | 4918.561 | 80.0219 |  | 499.318 | 13736.541 | 63.1959
499.721 | 4919.335 | 80.0239 |  | 499.413 | 13737.365 | 63.1988
499.803 | 4920.488 | 80.0287 |  | 499.505 | 13738.287 | 63.1988
499.903 | 4921.658 | 80.032 |  | 499.622 | 13739.77 | 63.1982
500.01 | 4922.251 | 80.034 |  | 499.715 | 13740.248 | 63.1967
500.114 | 4923.321 | 80.0356 |  | 499.815 | 13741.862 | 63.2035
500.205 | 4924.82 | 80.0353 |  | 499.922 | 13742.472 | 63.204
500.301 | 4925.298 | 80.0415 |  | 500.029 | 13743.509 | 63.2014
500.406 | 4926.484 | 80.048 |  | 500.128 | 13744.251 | 63.2053
500.514 | 4927.406 | 80.0509 |  | 500.213 | 13745.997 | 63.2008
500.616 | 4927.967 | 80.0505 |  | 500.311 | 13746.738 | 63.1997
500.721 | 4929.729 | 80.0521 |  | 500.432 | 13747.562 | 63.2
500.81 | 4930.652 | 80.0524 |  | 500.528 | 13748.402 | 63.1982
500.944 | 4931.31 | 80.0594 |  | 500.615 | 13749.868 | 63.2016
501.015 | 4932.282 | 80.0619 |  | 500.712 | 13751.004 | 63.2021
501.13 | 4933.93 | 80.0638 |  | 500.819 | 13751.449 | 63.2026
501.2 | 4934.523 | 80.0675 |  | 500.916 | 13753.047 | 63.2038
501.323 | 4935.313 | 80.0682 |  | 501.011 | 13753.821 | 63.2021
501.521 | 4935.313 | 80.0706 |  | 501.109 | 13754.628 | 63.2075
501.546 | 4937.982 | 80.0732 |  | 501.226 | 13755.88 | 63.206
501.605 | 4937.982 | 80.0767 |  | 501.314 | 13756.622 | 63.2028
501.731 | 4939.81 | 80.0791 |  | 501.411 | 13757.28 | 63.2036
501.801 | 4940.634 | 80.0826 |  | 501.516 | 13758.285 | 63.203
501.91 | 4941.243 | 80.0857 |  | 501.627 | 13759.9 | 63.2033
502.046 | 4942.94 | 80.0937 |  | 501.706 | 13760.789 | 63.2034
502.144 | 4943.731 | 80.097 |  | 501.828 | 13761.481 | 63.2024
502.228 | 4944.274 | 80.1008 |  | 501.917 | 13762.502 | 63.2028
502.308 | 4945.444 | 80.1012 |  | 502.015 | 13763.688 | 63.2024
502.406 | 4946.053 | 80.1081 |  | 502.141 | 13764.594 | 63.2054
502.502 | 4947.651 | 80.1092 |  | 502.206 | 13765.583 | 63.2032
502.607 | 4948.343 | 80.1178 |  | 502.306 | 13766.637 | 63.2037
502.707 | 4948.887 | 80.1234 |  | 502.407 | 13767.938 | 63.206
502.841 | 4950.682 | 80.1272 |  | 502.543 | 13768.498 | 63.2034
502.937 | 4951.407 | 80.1311 |  | 502.61 | 13769.569 | 63.2088
503.024 | 4952.198 | 80.1341 |  | 502.708 | 13770.953 | 63.2046
503.104 | 4953.071 | 80.1329 |  | 502.802 | 13771.727 | 63.2054
503.231 | 4954.8 | 80.1408 |  | 502.909 | 13772.419 | 63.2072
503.303 | 4955.558 | 80.1433 |  | 503.004 | 13772.979 | 63.2075
503.426 | 4956.349 | 80.1414 |  | 503.109 | 13774.791 | 63.207
503.51 | 4957.057 | 80.1448 |  | 503.216 | 13775.367 | 63.2088
503.622 | 4959.034 | 80.1472 |  | 503.349 | 13777.113 | 63.208
503.72 | 4959.808 | 80.1486 |  | 503.401 | 13777.888 | 63.2105
503.841 | 4960.368 | 80.1525 |  | 503.533 | 13778.547 | 63.2106
503.907 | 4961.208 | 80.1537 |  | 503.618 | 13779.222 | 63.2087
504.031 | 4962.823 | 80.1573 |  | 503.7 | 13780.705 | 63.2083
504.131 | 4963.679 | 80.1587 |  | 503.824 | 13781.298 | 63.2132
504.224 | 4964.305 | 80.16 |  | 503.912 | 13782.352 | 63.2111
504.318 | 4965.672 | 80.1615 |  | 504.049 | 13783.867 | 63.2111
504.434 | 4966.694 | 80.1654 |  | 504.102 | 13784.74 | 63.2098
504.5 | 4967.303 | 80.1708 |  | 504.203 | 13785.366 | 63.2108
504.625 | 4968.324 | 80.1708 |  | 504.338 | 13786.816 | 63.2125
504.707 | 4969.049 | 80.1725 |  | 504.407 | 13787.409 | 63.2116
504.827 | 4970.795 | 80.1761 |  | 504.541 | 13788.875 | 63.2123
504.93 | 4971.57 | 80.1786 |  | 504.623 | 13789.451 | 63.2122
505.023 | 4972.261 | 80.1818 |  | 504.701 | 13790.588 | 63.2139
505.13 | 4973.727 | 80.1832 |  | 504.831 | 13791.379 | 63.2123
505.222 | 4974.683 | 80.1896 |  | 504.904 | 13792.417 | 63.2116
505.321 | 4975.836 | 80.1897 |  | 505.02 | 13793.619 | 63.2126
505.407 | 4976.413 | 80.1894 |  | 505.105 | 13794.673 | 63.2144
505.52 | 4977.434 | 80.1913 |  | 505.226 | 13795.579 | 63.2133
505.629 | 4978.801 | 80.1938 |  | 505.304 | 13796.172 | 63.214
505.716 | 4979.691 | 80.196 |  | 505.424 | 13797.951 | 63.2148
505.813 | 4980.251 | 80.1996 |  | 505.513 | 13798.561 | 63.2126
505.918 | 4981.223 | 80.2023 |  | 505.625 | 13799.599 | 63.2139
506.029 | 4982.804 | 80.2017 |  | 505.71 | 13800.175 | 63.2115
506.123 | 4983.693 | 80.2055 |  | 505.815 | 13801.575 | 63.2076
506.213 | 4984.369 | 80.2096 |  | 505.939 | 13803.008 | 63.2074
506.32 | 4985.192 | 80.2116 |  | 506.005 | 13803.569 | 63.2032
506.42 | 4986.79 | 80.2201 |  | 506.123 | 13804.507 | 63.1927
506.513 | 4987.433 | 80.2207 |  | 506.25 | 13805.908 | 63.1927
506.625 | 4988.586 | 80.2205 |  | 506.335 | 13806.962 | 63.1947
506.717 | 4989.245 | 80.2212 |  | 506.402 | 13806.962 | 63.1969
506.811 | 4989.986 | 80.2282 |  | 506.522 | 13808.527 | 63.1971
506.911 | 4991.732 | 80.224 |  | 506.602 | 13809.103 | 63.2006
507.016 | 4992.638 | 80.2169 |  | 506.731 | 13810.586 | 63.1958
507.108 | 4993.33 | 80.2289 |  | 506.802 | 13811.195 | 63.1969
507.205 | 4994.845 | 80.2415 |  | 506.919 | 13812.777 | 63.2007
507.304 | 4995.636 | 80.2585 |  | 507.008 | 13813.287 | 63.1991
507.421 | 4996.213 | 80.2715 |  | 507.119 | 13814.753 | 63.2002
507.51 | 4997.695 | 80.28 |  | 507.229 | 13816.154 | 63.2037
507.614 | 4998.206 | 80.2814 |  | 507.335 | 13816.977 | 63.2041
507.715 | 4999.919 | 80.2806 |  | 507.404 | 13816.977 | 63.2036
507.819 | 5000.693 | 80.2745 |  | 507.525 | 13818.822 | 63.2053
507.902 | 5001.78 | 80.2608 |  | 507.63 | 13819.481 | 63.2061
508.015 | 5002.538 | 80.2528 |  | 507.723 | 13820.749 | 63.2035
508.1 | 5003.082 | 80.2468 |  | 507.835 | 13821.771 | 63.2068
508.207 | 5004.152 | 80.2591 |  | 507.931 | 13822.413 | 63.2055
508.347 | 5005.734 | 80.2453 |  | 508.013 | 13823.995 | 63.2043
508.418 | 5006.277 | 80.2434 |  | 508.129 | 13824.901 | 63.2061
508.509 | 5007.315 | 80.2483 |  | 508.223 | 13825.559 | 63.2067
508.613 | 5008.666 | 80.2583 |  | 508.301 | 13826.284 | 63.2078
508.711 | 5009.605 | 80.255 |  | 508.423 | 13827.553 | 63.2107
508.819 | 5010.313 | 80.2505 |  | 508.513 | 13828.838 | 63.2109
508.93 | 5012.076 | 80.2651 |  | 508.637 | 13829.381 | 63.213
509.01 | 5012.076 | 80.2532 |  | 508.725 | 13830.304 | 63.2118
509.115 | 5013.624 | 80.2472 |  | 508.813 | 13832 | 63.2132
509.203 | 5014.662 | 80.2635 |  | 508.911 | 13832.807 | 63.2149
509.332 | 5015.799 | 80.2665 |  | 509.023 | 13833.4 | 63.2178
509.404 | 5016.243 | 80.2632 |  | 509.117 | 13835.031 | 63.2159
509.504 | 5017.858 | 80.3546 |  | 509.216 | 13835.838 | 63.2179
509.604 | 5018.55 | 80.3425 |  | 509.327 | 13836.464 | 63.2201
509.727 | 5019.241 | 80.3437 |  | 509.414 | 13837.502 | 63.2216
509.804 | 5020.296 | 80.3521 |  | 509.524 | 13838.853 | 63.2217
509.932 | 5021.548 | 80.3013 |  | 509.615 | 13839.759 | 63.2227
510.001 | 5022.816 | 80.2962 |  | 509.713 | 13840.994 | 63.2236
510.114 | 5023.294 | 80.2893 |  | 509.818 | 13841.637 | 63.2266
510.236 | 5024.578 | 80.3052 |  | 509.92 | 13842.197 | 63.2249
510.319 | 5025.171 | 80.3092 |  | 510.017 | 13843.861 | 63.2264
510.402 | 5026.374 | 80.3015 |  | 510.126 | 13844.421 | 63.2269
510.526 | 5027.082 | 80.3909 |  | 510.205 | 13845.92 | 63.2299
510.638 | 5028.697 | 80.3829 |  | 510.317 | 13846.661 | 63.2259
510.723 | 5029.718 | 80.3766 |  | 510.408 | 13847.666 | 63.2226
510.833 | 5030.789 | 80.378 |  | 510.539 | 13848.44 | 63.2239
510.912 | 5031.266 | 80.3658 |  | 510.617 | 13849.478 | 63.2222
511.04 | 5032.683 | 80.3601 |  | 510.714 | 13851.01 | 63.2221
511.131 | 5033.523 | 80.3624 |  | 510.805 | 13851.619 | 63.2215
511.214 | 5034.1 | 80.3697 |  | 510.936 | 13852.426 | 63.2219
511.323 | 5035.335 | 80.3603 |  | 511.016 | 13853.596 | 63.2219
511.425 | 5036.752 | 80.3337 |  | 511.113 | 13854.189 | 63.2246
511.501 | 5037.164 | 80.3361 |  | 511.219 | 13855.787 | 63.2227
511.792 | 5038.761 | 80.3447 |  | 511.303 | 13856.61 | 63.2225
511.807 | 5038.761 | 80.353 |  | 511.416 | 13857.599 | 63.2242
511.81 | 5038.761 | 80.3533 |  | 511.504 | 13858.917 | 63.2246
511.918 | 5041.018 | 80.3587 |  | 511.608 | 13859.361 | 63.2269
512.008 | 5042.336 | 80.3624 |  | 511.707 | 13860.959 | 63.2248
512.117 | 5043.67 | 80.3647 |  | 511.816 | 13861.569 | 63.2284
512.221 | 5044.494 | 80.3717 |  | 511.908 | 13862.689 | 63.2291
512.313 | 5045.186 | 80.3727 |  | 512.013 | 13863.43 | 63.2285
512.432 | 5046.784 | 80.3779 |  | 512.102 | 13864.171 | 63.2298
512.509 | 5047.245 | 80.3819 |  | 512.2 | 13865.275 | 63.2306
512.617 | 5048.019 | 80.3877 |  | 512.3 | 13866.708 | 63.2311
512.705 | 5048.974 | 80.3895 |  | 512.43 | 13867.993 | 63.2337
512.802 | 5050.49 | 80.3957 |  | 512.535 | 13868.454 | 63.236
512.916 | 5051.659 | 80.3973 |  | 512.612 | 13869.393 | 63.236
513.035 | 5052.533 | 80.4038 |  | 512.7 | 13870.892 | 63.2367
513.117 | 5053.142 | 80.4077 |  | 512.836 | 13871.65 | 63.2361
513.202 | 5054.641 | 80.4092 |  | 512.913 | 13872.243 | 63.2354
513.303 | 5055.283 | 80.4137 |  | 513.012 | 13873.231 | 63.2396
513.434 | 5056.552 | 80.4202 |  | 513.136 | 13874.928 | 63.2416
513.512 | 5057.145 | 80.4205 |  | 513.221 | 13875.603 | 63.2401
513.635 | 5058.759 | 80.4263 |  | 513.314 | 13876.756 | 63.2439
513.718 | 5059.484 | 80.4254 |  | 513.41 | 13877.531 | 63.2438
513.804 | 5060.472 | 80.4294 |  | 513.538 | 13878.503 | 63.2463
513.901 | 5061.79 | 80.4314 |  | 513.607 | 13879.31 | 63.2476
514.031 | 5063.091 | 80.4337 |  | 513.724 | 13880.94 | 63.2509
514.135 | 5063.882 | 80.4325 |  | 513.809 | 13881.698 | 63.2501
514.229 | 5064.739 | 80.4325 |  | 513.938 | 13882.604 | 63.2533
514.328 | 5065.348 | 80.433 |  | 514.006 | 13883.247 | 63.2545
514.438 | 5066.699 | 80.4387 |  | 514.131 | 13884.531 | 63.2549
514.527 | 5067.704 | 80.4395 |  | 514.205 | 13885.19 | 63.2534
514.62 | 5068.527 | 80.4401 |  | 514.305 | 13886.64 | 63.2549
514.705 | 5069.104 | 80.4396 |  | 514.405 | 13887.447 | 63.2569
514.807 | 5070.158 | 80.4465 |  | 514.541 | 13889.012 | 63.2584
514.927 | 5071.756 | 80.4371 |  | 514.601 | 13889.012 | 63.2606
515.004 | 5072.201 | 80.436 |  | 514.702 | 13890.626 | 63.2586
515.127 | 5073.486 | 80.4335 |  | 514.819 | 13891.516 | 63.2597
515.2 | 5074.095 | 80.4341 |  | 514.92 | 13893.064 | 63.2603
515.316 | 5075.66 | 80.4331 |  | 515.019 | 13893.773 | 63.2632
515.43 | 5076.517 | 80.4342 |  | 515.104 | 13894.366 | 63.2646
515.522 | 5077.818 | 80.4348 |  | 515.226 | 13895.815 | 63.2668
515.637 | 5078.345 | 80.437 |  | 515.309 | 13896.309 | 63.2652
515.708 | 5079.185 | 80.4324 |  | 515.424 | 13897.825 | 63.2684
515.817 | 5080.635 | 80.4264 |  | 515.543 | 13898.5 | 63.2687
515.912 | 5081.458 | 80.4239 |  | 515.634 | 13899.522 | 63.2696
516.022 | 5082.48 | 80.4202 |  | 515.738 | 13900.971 | 63.272
516.117 | 5083.633 | 80.4184 |  | 515.829 | 13901.564 | 63.2721
516.221 | 5084.555 | 80.4141 |  | 515.918 | 13902.882 | 63.2745
516.321 | 5085.807 | 80.4076 |  | 516.031 | 13903.393 | 63.2784
516.423 | 5086.268 | 80.4041 |  | 516.119 | 13904.216 | 63.2778
516.516 | 5086.993 | 80.3938 |  | 516.218 | 13905.864 | 63.2785
516.619 | 5088.673 | 80.3923 |  | 516.331 | 13906.473 | 63.2788
516.718 | 5089.25 | 80.3894 |  | 516.422 | 13907.511 | 63.2804
516.812 | 5090.93 | 80.3838 |  | 516.518 | 13909.043 | 63.2788
516.911 | 5091.688 | 80.3776 |  | 516.622 | 13909.833 | 63.282
517.027 | 5092.297 | 80.3769 |  | 516.713 | 13910.69 | 63.2838
517.111 | 5093.088 | 80.3765 |  | 516.822 | 13912.074 | 63.2862
517.237 | 5094.702 | 80.3718 |  | 516.921 | 13912.947 | 63.287
517.31 | 5095.872 | 80.3723 |  | 517.015 | 13913.49 | 63.2887
517.427 | 5096.547 | 80.3706 |  | 517.109 | 13914.989 | 63.2933
517.518 | 5097.799 | 80.3702 |  | 517.236 | 13915.566 | 63.2934
517.613 | 5098.574 | 80.3689 |  | 517.315 | 13916.241 | 63.294
517.707 | 5099.875 | 80.3693 |  | 517.425 | 13917.839 | 63.2972
517.826 | 5100.517 | 80.3663 |  | 517.511 | 13918.712 | 63.2936
517.915 | 5101.983 | 80.3641 |  | 517.603 | 13919.108 | 63.2974
518.023 | 5102.609 | 80.3628 |  | 517.724 | 13920.854 | 63.2973
518.107 | 5103.202 | 80.3614 |  | 517.827 | 13921.48 | 63.3018
518.207 | 5104.652 | 80.3605 |  | 517.918 | 13922.451 | 63.3005
518.315 | 5105.228 | 80.354 |  | 518.019 | 13923.72 | 63.3046
518.415 | 5106.76 | 80.3482 |  | 518.126 | 13924.609 | 63.3046
518.509 | 5107.32 | 80.318 |  | 518.212 | 13925.993 | 63.3049
518.606 | 5108.622 | 80.2756 |  | 518.329 | 13926.487 | 63.3065
518.716 | 5109.791 | 80.1835 |  | 518.418 | 13927.509 | 63.3075
518.811 | 5110.351 | 80.0737 |  | 518.529 | 13928.217 | 63.3115
518.907 | 5111.159 | 80.0742 |  | 518.613 | 13929.222 | 63.3138
519.005 | 5112.658 | 80.0737 |  | 518.707 | 13930.935 | 63.3125
519.122 | 5113.234 | 80.0779 |  | 518.817 | 13931.577 | 63.3143
519.2 | 5114.733 | 80.0762 |  | 518.913 | 13932.714 | 63.317
519.301 | 5115.31 | 80.0757 |  | 519.014 | 13933.669 | 63.3149
519.418 | 5116.446 | 80.0755 |  | 519.108 | 13934.131 | 63.3174
519.51 | 5117.319 | 80.0765 |  | 519.212 | 13935.712 | 63.3202
519.606 | 5118.901 | 80.077 |  | 519.302 | 13936.519 | 63.3231
519.718 | 5119.543 | 80.0769 |  | 519.413 | 13937.507 | 63.3227
519.802 | 5120.136 | 80.0755 |  | 519.506 | 13938.199 | 63.3202
519.903 | 5121.635 | 80.0735 |  | 519.602 | 13939.88 | 63.3237
520.007 | 5122.854 | 80.0745 |  | 519.715 | 13940.571 | 63.3248
520.106 | 5123.678 | 80.0757 |  | 519.851 | 13942.103 | 63.3296
520.201 | 5124.781 | 80.0775 |  | 519.911 | 13942.96 | 63.3309
520.31 | 5125.556 | 80.0799 |  | 520.004 | 13943.734 | 63.333
520.429 | 5127.055 | 80.0782 |  | 520.117 | 13944.541 | 63.3339
520.511 | 5127.631 | 80.0801 |  | 520.21 | 13945.25 | 63.3334
520.604 | 5128.653 | 80.0804 |  | 520.314 | 13946.567 | 63.3368
520.713 | 5129.213 | 80.081 |  | 520.404 | 13947.572 | 63.3387
520.828 | 5130.876 | 80.0834 |  | 520.544 | 13948.874 | 63.3417
520.939 | 5131.453 | 80.0786 |  | 520.61 | 13949.5 | 63.3445
521.013 | 5132.326 | 80.0767 |  | 520.705 | 13950.603 | 63.3456
521.106 | 5133.232 | 80.0686 |  | 520.803 | 13951.361 | 63.347
521.206 | 5133.841 | 80.0642 |  | 520.909 | 13952.399 | 63.3476
521.314 | 5135.62 | 80.0576 |  | 521.027 | 13954.178 | 63.3503
521.426 | 5136.494 | 80.0556 |  | 521.118 | 13954.606 | 63.3523
521.504 | 5137.037 | 80.0554 |  | 521.228 | 13955.611 | 63.3506
521.603 | 5138.058 | 80.0515 |  | 521.313 | 13956.187 | 63.354
521.784 | 5138.8 | 80.0495 |  | 521.404 | 13957.357 | 63.3569
521.818 | 5138.8 | 80.0483 |  | 521.526 | 13958.823 | 63.3602
521.901 | 5141.32 | 80.0494 |  | 521.643 | 13959.515 | 63.358
522.024 | 5142.835 | 80.0448 |  | 521.701 | 13960.339 | 63.3609
522.121 | 5143.445 | 80.0409 |  | 521.835 | 13961.656 | 63.3638
522.226 | 5144.499 | 80.0388 |  | 521.903 | 13962.249 | 63.3655
522.303 | 5145.109 | 80.0391 |  | 522.011 | 13963.337 | 63.3639
522.4 | 5146.048 | 80.0381 |  | 522.121 | 13963.995 | 63.3652
522.532 | 5147.794 | 80.0377 |  | 522.204 | 13965.083 | 63.367
522.62 | 5148.65 | 80.0364 |  | 522.323 | 13966.812 | 63.3712
522.705 | 5149.556 | 80.0377 |  | 522.422 | 13967.405 | 63.3711
522.8 | 5150.265 | 80.0326 |  | 522.509 | 13968.097 | 63.3696
522.929 | 5151.5 | 80.0316 |  | 522.627 | 13969.827 | 63.3744
523.039 | 5152.719 | 80.0295 |  | 522.725 | 13970.387 | 63.3756
523.102 | 5153.51 | 80.0294 |  | 522.816 | 13971.161 | 63.3761
523.237 | 5154.482 | 80.0284 |  | 522.93 | 13972.841 | 63.3819
523.343 | 5155.734 | 80.0308 |  | 523.007 | 13973.319 | 63.3825
523.439 | 5156.854 | 80.0302 |  | 523.131 | 13974.884 | 63.3845
523.511 | 5157.513 | 80.033 |  | 523.232 | 13975.559 | 63.3846
523.623 | 5158.517 | 80.0273 |  | 523.323 | 13976.762 | 63.3851
523.726 | 5159.292 | 80.0278 |  | 523.426 | 13977.8 | 63.3866
523.839 | 5160.708 | 80.0267 |  | 523.519 | 13979.035 | 63.3902
523.924 | 5161.713 | 80.0306 |  | 523.619 | 13979.892 | 63.3897
524.024 | 5162.652 | 80.0302 |  | 523.73 | 13980.485 | 63.3902
524.124 | 5163.739 | 80.0281 |  | 523.802 | 13981.193 | 63.3895
524.217 | 5164.761 | 80.0289 |  | 523.929 | 13982.857 | 63.3951
524.321 | 5165.271 | 80.0288 |  | 524.008 | 13983.499 | 63.3967
524.421 | 5165.98 | 80.0294 |  | 524.135 | 13984.949 | 63.4006
524.521 | 5167.775 | 80.0318 |  | 524.233 | 13985.492 | 63.4022
524.627 | 5168.599 | 80.0337 |  | 524.302 | 13986.217 | 63.3976
524.709 | 5169.208 | 80.0311 |  | 524.419 | 13987.733 | 63.4028
524.821 | 5170.674 | 80.0335 |  | 524.514 | 13989.001 | 63.4042
524.918 | 5171.251 | 80.0345 |  | 524.633 | 13989.66 | 63.4062
525.017 | 5172.239 | 80.0356 |  | 524.72 | 13990.22 | 63.408
525.116 | 5173.722 | 80.0378 |  | 524.812 | 13992.015 | 63.4102
525.232 | 5174.265 | 80.0404 |  | 524.916 | 13992.855 | 63.4118
525.312 | 5175.105 | 80.0437 |  | 525.038 | 13993.416 | 63.4145
525.416 | 5176.736 | 80.0424 |  | 525.118 | 13995.079 | 63.4155
525.51 | 5177.329 | 80.0421 |  | 525.232 | 13995.541 | 63.413
525.616 | 5178.614 | 80.0425 |  | 525.318 | 13996.858 | 63.4178
525.72 | 5179.784 | 80.0443 |  | 525.426 | 13997.418 | 63.4203
525.828 | 5180.393 | 80.0431 |  | 525.5 | 13998.555 | 63.4206
525.912 | 5181.513 | 80.0462 |  | 525.625 | 13999.543 | 63.4278
526.01 | 5182.683 | 80.0496 |  | 525.726 | 14000.153 | 63.4255
526.114 | 5183.243 | 80.0492 |  | 525.814 | 14001.141 | 63.4247
526.216 | 5184.692 | 80.048 |  | 525.909 | 14002.772 | 63.4282
526.318 | 5185.203 | 80.0543 |  | 526.02 | 14003.332 | 63.4292
526.425 | 5186.768 | 80.0575 |  | 526.114 | 14004.996 | 63.4333
526.507 | 5187.658 | 80.0568 |  | 526.209 | 14005.803 | 63.4318
526.614 | 5188.185 | 80.0608 |  | 526.336 | 14006.363 | 63.4348
526.711 | 5189.898 | 80.0624 |  | 526.425 | 14007.434 | 63.437
526.806 | 5190.606 | 80.064 |  | 526.507 | 14008.142 | 63.4381
526.919 | 5191.265 | 80.0693 |  | 526.607 | 14009.938 | 63.4403
527.014 | 5192.748 | 80.0694 |  | 526.708 | 14010.761 | 63.4399
527.121 | 5193.505 | 80.0717 |  | 526.818 | 14011.321 | 63.4409
527.214 | 5194.329 | 80.0738 |  | 526.912 | 14012.952 | 63.4443
527.312 | 5195.943 | 80.0792 |  | 527.008 | 14013.759 | 63.4447
527.403 | 5196.586 | 80.0806 |  | 527.117 | 14014.55 | 63.4494
527.509 | 5197.179 | 80.0855 |  | 527.229 | 14015.176 | 63.4496
527.605 | 5198.859 | 80.0842 |  | 527.311 | 14016.214 | 63.4532
527.703 | 5199.254 | 80.0879 |  | 527.408 | 14017.795 | 63.4565
527.812 | 5200.589 | 80.0915 |  | 527.517 | 14018.306 | 63.4572
527.918 | 5201.099 | 80.0927 |  | 527.602 | 14019.904 | 63.4594
528.001 | 5202.796 | 80.0984 |  | 527.742 | 14020.464 | 63.4572
528.134 | 5203.916 | 80.0989 |  | 527.808 | 14021.518 | 63.4626
528.201 | 5204.41 | 80.0969 |  | 527.9 | 14022.078 | 63.4598
528.315 | 5205.151 | 80.0994 |  | 528.002 | 14023.709 | 63.4638
528.403 | 5206.832 | 80.1016 |  | 528.12 | 14024.269 | 63.4637
528.5 | 5207.589 | 80.1037 |  | 528.208 | 14025.768 | 63.4623
528.606 | 5208.248 | 80.1063 |  | 528.306 | 14026.328 | 63.4641
528.707 | 5209.616 | 80.1049 |  | 528.401 | 14027.712 | 63.4562
528.8 | 5210.274 | 80.1085 |  | 528.525 | 14028.272 | 63.4563
528.908 | 5211.296 | 80.1128 |  | 528.601 | 14029.161 | 63.4616
529.01 | 5211.889 | 80.1124 |  | 528.717 | 14030.561 | 63.4631
529.113 | 5213.618 | 80.1128 |  | 528.832 | 14031.978 | 63.4656
529.229 | 5214.524 | 80.1131 |  | 528.913 | 14032.604 | 63.4659
529.306 | 5215.084 | 80.1149 |  | 529.007 | 14033.609 | 63.467
529.427 | 5216.863 | 80.1119 |  | 529.106 | 14034.894 | 63.4668
529.552 | 5217.456 | 80.1143 |  | 529.2 | 14035.701 | 63.4694
529.604 | 5218.61 | 80.1105 |  | 529.315 | 14036.277 | 63.469
529.713 | 5219.203 | 80.0909 |  | 529.415 | 14037.332 | 63.4741
529.828 | 5220.685 | 80.0929 |  | 529.529 | 14038.831 | 63.4729
529.904 | 5221.212 | 80.0955 |  | 529.613 | 14039.506 | 63.4752
530.045 | 5222.942 | 80.1059 |  | 529.706 | 14040.478 | 63.4786
530.109 | 5222.942 | 80.1058 |  | 529.805 | 14041.071 | 63.477
530.241 | 5224.672 | 80.1086 |  | 529.929 | 14043.146 | 63.4759
530.327 | 5226.022 | 80.1148 |  | 530.002 | 14043.855 | 63.4768
530.435 | 5226.681 | 80.1186 |  | 530.135 | 14044.612 | 63.4806
530.516 | 5227.241 | 80.1192 |  | 530.215 | 14045.222 | 63.4812
530.601 | 5228.246 | 80.1261 |  | 530.311 | 14046.013 | 63.4828
530.733 | 5229.531 | 80.128 |  | 530.424 | 14047.792 | 63.4836
530.815 | 5230.058 | 80.1296 |  | 530.519 | 14048.582 | 63.4825
530.906 | 5231.178 | 80.1346 |  | 530.623 | 14050.081 | 63.4813
531.033 | 5232.793 | 80.1392 |  | 530.701 | 14050.081 | 63.479
531.127 | 5233.699 | 80.1433 |  | 530.836 | 14051.646 | 63.4842
531.231 | 5234.588 | 80.148 |  | 530.924 | 14053.096 | 63.4832
531.315 | 5235.198 | 80.1482 |  | 531.002 | 14053.096 | 63.4871
531.427 | 5236.861 | 80.1567 |  | 531.107 | 14054.677 | 63.4857
531.522 | 5237.635 | 80.1628 |  | 531.235 | 14055.468 | 63.4874
531.632 | 5238.113 | 80.1657 |  | 531.324 | 14057.082 | 63.49
531.717 | 5239.777 | 80.1749 |  | 531.42 | 14057.758 | 63.4888
531.831 | 5240.288 | 80.1724 |  | 531.502 | 14058.252 | 63.4903
532.065 | 5241.078 | 80.1787 |  | 531.622 | 14059.52 | 63.4939
532.081 | 5241.078 | 80.1866 |  | 531.723 | 14060.097 | 63.4938
532.107 | 5243.829 | 80.1908 |  | 531.801 | 14061.069 | 63.4919
532.22 | 5244.537 | 80.1941 |  | 531.925 | 14062.551 | 63.4948
532.314 | 5245.163 | 80.1978 |  | 532.001 | 14063.095 | 63.4969
532.419 | 5246.695 | 80.2044 |  | 532.124 | 14064.462 | 63.4973
532.514 | 5247.618 | 80.2107 |  | 532.214 | 14065.269 | 63.498
532.62 | 5248.557 | 80.2156 |  | 532.326 | 14066.834 | 63.4963
532.702 | 5249.809 | 80.2173 |  | 532.441 | 14067.575 | 63.4984
532.801 | 5250.566 | 80.2247 |  | 532.504 | 14068.317 | 63.4944
532.914 | 5251.209 | 80.2269 |  | 532.626 | 14069.601 | 63.498
533.011 | 5252.675 | 80.2319 |  | 532.728 | 14070.162 | 63.4992
533.103 | 5253.235 | 80.2345 |  | 532.823 | 14071.941 | 63.4954
533.2 | 5254.092 | 80.2405 |  | 532.924 | 14072.912 | 63.4955
533.3 | 5255.706 | 80.2458 |  | 533.031 | 14073.522 | 63.4946
533.413 | 5256.348 | 80.2474 |  | 533.116 | 14074.477 | 63.4964
533.503 | 5257.123 | 80.2533 |  | 533.224 | 14075.927 | 63.4947
533.601 | 5257.93 | 80.2579 |  | 533.321 | 14076.652 | 63.4933
533.717 | 5259.478 | 80.2575 |  | 533.416 | 14077.212 | 63.4944
533.801 | 5260.483 | 80.2639 |  | 533.51 | 14078.974 | 63.4982
533.92 | 5261.241 | 80.2692 |  | 533.612 | 14079.469 | 63.497
534.052 | 5263.003 | 80.2751 |  | 533.728 | 14080.852 | 63.497
534.106 | 5263.514 | 80.2792 |  | 533.83 | 14081.495 | 63.499
534.208 | 5264.568 | 80.2825 |  | 533.926 | 14082.483 | 63.5009
534.315 | 5265.277 | 80.2873 |  | 534.009 | 14083.307 | 63.4986
534.43 | 5266.743 | 80.2923 |  | 534.123 | 14084.888 | 63.5027
534.522 | 5267.336 | 80.2939 |  | 534.237 | 14085.514 | 63.5042
534.632 | 5268.423 | 80.2995 |  | 534.314 | 14086.585 | 63.5061
534.711 | 5269.098 | 80.3014 |  | 534.409 | 14087.952 | 63.5084
534.808 | 5270.087 | 80.309 |  | 534.534 | 14088.496 | 63.5094
534.906 | 5270.877 | 80.3105 |  | 534.612 | 14089.27 | 63.5112
535.012 | 5272.607 | 80.3134 |  | 534.714 | 14090.966 | 63.509
535.143 | 5273.513 | 80.3208 |  | 534.812 | 14091.79 | 63.5136
535.207 | 5274.188 | 80.3237 |  | 534.907 | 14092.581 | 63.5152
535.305 | 5275.045 | 80.3274 |  | 535.004 | 14093.701 | 63.5149
535.446 | 5276.659 | 80.3349 |  | 535.11 | 14094.261 | 63.5183
535.519 | 5277.252 | 80.3344 |  | 535.205 | 14095.118 | 63.5214
535.633 | 5278.949 | 80.342 |  | 535.308 | 14096.748 | 63.5231
535.726 | 5279.69 | 80.3403 |  | 535.403 | 14097.523 | 63.5231
535.8 | 5280.184 | 80.3447 |  | 535.518 | 14098.758 | 63.527
535.932 | 5282.112 | 80.3489 |  | 535.61 | 14099.763 | 63.5266
536.007 | 5282.112 | 80.3511 |  | 535.705 | 14100.356 | 63.531
536.137 | 5283.644 | 80.3591 |  | 535.831 | 14101.789 | 63.5293
536.202 | 5284.335 | 80.3648 |  | 535.922 | 14102.777 | 63.5299
536.327 | 5285.456 | 80.369 |  | 536.019 | 14103.568 | 63.5326
536.405 | 5286.543 | 80.3701 |  | 536.117 | 14104.589 | 63.5345
536.537 | 5287.712 | 80.3805 |  | 536.206 | 14105.891 | 63.5356
536.629 | 5288.322 | 80.3807 |  | 536.339 | 14106.665 | 63.5359
536.723 | 5289.705 | 80.3847 |  | 536.422 | 14107.258 | 63.5392
536.83 | 5290.727 | 80.389 |  | 536.505 | 14108.889 | 63.5414
536.905 | 5291.254 | 80.3899 |  | 536.643 | 14109.679 | 63.5425
537.035 | 5292.44 | 80.3974 |  | 536.732 | 14110.272 | 63.5455
537.125 | 5293.478 | 80.3975 |  | 536.819 | 14111.178 | 63.5489
537.204 | 5294.005 | 80.3999 |  | 536.914 | 14112.068 | 63.5497
537.325 | 5295.85 | 80.4081 |  | 537 | 14113.83 | 63.5512
537.435 | 5296.624 | 80.4119 |  | 537.14 | 14114.539 | 63.5557
537.526 | 5297.299 | 80.4165 |  | 537.221 | 14115.264 | 63.5548
537.645 | 5298.716 | 80.4202 |  | 537.304 | 14116.466 | 63.5553
537.726 | 5299.573 | 80.4259 |  | 537.404 | 14117.883 | 63.5579
537.802 | 5300.182 | 80.431 |  | 537.538 | 14118.64 | 63.5628
537.916 | 5301.566 | 80.4376 |  | 537.606 | 14119.234 | 63.5614
538.008 | 5302.06 | 80.44 |  | 537.728 | 14120.848 | 63.5645
538.129 | 5303.806 | 80.4475 |  | 537.811 | 14121.606 | 63.5673
538.232 | 5304.679 | 80.4525 |  | 537.908 | 14122.495 | 63.5702
538.324 | 5305.256 | 80.4584 |  | 538 | 14123.105 | 63.5679
538.429 | 5306.03 | 80.4635 |  | 538.11 | 14124.472 | 63.5696
538.522 | 5307.677 | 80.4695 |  | 538.211 | 14125.295 | 63.5773
538.618 | 5308.138 | 80.4725 |  | 538.329 | 14126.811 | 63.5767
538.726 | 5309.736 | 80.4796 |  | 538.409 | 14127.272 | 63.5785
538.811 | 5310.692 | 80.4817 |  | 538.543 | 14128.755 | 63.5809
538.9 | 5311.318 | 80.4854 |  | 538.632 | 14130.188 | 63.5833
539.026 | 5312.355 | 80.4937 |  | 538.728 | 14130.814 | 63.5847
539.115 | 5313.937 | 80.5007 |  | 538.807 | 14131.275 | 63.5856
539.216 | 5314.579 | 80.5073 |  | 538.927 | 14132.823 | 63.5868
539.33 | 5315.254 | 80.5109 |  | 539.003 | 14132.823 | 63.5896
539.401 | 5316.078 | 80.5136 |  | 539.102 | 14134.602 | 63.592
539.509 | 5317.528 | 80.5221 |  | 539.231 | 14135.607 | 63.5924
539.624 | 5318.533 | 80.5266 |  | 539.32 | 14137.04 | 63.5955
539.712 | 5319.653 | 80.5294 |  | 539.405 | 14137.633 | 63.5946
539.826 | 5320.262 | 80.5357 |  | 539.527 | 14138.721 | 63.597
539.908 | 5321.053 | 80.5434 |  | 539.608 | 14139.248 | 63.5981
540.011 | 5322.832 | 80.5461 |  | 539.729 | 14140.813 | 63.6028
540.108 | 5323.639 | 80.5501 |  | 539.803 | 14140.813 | 63.6012
540.218 | 5324.249 | 80.5492 |  | 539.926 | 14142.773 | 63.6075
540.315 | 5325.204 | 80.5549 |  | 540.02 | 14144.025 | 63.6118
540.419 | 5326.308 | 80.5645 |  | 540.101 | 14144.025 | 63.6117
540.506 | 5327.807 | 80.5667 |  | 540.223 | 14145.507 | 63.6149
540.603 | 5328.251 | 80.5721 |  | 540.321 | 14146.71 | 63.614
540.711 | 5329.701 | 80.574 |  | 540.417 | 14147.731 | 63.6161
540.817 | 5330.228 | 80.5787 |  | 540.503 | 14148.522 | 63.6201
540.913 | 5331.595 | 80.5838 |  | 540.625 | 14149.938 | 63.619
541.005 | 5332.633 | 80.5918 |  | 540.723 | 14150.696 | 63.623
541.114 | 5333.193 | 80.5952 |  | 540.817 | 14151.718 | 63.6245
541.212 | 5334.709 | 80.6009 |  | 540.919 | 14152.722 | 63.6262
541.308 | 5335.269 | 80.6052 |  | 541.01 | 14153.151 | 63.6262
541.412 | 5336.537 | 80.6108 |  | 541.101 | 14153.941 | 63.6274
541.505 | 5337.591 | 80.6151 |  | 541.229 | 14155.556 | 63.6325
541.61 | 5338.184 | 80.6213 |  | 541.318 | 14156.857 | 63.6333
541.712 | 5339.305 | 80.6211 |  | 541.414 | 14157.994 | 63.6363
541.811 | 5340.54 | 80.6295 |  | 541.533 | 14158.422 | 63.6386
542.062 | 5340.54 | 80.6337 |  | 541.629 | 14159.427 | 63.6415
542.075 | 5343.209 | 80.6403 |  | 541.716 | 14160.992 | 63.643
542.118 | 5343.209 | 80.6448 |  | 541.824 | 14161.766 | 63.6442
542.213 | 5344.411 | 80.6466 |  | 541.914 | 14162.688 | 63.645
542.321 | 5345.053 | 80.6547 |  | 542.034 | 14163.38 | 63.6469
542.409 | 5346.865 | 80.6615 |  | 542.131 | 14164.55 | 63.6496
542.505 | 5347.656 | 80.6652 |  | 542.214 | 14165.653 | 63.6507
542.602 | 5348.414 | 80.669 |  | 542.33 | 14166.856 | 63.6523
542.719 | 5349.649 | 80.6728 |  | 542.429 | 14167.614 | 63.6528
542.822 | 5350.407 | 80.6784 |  | 542.525 | 14168.174 | 63.6545
542.909 | 5351.643 | 80.6844 |  | 542.612 | 14169.969 | 63.653
543.008 | 5352.12 | 80.6868 |  | 542.736 | 14170.414 | 63.6546
543.107 | 5352.829 | 80.691 |  | 542.828 | 14171.567 | 63.653
543.224 | 5354.624 | 80.6992 |  | 542.911 | 14172.127 | 63.6428
543.303 | 5355.514 | 80.7011 |  | 543.012 | 14173.956 | 63.6476
543.432 | 5356.749 | 80.7078 |  | 543.115 | 14174.483 | 63.6493
543.524 | 5357.359 | 80.7154 |  | 543.205 | 14175.866 | 63.6521
543.634 | 5358.528 | 80.719 |  | 543.315 | 14176.377 | 63.6547
543.719 | 5359.105 | 80.7247 |  | 543.42 | 14177.563 | 63.6579
543.803 | 5360.604 | 80.7321 |  | 543.508 | 14178.584 | 63.6606
543.904 | 5361.246 | 80.7302 |  | 543.605 | 14179.194 | 63.6629
544.005 | 5361.79 | 80.7395 |  | 543.704 | 14180.709 | 63.6657
544.111 | 5363.602 | 80.7466 |  | 543.813 | 14181.978 | 63.6683
544.2 | 5364.59 | 80.749 |  | 543.909 | 14182.423 | 63.6681
544.328 | 5365.858 | 80.7612 |  | 544.007 | 14183.707 | 63.6734
544.425 | 5366.418 | 80.7645 |  | 544.123 | 14184.3 | 63.6755
544.505 | 5367.522 | 80.7665 |  | 544.211 | 14185.783 | 63.6775
544.618 | 5368.23 | 80.7687 |  | 544.311 | 14186.92 | 63.6809
544.702 | 5369.268 | 80.7725 |  | 544.404 | 14187.694 | 63.6837
544.841 | 5370.603 | 80.7801 |  | 544.523 | 14188.27 | 63.6862
544.947 | 5371.344 | 80.787 |  | 544.613 | 14189.769 | 63.6891
545.011 | 5372.233 | 80.789 |  | 544.708 | 14190.955 | 63.6924
545.122 | 5373.04 | 80.7959 |  | 544.818 | 14191.367 | 63.6961
545.206 | 5373.979 | 80.7971 |  | 544.902 | 14192.668 | 63.6927
545.322 | 5375.66 | 80.8074 |  | 545.018 | 14193.245 | 63.6997
545.438 | 5376.335 | 80.8134 |  | 545.132 | 14194.876 | 63.7012
545.509 | 5377.159 | 80.8166 |  | 545.205 | 14195.864 | 63.7048
545.622 | 5378.971 | 80.8207 |  | 545.312 | 14196.375 | 63.7091
545.719 | 5379.761 | 80.8269 |  | 545.454 | 14198.072 | 63.7143
545.845 | 5380.387 | 80.8292 |  | 545.514 | 14198.072 | 63.7139
545.933 | 5381.425 | 80.8359 |  | 545.604 | 14199.702 | 63.7185
546.002 | 5382.1 | 80.8364 |  | 545.713 | 14200.477 | 63.7194
546.126 | 5383.731 | 80.8468 |  | 545.822 | 14201.168 | 63.7199
546.203 | 5383.731 | 80.8481 |  | 545.912 | 14202.058 | 63.7222
546.3 | 5385.461 | 80.8531 |  | 546.026 | 14203.788 | 63.7254
546.409 | 5386.136 | 80.8559 |  | 546.111 | 14204.512 | 63.7279
546.515 | 5387.899 | 80.8608 |  | 546.205 | 14205.468 | 63.7314
546.615 | 5388.607 | 80.8662 |  | 546.313 | 14206.061 | 63.7344
546.724 | 5389.694 | 80.8678 |  | 546.402 | 14207.889 | 63.7338
546.818 | 5390.139 | 80.8696 |  | 546.536 | 14208.943 | 63.7409
546.92 | 5391.77 | 80.8719 |  | 546.611 | 14208.943 | 63.7434
547.015 | 5393.005 | 80.8774 |  | 546.723 | 14211.233 | 63.7428
547.129 | 5393.763 | 80.8807 |  | 546.83 | 14211.777 | 63.7446
547.232 | 5394.653 | 80.8788 |  | 546.928 | 14212.798 | 63.7463
547.316 | 5395.246 | 80.8704 |  | 547.009 | 14213.325 | 63.749
547.423 | 5396.185 | 80.8714 |  | 547.129 | 14214.577 | 63.7531
547.504 | 5396.975 | 80.8718 |  | 547.211 | 14215.104 | 63.7549
547.628 | 5398.705 | 80.8735 |  | 547.328 | 14216.801 | 63.7591
547.741 | 5399.627 | 80.8788 |  | 547.409 | 14217.262 | 63.7599
547.812 | 5400.22 | 80.8781 |  | 547.53 | 14218.547 | 63.7621
547.904 | 5401.192 | 80.8864 |  | 547.614 | 14219.189 | 63.767
548 | 5402.115 | 80.8866 |  | 547.722 | 14220.771 | 63.7691
548.12 | 5403.778 | 80.8882 |  | 547.824 | 14221.759 | 63.7725
548.211 | 5404.52 | 80.8916 |  | 547.912 | 14222.253 | 63.773
548.307 | 5405.096 | 80.8961 |  | 548.007 | 14222.978 | 63.7723
548.408 | 5406.628 | 80.8989 |  | 548.135 | 14224.658 | 63.778
548.525 | 5407.205 | 80.8974 |  | 548.228 | 14226.108 | 63.7834
548.607 | 5408.819 | 80.8941 |  | 548.302 | 14226.108 | 63.7848
548.719 | 5409.527 | 80.9003 |  | 548.438 | 14227.706 | 63.786
548.802 | 5410.087 | 80.8985 |  | 548.51 | 14228.249 | 63.7908
548.921 | 5411.669 | 80.9017 |  | 548.629 | 14229.831 | 63.7945
549.023 | 5412.525 | 80.9021 |  | 548.71 | 14230.49 | 63.7957
549.107 | 5413.151 | 80.9071 |  | 548.826 | 14231.396 | 63.7997
549.203 | 5414.107 | 80.9061 |  | 548.907 | 14232.087 | 63.8012
549.309 | 5415.161 | 80.9135 |  | 549.023 | 14233.751 | 63.805
549.414 | 5416.726 | 80.9159 |  | 549.117 | 14235.003 | 63.8071
549.514 | 5417.302 | 80.9198 |  | 549.218 | 14235.86 | 63.8094
549.613 | 5418.159 | 80.9255 |  | 549.317 | 14236.337 | 63.8132
549.703 | 5419.773 | 80.9302 |  | 549.4 | 14237.54 | 63.8149
549.822 | 5420.531 | 80.9288 |  | 549.519 | 14239.039 | 63.82
549.903 | 5421.124 | 80.9339 |  | 549.618 | 14239.615 | 63.8202
550.004 | 5422.788 | 80.9382 |  | 549.712 | 14240.489 | 63.8257
550.114 | 5423.233 | 80.9399 |  | 549.822 | 14241.889 | 63.8273
550.212 | 5424.155 | 80.9464 |  | 549.931 | 14242.399 | 63.8322
550.314 | 5425.671 | 80.9497 |  | 550.018 | 14243.849 | 63.8332
550.402 | 5426.231 | 80.9474 |  | 550.127 | 14244.409 | 63.8354
550.542 | 5427.565 | 80.9495 |  | 550.215 | 14245.43 | 63.838
550.618 | 5428.174 | 80.9503 |  | 550.3 | 14245.99 | 63.8408
550.711 | 5429.657 | 80.951 |  | 550.416 | 14247.473 | 63.8449
550.816 | 5430.25 | 80.9547 |  | 550.51 | 14248.923 | 63.8493
550.906 | 5431.271 | 80.9602 |  | 550.611 | 14249.746 | 63.8523
551.017 | 5432.638 | 80.9626 |  | 550.731 | 14250.339 | 63.8527
551.107 | 5433.511 | 80.9672 |  | 550.808 | 14251.163 | 63.8587
551.233 | 5434.714 | 80.9758 |  | 550.914 | 14252.794 | 63.8597
551.327 | 5435.34 | 80.9754 |  | 551.023 | 14253.354 | 63.8616
551.402 | 5436.444 | 80.977 |  | 551.11 | 14254.391 | 63.8679
551.514 | 5437.185 | 80.9802 |  | 551.225 | 14255.923 | 63.8686
551.611 | 5437.926 | 80.9833 |  | 551.318 | 14256.483 | 63.8698
551.729 | 5439.738 | 80.9827 |  | 551.418 | 14257.637 | 63.8738
551.821 | 5440.282 | 80.9875 |  | 551.512 | 14258.691 | 63.8768
552.038 | 5440.282 | 80.9853 |  | 551.614 | 14259.63 | 63.8773
552.063 | 5443.099 | 80.9817 |  | 551.709 | 14260.898 | 63.88
552.121 | 5443.675 | 80.9891 |  | 551.806 | 14261.722 | 63.8841
552.212 | 5444.828 | 80.991 |  | 551.918 | 14262.298 | 63.8864
552.312 | 5445.652 | 80.9894 |  | 552.021 | 14263.468 | 63.8896
552.417 | 5446.228 | 80.9994 |  | 552.121 | 14264.077 | 63.8936
552.521 | 5447.381 | 81.0027 |  | 552.206 | 14265.725 | 63.8945
552.629 | 5448.007 | 81.0032 |  | 552.321 | 14266.318 | 63.9017
552.722 | 5449.754 | 81.0326 |  | 552.419 | 14267.767 | 63.9052
552.815 | 5450.61 | 81.0382 |  | 552.511 | 14268.624 | 63.9111
552.912 | 5451.187 | 81.0495 |  | 552.601 | 14269.546 | 63.9109
553.01 | 5452.126 | 81.0732 |  | 552.7 | 14270.304 | 63.9124
553.119 | 5453.69 | 81.0815 |  | 552.8 | 14271.819 | 63.9183
553.214 | 5454.58 | 81.0796 |  | 552.912 | 14272.775 | 63.9258
553.312 | 5455.206 | 81.0848 |  | 553.001 | 14273.335 | 63.9283
553.407 | 5456.821 | 81.0898 |  | 553.116 | 14274.472 | 63.9365
553.507 | 5457.596 | 81.0884 |  | 553.202 | 14275.18 | 63.9339
553.625 | 5458.205 | 81.0762 |  | 553.315 | 14276.679 | 63.9313
553.706 | 5458.996 | 81.0593 |  | 553.416 | 14277.535 | 63.9345
553.806 | 5460.824 | 81.0521 |  | 553.503 | 14278.573 | 63.9412
553.903 | 5461.516 | 81.0475 |  | 553.631 | 14279.94 | 63.9394
554.003 | 5462.603 | 81.0326 |  | 553.718 | 14280.55 | 63.9448
554.123 | 5463.147 | 81.0173 |  | 553.811 | 14281.687 | 63.9479
554.214 | 5464.316 | 81.0213 |  | 553.901 | 14282.658 | 63.9496
554.305 | 5465.799 | 81.0269 |  | 554.041 | 14283.779 | 63.9543
554.403 | 5466.886 | 81.0293 |  | 554.109 | 14284.289 | 63.9579
554.507 | 5467.463 | 81.0171 |  | 554.219 | 14285.541 | 63.9598
554.614 | 5468.352 | 81.0219 |  | 554.306 | 14286.365 | 63.9621
554.717 | 5469.621 | 81.0347 |  | 554.44 | 14288.243 | 63.968
554.815 | 5470.214 | 81.0176 |  | 554.519 | 14288.243 | 63.9695
554.919 | 5471.383 | 81.0246 |  | 554.61 | 14289.017 | 63.9701
555.008 | 5471.943 | 81.1029 |  | 554.713 | 14290.483 | 63.9736
555.119 | 5473.656 | 81.1092 |  | 554.807 | 14291.438 | 63.9761
555.227 | 5474.216 | 81.106 |  | 554.906 | 14292.064 | 63.9773
555.332 | 5475.897 | 81.1083 |  | 555.009 | 14293.629 | 63.9837
555.413 | 5476.308 | 81.1046 |  | 555.107 | 14294.436 | 63.9978
555.505 | 5477.066 | 81.1043 |  | 555.203 | 14295.573 | 64.0083
555.615 | 5478.615 | 81.1109 |  | 555.328 | 14296.924 | 64.0052
555.747 | 5479.916 | 81.1058 |  | 555.413 | 14297.5 | 64.0089
555.81 | 5480.558 | 81.0518 |  | 555.502 | 14298.538 | 64.007
555.904 | 5481.613 | 81.0255 |  | 555.606 | 14299.444 | 64.0057
556.012 | 5482.189 | 81.0273 |  | 555.734 | 14300.894 | 64.0098
556.129 | 5483.869 | 81.0351 |  | 555.805 | 14301.52 | 64.0183
556.251 | 5484.429 | 81.0347 |  | 555.9 | 14302.459 | 64.0277
556.303 | 5485.599 | 81.0337 |  | 556.021 | 14303.727 | 64.0215
556.427 | 5486.999 | 81.0403 |  | 556.113 | 14304.518 | 64.0224
556.523 | 5486.999 | 81.0396 |  | 556.24 | 14305.967 | 64.0304
556.601 | 5488.02 | 81.0509 |  | 556.327 | 14306.741 | 64.0071
556.703 | 5489.437 | 81.0796 |  | 556.432 | 14307.631 | 64.0148
556.806 | 5490.113 | 81.0981 |  | 556.537 | 14308.207 | 64.0144
556.937 | 5491.546 | 81.1178 |  | 556.619 | 14309.838 | 64.0186
557.009 | 5492.089 | 81.1207 |  | 556.703 | 14310.58 | 64.0234
557.134 | 5493.72 | 81.1261 |  | 556.806 | 14311.436 | 64.0249
557.217 | 5494.198 | 81.1299 |  | 556.929 | 14312.836 | 64.0276
557.3 | 5495.236 | 81.1313 |  | 557.004 | 14313.495 | 64.0312
557.402 | 5496.389 | 81.1045 |  | 557.134 | 14314.895 | 64.0353
557.509 | 5497.295 | 81.1052 |  | 557.243 | 14315.521 | 64.0342
557.608 | 5497.855 | 81.095 |  | 557.329 | 14316.576 | 64.0386
557.737 | 5499.617 | 81.0882 |  | 557.435 | 14317.152 | 64.0419
557.83 | 5500.26 | 81.1339 |  | 557.516 | 14318.799 | 64.0452
557.925 | 5501.05 | 81.1634 |  | 557.635 | 14319.343 | 64.0481
558.037 | 5502.632 | 81.1568 |  | 557.717 | 14320.2 | 64.0503
558.124 | 5503.653 | 81.1313 |  | 557.818 | 14321.814 | 64.0504
558.232 | 5504.263 | 81.1082 |  | 557.942 | 14322.423 | 64.0565
558.34 | 5505.663 | 81.1573 |  | 558.032 | 14323.511 | 64.0569
558.427 | 5506.733 | 81.1131 |  | 558.118 | 14324.977 | 64.0605
558.51 | 5507.162 | 81.0912 |  | 558.219 | 14325.833 | 64.062
558.618 | 5508.924 | 81.0963 |  | 558.328 | 14326.426 | 64.0681
558.703 | 5508.924 | 81.0954 |  | 558.411 | 14327.744 | 64.0704
558.836 | 5510.572 | 81.101 |  | 558.512 | 14328.947 | 64.073
558.91 | 5511.115 | 81.1021 |  | 558.616 | 14329.82 | 64.0775
559.029 | 5512.746 | 81.1073 |  | 558.724 | 14330.314 | 64.0819
559.118 | 5513.718 | 81.108 |  | 558.823 | 14331.796 | 64.0838
559.242 | 5514.294 | 81.1134 |  | 558.932 | 14332.488 | 64.0872
559.333 | 5515.398 | 81.1129 |  | 559.024 | 14333.46 | 64.0902
559.405 | 5516.073 | 81.1083 |  | 559.116 | 14334.811 | 64.0927
559.525 | 5517.836 | 81.1136 |  | 559.227 | 14335.354 | 64.0985
559.629 | 5518.742 | 81.1153 |  | 559.319 | 14337.035 | 64.0986
559.722 | 5519.615 | 81.1167 |  | 559.411 | 14337.595 | 64.103
559.826 | 5520.257 | 81.1159 |  | 559.518 | 14338.484 | 64.1041
559.937 | 5521.641 | 81.1159 |  | 559.607 | 14339.884 | 64.1086
560.012 | 5522.531 | 81.117 |  | 559.718 | 14340.692 | 64.112
560.103 | 5523.107 | 81.1177 |  | 559.814 | 14341.153 | 64.1146
560.225 | 5524.689 | 81.1172 |  | 559.917 | 14342.8 | 64.1174
560.327 | 5525.529 | 81.1173 |  | 560.007 | 14343.574 | 64.1174
560.421 | 5526.237 | 81.1149 |  | 560.11 | 14344.019 | 64.1222
560.536 | 5527.72 | 81.1152 |  | 560.221 | 14345.749 | 64.1244
560.62 | 5528.658 | 81.1195 |  | 560.325 | 14346.391 | 64.1268
560.706 | 5529.334 | 81.1155 |  | 560.403 | 14347.841 | 64.1309
560.823 | 5530.487 | 81.1176 |  | 560.509 | 14348.582 | 64.1323
560.918 | 5531.113 | 81.117 |  | 560.623 | 14349.504 | 64.1347
561.021 | 5532.744 | 81.1158 |  | 560.705 | 14350.081 | 64.139
561.129 | 5533.518 | 81.1123 |  | 560.814 | 14351.069 | 64.1454
561.214 | 5534.687 | 81.1101 |  | 560.905 | 14352.832 | 64.1478
561.329 | 5535.28 | 81.1064 |  | 561.023 | 14353.507 | 64.1488
561.412 | 5536.038 | 81.0969 |  | 561.106 | 14354.891 | 64.1525
561.53 | 5537.653 | 81.0861 |  | 561.215 | 14355.682 | 64.1541
561.61 | 5538.526 | 81.0694 |  | 561.301 | 14356.686 | 64.1599
561.71 | 5539.629 | 81.0109 |  | 561.433 | 14357.263 | 64.1608
561.817 | 5540.222 | 80.9875 |  | 561.509 | 14358.185 | 64.163
562.052 | 5541.194 | 80.9153 |  | 561.63 | 14359.668 | 64.1652
562.074 | 5541.194 | 80.9147 |  | 561.716 | 14360.706 | 64.1684
562.134 | 5543.813 | 80.9149 |  | 561.8 | 14361.628 | 64.1714
562.2 | 5544.703 | 80.9126 |  | 561.915 | 14362.238 | 64.1774
562.3 | 5545.444 | 80.915 |  | 562.003 | 14363.869 | 64.1831
562.408 | 5546.119 | 80.9139 |  | 562.101 | 14364.659 | 64.1835
562.524 | 5547.783 | 80.9148 |  | 562.231 | 14365.961 | 64.1869
562.646 | 5548.376 | 80.9203 |  | 562.315 | 14366.521 | 64.1878
562.731 | 5549.875 | 80.9191 |  | 562.415 | 14366.521 | 64.1938
562.824 | 5550.633 | 80.9198 |  | 562.51 | 14367.987 | 64.1979
562.95 | 5551.868 | 80.9252 |  | 562.64 | 14369.782 | 64.2008
563.001 | 5551.868 | 80.925 |  | 562.723 | 14370.392 | 64.2024
563.138 | 5553.4 | 80.9255 |  | 562.816 | 14371.528 | 64.2074
563.22 | 5554.142 | 80.9278 |  | 562.918 | 14372.154 | 64.2113
563.34 | 5555.871 | 80.9268 |  | 563.003 | 14373.077 | 64.213
563.429 | 5556.728 | 80.9297 |  | 563.114 | 14374.526 | 64.2152
563.502 | 5557.486 | 80.9348 |  | 563.231 | 14375.548 | 64.2194
563.632 | 5558.441 | 80.9285 |  | 563.304 | 14376.849 | 64.2223
563.704 | 5559.067 | 80.9324 |  | 563.434 | 14377.607 | 64.2261
563.822 | 5560.665 | 80.9126 |  | 563.52 | 14378.167 | 64.2283
563.933 | 5561.324 | 80.9013 |  | 563.611 | 14379.007 | 64.2321
564.03 | 5562.724 | 80.9022 |  | 563.7 | 14380.654 | 64.2361
564.116 | 5563.383 | 80.9002 |  | 563.832 | 14381.955 | 64.2389
564.215 | 5564.552 | 80.8995 |  | 563.917 | 14382.516 | 64.2417
564.317 | 5565.705 | 80.9012 |  | 564.022 | 14384.015 | 64.2482
564.43 | 5566.249 | 80.8988 |  | 564.104 | 14384.015 | 64.2504
564.504 | 5567.04 | 80.8988 |  | 564.221 | 14385.728 | 64.2524
564.621 | 5568.67 | 80.9001 |  | 564.305 | 14386.436 | 64.2557
564.733 | 5569.478 | 80.9058 |  | 564.4 | 14387.391 | 64.2588
564.802 | 5570.104 | 80.9033 |  | 564.507 | 14387.984 | 64.2635
564.925 | 5571.718 | 80.8976 |  | 564.628 | 14389.796 | 64.2664
565.014 | 5572.673 | 80.9021 |  | 564.74 | 14390.95 | 64.268
565.112 | 5573.497 | 80.9017 |  | 564.804 | 14390.95 | 64.2709
565.218 | 5574.749 | 80.9022 |  | 564.926 | 14393.124 | 64.2761
565.323 | 5575.638 | 80.9036 |  | 565.027 | 14393.898 | 64.2801
565.426 | 5576.561 | 80.9057 |  | 565.124 | 14394.705 | 64.2807
565.51 | 5577.17 | 80.9022 |  | 565.211 | 14395.216 | 64.2824
565.63 | 5578.752 | 80.9049 |  | 565.316 | 14396.666 | 64.2875
565.718 | 5579.74 | 80.9033 |  | 565.409 | 14397.127 | 64.293
565.81 | 5580.514 | 80.9052 |  | 565.528 | 14398.56 | 64.2959
565.938 | 5581.453 | 80.9066 |  | 565.618 | 14399.977 | 64.3004
566.008 | 5582.936 | 80.9032 |  | 565.715 | 14400.784 | 64.3026
566.118 | 5583.677 | 80.905 |  | 565.834 | 14401.41 | 64.3039
566.226 | 5584.55 | 80.9075 |  | 565.931 | 14402.563 | 64.3029
566.308 | 5585.818 | 80.9089 |  | 566.02 | 14403.848 | 64.3082
566.406 | 5586.609 | 80.9064 |  | 566.123 | 14404.523 | 64.3141
566.519 | 5587.202 | 80.9084 |  | 566.233 | 14405.874 | 64.3169
566.61 | 5588.849 | 80.9112 |  | 566.325 | 14406.763 | 64.3189
566.723 | 5589.508 | 80.9104 |  | 566.446 | 14407.488 | 64.3191
566.81 | 5590.628 | 80.9105 |  | 566.522 | 14408.476 | 64.3253
566.918 | 5591.238 | 80.9133 |  | 566.624 | 14409.662 | 64.329
567.016 | 5592.737 | 80.9119 |  | 566.722 | 14410.684 | 64.3314
567.121 | 5593.511 | 80.914 |  | 566.82 | 14411.293 | 64.3321
567.213 | 5594.137 | 80.9125 |  | 566.916 | 14412.809 | 64.3352
567.315 | 5595.504 | 80.9106 |  | 567.02 | 14413.468 | 64.3402
567.408 | 5596.509 | 80.914 |  | 567.102 | 14414.011 | 64.341
567.523 | 5597.465 | 80.9117 |  | 567.225 | 14415.774 | 64.3457
567.61 | 5598.618 | 80.9128 |  | 567.314 | 14416.647 | 64.3491
567.717 | 5599.227 | 80.9161 |  | 567.419 | 14417.405 | 64.3539
567.806 | 5600.067 | 80.9133 |  | 567.522 | 14418.541 | 64.3566
567.906 | 5601.418 | 80.9108 |  | 567.608 | 14419.875 | 64.3599
568 | 5602.439 | 80.9124 |  | 567.713 | 14420.748 | 64.3632
568.144 | 5603.84 | 80.9118 |  | 567.828 | 14421.391 | 64.3688
568.203 | 5603.84 | 80.9128 |  | 567.906 | 14422.478 | 64.3705
568.305 | 5605.602 | 80.9123 |  | 568.023 | 14423.763 | 64.372
568.406 | 5606.212 | 80.9102 |  | 568.114 | 14424.455 | 64.3778
568.504 | 5607.595 | 80.914 |  | 568.21 | 14425.888 | 64.3821
568.606 | 5608.781 | 80.9098 |  | 568.308 | 14426.712 | 64.3846
568.736 | 5609.49 | 80.9077 |  | 568.41 | 14427.272 | 64.3895
568.812 | 5610.05 | 80.9088 |  | 568.513 | 14428.952 | 64.3913
568.931 | 5611.746 | 80.9067 |  | 568.618 | 14429.512 | 64.394
569.032 | 5613.015 | 80.9057 |  | 568.718 | 14430.55 | 64.3975
569.12 | 5613.476 | 80.9062 |  | 568.803 | 14431.67 | 64.4028
569.205 | 5614.448 | 80.9072 |  | 568.91 | 14432.938 | 64.4006
569.317 | 5615.601 | 80.9036 |  | 569.009 | 14433.416 | 64.4095
569.43 | 5617.018 | 80.8957 |  | 569.102 | 14434.849 | 64.4098
569.539 | 5617.512 | 80.8967 |  | 569.214 | 14435.656 | 64.416
569.611 | 5618.138 | 80.8969 |  | 569.312 | 14436.908 | 64.418
569.708 | 5618.863 | 80.8983 |  | 569.407 | 14437.6 | 64.4205
569.827 | 5620.708 | 80.8969 |  | 569.514 | 14438.341 | 64.427
569.927 | 5621.992 | 80.8967 |  | 569.623 | 14439.577 | 64.426
570.001 | 5622.437 | 80.8958 |  | 569.719 | 14440.713 | 64.4327
570.126 | 5623.294 | 80.8997 |  | 569.832 | 14442.146 | 64.4329
570.21 | 5623.969 | 80.8996 |  | 569.907 | 14442.855 | 64.4324
570.3 | 5625.583 | 80.8989 |  | 570.012 | 14443.448 | 64.441
570.403 | 5626.078 | 80.8999 |  | 570.108 | 14444.469 | 64.4445
570.5 | 5627.56 | 80.9003 |  | 570.209 | 14445.721 | 64.4452
570.607 | 5628.054 | 80.9023 |  | 570.315 | 14446.446 | 64.4497
570.724 | 5629.603 | 80.9037 |  | 570.415 | 14447.154 | 64.4562
570.843 | 5630.706 | 80.9018 |  | 570.5 | 14448.604 | 64.4557
570.913 | 5631.382 | 80.9027 |  | 570.621 | 14449.213 | 64.4624
571.006 | 5632.321 | 80.9018 |  | 570.71 | 14450.251 | 64.4647
571.134 | 5633.606 | 80.8989 |  | 570.802 | 14451.816 | 64.4688
571.219 | 5634.215 | 80.9013 |  | 570.9 | 14452.508 | 64.4714
571.33 | 5635.846 | 80.9028 |  | 571.016 | 14453.2 | 64.4721
571.421 | 5636.62 | 80.9003 |  | 571.128 | 14454.814 | 64.4776
571.537 | 5637.411 | 80.8982 |  | 571.213 | 14455.572 | 64.476
571.622 | 5638.745 | 80.8964 |  | 571.326 | 14457.054 | 64.4841
571.738 | 5639.519 | 80.8966 |  | 571.411 | 14457.548 | 64.4887
571.81 | 5640.096 | 80.8975 |  | 571.502 | 14458.503 | 64.4881
572.03 | 5641.183 | 80.8962 |  | 571.642 | 14459.805 | 64.4931
572.049 | 5641.183 | 80.8945 |  | 571.725 | 14460.414 | 64.4921
572.112 | 5643.407 | 80.8944 |  | 571.833 | 14461.534 | 64.4989
572.212 | 5644.379 | 80.8968 |  | 571.917 | 14462.144 | 64.5025
572.312 | 5645.631 | 80.8909 |  | 572.005 | 14463.61 | 64.5035
572.41 | 5646.075 | 80.893 |  | 572.103 | 14464.285 | 64.5056
572.516 | 5647.657 | 80.8931 |  | 572.2 | 14465.257 | 64.511
572.613 | 5648.53 | 80.8915 |  | 572.309 | 14466.443 | 64.5148
572.717 | 5649.222 | 80.8882 |  | 572.404 | 14466.443 | 64.5163
572.81 | 5650.226 | 80.8821 |  | 572.538 | 14468.519 | 64.5202
572.943 | 5651.66 | 80.8631 |  | 572.603 | 14469.375 | 64.5251
573.01 | 5652.187 | 80.86 |  | 572.741 | 14470.462 | 64.5254
573.113 | 5653.57 | 80.8521 |  | 572.812 | 14471.237 | 64.5255
573.202 | 5654.542 | 80.8515 |  | 572.921 | 14472.703 | 64.5307
573.308 | 5655.053 | 80.8486 |  | 573.016 | 14473.493 | 64.5333
573.414 | 5656.585 | 80.8486 |  | 573.119 | 14474.992 | 64.5399
573.506 | 5657.491 | 80.8499 |  | 573.212 | 14475.47 | 64.5398
573.612 | 5658.183 | 80.849 |  | 573.305 | 14476.409 | 64.5441
573.706 | 5659.171 | 80.8458 |  | 573.422 | 14477.842 | 64.5482
573.84 | 5660.67 | 80.8442 |  | 573.508 | 14478.435 | 64.5521
573.905 | 5661.28 | 80.8467 |  | 573.616 | 14479.967 | 64.5534
574.04 | 5662.35 | 80.8325 |  | 573.726 | 14480.494 | 64.5589
574.116 | 5663.141 | 80.8359 |  | 573.823 | 14481.483 | 64.5591
574.216 | 5664.195 | 80.8357 |  | 573.909 | 14482.191 | 64.5597
574.331 | 5665.727 | 80.8343 |  | 574.004 | 14482.899 | 64.5669
574.426 | 5666.518 | 80.8321 |  | 574.114 | 14484.761 | 64.5688
574.502 | 5667.539 | 80.8325 |  | 574.207 | 14485.205 | 64.5732
574.608 | 5668.132 | 80.8361 |  | 574.326 | 14486.902 | 64.5767
574.729 | 5669.714 | 80.8351 |  | 574.43 | 14487.413 | 64.5813
574.828 | 5670.29 | 80.8343 |  | 574.514 | 14488.928 | 64.5836
574.908 | 5671.147 | 80.8324 |  | 574.621 | 14489.834 | 64.5854
575.024 | 5672.629 | 80.8373 |  | 574.714 | 14490.971 | 64.5918
575.11 | 5673.09 | 80.8379 |  | 574.842 | 14491.547 | 64.5929
575.231 | 5674.705 | 80.8386 |  | 574.938 | 14492.7 | 64.5986
575.335 | 5675.281 | 80.8414 |  | 575.019 | 14493.26 | 64.6008
575.406 | 5676.088 | 80.8406 |  | 575.117 | 14494.792 | 64.607
575.522 | 5677.324 | 80.8429 |  | 575.229 | 14495.402 | 64.6067
575.607 | 5678.098 | 80.844 |  | 575.318 | 14496.423 | 64.6093
575.704 | 5678.839 | 80.8449 |  | 575.41 | 14497.889 | 64.6149
575.822 | 5680.618 | 80.8518 |  | 575.518 | 14498.795 | 64.6157
575.915 | 5681.195 | 80.8535 |  | 575.626 | 14499.388 | 64.621
576.007 | 5682.183 | 80.8532 |  | 575.72 | 14500.393 | 64.6241
576.127 | 5683.616 | 80.8565 |  | 575.815 | 14501.579 | 64.6286
576.219 | 5684.605 | 80.861 |  | 575.923 | 14502.502 | 64.6313
576.32 | 5685.346 | 80.8602 |  | 576.01 | 14503.885 | 64.6324
576.424 | 5686.417 | 80.8625 |  | 576.108 | 14504.692 | 64.6349
576.508 | 5686.993 | 80.8634 |  | 576.231 | 14505.285 | 64.639
576.629 | 5688.426 | 80.8641 |  | 576.322 | 14506.439 | 64.641
576.714 | 5689.052 | 80.8623 |  | 576.413 | 14507.905 | 64.6459
576.826 | 5690.667 | 80.8634 |  | 576.507 | 14508.712 | 64.6486
576.916 | 5691.573 | 80.8622 |  | 576.633 | 14509.288 | 64.6509
577.029 | 5692.215 | 80.8597 |  | 576.721 | 14510.343 | 64.6515
577.103 | 5693.022 | 80.8654 |  | 576.81 | 14511.891 | 64.655
577.222 | 5694.637 | 80.8716 |  | 576.91 | 14512.616 | 64.6597
577.332 | 5695.279 | 80.8703 |  | 577.003 | 14513.258 | 64.6599
577.43 | 5696.251 | 80.8704 |  | 577.102 | 14514.642 | 64.6643
577.522 | 5697.734 | 80.8736 |  | 577.213 | 14515.235 | 64.6687
577.624 | 5698.244 | 80.873 |  | 577.307 | 14516.866 | 64.6711
577.74 | 5699.628 | 80.8745 |  | 577.403 | 14517.525 | 64.674
577.821 | 5700.501 | 80.8745 |  | 577.513 | 14518.612 | 64.6801
577.917 | 5701.209 | 80.874 |  | 577.608 | 14519.864 | 64.6815
578.021 | 5702.165 | 80.8755 |  | 577.712 | 14520.407 | 64.6853
578.111 | 5703.828 | 80.879 |  | 577.811 | 14520.951 | 64.6907
578.215 | 5704.553 | 80.8768 |  | 577.912 | 14522.565 | 64.6915
578.313 | 5705.344 | 80.8799 |  | 578.009 | 14523.554 | 64.6948
578.412 | 5706.513 | 80.8809 |  | 578.109 | 14524.723 | 64.697
578.511 | 5707.815 | 80.8773 |  | 578.2 | 14525.481 | 64.6998
578.618 | 5708.474 | 80.8674 |  | 578.353 | 14526.799 | 64.7042
578.716 | 5709.231 | 80.8693 |  | 578.427 | 14527.392 | 64.7062
578.812 | 5710.154 | 80.8725 |  | 578.503 | 14528.446 | 64.7085
578.916 | 5711.109 | 80.8732 |  | 578.61 | 14528.973 | 64.7107
579.009 | 5712.641 | 80.8877 |  | 578.715 | 14530.686 | 64.7132
579.116 | 5713.168 | 80.8963 |  | 578.806 | 14531.576 | 64.7185
579.213 | 5714.865 | 80.9124 |  | 578.918 | 14532.169 | 64.7192
579.306 | 5715.606 | 80.9204 |  | 579.003 | 14533.684 | 64.722
579.432 | 5716.364 | 80.9313 |  | 579.108 | 14534.409 | 64.7009
579.523 | 5717.221 | 80.9355 |  | 579.207 | 14535.051 | 64.695
579.61 | 5718.835 | 80.9364 |  | 579.31 | 14536.633 | 64.6977
579.713 | 5719.494 | 80.9327 |  | 579.411 | 14537.424 | 64.7014
579.819 | 5720.219 | 80.9197 |  | 579.5 | 14538.494 | 64.7054
579.915 | 5721.174 | 80.9031 |  | 579.633 | 14539.829 | 64.7074
580.018 | 5722.278 | 80.8979 |  | 579.718 | 14540.553 | 64.7108
580.109 | 5723.826 | 80.8978 |  | 579.811 | 14541.492 | 64.7147
580.209 | 5724.452 | 80.8993 |  | 579.936 | 14542.909 | 64.7194
580.315 | 5725.193 | 80.8913 |  | 580.012 | 14543.551 | 64.7223
580.413 | 5726.692 | 80.8915 |  | 580.102 | 14544.507 | 64.721
580.519 | 5727.434 | 80.8971 |  | 580.209 | 14545.083 | 64.7245
580.601 | 5728.768 | 80.9039 |  | 580.341 | 14546.698 | 64.726
580.723 | 5729.196 | 80.8955 |  | 580.424 | 14547.702 | 64.7321
580.85 | 5730.695 | 80.8954 |  | 580.514 | 14548.197 | 64.7325
580.914 | 5731.239 | 80.9192 |  | 580.606 | 14548.938 | 64.7367
581.002 | 5731.914 | 80.899 |  | 580.734 | 14550.602 | 64.7413
581.109 | 5733.644 | 80.8691 |  | 580.816 | 14551.145 | 64.744
581.202 | 5734.533 | 80.8701 |  | 580.923 | 14552.825 | 64.7467
581.322 | 5735.258 | 80.8715 |  | 581.039 | 14553.418 | 64.7521
581.4 | 5736.724 | 80.8746 |  | 581.113 | 14554.209 | 64.7561
581.511 | 5737.218 | 80.8737 |  | 581.231 | 14555.823 | 64.7574
581.636 | 5738.52 | 80.8732 |  | 581.314 | 14556.499 | 64.7613
581.713 | 5739.063 | 80.8756 |  | 581.423 | 14557.504 | 64.7638
581.81 | 5740.249 | 80.8751 |  | 581.532 | 14558.854 | 64.7672
581.9 | 5741.683 | 80.8771 |  | 581.63 | 14559.563 | 64.7707
582.011 | 5742.44 | 80.8826 |  | 581.729 | 14560.123 | 64.7711
582.112 | 5743.033 | 80.8821 |  | 581.8 | 14561.128 | 64.7752
582.308 | 5743.89 | 80.8815 |  | 581.92 | 14562.445 | 64.7801
582.341 | 5743.89 | 80.8855 |  | 582.03 | 14563.813 | 64.7835
582.431 | 5746.69 | 80.8871 |  | 582.122 | 14564.702 | 64.7867
582.522 | 5747.58 | 80.8883 |  | 582.245 | 14565.411 | 64.7896
582.611 | 5748.898 | 80.8906 |  | 582.335 | 14566.465 | 64.7905
582.713 | 5749.54 | 80.8928 |  | 582.435 | 14567.552 | 64.7965
582.832 | 5750.133 | 80.8975 |  | 582.516 | 14568.936 | 64.8001
582.901 | 5751.055 | 80.8981 |  | 582.629 | 14569.825 | 64.8017
583.012 | 5752.834 | 80.9005 |  | 582.738 | 14570.501 | 64.8025
583.115 | 5753.559 | 80.9026 |  | 582.833 | 14571.505 | 64.8102
583.209 | 5754.251 | 80.9023 |  | 582.925 | 14572.313 | 64.8107
583.302 | 5755.042 | 80.9027 |  | 583.023 | 14573.466 | 64.8144
583.41 | 5756.491 | 80.9044 |  | 583.115 | 14574.042 | 64.8161
583.525 | 5757.496 | 80.9091 |  | 583.228 | 14575.788 | 64.818
583.608 | 5758.798 | 80.9095 |  | 583.33 | 14576.48 | 64.8238
583.708 | 5759.489 | 80.9129 |  | 583.414 | 14577.749 | 64.8236
583.816 | 5760.198 | 80.9163 |  | 583.538 | 14578.375 | 64.8278
583.912 | 5761.137 | 80.9143 |  | 583.629 | 14579.429 | 64.8319
584.016 | 5762.109 | 80.9188 |  | 583.718 | 14580.796 | 64.8346
584.105 | 5763.739 | 80.916 |  | 583.818 | 14581.669 | 64.8343
584.216 | 5764.184 | 80.9187 |  | 583.924 | 14582.344 | 64.8388
584.32 | 5765.288 | 80.9194 |  | 584.017 | 14583.58 | 64.8448
584.405 | 5766.754 | 80.9174 |  | 584.118 | 14584.634 | 64.8464
584.507 | 5767.396 | 80.9206 |  | 584.223 | 14585.87 | 64.8478
584.609 | 5768.088 | 80.9276 |  | 584.307 | 14586.841 | 64.8511
584.715 | 5769.571 | 80.9257 |  | 584.411 | 14587.533 | 64.8555
584.807 | 5770.51 | 80.9273 |  | 584.516 | 14588.258 | 64.8585
584.91 | 5771.514 | 80.9279 |  | 584.615 | 14589.757 | 64.8597
585.015 | 5772.157 | 80.932 |  | 584.72 | 14590.581 | 64.8671
585.101 | 5773.705 | 80.9359 |  | 584.817 | 14591.19 | 64.8723
585.207 | 5774.792 | 80.9354 |  | 584.906 | 14592.854 | 64.8732
585.302 | 5775.55 | 80.9362 |  | 585.021 | 14593.546 | 64.8771
585.415 | 5776.16 | 80.9373 |  | 585.108 | 14594.666 | 64.8806
585.519 | 5777.23 | 80.9384 |  | 585.213 | 14595.193 | 64.8852
585.601 | 5777.939 | 80.9413 |  | 585.312 | 14596.56 | 64.8841
585.702 | 5779.718 | 80.9461 |  | 585.411 | 14597.598 | 64.8916
585.802 | 5780.426 | 80.9471 |  | 585.511 | 14598.899 | 64.895
585.911 | 5781.085 | 80.9476 |  | 585.612 | 14599.624 | 64.8942
586.015 | 5782.238 | 80.9462 |  | 585.717 | 14600.596 | 64.8961
586.137 | 5783.902 | 80.9518 |  | 585.809 | 14601.156 | 64.8997
586.2 | 5784.363 | 80.9545 |  | 585.904 | 14601.864 | 64.9052
586.306 | 5785.055 | 80.9532 |  | 586.008 | 14603.676 | 64.9084
586.402 | 5786.735 | 80.9542 |  | 586.145 | 14604.928 | 64.9144
586.507 | 5787.46 | 80.9566 |  | 586.228 | 14605.39 | 64.9144
586.614 | 5788.168 | 80.9588 |  | 586.31 | 14606.46 | 64.9191
586.748 | 5789.931 | 80.9648 |  | 586.405 | 14607.663 | 64.9199
586.818 | 5790.474 | 80.9648 |  | 586.512 | 14608.223 | 64.9209
586.914 | 5791.413 | 80.9654 |  | 586.617 | 14609.689 | 64.9268
587.013 | 5792.023 | 80.9674 |  | 586.7 | 14610.513 | 64.9302
587.117 | 5793.588 | 80.9721 |  | 586.818 | 14611.32 | 64.9344
587.244 | 5794.395 | 80.9754 |  | 586.91 | 14612.473 | 64.9354
587.316 | 5795.153 | 80.9768 |  | 587.018 | 14613.049 | 64.9397
587.406 | 5796.256 | 80.9785 |  | 587.107 | 14613.988 | 64.9414
587.527 | 5797.64 | 80.9823 |  | 587.209 | 14615.603 | 64.947
587.605 | 5798.085 | 80.9866 |  | 587.311 | 14616.41 | 64.9482
587.709 | 5799.205 | 80.9888 |  | 587.407 | 14617.431 | 64.9516
587.83 | 5800.638 | 80.9894 |  | 587.506 | 14618.7 | 64.9553
587.921 | 5801.297 | 80.9929 |  | 587.614 | 14619.391 | 64.9567
588.034 | 5802.878 | 80.9962 |  | 587.712 | 14620.116 | 64.9595
588.14 | 5803.57 | 81.0014 |  | 587.835 | 14621.582 | 64.966
588.209 | 5804.13 | 81 |  | 587.912 | 14622.142 | 64.9674
588.301 | 5805.152 | 81.0007 |  | 588.01 | 14623.131 | 64.9693
588.422 | 5806.585 | 81.0076 |  | 588.137 | 14624.597 | 64.9785
588.508 | 5807.079 | 81.0076 |  | 588.208 | 14625.157 | 64.9791
588.629 | 5808.677 | 81.0108 |  | 588.302 | 14626.277 | 64.9804
588.707 | 5809.105 | 81.0166 |  | 588.429 | 14627.743 | 64.9858
588.824 | 5810.785 | 81.0151 |  | 588.542 | 14628.748 | 64.9864
588.945 | 5811.329 | 81.0185 |  | 588.61 | 14629.39 | 64.9891
589.005 | 5812.465 | 81.02 |  | 588.726 | 14630.741 | 64.9989
589.122 | 5813.899 | 81.0261 |  | 588.815 | 14631.367 | 64.9992
589.2 | 5813.899 | 81.0226 |  | 588.905 | 14632.042 | 65.0014
589.34 | 5815.414 | 81.0283 |  | 589.025 | 14633.739 | 65.0047
589.424 | 5816.155 | 81.0299 |  | 589.109 | 14634.184 | 65.0075
589.504 | 5817.325 | 81.0325 |  | 589.229 | 14635.749 | 65.0136
589.619 | 5818.89 | 81.0398 |  | 589.33 | 14636.737 | 65.0156
589.721 | 5819.582 | 81.0428 |  | 589.401 | 14637.264 | 65.0173
589.835 | 5820.24 | 81.0436 |  | 589.5 | 14638.253 | 65.0201
589.906 | 5821.064 | 81.0455 |  | 589.607 | 14638.944 | 65.0244
590.028 | 5822.431 | 81.0467 |  | 589.727 | 14640.658 | 65.0271
590.115 | 5823.864 | 81.0458 |  | 589.826 | 14641.366 | 65.0341
590.224 | 5824.523 | 81.0472 |  | 589.919 | 14642.98 | 65.0353
590.32 | 5825.083 | 81.0444 |  | 590.019 | 14643.804 | 65.038
590.415 | 5826.846 | 81.0475 |  | 590.13 | 14645.089 | 65.0433
590.527 | 5827.571 | 81.0475 |  | 590.207 | 14645.089 | 65.043
590.609 | 5828.114 | 81.0507 |  | 590.32 | 14646.489 | 65.0478
590.723 | 5829.778 | 81.0528 |  | 590.417 | 14647.774 | 65.0485
590.813 | 5830.536 | 81.0519 |  | 590.509 | 14648.284 | 65.0526
590.907 | 5831.31 | 81.0563 |  | 590.63 | 14649.816 | 65.0575
591.012 | 5832.463 | 81.0522 |  | 590.706 | 14650.492 | 65.059
591.121 | 5833.633 | 81.0656 |  | 590.817 | 14651.809 | 65.0643
591.2 | 5834.061 | 81.0696 |  | 590.935 | 14652.37 | 65.0662
591.318 | 5835.395 | 81.0823 |  | 591.032 | 14653.539 | 65.0699
591.41 | 5836.795 | 81.0861 |  | 591.119 | 14654.956 | 65.0722
591.524 | 5837.652 | 81.0921 |  | 591.215 | 14655.763 | 65.0751
591.63 | 5838.575 | 81.1035 |  | 591.322 | 14657.031 | 65.0811
591.715 | 5839.184 | 81.1106 |  | 591.451 | 14657.525 | 65.082
591.818 | 5840.551 | 81.1154 |  | 591.531 | 14658.679 | 65.0865
591.931 | 5841.457 | 81.1183 |  | 591.614 | 14659.898 | 65.0894
592.012 | 5842.017 | 81.0639 |  | 591.726 | 14660.771 | 65.0936
592.114 | 5842.841 | 81.0634 |  | 591.835 | 14661.462 | 65.0949
592.294 | 5843.813 | 81.0631 |  | 591.916 | 14662.978 | 65.0991
592.318 | 5843.813 | 81.0659 |  | 592.044 | 14663.423 | 65.099
592.409 | 5846.448 | 81.0695 |  | 592.118 | 14664.444 | 65.1038
592.533 | 5847.997 | 81.084 |  | 592.209 | 14665.877 | 65.1091
592.616 | 5848.59 | 81.099 |  | 592.318 | 14666.355 | 65.1126
592.711 | 5849.611 | 81.1156 |  | 592.401 | 14667.03 | 65.1158
592.802 | 5850.171 | 81.1295 |  | 592.518 | 14668.2 | 65.1201
592.907 | 5851.423 | 81.137 |  | 592.616 | 14669.007 | 65.1193
593.008 | 5852.362 | 81.1438 |  | 592.707 | 14669.929 | 65.124
593.112 | 5853.037 | 81.1484 |  | 592.82 | 14671.725 | 65.1279
593.202 | 5854.536 | 81.1435 |  | 592.916 | 14672.614 | 65.1325
593.325 | 5855.162 | 81.1252 |  | 593 | 14673.273 | 65.1358
593.405 | 5856.299 | 81.0788 |  | 593.114 | 14674.393 | 65.138
593.544 | 5857.617 | 81.039 |  | 593.207 | 14675.102 | 65.1408
593.603 | 5858.177 | 81.0207 |  | 593.317 | 14676.041 | 65.1413
593.715 | 5859.544 | 81.0121 |  | 593.419 | 14677.507 | 65.147
593.826 | 5860.944 | 80.9992 |  | 593.511 | 14678.314 | 65.1501
593.91 | 5861.537 | 80.9934 |  | 593.614 | 14679.912 | 65.1541
594.032 | 5862.608 | 80.9862 |  | 593.708 | 14680.702 | 65.1565
594.109 | 5863.185 | 80.9776 |  | 593.806 | 14681.477 | 65.1585
594.236 | 5864.618 | 80.9679 |  | 593.903 | 14682.663 | 65.1626
594.316 | 5865.211 | 80.9683 |  | 594.011 | 14683.124 | 65.1647
594.4 | 5866.199 | 80.9629 |  | 594.104 | 14684.87 | 65.1675
594.539 | 5867.649 | 80.9645 |  | 594.209 | 14685.578 | 65.1733
594.634 | 5868.242 | 80.964 |  | 594.316 | 14686.221 | 65.1774
594.737 | 5869.708 | 80.9552 |  | 594.412 | 14687.374 | 65.1805
594.826 | 5870.647 | 80.9516 |  | 594.507 | 14688.889 | 65.1829
594.902 | 5871.454 | 80.9493 |  | 594.615 | 14689.449 | 65.1858
595.006 | 5872.508 | 80.9447 |  | 594.701 | 14690.57 | 65.1924
595.127 | 5873.398 | 80.9669 |  | 594.822 | 14691.196 | 65.1938
595.246 | 5874.699 | 80.9326 |  | 594.904 | 14692.019 | 65.1962
595.326 | 5875.671 | 80.9181 |  | 595.005 | 14693.666 | 65.2021
595.402 | 5876.412 | 80.9182 |  | 595.14 | 14694.457 | 65.2049
595.53 | 5877.697 | 80.9219 |  | 595.204 | 14695.182 | 65.2058
595.638 | 5878.57 | 80.9212 |  | 595.339 | 14696.763 | 65.2129
595.728 | 5879.789 | 80.9207 |  | 595.417 | 14697.34 | 65.2173
595.819 | 5880.563 | 80.9237 |  | 595.502 | 14698.641 | 65.2141
595.914 | 5881.387 | 80.9242 |  | 595.631 | 14699.91 | 65.2254
596.038 | 5882.392 | 80.9244 |  | 595.715 | 14700.47 | 65.2254
596.122 | 5883.1 | 80.9253 |  | 595.803 | 14701.507 | 65.2271
596.202 | 5884.27 | 80.9248 |  | 595.902 | 14702.628 | 65.2308
596.318 | 5885.884 | 80.9291 |  | 596.023 | 14703.385 | 65.2345
596.436 | 5886.559 | 80.9241 |  | 596.116 | 14704.192 | 65.2399
596.515 | 5887.811 | 80.9248 |  | 596.21 | 14704.967 | 65.242
596.623 | 5888.569 | 80.9528 |  | 596.302 | 14706.614 | 65.2444
596.7 | 5889.113 | 80.9467 |  | 596.407 | 14707.405 | 65.2483
596.816 | 5890.364 | 80.9535 |  | 596.506 | 14708.854 | 65.2479
596.914 | 5891.666 | 80.9274 |  | 596.634 | 14710.139 | 65.2568
597.021 | 5892.209 | 80.9261 |  | 596.729 | 14710.716 | 65.2587
597.117 | 5893.165 | 80.928 |  | 596.842 | 14711.704 | 65.2639
597.222 | 5894.17 | 80.9306 |  | 596.933 | 14712.561 | 65.2655
597.324 | 5895.669 | 80.9299 |  | 597.016 | 14713.121 | 65.2703
597.416 | 5896.525 | 80.9319 |  | 597.106 | 14714.175 | 65.2739
597.507 | 5897.349 | 80.93 |  | 597.227 | 14715.74 | 65.2758
597.613 | 5898.387 | 80.9324 |  | 597.309 | 14716.168 | 65.2804
597.719 | 5899.062 | 80.9304 |  | 597.429 | 14717.766 | 65.2842
597.824 | 5900.693 | 80.9317 |  | 597.542 | 14718.738 | 65.2885
597.921 | 5901.582 | 80.9341 |  | 597.613 | 14719.38 | 65.2914
598.005 | 5902.258 | 80.9321 |  | 597.702 | 14720.27 | 65.2924
598.118 | 5903.312 | 80.9319 |  | 597.832 | 14721.785 | 65.2975
598.22 | 5904.597 | 80.9333 |  | 597.937 | 14722.625 | 65.2993
598.313 | 5905.519 | 80.943 |  | 598.005 | 14723.152 | 65.3015
598.429 | 5906.293 | 80.9632 |  | 598.131 | 14724.8 | 65.3085
598.517 | 5907.331 | 80.9787 |  | 598.221 | 14725.31 | 65.3105
598.623 | 5908.666 | 80.9937 |  | 598.302 | 14726.035 | 65.3143
598.724 | 5909.226 | 80.9986 |  | 598.425 | 14727.501 | 65.3221
598.808 | 5909.95 | 81.0049 |  | 598.502 | 14728.325 | 65.323
598.906 | 5911.729 | 81.0115 |  | 598.627 | 14729.379 | 65.3259
599.01 | 5912.602 | 81.0119 |  | 598.715 | 14730.96 | 65.3295
599.116 | 5913.146 | 81.0216 |  | 598.837 | 14731.471 | 65.3339
599.208 | 5914.826 | 81.0229 |  | 598.928 | 14732.492 | 65.3361
599.322 | 5915.469 | 81.0239 |  | 599.014 | 14733.942 | 65.339
599.408 | 5916.589 | 81.0135 |  | 599.119 | 14734.519 | 65.3423
599.516 | 5917.165 | 80.9955 |  | 599.201 | 14735.474 | 65.3474
599.606 | 5918.006 | 80.997 |  | 599.326 | 14736.495 | 65.3491
599.711 | 5919.768 | 80.9981 |  | 599.412 | 14737.088 | 65.3506
599.803 | 5920.46 | 81.0032 |  | 599.513 | 14738.752 | 65.3588
599.901 | 5920.987 | 81.0023 |  | 599.622 | 14739.312 | 65.3596
600.005 | 5922.074 | 81.004 |  | 599.727 | 14740.778 | 65.3646
600.112 | 5923.639 | 81.0095 |  | 599.816 | 14741.668 | 65.366
600.222 | 5924.199 | 81.0202 |  | 599.913 | 14742.887 | 65.3725
600.308 | 5925.253 | 81.0259 |  | 600.033 | 14743.43 | 65.3749
600.408 | 5926.39 | 80.9904 |  | 600.113 | 14744.155 | 65.3761
600.514 | 5927.313 | 80.9742 |  | 600.215 | 14745.127 | 65.3816
600.615 | 5927.873 | 80.9705 |  | 600.314 | 14746.725 | 65.3846
600.71 | 5929.619 | 80.9764 |  | 600.412 | 14747.894 | 65.387
600.85 | 5930.656 | 80.9801 |  | 600.548 | 14748.438 | 65.39
600.901 | 5931.217 | 80.9767 |  | 600.627 | 14749.64 | 65.3927
601.004 | 5932.37 | 80.9818 |  | 600.727 | 14750.233 | 65.3979
601.117 | 5933.589 | 80.9836 |  | 600.813 | 14751.106 | 65.3991
601.209 | 5934.445 | 80.9858 |  | 600.927 | 14752.754 | 65.4051
601.303 | 5935.088 | 80.9856 |  | 601.013 | 14753.544 | 65.4094
601.43 | 5936.685 | 80.9923 |  | 601.108 | 14754.862 | 65.4081
601.5 | 5937.674 | 80.9918 |  | 601.208 | 14755.373 | 65.4118
601.636 | 5938.448 | 80.9945 |  | 601.317 | 14756.114 | 65.418
601.714 | 5939.074 | 80.9954 |  | 601.413 | 14756.921 | 65.4221
601.808 | 5940.062 | 80.9962 |  | 601.514 | 14758.915 | 65.4227
601.942 | 5941.644 | 80.9998 |  | 601.609 | 14759.672 | 65.4295
602.009 | 5942.154 | 81.0027 |  | 601.722 | 14760.265 | 65.4314
602.28 | 5943.439 | 81.003 |  | 601.824 | 14761.352 | 65.4326
602.285 | 5943.439 | 81.0065 |  | 601.912 | 14762.72 | 65.4372
602.337 | 5945.581 | 81.0047 |  | 602.037 | 14763.313 | 65.4433
602.405 | 5945.581 | 81.0081 |  | 602.125 | 14764.367 | 65.4447
602.532 | 5947.673 | 81.011 |  | 602.211 | 14765.899 | 65.4487
602.619 | 5948.612 | 81.0105 |  | 602.338 | 14766.36 | 65.4529
602.705 | 5949.271 | 81.0147 |  | 602.414 | 14766.36 | 65.4582
602.822 | 5950.424 | 81.0189 |  | 602.508 | 14768.666 | 65.4598
602.903 | 5951.033 | 81.0199 |  | 602.613 | 14769.951 | 65.4643
603.018 | 5952.499 | 81.0231 |  | 602.72 | 14770.511 | 65.4686
603.128 | 5953.702 | 81.0251 |  | 602.808 | 14771.565 | 65.4713
603.235 | 5954.229 | 80.9973 |  | 602.914 | 14772.488 | 65.4751
603.301 | 5955.02 | 80.9899 |  | 603.025 | 14773.097 | 65.4753
603.425 | 5956.65 | 80.9927 |  | 603.117 | 14774.267 | 65.4816
603.53 | 5957.441 | 80.99 |  | 603.208 | 14775.684 | 65.4833
603.621 | 5958.1 | 80.9887 |  | 603.313 | 14776.491 | 65.4854
603.723 | 5959.764 | 80.9864 |  | 603.431 | 14777.743 | 65.4924
603.812 | 5960.488 | 80.9867 |  | 603.509 | 14778.22 | 65.4932
603.913 | 5961.493 | 80.9864 |  | 603.613 | 14779.439 | 65.498
604.013 | 5962.613 | 80.987 |  | 603.701 | 14780.461 | 65.4983
604.13 | 5963.173 | 80.986 |  | 603.829 | 14781.779 | 65.5045
604.212 | 5963.964 | 80.9833 |  | 603.91 | 14782.24 | 65.5056
604.313 | 5965.793 | 80.9878 |  | 604.033 | 14783.31 | 65.5115
604.432 | 5966.468 | 80.986 |  | 604.113 | 14784.48 | 65.5149
604.506 | 5967.045 | 80.9856 |  | 604.248 | 14785.979 | 65.5185
604.618 | 5968.659 | 80.9841 |  | 604.314 | 14785.979 | 65.5218
604.712 | 5969.235 | 80.9856 |  | 604.406 | 14787.808 | 65.5258
604.807 | 5970.059 | 80.9852 |  | 604.526 | 14789.059 | 65.5288
604.926 | 5971.69 | 80.9858 |  | 604.605 | 14789.059 | 65.5317
605.009 | 5972.481 | 80.9899 |  | 604.704 | 14790.097 | 65.5343
605.107 | 5973.469 | 80.9837 |  | 604.83 | 14791.761 | 65.5388
605.208 | 5974.227 | 80.985 |  | 604.926 | 14792.568 | 65.5412
605.316 | 5974.984 | 80.9849 |  | 605.002 | 14793.622 | 65.5455
605.408 | 5976.187 | 80.9848 |  | 605.124 | 14794.825 | 65.5504
605.515 | 5977.636 | 80.9768 |  | 605.217 | 14795.352 | 65.5544
605.608 | 5978.18 | 80.9778 |  | 605.315 | 14796.258 | 65.5561
605.704 | 5979.712 | 80.981 |  | 605.4 | 14797.576 | 65.5578
605.814 | 5980.832 | 80.9793 |  | 605.504 | 14798.35 | 65.5636
605.907 | 5981.409 | 80.982 |  | 605.627 | 14799.717 | 65.5672
606.015 | 5982.315 | 80.9843 |  | 605.731 | 14801.134 | 65.57
606.11 | 5983.468 | 80.9899 |  | 605.825 | 14801.661 | 65.5757
606.204 | 5984.423 | 80.995 |  | 605.921 | 14803.012 | 65.5746
606.318 | 5985.082 | 80.995 |  | 606.018 | 14803.473 | 65.5783
606.424 | 5986.63 | 80.9972 |  | 606.101 | 14804.593 | 65.5833
606.505 | 5987.586 | 81.0003 |  | 606.234 | 14805.17 | 65.5876
606.614 | 5988.129 | 80.9978 |  | 606.301 | 14806.125 | 65.5889
606.713 | 5989.068 | 81.0033 |  | 606.429 | 14807.739 | 65.5916
606.81 | 5990.6 | 81.005 |  | 606.514 | 14808.431 | 65.5958
606.902 | 5991.144 | 81.006 |  | 606.621 | 14809.321 | 65.6005
607.051 | 5992.923 | 81.0107 |  | 606.723 | 14810.968 | 65.6042
607.114 | 5993.565 | 81.0086 |  | 606.819 | 14811.792 | 65.6098
607.209 | 5994.455 | 81.0123 |  | 606.911 | 14812.401 | 65.6122
607.318 | 5995.163 | 81.0129 |  | 607.034 | 14813.554 | 65.6174
607.408 | 5996.185 | 81.0149 |  | 607.126 | 14814.839 | 65.6212
607.542 | 5997.651 | 81.0179 |  | 607.231 | 14815.399 | 65.6226
607.652 | 5998.359 | 81.0171 |  | 607.315 | 14816.766 | 65.6267
607.703 | 5999.265 | 81.0181 |  | 607.429 | 14817.359 | 65.6308
607.809 | 6000.056 | 81.0192 |  | 607.524 | 14818.43 | 65.632
607.902 | 6000.764 | 81.0239 |  | 607.614 | 14819.896 | 65.6355
608.014 | 6002.527 | 81.0221 |  | 607.714 | 14820.753 | 65.6384
608.102 | 6003.498 | 81.0216 |  | 607.832 | 14821.543 | 65.6435
608.23 | 6004.8 | 81.0225 |  | 607.919 | 14822.104 | 65.6449
608.305 | 6005.36 | 81.0243 |  | 608 | 14822.944 | 65.6487
608.406 | 6006.299 | 81.027 |  | 608.122 | 14824.426 | 65.6526
608.503 | 6006.991 | 81.0298 |  | 608.209 | 14824.986 | 65.6564
608.641 | 6008.605 | 81.0305 |  | 608.315 | 14826.633 | 65.6585
608.704 | 6009.247 | 81.0302 |  | 608.436 | 14827.408 | 65.6618
608.811 | 6010.055 | 81.029 |  | 608.51 | 14828.907 | 65.663
608.9 | 6011.652 | 81.0359 |  | 608.61 | 14829.994 | 65.6687
609.036 | 6012.493 | 81.039 |  | 608.719 | 14830.603 | 65.671
609.13 | 6013.102 | 81.0381 |  | 608.817 | 14831.641 | 65.6757
609.242 | 6014.832 | 81.0443 |  | 608.913 | 14832.893 | 65.6782
609.342 | 6015.639 | 81.0445 |  | 609.039 | 14833.453 | 65.6819
609.428 | 6016.66 | 81.0449 |  | 609.119 | 14834.639 | 65.6881
609.525 | 6017.764 | 81.0521 |  | 609.22 | 14835.265 | 65.689
609.602 | 6018.357 | 81.0522 |  | 609.325 | 14836.138 | 65.6926
609.726 | 6019.263 | 81.051 |  | 609.411 | 14837.687 | 65.6961
609.831 | 6020.811 | 81.058 |  | 609.515 | 14838.378 | 65.7014
609.935 | 6021.602 | 81.0564 |  | 609.616 | 14839.762 | 65.7051
610.001 | 6022.228 | 81.0579 |  | 609.74 | 14840.372 | 65.7078
610.107 | 6023.216 | 81.0612 |  | 609.82 | 14841.541 | 65.7107
610.206 | 6023.793 | 81.0626 |  | 609.922 | 14842.134 | 65.7123
610.335 | 6025.588 | 81.0672 |  | 610.003 | 14843.798 | 65.7188
610.401 | 6026.231 | 81.0703 |  | 610.129 | 14844.358 | 65.7216
610.522 | 6027.598 | 81.0714 |  | 610.218 | 14845.396 | 65.7246
610.641 | 6028.24 | 81.0743 |  | 610.319 | 14845.972 | 65.7274
610.737 | 6029.624 | 81.0795 |  | 610.403 | 14847.587 | 65.7324
610.831 | 6030.514 | 81.0809 |  | 610.511 | 14848.872 | 65.7374
610.915 | 6031.14 | 81.0837 |  | 610.608 | 14849.662 | 65.7375
611.02 | 6032.919 | 81.0811 |  | 610.715 | 14850.469 | 65.7429
611.101 | 6032.919 | 81.0858 |  | 610.804 | 14851.079 | 65.7482
611.22 | 6034.681 | 81.0898 |  | 610.918 | 14852.677 | 65.749
611.313 | 6035.307 | 81.092 |  | 611.017 | 14853.467 | 65.7544
611.42 | 6036.295 | 81.0925 |  | 611.103 | 14854.357 | 65.7577
611.527 | 6037.663 | 81.0964 |  | 611.203 | 14855.609 | 65.7598
611.626 | 6038.42 | 81.0947 |  | 611.318 | 14856.185 | 65.7613
611.739 | 6039.59 | 81.098 |  | 611.403 | 14856.993 | 65.7674
611.813 | 6040.512 | 81.1026 |  | 611.504 | 14858.623 | 65.7688
611.921 | 6041.88 | 81.1022 |  | 611.61 | 14859.43 | 65.7756
612.016 | 6042.44 | 81.1054 |  | 611.719 | 14860.024 | 65.7806
612.122 | 6043.346 | 81.11 |  | 611.807 | 14861.012 | 65.7828
612.292 | 6043.346 | 81.1091 |  | 611.909 | 14862.61 | 65.7836
612.324 | 6045.603 | 81.1129 |  | 612.015 | 14863.285 | 65.79
612.407 | 6046.541 | 81.1149 |  | 612.12 | 14864.471 | 65.7947
612.507 | 6047.2 | 81.1195 |  | 612.218 | 14865.525 | 65.8
612.631 | 6048.683 | 81.1195 |  | 612.328 | 14866.728 | 65.801
612.711 | 6049.226 | 81.1236 |  | 612.407 | 14866.728 | 65.8041
612.814 | 6050.001 | 81.1236 |  | 612.509 | 14867.832 | 65.8081
612.909 | 6050.989 | 81.1278 |  | 612.604 | 14869.512 | 65.811
613.015 | 6052.57 | 81.1325 |  | 612.71 | 14870.072 | 65.8177
613.107 | 6053.476 | 81.1341 |  | 612.801 | 14871.768 | 65.8181
613.213 | 6054.135 | 81.1355 |  | 612.934 | 14872.526 | 65.8203
613.305 | 6055.14 | 81.1375 |  | 613.027 | 14873.152 | 65.8271
613.412 | 6056.507 | 81.1417 |  | 613.13 | 14874.684 | 65.8293
613.503 | 6057.562 | 81.1439 |  | 613.229 | 14875.722 | 65.8296
613.618 | 6058.155 | 81.1478 |  | 613.302 | 14876.233 | 65.8312
613.706 | 6059.209 | 81.1497 |  | 613.423 | 14877.666 | 65.8373
613.804 | 6059.752 | 81.1524 |  | 613.514 | 14878.127 | 65.8411
613.901 | 6061.515 | 81.1555 |  | 613.629 | 14879.741 | 65.8444
614.002 | 6062.438 | 81.1572 |  | 613.712 | 14880.334 | 65.8464
614.108 | 6063.096 | 81.1594 |  | 613.803 | 14881.224 | 65.8491
614.2 | 6064.085 | 81.1566 |  | 613.927 | 14883.052 | 65.8534
614.344 | 6065.6 | 81.1614 |  | 614.001 | 14883.744 | 65.8572
614.428 | 6066.16 | 81.1616 |  | 614.135 | 14884.831 | 65.8639
614.531 | 6067.808 | 81.1616 |  | 614.204 | 14884.831 | 65.8673
614.624 | 6068.582 | 81.1629 |  | 614.327 | 14886.429 | 65.8698
614.72 | 6069.208 | 81.1653 |  | 614.405 | 14887.055 | 65.8715
614.828 | 6070.954 | 81.1657 |  | 614.534 | 14888.834 | 65.8733
614.905 | 6070.954 | 81.169 |  | 614.604 | 14888.834 | 65.8765
615.021 | 6072.568 | 81.1702 |  | 614.706 | 14890.564 | 65.8786
615.121 | 6073.326 | 81.1719 |  | 614.808 | 14891.404 | 65.8828
615.2 | 6074.413 | 81.1727 |  | 614.923 | 14892.821 | 65.8883
615.323 | 6075.105 | 81.1748 |  | 615.004 | 14893.43 | 65.8921
615.426 | 6076.752 | 81.1693 |  | 615.117 | 14894.781 | 65.897
615.547 | 6077.51 | 81.1747 |  | 615.236 | 14895.341 | 65.8983
615.628 | 6078.317 | 81.1736 |  | 615.332 | 14896.543 | 65.9055
615.726 | 6079.964 | 81.176 |  | 615.42 | 14897.96 | 65.9114
615.802 | 6079.964 | 81.1788 |  | 615.516 | 14898.734 | 65.9198
615.931 | 6081.496 | 81.1781 |  | 615.615 | 14899.261 | 65.925
616.024 | 6082.172 | 81.1783 |  | 615.752 | 14900.48 | 65.9306
616.141 | 6083.605 | 81.1774 |  | 615.821 | 14901.666 | 65.937
616.223 | 6084.461 | 81.1802 |  | 615.915 | 14902.902 | 65.9433
616.3 | 6085.17 | 81.1815 |  | 616.026 | 14903.692 | 65.9456
616.423 | 6086.306 | 81.1833 |  | 616.114 | 14904.203 | 65.9532
616.51 | 6086.932 | 81.1815 |  | 616.218 | 14905.752 | 65.9582
616.627 | 6088.678 | 81.1881 |  | 616.313 | 14906.905 | 65.9648
616.732 | 6089.502 | 81.1911 |  | 616.412 | 14907.382 | 65.9701
616.823 | 6090.738 | 81.1911 |  | 616.521 | 14908.667 | 65.974
616.921 | 6091.578 | 81.1923 |  | 616.62 | 14909.985 | 65.9792
617.029 | 6092.253 | 81.1937 |  | 616.718 | 14910.644 | 65.9825
617.121 | 6093.686 | 81.1961 |  | 616.839 | 14911.336 | 65.9846
617.207 | 6094.263 | 81.2002 |  | 616.931 | 14912.472 | 65.9913
617.311 | 6095.449 | 81.1985 |  | 617.026 | 14913.098 | 65.9937
617.423 | 6096.717 | 81.2035 |  | 617.126 | 14914.729 | 65.9937
617.513 | 6097.327 | 81.2023 |  | 617.213 | 14915.685 | 65.9921
617.626 | 6098.48 | 81.2028 |  | 617.338 | 14916.278 | 65.9954
617.71 | 6099.089 | 81.2062 |  | 617.427 | 14917.348 | 65.9981
617.808 | 6100.753 | 81.2085 |  | 617.514 | 14918.88 | 65.9998
617.914 | 6101.478 | 81.2051 |  | 617.611 | 14919.687 | 66.0011
618.03 | 6102.268 | 81.2084 |  | 617.71 | 14920.84 | 66.0009
618.11 | 6103.323 | 81.2082 |  | 617.819 | 14921.302 | 66.0062
618.207 | 6104.739 | 81.2102 |  | 617.917 | 14922.9 | 66.0086
618.329 | 6105.415 | 81.2113 |  | 618.009 | 14923.657 | 66.0137
618.421 | 6106.139 | 81.2106 |  | 618.119 | 14924.481 | 66.015
618.515 | 6106.881 | 81.2111 |  | 618.216 | 14925.601 | 66.0183
618.608 | 6108.577 | 81.2126 |  | 618.312 | 14926.112 | 66.0222
618.717 | 6109.137 | 81.2131 |  | 618.403 | 14927.841 | 66.0224
618.815 | 6110.274 | 81.2155 |  | 618.512 | 14928.533 | 66.0389
618.912 | 6111.625 | 81.2155 |  | 618.617 | 14929.225 | 66.0439
619.023 | 6112.185 | 81.2163 |  | 618.725 | 14930.362 | 66.0487
619.124 | 6113.223 | 81.2177 |  | 618.817 | 14931.169 | 66.0555
619.215 | 6114.557 | 81.2189 |  | 618.914 | 14932.141 | 66.0538
619.312 | 6115.463 | 81.2134 |  | 619.006 | 14933.804 | 66.0524
619.421 | 6116.171 | 81.211 |  | 619.127 | 14934.332 | 66.053
619.528 | 6117.308 | 81.2002 |  | 619.203 | 14935.023 | 66.0575
619.612 | 6118.115 | 81.1999 |  | 619.307 | 14936.654 | 66.0647
619.705 | 6119.729 | 81.2022 |  | 619.41 | 14937.313 | 66.067
619.817 | 6120.421 | 81.2037 |  | 619.5 | 14937.84 | 66.0717
619.9 | 6120.998 | 81.2041 |  | 619.618 | 14939.471 | 66.075
620.006 | 6121.92 | 81.208 |  | 619.713 | 14940.624 | 66.0776
620.107 | 6123.716 | 81.2077 |  | 619.813 | 14941.398 | 66.0817
620.205 | 6124.424 | 81.2083 |  | 619.907 | 14942.518 | 66.0852
620.319 | 6125.577 | 81.2082 |  | 620.023 | 14943.276 | 66.0883
620.4 | 6126.45 | 81.2093 |  | 620.107 | 14944.66 | 66.0964
620.508 | 6127.043 | 81.2099 |  | 620.212 | 14945.434 | 66.1008
620.605 | 6128.18 | 81.208 |  | 620.305 | 14946.027 | 66.1087
620.715 | 6129.531 | 81.2121 |  | 620.435 | 14948.103 | 66.11
620.806 | 6130.437 | 81.2109 |  | 620.509 | 14948.827 | 66.1122
620.901 | 6131.392 | 81.2101 |  | 620.601 | 14949.486 | 66.1132
621.016 | 6132.166 | 81.2114 |  | 620.732 | 14950.87 | 66.1087
621.149 | 6133.632 | 81.2162 |  | 620.815 | 14951.43 | 66.1112
621.211 | 6134.505 | 81.2167 |  | 620.902 | 14952.517 | 66.115
621.333 | 6135.312 | 81.2214 |  | 621.007 | 14953.275 | 66.1304
621.405 | 6136.004 | 81.2184 |  | 621.105 | 14953.835 | 66.1311
621.504 | 6137.52 | 81.2213 |  | 621.249 | 14955.697 | 66.1353
621.613 | 6138.08 | 81.2251 |  | 621.321 | 14956.257 | 66.1389
621.7 | 6139.134 | 81.2245 |  | 621.439 | 14957.871 | 66.1305
621.81 | 6140.485 | 81.2284 |  | 621.515 | 14958.546 | 66.1356
621.901 | 6141.374 | 81.2256 |  | 621.636 | 14959.798 | 66.1348
622.011 | 6142.083 | 81.2274 |  | 621.707 | 14959.798 | 66.147
622.292 | 6143.648 | 81.2312 |  | 621.806 | 14961.544 | 66.119
622.314 | 6143.648 | 81.2307 |  | 621.927 | 14962.335 | 66.1238
622.328 | 6143.648 | 81.229 |  | 622.033 | 14963.389 | 66.1305
622.409 | 6145.987 | 81.2344 |  | 622.114 | 14964.114 | 66.1317
622.505 | 6147.733 | 81.2371 |  | 622.223 | 14965.646 | 66.1357
622.602 | 6148.392 | 81.235 |  | 622.309 | 14966.387 | 66.1352
622.731 | 6149.594 | 81.2375 |  | 622.406 | 14967.326 | 66.1391
622.831 | 6150.764 | 81.2398 |  | 622.522 | 14968.776 | 66.1453
622.912 | 6151.225 | 81.2385 |  | 622.631 | 14969.369 | 66.1456
623.003 | 6151.983 | 81.2399 |  | 622.703 | 14970.472 | 66.1475
623.101 | 6153.498 | 81.2452 |  | 622.83 | 14971.461 | 66.1497
623.245 | 6154.833 | 81.241 |  | 622.93 | 14972.68 | 66.1561
623.31 | 6155.491 | 81.2432 |  | 623.029 | 14973.685 | 66.1598
623.401 | 6156.496 | 81.2422 |  | 623.107 | 14974.261 | 66.1608
623.512 | 6157.089 | 81.2467 |  | 623.218 | 14975.925 | 66.1669
623.626 | 6158.934 | 81.2466 |  | 623.345 | 14976.436 | 66.1702
623.737 | 6159.412 | 81.2503 |  | 623.437 | 14977.572 | 66.1731
623.808 | 6160.054 | 81.2512 |  | 623.526 | 14978.874 | 66.1746
623.908 | 6160.73 | 81.2487 |  | 623.616 | 14979.615 | 66.1783
624.025 | 6162.591 | 81.2521 |  | 623.712 | 14980.405 | 66.18
624.112 | 6163.151 | 81.2534 |  | 623.805 | 14981.526 | 66.187
624.206 | 6164.024 | 81.2546 |  | 623.901 | 14982.25 | 66.1923
624.323 | 6165.606 | 81.2616 |  | 624.026 | 14983.749 | 66.1961
624.4 | 6165.606 | 81.2627 |  | 624.101 | 14984.491 | 66.1966
624.529 | 6167.385 | 81.2633 |  | 624.222 | 14985.397 | 66.203
624.613 | 6167.994 | 81.2634 |  | 624.321 | 14986.616 | 66.2055
624.737 | 6169.493 | 81.2656 |  | 624.416 | 14987.62 | 66.2091
624.837 | 6170.07 | 81.2658 |  | 624.545 | 14988.411 | 66.2144
624.922 | 6171.684 | 81.2638 |  | 624.615 | 14989.564 | 66.218
625.007 | 6172.475 | 81.2648 |  | 624.725 | 14990.8 | 66.2205
625.135 | 6173.364 | 81.2653 |  | 624.821 | 14991.607 | 66.2237
625.209 | 6174.073 | 81.2644 |  | 624.916 | 14992.118 | 66.2289
625.319 | 6175.539 | 81.2674 |  | 625.031 | 14993.781 | 66.2317
625.413 | 6176.115 | 81.2654 |  | 625.109 | 14994.358 | 66.2339
625.502 | 6177.005 | 81.2646 |  | 625.216 | 14995.116 | 66.2367
625.619 | 6178.537 | 81.2644 |  | 625.319 | 14996.763 | 66.2448
625.701 | 6179.228 | 81.2643 |  | 625.44 | 14997.339 | 66.2435
625.823 | 6180.579 | 81.2629 |  | 625.509 | 14998.509 | 66.2472
625.934 | 6181.436 | 81.2625 |  | 625.62 | 14999.629 | 66.2525
626.019 | 6182.029 | 81.2584 |  | 625.713 | 15000.107 | 66.2547
626.12 | 6183.709 | 81.2577 |  | 625.813 | 15001.721 | 66.2577
626.215 | 6184.483 | 81.26 |  | 625.907 | 15002.512 | 66.2641
626.303 | 6184.944 | 81.2582 |  | 626.03 | 15003.088 | 66.2663
626.43 | 6186.658 | 81.2577 |  | 626.115 | 15004.884 | 66.2698
626.52 | 6187.646 | 81.2541 |  | 626.213 | 15005.592 | 66.2731
626.626 | 6188.288 | 81.2525 |  | 626.335 | 15006.465 | 66.2777
626.715 | 6189.507 | 81.249 |  | 626.424 | 15007.289 | 66.2781
626.822 | 6190.397 | 81.2449 |  | 626.514 | 15008.92 | 66.2837
626.914 | 6191.039 | 81.2443 |  | 626.63 | 15009.364 | 66.2829
627.018 | 6192.67 | 81.2434 |  | 626.715 | 15010.369 | 66.2878
627.121 | 6193.197 | 81.2392 |  | 626.819 | 15010.929 | 66.2929
627.204 | 6194.021 | 81.2325 |  | 626.921 | 15012.692 | 66.2963
627.322 | 6195.619 | 81.1578 |  | 627.011 | 15013.548 | 66.2983
627.428 | 6196.459 | 81.1567 |  | 627.105 | 15014.833 | 66.3029
627.512 | 6197.645 | 81.1587 |  | 627.202 | 15015.476 | 66.3065
627.621 | 6198.188 | 81.1593 |  | 627.318 | 15016.036 | 66.3075
627.711 | 6199.029 | 81.1603 |  | 627.405 | 15016.942 | 66.3118
627.837 | 6200.577 | 81.1649 |  | 627.51 | 15018.655 | 66.3157
627.913 | 6201.483 | 81.1657 |  | 627.608 | 15019.166 | 66.3194
628.028 | 6202.158 | 81.1681 |  | 627.701 | 15020.582 | 66.3216
628.116 | 6203.674 | 81.1668 |  | 627.81 | 15021.159 | 66.3271
628.214 | 6204.448 | 81.1689 |  | 627.903 | 15022.79 | 66.329
628.322 | 6205.222 | 81.166 |  | 628.004 | 15023.498 | 66.3323
628.409 | 6206.557 | 81.1708 |  | 628.108 | 15024.239 | 66.3345
628.524 | 6207.166 | 81.1741 |  | 628.211 | 15025.853 | 66.339
628.606 | 6207.924 | 81.1726 |  | 628.332 | 15026.414 | 66.3435
628.716 | 6208.731 | 81.1757 |  | 628.417 | 15027.072 | 66.3438
628.807 | 6210.708 | 81.1726 |  | 628.528 | 15028.489 | 66.3495
628.915 | 6211.498 | 81.1759 |  | 628.608 | 15029.494 | 66.3482
629.013 | 6212.124 | 81.1783 |  | 628.706 | 15030.268 | 66.3564
629.112 | 6213.59 | 81.1749 |  | 628.803 | 15030.944 | 66.3595
629.222 | 6214.15 | 81.1755 |  | 628.946 | 15032.69 | 66.3631
629.312 | 6215.238 | 81.1785 |  | 629.035 | 15033.563 | 66.3691
629.41 | 6216.786 | 81.1815 |  | 629.119 | 15034.123 | 66.3711
629.501 | 6217.445 | 81.1812 |  | 629.2 | 15034.979 | 66.3729
629.632 | 6218.17 | 81.1833 |  | 629.3 | 15036.561 | 66.3772
629.701 | 6219.356 | 81.1859 |  | 629.405 | 15037.121 | 66.3801
629.82 | 6220.591 | 81.189 |  | 629.505 | 15037.944 | 66.3836
629.909 | 6221.547 | 81.1937 |  | 629.601 | 15039.46 | 66.3844
630.001 | 6222.173 | 81.1932 |  | 629.74 | 15040.728 | 66.3945
630.111 | 6223.194 | 81.1973 |  | 629.807 | 15041.272 | 66.3938
630.21 | 6223.77 | 81.1939 |  | 629.924 | 15042.804 | 66.4007
630.314 | 6225.517 | 81.1935 |  | 630.009 | 15043.364 | 66.4012
630.407 | 6226.423 | 81.1999 |  | 630.137 | 15044.846 | 66.4048
630.516 | 6227.114 | 81.1983 |  | 630.2 | 15044.846 | 66.4071
630.606 | 6227.987 | 81.2022 |  | 630.322 | 15047.087 | 66.4127
630.711 | 6229.536 | 81.2042 |  | 630.404 | 15047.087 | 66.4155
630.803 | 6230.491 | 81.2061 |  | 630.522 | 15048.981 | 66.4199
630.929 | 6231.974 | 81.2083 |  | 630.602 | 15049.475 | 66.4212
631.008 | 6231.974 | 81.2114 |  | 630.72 | 15050.628 | 66.4231
631.101 | 6233.489 | 81.2125 |  | 630.818 | 15051.205 | 66.4276
631.203 | 6234.511 | 81.2159 |  | 630.921 | 15052.951 | 66.4322
631.301 | 6235.021 | 81.2178 |  | 631.005 | 15052.951 | 66.4356
631.4 | 6236.273 | 81.2195 |  | 631.108 | 15054.549 | 66.4396
631.514 | 6237.031 | 81.2202 |  | 631.218 | 15055.9 | 66.4441
631.603 | 6238.513 | 81.2232 |  | 631.3 | 15056.476 | 66.4468
631.726 | 6239.93 | 81.2258 |  | 631.431 | 15057.464 | 66.4466
631.84 | 6240.424 | 81.2264 |  | 631.513 | 15058.057 | 66.4533
631.905 | 6241.083 | 81.2278 |  | 631.619 | 15059.771 | 66.4559
632.004 | 6242.352 | 81.2289 |  | 631.727 | 15061.023 | 66.4567
632.28 | 6243.571 | 81.2346 |  | 631.819 | 15061.583 | 66.463
632.29 | 6243.571 | 81.2329 |  | 631.928 | 15062.489 | 66.4648
632.304 | 6243.571 | 81.2373 |  | 632.026 | 15063.658 | 66.4716
632.425 | 6246.585 | 81.2375 |  | 632.115 | 15064.581 | 66.4725
632.537 | 6247.458 | 81.2427 |  | 632.23 | 15065.256 | 66.4761
632.628 | 6248.759 | 81.2456 |  | 632.324 | 15066.063 | 66.4805
632.706 | 6249.319 | 81.244 |  | 632.418 | 15066.804 | 66.4804
632.817 | 6250.654 | 81.2509 |  | 632.534 | 15068.303 | 66.487
632.917 | 6251.214 | 81.249 |  | 632.624 | 15069.967 | 66.4911
633.022 | 6252.499 | 81.2495 |  | 632.719 | 15070.643 | 66.4948
633.117 | 6253.52 | 81.2545 |  | 632.815 | 15071.878 | 66.4976
633.219 | 6254.508 | 81.2566 |  | 632.922 | 15072.455 | 66.5008
633.316 | 6255.629 | 81.2565 |  | 633.019 | 15073.097 | 66.5035
633.432 | 6256.205 | 81.2597 |  | 633.113 | 15073.921 | 66.5052
633.523 | 6257.704 | 81.2629 |  | 633.229 | 15075.766 | 66.5119
633.617 | 6258.248 | 81.262 |  | 633.312 | 15076.688 | 66.512
633.7 | 6258.94 | 81.2664 |  | 633.43 | 15077.265 | 66.5136
633.801 | 6259.994 | 81.2675 |  | 633.526 | 15078.434 | 66.5198
633.922 | 6261.559 | 81.268 |  | 633.61 | 15079.851 | 66.5221
634.021 | 6262.679 | 81.2689 |  | 633.711 | 15080.823 | 66.5275
634.125 | 6263.288 | 81.2697 |  | 633.81 | 15081.531 | 66.5322
634.212 | 6264.458 | 81.2724 |  | 633.917 | 15082.882 | 66.5303
634.328 | 6265.183 | 81.2728 |  | 634.019 | 15083.639 | 66.5353
634.42 | 6266.665 | 81.2768 |  | 634.112 | 15084.315 | 66.5382
634.513 | 6267.209 | 81.2775 |  | 634.209 | 15085.649 | 66.5425
634.618 | 6268.049 | 81.281 |  | 634.316 | 15086.918 | 66.5428
634.723 | 6269.614 | 81.283 |  | 634.424 | 15087.494 | 66.5492
634.816 | 6270.619 | 81.2869 |  | 634.523 | 15088.532 | 66.5543
634.918 | 6271.245 | 81.2904 |  | 634.61 | 15089.635 | 66.5576
635.019 | 6272.068 | 81.2898 |  | 634.724 | 15090.212 | 66.5575
635.108 | 6273.732 | 81.2961 |  | 634.806 | 15091.019 | 66.5617
635.218 | 6274.556 | 81.2972 |  | 634.907 | 15092.815 | 66.5671
635.32 | 6275.116 | 81.2986 |  | 635.008 | 15093.523 | 66.5694
635.413 | 6275.84 | 81.3024 |  | 635.129 | 15094.198 | 66.5763
635.507 | 6277.537 | 81.3039 |  | 635.215 | 15095.697 | 66.5801
635.616 | 6278.097 | 81.3087 |  | 635.314 | 15096.208 | 66.5844
635.713 | 6279.234 | 81.3119 |  | 635.403 | 15097.756 | 66.5848
635.812 | 6280.552 | 81.3117 |  | 635.515 | 15098.564 | 66.5923
635.914 | 6281.227 | 81.3151 |  | 635.612 | 15099.832 | 66.5941
636.004 | 6282.693 | 81.3162 |  | 635.702 | 15100.442 | 66.596
636.113 | 6283.484 | 81.3197 |  | 635.805 | 15101.331 | 66.5997
636.222 | 6284.176 | 81.3191 |  | 635.904 | 15102.599 | 66.6048
636.303 | 6285.362 | 81.3209 |  | 636.002 | 15103.72 | 66.6059
636.404 | 6286.498 | 81.3326 |  | 636.108 | 15104.461 | 66.6095
636.512 | 6287.767 | 81.3281 |  | 636.202 | 15104.955 | 66.6111
636.609 | 6288.557 | 81.3315 |  | 636.308 | 15106.52 | 66.6159
636.704 | 6289.332 | 81.3362 |  | 636.431 | 15108.035 | 66.623
636.816 | 6290.518 | 81.3496 |  | 636.511 | 15108.48 | 66.6229
636.919 | 6291.127 | 81.3622 |  | 636.603 | 15109.452 | 66.6255
637.003 | 6291.852 | 81.3662 |  | 636.73 | 15111.017 | 66.6333
637.102 | 6293.483 | 81.3889 |  | 636.825 | 15111.017 | 66.6317
637.215 | 6294.092 | 81.3981 |  | 636.914 | 15111.972 | 66.6368
637.307 | 6295.245 | 81.401 |  | 637.005 | 15113.587 | 66.6404
637.408 | 6296.744 | 81.4073 |  | 637.102 | 15114.18 | 66.6422
637.502 | 6297.387 | 81.4122 |  | 637.238 | 15115.53 | 66.6463
637.613 | 6297.93 | 81.4121 |  | 637.312 | 15116.123 | 66.6525
637.716 | 6299.528 | 81.4179 |  | 637.428 | 15117.705 | 66.6528
637.818 | 6300.385 | 81.4202 |  | 637.512 | 15118.479 | 66.6566
637.911 | 6301.011 | 81.4235 |  | 637.636 | 15119.402 | 66.6592
638.03 | 6302.641 | 81.4286 |  | 637.7 | 15120.06 | 66.6635
638.131 | 6303.91 | 81.4261 |  | 637.805 | 15121.625 | 66.6678
638.204 | 6304.404 | 81.4344 |  | 637.938 | 15122.828 | 66.6706
638.302 | 6305.244 | 81.4238 |  | 638.028 | 15123.635 | 66.6747
638.429 | 6306.628 | 81.4122 |  | 638.115 | 15124.426 | 66.6813
638.511 | 6307.204 | 81.4076 |  | 638.242 | 15125.546 | 66.6815
638.632 | 6308.308 | 81.4138 |  | 638.336 | 15126.188 | 66.6829
638.715 | 6308.983 | 81.4192 |  | 638.42 | 15127.094 | 66.6843
638.826 | 6310.449 | 81.4136 |  | 638.512 | 15127.934 | 66.6889
638.903 | 6311.059 | 81.4119 |  | 638.642 | 15129.615 | 66.6943
639.028 | 6312.591 | 81.4104 |  | 638.71 | 15130.191 | 66.695
639.109 | 6313.134 | 81.4139 |  | 638.801 | 15131.179 | 66.6989
639.229 | 6314.617 | 81.4183 |  | 638.922 | 15132.678 | 66.7014
639.33 | 6315.918 | 81.4193 |  | 639.01 | 15133.09 | 66.7043
639.424 | 6316.577 | 81.4559 |  | 639.107 | 15133.848 | 66.7044
639.501 | 6317.137 | 81.4516 |  | 639.233 | 15135.512 | 66.7029
639.603 | 6318.505 | 81.4208 |  | 639.323 | 15136.78 | 66.708
639.726 | 6319.74 | 81.4093 |  | 639.412 | 15137.39 | 66.7067
639.805 | 6320.415 | 81.4098 |  | 639.535 | 15138.444 | 66.7122
639.901 | 6321.206 | 81.411 |  | 639.622 | 15139.119 | 66.7139
640.04 | 6322.573 | 81.4142 |  | 639.723 | 15140.783 | 66.7182
640.12 | 6323.858 | 81.4171 |  | 639.815 | 15141.376 | 66.7198
640.223 | 6324.566 | 81.4243 |  | 639.929 | 15142.842 | 66.7246
640.319 | 6325.983 | 81.4524 |  | 640.041 | 15143.435 | 66.7285
640.425 | 6326.527 | 81.4709 |  | 640.118 | 15144.934 | 66.7323
640.525 | 6327.564 | 81.4786 |  | 640.217 | 15145.708 | 66.7306
640.629 | 6328.783 | 81.4911 |  | 640.303 | 15146.499 | 66.7355
640.704 | 6329.409 | 81.4925 |  | 640.432 | 15147.389 | 66.7388
640.835 | 6330.431 | 81.4999 |  | 640.516 | 15148.08 | 66.7442
640.919 | 6331.024 | 81.5049 |  | 640.616 | 15149.892 | 66.7469
641.017 | 6332.803 | 81.5134 |  | 640.74 | 15150.452 | 66.7479
641.116 | 6333.824 | 81.5176 |  | 640.8 | 15151.457 | 66.7494
641.225 | 6334.582 | 81.5126 |  | 640.927 | 15152.429 | 66.7541
641.302 | 6335.191 | 81.5207 |  | 641.012 | 15153.055 | 66.7557
641.416 | 6336.839 | 81.5265 |  | 641.102 | 15153.829 | 66.7589
641.516 | 6337.497 | 81.521 |  | 641.218 | 15155.592 | 66.7635
641.616 | 6338.618 | 81.504 |  | 641.326 | 15156.267 | 66.7669
641.729 | 6339.194 | 81.5054 |  | 641.415 | 15157.882 | 66.768
641.814 | 6340.776 | 81.5033 |  | 641.514 | 15158.573 | 66.7708
641.915 | 6341.517 | 81.5066 |  | 641.611 | 15159.825 | 66.7779
642.012 | 6342.785 | 81.5043 |  | 641.747 | 15160.385 | 66.7804
642.28 | 6343.543 | 81.4933 |  | 641.827 | 15161.539 | 66.7807
642.306 | 6343.543 | 81.5373 |  | 641.928 | 15162.181 | 66.7846
642.31 | 6343.543 | 81.5175 |  | 642.011 | 15163.845 | 66.7899
642.44 | 6346.574 | 81.4756 |  | 642.112 | 15164.569 | 66.7975
642.526 | 6347.612 | 81.4718 |  | 642.216 | 15165.541 | 66.7981
642.629 | 6348.353 | 81.4788 |  | 642.31 | 15166.036 | 66.8026
642.73 | 6349.588 | 81.4816 |  | 642.408 | 15166.826 | 66.8051
642.827 | 6350.577 | 81.4811 |  | 642.511 | 15168.177 | 66.8101
642.903 | 6351.054 | 81.4849 |  | 642.615 | 15169.577 | 66.8125
643.026 | 6352.356 | 81.4904 |  | 642.712 | 15170.829 | 66.8136
643.117 | 6353.624 | 81.4891 |  | 642.806 | 15171.603 | 66.818
643.232 | 6354.184 | 81.4912 |  | 642.934 | 15172.213 | 66.8227
643.33 | 6355.683 | 81.4972 |  | 643.012 | 15173.877 | 66.8247
643.42 | 6356.457 | 81.4992 |  | 643.14 | 15174.338 | 66.8276
643.506 | 6357.232 | 81.4994 |  | 643.214 | 15175.359 | 66.8313
643.625 | 6358.368 | 81.5026 |  | 643.309 | 15175.886 | 66.8363
643.721 | 6359.834 | 81.5061 |  | 643.404 | 15177.583 | 66.8358
643.817 | 6360.642 | 81.506 |  | 643.513 | 15178.126 | 66.8409
643.923 | 6361.119 | 81.5085 |  | 643.617 | 15179.741 | 66.8418
644.001 | 6361.877 | 81.5082 |  | 643.705 | 15180.614 | 66.8486
644.121 | 6363.672 | 81.5108 |  | 643.814 | 15181.174 | 66.8514
644.229 | 6364.496 | 81.5126 |  | 643.909 | 15182.805 | 66.8546
644.321 | 6365.106 | 81.5188 |  | 644.002 | 15183.348 | 66.8573
644.415 | 6365.863 | 81.5243 |  | 644.11 | 15183.908 | 66.8619
644.527 | 6367.659 | 81.5242 |  | 644.212 | 15185.836 | 66.8659
644.615 | 6368.417 | 81.5262 |  | 644.311 | 15186.577 | 66.8692
644.712 | 6369.438 | 81.529 |  | 644.417 | 15187.466 | 66.8703
644.813 | 6370.575 | 81.5317 |  | 644.504 | 15188.603 | 66.8752
644.92 | 6371.151 | 81.5312 |  | 644.632 | 15189.871 | 66.8785
645.016 | 6372.123 | 81.5354 |  | 644.717 | 15190.431 | 66.8773
645.124 | 6373.26 | 81.5313 |  | 644.812 | 15191.601 | 66.884
645.218 | 6374.05 | 81.5365 |  | 644.914 | 15192.26 | 66.8846
645.315 | 6374.824 | 81.5412 |  | 645.019 | 15193.446 | 66.886
645.423 | 6376.603 | 81.5424 |  | 645.108 | 15194.5 | 66.8909
645.513 | 6377.592 | 81.5442 |  | 645.212 | 15195.274 | 66.8954
645.608 | 6378.185 | 81.5436 |  | 645.305 | 15196.592 | 66.8982
645.71 | 6379.42 | 81.5466 |  | 645.404 | 15197.152 | 66.8992
645.806 | 6380.392 | 81.5475 |  | 645.528 | 15198.651 | 66.9057
645.912 | 6381.051 | 81.5503 |  | 645.609 | 15199.129 | 66.9076
646.015 | 6382.484 | 81.5537 |  | 645.732 | 15200.694 | 66.9111
646.109 | 6383.39 | 81.5569 |  | 645.826 | 15201.336 | 66.9151
646.215 | 6384.099 | 81.5566 |  | 645.916 | 15202.209 | 66.9173
646.316 | 6385.598 | 81.5576 |  | 646 | 15202.934 | 66.9176
646.41 | 6386.141 | 81.5623 |  | 646.101 | 15204.565 | 66.9218
646.508 | 6387.525 | 81.5603 |  | 646.207 | 15205.339 | 66.9222
646.615 | 6388.101 | 81.543 |  | 646.308 | 15205.965 | 66.9259
646.702 | 6389.666 | 81.5333 |  | 646.402 | 15207.415 | 66.9298
646.808 | 6390.424 | 81.5299 |  | 646.51 | 15208.008 | 66.9341
646.918 | 6391.132 | 81.5267 |  | 646.604 | 15208.831 | 66.9367
647.009 | 6391.989 | 81.5284 |  | 646.702 | 15209.803 | 66.9383
647.102 | 6392.714 | 81.5251 |  | 646.845 | 15211.632 | 66.9444
647.214 | 6394.509 | 81.5223 |  | 646.916 | 15212.192 | 66.943
647.305 | 6395.481 | 81.5247 |  | 647.023 | 15213.954 | 66.9496
647.417 | 6396.091 | 81.5246 |  | 647.109 | 15214.465 | 66.9503
647.518 | 6397.112 | 81.5245 |  | 647.2 | 15215.322 | 66.9528
647.607 | 6398.726 | 81.5239 |  | 647.305 | 15215.849 | 66.955
647.702 | 6399.369 | 81.5294 |  | 647.434 | 15217.529 | 66.9612
647.801 | 6400.637 | 81.5278 |  | 647.503 | 15218.073 | 66.9674
647.906 | 6401.214 | 81.5293 |  | 647.63 | 15220.049 | 66.9674
648.013 | 6402.021 | 81.5114 |  | 647.71 | 15220.049 | 66.9707
648.103 | 6403.652 | 81.5071 |  | 647.802 | 15220.823 | 66.972
648.238 | 6404.442 | 81.5064 |  | 647.924 | 15222.635 | 66.9793
648.342 | 6406.057 | 81.5072 |  | 648.014 | 15223.097 | 66.9792
648.405 | 6406.057 | 81.5068 |  | 648.128 | 15224.695 | 66.9843
648.536 | 6407.621 | 81.5056 |  | 648.233 | 15225.304 | 66.9836
648.612 | 6408.099 | 81.5028 |  | 648.324 | 15226.787 | 66.9911
648.736 | 6409.45 | 81.5049 |  | 648.433 | 15227.264 | 66.9939
648.82 | 6409.994 | 81.5092 |  | 648.508 | 15228.104 | 66.9944
648.901 | 6411.641 | 81.5078 |  | 648.602 | 15228.796 | 66.9975
649.037 | 6412.464 | 81.5037 |  | 648.729 | 15230.756 | 67.0028
649.103 | 6413.024 | 81.5033 |  | 648.832 | 15231.432 | 67.007
649.205 | 6414.688 | 81.5014 |  | 648.926 | 15232.585 | 67.0088
649.333 | 6415.973 | 81.5014 |  | 649.025 | 15233.672 | 67.0134
649.408 | 6415.973 | 81.5021 |  | 649.123 | 15234.941 | 67.0165
649.542 | 6417.522 | 81.5025 |  | 649.221 | 15235.731 | 67.0204
649.635 | 6418.263 | 81.5074 |  | 649.328 | 15236.225 | 67.023
649.709 | 6419.004 | 81.5041 |  | 649.412 | 15237.642 | 67.0256
649.828 | 6420.635 | 81.5037 |  | 649.501 | 15238.103 | 67.0297
649.901 | 6421.063 | 81.5011 |  | 649.624 | 15239.306 | 67.0327
650.028 | 6422.612 | 81.5034 |  | 649.713 | 15240.838 | 67.0364
650.102 | 6423.27 | 81.5022 |  | 649.814 | 15241.53 | 67.0389
650.205 | 6423.962 | 81.501 |  | 649.922 | 15242.238 | 67.0408
650.304 | 6424.72 | 81.5039 |  | 650.001 | 15243.094 | 67.0443
650.435 | 6426.516 | 81.5016 |  | 650.121 | 15244.363 | 67.0492
650.507 | 6427.043 | 81.5051 |  | 650.212 | 15245.829 | 67.0519
650.628 | 6428.608 | 81.5033 |  | 650.338 | 15246.389 | 67.0552
650.721 | 6429.86 | 81.4973 |  | 650.418 | 15247.46 | 67.0577
650.804 | 6430.485 | 81.4972 |  | 650.512 | 15248.827 | 67.0638
650.918 | 6431.622 | 81.494 |  | 650.61 | 15249.519 | 67.0637
651.027 | 6432.907 | 81.4917 |  | 650.726 | 15250.721 | 67.0672
651.124 | 6433.698 | 81.493 |  | 650.818 | 15251.561 | 67.0677
651.221 | 6434.488 | 81.493 |  | 650.91 | 15252.797 | 67.0717
651.32 | 6435.641 | 81.4929 |  | 651.011 | 15253.637 | 67.0706
651.421 | 6436.086 | 81.491 |  | 651.123 | 15254.214 | 67.0759
651.504 | 6436.86 | 81.4885 |  | 651.224 | 15255.284 | 67.0784
651.619 | 6438.837 | 81.4892 |  | 651.305 | 15255.943 | 67.0818
651.727 | 6439.496 | 81.4908 |  | 651.41 | 15257.623 | 67.083
651.81 | 6440.056 | 81.4903 |  | 651.517 | 15258.15 | 67.0879
651.925 | 6441.703 | 81.4874 |  | 651.622 | 15259.666 | 67.0905
652.014 | 6442.478 | 81.4892 |  | 651.724 | 15260.292 | 67.0941
652.11 | 6443.252 | 81.4858 |  | 651.816 | 15261.297 | 67.0978
652.346 | 6443.252 | 81.485 |  | 651.904 | 15262.565 | 67.1
652.359 | 6445.937 | 81.488 |  | 652.023 | 15263.422 | 67.1003
652.423 | 6446.695 | 81.4871 |  | 652.114 | 15264.838 | 67.1033
652.518 | 6447.485 | 81.4865 |  | 652.208 | 15265.629 | 67.1045
652.627 | 6448.902 | 81.4867 |  | 652.333 | 15266.387 | 67.1099
652.704 | 6448.902 | 81.4858 |  | 652.415 | 15267.49 | 67.1117
652.825 | 6450.566 | 81.4864 |  | 652.519 | 15268.38 | 67.1149
652.937 | 6451.225 | 81.483 |  | 652.608 | 15269.615 | 67.1178
653.006 | 6452.032 | 81.4856 |  | 652.715 | 15270.423 | 67.1185
653.102 | 6453.02 | 81.4851 |  | 652.817 | 15271.049 | 67.1219
653.202 | 6453.827 | 81.486 |  | 652.913 | 15272.679 | 67.1266
653.314 | 6455.425 | 81.4857 |  | 653.019 | 15273.355 | 67.1276
653.434 | 6456.709 | 81.4886 |  | 653.107 | 15274.08 | 67.1191
653.5 | 6456.709 | 81.4876 |  | 653.202 | 15275.529 | 67.1204
653.617 | 6458.801 | 81.4896 |  | 653.319 | 15276.139 | 67.126
653.718 | 6459.51 | 81.4897 |  | 653.403 | 15276.929 | 67.132
653.821 | 6460.202 | 81.4926 |  | 653.53 | 15278.725 | 67.1313
653.902 | 6460.992 | 81.4921 |  | 653.62 | 15279.466 | 67.1364
654.013 | 6462.788 | 81.489 |  | 653.737 | 15281.097 | 67.138
654.117 | 6463.463 | 81.4891 |  | 653.811 | 15281.097 | 67.1408
654.221 | 6464.155 | 81.4922 |  | 653.927 | 15282.711 | 67.1478
654.304 | 6464.979 | 81.4917 |  | 654.003 | 15283.469 | 67.1481
654.423 | 6466.56 | 81.4898 |  | 654.117 | 15284.606 | 67.1484
654.526 | 6467.417 | 81.4933 |  | 654.217 | 15285.149 | 67.1521
654.612 | 6468.553 | 81.4923 |  | 654.303 | 15286.599 | 67.1587
654.728 | 6469.13 | 81.4912 |  | 654.409 | 15287.356 | 67.1609
654.818 | 6470.629 | 81.4928 |  | 654.502 | 15287.982 | 67.1644
654.913 | 6471.222 | 81.4933 |  | 654.612 | 15289.383 | 67.162
655.009 | 6472.029 | 81.4916 |  | 654.731 | 15291.046 | 67.168
655.102 | 6472.951 | 81.4936 |  | 654.803 | 15291.046 | 67.1705
655.205 | 6474.664 | 81.4908 |  | 654.926 | 15292.628 | 67.1748
655.311 | 6475.735 | 81.4903 |  | 655.016 | 15293.105 | 67.18
655.409 | 6476.411 | 81.4928 |  | 655.135 | 15294.703 | 67.1813
655.506 | 6477.514 | 81.491 |  | 655.209 | 15295.23 | 67.1842
655.615 | 6478.091 | 81.4925 |  | 655.3 | 15296.219 | 67.1871
655.706 | 6478.947 | 81.4978 |  | 655.429 | 15297.471 | 67.1921
655.817 | 6480.479 | 81.4927 |  | 655.507 | 15297.998 | 67.1916
655.907 | 6481.402 | 81.4943 |  | 655.604 | 15299.2 | 67.2017
656.015 | 6482.077 | 81.4952 |  | 655.723 | 15300.666 | 67.2045
656.119 | 6483.23 | 81.4969 |  | 655.82 | 15301.902 | 67.2062
656.209 | 6484.746 | 81.4946 |  | 655.92 | 15302.396 | 67.2102
656.309 | 6485.388 | 81.4987 |  | 656.008 | 15303.038 | 67.2109
656.415 | 6486.096 | 81.4984 |  | 656.123 | 15304.439 | 67.2166
656.506 | 6487.118 | 81.4991 |  | 656.215 | 15305.097 | 67.219
656.613 | 6488.551 | 81.4965 |  | 656.322 | 15306.646 | 67.2258
656.719 | 6489.111 | 81.4987 |  | 656.436 | 15307.305 | 67.229
656.808 | 6489.968 | 81.4959 |  | 656.519 | 15308.095 | 67.2303
656.919 | 6491.549 | 81.4953 |  | 656.62 | 15309.759 | 67.2364
657.009 | 6492.521 | 81.4945 |  | 656.708 | 15310.336 | 67.237
657.118 | 6493.13 | 81.4971 |  | 656.821 | 15311.374 | 67.2415
657.233 | 6494.778 | 81.4969 |  | 656.92 | 15312.543 | 67.2434
657.303 | 6495.338 | 81.4971 |  | 657.018 | 15313.564 | 67.2475
657.408 | 6496.425 | 81.4981 |  | 657.126 | 15314.388 | 67.2492
657.503 | 6496.985 | 81.4955 |  | 657.215 | 15315.838 | 67.2525
657.614 | 6498.402 | 81.4953 |  | 657.308 | 15316.315 | 67.2542
657.73 | 6499.719 | 81.4981 |  | 657.425 | 15317.699 | 67.258
657.838 | 6501.037 | 81.4995 |  | 657.518 | 15318.21 | 67.2637
657.909 | 6501.449 | 81.4975 |  | 657.612 | 15319.808 | 67.2634
658.003 | 6502.47 | 81.4964 |  | 657.75 | 15320.417 | 67.2666
658.11 | 6503.03 | 81.4982 |  | 657.82 | 15321.62 | 67.2721
658.218 | 6504.15 | 81.5014 |  | 657.928 | 15322.295 | 67.2721
658.301 | 6505.65 | 81.5 |  | 658.013 | 15323.827 | 67.2761
658.415 | 6506.094 | 81.501 |  | 658.15 | 15324.403 | 67.2787
658.505 | 6507.099 | 81.4999 |  | 658.23 | 15325.573 | 67.2843
658.614 | 6508.466 | 81.4978 |  | 658.315 | 15326.841 | 67.2858
658.708 | 6509.438 | 81.5001 |  | 658.41 | 15327.665 | 67.287
658.83 | 6510.756 | 81.4968 |  | 658.537 | 15328.242 | 67.2912
658.955 | 6511.53 | 81.4974 |  | 658.625 | 15329.312 | 67.2951
659.011 | 6512.222 | 81.4994 |  | 658.722 | 15329.988 | 67.2949
659.113 | 6512.963 | 81.4977 |  | 658.814 | 15331.47 | 67.3013
659.205 | 6513.935 | 81.5009 |  | 658.934 | 15332.244 | 67.3066
659.324 | 6515.533 | 81.4969 |  | 659.024 | 15333.397 | 67.3088
659.406 | 6516.126 | 81.4946 |  | 659.115 | 15334.847 | 67.3127
659.5 | 6517.592 | 81.4972 |  | 659.21 | 15335.638 | 67.3169
659.605 | 6518.383 | 81.4999 |  | 659.321 | 15336.214 | 67.3183
659.724 | 6519.701 | 81.4984 |  | 659.415 | 15337.565 | 67.3221
659.839 | 6520.277 | 81.5008 |  | 659.521 | 15338.372 | 67.3267
659.903 | 6521.414 | 81.5008 |  | 659.605 | 15338.932 | 67.3271
660.008 | 6522.056 | 81.4987 |  | 659.704 | 15340.744 | 67.3318
660.132 | 6523.621 | 81.5034 |  | 659.815 | 15341.716 | 67.3392
660.204 | 6523.621 | 81.5036 |  | 659.925 | 15342.293 | 67.3415
660.303 | 6525.384 | 81.5046 |  | 660.01 | 15343.281 | 67.3426
660.408 | 6526.026 | 81.5049 |  | 660.119 | 15344.418 | 67.3458
660.504 | 6527.031 | 81.5046 |  | 660.202 | 15345.406 | 67.3466
660.623 | 6528.662 | 81.5049 |  | 660.312 | 15345.851 | 67.3533
660.729 | 6529.469 | 81.5084 |  | 660.404 | 15347.745 | 67.3551
660.828 | 6530.622 | 81.507 |  | 660.506 | 15348.272 | 67.3577
660.932 | 6531.396 | 81.5055 |  | 660.604 | 15349.574 | 67.3613
661.004 | 6531.956 | 81.5078 |  | 660.712 | 15350.117 | 67.3651
661.125 | 6533.719 | 81.5082 |  | 660.822 | 15351.418 | 67.3671
661.207 | 6533.719 | 81.5079 |  | 660.905 | 15352.423 | 67.3685
661.328 | 6535.613 | 81.5099 |  | 661.005 | 15353.543 | 67.3733
661.431 | 6536.503 | 81.5104 |  | 661.126 | 15354.12 | 67.3798
661.523 | 6537.112 | 81.5111 |  | 661.216 | 15355.207 | 67.3827
661.634 | 6538.496 | 81.5115 |  | 661.3 | 15355.866 | 67.3848
661.73 | 6539.649 | 81.5095 |  | 661.416 | 15357.497 | 67.3904
661.821 | 6540.654 | 81.5122 |  | 661.5 | 15358.502 | 67.3913
661.916 | 6541.445 | 81.5087 |  | 661.615 | 15359.062 | 67.3976
662.017 | 6542.581 | 81.5104 |  | 661.705 | 15360.577 | 67.3993
662.119 | 6543.009 | 81.5087 |  | 661.811 | 15361.368 | 67.4025
662.313 | 6543.009 | 81.5091 |  | 661.936 | 15362.505 | 67.4054
662.333 | 6545.793 | 81.5061 |  | 662.01 | 15363.048 | 67.4081
662.421 | 6546.6 | 81.5085 |  | 662.104 | 15364.728 | 67.409
662.519 | 6547.506 | 81.5124 |  | 662.212 | 15365.354 | 67.4139
662.629 | 6548.347 | 81.5089 |  | 662.307 | 15366.376 | 67.4203
662.701 | 6548.874 | 81.511 |  | 662.409 | 15366.936 | 67.422
662.802 | 6549.977 | 81.5123 |  | 662.529 | 15368.336 | 67.4281
662.934 | 6551.509 | 81.5113 |  | 662.606 | 15369.011 | 67.4303
663 | 6552.135 | 81.5106 |  | 662.703 | 15370 | 67.4352
663.114 | 6553.222 | 81.5132 |  | 662.833 | 15371.466 | 67.4377
663.209 | 6553.898 | 81.5141 |  | 662.917 | 15372.042 | 67.4366
663.326 | 6555.611 | 81.515 |  | 663.024 | 15373.673 | 67.4427
663.432 | 6556.468 | 81.5165 |  | 663.116 | 15374.431 | 67.4468
663.535 | 6557.67 | 81.5145 |  | 663.243 | 15375.847 | 67.4495
663.634 | 6558.543 | 81.515 |  | 663.302 | 15376.704 | 67.4495
663.712 | 6559.548 | 81.5115 |  | 663.438 | 15377.412 | 67.4547
663.817 | 6560.075 | 81.5102 |  | 663.506 | 15378.104 | 67.4568
663.928 | 6561.508 | 81.5089 |  | 663.602 | 15379.323 | 67.4624
664.022 | 6562.513 | 81.5085 |  | 663.701 | 15380.723 | 67.464
664.121 | 6563.501 | 81.5079 |  | 663.823 | 15381.926 | 67.4694
664.22 | 6564.094 | 81.5085 |  | 663.901 | 15381.926 | 67.4716
664.318 | 6565.593 | 81.5098 |  | 664.023 | 15383.573 | 67.4769
664.419 | 6566.088 | 81.5058 |  | 664.104 | 15384.084 | 67.4785
664.521 | 6567.801 | 81.507 |  | 664.238 | 15385.83 | 67.4842
664.629 | 6568.493 | 81.5077 |  | 664.301 | 15385.83 | 67.4843
664.721 | 6569.086 | 81.5075 |  | 664.43 | 15387.444 | 67.4878
664.81 | 6570.535 | 81.5078 |  | 664.519 | 15388.021 | 67.4914
664.908 | 6571.491 | 81.5093 |  | 664.61 | 15388.96 | 67.4943
665.004 | 6571.968 | 81.5072 |  | 664.725 | 15390.623 | 67.4969
665.109 | 6573.698 | 81.5058 |  | 664.809 | 15391.118 | 67.5031
665.223 | 6574.406 | 81.5092 |  | 664.923 | 15392.666 | 67.5032
665.308 | 6575.493 | 81.5063 |  | 665.039 | 15393.292 | 67.5067
665.417 | 6576.103 | 81.507 |  | 665.121 | 15394.099 | 67.5083
665.508 | 6577.701 | 81.5107 |  | 665.201 | 15395.302 | 67.5134
665.609 | 6578.393 | 81.507 |  | 665.327 | 15396.405 | 67.5168
665.702 | 6578.986 | 81.5061 |  | 665.402 | 15396.965 | 67.5189
665.828 | 6580.468 | 81.51 |  | 665.5 | 15398.398 | 67.5215
665.912 | 6581.77 | 81.5088 |  | 665.601 | 15399.288 | 67.5243
666.008 | 6582.478 | 81.5093 |  | 665.726 | 15400.639 | 67.5334
666.122 | 6583.137 | 81.5113 |  | 665.844 | 15401.265 | 67.536
666.209 | 6584.158 | 81.5061 |  | 665.934 | 15402.368 | 67.5372
666.317 | 6585.509 | 81.5089 |  | 666.018 | 15403.077 | 67.5418
666.411 | 6586.431 | 81.5069 |  | 666.114 | 15404.823 | 67.5453
666.503 | 6587.123 | 81.5083 |  | 666.228 | 15405.729 | 67.5495
666.608 | 6587.947 | 81.5087 |  | 666.313 | 15406.519 | 67.5502
666.719 | 6589.545 | 81.5058 |  | 666.432 | 15407.178 | 67.5548
666.809 | 6590.5 | 81.5065 |  | 666.528 | 15408.364 | 67.5571
666.905 | 6591.093 | 81.5084 |  | 666.615 | 15409.83 | 67.5606
667.001 | 6592.444 | 81.5099 |  | 666.71 | 15410.605 | 67.5635
667.107 | 6593.679 | 81.5098 |  | 666.836 | 15411.198 | 67.5664
667.235 | 6594.388 | 81.5115 |  | 666.91 | 15412.796 | 67.5705
667.31 | 6594.964 | 81.5116 |  | 667.014 | 15413.833 | 67.5736
667.416 | 6596.48 | 81.5103 |  | 667.111 | 15414.509 | 67.5777
667.519 | 6597.089 | 81.5084 |  | 667.233 | 15415.201 | 67.578
667.639 | 6598.555 | 81.5084 |  | 667.319 | 15416.7 | 67.583
667.711 | 6599.132 | 81.5096 |  | 667.426 | 15417.293 | 67.5851
667.83 | 6600.614 | 81.5097 |  | 667.521 | 15418.429 | 67.592
667.911 | 6601.174 | 81.509 |  | 667.619 | 15419.582 | 67.5936
668.046 | 6602.805 | 81.5087 |  | 667.713 | 15420.076 | 67.5962
668.113 | 6602.805 | 81.5099 |  | 667.812 | 15421.625 | 67.6013
668.248 | 6604.551 | 81.5095 |  | 667.917 | 15422.333 | 67.604
668.34 | 6605.259 | 81.5097 |  | 668.026 | 15423.667 | 67.6026
668.413 | 6606.05 | 81.5078 |  | 668.116 | 15424.59 | 67.6081
668.505 | 6607.467 | 81.5073 |  | 668.239 | 15425.282 | 67.6132
668.616 | 6608.06 | 81.5086 |  | 668.308 | 15426.435 | 67.6133
668.703 | 6609.098 | 81.5045 |  | 668.404 | 15427.555 | 67.615
668.833 | 6610.382 | 81.5028 |  | 668.515 | 15428.84 | 67.6176
668.903 | 6610.943 | 81.5063 |  | 668.621 | 15429.433 | 67.6195
669.009 | 6611.849 | 81.4991 |  | 668.707 | 15430.487 | 67.6207
669.143 | 6613.512 | 81.5049 |  | 668.813 | 15431.657 | 67.6265
669.237 | 6614.237 | 81.502 |  | 668.925 | 15432.184 | 67.6305
669.308 | 6615.011 | 81.5006 |  | 669.011 | 15433.65 | 67.6354
669.399 | 6616.428 | 81.5 |  | 669.108 | 15434.177 | 67.6408
669.511 | 6617.021 | 81.5005 |  | 669.205 | 15435.577 | 67.6401
669.634 | 6618.438 | 81.4969 |  | 669.3 | 15436.829 | 67.6452
669.705 | 6619.064 | 81.4959 |  | 669.417 | 15437.406 | 67.6474
669.81 | 6619.838 | 81.4977 |  | 669.506 | 15438.476 | 67.6484
669.927 | 6621.501 | 81.4961 |  | 669.613 | 15439.415 | 67.654
670.003 | 6622.029 | 81.4949 |  | 669.752 | 15440.684 | 67.6584
670.14 | 6623.248 | 81.4938 |  | 669.826 | 15441.26 | 67.6601
670.209 | 6624.022 | 81.4933 |  | 669.93 | 15442.347 | 67.6645
670.301 | 6625.01 | 81.4926 |  | 670.014 | 15443.006 | 67.6687
670.422 | 6626.641 | 81.4921 |  | 670.137 | 15444.538 | 67.67
670.524 | 6627.119 | 81.4921 |  | 670.212 | 15445.082 | 67.6729
670.636 | 6628.502 | 81.4912 |  | 670.302 | 15446.466 | 67.6748
670.708 | 6629.211 | 81.4943 |  | 670.41 | 15446.993 | 67.6781
670.828 | 6630.594 | 81.4897 |  | 670.505 | 15447.833 | 67.6833
670.915 | 6631.912 | 81.491 |  | 670.627 | 15449.645 | 67.6865
671.044 | 6632.472 | 81.4883 |  | 670.711 | 15450.122 | 67.6925
671.123 | 6633.411 | 81.4906 |  | 670.809 | 15450.831 | 67.6909
671.221 | 6634.63 | 81.4901 |  | 670.94 | 15452.676 | 67.6942
671.315 | 6635.19 | 81.4904 |  | 671.022 | 15453.269 | 67.6974
671.431 | 6636.574 | 81.4867 |  | 671.111 | 15454.29 | 67.6983
671.523 | 6637.529 | 81.4839 |  | 671.204 | 15455.739 | 67.7014
671.606 | 6637.958 | 81.4834 |  | 671.336 | 15456.497 | 67.7074
671.727 | 6639.704 | 81.4866 |  | 671.404 | 15457.09 | 67.7079
671.806 | 6639.704 | 81.4866 |  | 671.53 | 15459.034 | 67.7114
671.916 | 6641.466 | 81.4839 |  | 671.603 | 15459.725 | 67.7106
672.031 | 6642.306 | 81.4839 |  | 671.701 | 15460.384 | 67.7168
672.271 | 6643.492 | 81.4853 |  | 671.803 | 15461.307 | 67.7215
672.29 | 6643.492 | 81.4846 |  | 671.911 | 15461.883 | 67.7272
672.315 | 6643.492 | 81.4853 |  | 672 | 15462.822 | 67.732
672.423 | 6645.832 | 81.4851 |  | 672.128 | 15464.816 | 67.7346
672.522 | 6647.578 | 81.4815 |  | 672.217 | 15465.425 | 67.7367
672.611 | 6648.352 | 81.4805 |  | 672.331 | 15466.578 | 67.7406
672.7 | 6649.126 | 81.4776 |  | 672.432 | 15467.748 | 67.743
672.826 | 6650.197 | 81.4779 |  | 672.534 | 15468.522 | 67.7455
672.919 | 6651.613 | 81.4767 |  | 672.625 | 15469.922 | 67.7482
673.013 | 6652.141 | 81.4755 |  | 672.72 | 15470.729 | 67.7535
673.108 | 6653.524 | 81.4744 |  | 672.809 | 15471.306 | 67.7564
673.217 | 6654.101 | 81.4735 |  | 672.926 | 15472.953 | 67.7616
673.317 | 6655.501 | 81.4681 |  | 673.053 | 15473.431 | 67.7635
673.41 | 6656.44 | 81.4695 |  | 673.104 | 15474.452 | 67.7665
673.505 | 6657.642 | 81.4689 |  | 673.225 | 15475.358 | 67.7677
673.618 | 6658.104 | 81.4668 |  | 673.3 | 15475.951 | 67.7691
673.725 | 6659.224 | 81.4682 |  | 673.422 | 15477.582 | 67.7734
673.81 | 6660.031 | 81.4654 |  | 673.516 | 15478.208 | 67.7762
673.91 | 6661.53 | 81.4607 |  | 673.623 | 15479.246 | 67.7801
674.019 | 6662.107 | 81.4634 |  | 673.708 | 15479.937 | 67.7856
674.106 | 6663.128 | 81.4619 |  | 673.828 | 15481.7 | 67.7868
674.221 | 6664.396 | 81.4611 |  | 673.932 | 15482.392 | 67.7889
674.313 | 6665.006 | 81.4605 |  | 674.015 | 15483.677 | 67.793
674.405 | 6666.62 | 81.4565 |  | 674.134 | 15484.27 | 67.7934
674.515 | 6667.065 | 81.4574 |  | 674.217 | 15485.044 | 67.796
674.641 | 6668.613 | 81.4541 |  | 674.312 | 15486.856 | 67.8012
674.712 | 6669.157 | 81.4544 |  | 674.417 | 15487.828 | 67.8046
674.803 | 6669.98 | 81.4499 |  | 674.531 | 15488.487 | 67.8104
674.915 | 6671.463 | 81.4479 |  | 674.621 | 15489.903 | 67.8119
675.001 | 6672.122 | 81.4447 |  | 674.717 | 15490.678 | 67.8143
675.108 | 6673.522 | 81.4442 |  | 674.827 | 15491.287 | 67.8215
675.201 | 6673.983 | 81.4414 |  | 674.913 | 15492.671 | 67.827
675.31 | 6675.351 | 81.4379 |  | 675.01 | 15493.083 | 67.8347
675.408 | 6676.372 | 81.4384 |  | 675.117 | 15494.68 | 67.838
675.511 | 6677.13 | 81.4369 |  | 675.241 | 15495.306 | 67.8435
675.644 | 6678.596 | 81.4315 |  | 675.321 | 15496.492 | 67.8484
675.742 | 6679.205 | 81.4268 |  | 675.421 | 15497.893 | 67.8523
675.811 | 6680.012 | 81.4253 |  | 675.518 | 15498.584 | 67.8536
675.913 | 6681.05 | 81.4248 |  | 675.61 | 15499.77 | 67.852
676 | 6681.791 | 81.4211 |  | 675.713 | 15500.643 | 67.8554
676.129 | 6683.537 | 81.4135 |  | 675.808 | 15501.171 | 67.8597
676.228 | 6684.691 | 81.4132 |  | 675.923 | 15502.62 | 67.8634
676.303 | 6685.267 | 81.4138 |  | 676.026 | 15503.329 | 67.8636
676.439 | 6686.239 | 81.4139 |  | 676.112 | 15504.63 | 67.8692
676.513 | 6687.013 | 81.4104 |  | 676.212 | 15505.305 | 67.8719
676.632 | 6688.627 | 81.4055 |  | 676.344 | 15506.359 | 67.8759
676.705 | 6689.27 | 81.4037 |  | 676.411 | 15507.381 | 67.876
676.809 | 6689.978 | 81.3994 |  | 676.507 | 15508.254 | 67.8775
676.907 | 6690.719 | 81.3959 |  | 676.605 | 15509.572 | 67.879
677.014 | 6692.466 | 81.3933 |  | 676.724 | 15510.379 | 67.8838
677.104 | 6693.405 | 81.3937 |  | 676.818 | 15510.972 | 67.8814
677.211 | 6694.03 | 81.3887 |  | 676.907 | 15512.751 | 67.8863
677.303 | 6695.035 | 81.3833 |  | 677.006 | 15513.558 | 67.8905
677.428 | 6696.567 | 81.3821 |  | 677.116 | 15514.151 | 67.8897
677.501 | 6697.21 | 81.379 |  | 677.212 | 15515.782 | 67.8918
677.63 | 6698.593 | 81.3759 |  | 677.307 | 15516.573 | 67.895
677.706 | 6699.351 | 81.3736 |  | 677.417 | 15517.363 | 67.8994
677.822 | 6700.801 | 81.3694 |  | 677.504 | 15518.533 | 67.8955
677.934 | 6701.641 | 81.3678 |  | 677.618 | 15519.109 | 67.9166
678.023 | 6702.135 | 81.3642 |  | 677.703 | 15519.9 | 67.8999
678.124 | 6703.568 | 81.3598 |  | 677.804 | 15521.564 | 67.9038
678.222 | 6704.326 | 81.3564 |  | 677.911 | 15522.371 | 67.9061
678.32 | 6705.627 | 81.3521 |  | 678.019 | 15522.964 | 67.91
678.442 | 6706.154 | 81.3468 |  | 678.108 | 15524.776 | 67.9122
678.534 | 6707.34 | 81.3427 |  | 678.215 | 15525.352 | 67.9137
678.609 | 6707.983 | 81.3405 |  | 678.308 | 15526.473 | 67.9282
678.723 | 6709.548 | 81.3367 |  | 678.424 | 15527.247 | 67.9366
678.845 | 6710.24 | 81.3293 |  | 678.513 | 15528.136 | 67.9379
678.933 | 6711.294 | 81.3278 |  | 678.629 | 15529.685 | 67.9459
679.018 | 6711.969 | 81.325 |  | 678.712 | 15530.344 | 67.9464
679.118 | 6713.583 | 81.3229 |  | 678.806 | 15531.316 | 67.9494
679.24 | 6714.209 | 81.3163 |  | 678.905 | 15532.765 | 67.9493
679.308 | 6715.017 | 81.3126 |  | 679.002 | 15533.424 | 67.9496
679.425 | 6716.647 | 81.3068 |  | 679.112 | 15534.445 | 67.9528
679.51 | 6717.175 | 81.3035 |  | 679.204 | 15535.417 | 67.9521
679.615 | 6718.394 | 81.2995 |  | 679.303 | 15536.751 | 67.9722
679.714 | 6719.547 | 81.2915 |  | 679.403 | 15537.542 | 67.971
679.821 | 6720.074 | 81.2899 |  | 679.51 | 15538.333 | 67.9655
679.919 | 6721.606 | 81.2852 |  | 679.602 | 15538.975 | 67.9702
680.023 | 6722.083 | 81.2768 |  | 679.724 | 15540.639 | 67.9803
680.139 | 6723.516 | 81.2729 |  | 679.811 | 15541.347 | 67.9796
680.233 | 6724.505 | 81.2679 |  | 679.909 | 15542.369 | 67.9782
680.325 | 6725.098 | 81.2611 |  | 680.027 | 15543.802 | 67.9741
680.4 | 6725.856 | 81.2579 |  | 680.113 | 15544.362 | 67.97
680.511 | 6727.519 | 81.246 |  | 680.226 | 15545.416 | 67.9724
680.622 | 6728.096 | 81.2419 |  | 680.301 | 15546.684 | 67.9772
680.709 | 6728.969 | 81.2389 |  | 680.435 | 15547.739 | 67.9809
680.825 | 6730.468 | 81.2334 |  | 680.504 | 15547.739 | 67.9836
680.912 | 6731.39 | 81.2272 |  | 680.639 | 15549.567 | 67.984
681.017 | 6732.807 | 81.2241 |  | 680.711 | 15550.094 | 67.9879
681.121 | 6733.482 | 81.2196 |  | 680.832 | 15551.478 | 67.9907
681.208 | 6734.191 | 81.2146 |  | 680.924 | 15552.763 | 67.9957
681.324 | 6735.344 | 81.212 |  | 681.04 | 15553.834 | 67.9979
681.422 | 6736.118 | 81.2031 |  | 681.12 | 15554.591 | 67.9996
681.515 | 6737.732 | 81.2012 |  | 681.226 | 15555.596 | 68.0005
681.62 | 6738.54 | 81.1952 |  | 681.313 | 15556.107 | 68.0024
681.712 | 6739.396 | 81.1851 |  | 681.418 | 15558.001 | 68.0071
681.813 | 6739.989 | 81.1789 |  | 681.51 | 15558.001 | 68.0071
681.913 | 6741.373 | 81.1675 |  | 681.628 | 15559.681 | 68.0124
682.011 | 6742.361 | 81.1624 |  | 681.711 | 15560.34 | 68.0128
682.281 | 6743.547 | 81.1601 |  | 681.817 | 15561.312 | 68.015
682.299 | 6743.547 | 81.1501 |  | 681.911 | 15562.103 | 68.0182
682.314 | 6743.547 | 81.1489 |  | 682.002 | 15563.025 | 68.0152
682.423 | 6745.787 | 81.1409 |  | 682.128 | 15564.706 | 68.0228
682.519 | 6747.781 | 81.1387 |  | 682.202 | 15564.706 | 68.0226
682.602 | 6747.781 | 81.1352 |  | 682.3 | 15566.402 | 68.0264
682.725 | 6749.28 | 81.1308 |  | 682.417 | 15566.402 | 68.0292
682.811 | 6749.873 | 81.1285 |  | 682.526 | 15568.297 | 68.0323
682.928 | 6751.602 | 81.1151 |  | 682.626 | 15569.763 | 68.0315
683.033 | 6752.459 | 81.1132 |  | 682.712 | 15570.52 | 68.0325
683.118 | 6753.579 | 81.1103 |  | 682.823 | 15571.904 | 68.0354
683.202 | 6754.337 | 81.1074 |  | 682.9 | 15571.904 | 68.0331
683.323 | 6755.655 | 81.1014 |  | 683.024 | 15573.354 | 68.0348
683.43 | 6756.429 | 81.0957 |  | 683.114 | 15574.639 | 68.0326
683.515 | 6757.038 | 81.0914 |  | 683.217 | 15575.1 | 68.0326
683.612 | 6757.994 | 81.0874 |  | 683.319 | 15576.862 | 68.032
683.716 | 6759.773 | 81.0814 |  | 683.418 | 15577.571 | 68.0361
683.821 | 6760.514 | 81.0759 |  | 683.525 | 15578.246 | 68.0367
683.926 | 6761.058 | 81.0684 |  | 683.61 | 15579.613 | 68.0364
684.026 | 6762.837 | 81.0694 |  | 683.72 | 15580.107 | 68.0393
684.121 | 6763.479 | 81.0682 |  | 683.816 | 15581.821 | 68.0391
684.225 | 6764.072 | 81.0619 |  | 683.925 | 15582.447 | 68.0423
684.329 | 6764.846 | 81.0623 |  | 684.016 | 15583.534 | 68.0375
684.41 | 6766.527 | 81.0579 |  | 684.127 | 15584.39 | 68.041
684.518 | 6767.087 | 81.0529 |  | 684.212 | 15584.967 | 68.0418
684.619 | 6768.619 | 81.0492 |  | 684.311 | 15586.598 | 68.0438
684.711 | 6769.393 | 81.0495 |  | 684.412 | 15587.108 | 68.0447
684.817 | 6770.134 | 81.0468 |  | 684.506 | 15588.574 | 68.0462
684.917 | 6770.991 | 81.0443 |  | 684.61 | 15589.085 | 68.0491
685.02 | 6772.638 | 81.038 |  | 684.713 | 15590.633 | 68.0515
685.121 | 6773.066 | 81.0346 |  | 684.815 | 15591.292 | 68.0529
685.239 | 6774.598 | 81.0416 |  | 684.918 | 15591.819 | 68.0544
685.322 | 6775.537 | 81.0427 |  | 685.014 | 15593.5 | 68.0577
685.412 | 6776.394 | 81.0508 |  | 685.109 | 15594.752 | 68.0575
685.512 | 6777.366 | 81.0571 |  | 685.205 | 15595.345 | 68.0612
685.61 | 6777.991 | 81.0616 |  | 685.304 | 15596.728 | 68.061
685.716 | 6779.046 | 81.069 |  | 685.44 | 15597.288 | 68.0624
685.8 | 6779.754 | 81.0687 |  | 685.51 | 15598.474 | 68.0681
685.917 | 6781.5 | 81.0695 |  | 685.61 | 15599.595 | 68.0666
686.006 | 6782.67 | 81.0689 |  | 685.703 | 15600.105 | 68.0668
686.105 | 6783.378 | 81.0665 |  | 685.821 | 15601.407 | 68.0693
686.215 | 6784.07 | 81.0615 |  | 685.913 | 15602.56 | 68.0715
686.302 | 6785.602 | 81.0484 |  | 686.02 | 15603.235 | 68.0734
686.408 | 6786.508 | 81.0334 |  | 686.108 | 15604.24 | 68.0743
686.516 | 6787.282 | 81.0213 |  | 686.2 | 15604.816 | 68.0783
686.615 | 6787.908 | 81.0145 |  | 686.315 | 15606.398 | 68.0802
686.725 | 6789.374 | 81.0119 |  | 686.405 | 15607.567 | 68.0828
686.81 | 6790.494 | 80.9936 |  | 686.5 | 15608.358 | 68.0853
686.912 | 6790.972 | 80.9877 |  | 686.601 | 15608.803 | 68.0864
687.012 | 6792.356 | 80.99 |  | 686.732 | 15610.483 | 68.0883
687.109 | 6793.393 | 80.9837 |  | 686.816 | 15610.994 | 68.09
687.214 | 6793.953 | 80.9746 |  | 686.948 | 15612.657 | 68.0939
687.314 | 6795.568 | 80.9762 |  | 687.04 | 15613.646 | 68.093
687.4 | 6796.293 | 80.9752 |  | 687.125 | 15614.206 | 68.0975
687.517 | 6797.479 | 80.9586 |  | 687.201 | 15615.293 | 68.1014
687.603 | 6798.17 | 80.9965 |  | 687.307 | 15616.199 | 68.1043
687.714 | 6799.291 | 80.9939 |  | 687.428 | 15617.649 | 68.1024
687.811 | 6799.933 | 80.9895 |  | 687.51 | 15618.126 | 68.1066
687.908 | 6801.498 | 80.9799 |  | 687.604 | 15619.559 | 68.1101
688.014 | 6802.025 | 80.9759 |  | 687.711 | 15620.35 | 68.1108
688.101 | 6803.606 | 80.9468 |  | 687.834 | 15621.487 | 68.1158
688.226 | 6804.051 | 80.9166 |  | 687.901 | 15622.03 | 68.1168
688.329 | 6805.715 | 80.9758 |  | 688.046 | 15623.661 | 68.1222
688.431 | 6806.275 | 80.9585 |  | 688.11 | 15624.32 | 68.1222
688.52 | 6807.082 | 80.9271 |  | 688.226 | 15625.753 | 68.1263
688.606 | 6807.955 | 80.9119 |  | 688.314 | 15626.33 | 68.1289
688.709 | 6808.68 | 80.9133 |  | 688.427 | 15627.417 | 68.1356
688.811 | 6810.443 | 80.9267 |  | 688.524 | 15628.57 | 68.1341
688.941 | 6811.349 | 80.8754 |  | 688.609 | 15629.509 | 68.1365
689.025 | 6812.024 | 80.8664 |  | 688.732 | 15630.316 | 68.1393
689.105 | 6813.21 | 80.8672 |  | 688.804 | 15630.991 | 68.1392
689.202 | 6814.66 | 80.8635 |  | 688.924 | 15632.359 | 68.145
689.303 | 6815.417 | 80.8553 |  | 689.007 | 15632.935 | 68.1454
689.43 | 6816.735 | 80.8523 |  | 689.124 | 15634.368 | 68.1495
689.541 | 6817.295 | 80.8485 |  | 689.213 | 15635.044 | 68.1488
689.603 | 6818.02 | 80.843 |  | 689.323 | 15636.609 | 68.1529
689.727 | 6819.305 | 80.8383 |  | 689.427 | 15637.597 | 68.1548
689.809 | 6819.848 | 80.8375 |  | 689.521 | 15638.882 | 68.1583
689.9 | 6821.002 | 80.832 |  | 689.619 | 15639.689 | 68.161
690.005 | 6822.385 | 80.8295 |  | 689.704 | 15640.183 | 68.1617
690.108 | 6823.143 | 80.8254 |  | 689.827 | 15641.616 | 68.165
690.209 | 6823.67 | 80.8235 |  | 689.909 | 15642.11 | 68.1685
690.324 | 6825.499 | 80.8167 |  | 690.016 | 15643.824 | 68.1752
690.4 | 6826.108 | 80.8134 |  | 690.128 | 15644.96 | 68.1762
690.53 | 6827.887 | 80.809 |  | 690.236 | 15645.734 | 68.1788
690.607 | 6827.887 | 80.8104 |  | 690.302 | 15645.734 | 68.1789
690.732 | 6829.353 | 80.8041 |  | 690.433 | 15647.513 | 68.1867
690.816 | 6829.93 | 80.8008 |  | 690.522 | 15648.139 | 68.185
690.938 | 6831.692 | 80.795 |  | 690.633 | 15649.754 | 68.1861
691.04 | 6832.549 | 80.7955 |  | 690.722 | 15650.709 | 68.1922
691.138 | 6833.175 | 80.7881 |  | 690.818 | 15651.516 | 68.1945
691.203 | 6834.031 | 80.785 |  | 690.91 | 15651.994 | 68.195
691.317 | 6835.25 | 80.7825 |  | 691.033 | 15653.427 | 68.198
691.417 | 6836.552 | 80.7765 |  | 691.133 | 15654.037 | 68.2009
691.506 | 6837.161 | 80.7708 |  | 691.219 | 15655.7 | 68.2061
691.615 | 6838.775 | 80.7686 |  | 691.311 | 15656.771 | 68.206
691.727 | 6839.467 | 80.7619 |  | 691.432 | 15657.265 | 68.2062
691.81 | 6840.011 | 80.761 |  | 691.518 | 15658.023 | 68.2097
691.903 | 6841.148 | 80.7526 |  | 691.621 | 15659.687 | 68.2129
692.003 | 6841.79 | 80.7503 |  | 691.74 | 15660.263 | 68.2155
692.289 | 6843.371 | 80.7389 |  | 691.821 | 15661.449 | 68.2169
692.315 | 6843.371 | 80.7335 |  | 691.937 | 15662.355 | 68.2206
692.319 | 6843.371 | 80.7294 |  | 692.015 | 15663.426 | 68.2274
692.446 | 6846.699 | 80.7236 |  | 692.111 | 15664.777 | 68.2296
692.534 | 6847.737 | 80.7108 |  | 692.208 | 15665.337 | 68.2328
692.601 | 6848.28 | 80.6972 |  | 692.3 | 15665.996 | 68.2327
692.733 | 6849.944 | 80.68 |  | 692.421 | 15667.594 | 68.2353
692.826 | 6850.553 | 80.6702 |  | 692.513 | 15668.483 | 68.241
692.931 | 6851.706 | 80.6587 |  | 692.624 | 15669.768 | 68.245
693.037 | 6852.398 | 80.6475 |  | 692.716 | 15670.279 | 68.2436
693.118 | 6852.958 | 80.6451 |  | 692.81 | 15670.97 | 68.2502
693.214 | 6854.079 | 80.6362 |  | 692.911 | 15672.766 | 68.2558
693.306 | 6854.886 | 80.6274 |  | 693.007 | 15673.31 | 68.2553
693.403 | 6856.072 | 80.6194 |  | 693.104 | 15674.512 | 68.2568
693.504 | 6856.665 | 80.6106 |  | 693.223 | 15675.369 | 68.2577
693.611 | 6858.411 | 80.6018 |  | 693.304 | 15675.945 | 68.2601
693.705 | 6859.366 | 80.5886 |  | 693.415 | 15676.917 | 68.2669
693.826 | 6860.668 | 80.5204 |  | 693.515 | 15678.663 | 68.2664
693.941 | 6861.244 | 80.5145 |  | 693.603 | 15679.52 | 68.2719
694.004 | 6862.348 | 80.5104 |  | 693.726 | 15680.08 | 68.2722
694.126 | 6863.023 | 80.5065 |  | 693.805 | 15681.711 | 68.2765
694.227 | 6864.703 | 80.4986 |  | 693.902 | 15682.254 | 68.2811
694.333 | 6865.247 | 80.4948 |  | 694.012 | 15683.506 | 68.2777
694.421 | 6866.482 | 80.4881 |  | 694.118 | 15684.264 | 68.2849
694.537 | 6867.191 | 80.4853 |  | 694.21 | 15685.582 | 68.2868
694.624 | 6868.854 | 80.481 |  | 694.318 | 15686.142 | 68.2895
694.702 | 6868.854 | 80.4765 |  | 694.407 | 15687.196 | 68.292
694.828 | 6870.304 | 80.4758 |  | 694.508 | 15688.431 | 68.2948
694.91 | 6870.848 | 80.4678 |  | 694.606 | 15689.733 | 68.2977
695.001 | 6872.001 | 80.4652 |  | 694.702 | 15690.392 | 68.298
695.121 | 6873.533 | 80.46 |  | 694.828 | 15691.298 | 68.3018
695.21 | 6874.225 | 80.4574 |  | 694.908 | 15692.006 | 68.3049
695.305 | 6875.328 | 80.4522 |  | 695.008 | 15693.554 | 68.3058
695.423 | 6876.827 | 80.4469 |  | 695.103 | 15694.345 | 68.3094
695.5 | 6876.827 | 80.4433 |  | 695.2 | 15695.498 | 68.3104
695.626 | 6878.277 | 80.4382 |  | 695.316 | 15696.025 | 68.3144
695.716 | 6878.87 | 80.4359 |  | 695.408 | 15697.59 | 68.3162
695.806 | 6879.743 | 80.4291 |  | 695.54 | 15698.117 | 68.3223
695.926 | 6881.555 | 80.4221 |  | 695.626 | 15699.073 | 68.3225
696.017 | 6882.411 | 80.4175 |  | 695.727 | 15700.605 | 68.3274
696.116 | 6883.565 | 80.4169 |  | 695.811 | 15701.066 | 68.3303
696.231 | 6884.092 | 80.4097 |  | 695.927 | 15702.631 | 68.3358
696.302 | 6884.915 | 80.4101 |  | 696.025 | 15703.438 | 68.3346
696.425 | 6886.233 | 80.404 |  | 696.111 | 15704.509 | 68.3385
696.542 | 6887.37 | 80.3997 |  | 696.23 | 15705.415 | 68.3396
696.622 | 6888.457 | 80.3947 |  | 696.305 | 15705.975 | 68.3432
696.702 | 6889.132 | 80.3932 |  | 696.405 | 15707.408 | 68.3497
696.824 | 6890.565 | 80.3883 |  | 696.534 | 15708.413 | 68.3504
696.925 | 6891.208 | 80.3851 |  | 696.633 | 15709.006 | 68.3521
697.013 | 6892.559 | 80.3831 |  | 696.711 | 15710.027 | 68.3556
697.119 | 6893.069 | 80.3775 |  | 696.834 | 15711.46 | 68.358
697.227 | 6894.206 | 80.3771 |  | 696.904 | 15712.07 | 68.3594
697.313 | 6895.013 | 80.3757 |  | 697.029 | 15713.272 | 68.3675
697.41 | 6896.479 | 80.3698 |  | 697.131 | 15714.804 | 68.368
697.513 | 6896.973 | 80.3659 |  | 697.24 | 15715.628 | 68.3708
697.611 | 6898.324 | 80.3646 |  | 697.328 | 15716.237 | 68.3753
697.718 | 6899.23 | 80.3613 |  | 697.415 | 15716.962 | 68.3748
697.822 | 6900.531 | 80.361 |  | 697.525 | 15718.609 | 68.3819
697.907 | 6901.355 | 80.3605 |  | 697.62 | 15719.384 | 68.38
698.015 | 6902.014 | 80.3564 |  | 697.724 | 15720.586 | 68.3861
698.111 | 6902.969 | 80.3561 |  | 697.814 | 15721.097 | 68.389
698.209 | 6903.974 | 80.3513 |  | 697.924 | 15722.612 | 68.3929
698.306 | 6905.44 | 80.3485 |  | 698.041 | 15723.255 | 68.396
698.411 | 6905.885 | 80.3476 |  | 698.126 | 15724.754 | 68.3937
698.503 | 6907.071 | 80.3424 |  | 698.221 | 15725.561 | 68.3959
698.61 | 6908.488 | 80.3381 |  | 698.311 | 15726.006 | 68.3984
698.703 | 6909.74 | 80.3389 |  | 698.403 | 15726.763 | 68.4046
698.814 | 6910.547 | 80.3341 |  | 698.5 | 15727.735 | 68.4061
698.922 | 6911.354 | 80.3286 |  | 698.62 | 15729.547 | 68.4066
699.006 | 6912.672 | 80.3283 |  | 698.71 | 15730.008 | 68.4135
699.103 | 6913.396 | 80.3248 |  | 698.817 | 15731.524 | 68.4152
699.216 | 6914.006 | 80.3198 |  | 698.922 | 15732.924 | 68.4196
699.313 | 6915.521 | 80.3151 |  | 699.046 | 15733.336 | 68.4208
699.436 | 6916.082 | 80.3117 |  | 699.126 | 15734.505 | 68.426
699.514 | 6917.152 | 80.3101 |  | 699.203 | 15735.065 | 68.4268
699.622 | 6917.877 | 80.3085 |  | 699.316 | 15736.12 | 68.4309
699.706 | 6918.816 | 80.3068 |  | 699.419 | 15737.668 | 68.4364
699.809 | 6920.48 | 80.3017 |  | 699.515 | 15738.459 | 68.438
699.918 | 6921.04 | 80.2988 |  | 699.631 | 15739.711 | 68.4421
700.032 | 6922.72 | 80.2924 |  | 699.728 | 15740.452 | 68.4432
700.101 | 6923.28 | 80.2884 |  | 699.816 | 15740.963 | 68.4455
700.218 | 6924.137 | 80.2837 |  | 699.916 | 15742.659 | 68.448
700.302 | 6925.603 | 80.2816 |  | 700.027 | 15743.236 | 68.4504
700.411 | 6926.031 | 80.2794 |  | 700.129 | 15744.274 | 68.4542
700.535 | 6927.365 | 80.2758 |  | 700.234 | 15745.674 | 68.4562
700.606 | 6927.925 | 80.2755 |  | 700.314 | 15746.497 | 68.4574
700.709 | 6929.095 | 80.2729 |  | 700.407 | 15747.716 | 68.4648
700.814 | 6929.704 | 80.2692 |  | 700.527 | 15748.293 | 68.4677
700.934 | 6931.319 | 80.2656 |  | 700.628 | 15749.001 | 68.469
701.005 | 6932.637 | 80.2628 |  | 700.714 | 15750.797 | 68.4742
701.133 | 6933.921 | 80.2566 |  | 700.809 | 15751.587 | 68.4755
701.209 | 6933.921 | 80.2589 |  | 700.932 | 15752.164 | 68.4785
701.313 | 6935.437 | 80.253 |  | 701.023 | 15753.317 | 68.4825
701.404 | 6936.359 | 80.2523 |  | 701.115 | 15754.8 | 68.482
701.501 | 6937.018 | 80.252 |  | 701.213 | 15755.492 | 68.4866
701.624 | 6938.847 | 80.2506 |  | 701.304 | 15756.266 | 68.4898
701.727 | 6939.555 | 80.2407 |  | 701.407 | 15756.842 | 68.4922
701.802 | 6940.214 | 80.2421 |  | 701.512 | 15758.457 | 68.4953
701.901 | 6941.235 | 80.2346 |  | 701.612 | 15759.066 | 68.4979
702.027 | 6942.471 | 80.2325 |  | 701.707 | 15760.549 | 68.5009
702.121 | 6942.981 | 80.2306 |  | 701.817 | 15761.158 | 68.5014
702.313 | 6942.981 | 80.2297 |  | 701.918 | 15762.212 | 68.5054
702.338 | 6942.981 | 80.2253 |  | 702.001 | 15762.871 | 68.5068
702.431 | 6946.869 | 80.2229 |  | 702.118 | 15764.37 | 68.5132
702.523 | 6947.528 | 80.2184 |  | 702.223 | 15765.359 | 68.5157
702.633 | 6948.417 | 80.2191 |  | 702.314 | 15766.792 | 68.5184
702.737 | 6949.636 | 80.2156 |  | 702.41 | 15767.599 | 68.5205
702.819 | 6950.476 | 80.2144 |  | 702.508 | 15768.439 | 68.5232
702.934 | 6951.316 | 80.2118 |  | 702.61 | 15769.197 | 68.5248
703.023 | 6952.502 | 80.2087 |  | 702.75 | 15770.646 | 68.5318
703.105 | 6953.145 | 80.2071 |  | 702.809 | 15771.19 | 68.5334
703.234 | 6954.15 | 80.2001 |  | 702.951 | 15772.64 | 68.5377
703.31 | 6954.94 | 80.2003 |  | 703.013 | 15773.348 | 68.5417
703.417 | 6956.769 | 80.1979 |  | 703.105 | 15774.155 | 68.5424
703.52 | 6957.444 | 80.1959 |  | 703.205 | 15775.407 | 68.5438
703.636 | 6958.12 | 80.1913 |  | 703.311 | 15775.967 | 68.549
703.702 | 6958.943 | 80.1895 |  | 703.401 | 15777.664 | 68.5505
703.823 | 6960.541 | 80.1857 |  | 703.536 | 15778.421 | 68.5523
703.926 | 6961.381 | 80.1845 |  | 703.611 | 15779.014 | 68.5531
704.008 | 6961.974 | 80.1803 |  | 703.71 | 15780.497 | 68.5608
704.12 | 6963.473 | 80.178 |  | 703.812 | 15781.172 | 68.5604
704.217 | 6964.05 | 80.1714 |  | 703.937 | 15782.474 | 68.5639
704.315 | 6965.022 | 80.1717 |  | 704.019 | 15783.034 | 68.5681
704.412 | 6966.488 | 80.1656 |  | 704.127 | 15784.632 | 68.573
704.515 | 6967.015 | 80.1677 |  | 704.242 | 15785.653 | 68.5778
704.616 | 6967.707 | 80.1627 |  | 704.313 | 15786.262 | 68.5727
704.718 | 6969.535 | 80.1589 |  | 704.405 | 15787.728 | 68.5784
704.809 | 6970.145 | 80.158 |  | 704.526 | 15788.404 | 68.584
704.918 | 6970.935 | 80.1551 |  | 704.629 | 15789.656 | 68.5853
705.011 | 6972.006 | 80.1159 |  | 704.701 | 15790.133 | 68.5809
705.118 | 6973.604 | 80.1095 |  | 704.823 | 15792.028 | 68.5823
705.211 | 6974.098 | 80.1034 |  | 704.905 | 15792.028 | 68.5838
705.321 | 6975.498 | 80.092 |  | 705.023 | 15793.346 | 68.5831
705.429 | 6976.404 | 80.0838 |  | 705.101 | 15793.906 | 68.5843
705.52 | 6977.03 | 80.081 |  | 705.2 | 15794.894 | 68.5865
705.605 | 6977.788 | 80.0764 |  | 705.341 | 15796.541 | 68.5882
705.727 | 6979.567 | 80.0731 |  | 705.41 | 15797.085 | 68.5881
705.823 | 6980.111 | 80.0666 |  | 705.534 | 15798.304 | 68.59
705.911 | 6981.692 | 80.0622 |  | 705.624 | 15799.737 | 68.5959
706.01 | 6982.499 | 80.0566 |  | 705.712 | 15800.297 | 68.5943
706.103 | 6983.603 | 80.0538 |  | 705.836 | 15801.351 | 68.5999
706.218 | 6984.048 | 80.0442 |  | 705.904 | 15802.027 | 68.6008
706.322 | 6984.937 | 80.0449 |  | 706.001 | 15803.213 | 68.6055
706.404 | 6985.81 | 80.0421 |  | 706.119 | 15804.662 | 68.607
706.513 | 6987.013 | 80.0358 |  | 706.237 | 15805.239 | 68.6074
706.612 | 6988.314 | 80.0309 |  | 706.311 | 15806.046 | 68.6125
706.71 | 6989.368 | 80.0234 |  | 706.4 | 15807.117 | 68.6142
706.813 | 6990.538 | 80.0212 |  | 706.519 | 15808.649 | 68.6194
706.918 | 6991.081 | 80.0128 |  | 706.634 | 15809.472 | 68.6185
707.008 | 6992.119 | 80.0117 |  | 706.722 | 15810.049 | 68.6199
707.143 | 6993.552 | 80.0051 |  | 706.8 | 15810.872 | 68.6198
707.214 | 6994.145 | 80.0029 |  | 706.917 | 15812.52 | 68.6274
707.312 | 6994.936 | 79.9959 |  | 707.036 | 15813.755 | 68.6282
707.449 | 6996.55 | 79.9935 |  | 707.126 | 15814.76 | 68.6296
707.513 | 6997.423 | 79.9886 |  | 707.237 | 15815.32 | 68.6305
707.633 | 6998.906 | 79.9847 |  | 707.314 | 15816.803 | 68.634
707.746 | 6999.548 | 79.9794 |  | 707.443 | 15817.264 | 68.637
707.804 | 7000.619 | 79.9787 |  | 707.532 | 15818.318 | 68.6393
707.913 | 7001.426 | 79.972 |  | 707.613 | 15819.026 | 68.6421
708.033 | 7002.349 | 79.9685 |  | 707.714 | 15820.773 | 68.6449
708.104 | 7002.925 | 79.9642 |  | 707.827 | 15821.662 | 68.6449
708.2 | 7004.556 | 79.9581 |  | 707.913 | 15822.486 | 68.6488
708.347 | 7005.759 | 79.954 |  | 708.033 | 15823.128 | 68.6525
708.403 | 7006.615 | 79.95 |  | 708.12 | 15824.66 | 68.6547
708.506 | 7007.34 | 79.9504 |  | 708.23 | 15825.237 | 68.6579
708.61 | 7007.999 | 79.9453 |  | 708.322 | 15826.9 | 68.66
708.703 | 7009.02 | 79.9394 |  | 708.436 | 15827.46 | 68.6634
708.814 | 7010.437 | 79.938 |  | 708.515 | 15828.35 | 68.6641
708.927 | 7011.145 | 79.9318 |  | 708.609 | 15829.734 | 68.6685
709.039 | 7012.479 | 79.9269 |  | 708.725 | 15830.64 | 68.6726
709.126 | 7013.55 | 79.9213 |  | 708.831 | 15831.282 | 68.6764
709.206 | 7013.978 | 79.9178 |  | 708.919 | 15832.666 | 68.6773
709.303 | 7015.247 | 79.9164 |  | 709.025 | 15833.242 | 68.6787
709.442 | 7016.449 | 79.9116 |  | 709.108 | 15834.379 | 68.6838
709.529 | 7017.174 | 79.9063 |  | 709.218 | 15835.516 | 68.6844
709.629 | 7018.541 | 79.9007 |  | 709.316 | 15836.636 | 68.6884
709.732 | 7019.711 | 79.8973 |  | 709.41 | 15837.311 | 68.6901
709.811 | 7020.304 | 79.895 |  | 709.511 | 15838.761 | 68.6934
709.926 | 7021.655 | 79.8872 |  | 709.605 | 15839.436 | 68.6954
710.033 | 7022.445 | 79.8831 |  | 709.721 | 15840.062 | 68.7002
710.115 | 7023.055 | 79.8816 |  | 709.813 | 15841.61 | 68.7032
710.223 | 7024.784 | 79.8742 |  | 709.914 | 15842.236 | 68.7055
710.302 | 7024.784 | 79.8709 |  | 710.005 | 15843.505 | 68.7111
710.421 | 7026.432 | 79.8652 |  | 710.114 | 15844.79 | 68.71
710.513 | 7027.008 | 79.8591 |  | 710.229 | 15845.234 | 68.7149
710.605 | 7028.079 | 79.8547 |  | 710.312 | 15846.272 | 68.714
710.701 | 7028.655 | 79.8443 |  | 710.412 | 15847.425 | 68.7192
710.82 | 7030.467 | 79.8366 |  | 710.502 | 15848.381 | 68.721
710.919 | 7031.555 | 79.8269 |  | 710.616 | 15849.023 | 68.7226
711.004 | 7032.098 | 79.8208 |  | 710.708 | 15850.555 | 68.7271
711.126 | 7033.663 | 79.7951 |  | 710.801 | 15851.099 | 68.7308
711.232 | 7034.47 | 79.7857 |  | 710.92 | 15852.4 | 68.7353
711.318 | 7035.063 | 79.7782 |  | 711.01 | 15853.405 | 68.7363
711.417 | 7036.546 | 79.7673 |  | 711.104 | 15854.69 | 68.7433
711.52 | 7036.958 | 79.7654 |  | 711.209 | 15855.217 | 68.74
711.615 | 7038.16 | 79.7277 |  | 711.3 | 15856.469 | 68.7428
711.719 | 7039.577 | 79.692 |  | 711.415 | 15856.996 | 68.744
711.828 | 7040.318 | 79.6652 |  | 711.504 | 15858.742 | 68.7486
711.92 | 7041.817 | 79.653 |  | 711.605 | 15859.516 | 68.7486
712.002 | 7041.817 | 79.6421 |  | 711.732 | 15860.076 | 68.7534
712.116 | 7043.366 | 79.6277 |  | 711.819 | 15861.032 | 68.7526
712.294 | 7043.366 | 79.6222 |  | 711.933 | 15862.646 | 68.7556
712.331 | 7043.366 | 79.6028 |  | 712.031 | 15863.42 | 68.7593
712.409 | 7045.705 | 79.5835 |  | 712.139 | 15864.458 | 68.7612
712.514 | 7047.335 | 79.5358 |  | 712.204 | 15865.034 | 68.7641
712.642 | 7048.67 | 79.525 |  | 712.304 | 15866.286 | 68.762
712.706 | 7049.23 | 79.5202 |  | 712.407 | 15867.555 | 68.7661
712.803 | 7050.284 | 79.5181 |  | 712.538 | 15868.428 | 68.7725
712.903 | 7051.404 | 79.5101 |  | 712.628 | 15869.037 | 68.7767
713.006 | 7052.656 | 79.5059 |  | 712.735 | 15870.8 | 68.7755
713.133 | 7053.331 | 79.4981 |  | 712.805 | 15871.409 | 68.7766
713.215 | 7053.875 | 79.4954 |  | 712.94 | 15872.595 | 68.7802
713.303 | 7055.423 | 79.4915 |  | 713.024 | 15873.221 | 68.7821
713.411 | 7055.967 | 79.4846 |  | 713.128 | 15874.243 | 68.7862
713.508 | 7057.104 | 79.4777 |  | 713.229 | 15875.56 | 68.789
713.602 | 7058.586 | 79.47 |  | 713.339 | 15876.565 | 68.7899
713.731 | 7059.871 | 79.4569 |  | 713.422 | 15877.224 | 68.7916
713.843 | 7060.332 | 79.4516 |  | 713.528 | 15878.394 | 68.7918
713.904 | 7061.008 | 79.4454 |  | 713.603 | 15878.921 | 68.7979
714.006 | 7062.293 | 79.4384 |  | 713.728 | 15880.749 | 68.7956
714.116 | 7063.001 | 79.4322 |  | 713.816 | 15881.342 | 68.799
714.202 | 7064.039 | 79.425 |  | 713.911 | 15882.446 | 68.8006
714.324 | 7065.505 | 79.417 |  | 714.012 | 15883.204 | 68.7921
714.446 | 7066.164 | 79.4097 |  | 714.134 | 15884.423 | 68.796
714.539 | 7067.366 | 79.4027 |  | 714.203 | 15884.999 | 68.7987
714.613 | 7067.976 | 79.4003 |  | 714.328 | 15886.284 | 68.7977
714.702 | 7069.013 | 79.3959 |  | 714.428 | 15887.767 | 68.8011
714.801 | 7070.545 | 79.3896 |  | 714.527 | 15888.607 | 68.8049
714.901 | 7071.27 | 79.3825 |  | 714.63 | 15889.776 | 68.809
715.022 | 7071.978 | 79.377 |  | 714.705 | 15889.776 | 68.8092
715.102 | 7073.165 | 79.3707 |  | 714.803 | 15891.407 | 68.8123
715.201 | 7073.725 | 79.3707 |  | 714.935 | 15892.247 | 68.8166
715.324 | 7075.224 | 79.3636 |  | 715.002 | 15893.021 | 68.8188
715.43 | 7076.657 | 79.3577 |  | 715.127 | 15894.24 | 68.8207
715.521 | 7077.398 | 79.3557 |  | 715.209 | 15894.899 | 68.8233
715.62 | 7078.568 | 79.352 |  | 715.325 | 15896.58 | 68.8245
715.747 | 7079.161 | 79.3447 |  | 715.408 | 15897.041 | 68.8297
715.825 | 7080.248 | 79.3418 |  | 715.52 | 15898.672 | 68.832
715.902 | 7080.956 | 79.3395 |  | 715.615 | 15899.248 | 68.8343
716.025 | 7082.472 | 79.3327 |  | 715.726 | 15900.912 | 68.8395
716.123 | 7083.048 | 79.3265 |  | 715.819 | 15901.455 | 68.8421
716.2 | 7083.789 | 79.3244 |  | 715.916 | 15901.999 | 68.8459
716.326 | 7085.618 | 79.3214 |  | 716.024 | 15903.597 | 68.8471
716.415 | 7086.063 | 79.3179 |  | 716.113 | 15904.47 | 68.8503
716.516 | 7087.693 | 79.3122 |  | 716.229 | 15905.129 | 68.8524
716.626 | 7088.451 | 79.3072 |  | 716.302 | 15905.969 | 68.8555
716.702 | 7088.978 | 79.3036 |  | 716.419 | 15907.55 | 68.8594
716.828 | 7090.411 | 79.2957 |  | 716.511 | 15908.176 | 68.863
716.912 | 7091.828 | 79.2923 |  | 716.627 | 15909.659 | 68.8654
717.024 | 7092.536 | 79.2877 |  | 716.712 | 15910.4 | 68.8686
717.131 | 7093.442 | 79.281 |  | 716.819 | 15911.339 | 68.8684
717.222 | 7094.052 | 79.2766 |  | 716.909 | 15912.706 | 68.8718
717.336 | 7095.452 | 79.2701 |  | 717.019 | 15913.2 | 68.8746
717.402 | 7095.452 | 79.2655 |  | 717.117 | 15914.798 | 68.8821
717.513 | 7097.396 | 79.2598 |  | 717.215 | 15915.622 | 68.8823
717.621 | 7098.17 | 79.2568 |  | 717.312 | 15916.759 | 68.8888
717.721 | 7099.027 | 79.2519 |  | 717.408 | 15917.417 | 68.8882
717.81 | 7100.657 | 79.2483 |  | 717.519 | 15918.142 | 68.8932
717.918 | 7101.432 | 79.2437 |  | 717.609 | 15919.724 | 68.8968
718 | 7101.909 | 79.2402 |  | 717.708 | 15920.564 | 68.9002
718.117 | 7103.474 | 79.233 |  | 717.808 | 15921.717 | 68.8998
718.2 | 7104.084 | 79.2291 |  | 717.915 | 15922.162 | 68.9031
718.319 | 7105.764 | 79.2224 |  | 718.011 | 15923.759 | 68.9074
718.414 | 7106.423 | 79.2117 |  | 718.11 | 15924.567 | 68.9101
718.516 | 7107.526 | 79.2084 |  | 718.204 | 15925.127 | 68.9121
718.616 | 7107.971 | 79.2043 |  | 718.313 | 15926.494 | 68.9168
718.712 | 7108.712 | 79.1982 |  | 718.409 | 15927.762 | 68.9188
718.84 | 7110.491 | 79.1917 |  | 718.518 | 15928.355 | 68.9199
718.925 | 7111.546 | 79.1862 |  | 718.614 | 15929.459 | 68.9228
719.008 | 7112.468 | 79.1819 |  | 718.703 | 15930.365 | 68.9213
719.118 | 7113.028 | 79.1765 |  | 718.818 | 15931.254 | 68.9288
719.213 | 7114.708 | 79.1688 |  | 718.903 | 15931.864 | 68.9288
719.308 | 7115.367 | 79.1624 |  | 719 | 15933.627 | 68.9343
719.411 | 7116.455 | 79.1579 |  | 719.112 | 15934.318 | 68.9365
719.512 | 7116.949 | 79.1525 |  | 719.222 | 15935.224 | 68.9411
719.616 | 7118.448 | 79.1435 |  | 719.322 | 15936.048 | 68.9432
719.713 | 7119.37 | 79.1391 |  | 719.416 | 15937.432 | 68.9439
719.821 | 7120.062 | 79.1365 |  | 719.549 | 15938.865 | 68.9472
719.902 | 7121.561 | 79.1244 |  | 719.614 | 15939.408 | 68.9493
720.013 | 7121.989 | 79.1191 |  | 719.714 | 15940.067 | 68.9539
720.111 | 7122.961 | 79.1117 |  | 719.811 | 15940.792 | 68.9542
720.208 | 7124.444 | 79.0955 |  | 719.942 | 15942.637 | 68.9605
720.301 | 7125.02 | 79.0903 |  | 720.026 | 15943.197 | 68.9636
720.42 | 7125.86 | 79.0848 |  | 720.104 | 15944.284 | 68.9663
720.502 | 7127.623 | 79.0762 |  | 720.218 | 15944.993 | 68.9685
720.609 | 7128.331 | 79.0673 |  | 720.302 | 15946.442 | 68.9738
720.729 | 7129.023 | 79.057 |  | 720.447 | 15947.859 | 68.9789
720.85 | 7130.786 | 79.0394 |  | 720.506 | 15948.682 | 68.9776
720.913 | 7131.428 | 79.0321 |  | 720.602 | 15949.473 | 68.9827
721.005 | 7132.417 | 79.0152 |  | 720.736 | 15950.264 | 68.9888
721.117 | 7133.043 | 78.9574 |  | 720.823 | 15951.038 | 68.9837
721.249 | 7134.789 | 78.9498 |  | 720.912 | 15951.845 | 68.9912
721.309 | 7135.645 | 78.9443 |  | 721.002 | 15953.493 | 68.9925
721.412 | 7136.403 | 78.9451 |  | 721.132 | 15954.777 | 68.9972
721.505 | 7137.309 | 78.9423 |  | 721.216 | 15955.354 | 69.0006
721.612 | 7137.984 | 78.9358 |  | 721.304 | 15956.425 | 68.9995
721.72 | 7139.088 | 78.9347 |  | 721.432 | 15957.281 | 69.0056
721.812 | 7139.928 | 78.9275 |  | 721.503 | 15957.94 | 69.0068
721.903 | 7141.559 | 78.9236 |  | 721.633 | 15959.439 | 69.0084
722.011 | 7142.02 | 78.9208 |  | 721.732 | 15960.609 | 69.019
722.126 | 7143.305 | 78.9154 |  | 721.833 | 15961.548 | 69.0198
722.291 | 7143.305 | 78.913 |  | 721.902 | 15962.108 | 69.0226
722.307 | 7143.305 | 78.9066 |  | 722.025 | 15963.574 | 69.0246
722.408 | 7146.385 | 78.9064 |  | 722.109 | 15964.068 | 69.0266
722.515 | 7147.176 | 78.8998 |  | 722.225 | 15965.633 | 69.0292
722.615 | 7147.72 | 78.8933 |  | 722.341 | 15966.358 | 69.0324
722.7 | 7149.532 | 78.8931 |  | 722.402 | 15967.527 | 69.0348
722.829 | 7150.635 | 78.8876 |  | 722.504 | 15967.527 | 69.0357
722.9 | 7151.245 | 78.8862 |  | 722.605 | 15969.405 | 69.0432
723.006 | 7152.315 | 78.8786 |  | 722.708 | 15970.295 | 69.0418
723.127 | 7152.974 | 78.8778 |  | 722.825 | 15971.563 | 69.047
723.207 | 7154.193 | 78.8708 |  | 722.91 | 15972.024 | 69.0452
723.303 | 7155.429 | 78.8666 |  | 723.03 | 15973.622 | 69.0512
723.403 | 7156.302 | 78.866 |  | 723.127 | 15974.89 | 69.0553
723.512 | 7156.994 | 78.8625 |  | 723.224 | 15975.483 | 69.0579
723.625 | 7158.806 | 78.8577 |  | 723.318 | 15976.488 | 69.0609
723.702 | 7158.806 | 78.8569 |  | 723.416 | 15977.493 | 69.0629
723.81 | 7160.387 | 78.8545 |  | 723.534 | 15978.712 | 69.0665
723.903 | 7161.26 | 78.8469 |  | 723.626 | 15979.618 | 69.0696
724.024 | 7162.776 | 78.8461 |  | 723.747 | 15980.293 | 69.0736
724.108 | 7162.776 | 78.8442 |  | 723.827 | 15981.364 | 69.0795
724.243 | 7164.423 | 78.8427 |  | 723.916 | 15982.073 | 69.0792
724.326 | 7164.999 | 78.8398 |  | 724 | 15983.341 | 69.082
724.426 | 7166.63 | 78.8382 |  | 724.12 | 15984.494 | 69.0854
724.5 | 7167.223 | 78.8359 |  | 724.215 | 15985.762 | 69.0861
724.623 | 7168.492 | 78.8332 |  | 724.324 | 15986.29 | 69.0923
724.727 | 7169.793 | 78.8307 |  | 724.422 | 15987.706 | 69.0931
724.806 | 7169.793 | 78.8263 |  | 724.53 | 15988.283 | 69.0972
724.922 | 7171.424 | 78.8237 |  | 724.613 | 15989.798 | 69.0984
725 | 7171.934 | 78.8252 |  | 724.738 | 15990.243 | 69.103
725.123 | 7173.203 | 78.8216 |  | 724.831 | 15991.347 | 69.1047
725.239 | 7174.422 | 78.8185 |  | 724.925 | 15991.973 | 69.1103
725.328 | 7175.295 | 78.8168 |  | 725.019 | 15993.636 | 69.1135
725.413 | 7175.855 | 78.8142 |  | 725.13 | 15994.213 | 69.1173
725.516 | 7177.683 | 78.8075 |  | 725.219 | 15995.844 | 69.1156
725.637 | 7178.458 | 78.8046 |  | 725.316 | 15996.634 | 69.1211
725.705 | 7178.968 | 78.8059 |  | 725.431 | 15997.244 | 69.1231
725.817 | 7180.731 | 78.801 |  | 725.509 | 15998.315 | 69.1274
725.917 | 7181.423 | 78.8019 |  | 725.621 | 15998.99 | 69.1276
726.033 | 7182.114 | 78.7978 |  | 725.7 | 15999.814 | 69.1292
726.103 | 7182.856 | 78.8 |  | 725.818 | 16001.543 | 69.134
726.212 | 7183.877 | 78.7958 |  | 725.922 | 16002.169 | 69.1397
726.32 | 7185.442 | 78.7912 |  | 726.019 | 16003.339 | 69.1415
726.439 | 7186.101 | 78.7887 |  | 726.111 | 16004.393 | 69.1442
726.527 | 7187.007 | 78.7833 |  | 726.22 | 16005.299 | 69.1455
726.639 | 7188.489 | 78.7806 |  | 726.305 | 16005.843 | 69.1511
726.726 | 7189.445 | 78.7778 |  | 726.416 | 16007.638 | 69.1532
726.824 | 7190.779 | 78.774 |  | 726.506 | 16008.659 | 69.1566
726.931 | 7191.553 | 78.7718 |  | 726.617 | 16009.121 | 69.1604
727.017 | 7192.41 | 78.7729 |  | 726.71 | 16010.57 | 69.1601
727.105 | 7193.135 | 78.7693 |  | 726.807 | 16011.13 | 69.1665
727.231 | 7194.321 | 78.7678 |  | 726.904 | 16012.481 | 69.168
727.316 | 7195.721 | 78.7663 |  | 727.013 | 16013.749 | 69.1706
727.417 | 7196.429 | 78.7642 |  | 727.116 | 16014.524 | 69.173
727.509 | 7197.138 | 78.7619 |  | 727.208 | 16015.413 | 69.1808
727.623 | 7198.225 | 78.7584 |  | 727.301 | 16016.352 | 69.1823
727.716 | 7198.966 | 78.7594 |  | 727.401 | 16017.456 | 69.1856
727.819 | 7200.465 | 78.7564 |  | 727.522 | 16018.032 | 69.185
727.913 | 7201.651 | 78.755 |  | 727.607 | 16019.531 | 69.193
728.011 | 7202.343 | 78.753 |  | 727.703 | 16020.058 | 69.1964
728.126 | 7203.068 | 78.7519 |  | 727.8 | 16021.459 | 69.202
728.211 | 7203.809 | 78.7503 |  | 727.917 | 16022.002 | 69.1994
728.316 | 7205.506 | 78.7457 |  | 728.03 | 16023.633 | 69.2082
728.4 | 7206.049 | 78.7438 |  | 728.114 | 16024.407 | 69.208
728.527 | 7207.252 | 78.7441 |  | 728.2 | 16025.297 | 69.2097
728.617 | 7208.553 | 78.7428 |  | 728.315 | 16025.873 | 69.2113
728.724 | 7209.327 | 78.74 |  | 728.402 | 16027.669 | 69.2154
728.811 | 7210.464 | 78.739 |  | 728.504 | 16028.328 | 69.2157
728.912 | 7210.942 | 78.7344 |  | 728.632 | 16029.036 | 69.2241
729.012 | 7212.688 | 78.7354 |  | 728.719 | 16029.991 | 69.2204
729.109 | 7213.363 | 78.7303 |  | 728.81 | 16030.831 | 69.2306
729.214 | 7213.94 | 78.7278 |  | 728.902 | 16032.479 | 69.2309
729.304 | 7215.57 | 78.7283 |  | 729.004 | 16032.956 | 69.2331
729.422 | 7216.262 | 78.7231 |  | 729.108 | 16034.686 | 69.2346
729.513 | 7217.498 | 78.7248 |  | 729.205 | 16035.493 | 69.2373
729.606 | 7218.041 | 78.7236 |  | 729.311 | 16036.317 | 69.2452
729.705 | 7219.392 | 78.7211 |  | 729.428 | 16037.585 | 69.2438
729.814 | 7220.002 | 78.7156 |  | 729.539 | 16038.738 | 69.2515
729.91 | 7220.957 | 78.7209 |  | 729.61 | 16038.738 | 69.2513
730.018 | 7222.11 | 78.7184 |  | 729.725 | 16040.583 | 69.2529
730.104 | 7223.576 | 78.7157 |  | 729.821 | 16041.358 | 69.2578
730.212 | 7224.021 | 78.7177 |  | 729.924 | 16042.857 | 69.2615
730.31 | 7224.96 | 78.7136 |  | 730.026 | 16043.433 | 69.2657
730.406 | 7226.047 | 78.7119 |  | 730.123 | 16044.57 | 69.2687
730.501 | 7227.546 | 78.7133 |  | 730.226 | 16045.509 | 69.2683
730.63 | 7228.814 | 78.7102 |  | 730.334 | 16046.168 | 69.275
730.715 | 7229.407 | 78.7098 |  | 730.422 | 16047.815 | 69.2775
730.81 | 7230.445 | 78.7081 |  | 730.504 | 16047.815 | 69.2818
730.929 | 7231.022 | 78.7084 |  | 730.62 | 16049.544 | 69.2824
731.04 | 7232.784 | 78.7066 |  | 730.715 | 16050.319 | 69.2848
731.139 | 7233.476 | 78.7041 |  | 730.806 | 16051.422 | 69.2872
731.206 | 7234.102 | 78.705 |  | 730.911 | 16051.966 | 69.2917
731.301 | 7235.535 | 78.7054 |  | 731.001 | 16052.74 | 69.2931
731.439 | 7236.342 | 78.7041 |  | 731.12 | 16054.519 | 69.3006
731.515 | 7236.935 | 78.7057 |  | 731.212 | 16054.997 | 69.2995
731.603 | 7237.957 | 78.7049 |  | 731.322 | 16056.562 | 69.3041
731.708 | 7239.357 | 78.7022 |  | 731.426 | 16057.583 | 69.3075
731.801 | 7240.213 | 78.7001 |  | 731.534 | 16058.818 | 69.308
731.944 | 7241.712 | 78.7004 |  | 731.616 | 16059.494 | 69.3143
732.016 | 7242.256 | 78.699 |  | 731.728 | 16060.729 | 69.3151
732.112 | 7243.211 | 78.7016 |  | 731.825 | 16061.553 | 69.3208
732.309 | 7245.468 | 78.6994 |  | 731.918 | 16061.998 | 69.3202
732.321 | 7245.468 | 78.6964 |  | 732.018 | 16063.645 | 69.3248
732.431 | 7246.358 | 78.6951 |  | 732.142 | 16064.222 | 69.3279
732.514 | 7247.692 | 78.6908 |  | 732.232 | 16065.276 | 69.3325
732.613 | 7248.483 | 78.6903 |  | 732.327 | 16065.984 | 69.3351
732.704 | 7249.076 | 78.6903 |  | 732.416 | 16066.89 | 69.3364
732.817 | 7250.739 | 78.6866 |  | 732.536 | 16068.34 | 69.3375
732.92 | 7251.415 | 78.6893 |  | 732.603 | 16069.015 | 69.3435
733.011 | 7252.09 | 78.6848 |  | 732.726 | 16070.234 | 69.3492
733.101 | 7252.815 | 78.6824 |  | 732.816 | 16071.766 | 69.3514
733.222 | 7254.479 | 78.6848 |  | 732.911 | 16072.441 | 69.3519
733.326 | 7255.368 | 78.6857 |  | 733.021 | 16072.985 | 69.3551
733.41 | 7255.994 | 78.6828 |  | 733.118 | 16073.809 | 69.3596
733.508 | 7256.9 | 78.6818 |  | 733.219 | 16075.686 | 69.3627
733.611 | 7258.696 | 78.6832 |  | 733.331 | 16076.23 | 69.3654
733.714 | 7259.388 | 78.681 |  | 733.431 | 16077.301 | 69.3701
733.81 | 7259.931 | 78.6843 |  | 733.532 | 16077.96 | 69.3747
733.909 | 7261.447 | 78.6805 |  | 733.615 | 16079.772 | 69.3751
734.026 | 7262.04 | 78.6797 |  | 733.711 | 16080.315 | 69.3775
734.11 | 7262.814 | 78.6786 |  | 733.813 | 16081.04 | 69.3822
734.207 | 7264.609 | 78.6778 |  | 733.908 | 16082.687 | 69.3876
734.307 | 7265.334 | 78.6768 |  | 734.043 | 16083.264 | 69.3889
734.418 | 7266.026 | 78.679 |  | 734.122 | 16084.433 | 69.3904
734.526 | 7267.13 | 78.6824 |  | 734.21 | 16085.587 | 69.3981
734.609 | 7268.645 | 78.6831 |  | 734.313 | 16086.097 | 69.3983
734.704 | 7269.436 | 78.6831 |  | 734.408 | 16087.349 | 69.4038
734.83 | 7270.194 | 78.6845 |  | 734.51 | 16088.403 | 69.4059
734.917 | 7271.511 | 78.6849 |  | 734.605 | 16089.655 | 69.4065
735.007 | 7272.632 | 78.6828 |  | 734.706 | 16090.397 | 69.4111
735.106 | 7273.307 | 78.6843 |  | 734.814 | 16091.039 | 69.4132
735.217 | 7274.015 | 78.682 |  | 734.918 | 16092.225 | 69.4204
735.32 | 7274.888 | 78.6808 |  | 735.012 | 16092.834 | 69.4212
735.411 | 7276.453 | 78.6796 |  | 735.108 | 16094.416 | 69.4241
735.521 | 7277.046 | 78.6812 |  | 735.204 | 16095.338 | 69.4273
735.611 | 7278.1 | 78.6809 |  | 735.315 | 16096.014 | 69.4295
735.701 | 7279.369 | 78.6773 |  | 735.421 | 16097.364 | 69.4336
735.812 | 7280.505 | 78.6799 |  | 735.513 | 16098.188 | 69.4388
735.913 | 7280.95 | 78.6776 |  | 735.611 | 16099.753 | 69.4376
736.001 | 7282.532 | 78.6781 |  | 735.727 | 16100.231 | 69.4402
736.101 | 7283.322 | 78.677 |  | 735.806 | 16101.268 | 69.4433
736.208 | 7283.932 | 78.6775 |  | 735.9 | 16102.652 | 69.4475
736.304 | 7284.887 | 78.6784 |  | 736.041 | 16104.036 | 69.4544
736.402 | 7286.403 | 78.6779 |  | 736.112 | 16104.036 | 69.455
736.514 | 7286.963 | 78.675 |  | 736.205 | 16105.502 | 69.4617
736.617 | 7287.852 | 78.6747 |  | 736.319 | 16106.095 | 69.4637
736.73 | 7289.532 | 78.6758 |  | 736.406 | 16107.149 | 69.4672
736.799 | 7290.504 | 78.6739 |  | 736.502 | 16107.693 | 69.4671
736.9 | 7291.229 | 78.6727 |  | 736.629 | 16109.455 | 69.4723
737.015 | 7291.937 | 78.6735 |  | 736.705 | 16110.51 | 69.4761
737.101 | 7292.728 | 78.6694 |  | 736.8 | 16111.449 | 69.4776
737.239 | 7294.31 | 78.6703 |  | 736.909 | 16112.668 | 69.4793
737.305 | 7294.968 | 78.6696 |  | 737.029 | 16113.903 | 69.4861
737.407 | 7296.583 | 78.6662 |  | 737.112 | 16113.903 | 69.4869
737.527 | 7297.291 | 78.6632 |  | 737.208 | 16114.76 | 69.4892
737.614 | 7297.835 | 78.6645 |  | 737.335 | 16116.374 | 69.4928
737.739 | 7299.317 | 78.6646 |  | 737.418 | 16116.983 | 69.4979
737.838 | 7300.437 | 78.664 |  | 737.509 | 16117.856 | 69.4975
737.928 | 7301.08 | 78.6601 |  | 737.64 | 16119.602 | 69.5024
738.04 | 7302.463 | 78.6633 |  | 737.722 | 16120.179 | 69.5031
738.124 | 7303.814 | 78.6628 |  | 737.802 | 16121.365 | 69.5078
738.206 | 7303.814 | 78.663 |  | 737.916 | 16121.958 | 69.5118
738.311 | 7305.363 | 78.6626 |  | 738.002 | 16123.358 | 69.5151
738.403 | 7306.269 | 78.6613 |  | 738.132 | 16124.396 | 69.5171
738.529 | 7307.603 | 78.6585 |  | 738.214 | 16124.94 | 69.5197
738.633 | 7308.311 | 78.6613 |  | 738.345 | 16126.57 | 69.5253
738.706 | 7308.888 | 78.6622 |  | 738.41 | 16127.098 | 69.5275
738.81 | 7309.761 | 78.6586 |  | 738.532 | 16128.399 | 69.5312
738.938 | 7311.474 | 78.6611 |  | 738.614 | 16128.926 | 69.5328
739.004 | 7312.084 | 78.6562 |  | 738.731 | 16130.623 | 69.537
739.122 | 7313.55 | 78.6584 |  | 738.834 | 16131.199 | 69.5378
739.237 | 7314.11 | 78.6549 |  | 738.927 | 16132.715 | 69.5443
739.308 | 7314.917 | 78.6593 |  | 739.035 | 16133.159 | 69.5462
739.431 | 7316.268 | 78.6563 |  | 739.101 | 16134 | 69.5493
739.509 | 7316.877 | 78.6561 |  | 739.237 | 16135.696 | 69.5508
739.606 | 7317.635 | 78.6535 |  | 739.331 | 16136.668 | 69.5563
739.701 | 7318.804 | 78.6582 |  | 739.423 | 16137.541 | 69.5588
739.822 | 7320.369 | 78.6551 |  | 739.545 | 16138.25 | 69.5606
739.923 | 7321.539 | 78.6555 |  | 739.603 | 16139.09 | 69.5626
740.004 | 7322.099 | 78.6492 |  | 739.73 | 16140.622 | 69.5672
740.119 | 7323.45 | 78.6513 |  | 739.811 | 16141.248 | 69.5716
740.222 | 7324.389 | 78.6495 |  | 739.907 | 16142.401 | 69.5732
740.315 | 7324.883 | 78.6484 |  | 740.035 | 16143.405 | 69.5782
740.435 | 7326.579 | 78.6496 |  | 740.102 | 16143.998 | 69.5762
740.517 | 7327.403 | 78.6513 |  | 740.225 | 16145.217 | 69.5838
740.633 | 7328.391 | 78.6503 |  | 740.326 | 16146.502 | 69.5861
740.726 | 7329.232 | 78.6461 |  | 740.414 | 16147.458 | 69.5887
740.812 | 7330.665 | 78.6464 |  | 740.508 | 16148.051 | 69.5907
740.923 | 7331.373 | 78.6461 |  | 740.619 | 16149.484 | 69.5928
741.001 | 7332.081 | 78.6409 |  | 740.714 | 16150.752 | 69.5922
741.124 | 7333.103 | 78.6426 |  | 740.833 | 16151.428 | 69.6004
741.212 | 7333.794 | 78.642 |  | 740.902 | 16151.971 | 69.6017
741.301 | 7334.849 | 78.6399 |  | 741.027 | 16153.207 | 69.6042
741.416 | 7336.348 | 78.643 |  | 741.126 | 16153.915 | 69.6096
741.513 | 7337.254 | 78.6391 |  | 741.223 | 16155.48 | 69.613
741.614 | 7338.67 | 78.642 |  | 741.322 | 16156.419 | 69.6183
741.721 | 7339.329 | 78.6411 |  | 741.416 | 16156.979 | 69.621
741.816 | 7339.906 | 78.6409 |  | 741.517 | 16158.61 | 69.6225
741.922 | 7341.537 | 78.6402 |  | 741.637 | 16159.186 | 69.6238
742.013 | 7342.327 | 78.6409 |  | 741.723 | 16160.306 | 69.6281
742.126 | 7342.805 | 78.6408 |  | 741.818 | 16161.789 | 69.6323
742.22 | 7344.403 | 78.6416 |  | 741.914 | 16162.58 | 69.6349
742.319 | 7345.523 | 78.6382 |  | 742.028 | 16163.189 | 69.6404
742.529 | 7345.523 | 78.6395 |  | 742.129 | 16164.26 | 69.6417
742.556 | 7345.523 | 78.6423 |  | 742.211 | 16164.935 | 69.6443
742.616 | 7347.813 | 78.6409 |  | 742.316 | 16166.615 | 69.6481
742.703 | 7348.9 | 78.6392 |  | 742.4 | 16166.615 | 69.6489
742.817 | 7350.432 | 78.6383 |  | 742.519 | 16168.493 | 69.6504
742.912 | 7351.338 | 78.6368 |  | 742.625 | 16169.07 | 69.6515
743.018 | 7352.013 | 78.6359 |  | 742.711 | 16169.91 | 69.6559
743.152 | 7353.776 | 78.6365 |  | 742.819 | 16170.964 | 69.6588
743.209 | 7354.303 | 78.6367 |  | 742.921 | 16171.821 | 69.6599
743.332 | 7355.851 | 78.6463 |  | 743.015 | 16173.435 | 69.6658
743.447 | 7356.527 | 78.6458 |  | 743.113 | 16174.72 | 69.6666
743.514 | 7356.527 | 78.6454 |  | 743.209 | 16175.527 | 69.6691
743.619 | 7358.405 | 78.6583 |  | 743.316 | 16176.351 | 69.6732
743.711 | 7359.409 | 78.6703 |  | 743.403 | 16177.471 | 69.677
743.811 | 7359.92 | 78.6725 |  | 743.511 | 16178.772 | 69.68
743.908 | 7360.645 | 78.6745 |  | 743.638 | 16179.316 | 69.6835
744.002 | 7361.633 | 78.6763 |  | 743.706 | 16180.485 | 69.6846
744.139 | 7363.462 | 78.6775 |  | 743.82 | 16181.111 | 69.6856
744.202 | 7364.038 | 78.6767 |  | 743.92 | 16182.166 | 69.6904
744.328 | 7365.801 | 78.6785 |  | 744.004 | 16182.841 | 69.6946
744.409 | 7365.801 | 78.6775 |  | 744.101 | 16184.653 | 69.6997
744.514 | 7367.366 | 78.6704 |  | 744.201 | 16185.444 | 69.6995
744.605 | 7368.354 | 78.6627 |  | 744.325 | 16186.037 | 69.7001
744.729 | 7369.804 | 78.6635 |  | 744.415 | 16186.926 | 69.7019
744.802 | 7369.804 | 78.659 |  | 744.531 | 16188.623 | 69.708
744.914 | 7370.775 | 78.6587 |  | 744.605 | 16189.298 | 69.712
745.001 | 7372.555 | 78.6563 |  | 744.712 | 16190.056 | 69.7113
745.138 | 7373.362 | 78.6531 |  | 744.814 | 16191.143 | 69.716
745.211 | 7373.922 | 78.6571 |  | 744.905 | 16192.477 | 69.7185
745.3 | 7374.976 | 78.6608 |  | 745.002 | 16193.054 | 69.7186
745.433 | 7376.887 | 78.652 |  | 745.137 | 16194.405 | 69.7269
745.505 | 7377.299 | 78.652 |  | 745.222 | 16195.014 | 69.727
745.635 | 7378.336 | 78.6624 |  | 745.31 | 16195.887 | 69.7324
745.736 | 7379.868 | 78.6549 |  | 745.445 | 16197.633 | 69.7348
745.801 | 7380.544 | 78.6501 |  | 745.51 | 16198.095 | 69.7359
745.906 | 7381.301 | 78.6739 |  | 745.632 | 16199.379 | 69.739
746.02 | 7382.735 | 78.6975 |  | 745.709 | 16199.923 | 69.7415
746.107 | 7382.735 | 78.6915 |  | 745.8 | 16200.928 | 69.7454
746.221 | 7384.431 | 78.6896 |  | 745.936 | 16202.41 | 69.7481
746.338 | 7385.09 | 78.6862 |  | 746.022 | 16202.97 | 69.753
746.423 | 7385.914 | 78.6863 |  | 746.102 | 16204.618 | 69.7536
746.501 | 7386.985 | 78.6889 |  | 746.237 | 16205.392 | 69.7612
746.603 | 7387.709 | 78.6859 |  | 746.305 | 16206.001 | 69.7629
746.723 | 7389.175 | 78.6714 |  | 746.43 | 16207.237 | 69.7667
746.805 | 7389.752 | 78.6611 |  | 746.515 | 16207.896 | 69.7681
746.9 | 7390.905 | 78.6639 |  | 746.605 | 16208.999 | 69.7706
747.017 | 7392.519 | 78.6643 |  | 746.734 | 16210.433 | 69.7744
747.135 | 7393.096 | 78.6533 |  | 746.841 | 16211.75 | 69.7795
747.206 | 7393.887 | 78.6755 |  | 746.905 | 16212.656 | 69.7802
747.327 | 7395.221 | 78.6786 |  | 747.036 | 16213.299 | 69.7826
747.419 | 7396.522 | 78.6749 |  | 747.105 | 16214.007 | 69.7856
747.538 | 7397.082 | 78.6557 |  | 747.23 | 16215.243 | 69.7911
747.619 | 7397.906 | 78.6568 |  | 747.304 | 16215.901 | 69.7956
747.728 | 7399.537 | 78.6637 |  | 747.405 | 16217.384 | 69.7998
747.817 | 7400.41 | 78.6532 |  | 747.521 | 16218.389 | 69.8044
747.915 | 7401.085 | 78.6658 |  | 747.62 | 16219.805 | 69.8038
748.012 | 7402.452 | 78.6454 |  | 747.72 | 16220.629 | 69.8075
748.119 | 7403.012 | 78.5991 |  | 747.829 | 16221.206 | 69.8124
748.218 | 7404.528 | 78.5993 |  | 747.933 | 16222.672 | 69.8155
748.328 | 7405.286 | 78.6001 |  | 748.025 | 16223.561 | 69.817
748.432 | 7405.977 | 78.5999 |  | 748.108 | 16224.22 | 69.8184
748.511 | 7406.851 | 78.6009 |  | 748.236 | 16225.291 | 69.8219
748.613 | 7408.712 | 78.6009 |  | 748.32 | 16226.032 | 69.8232
748.722 | 7409.338 | 78.599 |  | 748.428 | 16227.597 | 69.8261
748.804 | 7409.931 | 78.5991 |  | 748.514 | 16228.108 | 69.8305
748.92 | 7411.512 | 78.5973 |  | 748.621 | 16229.129 | 69.8314
749.014 | 7412.319 | 78.5991 |  | 748.732 | 16230.463 | 69.8359
749.11 | 7413.637 | 78.5988 |  | 748.819 | 16231.485 | 69.8363
749.219 | 7414.379 | 78.5955 |  | 748.918 | 16232.786 | 69.8405
749.315 | 7415.186 | 78.5989 |  | 749.012 | 16233.527 | 69.8413
749.426 | 7416.339 | 78.5948 |  | 749.123 | 16234.334 | 69.8467
749.507 | 7417.607 | 78.5989 |  | 749.219 | 16235.389 | 69.8528
749.61 | 7418.315 | 78.5974 |  | 749.327 | 16236.097 | 69.8537
749.718 | 7418.991 | 78.5956 |  | 749.412 | 16237.711 | 69.8555
749.805 | 7420.589 | 78.594 |  | 749.525 | 16238.205 | 69.8594
749.913 | 7421.363 | 78.5959 |  | 749.627 | 16239.408 | 69.8603
750.02 | 7422.055 | 78.5946 |  | 749.715 | 16240.446 | 69.8674
750.103 | 7423.158 | 78.5979 |  | 749.807 | 16241.039 | 69.8694
750.22 | 7424.427 | 78.5927 |  | 749.933 | 16242.258 | 69.871
750.306 | 7425.25 | 78.5913 |  | 750.015 | 16242.95 | 69.8733
750.413 | 7425.909 | 78.5927 |  | 750.108 | 16244.152 | 69.8806
750.511 | 7426.684 | 78.5923 |  | 750.218 | 16245.503 | 69.8837
750.617 | 7428.413 | 78.5911 |  | 750.311 | 16246.359 | 69.8865
750.711 | 7429.451 | 78.5927 |  | 750.431 | 16247.101 | 69.89
750.819 | 7430.044 | 78.5877 |  | 750.526 | 16248.254 | 69.8931
750.902 | 7431.214 | 78.5896 |  | 750.626 | 16249.061 | 69.8949
751.02 | 7432.416 | 78.591 |  | 750.714 | 16249.917 | 69.8968
751.11 | 7433.404 | 78.5886 |  | 750.806 | 16251.499 | 69.898
751.22 | 7434.047 | 78.5877 |  | 750.913 | 16251.944 | 69.9034
751.312 | 7435.101 | 78.5877 |  | 751.013 | 16253.558 | 69.9077
751.421 | 7435.776 | 78.5852 |  | 751.118 | 16254.349 | 69.909
751.504 | 7436.732 | 78.5841 |  | 751.215 | 16254.942 | 69.9132
751.608 | 7438.429 | 78.5811 |  | 751.303 | 16256.655 | 69.9153
751.716 | 7438.972 | 78.5826 |  | 751.44 | 16257.347 | 69.9201
751.831 | 7440.619 | 78.5772 |  | 751.508 | 16258.384 | 69.9221
751.901 | 7441.229 | 78.576 |  | 751.626 | 16259.076 | 69.9225
752.002 | 7442.316 | 78.5771 |  | 751.707 | 16259.883 | 69.9271
752.129 | 7443.799 | 78.5737 |  | 751.812 | 16261.531 | 69.9285
752.225 | 7444.309 | 78.5717 |  | 751.914 | 16262.206 | 69.9321
752.335 | 7445.298 | 78.5755 |  | 752.011 | 16262.799 | 69.9346
752.566 | 7445.891 | 78.5731 |  | 752.112 | 16264.38 | 69.9379
752.581 | 7445.891 | 78.5712 |  | 752.209 | 16265.369 | 69.9434
752.608 | 7448.576 | 78.5737 |  | 752.31 | 16266.522 | 69.9487
752.719 | 7449.317 | 78.5692 |  | 752.403 | 16266.522 | 69.9466
752.808 | 7450.421 | 78.571 |  | 752.52 | 16268.268 | 69.9524
752.922 | 7450.948 | 78.5724 |  | 752.602 | 16268.812 | 69.9566
753.01 | 7452.628 | 78.5717 |  | 752.706 | 16270.64 | 69.9608
753.108 | 7453.419 | 78.5699 |  | 752.802 | 16271.447 | 69.9609
753.204 | 7454.209 | 78.568 |  | 752.916 | 16272.057 | 69.9653
753.317 | 7455.395 | 78.5705 |  | 753.016 | 16273.127 | 69.969
753.405 | 7456.237 | 78.568 |  | 753.104 | 16274.676 | 69.9708
753.515 | 7457.11 | 78.5667 |  | 753.203 | 16275.45 | 69.9725
753.619 | 7457.719 | 78.5617 |  | 753.308 | 16276.241 | 69.9777
753.701 | 7459.333 | 78.5624 |  | 753.433 | 16277.41 | 69.98
753.811 | 7459.943 | 78.5518 |  | 753.521 | 16277.954 | 69.9838
753.914 | 7461.063 | 78.5431 |  | 753.607 | 16278.876 | 69.9838
754.005 | 7462.546 | 78.5381 |  | 753.7 | 16280.227 | 69.9881
754.114 | 7462.974 | 78.5338 |  | 753.808 | 16280.985 | 69.9938
754.206 | 7463.847 | 78.524 |  | 753.929 | 16282.599 | 69.9962
754.317 | 7465.379 | 78.5199 |  | 754.014 | 16283.275 | 70.0008
754.41 | 7466.334 | 78.5171 |  | 754.108 | 16284.23 | 70.0021
754.501 | 7467.24 | 78.5119 |  | 754.202 | 16284.856 | 70.0031
754.61 | 7467.916 | 78.5108 |  | 754.305 | 16286.635 | 70.0092
754.721 | 7468.904 | 78.5052 |  | 754.401 | 16287.426 | 70.0125
754.81 | 7469.761 | 78.5043 |  | 754.508 | 16288.266 | 70.014
754.93 | 7471.507 | 78.4965 |  | 754.627 | 16289.518 | 70.0177
755.022 | 7472.083 | 78.4977 |  | 754.71 | 16290.012 | 70.0223
755.132 | 7473.269 | 78.4936 |  | 754.802 | 16291.61 | 70.0269
755.219 | 7473.846 | 78.4918 |  | 754.936 | 16292.4 | 70.0289
755.302 | 7475.378 | 78.4885 |  | 755.003 | 16292.993 | 70.0322
755.405 | 7476.547 | 78.4848 |  | 755.128 | 16294.229 | 70.0313
755.514 | 7477.387 | 78.483 |  | 755.203 | 16294.904 | 70.036
755.603 | 7478.343 | 78.4752 |  | 755.322 | 16296.815 | 70.038
755.728 | 7479.776 | 78.4751 |  | 755.437 | 16297.342 | 70.04
755.84 | 7480.435 | 78.4726 |  | 755.504 | 16297.985 | 70.0405
755.903 | 7481.374 | 78.4675 |  | 755.624 | 16299.83 | 70.0479
756.018 | 7482 | 78.4673 |  | 755.728 | 16300.505 | 70.0524
756.106 | 7483.054 | 78.4652 |  | 755.822 | 16301.493 | 70.055
756.235 | 7484.273 | 78.4623 |  | 755.915 | 16301.987 | 70.0574
756.346 | 7485.508 | 78.4608 |  | 756.024 | 16303.536 | 70.0622
756.441 | 7486.612 | 78.4554 |  | 756.128 | 16304.524 | 70.0635
756.508 | 7486.612 | 78.4527 |  | 756.209 | 16305.035 | 70.066
756.636 | 7488.441 | 78.4505 |  | 756.318 | 16306.452 | 70.0666
756.719 | 7489.034 | 78.4518 |  | 756.437 | 16307.703 | 70.0771
756.812 | 7490.17 | 78.443 |  | 756.501 | 16307.703 | 70.0709
756.913 | 7490.813 | 78.4418 |  | 756.629 | 16309.301 | 70.0794
757.006 | 7491.686 | 78.4361 |  | 756.716 | 16309.911 | 70.0786
757.132 | 7493.366 | 78.4332 |  | 756.822 | 16311.525 | 70.0824
757.216 | 7493.992 | 78.4274 |  | 756.9 | 16312.332 | 70.0838
757.322 | 7495.705 | 78.4223 |  | 757.014 | 16313.436 | 70.0891
757.419 | 7496.347 | 78.4202 |  | 757.132 | 16314.144 | 70.0902
757.529 | 7497.286 | 78.4182 |  | 757.21 | 16314.935 | 70.0954
757.612 | 7497.813 | 78.4132 |  | 757.301 | 16315.693 | 70.0993
757.735 | 7499.345 | 78.409 |  | 757.428 | 16317.323 | 70.0983
757.81 | 7499.889 | 78.4104 |  | 757.52 | 16317.9 | 70.102
757.928 | 7501.503 | 78.4029 |  | 757.615 | 16319.745 | 70.1038
758.018 | 7502.146 | 78.3992 |  | 757.712 | 16320.42 | 70.1075
758.127 | 7503.348 | 78.3955 |  | 757.821 | 16321.837 | 70.1082
758.233 | 7504.024 | 78.3952 |  | 757.916 | 16322.595 | 70.1137
758.316 | 7505.654 | 78.3914 |  | 758.015 | 16323.369 | 70.1164
758.42 | 7506.527 | 78.3858 |  | 758.132 | 16324.654 | 70.1234
758.535 | 7507.302 | 78.384 |  | 758.211 | 16325.527 | 70.125
758.609 | 7507.895 | 78.3804 |  | 758.345 | 16326.219 | 70.1298
758.714 | 7509.641 | 78.3765 |  | 758.413 | 16327.438 | 70.129
758.801 | 7509.641 | 78.3728 |  | 758.511 | 16328.69 | 70.1311
758.935 | 7511.338 | 78.3692 |  | 758.629 | 16329.348 | 70.1342
759.021 | 7511.898 | 78.366 |  | 758.71 | 16329.909 | 70.134
759.113 | 7513.611 | 78.3625 |  | 758.813 | 16331.721 | 70.1339
759.227 | 7514.385 | 78.3593 |  | 758.917 | 16332.215 | 70.1359
759.315 | 7515.472 | 78.3578 |  | 759 | 16332.791 | 70.1412
759.43 | 7516.032 | 78.3532 |  | 759.119 | 16334.57 | 70.1449
759.514 | 7516.823 | 78.3497 |  | 759.231 | 16335.196 | 70.1516
759.618 | 7518.503 | 78.3462 |  | 759.32 | 16336.251 | 70.1527
759.711 | 7519.047 | 78.3421 |  | 759.409 | 16337.684 | 70.1538
759.811 | 7520.447 | 78.3409 |  | 759.527 | 16338.112 | 70.1566
759.921 | 7520.99 | 78.3337 |  | 759.612 | 16339.693 | 70.1625
760.02 | 7522.489 | 78.3326 |  | 759.71 | 16340.5 | 70.1661
760.122 | 7523.28 | 78.328 |  | 759.813 | 16341.176 | 70.1676
760.216 | 7523.89 | 78.3272 |  | 759.918 | 16342.757 | 70.1697
760.317 | 7525.702 | 78.3241 |  | 760.002 | 16343.4 | 70.1727
760.417 | 7526.361 | 78.3197 |  | 760.123 | 16343.993 | 70.1776
760.502 | 7527.019 | 78.3138 |  | 760.208 | 16345.508 | 70.1805
760.607 | 7528.238 | 78.311 |  | 760.322 | 16346.052 | 70.1838
760.715 | 7529.474 | 78.3051 |  | 760.404 | 16346.842 | 70.1834
760.808 | 7530.116 | 78.3025 |  | 760.505 | 16348.654 | 70.1852
760.919 | 7531.072 | 78.2929 |  | 760.606 | 16349.462 | 70.1872
761.012 | 7532.324 | 78.2896 |  | 760.717 | 16350.055 | 70.1911
761.108 | 7533.263 | 78.2851 |  | 760.81 | 16351.735 | 70.1995
761.213 | 7533.954 | 78.2802 |  | 760.917 | 16352.295 | 70.1988
761.316 | 7535.388 | 78.2784 |  | 761.003 | 16353.431 | 70.2023
761.42 | 7536.442 | 78.2707 |  | 761.108 | 16354.14 | 70.2018
761.505 | 7537.364 | 78.2656 |  | 761.204 | 16354.667 | 70.2074
761.615 | 7537.776 | 78.2616 |  | 761.307 | 16356.644 | 70.2118
761.71 | 7539.308 | 78.2537 |  | 761.407 | 16357.352 | 70.2154
761.81 | 7540.412 | 78.2483 |  | 761.5 | 16358.291 | 70.2157
761.917 | 7541.005 | 78.2453 |  | 761.634 | 16359.395 | 70.2229
762.006 | 7542.042 | 78.2424 |  | 761.71 | 16359.922 | 70.2209
762.112 | 7543.492 | 78.2387 |  | 761.803 | 16361.305 | 70.224
762.205 | 7543.986 | 78.2278 |  | 761.9 | 16362.442 | 70.2287
762.309 | 7544.843 | 78.2244 |  | 762.028 | 16363.002 | 70.2302
762.536 | 7545.601 | 78.2248 |  | 762.116 | 16363.925 | 70.2327
762.559 | 7545.601 | 78.2175 |  | 762.227 | 16365.588 | 70.2348
762.62 | 7548.121 | 78.2127 |  | 762.3 | 16366.231 | 70.2362
762.725 | 7548.928 | 78.2077 |  | 762.408 | 16367.219 | 70.2409
762.815 | 7550.493 | 78.2007 |  | 762.522 | 16368.109 | 70.2421
762.92 | 7551.267 | 78.198 |  | 762.628 | 16369.196 | 70.2474
763.013 | 7551.877 | 78.1924 |  | 762.713 | 16369.888 | 70.2499
763.12 | 7553.442 | 78.189 |  | 762.833 | 16371.354 | 70.2537
763.223 | 7554.315 | 78.1857 |  | 762.925 | 16371.963 | 70.2589
763.305 | 7555.567 | 78.1795 |  | 763.005 | 16372.853 | 70.2583
763.406 | 7556.308 | 78.1744 |  | 763.138 | 16374.698 | 70.2637
763.515 | 7556.967 | 78.1668 |  | 763.21 | 16375.357 | 70.264
763.612 | 7558.087 | 78.1615 |  | 763.339 | 16376.724 | 70.2681
763.71 | 7559.421 | 78.1545 |  | 763.414 | 16377.251 | 70.2712
763.818 | 7560.014 | 78.1467 |  | 763.508 | 16378.239 | 70.2756
763.922 | 7561.068 | 78.1391 |  | 763.625 | 16379.656 | 70.2798
764.004 | 7561.777 | 78.1094 |  | 763.713 | 16380.249 | 70.2792
764.114 | 7562.749 | 78.1064 |  | 763.805 | 16381.402 | 70.2844
764.205 | 7564.396 | 78.1026 |  | 763.923 | 16382.011 | 70.2878
764.302 | 7564.841 | 78.0955 |  | 764.005 | 16382.819 | 70.2887
764.409 | 7566.422 | 78.0884 |  | 764.128 | 16384.351 | 70.2911
764.507 | 7567.279 | 78.0844 |  | 764.22 | 16384.911 | 70.2957
764.634 | 7568.498 | 78.0759 |  | 764.327 | 16386.706 | 70.2974
764.743 | 7569.914 | 78.0688 |  | 764.424 | 16387.513 | 70.2992
764.821 | 7569.914 | 78.0643 |  | 764.514 | 16387.975 | 70.3025
764.909 | 7571.397 | 78.0426 |  | 764.626 | 16389.556 | 70.3031
765.018 | 7571.99 | 78.0279 |  | 764.702 | 16390.363 | 70.31
765.106 | 7573.044 | 78.0203 |  | 764.822 | 16391.434 | 70.3133
765.242 | 7574.477 | 78.0061 |  | 764.901 | 16392.109 | 70.3142
765.301 | 7575.07 | 78.0022 |  | 765.026 | 16393.163 | 70.3162
765.44 | 7576.602 | 77.9803 |  | 765.102 | 16393.839 | 70.3199
765.507 | 7577.261 | 77.9737 |  | 765.215 | 16395.717 | 70.3221
765.609 | 7578.332 | 77.963 |  | 765.333 | 16396.277 | 70.3284
765.745 | 7579.221 | 77.929 |  | 765.417 | 16397.595 | 70.3303
765.829 | 7579.979 | 77.9162 |  | 765.524 | 16398.171 | 70.3334
765.901 | 7581.214 | 77.9028 |  | 765.63 | 16399.242 | 70.334
766.009 | 7581.906 | 77.8873 |  | 765.72 | 16400.79 | 70.3345
766.112 | 7583.059 | 77.8691 |  | 765.814 | 16401.548 | 70.3384
766.205 | 7583.652 | 77.8539 |  | 765.912 | 16402.833 | 70.3396
766.34 | 7585.464 | 77.8353 |  | 766.018 | 16403.442 | 70.3439
766.44 | 7586.897 | 77.8243 |  | 766.119 | 16404.365 | 70.3444
766.506 | 7586.897 | 77.8117 |  | 766.227 | 16404.908 | 70.3484
766.608 | 7588.314 | 77.7963 |  | 766.314 | 16406.556 | 70.3511
766.701 | 7589.204 | 77.7838 |  | 766.436 | 16407.116 | 70.3532
766.844 | 7590.67 | 77.7598 |  | 766.526 | 16408.022 | 70.3582
766.927 | 7591.213 | 77.7463 |  | 766.612 | 16408.895 | 70.3585
767.014 | 7591.839 | 77.7382 |  | 766.715 | 16410.443 | 70.3601
767.103 | 7592.729 | 77.7199 |  | 766.819 | 16411.349 | 70.3643
767.224 | 7594.409 | 77.6954 |  | 766.916 | 16412.453 | 70.3668
767.316 | 7594.986 | 77.6834 |  | 767.02 | 16413.062 | 70.3675
767.408 | 7596.056 | 77.6651 |  | 767.111 | 16414.693 | 70.3719
767.527 | 7597.489 | 77.6376 |  | 767.208 | 16415.484 | 70.3747
767.621 | 7598.741 | 77.5983 |  | 767.325 | 16416.077 | 70.3764
767.701 | 7598.741 | 77.5827 |  | 767.42 | 16417.279 | 70.378
767.825 | 7600.01 | 77.5314 |  | 767.509 | 16418.696 | 70.3837
767.902 | 7600.751 | 77.5197 |  | 767.635 | 16419.273 | 70.3858
768.019 | 7602.497 | 77.4932 |  | 767.715 | 16420.459 | 70.3865
768.101 | 7602.497 | 77.476 |  | 767.821 | 16421.233 | 70.3868
768.239 | 7604.358 | 77.4134 |  | 767.905 | 16421.809 | 70.3938
768.323 | 7604.919 | 77.3743 |  | 768.016 | 16423.605 | 70.391
768.419 | 7606.714 | 77.185 |  | 768.107 | 16423.605 | 70.3973
768.502 | 7606.714 | 77.1779 |  | 768.211 | 16425.417 | 70.3975
768.623 | 7608.18 | 77.1708 |  | 768.309 | 16426.669 | 70.4035
768.711 | 7608.74 | 77.1663 |  | 768.406 | 16427.476 | 70.4014
768.829 | 7610.486 | 77.1562 |  | 768.532 | 16428.069 | 70.4035
768.932 | 7611.359 | 77.1523 |  | 768.62 | 16429.123 | 70.4076
769.02 | 7612.529 | 77.1463 |  | 768.708 | 16430.672 | 70.4114
769.12 | 7613.105 | 77.14 |  | 768.819 | 16431.149 | 70.4095
769.237 | 7614.324 | 77.1362 |  | 768.91 | 16431.841 | 70.4111
769.331 | 7615.379 | 77.1283 |  | 769.017 | 16433.472 | 70.4151
769.424 | 7616.005 | 77.1227 |  | 769.108 | 16434.51 | 70.4177
769.518 | 7617.372 | 77.1177 |  | 769.22 | 16435.07 | 70.417
769.634 | 7618.311 | 77.1135 |  | 769.301 | 16436.256 | 70.4181
769.721 | 7619.019 | 77.1051 |  | 769.4 | 16437.409 | 70.4215
769.818 | 7620.485 | 77.1037 |  | 769.524 | 16438.002 | 70.4242
769.902 | 7621.062 | 77.0984 |  | 769.61 | 16439.056 | 70.4243
770.031 | 7622.528 | 77.0924 |  | 769.704 | 16440.44 | 70.4264
770.12 | 7623.417 | 77.0866 |  | 769.811 | 16440.983 | 70.4289
770.226 | 7624.34 | 77.0808 |  | 769.916 | 16442.202 | 70.4296
770.32 | 7624.933 | 77.0737 |  | 770.004 | 16442.779 | 70.4325
770.424 | 7626.596 | 77.0735 |  | 770.102 | 16444.426 | 70.4319
770.519 | 7627.124 | 77.0666 |  | 770.231 | 16445.711 | 70.4361
770.615 | 7628.441 | 77.0625 |  | 770.316 | 16446.271 | 70.4323
770.709 | 7629.067 | 77.0579 |  | 770.401 | 16447.309 | 70.4378
770.809 | 7630.385 | 77.054 |  | 770.513 | 16447.902 | 70.4388
770.917 | 7630.945 | 77.0477 |  | 770.637 | 16449.368 | 70.4383
771.018 | 7632.477 | 77.0453 |  | 770.71 | 16449.978 | 70.4411
771.109 | 7633.07 | 77.0394 |  | 770.81 | 16451.032 | 70.4345
771.206 | 7634.569 | 77.0395 |  | 770.902 | 16452.432 | 70.4117
771.324 | 7634.998 | 77.0317 |  | 771.019 | 16452.976 | 70.4117
771.414 | 7636.464 | 77.0292 |  | 771.126 | 16454.672 | 70.4162
771.512 | 7637.024 | 77.0279 |  | 771.216 | 16455.265 | 70.4174
771.609 | 7638.407 | 77.0225 |  | 771.307 | 16456.386 | 70.4202
771.717 | 7638.951 | 77.0171 |  | 771.403 | 16457.045 | 70.4239
771.815 | 7640.483 | 77.0103 |  | 771.502 | 16458.05 | 70.4287
771.917 | 7640.961 | 77.0107 |  | 771.61 | 16458.759 | 70.4308
772.003 | 7642.575 | 77.0077 |  | 771.742 | 16460.571 | 70.4338
772.11 | 7643.3 | 77.0041 |  | 771.84 | 16461.18 | 70.4373
772.224 | 7644.074 | 76.9982 |  | 771.937 | 16462.695 | 70.44
772.32 | 7645.046 | 76.997 |  | 772.046 | 16463.618 | 70.4412
772.529 | 7645.902 | 76.9933 |  | 772.112 | 16464.211 | 70.4441
772.576 | 7645.902 | 76.9845 |  | 772.228 | 16465.693 | 70.4479
772.616 | 7645.902 | 76.9826 |  | 772.314 | 16466.254 | 70.4493
772.716 | 7648.67 | 76.9771 |  | 772.419 | 16467.324 | 70.4528
772.8 | 7650.498 | 76.9731 |  | 772.538 | 16468.28 | 70.4538
772.917 | 7651.388 | 76.974 |  | 772.611 | 16469.004 | 70.4561
773.018 | 7652.096 | 76.9678 |  | 772.721 | 16470.471 | 70.46
773.108 | 7652.903 | 76.9655 |  | 772.831 | 16471.887 | 70.4668
773.205 | 7653.842 | 76.9607 |  | 772.901 | 16471.887 | 70.4642
773.319 | 7655.407 | 76.956 |  | 773.02 | 16473.502 | 70.4741
773.437 | 7656.264 | 76.9543 |  | 773.138 | 16474.259 | 70.4714
773.518 | 7656.873 | 76.9505 |  | 773.228 | 16475.297 | 70.4758
773.612 | 7657.911 | 76.9484 |  | 773.311 | 16475.857 | 70.4753
773.711 | 7658.636 | 76.9457 |  | 773.401 | 16476.977 | 70.4792
773.828 | 7660.464 | 76.9395 |  | 773.525 | 16478.526 | 70.4818
773.919 | 7661.057 | 76.935 |  | 773.618 | 16479.448 | 70.4875
774.015 | 7662.227 | 76.9369 |  | 773.714 | 16480.684 | 70.4869
774.101 | 7662.82 | 76.9314 |  | 773.853 | 16481.293 | 70.4935
774.237 | 7664.253 | 76.9288 |  | 773.933 | 16482.512 | 70.4975
774.306 | 7664.862 | 76.9264 |  | 774.016 | 16483.089 | 70.4961
774.435 | 7666.411 | 76.9228 |  | 774.123 | 16484.126 | 70.4989
774.5 | 7667.119 | 76.9203 |  | 774.235 | 16485.642 | 70.5062
774.627 | 7668.585 | 76.9198 |  | 774.321 | 16486.482 | 70.5073
774.737 | 7669.162 | 76.9165 |  | 774.427 | 16487.141 | 70.5095
774.814 | 7669.903 | 76.9151 |  | 774.51 | 16487.899 | 70.5099
774.906 | 7670.957 | 76.9128 |  | 774.617 | 16489.447 | 70.5163
775.006 | 7672.39 | 76.9076 |  | 774.732 | 16490.073 | 70.5168
775.125 | 7673.56 | 76.9056 |  | 774.828 | 16491.226 | 70.5176
775.248 | 7674.12 | 76.9011 |  | 774.929 | 16492.017 | 70.5231
775.314 | 7674.993 | 76.902 |  | 775.016 | 16492.906 | 70.5255
775.434 | 7676.261 | 76.8991 |  | 775.118 | 16494.471 | 70.528
775.507 | 7676.871 | 76.896 |  | 775.213 | 16494.916 | 70.5316
775.609 | 7677.942 | 76.8975 |  | 775.314 | 16496.547 | 70.5334
775.723 | 7679.441 | 76.8916 |  | 775.412 | 16497.667 | 70.5373
775.809 | 7680.314 | 76.8931 |  | 775.547 | 16498.243 | 70.5394
775.93 | 7681.22 | 76.8881 |  | 775.628 | 16499.446 | 70.5418
776.005 | 7681.813 | 76.8879 |  | 775.711 | 16500.648 | 70.5459
776.129 | 7683.46 | 76.884 |  | 775.808 | 16501.489 | 70.5473
776.205 | 7684.234 | 76.8831 |  | 775.935 | 16502.082 | 70.5529
776.323 | 7685.519 | 76.8804 |  | 776.012 | 16503.729 | 70.5544
776.439 | 7686.145 | 76.8779 |  | 776.123 | 16504.157 | 70.5616
776.5 | 7687.216 | 76.8779 |  | 776.215 | 16505.178 | 70.5626
776.611 | 7687.891 | 76.8772 |  | 776.319 | 16505.755 | 70.5668
776.727 | 7689.456 | 76.871 |  | 776.406 | 16507.435 | 70.568
776.829 | 7690.346 | 76.8659 |  | 776.539 | 16508.16 | 70.5693
776.911 | 7690.939 | 76.8668 |  | 776.606 | 16509.362 | 70.5733
777.027 | 7692.586 | 76.8665 |  | 776.717 | 16510.746 | 70.5799
777.115 | 7693.36 | 76.8648 |  | 776.815 | 16511.438 | 70.5794
777.212 | 7694.134 | 76.8603 |  | 776.926 | 16512.13 | 70.5816
777.33 | 7695.271 | 76.8591 |  | 777.012 | 16513.201 | 70.5836
777.432 | 7695.979 | 76.8574 |  | 777.116 | 16514.271 | 70.5878
777.516 | 7696.836 | 76.8569 |  | 777.2 | 16515.309 | 70.5918
777.625 | 7698.467 | 76.8551 |  | 777.309 | 16515.968 | 70.5952
777.715 | 7699.455 | 76.8552 |  | 777.409 | 16517.483 | 70.5954
777.838 | 7700.048 | 76.8506 |  | 777.503 | 16518.044 | 70.5965
777.927 | 7700.937 | 76.8493 |  | 777.62 | 16519.328 | 70.6031
778.039 | 7702.42 | 76.8519 |  | 777.716 | 16520.449 | 70.6084
778.111 | 7703.392 | 76.8461 |  | 777.823 | 16521.091 | 70.6115
778.224 | 7704.71 | 76.8453 |  | 777.908 | 16522.162 | 70.6135
778.328 | 7705.55 | 76.8427 |  | 778 | 16523.414 | 70.6184
778.414 | 7706.439 | 76.8449 |  | 778.115 | 16523.974 | 70.6176
778.521 | 7706.95 | 76.8424 |  | 778.205 | 16525.456 | 70.6211
778.609 | 7708.581 | 76.8415 |  | 778.317 | 16526.016 | 70.6237
778.717 | 7709.338 | 76.8411 |  | 778.408 | 16527.219 | 70.6274
778.815 | 7709.964 | 76.8378 |  | 778.508 | 16527.812 | 70.631
778.909 | 7710.92 | 76.8365 |  | 778.611 | 16529.41 | 70.6316
779.016 | 7712.073 | 76.8374 |  | 778.71 | 16530.217 | 70.6353
779.12 | 7712.666 | 76.835 |  | 778.808 | 16531.238 | 70.6372
779.222 | 7714.445 | 76.8325 |  | 778.902 | 16531.848 | 70.6388
779.318 | 7715.384 | 76.8318 |  | 779.004 | 16533.61 | 70.6415
779.41 | 7716.29 | 76.8308 |  | 779.102 | 16534.302 | 70.6495
779.518 | 7716.965 | 76.8302 |  | 779.208 | 16535.224 | 70.6516
779.607 | 7717.822 | 76.8288 |  | 779.343 | 16536.74 | 70.6553
779.714 | 7719.469 | 76.8274 |  | 779.407 | 16536.74 | 70.6587
779.81 | 7720.276 | 76.825 |  | 779.506 | 16538.371 | 70.6597
779.919 | 7720.968 | 76.825 |  | 779.636 | 16539.194 | 70.6644
780.01 | 7721.874 | 76.8242 |  | 779.703 | 16539.969 | 70.6664
780.114 | 7723.34 | 76.8236 |  | 779.83 | 16541.912 | 70.6686
780.221 | 7724.444 | 76.8197 |  | 779.904 | 16541.912 | 70.6685
780.306 | 7725.235 | 76.8184 |  | 780.034 | 16543.263 | 70.6735
780.414 | 7725.943 | 76.8038 |  | 780.103 | 16543.955 | 70.6759
780.509 | 7727.574 | 76.7957 |  | 780.228 | 16545.19 | 70.68
780.607 | 7728.282 | 76.7917 |  | 780.303 | 16545.833 | 70.6827
780.704 | 7728.842 | 76.7813 |  | 780.421 | 16547.233 | 70.6851
780.8 | 7730.489 | 76.7794 |  | 780.524 | 16548.814 | 70.6902
780.906 | 7731.049 | 76.7777 |  | 780.62 | 16549.622 | 70.69
781.005 | 7732.235 | 76.7726 |  | 780.709 | 16550.198 | 70.6939
781.135 | 7733.52 | 76.7672 |  | 780.8 | 16551.236 | 70.6947
781.211 | 7733.982 | 76.7671 |  | 780.903 | 16552.208 | 70.7015
781.335 | 7735.283 | 76.7637 |  | 781.028 | 16553.311 | 70.7042
781.419 | 7735.892 | 76.7605 |  | 781.106 | 16553.839 | 70.7036
781.504 | 7737.342 | 76.7567 |  | 781.22 | 16555.766 | 70.7097
781.608 | 7738.561 | 76.7571 |  | 781.335 | 16556.293 | 70.7122
781.733 | 7739.319 | 76.7522 |  | 781.426 | 16557.248 | 70.7157
781.805 | 7740.538 | 76.7523 |  | 781.501 | 16557.874 | 70.7158
781.901 | 7740.999 | 76.7479 |  | 781.619 | 16559.456 | 70.7206
782.029 | 7742.827 | 76.7467 |  | 781.742 | 16560.279 | 70.7242
782.114 | 7743.338 | 76.746 |  | 781.818 | 16561.367 | 70.7307
782.234 | 7744.458 | 76.7469 |  | 781.923 | 16562.042 | 70.7323
782.316 | 7745.002 | 76.745 |  | 782.002 | 16562.816 | 70.7335
782.55 | 7746.023 | 76.7432 |  | 782.118 | 16563.837 | 70.742
782.571 | 7746.023 | 76.7435 |  | 782.223 | 16565.616 | 70.7416
782.619 | 7746.023 | 76.7379 |  | 782.313 | 16566.259 | 70.743
782.739 | 7749.351 | 76.7385 |  | 782.412 | 16566.72 | 70.7471
782.808 | 7749.894 | 76.7408 |  | 782.528 | 16568.582 | 70.7491
782.904 | 7750.915 | 76.7363 |  | 782.616 | 16569.372 | 70.7548
783.021 | 7752.381 | 76.732 |  | 782.726 | 16570.377 | 70.755
783.122 | 7753.502 | 76.7331 |  | 782.815 | 16571.003 | 70.7583
783.232 | 7754.078 | 76.73 |  | 782.928 | 16572.584 | 70.7637
783.325 | 7755.561 | 76.7323 |  | 783.031 | 16573.26 | 70.7623
783.433 | 7756.154 | 76.7313 |  | 783.119 | 16574.561 | 70.7675
783.501 | 7757.224 | 76.725 |  | 783.237 | 16575.154 | 70.7699
783.623 | 7757.9 | 76.7308 |  | 783.3 | 16576.274 | 70.7735
783.703 | 7759.102 | 76.7225 |  | 783.419 | 16577.757 | 70.7757
783.819 | 7760.667 | 76.7207 |  | 783.514 | 16578.515 | 70.7816
783.918 | 7761.376 | 76.7206 |  | 783.621 | 16579.338 | 70.7843
784.034 | 7762.034 | 76.72 |  | 783.708 | 16580.672 | 70.7865
784.105 | 7762.842 | 76.7196 |  | 783.818 | 16581.101 | 70.7901
784.227 | 7764.192 | 76.7192 |  | 783.916 | 16582.715 | 70.793
784.3 | 7764.769 | 76.7163 |  | 784.012 | 16583.522 | 70.7971
784.425 | 7766.449 | 76.7142 |  | 784.133 | 16584.082 | 70.7992
784.519 | 7766.894 | 76.7148 |  | 784.229 | 16585.219 | 70.8029
784.625 | 7768.442 | 76.7138 |  | 784.329 | 16586.059 | 70.8056
784.726 | 7769.299 | 76.7129 |  | 784.409 | 16587.64 | 70.8074
784.809 | 7769.908 | 76.7128 |  | 784.505 | 16588.184 | 70.8153
784.924 | 7771.556 | 76.7132 |  | 784.608 | 16588.876 | 70.8181
785.013 | 7772.297 | 76.715 |  | 784.712 | 16590.309 | 70.8176
785.114 | 7773.285 | 76.7153 |  | 784.816 | 16591.198 | 70.8244
785.214 | 7774.422 | 76.7153 |  | 784.906 | 16592.615 | 70.8267
785.302 | 7775.031 | 76.7146 |  | 785.003 | 16593.422 | 70.8318
785.426 | 7776.102 | 76.7132 |  | 785.113 | 16593.999 | 70.8323
785.515 | 7776.744 | 76.7119 |  | 785.215 | 16595.448 | 70.8312
785.61 | 7778.589 | 76.7102 |  | 785.317 | 16596.256 | 70.838
785.71 | 7779.281 | 76.7105 |  | 785.4 | 16597.376 | 70.8383
785.817 | 7779.957 | 76.7098 |  | 785.52 | 16598.232 | 70.8419
785.921 | 7781.126 | 76.71 |  | 785.603 | 16598.792 | 70.8436
786.01 | 7782.576 | 76.7074 |  | 785.711 | 16600.489 | 70.8479
786.119 | 7783.366 | 76.7071 |  | 785.8 | 16601.033 | 70.853
786.218 | 7784.091 | 76.7045 |  | 785.919 | 16602.301 | 70.8579
786.318 | 7785.442 | 76.7031 |  | 786.007 | 16603.471 | 70.8585
786.418 | 7785.92 | 76.7056 |  | 786.121 | 16604.064 | 70.8605
786.523 | 7787.435 | 76.7034 |  | 786.21 | 16605.101 | 70.8612
786.619 | 7788.391 | 76.7025 |  | 786.337 | 16606.37 | 70.8692
786.719 | 7789.082 | 76.7046 |  | 786.422 | 16606.946 | 70.8709
786.809 | 7789.906 | 76.7018 |  | 786.511 | 16608.066 | 70.8739
786.908 | 7791.389 | 76.7015 |  | 786.643 | 16609.565 | 70.8751
787.019 | 7791.965 | 76.7006 |  | 786.723 | 16610.191 | 70.8756
787.115 | 7793.464 | 76.7003 |  | 786.815 | 16611.163 | 70.881
787.22 | 7794.041 | 76.6983 |  | 786.903 | 16611.789 | 70.8834
787.308 | 7795.26 | 76.6967 |  | 787.013 | 16613.321 | 70.8844
787.403 | 7795.836 | 76.692 |  | 787.141 | 16614.672 | 70.8878
787.52 | 7797.418 | 76.6927 |  | 787.221 | 16615.314 | 70.8879
787.613 | 7798.406 | 76.6924 |  | 787.311 | 16616.402 | 70.8909
787.72 | 7798.983 | 76.6901 |  | 787.402 | 16617.308 | 70.8931
787.801 | 7800.136 | 76.6916 |  | 787.511 | 16617.983 | 70.8937
787.911 | 7801.404 | 76.6857 |  | 787.625 | 16619.63 | 70.8999
788.014 | 7802.03 | 76.687 |  | 787.713 | 16620.24 | 70.9024
788.112 | 7802.854 | 76.6825 |  | 787.807 | 16621.36 | 70.9012
788.213 | 7803.628 | 76.6857 |  | 787.94 | 16622.348 | 70.9075
788.319 | 7805.374 | 76.6821 |  | 788.017 | 16622.974 | 70.9112
788.413 | 7806.329 | 76.6827 |  | 788.11 | 16623.748 | 70.912
788.52 | 7806.955 | 76.6789 |  | 788.209 | 16624.687 | 70.916
788.611 | 7808.141 | 76.6776 |  | 788.303 | 16625.659 | 70.9149
788.742 | 7809.591 | 76.6733 |  | 788.431 | 16627.339 | 70.9199
788.806 | 7810.151 | 76.6747 |  | 788.516 | 16627.883 | 70.9206
788.903 | 7811.172 | 76.6712 |  | 788.605 | 16628.954 | 70.9245
789.016 | 7812.375 | 76.6671 |  | 788.727 | 16630.535 | 70.9283
789.128 | 7813.577 | 76.639 |  | 788.809 | 16630.98 | 70.931
789.214 | 7814.088 | 76.6393 |  | 788.928 | 16632.528 | 70.9342
789.303 | 7815.521 | 76.6398 |  | 789.029 | 16633.533 | 70.9357
789.4 | 7816.295 | 76.6361 |  | 789.127 | 16634.126 | 70.9414
789.511 | 7816.888 | 76.6391 |  | 789.24 | 16635.658 | 70.9449
789.627 | 7818.453 | 76.6361 |  | 789.319 | 16636.581 | 70.9485
789.709 | 7819.013 | 76.6371 |  | 789.409 | 16637.207 | 70.9505
789.801 | 7819.771 | 76.6349 |  | 789.533 | 16638.211 | 70.952
789.928 | 7821.402 | 76.6348 |  | 789.601 | 16638.903 | 70.9549
790.026 | 7822.538 | 76.6309 |  | 789.718 | 16640.583 | 70.9598
790.111 | 7823.033 | 76.6295 |  | 789.831 | 16641.16 | 70.9629
790.203 | 7824.334 | 76.6052 |  | 789.9 | 16641.901 | 70.9639
790.337 | 7825.256 | 76.5982 |  | 790.016 | 16643.73 | 70.9681
790.408 | 7825.833 | 76.5946 |  | 790.116 | 16644.537 | 70.9726
790.51 | 7826.904 | 76.5941 |  | 790.202 | 16645.311 | 70.9749
790.611 | 7827.579 | 76.5895 |  | 790.317 | 16646.085 | 70.9812
790.726 | 7829.391 | 76.5831 |  | 790.42 | 16647.601 | 70.9794
790.807 | 7829.951 | 76.5776 |  | 790.518 | 16648.424 | 70.9852
790.94 | 7831.598 | 76.5758 |  | 790.625 | 16649.61 | 70.9876
791.023 | 7832.406 | 76.5753 |  | 790.705 | 16649.61 | 70.9919
791.138 | 7833.344 | 76.5746 |  | 790.814 | 16651.406 | 70.9952
791.204 | 7834.036 | 76.5706 |  | 790.9 | 16652.23 | 70.9984
791.32 | 7835.486 | 76.5717 |  | 791.013 | 16653.547 | 71.0041
791.436 | 7836.046 | 76.5688 |  | 791.14 | 16654.124 | 71.0055
791.531 | 7837.594 | 76.5686 |  | 791.228 | 16655.195 | 71.0096
791.605 | 7838.122 | 76.5678 |  | 791.324 | 16655.886 | 71.0096
791.727 | 7839.126 | 76.5721 |  | 791.418 | 16656.825 | 71.0131
791.811 | 7839.736 | 76.5707 |  | 791.514 | 16658.506 | 71.0195
791.933 | 7841.218 | 76.5776 |  | 791.62 | 16659.082 | 71.0246
792.017 | 7841.844 | 76.5817 |  | 791.717 | 16660.696 | 71.0281
792.139 | 7843.607 | 76.5978 |  | 791.814 | 16661.537 | 71.0287
792.218 | 7844.414 | 76.6067 |  | 791.924 | 16662.064 | 71.0322
792.337 | 7845.287 | 76.6095 |  | 792.013 | 16663.332 | 71.0374
792.403 | 7846.012 | 76.6118 |  | 792.117 | 16664.304 | 71.0392
792.519 | 7847.461 | 76.611 |  | 792.214 | 16665.688 | 71.0421
792.616 | 7848.038 | 76.6075 |  | 792.311 | 16666.363 | 71.043
792.798 | 7848.038 | 76.6101 |  | 792.418 | 16667.483 | 71.0476
792.823 | 7850.443 | 76.6055 |  | 792.518 | 16668.488 | 71.0483
792.927 | 7851.382 | 76.593 |  | 792.627 | 16669.114 | 71.0534
793.016 | 7852.321 | 76.5859 |  | 792.706 | 16670.646 | 71.0554
793.108 | 7853.013 | 76.5805 |  | 792.804 | 16671.42 | 71.0599
793.209 | 7854.347 | 76.5773 |  | 792.929 | 16672.013 | 71.0623
793.316 | 7854.94 | 76.5754 |  | 793.017 | 16673.1 | 71.0628
793.412 | 7855.912 | 76.5711 |  | 793.105 | 16674.599 | 71.0649
793.508 | 7857.543 | 76.5696 |  | 793.204 | 16675.439 | 71.0726
793.609 | 7858.251 | 76.57 |  | 793.328 | 16676.016 | 71.0757
793.704 | 7858.795 | 76.5686 |  | 793.413 | 16676.922 | 71.0764
793.813 | 7860.327 | 76.5697 |  | 793.509 | 16678.635 | 71.0822
793.924 | 7861.002 | 76.6127 |  | 793.601 | 16679.311 | 71.0834
794.012 | 7862.073 | 76.6093 |  | 793.722 | 16680.315 | 71.0862
794.101 | 7863.325 | 76.603 |  | 793.817 | 16681.468 | 71.0887
794.242 | 7864.445 | 76.6037 |  | 793.906 | 16682.342 | 71.0934
794.313 | 7864.873 | 76.5942 |  | 794.013 | 16683.231 | 71.0952
794.407 | 7866.389 | 76.569 |  | 794.11 | 16683.857 | 71.102
794.512 | 7866.965 | 76.5939 |  | 794.217 | 16685.274 | 71.1018
794.636 | 7868.299 | 76.5982 |  | 794.307 | 16686.328 | 71.1091
794.706 | 7868.876 | 76.5851 |  | 794.415 | 16687.201 | 71.109
794.802 | 7870.507 | 76.5814 |  | 794.515 | 16687.992 | 71.1137
794.938 | 7871.281 | 76.5723 |  | 794.619 | 16689.046 | 71.1175
795.005 | 7871.857 | 76.6019 |  | 794.7 | 16689.771 | 71.1195
795.106 | 7873.373 | 76.5606 |  | 794.832 | 16691.533 | 71.1211
795.211 | 7873.851 | 76.5604 |  | 794.911 | 16692.06 | 71.1245
795.307 | 7874.575 | 76.5563 |  | 795.002 | 16692.736 | 71.1305
795.427 | 7876.437 | 76.5568 |  | 795.118 | 16694.564 | 71.1331
795.546 | 7877.475 | 76.547 |  | 795.2 | 16695.157 | 71.134
795.609 | 7877.475 | 76.5404 |  | 795.34 | 16696.524 | 71.1392
795.737 | 7879.303 | 76.5317 |  | 795.431 | 16697.117 | 71.1444
795.843 | 7879.88 | 76.5267 |  | 795.521 | 16697.925 | 71.1464
795.949 | 7881.51 | 76.5223 |  | 795.612 | 16699.028 | 71.1474
796.004 | 7882.153 | 76.5206 |  | 795.701 | 16699.868 | 71.1521
796.105 | 7883.009 | 76.5144 |  | 795.832 | 16701.302 | 71.1572
796.228 | 7884.475 | 76.5117 |  | 795.91 | 16701.878 | 71.1603
796.305 | 7885.266 | 76.509 |  | 796.043 | 16703.558 | 71.1625
796.428 | 7886.057 | 76.5046 |  | 796.11 | 16704.184 | 71.1659
796.504 | 7886.732 | 76.5005 |  | 796.234 | 16705.321 | 71.1704
796.601 | 7887.918 | 76.4971 |  | 796.311 | 16705.897 | 71.1704
796.731 | 7889.203 | 76.4924 |  | 796.409 | 16707.001 | 71.1729
796.81 | 7889.813 | 76.489 |  | 796.504 | 16707.676 | 71.1773
796.929 | 7891.443 | 76.4884 |  | 796.632 | 16709.571 | 71.1804
797.006 | 7891.905 | 76.4874 |  | 796.703 | 16709.571 | 71.1851
797.121 | 7893.354 | 76.4828 |  | 796.824 | 16711.251 | 71.1913
797.202 | 7893.832 | 76.4819 |  | 796.934 | 16712.635 | 71.1956
797.32 | 7895.38 | 76.4751 |  | 797.026 | 16713.524 | 71.1954
797.438 | 7896.039 | 76.4699 |  | 797.11 | 16714.2 | 71.1972
797.504 | 7896.879 | 76.4699 |  | 797.207 | 16715.336 | 71.2022
797.644 | 7898.28 | 76.461 |  | 797.306 | 16716.325 | 71.2041
797.734 | 7899.103 | 76.4564 |  | 797.422 | 16717.774 | 71.2085
797.832 | 7900.042 | 76.4572 |  | 797.502 | 16717.774 | 71.2104
797.923 | 7901.508 | 76.4525 |  | 797.623 | 16719.24 | 71.2144
798.028 | 7902.299 | 76.4515 |  | 797.734 | 16720.624 | 71.2155
798.122 | 7902.941 | 76.4473 |  | 797.825 | 16721.53 | 71.219
798.238 | 7904.473 | 76.443 |  | 797.911 | 16722.205 | 71.2214
798.324 | 7905.412 | 76.4406 |  | 798.038 | 16723.292 | 71.2264
798.425 | 7905.956 | 76.4363 |  | 798.108 | 16723.968 | 71.2281
798.535 | 7907.372 | 76.4299 |  | 798.228 | 16725.549 | 71.2338
798.614 | 7908.41 | 76.4223 |  | 798.334 | 16726.076 | 71.2387
798.721 | 7908.954 | 76.4191 |  | 798.417 | 16726.933 | 71.2401
798.819 | 7910.486 | 76.4153 |  | 798.539 | 16728.58 | 71.2427
798.921 | 7910.931 | 76.4094 |  | 798.616 | 16729.552 | 71.2471
799.038 | 7912.462 | 76.4006 |  | 798.748 | 16730.227 | 71.2486
799.121 | 7913.401 | 76.3991 |  | 798.833 | 16730.227 | 71.2498
799.227 | 7914.307 | 76.3909 |  | 798.91 | 16731.875 | 71.2567
799.321 | 7914.917 | 76.3864 |  | 799.023 | 16733.621 | 71.261
799.415 | 7915.675 | 76.3788 |  | 799.125 | 16734.477 | 71.2646
799.517 | 7917.338 | 76.374 |  | 799.223 | 16735.499 | 71.2684
799.617 | 7917.931 | 76.3643 |  | 799.318 | 16736.454 | 71.2697
799.724 | 7919.332 | 76.3617 |  | 799.426 | 16737.146 | 71.2721
799.807 | 7920.32 | 76.3563 |  | 799.521 | 16738.76 | 71.278
799.919 | 7920.962 | 76.3492 |  | 799.617 | 16739.534 | 71.2819
800.021 | 7922.148 | 76.3401 |  | 799.713 | 16740.358 | 71.2838
800.136 | 7923.351 | 76.3243 |  | 799.826 | 16740.984 | 71.283
800.222 | 7924.422 | 76.3085 |  | 799.904 | 16741.808 | 71.286
800.306 | 7925.196 | 76.2957 |  | 800.014 | 16743.027 | 71.284
800.414 | 7925.888 | 76.2859 |  | 800.122 | 16744.559 | 71.2919
800.519 | 7927.09 | 76.2743 |  | 800.215 | 16745.152 | 71.2917
800.613 | 7928.424 | 76.2606 |  | 800.316 | 16746.42 | 71.2962
800.718 | 7928.952 | 76.2446 |  | 800.42 | 16746.898 | 71.2973
800.817 | 7930.467 | 76.2316 |  | 800.511 | 16747.754 | 71.3016
800.918 | 7930.912 | 76.1989 |  | 800.624 | 16749.352 | 71.3056
801.008 | 7932.559 | 76.1878 |  | 800.731 | 16749.352 | 71.3099
801.106 | 7933.234 | 76.1701 |  | 800.834 | 16750.835 | 71.3114
801.213 | 7933.91 | 76.142 |  | 800.91 | 16751.889 | 71.3148
801.309 | 7934.882 | 76.1412 |  | 801.007 | 16753.454 | 71.3219
801.408 | 7935.854 | 76.1391 |  | 801.12 | 16753.454 | 71.3201
801.508 | 7937.336 | 76.1326 |  | 801.207 | 16754.739 | 71.3224
801.601 | 7938.473 | 76.1303 |  | 801.315 | 16755.727 | 71.3287
801.702 | 7939.263 | 76.1263 |  | 801.408 | 16756.748 | 71.3298
801.819 | 7939.824 | 76.123 |  | 801.519 | 16757.671 | 71.3345
801.9 | 7941.471 | 76.1205 |  | 801.613 | 16759.4 | 71.3371
802 | 7942.278 | 76.1195 |  | 801.714 | 16760.026 | 71.3395
802.106 | 7943.546 | 76.1125 |  | 801.806 | 16761.443 | 71.3409
802.21 | 7944.271 | 76.1105 |  | 801.921 | 16762.003 | 71.3453
802.315 | 7944.947 | 76.1057 |  | 802.02 | 16763.041 | 71.3473
802.415 | 7945.902 | 76.1048 |  | 802.118 | 16764.309 | 71.3511
802.517 | 7946.956 | 76.1035 |  | 802.203 | 16765.413 | 71.358
802.634 | 7948.439 | 76.0963 |  | 802.327 | 16766.022 | 71.3585
802.751 | 7949.444 | 76.0962 |  | 802.432 | 16766.022 | 71.3626
802.837 | 7950.102 | 76.0949 |  | 802.503 | 16768.609 | 71.3622
803.071 | 7950.827 | 76.0919 |  | 802.605 | 16769.432 | 71.3652
803.087 | 7950.827 | 76.0878 |  | 802.753 | 16770.8 | 71.3728
803.115 | 7950.827 | 76.0862 |  | 802.841 | 16771.524 | 71.3746
803.217 | 7954.418 | 76.0827 |  | 802.902 | 16772.183 | 71.3757
803.309 | 7955.703 | 76.0798 |  | 803.015 | 16773.254 | 71.3832
803.409 | 7956.527 | 76.0767 |  | 803.104 | 16773.88 | 71.3858
803.528 | 7957.285 | 76.0738 |  | 803.236 | 16775.346 | 71.387
803.612 | 7958.602 | 76.0615 |  | 803.312 | 16775.923 | 71.3911
803.711 | 7959.245 | 76.06 |  | 803.404 | 16777.603 | 71.3939
803.801 | 7959.97 | 76.0574 |  | 803.501 | 16778.377 | 71.3962
803.925 | 7961.04 | 76.051 |  | 803.605 | 16779.069 | 71.4036
804.012 | 7962.589 | 76.0512 |  | 803.707 | 16779.744 | 71.4072
804.119 | 7963.248 | 76.0495 |  | 803.828 | 16781.54 | 71.4073
804.202 | 7963.808 | 76.0486 |  | 803.912 | 16782.215 | 71.4121
804.309 | 7964.961 | 76.0464 |  | 804.026 | 16783.632 | 71.4133
804.418 | 7966.312 | 76.0426 |  | 804.111 | 16784.324 | 71.404
804.507 | 7966.97 | 76.0392 |  | 804.226 | 16785.806 | 71.3976
804.609 | 7968.239 | 76.0357 |  | 804.307 | 16785.806 | 71.3988
804.715 | 7969.178 | 76.0342 |  | 804.425 | 16787.783 | 71.4052
804.825 | 7970.413 | 76.0292 |  | 804.523 | 16788.261 | 71.4037
804.9 | 7970.973 | 76.027 |  | 804.603 | 16789.298 | 71.408
805.003 | 7972.093 | 76.0231 |  | 804.723 | 16790.83 | 71.4127
805.111 | 7972.752 | 76.0217 |  | 804.802 | 16791.308 | 71.4131
805.203 | 7973.922 | 76.018 |  | 804.931 | 16792.181 | 71.4185
805.312 | 7975.289 | 76.0147 |  | 805.008 | 16792.873 | 71.419
805.408 | 7976.508 | 76.0101 |  | 805.101 | 16792.873 | 71.4205
805.5 | 7977.282 | 76.0091 |  | 805.201 | 16795.261 | 71.4257
805.612 | 7977.892 | 76.0069 |  | 805.322 | 16796.217 | 71.4289
805.71 | 7979.341 | 76.0057 |  | 805.405 | 16796.925 | 71.4311
805.802 | 7979.918 | 76.0037 |  | 805.5 | 16798.358 | 71.4309
805.922 | 7980.758 | 75.9963 |  | 805.633 | 16799.116 | 71.4368
806.006 | 7981.697 | 75.9982 |  | 805.728 | 16799.907 | 71.4389
806.132 | 7983.476 | 75.9926 |  | 805.819 | 16801.554 | 71.4434
806.203 | 7984.184 | 75.9931 |  | 805.928 | 16802.855 | 71.4446
806.3 | 7984.827 | 75.9887 |  | 806.01 | 16803.316 | 71.4513
806.417 | 7986.342 | 75.9862 |  | 806.119 | 16804.733 | 71.4538
806.507 | 7987.364 | 75.9818 |  | 806.204 | 16805.244 | 71.4557
806.621 | 7987.907 | 75.9779 |  | 806.322 | 16806.726 | 71.4596
806.709 | 7989.027 | 75.9771 |  | 806.408 | 16807.27 | 71.4616
806.817 | 7989.736 | 75.9726 |  | 806.517 | 16808.736 | 71.4672
806.902 | 7990.625 | 75.9721 |  | 806.604 | 16808.736 | 71.467
807.028 | 7992.437 | 75.9678 |  | 806.715 | 16810.663 | 71.4721
807.101 | 7993.294 | 75.9639 |  | 806.803 | 16811.141 | 71.4734
807.237 | 7994.529 | 75.9634 |  | 806.9 | 16812.129 | 71.4778
807.308 | 7994.529 | 75.9619 |  | 807.015 | 16813.365 | 71.4803
807.44 | 7996.242 | 75.9611 |  | 807.126 | 16814.781 | 71.4826
807.517 | 7996.868 | 75.9584 |  | 807.215 | 16815.391 | 71.4871
807.605 | 7997.955 | 75.9548 |  | 807.347 | 16816.198 | 71.492
807.725 | 7999.389 | 75.9518 |  | 807.427 | 16817.401 | 71.4937
807.8 | 8000.295 | 75.9503 |  | 807.514 | 16818.669 | 71.4986
807.902 | 8001.201 | 75.9483 |  | 807.651 | 16819.246 | 71.5018
808.024 | 8002.518 | 75.9444 |  | 807.72 | 16820.399 | 71.5043
808.136 | 8003.128 | 75.9453 |  | 807.814 | 16821.667 | 71.5093
808.2 | 8003.853 | 75.9396 |  | 807.911 | 16822.227 | 71.5106
808.329 | 8005.566 | 75.9379 |  | 808.027 | 16823.528 | 71.5128
808.424 | 8006.356 | 75.932 |  | 808.13 | 16824.187 | 71.5162
808.519 | 8006.917 | 75.9332 |  | 808.212 | 16825.686 | 71.5213
808.621 | 8008.448 | 75.9342 |  | 808.321 | 16826.148 | 71.5236
808.744 | 8009.042 | 75.9246 |  | 808.407 | 16826.905 | 71.5246
808.806 | 8009.915 | 75.9271 |  | 808.51 | 16827.992 | 71.5259
808.928 | 8011.216 | 75.922 |  | 808.627 | 16829.656 | 71.5333
809.014 | 8011.776 | 75.9182 |  | 808.709 | 16830.348 | 71.5337
809.102 | 8012.83 | 75.9108 |  | 808.821 | 16831.748 | 71.5352
809.236 | 8014.379 | 75.9129 |  | 808.915 | 16832.391 | 71.5383
809.303 | 8015.005 | 75.9057 |  | 809.021 | 16833.214 | 71.5413
809.418 | 8016.438 | 75.9026 |  | 809.125 | 16833.791 | 71.5423
809.527 | 8017.739 | 75.9027 |  | 809.205 | 16835.422 | 71.5479
809.636 | 8018.381 | 75.8993 |  | 809.324 | 16835.998 | 71.5494
809.741 | 8019.452 | 75.8921 |  | 809.414 | 16837.514 | 71.5549
809.832 | 8020.523 | 75.8833 |  | 809.526 | 16838.09 | 71.5579
809.934 | 8021.083 | 75.8644 |  | 809.615 | 16839.161 | 71.5641
810.007 | 8021.824 | 75.8617 |  | 809.703 | 16840.561 | 71.5648
810.125 | 8023.439 | 75.8623 |  | 809.806 | 16841.319 | 71.5689
810.214 | 8024.262 | 75.8575 |  | 809.908 | 16842.307 | 71.5707
810.302 | 8024.723 | 75.8595 |  | 810.002 | 16843.592 | 71.5729
810.42 | 8026.387 | 75.8529 |  | 810.103 | 16844.284 | 71.5763
810.518 | 8026.931 | 75.8538 |  | 810.219 | 16844.943 | 71.5784
810.635 | 8028.364 | 75.8479 |  | 810.31 | 16846.458 | 71.5821
810.714 | 8029.27 | 75.849 |  | 810.407 | 16847.018 | 71.5874
810.802 | 8029.83 | 75.8435 |  | 810.506 | 16848.386 | 71.5874
810.913 | 8030.818 | 75.8406 |  | 810.611 | 16849.654 | 71.5909
811.019 | 8032.449 | 75.8355 |  | 810.716 | 16850.445 | 71.598
811.132 | 8032.976 | 75.8321 |  | 810.808 | 16851.318 | 71.6008
811.203 | 8033.8 | 75.8341 |  | 810.943 | 16852.817 | 71.6053
811.31 | 8035.217 | 75.8287 |  | 811.006 | 16852.817 | 71.6053
811.41 | 8036.584 | 75.822 |  | 811.14 | 16854.513 | 71.6073
811.509 | 8037.374 | 75.8199 |  | 811.232 | 16855.057 | 71.6115
811.628 | 8037.967 | 75.821 |  | 811.302 | 16856.227 | 71.6156
811.71 | 8038.758 | 75.8135 |  | 811.4 | 16857.363 | 71.6177
811.819 | 8039.631 | 75.8002 |  | 811.5 | 16857.824 | 71.6199
811.915 | 8041.41 | 75.7844 |  | 811.612 | 16859.192 | 71.6223
812.028 | 8041.954 | 75.7485 |  | 811.707 | 16860.081 | 71.6269
812.101 | 8042.761 | 75.7465 |  | 811.833 | 16861.564 | 71.6321
812.209 | 8044.556 | 75.7434 |  | 811.921 | 16862.272 | 71.6317
812.321 | 8045.265 | 75.7453 |  | 812.005 | 16863.277 | 71.6388
812.406 | 8046.55 | 75.7461 |  | 812.107 | 16864.068 | 71.6389
812.531 | 8047.077 | 75.74 |  | 812.201 | 16865.254 | 71.6425
812.621 | 8047.95 | 75.7391 |  | 812.335 | 16866.456 | 71.6469
812.709 | 8048.675 | 75.7387 |  | 812.428 | 16867.444 | 71.6497
812.818 | 8050.371 | 75.7386 |  | 812.532 | 16868.548 | 71.6538
813.048 | 8050.931 | 75.7404 |  | 812.603 | 16869.026 | 71.6524
813.058 | 8050.931 | 75.7362 |  | 812.702 | 16870.031 | 71.6573
813.119 | 8053.633 | 75.7391 |  | 812.801 | 16871.612 | 71.6624
813.205 | 8053.633 | 75.7376 |  | 812.901 | 16872.254 | 71.6616
813.307 | 8055.247 | 75.737 |  | 813.002 | 16873.029 | 71.6666
813.436 | 8056.153 | 75.7359 |  | 813.138 | 16874.198 | 71.6728
813.52 | 8056.845 | 75.7353 |  | 813.218 | 16875.088 | 71.6747
813.618 | 8058.608 | 75.7343 |  | 813.306 | 16875.977 | 71.6776
813.718 | 8059.332 | 75.7342 |  | 813.403 | 16876.636 | 71.6792
813.834 | 8060.008 | 75.7344 |  | 813.522 | 16878.448 | 71.6825
813.928 | 8061.54 | 75.7334 |  | 813.611 | 16878.926 | 71.6865
814.012 | 8062.083 | 75.7337 |  | 813.705 | 16879.651 | 71.6897
814.126 | 8063.105 | 75.7336 |  | 813.833 | 16881.331 | 71.6945
814.218 | 8064.455 | 75.7353 |  | 813.938 | 16882.632 | 71.6975
814.305 | 8064.867 | 75.7329 |  | 814.001 | 16882.632 | 71.6999
814.428 | 8066.086 | 75.7307 |  | 814.122 | 16884.807 | 71.7031
814.501 | 8066.712 | 75.7339 |  | 814.202 | 16884.807 | 71.7057
814.613 | 8068.409 | 75.7319 |  | 814.335 | 16886.404 | 71.7128
814.73 | 8068.952 | 75.7351 |  | 814.417 | 16887.409 | 71.7107
814.823 | 8070.501 | 75.7363 |  | 814.536 | 16888.612 | 71.7158
814.91 | 8071.044 | 75.7337 |  | 814.631 | 16889.534 | 71.7215
815.013 | 8072.115 | 75.7346 |  | 814.734 | 16890.226 | 71.7241
815.123 | 8073.384 | 75.7374 |  | 814.82 | 16891.56 | 71.7272
815.202 | 8073.828 | 75.7338 |  | 814.916 | 16892.038 | 71.7309
815.326 | 8075.261 | 75.7358 |  | 815.01 | 16892.746 | 71.7332
815.409 | 8075.871 | 75.7374 |  | 815.122 | 16894.558 | 71.7362
815.516 | 8077.024 | 75.7364 |  | 815.21 | 16895.201 | 71.7345
815.621 | 8078.375 | 75.7372 |  | 815.313 | 16896.239 | 71.7417
815.726 | 8079.297 | 75.7385 |  | 815.423 | 16897.606 | 71.7431
815.81 | 8079.89 | 75.7367 |  | 815.522 | 16898.413 | 71.7469
815.904 | 8080.796 | 75.742 |  | 815.617 | 16899.681 | 71.7478
816.023 | 8082.411 | 75.7404 |  | 815.714 | 16900.505 | 71.7529
816.127 | 8083.284 | 75.7394 |  | 815.813 | 16901.675 | 71.7566
816.215 | 8084.404 | 75.7406 |  | 815.948 | 16902.218 | 71.7551
816.322 | 8085.162 | 75.7404 |  | 816.016 | 16903.388 | 71.7593
816.411 | 8085.853 | 75.7404 |  | 816.108 | 16903.981 | 71.748
816.516 | 8087.583 | 75.7432 |  | 816.234 | 16905.216 | 71.7398
816.609 | 8088.357 | 75.7429 |  | 816.305 | 16905.892 | 71.7393
816.707 | 8088.95 | 75.7429 |  | 816.415 | 16907.522 | 71.7374
816.825 | 8090.087 | 75.7452 |  | 816.513 | 16908.362 | 71.7345
816.909 | 8090.713 | 75.7424 |  | 816.63 | 16909.581 | 71.7365
817.005 | 8092.525 | 75.747 |  | 816.709 | 16910.323 | 71.7361
817.107 | 8093.217 | 75.7499 |  | 816.814 | 16911.706 | 71.734
817.217 | 8093.925 | 75.7478 |  | 816.927 | 16912.184 | 71.7366
817.313 | 8094.88 | 75.75 |  | 817.01 | 16913.452 | 71.7359
817.421 | 8096.001 | 75.7514 |  | 817.117 | 16913.963 | 71.7367
817.513 | 8096.824 | 75.7498 |  | 817.223 | 16915.512 | 71.7349
817.614 | 8098.438 | 75.7506 |  | 817.313 | 16916.483 | 71.7357
817.702 | 8099.147 | 75.7505 |  | 817.418 | 16917.142 | 71.7351
817.81 | 8099.822 | 75.7539 |  | 817.513 | 16917.702 | 71.735
817.908 | 8101.338 | 75.7534 |  | 817.622 | 16919.432 | 71.7322
818.002 | 8102.441 | 75.754 |  | 817.712 | 16920.272 | 71.7348
818.12 | 8102.903 | 75.753 |  | 817.814 | 16921.178 | 71.7366
818.205 | 8103.644 | 75.7557 |  | 817.919 | 16921.722 | 71.7335
818.35 | 8105.456 | 75.7553 |  | 818.006 | 16923.418 | 71.7336
818.416 | 8106.329 | 75.7556 |  | 818.128 | 16924.094 | 71.7374
818.538 | 8107.136 | 75.7585 |  | 818.215 | 16925.132 | 71.7331
818.617 | 8107.844 | 75.7595 |  | 818.321 | 16925.741 | 71.737
818.704 | 8109.475 | 75.7589 |  | 818.418 | 16927.421 | 71.7405
818.84 | 8110.249 | 75.7624 |  | 818.524 | 16928.08 | 71.734
818.931 | 8111.551 | 75.7635 |  | 818.617 | 16928.789 | 71.7336
819.041 | 8112.868 | 75.764 |  | 818.702 | 16930.551 | 71.7417
819.104 | 8113.313 | 75.7672 |  | 818.803 | 16931.358 | 71.7482
819.208 | 8114.203 | 75.7686 |  | 818.925 | 16931.951 | 71.7477
819.311 | 8114.862 | 75.7728 |  | 819.013 | 16933.005 | 71.7403
819.414 | 8116.015 | 75.7749 |  | 819.105 | 16934.57 | 71.7394
819.538 | 8117.629 | 75.7745 |  | 819.2 | 16935.361 | 71.7451
819.601 | 8118.453 | 75.7775 |  | 819.325 | 16935.954 | 71.7454
819.728 | 8119.721 | 75.7785 |  | 819.416 | 16936.844 | 71.7458
819.813 | 8120.298 | 75.7788 |  | 819.512 | 16937.7 | 71.7458
819.937 | 8121.385 | 75.7836 |  | 819.643 | 16939.496 | 71.7462
820.045 | 8122.406 | 75.7865 |  | 819.711 | 16940.006 | 71.7469
820.112 | 8123.263 | 75.7873 |  | 819.809 | 16941.324 | 71.7451
820.231 | 8124.218 | 75.7841 |  | 819.913 | 16942.247 | 71.7463
820.31 | 8124.762 | 75.7848 |  | 820.028 | 16943.762 | 71.7475
820.432 | 8126.574 | 75.7762 |  | 820.104 | 16944.273 | 71.7441
820.538 | 8127.331 | 75.7701 |  | 820.208 | 16945.311 | 71.7438
820.625 | 8128.649 | 75.7845 |  | 820.314 | 16946.2 | 71.744
820.726 | 8129.341 | 75.7876 |  | 820.402 | 16947.337 | 71.7475
820.84 | 8130.016 | 75.7891 |  | 820.546 | 16948.72 | 71.7437
820.959 | 8131.367 | 75.7916 |  | 820.606 | 16949.56 | 71.7469
821.028 | 8132.405 | 75.7948 |  | 820.704 | 16950.269 | 71.7426
821.134 | 8133.262 | 75.795 |  | 820.803 | 16951.043 | 71.7426
821.223 | 8133.953 | 75.7964 |  | 820.933 | 16952.328 | 71.7446
821.33 | 8135.452 | 75.8007 |  | 821.042 | 16953.662 | 71.7411
821.431 | 8136.194 | 75.8027 |  | 821.104 | 16954.568 | 71.7364
821.523 | 8137.479 | 75.806 |  | 821.237 | 16955.309 | 71.7341
821.63 | 8138.747 | 75.8076 |  | 821.304 | 16955.935 | 71.737
821.705 | 8138.747 | 75.8113 |  | 821.431 | 16957.187 | 71.7321
821.834 | 8140.312 | 75.8164 |  | 821.505 | 16957.83 | 71.7295
821.9 | 8140.971 | 75.8011 |  | 821.602 | 16959.411 | 71.7337
822.024 | 8141.877 | 75.8163 |  | 821.731 | 16960.301 | 71.729
822.129 | 8143.425 | 75.7136 |  | 821.823 | 16961.734 | 71.7321
822.233 | 8144.348 | 75.6432 |  | 821.928 | 16962.327 | 71.7314
822.317 | 8144.941 | 75.729 |  | 822 | 16963.381 | 71.7319
822.419 | 8146.44 | 75.6401 |  | 822.105 | 16964.139 | 71.7311
822.525 | 8147.692 | 75.6398 |  | 822.228 | 16965.242 | 71.7553
822.635 | 8148.466 | 75.6086 |  | 822.304 | 16965.819 | 71.7475
822.729 | 8149.092 | 75.4944 |  | 822.401 | 16966.544 | 71.7457
822.82 | 8150.327 | 75.6089 |  | 822.53 | 16968.273 | 71.7455
823.027 | 8150.327 | 75.6714 |  | 822.615 | 16968.833 | 71.7462
823.06 | 8150.327 | 75.7597 |  | 822.73 | 16970.365 | 71.7475
823.118 | 8152.88 | 75.7799 |  | 822.827 | 16971.634 | 71.7467
823.207 | 8153.819 | 75.7828 |  | 822.951 | 16972.21 | 71.7504
823.309 | 8155.368 | 75.7858 |  | 823.019 | 16973.396 | 71.7484
823.417 | 8156.027 | 75.7894 |  | 823.117 | 16973.973 | 71.7486
823.504 | 8156.768 | 75.7926 |  | 823.226 | 16975.373 | 71.7489
823.629 | 8158.399 | 75.7923 |  | 823.321 | 16976.444 | 71.751
823.708 | 8158.893 | 75.7954 |  | 823.418 | 16977.712 | 71.7485
823.804 | 8160.277 | 75.8004 |  | 823.518 | 16978.421 | 71.7424
823.901 | 8161.1 | 75.8036 |  | 823.625 | 16979.079 | 71.7393
824.008 | 8161.71 | 75.808 |  | 823.719 | 16980.381 | 71.7398
824.115 | 8163.308 | 75.8107 |  | 823.817 | 16981.369 | 71.7363
824.202 | 8164.181 | 75.8138 |  | 823.917 | 16982.539 | 71.7396
824.309 | 8165.301 | 75.8127 |  | 824.029 | 16983.066 | 71.7388
824.41 | 8165.861 | 75.8207 |  | 824.12 | 16984.746 | 71.7401
824.501 | 8166.899 | 75.8233 |  | 824.216 | 16985.537 | 71.744
824.627 | 8168.167 | 75.8261 |  | 824.327 | 16986.311 | 71.7408
824.731 | 8169.452 | 75.8307 |  | 824.412 | 16986.986 | 71.7432
824.811 | 8169.897 | 75.8311 |  | 824.521 | 16988.568 | 71.7376
824.932 | 8171.182 | 75.835 |  | 824.618 | 16989.391 | 71.7353
825.017 | 8171.808 | 75.836 |  | 824.714 | 16990.66 | 71.7347
825.144 | 8173.307 | 75.8425 |  | 824.813 | 16991.384 | 71.7456
825.208 | 8173.9 | 75.8434 |  | 824.928 | 16992.027 | 71.7505
825.332 | 8175.201 | 75.849 |  | 825.018 | 16993.279 | 71.7397
825.417 | 8175.777 | 75.8493 |  | 825.113 | 16994.663 | 71.7366
825.505 | 8176.832 | 75.8557 |  | 825.208 | 16995.173 | 71.7384
825.63 | 8178.446 | 75.86 |  | 825.309 | 16996.59 | 71.7458
825.732 | 8179.204 | 75.8622 |  | 825.418 | 16997.068 | 71.7381
825.837 | 8180.439 | 75.8682 |  | 825.516 | 16998.682 | 71.743
825.931 | 8181.411 | 75.8699 |  | 825.611 | 16999.456 | 71.7216
826.006 | 8181.905 | 75.8757 |  | 825.725 | 17000.033 | 71.721
826.128 | 8183.454 | 75.8818 |  | 825.814 | 17001.252 | 71.7222
826.234 | 8184.261 | 75.8794 |  | 825.912 | 17001.943 | 71.7246
826.322 | 8184.903 | 75.8866 |  | 826.007 | 17002.932 | 71.7222
826.439 | 8186.32 | 75.8855 |  | 826.114 | 17003.871 | 71.7218
826.523 | 8187.358 | 75.8933 |  | 826.218 | 17004.678 | 71.72
826.616 | 8188.593 | 75.8962 |  | 826.314 | 17006.391 | 71.7244
826.702 | 8188.593 | 75.8972 |  | 826.414 | 17006.984 | 71.7232
826.834 | 8190.191 | 75.9001 |  | 826.507 | 17008.417 | 71.7251
826.901 | 8190.784 | 75.9031 |  | 826.604 | 17009.537 | 71.723
827.026 | 8192.398 | 75.9078 |  | 826.739 | 17010.13 | 71.7273
827.127 | 8193.222 | 75.9078 |  | 826.809 | 17011.333 | 71.723
827.231 | 8194.49 | 75.9741 |  | 826.915 | 17012.255 | 71.726
827.333 | 8195.33 | 76.0126 |  | 827.005 | 17013.408 | 71.7265
827.424 | 8195.94 | 75.9898 |  | 827.12 | 17013.919 | 71.7301
827.539 | 8197.34 | 75.9052 |  | 827.206 | 17014.743 | 71.7285
827.625 | 8198.411 | 75.9323 |  | 827.349 | 17016.505 | 71.7324
827.721 | 8199.3 | 75.5773 |  | 827.406 | 17017.197 | 71.7276
827.82 | 8200.453 | 75.3358 |  | 827.518 | 17018.169 | 71.7303
827.913 | 8201.524 | 74.9637 |  | 827.633 | 17019.553 | 71.7292
828.031 | 8202.035 | 74.4643 |  | 827.731 | 17020.36 | 71.7344
828.116 | 8202.776 | 74.3121 |  | 827.815 | 17021.414 | 71.7365
828.211 | 8204.555 | 74.1742 |  | 827.938 | 17022.089 | 71.7352
828.313 | 8205.593 | 74.5934 |  | 828.018 | 17023.292 | 71.7355
828.412 | 8206.252 | 75.3749 |  | 828.118 | 17023.869 | 71.7377
828.52 | 8206.96 | 75.4132 |  | 828.23 | 17025.466 | 71.7358
828.618 | 8208.443 | 74.9261 |  | 828.33 | 17026.076 | 71.7376
828.712 | 8209.019 | 74.5344 |  | 828.433 | 17027.18 | 71.7347
828.814 | 8210.37 | 74.3564 |  | 828.517 | 17027.855 | 71.7384
828.916 | 8210.93 | 74.1526 |  | 828.604 | 17029.37 | 71.7392
829.01 | 8211.704 | 74.9312 |  | 828.71 | 17029.897 | 71.7374
829.117 | 8213.417 | 75.45 |  | 828.813 | 17031.116 | 71.7399
829.207 | 8213.994 | 75.8189 |  | 828.904 | 17032.368 | 71.7409
829.319 | 8215.328 | 75.8638 |  | 829.013 | 17032.961 | 71.7397
829.409 | 8216.201 | 75.8659 |  | 829.145 | 17034.708 | 71.7422
829.503 | 8217.008 | 75.8663 |  | 829.205 | 17035.581 | 71.7398
829.616 | 8218.046 | 75.871 |  | 829.301 | 17036.223 | 71.7429
829.711 | 8219.232 | 75.8738 |  | 829.406 | 17037.014 | 71.743
829.804 | 8220.188 | 75.8775 |  | 829.501 | 17037.574 | 71.7463
829.923 | 8220.83 | 75.877 |  | 829.614 | 17039.188 | 71.7462
830.004 | 8222.51 | 75.878 |  | 829.701 | 17040.275 | 71.7468
830.105 | 8223.317 | 75.8832 |  | 829.836 | 17041.626 | 71.7502
830.215 | 8223.878 | 75.8865 |  | 829.926 | 17042.417 | 71.7481
830.31 | 8225.541 | 75.8868 |  | 830.014 | 17043.174 | 71.7494
830.406 | 8226.2 | 75.8864 |  | 830.107 | 17044.328 | 71.7532
830.51 | 8227.337 | 75.889 |  | 830.236 | 17045.316 | 71.7512
830.602 | 8228.473 | 75.8939 |  | 830.305 | 17045.892 | 71.7538
830.708 | 8229.132 | 75.8972 |  | 830.429 | 17047.161 | 71.7553
830.806 | 8230.187 | 75.9001 |  | 830.512 | 17047.803 | 71.7552
830.903 | 8231.471 | 75.9003 |  | 830.604 | 17048.643 | 71.753
831.027 | 8231.9 | 75.9007 |  | 830.731 | 17050.274 | 71.7568
831.109 | 8232.921 | 75.9081 |  | 830.824 | 17051.575 | 71.759
831.207 | 8234.519 | 75.9099 |  | 830.926 | 17052.02 | 71.7587
831.306 | 8235.178 | 75.913 |  | 831.003 | 17052.811 | 71.7626
831.411 | 8235.771 | 75.9154 |  | 831.126 | 17054.425 | 71.7596
831.517 | 8237.336 | 75.9178 |  | 831.219 | 17055.71 | 71.7631
831.632 | 8238.176 | 75.9229 |  | 831.325 | 17056.484 | 71.7625
831.716 | 8238.802 | 75.9228 |  | 831.4 | 17056.484 | 71.7619
831.802 | 8240.284 | 75.9258 |  | 831.526 | 17058.247 | 71.7664
831.9 | 8240.713 | 75.9298 |  | 831.619 | 17059.713 | 71.7658
832.006 | 8242.228 | 75.9302 |  | 831.718 | 17060.52 | 71.7696
832.119 | 8242.92 | 75.933 |  | 831.842 | 17061.13 | 71.7699
832.206 | 8243.941 | 75.9396 |  | 831.931 | 17062.2 | 71.7686
832.336 | 8245.243 | 75.9427 |  | 832.032 | 17062.843 | 71.7716
832.407 | 8245.786 | 75.944 |  | 832.109 | 17063.897 | 71.7709
832.509 | 8246.692 | 75.9456 |  | 832.213 | 17065.429 | 71.7733
832.604 | 8247.532 | 75.9522 |  | 832.331 | 17066.038 | 71.7749
832.7 | 8248.471 | 75.9531 |  | 832.428 | 17067.257 | 71.7757
832.831 | 8250.184 | 75.9556 |  | 832.529 | 17067.817 | 71.7775
833.028 | 8250.761 | 75.955 |  | 832.631 | 17068.839 | 71.7766
833.063 | 8250.761 | 75.9616 |  | 832.71 | 17070.75 | 71.7793
833.109 | 8250.761 | 75.9641 |  | 832.827 | 17071.507 | 71.7799
833.2 | 8254.434 | 75.9678 |  | 832.917 | 17072.413 | 71.7824
833.315 | 8254.912 | 75.9711 |  | 833.028 | 17073.105 | 71.7835
833.419 | 8255.983 | 75.978 |  | 833.131 | 17074.127 | 71.7872
833.509 | 8256.658 | 75.9795 |  | 833.221 | 17075.708 | 71.7858
833.612 | 8258.272 | 75.9798 |  | 833.316 | 17076.482 | 71.7919
833.701 | 8259.277 | 75.9873 |  | 833.429 | 17077.075 | 71.7871
833.801 | 8259.755 | 75.9853 |  | 833.532 | 17078.146 | 71.7892
833.907 | 8261.336 | 75.9868 |  | 833.617 | 17078.854 | 71.7931
834.002 | 8262.44 | 75.9837 |  | 833.718 | 17080.518 | 71.7929
834.141 | 8263.231 | 75.9901 |  | 833.822 | 17081.094 | 71.7916
834.259 | 8264.647 | 75.9926 |  | 833.905 | 17081.902 | 71.7946
834.32 | 8264.647 | 75.9906 |  | 834.011 | 17082.939 | 71.7954
834.404 | 8266.262 | 75.9972 |  | 834.115 | 17084.257 | 71.7974
834.528 | 8266.904 | 75.9959 |  | 834.212 | 17085.278 | 71.7991
834.626 | 8268.634 | 76.0018 |  | 834.306 | 17086.58 | 71.7996
834.745 | 8269.375 | 76.0045 |  | 834.405 | 17087.255 | 71.802
834.803 | 8270.462 | 76.0071 |  | 834.514 | 17088.639 | 71.8039
834.917 | 8270.923 | 76.0071 |  | 834.613 | 17089.364 | 71.8018
835.005 | 8271.895 | 76.0126 |  | 834.718 | 17090.253 | 71.8035
835.104 | 8273.081 | 76.0143 |  | 834.816 | 17090.846 | 71.8048
835.201 | 8274.02 | 76.0189 |  | 834.903 | 17092.543 | 71.8069
835.307 | 8274.926 | 76.0209 |  | 835.021 | 17093.235 | 71.8081
835.426 | 8276.392 | 76.0227 |  | 835.105 | 17094.24 | 71.8088
835.533 | 8277.166 | 76.0291 |  | 835.219 | 17094.701 | 71.8112
835.615 | 8277.743 | 76.0281 |  | 835.302 | 17096.315 | 71.8104
835.7 | 8279.226 | 76.0302 |  | 835.423 | 17096.908 | 71.813
835.828 | 8280.51 | 76.0352 |  | 835.508 | 17098.407 | 71.8157
835.923 | 8281.318 | 76.0383 |  | 835.601 | 17099 | 71.8137
836.011 | 8281.795 | 76.0377 |  | 835.709 | 17100.647 | 71.8156
836.107 | 8282.767 | 76.0421 |  | 835.818 | 17101.224 | 71.8219
836.206 | 8283.508 | 76.0459 |  | 835.913 | 17102.377 | 71.8182
836.334 | 8285.32 | 76.0481 |  | 836.001 | 17103.349 | 71.8233
836.427 | 8285.913 | 76.0497 |  | 836.118 | 17103.942 | 71.823
836.544 | 8287.412 | 76.0544 |  | 836.218 | 17105.029 | 71.827
836.638 | 8288.368 | 76.0537 |  | 836.301 | 17105.705 | 71.8239
836.705 | 8288.994 | 76.0579 |  | 836.408 | 17106.924 | 71.8296
836.822 | 8290.46 | 76.06 |  | 836.507 | 17107.632 | 71.8266
836.929 | 8291.003 | 76.0633 |  | 836.628 | 17109.922 | 71.8305
837.008 | 8291.712 | 76.0693 |  | 836.711 | 17109.922 | 71.8343
837.131 | 8293.178 | 76.071 |  | 836.804 | 17111.388 | 71.8349
837.204 | 8293.738 | 76.0737 |  | 836.907 | 17112.03 | 71.8369
837.325 | 8295.385 | 76.0758 |  | 837.027 | 17113.48 | 71.8395
837.406 | 8295.385 | 76.0759 |  | 837.117 | 17114.188 | 71.8402
837.522 | 8297.313 | 76.0846 |  | 837.23 | 17115.835 | 71.8436
837.603 | 8297.774 | 76.0862 |  | 837.301 | 17116.494 | 71.8436
837.723 | 8299.339 | 76.0912 |  | 837.434 | 17117.268 | 71.8457
837.823 | 8300.327 | 76.0942 |  | 837.51 | 17117.861 | 71.8455
837.928 | 8300.969 | 76.0981 |  | 837.636 | 17119.69 | 71.8465
838.023 | 8302.468 | 76.1005 |  | 837.71 | 17120.168 | 71.8491
838.113 | 8302.979 | 76.1054 |  | 837.825 | 17121.584 | 71.8521
838.221 | 8303.803 | 76.1059 |  | 837.913 | 17122.144 | 71.8526
838.315 | 8305.022 | 76.1097 |  | 838.008 | 17123.297 | 71.8546
838.418 | 8306.587 | 76.1112 |  | 838.126 | 17124.763 | 71.8569
838.517 | 8307.295 | 76.1164 |  | 838.23 | 17125.241 | 71.859
838.622 | 8308.646 | 76.12 |  | 838.324 | 17126.74 | 71.8625
838.702 | 8308.646 | 76.1198 |  | 838.423 | 17127.284 | 71.861
838.817 | 8310.244 | 76.1246 |  | 838.527 | 17128.371 | 71.865
838.917 | 8311.364 | 76.1299 |  | 838.626 | 17129.755 | 71.866
839.018 | 8311.874 | 76.1343 |  | 838.702 | 17129.755 | 71.8698
839.12 | 8312.599 | 76.1347 |  | 838.838 | 17131.632 | 71.8735
839.216 | 8314.395 | 76.1389 |  | 838.956 | 17132.39 | 71.8726
839.309 | 8315.021 | 76.1427 |  | 839.004 | 17132.39 | 71.8761
839.42 | 8316.174 | 76.1436 |  | 839.128 | 17134.235 | 71.8761
839.502 | 8316.75 | 76.147 |  | 839.212 | 17134.795 | 71.8758
839.61 | 8317.821 | 76.1534 |  | 839.301 | 17135.899 | 71.8725
839.716 | 8319.435 | 76.1563 |  | 839.421 | 17137.431 | 71.8753
839.809 | 8320.16 | 76.1602 |  | 839.529 | 17138.007 | 71.8729
839.909 | 8321.33 | 76.1593 |  | 839.623 | 17139.16 | 71.8772
840.016 | 8321.89 | 76.1636 |  | 839.727 | 17140.627 | 71.8778
840.112 | 8323.372 | 76.1677 |  | 839.803 | 17141.17 | 71.8801
840.206 | 8323.965 | 76.1727 |  | 839.914 | 17142.653 | 71.8821
840.308 | 8325.299 | 76.1738 |  | 840.022 | 17143.262 | 71.88
840.414 | 8325.86 | 76.1781 |  | 840.139 | 17144.415 | 71.8856
840.518 | 8326.831 | 76.1803 |  | 840.221 | 17145.717 | 71.8849
840.605 | 8327.622 | 76.183 |  | 840.322 | 17146.425 | 71.8879
840.701 | 8329.434 | 76.1868 |  | 840.427 | 17147.1 | 71.8887
840.814 | 8330.175 | 76.1862 |  | 840.524 | 17148.566 | 71.8893
840.91 | 8331.081 | 76.1876 |  | 840.621 | 17149.423 | 71.893
841.014 | 8332.02 | 76.1889 |  | 840.717 | 17150.658 | 71.8916
841.116 | 8332.597 | 76.1918 |  | 840.813 | 17151.482 | 71.8917
841.21 | 8334.359 | 76.1995 |  | 840.913 | 17152.635 | 71.8912
841.301 | 8335.43 | 76.1992 |  | 841.039 | 17153.162 | 71.8965
841.417 | 8336.188 | 76.2009 |  | 841.115 | 17154.282 | 71.8977
841.518 | 8336.764 | 76.2045 |  | 841.225 | 17154.974 | 71.8983
841.616 | 8338.296 | 76.2106 |  | 841.306 | 17155.798 | 71.899
841.708 | 8339.169 | 76.2135 |  | 841.427 | 17157.247 | 71.9046
841.805 | 8339.795 | 76.2175 |  | 841.52 | 17157.807 | 71.9048
841.91 | 8340.948 | 76.2183 |  | 841.614 | 17159.636 | 71.9049
842.013 | 8341.558 | 76.2235 |  | 841.709 | 17160.427 | 71.9102
842.117 | 8343.304 | 76.2258 |  | 841.836 | 17161.02 | 71.91
842.207 | 8344.342 | 76.2288 |  | 841.915 | 17162.107 | 71.9148
842.317 | 8344.885 | 76.2331 |  | 842.012 | 17163.606 | 71.9128
842.432 | 8346.582 | 76.2367 |  | 842.122 | 17164.116 | 71.9139
842.501 | 8347.126 | 76.2373 |  | 842.209 | 17165.418 | 71.9123
842.637 | 8348.213 | 76.2425 |  | 842.327 | 17165.83 | 71.9166
842.709 | 8348.954 | 76.246 |  | 842.411 | 17167.609 | 71.9176
842.804 | 8349.761 | 76.2474 |  | 842.51 | 17168.432 | 71.9227
843.051 | 8350.47 | 76.2457 |  | 842.621 | 17168.992 | 71.9198
843.073 | 8350.47 | 76.2512 |  | 842.719 | 17170.409 | 71.9222
843.101 | 8353.204 | 76.2515 |  | 842.83 | 17171.084 | 71.927
843.239 | 8354.538 | 76.256 |  | 842.918 | 17172.155 | 71.9292
843.306 | 8354.538 | 76.2577 |  | 843.03 | 17172.863 | 71.9302
843.421 | 8356.285 | 76.2636 |  | 843.123 | 17174.082 | 71.9319
843.537 | 8357.536 | 76.2636 |  | 843.203 | 17174.758 | 71.9299
843.64 | 8358.393 | 76.2688 |  | 843.315 | 17175.565 | 71.9343
843.739 | 8358.986 | 76.2685 |  | 843.406 | 17177.393 | 71.9361
843.805 | 8359.859 | 76.2699 |  | 843.502 | 17177.921 | 71.9366
843.925 | 8361.375 | 76.2754 |  | 843.615 | 17179.37 | 71.9398
844.04 | 8362.363 | 76.2793 |  | 843.719 | 17180.243 | 71.943
844.129 | 8363.005 | 76.2828 |  | 843.803 | 17181.512 | 71.9444
844.202 | 8363.714 | 76.2859 |  | 843.904 | 17182.236 | 71.9446
844.329 | 8365.279 | 76.2866 |  | 844.017 | 17182.912 | 71.95
844.426 | 8366.382 | 76.2904 |  | 844.105 | 17184.575 | 71.9518
844.502 | 8366.959 | 76.2906 |  | 844.206 | 17185.399 | 71.9527
844.627 | 8368.425 | 76.2959 |  | 844.349 | 17186.717 | 71.9579
844.702 | 8368.425 | 76.2976 |  | 844.413 | 17187.623 | 71.9573
844.821 | 8370.056 | 76.302 |  | 844.531 | 17188.842 | 71.9612
844.927 | 8371.522 | 76.3071 |  | 844.609 | 17188.842 | 71.9589
845.032 | 8372.279 | 76.3062 |  | 844.731 | 17190.506 | 71.9662
845.119 | 8373.4 | 76.312 |  | 844.811 | 17190.983 | 71.9631
845.234 | 8374.009 | 76.3187 |  | 844.9 | 17191.659 | 71.9664
845.319 | 8374.8 | 76.3159 |  | 845.027 | 17193.322 | 71.9684
845.416 | 8376.562 | 76.3231 |  | 845.114 | 17194.377 | 71.9705
845.517 | 8377.304 | 76.3233 |  | 845.234 | 17195.283 | 71.9733
845.634 | 8378.243 | 76.3289 |  | 845.309 | 17195.826 | 71.9736
845.709 | 8378.786 | 76.3302 |  | 845.404 | 17197.358 | 71.9748
845.814 | 8380.582 | 76.3312 |  | 845.51 | 17198.149 | 71.9796
845.915 | 8381.273 | 76.3382 |  | 845.634 | 17199.286 | 71.9774
846.04 | 8382.163 | 76.3413 |  | 845.71 | 17199.846 | 71.984
846.115 | 8382.871 | 76.3462 |  | 845.8 | 17200.999 | 71.9833
846.213 | 8384.535 | 76.3496 |  | 845.909 | 17201.575 | 71.9877
846.316 | 8385.309 | 76.3516 |  | 846.027 | 17203.42 | 71.9885
846.404 | 8386.001 | 76.3529 |  | 846.109 | 17203.914 | 71.9887
846.53 | 8387.105 | 76.3566 |  | 846.246 | 17205.512 | 71.9944
846.605 | 8387.731 | 76.3571 |  | 846.31 | 17205.973 | 71.9926
846.713 | 8389.362 | 76.3605 |  | 846.4 | 17206.665 | 71.9974
846.809 | 8390.531 | 76.3662 |  | 846.514 | 17208.148 | 71.9978
846.908 | 8391.19 | 76.3702 |  | 846.6 | 17209.202 | 72.0016
847.024 | 8391.931 | 76.376 |  | 846.732 | 17210.635 | 72.0049
847.11 | 8392.673 | 76.3756 |  | 846.809 | 17211.195 | 72.0032
847.208 | 8394.485 | 76.3795 |  | 846.939 | 17212.612 | 72.0038
847.309 | 8395.193 | 76.3812 |  | 847.002 | 17212.612 | 72.0073
847.417 | 8395.885 | 76.3832 |  | 847.122 | 17214.704 | 72.0115
847.513 | 8397.038 | 76.3885 |  | 847.206 | 17214.704 | 72.0132
847.611 | 8397.812 | 76.3933 |  | 847.328 | 17216.236 | 72.0151
847.709 | 8399.295 | 76.394 |  | 847.43 | 17217.422 | 72.017
847.817 | 8399.888 | 76.3955 |  | 847.528 | 17218.361 | 72.0168
847.907 | 8400.777 | 76.3994 |  | 847.627 | 17219.596 | 72.0237
848.005 | 8402.457 | 76.4042 |  | 847.721 | 17220.371 | 72.023
848.111 | 8403.33 | 76.4052 |  | 847.811 | 17220.832 | 72.0246
848.217 | 8403.89 | 76.4083 |  | 847.919 | 17222.38 | 72.0283
848.321 | 8405.011 | 76.4086 |  | 848.004 | 17223.023 | 72.0316
848.409 | 8406.51 | 76.4128 |  | 848.126 | 17224.11 | 72.0292
848.516 | 8407.168 | 76.4152 |  | 848.228 | 17225.395 | 72.0309
848.616 | 8407.761 | 76.4167 |  | 848.316 | 17226.367 | 72.0366
848.7 | 8409.228 | 76.4247 |  | 848.435 | 17227.025 | 72.0376
848.815 | 8410.348 | 76.4245 |  | 848.527 | 17228.179 | 72.0361
848.911 | 8410.809 | 76.4288 |  | 848.622 | 17228.788 | 72.0398
849.001 | 8412.39 | 76.4281 |  | 848.713 | 17230.452 | 72.0422
849.138 | 8413.115 | 76.4324 |  | 848.839 | 17231.045 | 72.0429
849.215 | 8413.807 | 76.4345 |  | 848.932 | 17231.918 | 72.0453
849.306 | 8414.762 | 76.4389 |  | 849.011 | 17232.857 | 72.0474
849.417 | 8416.311 | 76.4395 |  | 849.118 | 17234.356 | 72.0475
849.537 | 8417.101 | 76.4432 |  | 849.222 | 17235.739 | 72.051
849.607 | 8417.76 | 76.4479 |  | 849.32 | 17236.53 | 72.0571
849.711 | 8418.732 | 76.451 |  | 849.414 | 17237.304 | 72.0547
849.811 | 8419.556 | 76.4546 |  | 849.519 | 17238.408 | 72.0588
849.952 | 8421.351 | 76.4591 |  | 849.65 | 17239.166 | 72.0611
850.013 | 8421.961 | 76.4598 |  | 849.719 | 17240.352 | 72.063
850.111 | 8422.768 | 76.4609 |  | 849.814 | 17241.62 | 72.0648
850.202 | 8424.399 | 76.4635 |  | 849.909 | 17242.394 | 72.0689
850.337 | 8425.19 | 76.4698 |  | 850.022 | 17242.971 | 72.0704
850.416 | 8425.799 | 76.4727 |  | 850.114 | 17244.256 | 72.0714
850.502 | 8427.446 | 76.4749 |  | 850.213 | 17245.31 | 72.0713
850.629 | 8427.875 | 76.4766 |  | 850.326 | 17245.903 | 72.0756
850.707 | 8428.912 | 76.4778 |  | 850.41 | 17247.419 | 72.0774
850.849 | 8430.345 | 76.4846 |  | 850.516 | 17248.67 | 72.0819
850.931 | 8430.906 | 76.4827 |  | 850.625 | 17249.247 | 72.0842
851.001 | 8432.108 | 76.4868 |  | 850.71 | 17250.4 | 72.0838
851.127 | 8433.508 | 76.49 |  | 850.805 | 17250.993 | 72.0861
851.214 | 8434.068 | 76.4918 |  | 850.904 | 17252.558 | 72.0917
851.328 | 8435.123 | 76.4941 |  | 851.027 | 17253.118 | 72.0924
851.405 | 8435.683 | 76.4947 |  | 851.107 | 17254.568 | 72.0994
851.503 | 8436.687 | 76.4975 |  | 851.221 | 17255.045 | 72.0979
851.64 | 8438.285 | 76.4996 |  | 851.325 | 17256.479 | 72.099
851.746 | 8439.01 | 76.503 |  | 851.401 | 17257.5 | 72.1008
851.812 | 8439.867 | 76.5056 |  | 851.526 | 17258.076 | 72.1008
851.906 | 8440.789 | 76.5099 |  | 851.602 | 17259.542 | 72.1058
852.022 | 8442.305 | 76.5122 |  | 851.702 | 17260.333 | 72.1062
852.103 | 8442.865 | 76.5147 |  | 851.813 | 17261.618 | 72.1091
852.219 | 8444.594 | 76.5162 |  | 851.937 | 17262.079 | 72.1124
852.308 | 8444.594 | 76.5174 |  | 852.005 | 17263.249 | 72.114
852.43 | 8446.126 | 76.5253 |  | 852.127 | 17263.842 | 72.1178
852.501 | 8446.719 | 76.5258 |  | 852.204 | 17265.011 | 72.1146
852.623 | 8448.35 | 76.5256 |  | 852.3 | 17266.461 | 72.1188
852.727 | 8449.338 | 76.5294 |  | 852.408 | 17267.268 | 72.1217
852.806 | 8449.833 | 76.5321 |  | 852.514 | 17268.158 | 72.1238
853.04 | 8450.491 | 76.5369 |  | 852.658 | 17269.228 | 72.1249
853.065 | 8452.814 | 76.543 |  | 852.713 | 17269.228 | 72.1255
853.112 | 8452.814 | 76.5434 |  | 852.81 | 17271.304 | 72.1266
853.202 | 8453.72 | 76.5454 |  | 852.915 | 17271.946 | 72.1292
853.324 | 8455.367 | 76.5464 |  | 853 | 17273.314 | 72.1325
853.414 | 8456.174 | 76.5514 |  | 853.122 | 17273.857 | 72.1385
853.502 | 8456.948 | 76.5494 |  | 853.203 | 17274.763 | 72.1393
853.628 | 8458.035 | 76.5578 |  | 853.302 | 17276.328 | 72.1387
853.712 | 8458.711 | 76.5573 |  | 853.429 | 17277.613 | 72.1429
853.816 | 8460.539 | 76.5595 |  | 853.517 | 17278.173 | 72.1472
853.921 | 8461.231 | 76.5616 |  | 853.608 | 17279.244 | 72.145
854.009 | 8462.285 | 76.5639 |  | 853.728 | 17280.792 | 72.1491
854.116 | 8462.845 | 76.5687 |  | 853.811 | 17280.792 | 72.152
854.22 | 8464.031 | 76.5689 |  | 853.905 | 17282.209 | 72.1529
854.32 | 8465.152 | 76.5663 |  | 854.01 | 17282.818 | 72.1525
854.409 | 8466.189 | 76.5722 |  | 854.141 | 17284.498 | 72.1571
854.516 | 8466.865 | 76.5777 |  | 854.209 | 17285.075 | 72.1606
854.617 | 8468.38 | 76.5941 |  | 854.324 | 17286.706 | 72.1623
854.711 | 8468.924 | 76.5985 |  | 854.402 | 17287.48 | 72.1641
854.81 | 8470.307 | 76.605 |  | 854.528 | 17288.617 | 72.167
854.904 | 8471.411 | 76.6104 |  | 854.61 | 17289.111 | 72.1665
855.01 | 8472.119 | 76.6172 |  | 854.73 | 17290.132 | 72.1726
855.115 | 8473.025 | 76.62 |  | 854.812 | 17290.775 | 72.1705
855.219 | 8474.294 | 76.6256 |  | 854.904 | 17291.631 | 72.1743
855.306 | 8475.15 | 76.6283 |  | 855.039 | 17293.394 | 72.1742
855.411 | 8475.826 | 76.6248 |  | 855.121 | 17294.431 | 72.1811
855.51 | 8476.781 | 76.6263 |  | 855.205 | 17294.959 | 72.1833
855.609 | 8478.28 | 76.6176 |  | 855.304 | 17295.881 | 72.1855
855.714 | 8478.84 | 76.6146 |  | 855.402 | 17296.556 | 72.1846
855.818 | 8479.895 | 76.6166 |  | 855.513 | 17298.154 | 72.1883
855.908 | 8480.603 | 76.6185 |  | 855.601 | 17299.225 | 72.1899
856.001 | 8481.525 | 76.611 |  | 855.711 | 17299.917 | 72.1925
856.104 | 8483.255 | 76.6118 |  | 855.804 | 17301.119 | 72.1982
856.21 | 8483.832 | 76.6178 |  | 855.92 | 17302.388 | 72.2016
856.338 | 8485.38 | 76.616 |  | 856.014 | 17302.964 | 72.1999
856.41 | 8485.956 | 76.6148 |  | 856.123 | 17304.019 | 72.2012
856.53 | 8487.39 | 76.6473 |  | 856.221 | 17305.336 | 72.2115
856.607 | 8487.834 | 76.6409 |  | 856.321 | 17306.374 | 72.2095
856.714 | 8488.74 | 76.6501 |  | 856.409 | 17306.868 | 72.206
856.803 | 8489.564 | 76.652 |  | 856.534 | 17308.334 | 72.2163
856.959 | 8491.31 | 76.6568 |  | 856.604 | 17308.894 | 72.2183
857.03 | 8492.71 | 76.6466 |  | 856.727 | 17310.146 | 72.2194
857.117 | 8493.155 | 76.6342 |  | 856.817 | 17311.662 | 72.22
857.227 | 8494.045 | 76.663 |  | 856.915 | 17312.452 | 72.2213
857.314 | 8494.703 | 76.6751 |  | 857.014 | 17312.93 | 72.2265
857.417 | 8496.285 | 76.6529 |  | 857.124 | 17314.561 | 72.2264
857.508 | 8497.174 | 76.6478 |  | 857.208 | 17315.121 | 72.229
857.631 | 8497.866 | 76.654 |  | 857.311 | 17316.291 | 72.2337
857.726 | 8499.645 | 76.6477 |  | 857.421 | 17317.543 | 72.2346
857.839 | 8500.354 | 76.6751 |  | 857.513 | 17318.333 | 72.2335
857.945 | 8501.309 | 76.6318 |  | 857.612 | 17319.107 | 72.2426
858.029 | 8501.902 | 76.632 |  | 857.712 | 17320.293 | 72.2417
858.129 | 8503.533 | 76.6333 |  | 857.81 | 17321.562 | 72.2464
858.236 | 8504.356 | 76.6346 |  | 857.947 | 17322.155 | 72.2474
858.319 | 8504.933 | 76.6394 |  | 858.022 | 17323.193 | 72.2487
858.414 | 8506.07 | 76.6425 |  | 858.13 | 17323.769 | 72.2537
858.529 | 8507.354 | 76.6436 |  | 858.209 | 17325.4 | 72.2531
858.607 | 8507.865 | 76.6468 |  | 858.336 | 17325.977 | 72.2562
858.702 | 8509.035 | 76.6496 |  | 858.414 | 17327.097 | 72.258
858.825 | 8509.99 | 76.6498 |  | 858.511 | 17328.596 | 72.2602
858.903 | 8510.632 | 76.6524 |  | 858.609 | 17329.403 | 72.2664
859.024 | 8512.313 | 76.6573 |  | 858.721 | 17329.963 | 72.2659
859.129 | 8512.906 | 76.6558 |  | 858.815 | 17331.627 | 72.2666
859.241 | 8514.339 | 76.6628 |  | 858.91 | 17332.302 | 72.2706
859.302 | 8514.339 | 76.6628 |  | 859.014 | 17332.879 | 72.2728
859.432 | 8516.184 | 76.6669 |  | 859.105 | 17334.361 | 72.2752
859.502 | 8516.744 | 76.6684 |  | 859.215 | 17335.646 | 72.2758
859.638 | 8518.506 | 76.6718 |  | 859.321 | 17336.206 | 72.278
859.74 | 8519.33 | 76.6747 |  | 859.411 | 17337.26 | 72.2816
859.831 | 8520.154 | 76.6751 |  | 859.52 | 17337.952 | 72.2826
859.915 | 8520.763 | 76.6755 |  | 859.622 | 17339.039 | 72.2881
860.019 | 8522.394 | 76.6797 |  | 859.718 | 17339.748 | 72.2892
860.134 | 8522.954 | 76.6841 |  | 859.811 | 17341.411 | 72.2921
860.205 | 8523.761 | 76.6854 |  | 859.906 | 17341.971 | 72.2922
860.327 | 8525.112 | 76.6902 |  | 860.013 | 17343.322 | 72.296
860.411 | 8525.721 | 76.6924 |  | 860.109 | 17344.558 | 72.2958
860.525 | 8527.352 | 76.693 |  | 860.213 | 17345.348 | 72.2977
860.619 | 8527.797 | 76.6961 |  | 860.308 | 17346.271 | 72.302
860.722 | 8529.428 | 76.6967 |  | 860.413 | 17346.88 | 72.304
860.827 | 8530.235 | 76.7013 |  | 860.521 | 17348.066 | 72.3066
860.917 | 8531.372 | 76.7038 |  | 860.612 | 17348.873 | 72.3111
861.028 | 8531.915 | 76.7074 |  | 860.7 | 17350.471 | 72.3108
861.119 | 8533.414 | 76.7087 |  | 860.8 | 17351.278 | 72.3144
861.217 | 8533.974 | 76.7092 |  | 860.924 | 17351.871 | 72.3157
861.316 | 8535.358 | 76.7132 |  | 861.002 | 17353.519 | 72.318
861.422 | 8535.901 | 76.712 |  | 861.101 | 17354.326 | 72.3202
861.5 | 8536.775 | 76.7165 |  | 861.25 | 17355.71 | 72.3241
861.617 | 8538.092 | 76.7167 |  | 861.309 | 17356.583 | 72.3269
861.711 | 8539.493 | 76.7214 |  | 861.406 | 17357.357 | 72.3296
861.81 | 8540.201 | 76.7193 |  | 861.512 | 17358.197 | 72.3284
861.918 | 8540.86 | 76.7234 |  | 861.64 | 17359.465 | 72.3344
862.019 | 8542.425 | 76.7263 |  | 861.722 | 17360.042 | 72.3348
862.111 | 8542.968 | 76.7315 |  | 861.805 | 17361.195 | 72.3379
862.224 | 8544.039 | 76.7324 |  | 861.902 | 17362.332 | 72.3375
862.312 | 8544.797 | 76.7329 |  | 862.005 | 17362.809 | 72.3441
862.414 | 8546.526 | 76.7328 |  | 862.107 | 17364.177 | 72.3474
862.521 | 8547.185 | 76.7389 |  | 862.204 | 17365.099 | 72.3499
862.606 | 8548.602 | 76.74 |  | 862.344 | 17366.483 | 72.3543
862.717 | 8549.277 | 76.7394 |  | 862.41 | 17367.109 | 72.3538
862.806 | 8549.986 | 76.7409 |  | 862.542 | 17368.624 | 72.3577
862.91 | 8551.172 | 76.7443 |  | 862.63 | 17368.624 | 72.3588
863.009 | 8552.292 | 76.7454 |  | 862.702 | 17369.958 | 72.3627
863.12 | 8552.852 | 76.7465 |  | 862.804 | 17370.848 | 72.3643
863.302 | 8552.852 | 76.7498 |  | 862.934 | 17372.232 | 72.3687
863.327 | 8555.389 | 76.7506 |  | 863.015 | 17372.841 | 72.3691
863.431 | 8556.36 | 76.751 |  | 863.106 | 17373.648 | 72.37
863.519 | 8557.316 | 76.7572 |  | 863.234 | 17375.263 | 72.3746
863.621 | 8557.991 | 76.7559 |  | 863.318 | 17375.839 | 72.3739
863.717 | 8558.831 | 76.7579 |  | 863.431 | 17377.355 | 72.3796
863.81 | 8560.297 | 76.7661 |  | 863.52 | 17377.915 | 72.3801
863.916 | 8560.858 | 76.7652 |  | 863.634 | 17379.068 | 72.3815
864.021 | 8562.027 | 76.7647 |  | 863.725 | 17380.715 | 72.3889
864.11 | 8563.312 | 76.7641 |  | 863.801 | 17380.715 | 72.3876
864.212 | 8564.185 | 76.7673 |  | 863.923 | 17382.181 | 72.3918
864.316 | 8564.86 | 76.769 |  | 864.026 | 17383.548 | 72.3948
864.413 | 8565.981 | 76.7686 |  | 864.121 | 17384.685 | 72.3949
864.512 | 8567.315 | 76.7727 |  | 864.225 | 17385.36 | 72.399
864.603 | 8567.891 | 76.7778 |  | 864.31 | 17386.069 | 72.3996
864.705 | 8569.259 | 76.7782 |  | 864.433 | 17387.172 | 72.4048
864.812 | 8569.802 | 76.777 |  | 864.522 | 17388.671 | 72.4056
864.919 | 8570.988 | 76.7833 |  | 864.622 | 17389.528 | 72.4109
865.018 | 8571.762 | 76.7828 |  | 864.736 | 17390.088 | 72.4081
865.103 | 8573.245 | 76.784 |  | 864.836 | 17391.175 | 72.412
865.211 | 8573.821 | 76.788 |  | 864.918 | 17391.834 | 72.4148
865.309 | 8574.925 | 76.7882 |  | 865.016 | 17393.646 | 72.4195
865.406 | 8576.259 | 76.7895 |  | 865.117 | 17394.289 | 72.4192
865.532 | 8577.544 | 76.7937 |  | 865.214 | 17395.755 | 72.4236
865.605 | 8578.121 | 76.7958 |  | 865.321 | 17396.512 | 72.4216
865.704 | 8579.257 | 76.7979 |  | 865.414 | 17397.632 | 72.4232
865.808 | 8580.147 | 76.7963 |  | 865.501 | 17398.127 | 72.4275
865.915 | 8580.855 | 76.7996 |  | 865.62 | 17399.066 | 72.4281
866.005 | 8581.877 | 76.8029 |  | 865.732 | 17400.515 | 72.4323
866.108 | 8583.178 | 76.8025 |  | 865.821 | 17401.388 | 72.4331
866.219 | 8583.87 | 76.8067 |  | 865.931 | 17402.08 | 72.4365
866.334 | 8585.566 | 76.8107 |  | 866.022 | 17403.167 | 72.4426
866.404 | 8586.127 | 76.8114 |  | 866.12 | 17404.551 | 72.4451
866.508 | 8587.197 | 76.8101 |  | 866.218 | 17405.342 | 72.441
866.61 | 8587.79 | 76.814 |  | 866.313 | 17406.594 | 72.4507
866.73 | 8589.388 | 76.8153 |  | 866.412 | 17407.434 | 72.4476
866.832 | 8590.014 | 76.8191 |  | 866.537 | 17407.977 | 72.4515
866.913 | 8590.706 | 76.8188 |  | 866.626 | 17409.064 | 72.456
867.002 | 8592.238 | 76.8197 |  | 866.716 | 17410.481 | 72.4579
867.115 | 8592.814 | 76.8261 |  | 866.819 | 17411.107 | 72.4603
867.226 | 8594.33 | 76.825 |  | 866.901 | 17411.634 | 72.4606
867.302 | 8594.956 | 76.8299 |  | 867.025 | 17413.43 | 72.4644
867.41 | 8595.747 | 76.8287 |  | 867.113 | 17414.286 | 72.4697
867.528 | 8597.394 | 76.8312 |  | 867.208 | 17415.538 | 72.47
867.621 | 8597.806 | 76.8343 |  | 867.306 | 17416.362 | 72.4743
867.723 | 8599.469 | 76.8337 |  | 867.42 | 17416.922 | 72.4779
867.801 | 8600.211 | 76.8359 |  | 867.526 | 17417.861 | 72.4774
867.927 | 8601.677 | 76.8414 |  | 867.608 | 17419.525 | 72.4783
868.028 | 8602.484 | 76.8395 |  | 867.718 | 17420.035 | 72.4833
868.122 | 8603.736 | 76.8434 |  | 867.815 | 17421.501 | 72.4869
868.216 | 8603.736 | 76.8422 |  | 867.939 | 17422.078 | 72.4895
868.306 | 8605.169 | 76.8433 |  | 868.02 | 17423.247 | 72.4928
868.408 | 8605.828 | 76.8477 |  | 868.123 | 17423.857 | 72.4933
868.531 | 8607.146 | 76.8496 |  | 868.202 | 17425.471 | 72.4959
868.602 | 8607.706 | 76.8483 |  | 868.329 | 17426.048 | 72.4962
868.737 | 8609.172 | 76.8533 |  | 868.416 | 17427.102 | 72.4989
868.821 | 8609.781 | 76.8543 |  | 868.505 | 17428.502 | 72.5036
868.927 | 8611.379 | 76.8531 |  | 868.603 | 17429.21 | 72.5058
869.002 | 8612.12 | 76.8557 |  | 868.711 | 17430.561 | 72.509
869.121 | 8612.911 | 76.8574 |  | 868.812 | 17431.27 | 72.5136
869.207 | 8613.603 | 76.8578 |  | 868.915 | 17432.192 | 72.5127
869.328 | 8615.349 | 76.8619 |  | 869.018 | 17432.818 | 72.5149
869.4 | 8615.349 | 76.8623 |  | 869.151 | 17434.432 | 72.5207
869.521 | 8617.062 | 76.8623 |  | 869.224 | 17435.025 | 72.5206
869.626 | 8618.479 | 76.8654 |  | 869.302 | 17436.047 | 72.5245
869.732 | 8619.269 | 76.8668 |  | 869.403 | 17437.299 | 72.5292
869.816 | 8619.928 | 76.8679 |  | 869.516 | 17437.892 | 72.5303
869.935 | 8620.818 | 76.8696 |  | 869.602 | 17438.666 | 72.5321
870.011 | 8621.773 | 76.875 |  | 869.747 | 17440.461 | 72.5325
870.116 | 8623.552 | 76.8699 |  | 869.811 | 17441.153 | 72.5387
870.217 | 8624.277 | 76.8762 |  | 869.907 | 17442.076 | 72.5389
870.342 | 8625.167 | 76.8775 |  | 870.003 | 17443.245 | 72.5424
870.424 | 8626.468 | 76.88 |  | 870.101 | 17444.481 | 72.544
870.521 | 8627.16 | 76.8808 |  | 870.227 | 17445.733 | 72.5466
870.62 | 8628.362 | 76.8804 |  | 870.332 | 17446.391 | 72.5482
870.704 | 8628.906 | 76.8814 |  | 870.414 | 17447.149 | 72.55
870.832 | 8630.092 | 76.888 |  | 870.503 | 17448.203 | 72.5538
870.918 | 8630.734 | 76.8832 |  | 870.624 | 17448.912 | 72.5581
871.01 | 8632.513 | 76.8881 |  | 870.72 | 17449.884 | 72.5604
871.111 | 8633.238 | 76.8898 |  | 870.831 | 17451.465 | 72.5619
871.236 | 8634.078 | 76.8929 |  | 870.907 | 17451.465 | 72.5644
871.312 | 8634.787 | 76.8948 |  | 871.04 | 17453.442 | 72.5672
871.413 | 8636.549 | 76.892 |  | 871.123 | 17454.051 | 72.5688
871.514 | 8637.192 | 76.8931 |  | 871.202 | 17455.221 | 72.5725
871.622 | 8637.884 | 76.8943 |  | 871.305 | 17455.83 | 72.5719
871.726 | 8639.053 | 76.8963 |  | 871.423 | 17457.708 | 72.5773
871.814 | 8640.519 | 76.8964 |  | 871.508 | 17457.708 | 72.5801
871.913 | 8641.211 | 76.899 |  | 871.629 | 17459.174 | 72.5813
872.022 | 8641.919 | 76.8995 |  | 871.727 | 17460.393 | 72.5881
872.111 | 8642.776 | 76.8996 |  | 871.828 | 17461.463 | 72.5875
872.221 | 8644.324 | 76.9006 |  | 871.921 | 17462.682 | 72.5903
872.314 | 8645.197 | 76.9008 |  | 872.048 | 17463.176 | 72.588
872.421 | 8645.889 | 76.9052 |  | 872.13 | 17464.774 | 72.5937
872.525 | 8646.993 | 76.9043 |  | 872.229 | 17465.581 | 72.5984
872.615 | 8648.261 | 76.9038 |  | 872.342 | 17466.191 | 72.6017
872.71 | 8649.316 | 76.9054 |  | 872.408 | 17467.245 | 72.602
872.823 | 8649.909 | 76.9043 |  | 872.524 | 17468.036 | 72.6077
872.911 | 8650.946 | 76.9102 |  | 872.662 | 17469.354 | 72.6071
873.001 | 8652.231 | 76.9109 |  | 872.716 | 17470.606 | 72.6079
873.109 | 8652.775 | 76.9087 |  | 872.82 | 17471.512 | 72.6131
873.335 | 8652.775 | 76.9102 |  | 872.929 | 17472.121 | 72.6156
873.351 | 8655.74 | 76.914 |  | 873.026 | 17473.752 | 72.6179
873.425 | 8655.74 | 76.9125 |  | 873.14 | 17474.197 | 72.6209
873.504 | 8656.613 | 76.9118 |  | 873.225 | 17475.218 | 72.6235
873.628 | 8658.392 | 76.9128 |  | 873.327 | 17476.355 | 72.6296
873.717 | 8659.084 | 76.9171 |  | 873.416 | 17477.326 | 72.6358
873.825 | 8659.759 | 76.9138 |  | 873.525 | 17478.727 | 72.642
873.926 | 8661.39 | 76.916 |  | 873.621 | 17479.501 | 72.6453
874.009 | 8662.279 | 76.9152 |  | 873.73 | 17480.094 | 72.65
874.116 | 8662.856 | 76.9166 |  | 873.815 | 17481.428 | 72.6499
874.203 | 8664.404 | 76.9179 |  | 873.93 | 17482.021 | 72.6548
874.309 | 8665.261 | 76.9187 |  | 874.021 | 17483.24 | 72.658
874.422 | 8665.903 | 76.9223 |  | 874.115 | 17484.591 | 72.6595
874.511 | 8667.501 | 76.9181 |  | 874.21 | 17485.151 | 72.6568
874.612 | 8668.21 | 76.9188 |  | 874.314 | 17485.843 | 72.6592
874.736 | 8668.934 | 76.923 |  | 874.415 | 17487.424 | 72.659
874.815 | 8670.137 | 76.9175 |  | 874.501 | 17488.116 | 72.6616
874.923 | 8670.697 | 76.9193 |  | 874.618 | 17488.989 | 72.6606
875.012 | 8671.619 | 76.9189 |  | 874.719 | 17490.505 | 72.6661
875.108 | 8673.135 | 76.9189 |  | 874.824 | 17491.032 | 72.6667
875.221 | 8673.761 | 76.9152 |  | 874.91 | 17491.74 | 72.6669
875.318 | 8675.26 | 76.916 |  | 875.02 | 17493.503 | 72.6707
875.417 | 8675.968 | 76.9166 |  | 875.15 | 17494.129 | 72.6736
875.515 | 8676.792 | 76.9161 |  | 875.218 | 17495.38 | 72.6773
875.616 | 8677.55 | 76.9166 |  | 875.327 | 17496.039 | 72.6789
875.703 | 8679.23 | 76.9147 |  | 875.423 | 17497.225 | 72.6832
875.823 | 8679.773 | 76.9127 |  | 875.51 | 17498.362 | 72.6877
875.919 | 8680.943 | 76.9148 |  | 875.624 | 17498.955 | 72.6859
876.003 | 8682.426 | 76.911 |  | 875.712 | 17500.635 | 72.6865
876.101 | 8683.183 | 76.9151 |  | 875.811 | 17501.064 | 72.6876
876.207 | 8683.694 | 76.911 |  | 875.91 | 17502.381 | 72.6904
876.335 | 8685.127 | 76.9153 |  | 876.015 | 17502.925 | 72.6942
876.417 | 8685.72 | 76.9146 |  | 876.123 | 17504.193 | 72.6973
876.515 | 8687.252 | 76.915 |  | 876.208 | 17505.396 | 72.7007
876.636 | 8688.059 | 76.916 |  | 876.322 | 17505.939 | 72.7068
876.72 | 8688.751 | 76.9122 |  | 876.426 | 17507.027 | 72.7099
876.802 | 8690.398 | 76.9118 |  | 876.511 | 17508.624 | 72.7145
876.9 | 8691.205 | 76.911 |  | 876.619 | 17509.168 | 72.7176
877.029 | 8692.474 | 76.9101 |  | 876.706 | 17510.354 | 72.7221
877.139 | 8693.05 | 76.9084 |  | 876.809 | 17510.832 | 72.7194
877.214 | 8693.792 | 76.9104 |  | 876.914 | 17512.314 | 72.718
877.329 | 8695.373 | 76.9085 |  | 877.036 | 17513.023 | 72.725
877.408 | 8695.818 | 76.9066 |  | 877.116 | 17514.209 | 72.7216
877.531 | 8697.152 | 76.9037 |  | 877.211 | 17514.802 | 72.7288
877.604 | 8697.712 | 76.9032 |  | 877.321 | 17516.004 | 72.7281
877.741 | 8699.277 | 76.9012 |  | 877.404 | 17516.696 | 72.7268
877.839 | 8699.985 | 76.8903 |  | 877.549 | 17518.475 | 72.7342
877.906 | 8700.809 | 76.8202 |  | 877.614 | 17518.986 | 72.733
878.035 | 8702.176 | 76.8001 |  | 877.701 | 17520.287 | 72.7391
878.121 | 8703.576 | 76.7881 |  | 877.814 | 17520.798 | 72.7412
878.207 | 8703.576 | 76.7859 |  | 877.905 | 17522.346 | 72.7439
878.333 | 8705.224 | 76.7729 |  | 878.015 | 17522.873 | 72.7483
878.428 | 8705.899 | 76.7662 |  | 878.106 | 17523.96 | 72.7484
878.504 | 8706.673 | 76.7629 |  | 878.229 | 17525.427 | 72.7513
878.62 | 8708.601 | 76.7502 |  | 878.31 | 17525.888 | 72.7564
878.705 | 8708.601 | 76.743 |  | 878.403 | 17526.613 | 72.7604
878.818 | 8710.248 | 76.7355 |  | 878.537 | 17528.293 | 72.7629
878.927 | 8711.384 | 76.7331 |  | 878.621 | 17528.836 | 72.7633
879.024 | 8712.603 | 76.7269 |  | 878.711 | 17529.907 | 72.7659
879.101 | 8712.603 | 76.7214 |  | 878.8 | 17531.472 | 72.7686
879.223 | 8714.333 | 76.7132 |  | 878.936 | 17532.246 | 72.7677
879.336 | 8715.19 | 76.7059 |  | 879.011 | 17532.806 | 72.7701
879.42 | 8715.766 | 76.7021 |  | 879.128 | 17534.437 | 72.7716
879.5 | 8716.952 | 76.6899 |  | 879.213 | 17535.195 | 72.772
879.605 | 8717.595 | 76.6414 |  | 879.336 | 17536.183 | 72.7757
879.726 | 8719.308 | 76.6348 |  | 879.421 | 17536.859 | 72.7798
879.826 | 8720.444 | 76.6335 |  | 879.51 | 17537.649 | 72.7787
879.914 | 8721.004 | 76.6293 |  | 879.642 | 17539.494 | 72.7843
880.03 | 8722.207 | 76.6305 |  | 879.74 | 17540.071 | 72.7877
880.117 | 8723.376 | 76.6035 |  | 879.838 | 17541.57 | 72.7863
880.231 | 8724.151 | 76.5953 |  | 879.923 | 17542.393 | 72.7863
880.316 | 8724.694 | 76.5904 |  | 880.01 | 17543.085 | 72.7902
880.423 | 8725.946 | 76.5834 |  | 880.124 | 17544.732 | 72.7926
880.515 | 8726.622 | 76.5795 |  | 880.241 | 17545.177 | 72.7993
880.612 | 8728.335 | 76.5753 |  | 880.302 | 17546.231 | 72.7957
880.719 | 8728.878 | 76.569 |  | 880.426 | 17546.923 | 72.7985
880.817 | 8729.85 | 76.5667 |  | 880.505 | 17548.126 | 72.7993
880.925 | 8731.333 | 76.5672 |  | 880.619 | 17549.625 | 72.8069
881.033 | 8731.893 | 76.5622 |  | 880.745 | 17550.135 | 72.8069
881.115 | 8732.7 | 76.56 |  | 880.837 | 17551.256 | 72.808
881.21 | 8733.82 | 76.5556 |  | 880.933 | 17551.849 | 72.8131
881.312 | 8735.467 | 76.5541 |  | 881.018 | 17552.771 | 72.8141
881.413 | 8736.176 | 76.5508 |  | 881.127 | 17554.435 | 72.819
881.519 | 8736.868 | 76.5496 |  | 881.223 | 17555.193 | 72.8202
881.623 | 8738.021 | 76.5462 |  | 881.317 | 17556.313 | 72.8227
881.709 | 8738.647 | 76.5478 |  | 881.429 | 17557.169 | 72.8227
881.818 | 8740.393 | 76.5419 |  | 881.516 | 17557.779 | 72.8274
881.918 | 8741.282 | 76.5381 |  | 881.615 | 17559.426 | 72.8283
882.014 | 8741.859 | 76.5368 |  | 881.704 | 17560.036 | 72.8319
882.117 | 8743.012 | 76.5352 |  | 881.815 | 17561.617 | 72.8341
882.221 | 8744.297 | 76.5327 |  | 881.934 | 17562.128 | 72.836
882.3 | 8745.203 | 76.5311 |  | 882.037 | 17563.149 | 72.839
882.41 | 8746.455 | 76.526 |  | 882.136 | 17563.841 | 72.8442
882.516 | 8747.212 | 76.5263 |  | 882.203 | 17564.664 | 72.8441
882.608 | 8747.904 | 76.5221 |  | 882.323 | 17566.163 | 72.8507
882.703 | 8749.37 | 76.5196 |  | 882.413 | 17567.58 | 72.8524
882.828 | 8750.144 | 76.518 |  | 882.512 | 17568.387 | 72.8535
882.914 | 8751.363 | 76.5182 |  | 882.654 | 17568.947 | 72.8583
883.014 | 8751.775 | 76.5164 |  | 882.724 | 17570.446 | 72.8637
883.119 | 8752.533 | 76.5122 |  | 882.813 | 17571.402 | 72.8617
883.354 | 8753.538 | 76.5109 |  | 882.918 | 17571.912 | 72.8645
883.38 | 8755.893 | 76.5105 |  | 883.009 | 17573.345 | 72.8672
883.403 | 8755.893 | 76.5097 |  | 883.118 | 17573.922 | 72.8685
883.501 | 8757.211 | 76.5087 |  | 883.212 | 17575.553 | 72.873
883.625 | 8757.821 | 76.5045 |  | 883.312 | 17576.278 | 72.8753
883.745 | 8759.567 | 76.5001 |  | 883.432 | 17576.953 | 72.875
883.824 | 8760.308 | 76.4995 |  | 883.523 | 17578.122 | 72.878
883.94 | 8760.951 | 76.4977 |  | 883.614 | 17579.589 | 72.8835
884 | 8761.791 | 76.497 |  | 883.709 | 17580.346 | 72.8909
884.133 | 8763.158 | 76.4924 |  | 883.837 | 17580.956 | 72.8904
884.207 | 8763.701 | 76.4884 |  | 883.925 | 17582.059 | 72.8965
884.309 | 8764.855 | 76.4921 |  | 884.007 | 17582.718 | 72.8986
884.404 | 8765.497 | 76.4874 |  | 884.117 | 17584.481 | 72.904
884.5 | 8766.419 | 76.4877 |  | 884.217 | 17585.206 | 72.9091
884.601 | 8768.231 | 76.4875 |  | 884.323 | 17586.095 | 72.9132
884.7 | 8769.088 | 76.4807 |  | 884.41 | 17587.578 | 72.9117
884.814 | 8769.763 | 76.4853 |  | 884.535 | 17588.023 | 72.9128
884.926 | 8771.46 | 76.4829 |  | 884.604 | 17589.176 | 72.9119
885.022 | 8771.987 | 76.477 |  | 884.703 | 17590.279 | 72.9154
885.103 | 8773.14 | 76.4799 |  | 884.811 | 17591.548 | 72.92
885.224 | 8773.816 | 76.4769 |  | 884.907 | 17592.091 | 72.9258
885.304 | 8775.018 | 76.4743 |  | 885.022 | 17593.393 | 72.9182
885.4 | 8776.221 | 76.4719 |  | 885.113 | 17593.92 | 72.9275
885.516 | 8777.094 | 76.4684 |  | 885.22 | 17595.172 | 72.9291
885.624 | 8777.769 | 76.4697 |  | 885.309 | 17596.341 | 72.9171
885.704 | 8778.972 | 76.4676 |  | 885.401 | 17596.918 | 72.9206
885.802 | 8779.598 | 76.4628 |  | 885.5 | 17597.725 | 72.9217
885.933 | 8781.179 | 76.4646 |  | 885.604 | 17598.829 | 72.9239
886.025 | 8781.854 | 76.4646 |  | 885.71 | 17600.377 | 72.927
886.129 | 8782.612 | 76.4615 |  | 885.808 | 17600.822 | 72.9305
886.218 | 8784.572 | 76.4608 |  | 885.92 | 17602.189 | 72.9328
886.3 | 8784.572 | 76.4608 |  | 886.036 | 17603.128 | 72.9366
886.42 | 8785.972 | 76.4586 |  | 886.119 | 17603.82 | 72.9365
886.514 | 8787.323 | 76.4556 |  | 886.202 | 17605.451 | 72.9397
886.602 | 8787.768 | 76.4537 |  | 886.3 | 17606.274 | 72.9465
886.726 | 8789.152 | 76.4533 |  | 886.421 | 17606.884 | 72.946
886.81 | 8789.794 | 76.4501 |  | 886.503 | 17608.465 | 72.9517
886.921 | 8791.408 | 76.4483 |  | 886.612 | 17609.289 | 72.9504
887.011 | 8792.183 | 76.4476 |  | 886.738 | 17610.228 | 72.953
887.11 | 8793.171 | 76.4475 |  | 886.823 | 17610.837 | 72.9521
887.202 | 8793.945 | 76.445 |  | 886.912 | 17611.957 | 72.9552
887.329 | 8795.131 | 76.4417 |  | 887.003 | 17612.616 | 72.9616
887.413 | 8795.708 | 76.4402 |  | 887.101 | 17614.263 | 72.9625
887.508 | 8796.861 | 76.4328 |  | 887.226 | 17615.532 | 72.9667
887.624 | 8798.343 | 76.4072 |  | 887.312 | 17616.108 | 72.9695
887.708 | 8799.151 | 76.402 |  | 887.4 | 17617.179 | 72.9696
887.819 | 8799.842 | 76.4044 |  | 887.509 | 17618.085 | 72.9727
887.915 | 8801.358 | 76.4025 |  | 887.633 | 17619.222 | 72.9749
888.021 | 8802.149 | 76.4006 |  | 887.708 | 17619.782 | 72.9773
888.112 | 8803.269 | 76.4024 |  | 887.845 | 17621.413 | 72.979
888.216 | 8803.845 | 76.3992 |  | 887.904 | 17621.923 | 72.9806
888.313 | 8804.817 | 76.3995 |  | 888 | 17622.912 | 72.9821
888.413 | 8806.316 | 76.3994 |  | 888.106 | 17624.147 | 72.9864
888.505 | 8806.893 | 76.3983 |  | 888.225 | 17625.102 | 72.9894
888.605 | 8808.392 | 76.4003 |  | 888.311 | 17625.695 | 72.9924
888.724 | 8809.149 | 76.3977 |  | 888.422 | 17627.656 | 72.9983
888.808 | 8809.808 | 76.3986 |  | 888.503 | 17627.656 | 72.9978
888.934 | 8811.06 | 76.3955 |  | 888.604 | 17629.221 | 73
889.011 | 8812.147 | 76.395 |  | 888.735 | 17630.16 | 73.003
889.12 | 8812.856 | 76.3948 |  | 888.802 | 17630.835 | 73.0026
889.204 | 8813.597 | 76.3936 |  | 888.927 | 17632.07 | 73.0111
889.306 | 8815.244 | 76.3913 |  | 889.018 | 17633.619 | 73.0117
889.428 | 8815.821 | 76.3924 |  | 889.121 | 17634.212 | 73.0143
889.52 | 8817.007 | 76.3897 |  | 889.234 | 17635.381 | 73.0163
889.604 | 8817.583 | 76.3889 |  | 889.307 | 17636.007 | 73.0173
889.713 | 8819.198 | 76.3901 |  | 889.433 | 17637.539 | 73.0219
889.8 | 8820.203 | 76.3899 |  | 889.527 | 17638.165 | 73.0249
889.912 | 8820.812 | 76.388 |  | 889.628 | 17638.874 | 73.0284
890.04 | 8822.36 | 76.3843 |  | 889.721 | 17640.686 | 73.0297
890.133 | 8822.904 | 76.3868 |  | 889.815 | 17641.41 | 73.0281
890.214 | 8823.678 | 76.386 |  | 889.942 | 17642.02 | 73.0293
890.309 | 8825.276 | 76.3864 |  | 890.031 | 17643.107 | 73.0281
890.425 | 8825.869 | 76.3844 |  | 890.131 | 17643.782 | 73.0311
890.503 | 8827.006 | 76.3856 |  | 890.213 | 17645.578 | 73.0354
890.614 | 8827.681 | 76.3827 |  | 890.328 | 17646.451 | 73.0334
890.751 | 8829.295 | 76.378 |  | 890.433 | 17647.11 | 73.0385
890.814 | 8829.921 | 76.3736 |  | 890.525 | 17648.131 | 73.0383
890.91 | 8830.762 | 76.371 |  | 890.621 | 17648.741 | 73.0392
891.012 | 8831.47 | 76.3696 |  | 890.712 | 17650.404 | 73.0407
891.128 | 8833.315 | 76.3715 |  | 890.814 | 17651.59 | 73.0463
891.2 | 8833.809 | 76.3694 |  | 890.919 | 17652.348 | 73.0445
891.308 | 8834.369 | 76.3706 |  | 891.013 | 17653.551 | 73.048
891.401 | 8836.198 | 76.368 |  | 891.115 | 17654.424 | 73.0506
891.512 | 8836.758 | 76.3657 |  | 891.201 | 17655 | 73.0514
891.616 | 8837.828 | 76.3642 |  | 891.325 | 17656.054 | 73.0569
891.712 | 8838.537 | 76.3628 |  | 891.413 | 17656.713 | 73.0574
891.807 | 8839.492 | 76.3604 |  | 891.511 | 17658.525 | 73.0574
891.903 | 8840.447 | 76.3629 |  | 891.607 | 17659.201 | 73.0597
892.026 | 8842.342 | 76.359 |  | 891.719 | 17659.909 | 73.0651
892.101 | 8842.984 | 76.3584 |  | 891.809 | 17661.523 | 73.07
892.225 | 8844.599 | 76.3584 |  | 891.91 | 17662.545 | 73.0706
892.311 | 8844.599 | 76.3569 |  | 892.007 | 17663.253 | 73.0747
892.425 | 8846.328 | 76.3551 |  | 892.123 | 17663.912 | 73.0733
892.51 | 8846.938 | 76.3562 |  | 892.213 | 17665.576 | 73.079
892.631 | 8848.338 | 76.3574 |  | 892.312 | 17666.383 | 73.081
892.708 | 8848.816 | 76.357 |  | 892.41 | 17666.844 | 73.0867
892.834 | 8850.249 | 76.3535 |  | 892.504 | 17668.294 | 73.0868
892.9 | 8850.875 | 76.355 |  | 892.648 | 17668.87 | 73.0867
893.009 | 8851.814 | 76.3514 |  | 892.713 | 17670.386 | 73.0903
893.101 | 8852.637 | 76.3524 |  | 892.804 | 17670.946 | 73.0958
893.314 | 8852.637 | 76.3524 |  | 892.904 | 17672.296 | 73.0959
893.338 | 8852.637 | 76.35 |  | 893.012 | 17673.038 | 73.1008
893.411 | 8855.487 | 76.3473 |  | 893.104 | 17673.713 | 73.1032
893.526 | 8857.266 | 76.3453 |  | 893.206 | 17675.327 | 73.1054
893.617 | 8857.744 | 76.3467 |  | 893.318 | 17675.904 | 73.1061
893.726 | 8858.913 | 76.3446 |  | 893.419 | 17676.975 | 73.1103
893.838 | 8860.28 | 76.3438 |  | 893.505 | 17677.667 | 73.1125
893.929 | 8861.335 | 76.3393 |  | 893.601 | 17679.462 | 73.1168
894.033 | 8862.241 | 76.335 |  | 893.702 | 17680.45 | 73.1167
894.127 | 8862.883 | 76.3181 |  | 893.812 | 17681.225 | 73.1207
894.241 | 8864.3 | 76.3165 |  | 893.901 | 17681.669 | 73.1226
894.333 | 8865.403 | 76.3157 |  | 894.006 | 17683.481 | 73.1249
894.4 | 8865.403 | 76.316 |  | 894.102 | 17684.272 | 73.1269
894.517 | 8867.166 | 76.3146 |  | 894.225 | 17684.882 | 73.1311
894.614 | 8868.517 | 76.313 |  | 894.314 | 17685.936 | 73.1303
894.72 | 8869.275 | 76.3147 |  | 894.401 | 17686.611 | 73.1324
894.802 | 8869.917 | 76.3157 |  | 894.53 | 17688.407 | 73.1376
894.914 | 8871.498 | 76.3188 |  | 894.612 | 17688.934 | 73.1384
895.016 | 8872.223 | 76.3179 |  | 894.7 | 17689.609 | 73.1426
895.131 | 8872.882 | 76.3154 |  | 894.804 | 17691.487 | 73.1449
895.202 | 8873.673 | 76.3204 |  | 894.903 | 17692.146 | 73.147
895.315 | 8875.122 | 76.3208 |  | 895.002 | 17692.756 | 73.1506
895.424 | 8875.765 | 76.3178 |  | 895.133 | 17694.782 | 73.155
895.506 | 8876.737 | 76.3194 |  | 895.208 | 17694.782 | 73.1561
895.622 | 8878.384 | 76.3214 |  | 895.301 | 17696.281 | 73.1607
895.715 | 8879.158 | 76.3205 |  | 895.408 | 17697.055 | 73.1607
895.814 | 8879.801 | 76.3214 |  | 895.531 | 17698.191 | 73.1631
895.911 | 8881.267 | 76.323 |  | 895.606 | 17699.509 | 73.1672
896.019 | 8881.86 | 76.3208 |  | 895.725 | 17700.679 | 73.1694
896.122 | 8883.029 | 76.3227 |  | 895.81 | 17700.679 | 73.169
896.22 | 8883.589 | 76.3212 |  | 895.93 | 17702.194 | 73.1761
896.315 | 8884.545 | 76.3225 |  | 896.041 | 17703.578 | 73.1784
896.41 | 8886.307 | 76.3236 |  | 896.102 | 17703.578 | 73.1785
896.515 | 8886.801 | 76.3211 |  | 896.234 | 17705.225 | 73.1836
896.611 | 8888.482 | 76.325 |  | 896.338 | 17706.543 | 73.1858
896.71 | 8889.141 | 76.3258 |  | 896.424 | 17707.367 | 73.1848
896.821 | 8889.865 | 76.3244 |  | 896.512 | 17707.927 | 73.1899
896.922 | 8890.738 | 76.3263 |  | 896.601 | 17708.619 | 73.192
897.007 | 8891.611 | 76.3258 |  | 896.705 | 17709.459 | 73.1956
897.115 | 8893.209 | 76.3254 |  | 896.805 | 17711.221 | 73.1959
897.202 | 8894 | 76.3303 |  | 896.909 | 17712.078 | 73.1997
897.321 | 8894.922 | 76.3266 |  | 897 | 17712.704 | 73.2035
897.402 | 8896.356 | 76.3305 |  | 897.12 | 17714.368 | 73.2044
897.506 | 8897.212 | 76.3309 |  | 897.213 | 17714.812 | 73.207
897.613 | 8897.904 | 76.3328 |  | 897.304 | 17715.587 | 73.2097
897.703 | 8898.497 | 76.3306 |  | 897.401 | 17716.509 | 73.2114
897.802 | 8900.161 | 76.3331 |  | 897.53 | 17718.453 | 73.2118
897.904 | 8900.737 | 76.3332 |  | 897.602 | 17718.453 | 73.2135
898.01 | 8901.907 | 76.3382 |  | 897.722 | 17720.067 | 73.2208
898.106 | 8902.483 | 76.3346 |  | 897.824 | 17721.5 | 73.2201
898.218 | 8904.246 | 76.336 |  | 897.922 | 17722.34 | 73.2214
898.308 | 8905.267 | 76.3369 |  | 898.011 | 17722.835 | 73.2238
898.403 | 8906.041 | 76.3357 |  | 898.121 | 17724.35 | 73.2333
898.518 | 8907.211 | 76.3332 |  | 898.243 | 17725.174 | 73.2316
898.619 | 8907.788 | 76.3378 |  | 898.32 | 17726.244 | 73.2362
898.701 | 8908.562 | 76.3387 |  | 898.43 | 17726.903 | 73.2375
898.835 | 8910.324 | 76.3384 |  | 898.513 | 17728.583 | 73.2412
898.909 | 8910.851 | 76.3394 |  | 898.626 | 17729.127 | 73.2435
899.005 | 8911.593 | 76.3381 |  | 898.72 | 17730.626 | 73.2482
899.131 | 8913.372 | 76.3449 |  | 898.819 | 17731.45 | 73.2474
899.204 | 8914.377 | 76.3436 |  | 898.916 | 17731.927 | 73.25
899.325 | 8914.97 | 76.3434 |  | 899.022 | 17733.295 | 73.2512
899.401 | 8915.941 | 76.348 |  | 899.119 | 17734.299 | 73.2587
899.505 | 8916.716 | 76.3488 |  | 899.215 | 17735.568 | 73.2533
899.602 | 8918.33 | 76.3498 |  | 899.33 | 17736.161 | 73.2549
899.726 | 8919.615 | 76.3493 |  | 899.43 | 17737.067 | 73.2605
899.806 | 8919.615 | 76.3517 |  | 899.531 | 17737.775 | 73.2638
899.903 | 8921.196 | 76.3533 |  | 899.615 | 17739.571 | 73.2645
900.018 | 8921.822 | 76.357 |  | 899.716 | 17740.296 | 73.2679
900.108 | 8922.893 | 76.3552 |  | 899.809 | 17741.251 | 73.2681
900.208 | 8923.601 | 76.3579 |  | 899.923 | 17741.943 | 73.2708
900.33 | 8925.117 | 76.3589 |  | 900.001 | 17742.816 | 73.2717
900.405 | 8925.693 | 76.3575 |  | 900.109 | 17744.529 | 73.2759
900.522 | 8926.566 | 76.3613 |  | 900.223 | 17745.254 | 73.2766
900.631 | 8928.362 | 76.3635 |  | 900.318 | 17746.292 | 73.2808
900.753 | 8929.004 | 76.3661 |  | 900.425 | 17746.835 | 73.2835
900.805 | 8930.124 | 76.3693 |  | 900.51 | 17748.351 | 73.2837
900.936 | 8931.179 | 76.3691 |  | 900.606 | 17749.207 | 73.2884
901.021 | 8932.579 | 76.3681 |  | 900.704 | 17749.899 | 73.2892
901.104 | 8932.579 | 76.3683 |  | 900.813 | 17751.266 | 73.2907
901.226 | 8934.012 | 76.3687 |  | 900.917 | 17752.04 | 73.2917
901.301 | 8934.589 | 76.3727 |  | 901.018 | 17753.243 | 73.2975
901.404 | 8935.495 | 76.3729 |  | 901.117 | 17754.248 | 73.2982
901.521 | 8937.224 | 76.3737 |  | 901.213 | 17755.582 | 73.2982
901.633 | 8938.46 | 76.3755 |  | 901.317 | 17756.34 | 73.3009
901.733 | 8939.003 | 76.3742 |  | 901.407 | 17757.213 | 73.3041
901.818 | 8940.552 | 76.3785 |  | 901.515 | 17757.921 | 73.3104
901.924 | 8941.276 | 76.3783 |  | 901.601 | 17759.256 | 73.3084
902.007 | 8941.935 | 76.3774 |  | 901.716 | 17759.832 | 73.3151
902.133 | 8943.105 | 76.3792 |  | 901.803 | 17761.479 | 73.3169
902.209 | 8943.698 | 76.3791 |  | 901.905 | 17762.319 | 73.3154
902.315 | 8945.526 | 76.3852 |  | 902.021 | 17763.044 | 73.3201
902.418 | 8946.218 | 76.3867 |  | 902.106 | 17764.527 | 73.322
902.536 | 8946.894 | 76.3888 |  | 902.217 | 17765.136 | 73.3272
902.618 | 8947.734 | 76.3864 |  | 902.305 | 17766.174 | 73.3267
902.725 | 8948.936 | 76.3928 |  | 902.426 | 17766.882 | 73.3287
902.81 | 8949.612 | 76.389 |  | 902.516 | 17767.937 | 73.331
902.919 | 8951.242 | 76.3905 |  | 902.605 | 17768.645 | 73.3353
903.02 | 8952.264 | 76.3937 |  | 902.717 | 17769.93 | 73.3377
903.117 | 8952.857 | 76.3968 |  | 902.852 | 17771.429 | 73.3431
903.3 | 8952.857 | 76.3998 |  | 902.927 | 17771.972 | 73.3423
903.325 | 8955.328 | 76.3965 |  | 903.043 | 17773.076 | 73.3462
903.421 | 8956.349 | 76.4041 |  | 903.14 | 17774.559 | 73.3507
903.506 | 8957.107 | 76.4027 |  | 903.204 | 17774.559 | 73.3503
903.613 | 8957.782 | 76.4075 |  | 903.346 | 17776.354 | 73.3522
903.712 | 8959.297 | 76.4053 |  | 903.417 | 17776.914 | 73.3559
903.823 | 8959.874 | 76.4144 |  | 903.505 | 17777.639 | 73.3557
903.924 | 8960.928 | 76.4152 |  | 903.628 | 17779.402 | 73.3593
904.008 | 8961.653 | 76.4171 |  | 903.719 | 17779.896 | 73.366
904.103 | 8962.823 | 76.4224 |  | 903.81 | 17780.653 | 73.3622
904.231 | 8964.173 | 76.4308 |  | 903.942 | 17782.432 | 73.3694
904.309 | 8965.261 | 76.4448 |  | 904.025 | 17783.042 | 73.3704
904.404 | 8966.167 | 76.4511 |  | 904.132 | 17784.179 | 73.374
904.509 | 8966.743 | 76.4516 |  | 904.209 | 17784.755 | 73.3745
904.609 | 8968.242 | 76.4566 |  | 904.328 | 17786.369 | 73.3777
904.718 | 8968.802 | 76.4656 |  | 904.432 | 17787.028 | 73.3809
904.806 | 8969.692 | 76.4609 |  | 904.518 | 17787.918 | 73.3789
904.91 | 8971.24 | 76.4609 |  | 904.61 | 17789.005 | 73.3866
905.001 | 8971.85 | 76.4667 |  | 904.709 | 17789.565 | 73.3871
905.112 | 8973.052 | 76.4699 |  | 904.827 | 17791.377 | 73.3876
905.22 | 8973.629 | 76.4725 |  | 904.909 | 17791.855 | 73.3904
905.308 | 8975.457 | 76.4737 |  | 905.041 | 17793.304 | 73.3948
905.404 | 8976.231 | 76.4758 |  | 905.133 | 17793.864 | 73.3962
905.5 | 8977.022 | 76.4737 |  | 905.203 | 17794.787 | 73.3974
905.611 | 8978.257 | 76.4735 |  | 905.32 | 17796.451 | 73.3993
905.737 | 8979.443 | 76.4727 |  | 905.411 | 17797.093 | 73.4024
905.809 | 8979.905 | 76.4682 |  | 905.522 | 17798.147 | 73.4008
905.907 | 8980.679 | 76.4636 |  | 905.634 | 17799.465 | 73.3988
906.006 | 8982.244 | 76.4577 |  | 905.723 | 17800.404 | 73.4028
906.107 | 8983.133 | 76.46 |  | 905.831 | 17800.981 | 73.4023
906.217 | 8983.842 | 76.4596 |  | 905.92 | 17802.43 | 73.4043
906.311 | 8985.011 | 76.4559 |  | 906.037 | 17803.007 | 73.41
906.409 | 8985.637 | 76.46 |  | 906.128 | 17804.16 | 73.4109
906.516 | 8987.202 | 76.462 |  | 906.214 | 17804.72 | 73.4121
906.607 | 8988.19 | 76.4567 |  | 906.315 | 17806.417 | 73.4123
906.727 | 8988.8 | 76.4589 |  | 906.401 | 17807.174 | 73.4131
906.807 | 8990.002 | 76.4629 |  | 906.529 | 17808.064 | 73.4185
906.925 | 8991.304 | 76.4672 |  | 906.632 | 17808.756 | 73.4211
907.042 | 8992.243 | 76.4655 |  | 906.732 | 17810.469 | 73.4238
907.126 | 8992.803 | 76.4646 |  | 906.837 | 17811.128 | 73.4248
907.206 | 8993.956 | 76.4705 |  | 906.928 | 17812.133 | 73.4258
907.31 | 8994.565 | 76.467 |  | 907.028 | 17813.533 | 73.4262
907.403 | 8996.361 | 76.4662 |  | 907.114 | 17814.274 | 73.4283
907.529 | 8997.695 | 76.4686 |  | 907.232 | 17815.477 | 73.4309
907.607 | 8997.695 | 76.4754 |  | 907.324 | 17816.35 | 73.4331
907.734 | 8999.227 | 76.4192 |  | 907.418 | 17817.272 | 73.4373
907.827 | 8999.87 | 76.4215 |  | 907.515 | 17818.557 | 73.4426
907.91 | 9000.627 | 76.4398 |  | 907.612 | 17819.232 | 73.4411
908.024 | 9002.588 | 76.386 |  | 907.724 | 17819.941 | 73.4411
908.152 | 9003.213 | 76.3823 |  | 907.821 | 17820.847 | 73.4427
908.202 | 9003.213 | 76.394 |  | 907.924 | 17822.51 | 73.4455
908.324 | 9005.025 | 76.4007 |  | 908.025 | 17823.4 | 73.447
908.428 | 9006.442 | 76.4019 |  | 908.121 | 17824.059 | 73.4535
908.533 | 9007.233 | 76.4018 |  | 908.218 | 17825.426 | 73.4536
908.615 | 9007.826 | 76.4052 |  | 908.313 | 17826.233 | 73.4544
908.73 | 9009.49 | 76.382 |  | 908.428 | 17827.419 | 73.4599
908.825 | 9010.28 | 76.3857 |  | 908.532 | 17827.963 | 73.4595
908.901 | 9010.84 | 76.409 |  | 908.616 | 17829.577 | 73.4653
909.028 | 9011.928 | 76.385 |  | 908.716 | 17830.384 | 73.4616
909.118 | 9013.328 | 76.3808 |  | 908.825 | 17830.928 | 73.4635
909.231 | 9013.888 | 76.3783 |  | 908.907 | 17832.295 | 73.4665
909.301 | 9014.695 | 76.3933 |  | 909.015 | 17833.58 | 73.4665
909.427 | 9016.457 | 76.3838 |  | 909.122 | 17834.189 | 73.4658
909.527 | 9017.298 | 76.3769 |  | 909.207 | 17835.293 | 73.4685
909.604 | 9017.924 | 76.3967 |  | 909.304 | 17836.166 | 73.4721
909.732 | 9019.027 | 76.357 |  | 909.415 | 17837.303 | 73.4766
909.825 | 9019.834 | 76.359 |  | 909.538 | 17838.011 | 73.4793
909.937 | 9021.267 | 76.3541 |  | 909.606 | 17839.197 | 73.4817
910.014 | 9022.272 | 76.3549 |  | 909.706 | 17839.807 | 73.4808
910.113 | 9023.145 | 76.3571 |  | 909.803 | 17841.24 | 73.4874
910.216 | 9023.837 | 76.3519 |  | 909.91 | 17842.525 | 73.4859
910.329 | 9025.336 | 76.3538 |  | 910.018 | 17843.151 | 73.4879
910.411 | 9026.292 | 76.3512 |  | 910.102 | 17844.139 | 73.4931
910.5 | 9026.852 | 76.3507 |  | 910.212 | 17845.259 | 73.4942
910.624 | 9028.021 | 76.3499 |  | 910.31 | 17846.511 | 73.4929
910.71 | 9028.631 | 76.3494 |  | 910.411 | 17847.236 | 73.4995
910.81 | 9030.262 | 76.345 |  | 910.509 | 17847.994 | 73.5031
910.916 | 9030.69 | 76.3447 |  | 910.61 | 17849.18 | 73.5043
911.008 | 9031.892 | 76.344 |  | 910.708 | 17850.184 | 73.5072
911.118 | 9033.325 | 76.3434 |  | 910.804 | 17850.646 | 73.5047
911.208 | 9034.561 | 76.3428 |  | 910.945 | 17852.392 | 73.5065
911.321 | 9035.286 | 76.3365 |  | 911.03 | 17853.034 | 73.512
911.413 | 9036.175 | 76.3392 |  | 911.101 | 17854.121 | 73.5124
911.511 | 9036.785 | 76.3356 |  | 911.202 | 17854.764 | 73.5159
911.622 | 9038.3 | 76.336 |  | 911.3 | 17856.46 | 73.5184
911.707 | 9039.173 | 76.3315 |  | 911.402 | 17857.136 | 73.5177
911.821 | 9039.997 | 76.331 |  | 911.516 | 17857.778 | 73.523
911.909 | 9041.43 | 76.3297 |  | 911.604 | 17859.31 | 73.5234
912.014 | 9042.138 | 76.3272 |  | 911.715 | 17860.134 | 73.5232
912.126 | 9042.847 | 76.3256 |  | 911.801 | 17861.238 | 73.5261
912.2 | 9043.621 | 76.3213 |  | 911.928 | 17861.798 | 73.5292
912.319 | 9045.252 | 76.3193 |  | 912.015 | 17862.753 | 73.5285
912.411 | 9046.141 | 76.2851 |  | 912.138 | 17864.252 | 73.533
912.518 | 9046.817 | 76.2727 |  | 912.209 | 17864.829 | 73.5362
912.602 | 9048.332 | 76.2623 |  | 912.333 | 17866.113 | 73.5401
912.724 | 9049.139 | 76.235 |  | 912.437 | 17867.415 | 73.5439
912.822 | 9050.292 | 76.2265 |  | 912.501 | 17868.453 | 73.5453
912.91 | 9051.116 | 76.2271 |  | 912.65 | 17869.21 | 73.5476
913.014 | 9051.775 | 76.224 |  | 912.714 | 17870.281 | 73.5496
913.118 | 9052.944 | 76.2185 |  | 912.811 | 17870.891 | 73.5516
913.289 | 9052.944 | 76.2198 |  | 912.928 | 17872.373 | 73.5516
913.304 | 9055.185 | 76.2179 |  | 913.02 | 17873.164 | 73.5561
913.401 | 9056.058 | 76.2141 |  | 913.11 | 17874.251 | 73.5572
913.506 | 9056.832 | 76.2153 |  | 913.231 | 17875.157 | 73.5578
913.606 | 9057.392 | 76.2127 |  | 913.306 | 17875.717 | 73.5595
913.7 | 9059.155 | 76.2125 |  | 913.404 | 17876.722 | 73.5603
913.826 | 9059.78 | 76.2131 |  | 913.552 | 17878.106 | 73.5666
913.905 | 9060.983 | 76.2093 |  | 913.633 | 17879.324 | 73.5646
914.004 | 9061.527 | 76.2104 |  | 913.729 | 17880.313 | 73.5686
914.102 | 9063.355 | 76.2056 |  | 913.829 | 17881.367 | 73.5728
914.229 | 9064.442 | 76.2042 |  | 913.926 | 17882.52 | 73.5747
914.337 | 9065.282 | 76.2007 |  | 914.02 | 17883.311 | 73.5751
914.422 | 9065.842 | 76.2012 |  | 914.111 | 17883.739 | 73.5755
914.527 | 9066.93 | 76.1981 |  | 914.229 | 17885.337 | 73.5789
914.612 | 9067.605 | 76.202 |  | 914.309 | 17885.848 | 73.5826
914.722 | 9069.565 | 76.195 |  | 914.419 | 17887.33 | 73.5836
914.804 | 9069.565 | 76.1952 |  | 914.516 | 17887.874 | 73.5844
914.941 | 9071.147 | 76.1956 |  | 914.622 | 17888.945 | 73.5887
915.025 | 9071.789 | 76.194 |  | 914.726 | 17890.493 | 73.5901
915.124 | 9073.403 | 76.191 |  | 914.837 | 17891.102 | 73.5933
915.232 | 9073.996 | 76.1894 |  | 914.927 | 17892.14 | 73.5943
915.321 | 9075.232 | 76.1866 |  | 915.009 | 17892.849 | 73.5961
915.406 | 9075.891 | 76.1867 |  | 915.129 | 17894.43 | 73.5966
915.5 | 9076.813 | 76.1838 |  | 915.21 | 17895.039 | 73.6008
915.602 | 9077.373 | 76.1796 |  | 915.326 | 17896.275 | 73.6012
915.705 | 9079.086 | 76.1788 |  | 915.403 | 17896.835 | 73.6042
915.824 | 9079.745 | 76.1743 |  | 915.529 | 17898.449 | 73.6091
915.931 | 9080.964 | 76.1711 |  | 915.629 | 17899.207 | 73.6093
916.002 | 9081.656 | 76.1745 |  | 915.714 | 17900.36 | 73.6103
916.118 | 9083.32 | 76.1709 |  | 915.805 | 17901.002 | 73.6114
916.235 | 9083.896 | 76.1671 |  | 915.928 | 17902.04 | 73.6163
916.311 | 9084.687 | 76.1675 |  | 916.029 | 17902.732 | 73.62
916.415 | 9086.499 | 76.1627 |  | 916.113 | 17904.544 | 73.6202
916.517 | 9087.191 | 76.1657 |  | 916.211 | 17905.368 | 73.6201
916.602 | 9088.064 | 76.1635 |  | 916.322 | 17905.829 | 73.626
916.714 | 9089.151 | 76.1609 |  | 916.418 | 17907.328 | 73.6274
916.816 | 9089.678 | 76.1632 |  | 916.517 | 17908.563 | 73.6302
916.912 | 9091.457 | 76.1612 |  | 916.611 | 17909.354 | 73.6337
917.014 | 9092.281 | 76.1587 |  | 916.709 | 17910.524 | 73.6315
917.13 | 9092.841 | 76.16 |  | 916.828 | 17910.968 | 73.6345
917.214 | 9093.648 | 76.1625 |  | 916.914 | 17912.55 | 73.6402
917.318 | 9095.51 | 76.1598 |  | 917.011 | 17913.373 | 73.6403
917.422 | 9096.152 | 76.1597 |  | 917.123 | 17913.933 | 73.6401
917.509 | 9097.42 | 76.1567 |  | 917.223 | 17915.004 | 73.6411
917.63 | 9098.195 | 76.1539 |  | 917.314 | 17916.553 | 73.6447
917.722 | 9098.821 | 76.1555 |  | 917.411 | 17917.244 | 73.6475
917.809 | 9100.435 | 76.1537 |  | 917.504 | 17917.887 | 73.6526
917.91 | 9101.143 | 76.1552 |  | 917.612 | 17918.727 | 73.651
918.017 | 9101.802 | 76.1512 |  | 917.719 | 17919.946 | 73.6543
918.119 | 9103.334 | 76.1476 |  | 917.816 | 17920.621 | 73.6559
918.212 | 9103.845 | 76.1477 |  | 917.911 | 17921.61 | 73.6582
918.31 | 9105.245 | 76.1467 |  | 918.006 | 17923.29 | 73.6587
918.417 | 9106.332 | 76.1424 |  | 918.119 | 17923.834 | 73.6615
918.521 | 9106.826 | 76.1413 |  | 918.216 | 17924.855 | 73.6637
918.605 | 9107.551 | 76.1432 |  | 918.308 | 17926.321 | 73.6658
918.707 | 9109.231 | 76.1383 |  | 918.411 | 17926.832 | 73.6691
918.817 | 9109.791 | 76.1398 |  | 918.507 | 17927.672 | 73.6705
918.925 | 9110.944 | 76.1349 |  | 918.602 | 17928.891 | 73.6718
919.009 | 9112.411 | 76.1309 |  | 918.717 | 17930.126 | 73.6736
919.108 | 9113.119 | 76.1242 |  | 918.811 | 17931.131 | 73.6735
919.219 | 9113.811 | 76.1121 |  | 918.91 | 17931.675 | 73.6809
919.319 | 9114.684 | 76.1032 |  | 919.021 | 17933.091 | 73.6791
919.405 | 9115.557 | 76.0631 |  | 919.115 | 17934.145 | 73.6821
919.513 | 9116.792 | 76.0506 |  | 919.205 | 17934.738 | 73.6826
919.605 | 9117.484 | 76.0324 |  | 919.335 | 17936.204 | 73.6851
919.721 | 9119.263 | 76.0312 |  | 919.418 | 17936.781 | 73.6906
919.812 | 9120.284 | 76.0327 |  | 919.511 | 17938.28 | 73.6918
919.901 | 9120.828 | 76.0325 |  | 919.614 | 17938.939 | 73.6937
920.002 | 9122.031 | 76.0322 |  | 919.737 | 17940.224 | 73.6951
920.122 | 9123.25 | 76.0328 |  | 919.822 | 17940.8 | 73.697
920.209 | 9124.254 | 76.0349 |  | 919.91 | 17941.888 | 73.6963
920.312 | 9124.732 | 76.032 |  | 920.005 | 17942.546 | 73.6991
920.405 | 9126.363 | 76.0316 |  | 920.136 | 17944.227 | 73.7009
920.537 | 9127.022 | 76.033 |  | 920.224 | 17944.787 | 73.7038
920.614 | 9127.73 | 76.0315 |  | 920.31 | 17945.907 | 73.708
920.712 | 9128.685 | 76.0321 |  | 920.407 | 17946.566 | 73.7075
920.808 | 9129.888 | 76.0299 |  | 920.503 | 17947.521 | 73.7145
920.919 | 9131.222 | 76.0297 |  | 920.626 | 17949.383 | 73.7125
921.009 | 9132.227 | 76.0287 |  | 920.712 | 17950.058 | 73.7153
921.105 | 9132.82 | 76.0286 |  | 920.827 | 17951.722 | 73.7134
921.202 | 9134.187 | 76.0294 |  | 920.927 | 17952.512 | 73.7195
921.311 | 9134.747 | 76.0307 |  | 921.03 | 17952.99 | 73.7061
921.407 | 9135.719 | 76.0321 |  | 921.144 | 17954.341 | 73.7013
921.515 | 9136.839 | 76.0305 |  | 921.21 | 17954.341 | 73.7037
921.607 | 9137.647 | 76.032 |  | 921.315 | 17956.12 | 73.7056
921.727 | 9139.294 | 76.0306 |  | 921.431 | 17957.042 | 73.7057
921.831 | 9139.837 | 76.0285 |  | 921.516 | 17957.734 | 73.7049
921.902 | 9141.402 | 76.0306 |  | 921.641 | 17959.381 | 73.7076
922.029 | 9141.814 | 76.0331 |  | 921.707 | 17960.007 | 73.7077
922.106 | 9142.868 | 76.0289 |  | 921.82 | 17961.605 | 73.7091
922.203 | 9143.527 | 76.0324 |  | 921.915 | 17962.067 | 73.7065
922.311 | 9145.175 | 76.0283 |  | 922.006 | 17963.187 | 73.7122
922.401 | 9146.13 | 76.0321 |  | 922.123 | 17964.653 | 73.7123
922.522 | 9146.739 | 76.0292 |  | 922.239 | 17965.114 | 73.7108
922.602 | 9147.926 | 76.028 |  | 922.303 | 17966.152 | 73.7149
922.702 | 9149.326 | 76.0281 |  | 922.422 | 17967.074 | 73.7146
922.838 | 9150.034 | 76.0294 |  | 922.501 | 17967.651 | 73.7151
922.924 | 9150.742 | 76.0279 |  | 922.64 | 17968.656 | 73.7194
923.002 | 9151.797 | 76.0282 |  | 922.713 | 17969.809 | 73.7203
923.274 | 9153.246 | 76.026 |  | 922.835 | 17971.242 | 73.7211
923.294 | 9153.246 | 76.0258 |  | 922.925 | 17972.658 | 73.7193
923.307 | 9153.246 | 76.0282 |  | 923.001 | 17972.658 | 73.7252
923.415 | 9155.437 | 76.0258 |  | 923.127 | 17974.092 | 73.7247
923.526 | 9157.298 | 76.0265 |  | 923.211 | 17974.685 | 73.7247
923.613 | 9158.04 | 76.0298 |  | 923.325 | 17976.332 | 73.7256
923.712 | 9159.588 | 76.0281 |  | 923.432 | 17976.793 | 73.7288
923.822 | 9160.231 | 76.0308 |  | 923.524 | 17978.374 | 73.7294
923.926 | 9160.84 | 76.032 |  | 923.62 | 17979.149 | 73.7309
924.04 | 9162.224 | 76.0341 |  | 923.735 | 17980.351 | 73.7334
924.105 | 9162.224 | 76.0357 |  | 923.827 | 17980.944 | 73.7322
924.213 | 9164.168 | 76.037 |  | 923.914 | 17982.558 | 73.7392
924.317 | 9164.793 | 76.039 |  | 924.013 | 17983.02 | 73.7398
924.412 | 9166.49 | 76.0389 |  | 924.133 | 17984.436 | 73.7415
924.512 | 9167.281 | 76.0389 |  | 924.221 | 17985.326 | 73.7419
924.608 | 9168.401 | 76.0407 |  | 924.328 | 17985.935 | 73.7456
924.729 | 9169.159 | 76.0439 |  | 924.408 | 17986.71 | 73.7483
924.821 | 9169.818 | 76.0419 |  | 924.521 | 17988.324 | 73.7528
924.921 | 9171.152 | 76.0445 |  | 924.623 | 17988.851 | 73.7525
925.009 | 9172.107 | 76.0416 |  | 924.716 | 17990.383 | 73.7544
925.116 | 9172.799 | 76.045 |  | 924.828 | 17990.992 | 73.7527
925.213 | 9174.446 | 76.0423 |  | 924.902 | 17991.734 | 73.7546
925.312 | 9175.155 | 76.046 |  | 925.026 | 17993.381 | 73.7538
925.421 | 9175.83 | 76.0473 |  | 925.129 | 17994.056 | 73.7594
925.51 | 9176.703 | 76.0466 |  | 925.214 | 17995.358 | 73.7594
925.616 | 9178.219 | 76.0476 |  | 925.31 | 17996.198 | 73.7598
925.71 | 9179.438 | 76.0486 |  | 925.433 | 17996.89 | 73.7651
925.807 | 9180.179 | 76.0497 |  | 925.522 | 17997.993 | 73.7651
925.916 | 9180.788 | 76.0491 |  | 925.618 | 17998.669 | 73.7714
926.02 | 9181.958 | 76.0483 |  | 925.71 | 18000.332 | 73.767
926.114 | 9182.551 | 76.0529 |  | 925.843 | 18000.892 | 73.7726
926.206 | 9184.363 | 76.0519 |  | 925.913 | 18002.194 | 73.7732
926.328 | 9184.808 | 76.0507 |  | 926.011 | 18003.528 | 73.7758
926.423 | 9185.928 | 76.0517 |  | 926.111 | 18004.22 | 73.7769
926.509 | 9186.719 | 76.054 |  | 926.203 | 18005.109 | 73.7764
926.611 | 9188.201 | 76.0516 |  | 926.323 | 18006.164 | 73.7761
926.751 | 9189.568 | 76.0559 |  | 926.413 | 18007.35 | 73.7779
926.815 | 9190.211 | 76.0551 |  | 926.505 | 18007.893 | 73.7817
926.939 | 9191.298 | 76.0582 |  | 926.604 | 18009.261 | 73.7836
927.002 | 9191.842 | 76.0596 |  | 926.73 | 18009.837 | 73.7855
927.114 | 9193.192 | 76.059 |  | 926.809 | 18010.974 | 73.7858
927.237 | 9194.115 | 76.061 |  | 926.912 | 18011.814 | 73.7851
927.314 | 9194.708 | 76.0612 |  | 927.014 | 18013.165 | 73.7868
927.401 | 9195.498 | 76.0643 |  | 927.101 | 18014.12 | 73.793
927.5 | 9197.113 | 76.0474 |  | 927.209 | 18014.779 | 73.7924
927.63 | 9198.431 | 76.0437 |  | 927.317 | 18015.916 | 73.7952
927.74 | 9199.732 | 76.0457 |  | 927.419 | 18016.772 | 73.7955
927.848 | 9200.308 | 76.0465 |  | 927.507 | 18017.629 | 73.7987
927.911 | 9200.308 | 76.0468 |  | 927.64 | 18019.391 | 73.8021
928.036 | 9202.12 | 76.0476 |  | 927.721 | 18019.984 | 73.8014
928.121 | 9202.681 | 76.0504 |  | 927.805 | 18021.253 | 73.8053
928.204 | 9204.344 | 76.0501 |  | 927.949 | 18022.603 | 73.8076
928.338 | 9205.118 | 76.0492 |  | 928.009 | 18023.493 | 73.8071
928.446 | 9205.728 | 76.0488 |  | 928.106 | 18024.284 | 73.8097
928.516 | 9206.502 | 76.0491 |  | 928.212 | 18025.107 | 73.8073
928.603 | 9207.886 | 76.0485 |  | 928.328 | 18026.376 | 73.8101
928.743 | 9209.27 | 76.0515 |  | 928.41 | 18026.82 | 73.8129
928.802 | 9209.764 | 76.0489 |  | 928.504 | 18028.27 | 73.8115
928.926 | 9211.246 | 76.0496 |  | 928.64 | 18028.863 | 73.8129
929.013 | 9211.823 | 76.0523 |  | 928.708 | 18029.818 | 73.8158
929.109 | 9212.778 | 76.0481 |  | 928.801 | 18031.087 | 73.8146
929.209 | 9213.585 | 76.0509 |  | 928.912 | 18031.96 | 73.8161
929.331 | 9215.068 | 76.0555 |  | 929.011 | 18032.52 | 73.818
929.419 | 9215.677 | 76.05 |  | 929.101 | 18034.25 | 73.8181
929.505 | 9216.732 | 76.0522 |  | 929.243 | 18035.567 | 73.8217
929.639 | 9218.247 | 76.054 |  | 929.306 | 18036.457 | 73.824
929.704 | 9218.741 | 76.0539 |  | 929.426 | 18037.659 | 73.8284
929.821 | 9220.52 | 76.0522 |  | 929.504 | 18037.659 | 73.8268
929.927 | 9221.212 | 76.0543 |  | 929.603 | 18038.878 | 73.8296
930.039 | 9221.888 | 76.0555 |  | 929.736 | 18040.427 | 73.8288
930.127 | 9223.403 | 76.0583 |  | 929.808 | 18040.954 | 73.8312
930.237 | 9223.93 | 76.0551 |  | 929.923 | 18042.618 | 73.8332
930.335 | 9225.034 | 76.0535 |  | 930.027 | 18043.507 | 73.8312
930.423 | 9225.709 | 76.0586 |  | 930.12 | 18044.265 | 73.8331
930.518 | 9227.455 | 76.0593 |  | 930.212 | 18044.792 | 73.836
930.612 | 9227.455 | 76.0602 |  | 930.326 | 18046.34 | 73.8353
930.722 | 9229.251 | 76.059 |  | 930.408 | 18046.917 | 73.8384
930.817 | 9230.14 | 76.0608 |  | 930.54 | 18048.531 | 73.8417
930.901 | 9230.816 | 76.063 |  | 930.611 | 18049.042 | 73.842
931.016 | 9232.298 | 76.0638 |  | 930.736 | 18050.063 | 73.8444
931.135 | 9232.858 | 76.0625 |  | 930.802 | 18050.805 | 73.8425
931.211 | 9233.682 | 76.0632 |  | 930.902 | 18051.908 | 73.8461
931.315 | 9235.494 | 76.0662 |  | 931.024 | 18053.341 | 73.8461
931.402 | 9236.153 | 76.0688 |  | 931.124 | 18054.363 | 73.8426
931.526 | 9237.29 | 76.0689 |  | 931.209 | 18054.791 | 73.8441
931.624 | 9238.377 | 76.0714 |  | 931.314 | 18056.537 | 73.8459
931.703 | 9238.937 | 76.0711 |  | 931.401 | 18057.031 | 73.8435
931.814 | 9240.485 | 76.0759 |  | 931.52 | 18057.904 | 73.8469
931.919 | 9241.177 | 76.0746 |  | 931.632 | 18059.436 | 73.8497
932.03 | 9241.82 | 76.074 |  | 931.725 | 18060.375 | 73.8525
932.101 | 9242.627 | 76.0712 |  | 931.816 | 18061.265 | 73.8495
932.216 | 9243.994 | 76.0727 |  | 931.901 | 18061.874 | 73.848
932.316 | 9245.295 | 76.0703 |  | 932.024 | 18063.373 | 73.8473
932.403 | 9245.888 | 76.0722 |  | 932.145 | 18064.016 | 73.8506
932.527 | 9246.91 | 76.0691 |  | 932.224 | 18065.235 | 73.8523
932.601 | 9247.585 | 76.0687 |  | 932.325 | 18066.651 | 73.8524
932.721 | 9249.232 | 76.0738 |  | 932.412 | 18067.327 | 73.8516
932.808 | 9250.204 | 76.0731 |  | 932.519 | 18067.87 | 73.8507
932.918 | 9250.797 | 76.0719 |  | 932.616 | 18069.55 | 73.8534
933.026 | 9251.934 | 76.0723 |  | 932.711 | 18070.358 | 73.8515
933.109 | 9252.757 | 76.0733 |  | 932.837 | 18070.918 | 73.8548
933.29 | 9252.757 | 76.0735 |  | 932.903 | 18070.918 | 73.8549
933.306 | 9255.212 | 76.0732 |  | 933.009 | 18073.537 | 73.8561
933.411 | 9256.25 | 76.0788 |  | 933.154 | 18074.097 | 73.8583
933.535 | 9257.09 | 76.0769 |  | 933.212 | 18075.201 | 73.858
933.614 | 9257.666 | 76.0758 |  | 933.316 | 18075.843 | 73.8612
933.71 | 9258.687 | 76.0785 |  | 933.417 | 18077.391 | 73.8594
933.842 | 9260.285 | 76.0813 |  | 933.519 | 18078.182 | 73.8606
933.928 | 9261.389 | 76.0791 |  | 933.62 | 18079.582 | 73.8627
934.052 | 9261.982 | 76.0832 |  | 933.716 | 18080.274 | 73.8627
934.107 | 9263.135 | 76.0822 |  | 933.83 | 18080.966 | 73.8629
934.2 | 9264.14 | 76.0878 |  | 933.919 | 18082.053 | 73.8654
934.308 | 9264.733 | 76.0853 |  | 934.009 | 18082.778 | 73.8693
934.406 | 9265.688 | 76.0874 |  | 934.115 | 18084.376 | 73.8717
934.511 | 9266.561 | 76.0878 |  | 934.239 | 18084.985 | 73.8661
934.605 | 9267.434 | 76.0925 |  | 934.319 | 18086.056 | 73.8666
934.701 | 9268.39 | 76.0899 |  | 934.408 | 18087.308 | 73.8703
934.829 | 9270.301 | 76.0946 |  | 934.513 | 18088.543 | 73.8679
934.901 | 9271.141 | 76.0948 |  | 934.628 | 18088.988 | 73.8725
935.029 | 9272.409 | 76.0945 |  | 934.72 | 18090.042 | 73.8741
935.136 | 9273.216 | 76.0961 |  | 934.808 | 18091.294 | 73.8727
935.218 | 9273.842 | 76.0989 |  | 934.914 | 18091.838 | 73.8776
935.327 | 9274.88 | 76.0947 |  | 935.003 | 18092.727 | 73.8763
935.402 | 9275.572 | 76.0959 |  | 935.114 | 18094.062 | 73.8812
935.5 | 9276.494 | 76.0979 |  | 935.206 | 18095.149 | 73.8789
935.62 | 9278.224 | 76.0979 |  | 935.321 | 18095.824 | 73.8791
935.707 | 9279.114 | 76.1004 |  | 935.442 | 18097.817 | 73.8816
935.835 | 9280.02 | 76.0994 |  | 935.511 | 18097.817 | 73.8818
935.91 | 9280.678 | 76.1021 |  | 935.602 | 18099.415 | 73.8833
936.03 | 9282.457 | 76.1023 |  | 935.701 | 18100.091 | 73.8829
936.12 | 9283.298 | 76.1058 |  | 935.81 | 18100.815 | 73.8854
936.234 | 9283.808 | 76.1066 |  | 935.906 | 18102.314 | 73.8849
936.305 | 9284.665 | 76.1074 |  | 936.001 | 18103.072 | 73.8885
936.418 | 9286.493 | 76.1103 |  | 936.106 | 18103.698 | 73.8901
936.516 | 9287.169 | 76.1076 |  | 936.234 | 18105.197 | 73.8902
936.617 | 9288.305 | 76.1148 |  | 936.311 | 18105.724 | 73.8917
936.73 | 9288.849 | 76.1149 |  | 936.4 | 18107.421 | 73.8921
936.816 | 9289.64 | 76.1147 |  | 936.513 | 18107.899 | 73.8913
936.926 | 9291.419 | 76.1182 |  | 936.634 | 18109.167 | 73.8948
937.016 | 9292.16 | 76.12 |  | 936.708 | 18109.777 | 73.8945
937.13 | 9292.819 | 76.1225 |  | 936.805 | 18111.276 | 73.8968
937.222 | 9294.351 | 76.1257 |  | 936.909 | 18112.066 | 73.8942
937.317 | 9294.878 | 76.128 |  | 937.002 | 18112.643 | 73.8956
937.425 | 9296.278 | 76.1261 |  | 937.114 | 18114.059 | 73.8978
937.532 | 9296.838 | 76.1285 |  | 937.209 | 18115.245 | 73.898
937.614 | 9297.629 | 76.1257 |  | 937.335 | 18116.217 | 73.8988
937.712 | 9299.441 | 76.1318 |  | 937.421 | 18116.761 | 73.8995
937.83 | 9300.314 | 76.1336 |  | 937.5 | 18117.634 | 73.9016
937.91 | 9301.236 | 76.1343 |  | 937.639 | 18119.265 | 73.8999
938.003 | 9301.665 | 76.1369 |  | 937.711 | 18119.825 | 73.903
938.121 | 9303.246 | 76.1367 |  | 937.818 | 18121.11 | 73.9068
938.213 | 9304.234 | 76.1445 |  | 937.904 | 18122.18 | 73.905
938.318 | 9304.761 | 76.1431 |  | 938.016 | 18122.856 | 73.9035
938.417 | 9305.503 | 76.1433 |  | 938.108 | 18124.025 | 73.9076
938.518 | 9307.298 | 76.1453 |  | 938.224 | 18125.327 | 73.9091
938.608 | 9308.385 | 76.1472 |  | 938.321 | 18125.887 | 73.9082
938.71 | 9309.094 | 76.1513 |  | 938.425 | 18126.99 | 73.9114
938.818 | 9309.786 | 76.1553 |  | 938.501 | 18127.633 | 73.9122
938.906 | 9311.334 | 76.1522 |  | 938.619 | 18129.181 | 73.9103
939.013 | 9312.141 | 76.1575 |  | 938.724 | 18130.466 | 73.9126
939.121 | 9312.833 | 76.158 |  | 938.816 | 18130.911 | 73.9127
939.218 | 9313.953 | 76.158 |  | 938.922 | 18131.8 | 73.9131
939.322 | 9314.694 | 76.1557 |  | 939.032 | 18133.464 | 73.9187
939.411 | 9316.408 | 76.155 |  | 939.123 | 18134.337 | 73.9183
939.507 | 9317.083 | 76.1519 |  | 939.23 | 18135.029 | 73.9194
939.617 | 9317.775 | 76.1544 |  | 939.325 | 18136.347 | 73.9211
939.713 | 9318.763 | 76.1557 |  | 939.41 | 18136.808 | 73.9169
939.809 | 9319.719 | 76.1576 |  | 939.517 | 18138.571 | 73.9209
939.904 | 9321.333 | 76.157 |  | 939.601 | 18138.571 | 73.9238
940.002 | 9322.486 | 76.1525 |  | 939.723 | 18140.02 | 73.9296
940.111 | 9323.013 | 76.1585 |  | 939.825 | 18141.635 | 73.9238
940.209 | 9324.051 | 76.1609 |  | 939.924 | 18142.343 | 73.9243
940.32 | 9325.22 | 76.1581 |  | 940.02 | 18142.919 | 73.9239
940.403 | 9326.044 | 76.1602 |  | 940.114 | 18144.517 | 73.9278
940.512 | 9326.752 | 76.1599 |  | 940.251 | 18145.077 | 73.9254
940.608 | 9327.955 | 76.164 |  | 940.32 | 18146.263 | 73.925
940.71 | 9328.844 | 76.1669 |  | 940.415 | 18147.515 | 73.9294
940.801 | 9330.31 | 76.1643 |  | 940.514 | 18148.323 | 73.9308
940.944 | 9331.579 | 76.1704 |  | 940.637 | 18148.948 | 73.9291
941.014 | 9332.188 | 76.1697 |  | 940.721 | 18150.431 | 73.9301
941.106 | 9333.358 | 76.1713 |  | 940.814 | 18151.008 | 73.9332
941.201 | 9334.132 | 76.1716 |  | 940.919 | 18151.848 | 73.9315
941.311 | 9334.725 | 76.1751 |  | 941.009 | 18153.478 | 73.9354
941.401 | 9335.598 | 76.1754 |  | 941.146 | 18154.039 | 73.939
941.503 | 9337.163 | 76.1785 |  | 941.228 | 18155.225 | 73.9374
941.631 | 9338.464 | 76.1754 |  | 941.31 | 18156.46 | 73.9354
941.706 | 9339.057 | 76.1778 |  | 941.431 | 18157.02 | 73.9388
941.811 | 9340.128 | 76.1796 |  | 941.52 | 18157.728 | 73.938
941.92 | 9340.82 | 76.1779 |  | 941.621 | 18158.634 | 73.938
942.039 | 9342.401 | 76.1818 |  | 941.715 | 18159.623 | 73.9411
942.107 | 9343.192 | 76.1864 |  | 941.811 | 18161.336 | 73.939
942.21 | 9343.192 | 76.1866 |  | 941.926 | 18161.995 | 73.9418
942.306 | 9345.053 | 76.1867 |  | 942.015 | 18163.527 | 73.9428
942.428 | 9345.762 | 76.1897 |  | 942.128 | 18164.004 | 73.9451
942.5 | 9346.618 | 76.1905 |  | 942.201 | 18164.696 | 73.944
942.647 | 9348.233 | 76.1912 |  | 942.324 | 18166.36 | 73.9459
942.702 | 9348.793 | 76.1912 |  | 942.414 | 18167.184 | 73.9477
942.805 | 9349.798 | 76.1924 |  | 942.517 | 18168.04 | 73.9478
942.936 | 9351.066 | 76.1971 |  | 942.619 | 18169.127 | 73.9478
943.032 | 9351.675 | 76.1963 |  | 942.725 | 18170.099 | 73.9511
943.277 | 9353.323 | 76.1947 |  | 942.807 | 18170.659 | 73.9483
943.294 | 9353.323 | 76.1966 |  | 942.914 | 18171.45 | 73.9505
943.319 | 9353.323 | 76.2015 |  | 943.014 | 18172.933 | 73.9499
943.419 | 9356.469 | 76.2001 |  | 943.117 | 18174.152 | 73.9537
943.548 | 9357.111 | 76.2019 |  | 943.212 | 18175.206 | 73.9503
943.62 | 9358.215 | 76.2062 |  | 943.317 | 18176.013 | 73.9513
943.733 | 9358.825 | 76.2061 |  | 943.411 | 18176.59 | 73.9532
943.804 | 9359.648 | 76.2069 |  | 943.5 | 18178.385 | 73.9541
943.918 | 9361.493 | 76.211 |  | 943.616 | 18179.258 | 73.9521
944.021 | 9362.201 | 76.2139 |  | 943.736 | 18179.95 | 73.9566
944.132 | 9362.844 | 76.214 |  | 943.816 | 18181.12 | 73.9559
944.218 | 9363.668 | 76.2164 |  | 943.949 | 18182.619 | 73.9534
944.324 | 9364.887 | 76.2155 |  | 944.003 | 18182.619 | 73.9556
944.419 | 9366.303 | 76.2171 |  | 944.119 | 18184.282 | 73.9513
944.532 | 9366.83 | 76.2181 |  | 944.206 | 18185.271 | 73.9559
944.623 | 9368.379 | 76.2196 |  | 944.312 | 18186.061 | 73.9563
944.717 | 9369.153 | 76.2235 |  | 944.42 | 18186.638 | 73.9572
944.815 | 9370.454 | 76.2246 |  | 944.508 | 18187.593 | 73.958
944.913 | 9371.212 | 76.227 |  | 944.614 | 18189.059 | 73.9566
945.018 | 9372.497 | 76.2299 |  | 944.701 | 18190.212 | 73.9564
945.115 | 9373.288 | 76.2274 |  | 944.831 | 18191.514 | 73.9574
945.221 | 9373.782 | 76.2293 |  | 944.918 | 18192.09 | 73.9577
945.301 | 9374.523 | 76.2301 |  | 945.01 | 18193.21 | 73.9587
945.41 | 9376.203 | 76.2335 |  | 945.137 | 18194.215 | 73.9526
945.517 | 9376.747 | 76.234 |  | 945.211 | 18194.775 | 73.951
945.629 | 9378.312 | 76.2356 |  | 945.3 | 18195.533 | 73.9531
945.71 | 9379.185 | 76.2346 |  | 945.408 | 18197.213 | 73.9548
945.822 | 9379.811 | 76.2395 |  | 945.532 | 18198.3 | 73.952
945.924 | 9380.865 | 76.2412 |  | 945.603 | 18198.828 | 73.9503
946.019 | 9382.232 | 76.2413 |  | 945.724 | 18200.31 | 73.9478
946.112 | 9383.253 | 76.2459 |  | 945.815 | 18200.771 | 73.9502
946.22 | 9383.83 | 76.2461 |  | 945.908 | 18202.188 | 73.9502
946.324 | 9384.983 | 76.2477 |  | 946.034 | 18203.16 | 73.9488
946.414 | 9386.252 | 76.2506 |  | 946.103 | 18203.736 | 73.9485
946.513 | 9387.125 | 76.2516 |  | 946.23 | 18205.697 | 73.9535
946.602 | 9387.8 | 76.2514 |  | 946.304 | 18205.697 | 73.9521
946.715 | 9388.854 | 76.2527 |  | 946.428 | 18207.212 | 73.9523
946.819 | 9390.205 | 76.2572 |  | 946.509 | 18207.805 | 73.9524
946.912 | 9391.21 | 76.2589 |  | 946.641 | 18209.288 | 73.9501
947.011 | 9391.687 | 76.2569 |  | 946.733 | 18209.815 | 73.9506
947.105 | 9393.055 | 76.2621 |  | 946.826 | 18211.643 | 73.9513
947.208 | 9393.565 | 76.2631 |  | 946.903 | 18211.643 | 73.9497
947.306 | 9395.361 | 76.2639 |  | 947.026 | 18213.109 | 73.9537
947.407 | 9396.053 | 76.2678 |  | 947.106 | 18213.653 | 73.9556
947.51 | 9397.42 | 76.2709 |  | 947.202 | 18214.444 | 73.953
947.601 | 9398.128 | 76.2726 |  | 947.321 | 18216.322 | 73.9534
947.7 | 9399.018 | 76.2752 |  | 947.415 | 18216.75 | 73.9561
947.819 | 9399.792 | 76.2756 |  | 947.522 | 18218.298 | 73.9549
947.9 | 9400.863 | 76.2776 |  | 947.623 | 18219.237 | 73.9584
948.018 | 9402.181 | 76.2818 |  | 947.721 | 18220.571 | 73.9552
948.108 | 9403.119 | 76.2856 |  | 947.819 | 18221.412 | 73.9594
948.23 | 9403.778 | 76.2836 |  | 947.941 | 18221.988 | 73.9612
948.331 | 9405.459 | 76.2879 |  | 948.032 | 18223.141 | 73.9585
948.401 | 9406.002 | 76.2902 |  | 948.125 | 18224.657 | 73.9598
948.514 | 9406.727 | 76.2912 |  | 948.218 | 18225.414 | 73.9629
948.628 | 9408.275 | 76.2949 |  | 948.345 | 18225.991 | 73.9625
948.731 | 9409.264 | 76.2978 |  | 948.434 | 18227.062 | 73.957
948.808 | 9409.774 | 76.2999 |  | 948.5 | 18227.786 | 73.96
948.906 | 9411.092 | 76.301 |  | 948.623 | 18228.989 | 73.961
949.013 | 9411.784 | 76.3036 |  | 948.71 | 18229.615 | 73.9621
949.105 | 9412.789 | 76.3053 |  | 948.818 | 18231.279 | 73.9592
949.201 | 9413.382 | 76.3081 |  | 948.948 | 18232.036 | 73.9648
949.331 | 9415.046 | 76.312 |  | 949.027 | 18233.255 | 73.9661
949.417 | 9415.622 | 76.3122 |  | 949.128 | 18233.865 | 73.9668
949.537 | 9417.088 | 76.3139 |  | 949.21 | 18235.314 | 73.966
949.607 | 9417.698 | 76.3189 |  | 949.313 | 18235.825 | 73.9647
949.701 | 9418.752 | 76.3208 |  | 949.416 | 18237.374 | 73.9671
949.812 | 9419.444 | 76.3223 |  | 949.526 | 18237.967 | 73.9654
949.94 | 9421.256 | 76.3268 |  | 949.609 | 18239.317 | 73.968
950.039 | 9421.865 | 76.3274 |  | 949.718 | 18239.828 | 73.9681
950.105 | 9422.755 | 76.3249 |  | 949.808 | 18240.783 | 73.9696
950.24 | 9424.155 | 76.3267 |  | 949.916 | 18242.365 | 73.9701
950.315 | 9424.732 | 76.3295 |  | 950.017 | 18243.007 | 73.9711
950.424 | 9426.379 | 76.3326 |  | 950.117 | 18244.16 | 73.9713
950.53 | 9427.021 | 76.3368 |  | 950.215 | 18245.215 | 73.9727
950.622 | 9428.323 | 76.3372 |  | 950.311 | 18246.466 | 73.9725
950.745 | 9428.916 | 76.3361 |  | 950.406 | 18247.175 | 73.9743
950.824 | 9429.986 | 76.342 |  | 950.513 | 18247.587 | 73.9743
950.9 | 9430.662 | 76.3451 |  | 950.62 | 18249.316 | 73.9748
951.03 | 9432.26 | 76.3471 |  | 950.704 | 18250.42 | 73.977
951.135 | 9432.869 | 76.3512 |  | 950.837 | 18251.079 | 73.9768
951.211 | 9433.676 | 76.3503 |  | 950.906 | 18252.232 | 73.9754
951.321 | 9435.34 | 76.3532 |  | 951.014 | 18253.533 | 73.9768
951.418 | 9435.785 | 76.3588 |  | 951.121 | 18254.126 | 73.9737
951.529 | 9437.317 | 76.3602 |  | 951.208 | 18255.263 | 73.9755
951.635 | 9438.19 | 76.3597 |  | 951.31 | 18255.757 | 73.9755
951.743 | 9439.244 | 76.3633 |  | 951.415 | 18257.141 | 73.9752
951.823 | 9440.331 | 76.3669 |  | 951.51 | 18258.047 | 73.9774
951.917 | 9441.155 | 76.3681 |  | 951.605 | 18259.463 | 73.9752
952.02 | 9441.797 | 76.3705 |  | 951.706 | 18260.254 | 73.9809
952.103 | 9442.506 | 76.3747 |  | 951.821 | 18260.831 | 73.9792
952.227 | 9444.103 | 76.3745 |  | 951.918 | 18261.835 | 73.9812
952.311 | 9444.729 | 76.376 |  | 952.002 | 18262.593 | 73.9783
952.415 | 9446.443 | 76.3787 |  | 952.15 | 18264.372 | 73.9801
952.515 | 9447.068 | 76.3831 |  | 952.217 | 18265.179 | 73.9802
952.614 | 9448.024 | 76.3871 |  | 952.334 | 18266.052 | 73.9816
952.71 | 9448.732 | 76.3899 |  | 952.409 | 18266.711 | 73.983
952.818 | 9449.655 | 76.3907 |  | 952.516 | 18268.276 | 73.983
952.926 | 9451.302 | 76.3919 |  | 952.603 | 18269.215 | 73.9877
953.017 | 9452.274 | 76.3968 |  | 952.715 | 18269.775 | 73.9827
953.11 | 9453.081 | 76.3995 |  | 952.811 | 18270.78 | 73.9815
953.293 | 9453.081 | 76.3977 |  | 952.917 | 18271.538 | 73.9839
953.327 | 9453.081 | 76.4028 |  | 953.009 | 18273.037 | 73.9856
953.419 | 9455.404 | 76.4075 |  | 953.102 | 18273.663 | 73.985
953.536 | 9457.1 | 76.4085 |  | 953.215 | 18275.079 | 73.9847
953.605 | 9457.676 | 76.4117 |  | 953.305 | 18276.134 | 73.9854
953.7 | 9459.307 | 76.4158 |  | 953.408 | 18277.073 | 73.9818
953.838 | 9460.098 | 76.419 |  | 953.507 | 18278.193 | 73.9864
953.93 | 9461.58 | 76.4197 |  | 953.602 | 18279.099 | 73.9871
954.005 | 9462.322 | 76.4185 |  | 953.708 | 18279.708 | 73.9903
954.103 | 9463.162 | 76.4251 |  | 953.8 | 18281.191 | 73.9871
954.212 | 9463.722 | 76.427 |  | 953.904 | 18281.8 | 73.9875
954.349 | 9465.237 | 76.429 |  | 954.031 | 18283.695 | 73.9896
954.413 | 9465.797 | 76.4323 |  | 954.105 | 18283.695 | 73.9912
954.503 | 9466.456 | 76.4335 |  | 954.229 | 18285.325 | 73.9867
954.643 | 9468.252 | 76.4366 |  | 954.31 | 18285.787 | 73.9906
954.733 | 9468.894 | 76.4405 |  | 954.432 | 18287.286 | 73.9898
954.803 | 9469.619 | 76.4413 |  | 954.518 | 18287.846 | 73.9918
954.909 | 9471.118 | 76.4468 |  | 954.622 | 18289.608 | 73.9939
955.037 | 9471.991 | 76.446 |  | 954.721 | 18290.119 | 73.9902
955.131 | 9472.683 | 76.4507 |  | 954.829 | 18291.091 | 73.9927
955.244 | 9474.445 | 76.4507 |  | 954.907 | 18291.7 | 73.9932
955.309 | 9474.445 | 76.4561 |  | 955.004 | 18292.491 | 73.9957
955.405 | 9475.368 | 76.4542 |  | 955.123 | 18294.286 | 73.9938
955.507 | 9476.373 | 76.4604 |  | 955.233 | 18294.912 | 73.994
955.621 | 9478.185 | 76.461 |  | 955.311 | 18295.736 | 73.9939
955.712 | 9478.745 | 76.4653 |  | 955.434 | 18297.153 | 73.9944
955.828 | 9480.392 | 76.4668 |  | 955.522 | 18297.729 | 73.9952
955.932 | 9481.084 | 76.4679 |  | 955.623 | 18299.426 | 73.9931
956.017 | 9481.644 | 76.472 |  | 955.711 | 18300.002 | 73.994
956.108 | 9482.83 | 76.4733 |  | 955.801 | 18301.123 | 73.995
956.203 | 9483.407 | 76.4761 |  | 955.93 | 18302.012 | 73.9948
956.338 | 9485.169 | 76.4791 |  | 956.033 | 18302.704 | 73.9971
956.419 | 9486.47 | 76.4846 |  | 956.102 | 18303.725 | 73.9967
956.521 | 9487.162 | 76.4853 |  | 956.22 | 18305.01 | 73.9966
956.628 | 9488.562 | 76.4857 |  | 956.331 | 18306.443 | 73.9953
956.724 | 9489.254 | 76.4875 |  | 956.401 | 18306.443 | 73.9956
956.831 | 9490.177 | 76.4926 |  | 956.514 | 18307.992 | 73.9966
956.917 | 9491.462 | 76.4938 |  | 956.628 | 18309.655 | 73.9945
957.016 | 9492.137 | 76.498 |  | 956.702 | 18309.655 | 73.9973
957.13 | 9492.796 | 76.4985 |  | 956.825 | 18311.072 | 73.9971
957.206 | 9493.62 | 76.4988 |  | 956.916 | 18312.505 | 73.9963
957.318 | 9495.283 | 76.5069 |  | 957 | 18313.016 | 73.9991
957.403 | 9495.843 | 76.5045 |  | 957.118 | 18313.724 | 73.9983
957.525 | 9497.309 | 76.507 |  | 957.212 | 18315.52 | 73.9977
957.632 | 9498.133 | 76.5081 |  | 957.326 | 18315.997 | 73.997
957.711 | 9498.644 | 76.5102 |  | 957.408 | 18316.772 | 73.9962
957.813 | 9500.242 | 76.5106 |  | 957.503 | 18317.941 | 73.9948
957.907 | 9500.785 | 76.5145 |  | 957.62 | 18319.127 | 73.9944
958.026 | 9501.988 | 76.5134 |  | 957.712 | 18320.494 | 73.9937
958.13 | 9503.322 | 76.515 |  | 957.809 | 18321.285 | 73.9954
958.213 | 9504.113 | 76.5187 |  | 957.909 | 18322.57 | 73.9957
958.328 | 9504.821 | 76.519 |  | 958.033 | 18323.048 | 73.9964
958.417 | 9506.468 | 76.5262 |  | 958.128 | 18324.398 | 73.9991
958.518 | 9507.177 | 76.5252 |  | 958.221 | 18324.959 | 73.9956
958.62 | 9507.753 | 76.5257 |  | 958.308 | 18325.716 | 73.9976
958.725 | 9509.285 | 76.5306 |  | 958.425 | 18326.853 | 73.9938
958.82 | 9510.24 | 76.5288 |  | 958.507 | 18327.644 | 73.9949
958.91 | 9510.899 | 76.5332 |  | 958.612 | 18329.291 | 73.9938
959.018 | 9511.739 | 76.5335 |  | 958.737 | 18329.9 | 73.995
959.109 | 9512.481 | 76.5393 |  | 958.824 | 18330.971 | 73.9929
959.209 | 9514.161 | 76.5462 |  | 958.919 | 18331.63 | 73.9929
959.315 | 9515.1 | 76.5494 |  | 959.011 | 18333.458 | 73.9958
959.416 | 9516.236 | 76.5505 |  | 959.108 | 18334.266 | 73.9956
959.528 | 9516.846 | 76.5557 |  | 959.221 | 18334.826 | 73.9949
959.612 | 9517.587 | 76.5592 |  | 959.319 | 18335.962 | 73.993
959.714 | 9519.399 | 76.5593 |  | 959.412 | 18337.297 | 73.992
959.811 | 9520.075 | 76.5465 |  | 959.522 | 18337.824 | 73.9899
959.921 | 9520.816 | 76.5524 |  | 959.609 | 18338.631 | 73.9892
960.029 | 9521.952 | 76.5506 |  | 959.713 | 18340.492 | 73.9722
960.113 | 9523.419 | 76.5631 |  | 959.801 | 18341.217 | 73.9501
960.214 | 9524.094 | 76.5656 |  | 959.928 | 18342.09 | 73.9357
960.302 | 9524.802 | 76.5665 |  | 960 | 18342.7 | 73.9326
960.415 | 9525.873 | 76.5754 |  | 960.112 | 18343.638 | 73.9278
960.514 | 9527.273 | 76.5788 |  | 960.207 | 18345.137 | 73.9267
960.621 | 9527.932 | 76.5826 |  | 960.306 | 18346.241 | 73.9178
960.713 | 9528.673 | 76.5833 |  | 960.401 | 18346.801 | 73.9213
960.809 | 9529.431 | 76.584 |  | 960.522 | 18348.103 | 73.9181
960.921 | 9531.21 | 76.5872 |  | 960.609 | 18349.19 | 73.9142
961.013 | 9532.215 | 76.5887 |  | 960.715 | 18350.096 | 73.9099
961.106 | 9532.791 | 76.5855 |  | 960.817 | 18350.689 | 73.9063
961.203 | 9534.126 | 76.5894 |  | 960.95 | 18352.336 | 73.9022
961.3 | 9534.603 | 76.5909 |  | 961.026 | 18352.896 | 73.8978
961.415 | 9536.168 | 76.5913 |  | 961.101 | 18354.016 | 73.8993
961.51 | 9537.074 | 76.5966 |  | 961.215 | 18354.675 | 73.8934
961.616 | 9537.733 | 76.5951 |  | 961.323 | 18356.059 | 73.8895
961.706 | 9538.606 | 76.5962 |  | 961.408 | 18357.261 | 73.8868
961.812 | 9540.122 | 76.5932 |  | 961.502 | 18358.101 | 73.8827
961.906 | 9541.176 | 76.5917 |  | 961.61 | 18358.909 | 73.8792
962.014 | 9541.753 | 76.5866 |  | 961.703 | 18359.633 | 73.8692
962.13 | 9543.416 | 76.5883 |  | 961.817 | 18361.034 | 73.8622
962.241 | 9543.96 | 76.5875 |  | 961.905 | 18362.121 | 73.8569
962.31 | 9544.718 | 76.5905 |  | 962.026 | 18363.323 | 73.8539
962.407 | 9545.64 | 76.5887 |  | 962.104 | 18364.114 | 73.8548
962.5 | 9546.381 | 76.5878 |  | 962.234 | 18365.761 | 73.8541
962.607 | 9548.045 | 76.5869 |  | 962.306 | 18365.761 | 73.8504
962.718 | 9548.786 | 76.5904 |  | 962.423 | 18367.277 | 73.847
962.811 | 9549.939 | 76.5974 |  | 962.526 | 18368.314 | 73.8459
962.912 | 9550.565 | 76.5948 |  | 962.614 | 18368.809 | 73.8434
963.026 | 9552.526 | 76.6011 |  | 962.708 | 18369.533 | 73.8445
963.111 | 9553.102 | 76.6028 |  | 962.841 | 18371.378 | 73.8425
963.232 | 9554.156 | 76.6048 |  | 962.901 | 18371.378 | 73.8458
963.31 | 9554.766 | 76.6007 |  | 963.028 | 18373.339 | 73.8393
963.545 | 9555.408 | 76.6093 |  | 963.111 | 18373.998 | 73.838
963.57 | 9557.731 | 76.6069 |  | 963.228 | 18375.661 | 73.8349
963.602 | 9557.731 | 76.6033 |  | 963.31 | 18376.106 | 73.8354
963.701 | 9558.686 | 76.6039 |  | 963.429 | 18376.996 | 73.8328
963.833 | 9560.202 | 76.6063 |  | 963.531 | 18378.297 | 73.8294
963.9 | 9560.811 | 76.6149 |  | 963.618 | 18379.236 | 73.829
964.021 | 9562.179 | 76.5933 |  | 963.738 | 18379.944 | 73.8266
964.132 | 9562.805 | 76.5887 |  | 963.805 | 18380.768 | 73.8253
964.206 | 9563.628 | 76.5888 |  | 963.925 | 18382.086 | 73.8251
964.325 | 9565.226 | 76.5907 |  | 964.038 | 18383.239 | 73.8218
964.416 | 9565.852 | 76.5924 |  | 964.105 | 18383.239 | 73.8207
964.525 | 9567.203 | 76.592 |  | 964.229 | 18385.084 | 73.8199
964.603 | 9567.697 | 76.5911 |  | 964.33 | 18385.693 | 73.8168
964.717 | 9569.147 | 76.5932 |  | 964.435 | 18387.456 | 73.816
964.812 | 9569.74 | 76.595 |  | 964.525 | 18388.345 | 73.8149
964.921 | 9570.646 | 76.5957 |  | 964.648 | 18389.021 | 73.8099
965.016 | 9571.865 | 76.5983 |  | 964.717 | 18390.24 | 73.8082
965.102 | 9572.425 | 76.5991 |  | 964.839 | 18390.948 | 73.8057
965.224 | 9574.121 | 76.6004 |  | 964.93 | 18392.101 | 73.8056
965.322 | 9574.698 | 76.6019 |  | 965.022 | 18393.583 | 73.8058
965.42 | 9576.147 | 76.6053 |  | 965.117 | 18394.374 | 73.8021
965.521 | 9577.3 | 76.6118 |  | 965.244 | 18394.934 | 73.7954
965.64 | 9577.91 | 76.6186 |  | 965.331 | 18396.038 | 73.7974
965.719 | 9578.701 | 76.621 |  | 965.418 | 18396.713 | 73.7963
965.803 | 9579.458 | 76.6153 |  | 965.513 | 18398.509 | 73.7937
965.922 | 9581.237 | 76.6123 |  | 965.611 | 18399.135 | 73.7923
966.024 | 9582.094 | 76.6132 |  | 965.729 | 18400.387 | 73.791
966.108 | 9583.379 | 76.6204 |  | 965.817 | 18401.26 | 73.787
966.218 | 9584.153 | 76.6209 |  | 965.931 | 18401.803 | 73.7868
966.314 | 9584.614 | 76.6228 |  | 966.024 | 18402.726 | 73.7873
966.411 | 9586.393 | 76.6223 |  | 966.11 | 18404.291 | 73.7844
966.507 | 9587.168 | 76.6242 |  | 966.231 | 18404.801 | 73.7823
966.618 | 9587.991 | 76.6409 |  | 966.315 | 18406.284 | 73.782
966.718 | 9589.194 | 76.6479 |  | 966.408 | 18407.453 | 73.7791
966.823 | 9590.083 | 76.6555 |  | 966.51 | 18408.458 | 73.7814
966.907 | 9590.676 | 76.6594 |  | 966.613 | 18409.018 | 73.777
967.009 | 9592.192 | 76.66 |  | 966.714 | 18410.204 | 73.7749
967.115 | 9592.719 | 76.6642 |  | 966.814 | 18411.489 | 73.7703
967.212 | 9593.855 | 76.6685 |  | 966.907 | 18412.247 | 73.7713
967.312 | 9595.206 | 76.6665 |  | 967.023 | 18412.84 | 73.7665
967.412 | 9595.651 | 76.664 |  | 967.121 | 18413.96 | 73.7657
967.512 | 9597.018 | 76.6731 |  | 967.21 | 18415.459 | 73.7674
967.601 | 9597.99 | 76.6647 |  | 967.309 | 18416.167 | 73.7627
967.704 | 9599.324 | 76.669 |  | 967.417 | 18416.81 | 73.7619
967.806 | 9600.066 | 76.6834 |  | 967.504 | 18418.408 | 73.762
967.914 | 9600.741 | 76.687 |  | 967.637 | 18418.951 | 73.7584
968.022 | 9601.861 | 76.6901 |  | 967.714 | 18419.973 | 73.7567
968.108 | 9602.685 | 76.6779 |  | 967.807 | 18421.406 | 73.7541
968.203 | 9604.299 | 76.6795 |  | 967.932 | 18421.949 | 73.7538
968.34 | 9605.106 | 76.6842 |  | 968.007 | 18423.037 | 73.7531
968.417 | 9605.699 | 76.6969 |  | 968.113 | 18423.91 | 73.7503
968.514 | 9606.704 | 76.6908 |  | 968.203 | 18425.376 | 73.7508
968.616 | 9607.429 | 76.6904 |  | 968.301 | 18426.068 | 73.7475
968.72 | 9609.208 | 76.6694 |  | 968.416 | 18426.71 | 73.7438
968.85 | 9610.246 | 76.6634 |  | 968.506 | 18428.44 | 73.7435
968.923 | 9610.789 | 76.6651 |  | 968.601 | 18429.181 | 73.7422
969.003 | 9611.877 | 76.6659 |  | 968.732 | 18430.713 | 73.7411
969.117 | 9613.145 | 76.6668 |  | 968.801 | 18430.713 | 73.7405
969.229 | 9614.562 | 76.6677 |  | 968.907 | 18432.278 | 73.7393
969.311 | 9615.138 | 76.6664 |  | 969.012 | 18433.035 | 73.7337
969.433 | 9616.209 | 76.6688 |  | 969.11 | 18433.661 | 73.7326
969.512 | 9616.769 | 76.6708 |  | 969.235 | 18435.72 | 73.729
969.635 | 9618.054 | 76.668 |  | 969.309 | 18435.72 | 73.7281
969.707 | 9618.614 | 76.6717 |  | 969.403 | 18437.236 | 73.7269
969.802 | 9620.129 | 76.6709 |  | 969.531 | 18438.488 | 73.7248
969.928 | 9621.365 | 76.6753 |  | 969.618 | 18439.064 | 73.7253
970.002 | 9622.007 | 76.6738 |  | 969.706 | 18440.119 | 73.7224
970.107 | 9623.078 | 76.6737 |  | 969.83 | 18441.684 | 73.721
970.203 | 9623.951 | 76.6767 |  | 969.912 | 18441.684 | 73.7216
970.343 | 9625.236 | 76.6801 |  | 970.011 | 18443.183 | 73.7153
970.408 | 9625.73 | 76.6762 |  | 970.115 | 18444.072 | 73.7154
970.534 | 9627.443 | 76.6772 |  | 970.214 | 18444.715 | 73.7146
970.623 | 9628.217 | 76.678 |  | 970.302 | 18446.181 | 73.7132
970.714 | 9628.728 | 76.6784 |  | 970.408 | 18446.708 | 73.7121
970.824 | 9630.194 | 76.6794 |  | 970.529 | 18448.355 | 73.7096
970.908 | 9630.771 | 76.6806 |  | 970.605 | 18449.146 | 73.7125
971.009 | 9631.693 | 76.6828 |  | 970.7 | 18450.183 | 73.7077
971.129 | 9633.159 | 76.678 |  | 970.8 | 18450.645 | 73.7064
971.206 | 9633.868 | 76.682 |  | 970.929 | 18452.325 | 73.7041
971.316 | 9634.741 | 76.6809 |  | 971.016 | 18453.149 | 73.705
971.403 | 9635.597 | 76.6799 |  | 971.124 | 18454.598 | 73.6971
971.504 | 9636.651 | 76.6824 |  | 971.221 | 18455.059 | 73.6982
971.626 | 9638.233 | 76.6849 |  | 971.302 | 18456.113 | 73.6951
971.705 | 9638.925 | 76.6833 |  | 971.438 | 18456.986 | 73.696
971.819 | 9640.44 | 76.6842 |  | 971.509 | 18457.76 | 73.6947
971.928 | 9641.198 | 76.6838 |  | 971.631 | 18459.111 | 73.6929
972.022 | 9641.676 | 76.6811 |  | 971.705 | 18459.688 | 73.6929
972.117 | 9643.405 | 76.6832 |  | 971.824 | 18461.302 | 73.6914
972.212 | 9643.405 | 76.6827 |  | 971.927 | 18462.29 | 73.6863
972.319 | 9645.135 | 76.6857 |  | 972.009 | 18462.768 | 73.6854
972.402 | 9645.761 | 76.6849 |  | 972.101 | 18463.476 | 73.6825
972.516 | 9647.474 | 76.6844 |  | 972.223 | 18465.025 | 73.6819
972.617 | 9648.166 | 76.6879 |  | 972.324 | 18466.425 | 73.6803
972.709 | 9648.825 | 76.6895 |  | 972.415 | 18467.018 | 73.6796
972.818 | 9649.764 | 76.6897 |  | 972.526 | 18468.072 | 73.6776
972.923 | 9651.328 | 76.6933 |  | 972.609 | 18468.616 | 73.6763
973.027 | 9652.086 | 76.694 |  | 972.719 | 18470.247 | 73.6704
973.114 | 9653.404 | 76.6926 |  | 972.821 | 18471.251 | 73.6686
973.214 | 9654.195 | 76.6935 |  | 972.911 | 18471.251 | 73.6659
973.319 | 9654.771 | 76.6948 |  | 973.016 | 18473.327 | 73.6653
973.4 | 9655.595 | 76.6971 |  | 973.101 | 18473.887 | 73.6642
973.518 | 9657.16 | 76.699 |  | 973.22 | 18475.567 | 73.6588
973.605 | 9657.786 | 76.6983 |  | 973.325 | 18476.045 | 73.6579
973.817 | 9657.786 | 76.6999 |  | 973.422 | 18477.033 | 73.6572
973.835 | 9660.438 | 76.6986 |  | 973.502 | 18477.626 | 73.659
973.904 | 9660.438 | 76.6975 |  | 973.615 | 18478.845 | 73.6518
974.032 | 9662.019 | 76.7045 |  | 973.72 | 18480.377 | 73.6485
974.105 | 9662.579 | 76.7042 |  | 973.813 | 18481.481 | 73.6445
974.222 | 9664.161 | 76.7038 |  | 973.93 | 18481.926 | 73.643
974.3 | 9665.001 | 76.7038 |  | 974.028 | 18482.996 | 73.6415
974.406 | 9666.039 | 76.7045 |  | 974.115 | 18483.655 | 73.637
974.529 | 9666.977 | 76.7039 |  | 974.219 | 18485.352 | 73.6368
974.614 | 9667.554 | 76.7042 |  | 974.329 | 18485.912 | 73.635
974.701 | 9668.641 | 76.7073 |  | 974.422 | 18486.999 | 73.6341
974.823 | 9670.157 | 76.708 |  | 974.516 | 18488.498 | 73.6311
974.9 | 9670.684 | 76.7063 |  | 974.612 | 18489.305 | 73.629
975.018 | 9672.463 | 76.7108 |  | 974.718 | 18489.997 | 73.6266
975.125 | 9673.204 | 76.7093 |  | 974.822 | 18491.546 | 73.6258
975.228 | 9674.341 | 76.7118 |  | 974.918 | 18492.386 | 73.6221
975.309 | 9674.868 | 76.7111 |  | 975.029 | 18492.946 | 73.6246
975.43 | 9676.383 | 76.7101 |  | 975.116 | 18493.984 | 73.6186
975.523 | 9677.207 | 76.7123 |  | 975.202 | 18494.544 | 73.6198
975.601 | 9677.8 | 76.7127 |  | 975.314 | 18496.076 | 73.6128
975.727 | 9678.854 | 76.6601 |  | 975.413 | 18497.459 | 73.6145
975.812 | 9679.546 | 76.6515 |  | 975.507 | 18498.003 | 73.6107
975.901 | 9680.633 | 76.6407 |  | 975.609 | 18498.695 | 73.6074
976.024 | 9682.231 | 76.6322 |  | 975.705 | 18500.21 | 73.6069
976.124 | 9682.874 | 76.6269 |  | 975.827 | 18500.754 | 73.6063
976.222 | 9683.73 | 76.6213 |  | 975.913 | 18501.66 | 73.6036
976.313 | 9684.471 | 76.6156 |  | 976.008 | 18503.258 | 73.6003
976.419 | 9686.168 | 76.6104 |  | 976.118 | 18503.834 | 73.5998
976.518 | 9686.745 | 76.6079 |  | 976.219 | 18504.905 | 73.5993
976.617 | 9688.227 | 76.6013 |  | 976.306 | 18506.437 | 73.5951
976.734 | 9688.754 | 76.5983 |  | 976.433 | 18507.03 | 73.5958
976.816 | 9689.594 | 76.6001 |  | 976.502 | 18508.199 | 73.5943
976.911 | 9691.39 | 76.5919 |  | 976.611 | 18509.468 | 73.5936
977.029 | 9692.263 | 76.5888 |  | 976.72 | 18510.061 | 73.5893
977.132 | 9693.054 | 76.5875 |  | 976.804 | 18511.23 | 73.5878
977.205 | 9693.63 | 76.5852 |  | 976.951 | 18512.598 | 73.5858
977.309 | 9694.701 | 76.5796 |  | 977.011 | 18513.438 | 73.5827
977.427 | 9696.249 | 76.5795 |  | 977.109 | 18514.245 | 73.5792
977.512 | 9697.155 | 76.5759 |  | 977.214 | 18515.069 | 73.571
977.619 | 9697.765 | 76.5723 |  | 977.321 | 18515.662 | 73.5659
977.718 | 9699.28 | 76.5704 |  | 977.411 | 18516.601 | 73.5642
977.819 | 9699.709 | 76.567 |  | 977.501 | 18517.507 | 73.5607
977.903 | 9700.466 | 76.5694 |  | 977.615 | 18519.038 | 73.5588
978.008 | 9702.147 | 76.5634 |  | 977.709 | 18520.01 | 73.5576
978.115 | 9702.707 | 76.5616 |  | 977.802 | 18520.636 | 73.5524
978.227 | 9704.272 | 76.56 |  | 977.915 | 18522.02 | 73.5537
978.309 | 9705.178 | 76.5568 |  | 978.006 | 18523.124 | 73.5534
978.401 | 9705.754 | 76.5562 |  | 978.109 | 18523.898 | 73.5483
978.524 | 9706.841 | 76.5497 |  | 978.217 | 18524.606 | 73.5492
978.609 | 9708.357 | 76.5476 |  | 978.306 | 18526.253 | 73.5401
978.71 | 9709.065 | 76.5474 |  | 978.441 | 18526.797 | 73.5356
978.818 | 9709.757 | 76.5427 |  | 978.506 | 18527.769 | 73.5358
978.923 | 9710.943 | 76.5431 |  | 978.626 | 18529.301 | 73.5355
979.009 | 9712.409 | 76.541 |  | 978.716 | 18529.746 | 73.5358
979.113 | 9713.068 | 76.5354 |  | 978.846 | 18531.311 | 73.5301
979.217 | 9713.727 | 76.5355 |  | 978.912 | 18531.854 | 73.5314
979.307 | 9714.781 | 76.5343 |  | 979.025 | 18533.287 | 73.5348
979.441 | 9716.247 | 76.5318 |  | 979.138 | 18534.457 | 73.5388
979.517 | 9716.791 | 76.5328 |  | 979.203 | 18535.363 | 73.5389
979.609 | 9718.059 | 76.5301 |  | 979.323 | 18536.565 | 73.5412
979.713 | 9718.718 | 76.5253 |  | 979.401 | 18536.565 | 73.5398
979.802 | 9719.591 | 76.5249 |  | 979.53 | 18538.361 | 73.541
979.905 | 9721.139 | 76.5232 |  | 979.604 | 18539.102 | 73.5379
980.029 | 9721.733 | 76.5187 |  | 979.727 | 18540.239 | 73.5354
980.106 | 9722.787 | 76.5159 |  | 979.81 | 18540.815 | 73.5363
980.207 | 9723.956 | 76.5139 |  | 979.927 | 18542.364 | 73.5354
980.304 | 9724.994 | 76.5095 |  | 980.013 | 18543.023 | 73.5325
980.409 | 9726.147 | 76.5061 |  | 980.121 | 18544.571 | 73.5302
980.508 | 9726.608 | 76.5006 |  | 980.2 | 18545.082 | 73.5331
980.65 | 9728.173 | 76.4991 |  | 980.331 | 18546.218 | 73.5282
980.732 | 9728.766 | 76.4965 |  | 980.42 | 18546.795 | 73.5223
980.833 | 9730.578 | 76.4928 |  | 980.502 | 18547.553 | 73.5238
980.9 | 9731.237 | 76.4903 |  | 980.623 | 18549.249 | 73.5181
981.034 | 9731.913 | 76.4842 |  | 980.72 | 18550.534 | 73.5177
981.12 | 9732.637 | 76.482 |  | 980.818 | 18551.226 | 73.5105
981.203 | 9734.12 | 76.4795 |  | 980.942 | 18551.951 | 73.5106
981.303 | 9734.779 | 76.4754 |  | 981.005 | 18552.84 | 73.5111
981.425 | 9736.195 | 76.4679 |  | 981.118 | 18554.224 | 73.5055
981.511 | 9737.101 | 76.4593 |  | 981.21 | 18554.702 | 73.5015
981.606 | 9737.101 | 76.4389 |  | 981.315 | 18556.201 | 73.4994
981.728 | 9739.193 | 76.4342 |  | 981.439 | 18556.876 | 73.4988
981.843 | 9739.671 | 76.4344 |  | 981.515 | 18558.457 | 73.5017
981.909 | 9740.692 | 76.4331 |  | 981.63 | 18559.38 | 73.5007
982.023 | 9742.175 | 76.43 |  | 981.701 | 18559.989 | 73.4985
982.128 | 9743.13 | 76.4279 |  | 981.817 | 18560.928 | 73.5008
982.232 | 9743.855 | 76.4241 |  | 981.917 | 18562.51 | 73.5001
982.345 | 9745.239 | 76.4199 |  | 982.018 | 18563.366 | 73.4989
982.423 | 9746.31 | 76.4181 |  | 982.138 | 18563.91 | 73.4899
982.532 | 9746.903 | 76.4162 |  | 982.207 | 18564.766 | 73.4799
982.627 | 9748.336 | 76.4143 |  | 982.323 | 18566.315 | 73.4788
982.747 | 9748.929 | 76.4119 |  | 982.431 | 18566.941 | 73.4801
982.833 | 9750.362 | 76.4083 |  | 982.522 | 18568.028 | 73.4803
982.941 | 9751.202 | 76.407 |  | 982.622 | 18569.544 | 73.4859
983.028 | 9752.355 | 76.4062 |  | 982.722 | 18570.301 | 73.488
983.102 | 9752.899 | 76.4012 |  | 982.841 | 18570.96 | 73.488
983.223 | 9753.936 | 76.3998 |  | 982.927 | 18570.96 | 73.4874
983.302 | 9754.513 | 76.3973 |  | 983.021 | 18573.283 | 73.4846
983.4 | 9755.716 | 76.393 |  | 983.145 | 18573.991 | 73.4873
983.53 | 9757.264 | 76.393 |  | 983.225 | 18575.194 | 73.4867
983.618 | 9758.252 | 76.3871 |  | 983.325 | 18575.77 | 73.4816
983.806 | 9758.252 | 76.3861 |  | 983.407 | 18577.417 | 73.4851
983.84 | 9758.252 | 76.3845 |  | 983.518 | 18578.159 | 73.4795
983.918 | 9760.74 | 76.3824 |  | 983.613 | 18579.46 | 73.4708
984.013 | 9762.387 | 76.3788 |  | 983.715 | 18580.201 | 73.4695
984.112 | 9763.211 | 76.3787 |  | 983.822 | 18580.827 | 73.4669
984.238 | 9763.771 | 76.374 |  | 983.923 | 18581.914 | 73.4753
984.326 | 9764.874 | 76.3741 |  | 984.016 | 18583.479 | 73.4646
984.41 | 9765.55 | 76.3766 |  | 984.111 | 18584.287 | 73.4515
984.521 | 9767.164 | 76.3709 |  | 984.222 | 18584.83 | 73.4455
984.611 | 9768.103 | 76.371 |  | 984.315 | 18586.23 | 73.4392
984.718 | 9768.762 | 76.3689 |  | 984.442 | 18586.922 | 73.438
984.801 | 9769.569 | 76.3673 |  | 984.508 | 18588.026 | 73.4297
984.906 | 9771.315 | 76.3643 |  | 984.621 | 18588.701 | 73.4178
985.002 | 9771.315 | 76.3628 |  | 984.702 | 18590.348 | 73.4059
985.123 | 9773.209 | 76.359 |  | 984.84 | 18590.941 | 73.3918
985.22 | 9773.885 | 76.3583 |  | 984.92 | 18592.128 | 73.3863
985.317 | 9774.725 | 76.3536 |  | 985.011 | 18592.721 | 73.3827
985.408 | 9775.433 | 76.3524 |  | 985.106 | 18594.187 | 73.3784
985.524 | 9777.212 | 76.3494 |  | 985.228 | 18594.796 | 73.374
985.615 | 9778.25 | 76.3513 |  | 985.333 | 18595.883 | 73.3654
985.709 | 9779.024 | 76.3464 |  | 985.418 | 18596.723 | 73.3622
985.813 | 9779.469 | 76.346 |  | 985.509 | 18597.58 | 73.356
985.924 | 9781.199 | 76.3407 |  | 985.604 | 18598.437 | 73.3531
986.014 | 9782.236 | 76.3416 |  | 985.705 | 18600.117 | 73.3493
986.12 | 9783.044 | 76.3409 |  | 985.802 | 18601.402 | 73.342
986.204 | 9783.62 | 76.3364 |  | 985.901 | 18602.192 | 73.3374
986.309 | 9784.609 | 76.3362 |  | 986 | 18603.329 | 73.3301
986.418 | 9785.399 | 76.3331 |  | 986.12 | 18604.07 | 73.3282
986.501 | 9787.244 | 76.3288 |  | 986.204 | 18605.372 | 73.3221
986.606 | 9788.15 | 76.3283 |  | 986.306 | 18606.08 | 73.3184
986.703 | 9788.595 | 76.3243 |  | 986.407 | 18607.002 | 73.3129
986.812 | 9790.16 | 76.3222 |  | 986.515 | 18607.579 | 73.3089
986.902 | 9790.819 | 76.3227 |  | 986.601 | 18609.358 | 73.3042
987.004 | 9791.889 | 76.3165 |  | 986.702 | 18610.182 | 73.3014
987.118 | 9793.141 | 76.3139 |  | 986.83 | 18611.45 | 73.2944
987.219 | 9793.718 | 76.3132 |  | 986.917 | 18612.01 | 73.2941
987.306 | 9795.316 | 76.3087 |  | 987.008 | 18613.163 | 73.2895
987.407 | 9796.139 | 76.3072 |  | 987.126 | 18614.168 | 73.2824
987.515 | 9796.716 | 76.3022 |  | 987.221 | 18614.728 | 73.2806
987.63 | 9798.363 | 76.2993 |  | 987.325 | 18616.721 | 73.2735
987.733 | 9798.923 | 76.2998 |  | 987.407 | 18616.721 | 73.2729
987.805 | 9799.796 | 76.296 |  | 987.524 | 18618.286 | 73.2665
987.947 | 9801.196 | 76.2976 |  | 987.601 | 18619.093 | 73.2656
988.011 | 9802.086 | 76.2934 |  | 987.725 | 18620.279 | 73.2605
988.133 | 9802.91 | 76.2889 |  | 987.801 | 18620.955 | 73.2557
988.206 | 9803.585 | 76.2858 |  | 987.941 | 18622.289 | 73.2513
988.316 | 9805.15 | 76.2834 |  | 988.026 | 18622.898 | 73.2508
988.438 | 9806.056 | 76.2791 |  | 988.132 | 18623.969 | 73.2458
988.512 | 9806.616 | 76.2775 |  | 988.214 | 18624.661 | 73.2414
988.601 | 9808.28 | 76.2756 |  | 988.329 | 18626.308 | 73.2363
988.718 | 9808.741 | 76.2726 |  | 988.402 | 18626.802 | 73.2327
988.811 | 9809.795 | 76.2694 |  | 988.501 | 18627.824 | 73.231
988.925 | 9811.311 | 76.2671 |  | 988.601 | 18628.499 | 73.2275
989.051 | 9811.904 | 76.2636 |  | 988.723 | 18630.608 | 73.2205
989.131 | 9813.007 | 76.2616 |  | 988.814 | 18631.085 | 73.2203
989.21 | 9813.699 | 76.2598 |  | 988.922 | 18632.37 | 73.2154
989.332 | 9815.017 | 76.2542 |  | 989.032 | 18632.897 | 73.2108
989.404 | 9815.577 | 76.2512 |  | 989.128 | 18634.429 | 73.2064
989.502 | 9817.257 | 76.2499 |  | 989.207 | 18634.94 | 73.2009
989.634 | 9817.817 | 76.247 |  | 989.3 | 18635.961 | 73.1983
989.723 | 9819.481 | 76.2431 |  | 989.436 | 18637.411 | 73.195
989.826 | 9820.206 | 76.2396 |  | 989.529 | 18637.954 | 73.1885
989.9 | 9821.211 | 76.2398 |  | 989.626 | 18639.289 | 73.187
990.034 | 9821.919 | 76.2312 |  | 989.712 | 18639.75 | 73.1821
990.108 | 9822.627 | 76.2272 |  | 989.825 | 18641.298 | 73.1769
990.226 | 9824.176 | 76.225 |  | 989.902 | 18641.298 | 73.1725
990.326 | 9824.818 | 76.2188 |  | 990.038 | 18643.226 | 73.1692
990.411 | 9825.642 | 76.2165 |  | 990.121 | 18644.527 | 73.1648
990.523 | 9827.289 | 76.2144 |  | 990.22 | 18645.252 | 73.1619
990.618 | 9828.096 | 76.2105 |  | 990.325 | 18645.795 | 73.1584
990.728 | 9829.332 | 76.2019 |  | 990.414 | 18647.294 | 73.1559
990.823 | 9830.172 | 76.1995 |  | 990.5 | 18647.789 | 73.1514
990.904 | 9830.666 | 76.1954 |  | 990.623 | 18648.942 | 73.1433
991.002 | 9831.984 | 76.1895 |  | 990.714 | 18650.441 | 73.1426
991.125 | 9832.676 | 76.1889 |  | 990.823 | 18650.935 | 73.1407
991.219 | 9833.862 | 76.1853 |  | 990.911 | 18652.434 | 73.1338
991.306 | 9834.471 | 76.1816 |  | 991.018 | 18653.224 | 73.1292
991.421 | 9836.151 | 76.1783 |  | 991.128 | 18653.9 | 73.1253
991.523 | 9836.744 | 76.1747 |  | 991.222 | 18655.366 | 73.1237
991.629 | 9837.519 | 76.1698 |  | 991.309 | 18656.107 | 73.1191
991.72 | 9839.446 | 76.1692 |  | 991.43 | 18656.766 | 73.1139
991.818 | 9840.237 | 76.1637 |  | 991.525 | 18657.722 | 73.1115
991.913 | 9841.357 | 76.1588 |  | 991.63 | 18659.155 | 73.1084
992.022 | 9842.18 | 76.1515 |  | 991.717 | 18660.225 | 73.1034
992.127 | 9842.773 | 76.1441 |  | 991.822 | 18660.769 | 73.0997
992.228 | 9844.075 | 76.1397 |  | 991.912 | 18662.284 | 73.0941
992.315 | 9845.112 | 76.1332 |  | 992.007 | 18662.976 | 73.0948
992.411 | 9845.771 | 76.1261 |  | 992.107 | 18664.212 | 73.0894
992.521 | 9847.122 | 76.121 |  | 992.215 | 18664.772 | 73.0831
992.618 | 9848.259 | 76.1147 |  | 992.312 | 18666.452 | 73.0803
992.723 | 9848.835 | 76.1075 |  | 992.411 | 18667.144 | 73.0811
992.817 | 9850.104 | 76.0995 |  | 992.518 | 18667.819 | 73.0732
992.919 | 9850.746 | 76.0883 |  | 992.604 | 18669.186 | 73.0684
993.023 | 9851.899 | 76.0792 |  | 992.725 | 18669.763 | 73.0649
993.112 | 9853.184 | 76.0706 |  | 992.804 | 18671.377 | 73.0646
993.214 | 9854.074 | 76.0617 |  | 992.903 | 18671.377 | 73.0588
993.321 | 9854.716 | 76.0526 |  | 993.008 | 18672.843 | 73.0519
993.414 | 9856.38 | 76.0435 |  | 993.111 | 18674.145 | 73.0489
993.512 | 9857.072 | 76.04 |  | 993.202 | 18674.87 | 73.0462
993.621 | 9857.961 | 76.0324 |  | 993.301 | 18676.385 | 73.0415
993.797 | 9857.961 | 76.0322 |  | 993.404 | 18677.06 | 73.0373
993.802 | 9857.961 | 76.0196 |  | 993.508 | 18677.703 | 73.0333
993.903 | 9860.267 | 76.0168 |  | 993.604 | 18678.691 | 73.0267
994.007 | 9862.129 | 76.0131 |  | 993.705 | 18680.207 | 73.0244
994.118 | 9862.705 | 76.0059 |  | 993.832 | 18681.475 | 73.0196
994.211 | 9863.908 | 76.0027 |  | 993.918 | 18682.019 | 73.0164
994.312 | 9865.143 | 75.9968 |  | 994.002 | 18683.089 | 73.0132
994.424 | 9865.753 | 75.9958 |  | 994.108 | 18683.88 | 73.0058
994.513 | 9866.84 | 75.9906 |  | 994.234 | 18685.363 | 72.999
994.621 | 9867.532 | 75.9885 |  | 994.32 | 18686.038 | 72.9963
994.708 | 9869.344 | 75.9824 |  | 994.407 | 18687.125 | 72.9879
994.806 | 9870.134 | 75.9834 |  | 994.507 | 18687.866 | 72.9822
994.929 | 9870.727 | 75.9776 |  | 994.62 | 18689.069 | 72.9781
995.006 | 9871.765 | 75.9804 |  | 994.748 | 18690.271 | 72.9712
995.11 | 9873.067 | 75.971 |  | 994.821 | 18690.848 | 72.9665
995.2 | 9873.775 | 75.9726 |  | 994.9 | 18691.935 | 72.9573
995.313 | 9874.944 | 75.9667 |  | 995 | 18693.187 | 72.9544
995.411 | 9875.57 | 75.9644 |  | 995.145 | 18694.505 | 72.9066
995.55 | 9877.168 | 75.9612 |  | 995.205 | 18695.361 | 72.8931
995.632 | 9877.761 | 75.9582 |  | 995.302 | 18696.169 | 72.8826
995.712 | 9878.964 | 75.9555 |  | 995.407 | 18696.992 | 72.8758
995.821 | 9879.507 | 75.9524 |  | 995.543 | 18698.491 | 72.8684
995.902 | 9880.693 | 75.9493 |  | 995.608 | 18698.491 | 72.863
996.006 | 9882.011 | 75.9441 |  | 995.725 | 18700.287 | 72.8517
996.119 | 9882.72 | 75.9404 |  | 995.803 | 18700.287 | 72.8496
996.225 | 9884.482 | 75.9101 |  | 995.925 | 18702.214 | 72.8435
996.31 | 9884.482 | 75.9078 |  | 996.015 | 18702.741 | 72.8343
996.445 | 9886.162 | 75.9047 |  | 996.124 | 18704.257 | 72.8231
996.512 | 9886.706 | 75.9028 |  | 996.228 | 18705.294 | 72.8189
996.604 | 9887.727 | 75.9009 |  | 996.309 | 18705.772 | 72.8128
996.7 | 9888.304 | 75.8982 |  | 996.442 | 18707.189 | 72.8055
996.829 | 9890.017 | 75.8981 |  | 996.518 | 18707.782 | 72.8004
996.902 | 9890.528 | 75.8964 |  | 996.633 | 18708.918 | 72.7878
997.039 | 9892.224 | 75.8972 |  | 996.726 | 18710.566 | 72.782
997.108 | 9892.685 | 75.8956 |  | 996.801 | 18710.566 | 72.7739
997.23 | 9893.954 | 75.8961 |  | 996.925 | 18712.015 | 72.7638
997.314 | 9894.547 | 75.8919 |  | 997.002 | 18712.575 | 72.7665
997.402 | 9895.453 | 75.8925 |  | 997.106 | 18714.124 | 72.7582
997.523 | 9897.15 | 75.8911 |  | 997.227 | 18715.063 | 72.7496
997.621 | 9898.451 | 75.8909 |  | 997.318 | 18716.479 | 72.7478
997.702 | 9899.093 | 75.8892 |  | 997.44 | 18717.072 | 72.7411
997.822 | 9899.884 | 75.8896 |  | 997.533 | 18718.258 | 72.7365
997.905 | 9900.444 | 75.8897 |  | 997.616 | 18718.851 | 72.7306
998.031 | 9902.091 | 75.8902 |  | 997.722 | 18720.005 | 72.7235
998.119 | 9903.244 | 75.891 |  | 997.823 | 18721.174 | 72.7221
998.236 | 9904.019 | 75.8871 |  | 997.922 | 18722.228 | 72.7172
998.317 | 9904.628 | 75.8856 |  | 998.02 | 18723.497 | 72.7101
998.401 | 9905.419 | 75.8864 |  | 998.118 | 18724.189 | 72.7043
998.517 | 9906.951 | 75.8868 |  | 998.24 | 18724.897 | 72.7003
998.626 | 9908.219 | 75.8844 |  | 998.301 | 18725.819 | 72.6984
998.721 | 9909.191 | 75.8879 |  | 998.419 | 18727.154 | 72.6924
998.8 | 9909.768 | 75.883 |  | 998.516 | 18728.471 | 72.6858
998.923 | 9910.888 | 75.8866 |  | 998.612 | 18729.13 | 72.6807
999.029 | 9912.255 | 75.8846 |  | 998.737 | 18729.822 | 72.6741
999.131 | 9912.996 | 75.8869 |  | 998.82 | 18730.745 | 72.6704
999.23 | 9914.1 | 75.8863 |  | 998.913 | 18732.441 | 72.6612
999.321 | 9915.171 | 75.8863 |  | 999.015 | 18733.183 | 72.6593
999.411 | 9916.472 | 75.8827 |  | 999.135 | 18733.858 | 72.6553
999.524 | 9917.213 | 75.8808 |  | 999.202 | 18734.731 | 72.6511
999.63 | 9918.119 | 75.8803 |  | 999.319 | 18736.247 | 72.6458
999.721 | 9918.729 | 75.8805 |  | 999.408 | 18736.84 | 72.6387
999.828 | 9919.453 | 75.8771 |  | 999.524 | 18738.553 | 72.6361
999.901 | 9920.508 | 75.8788 |  | 999.619 | 18739.245 | 72.6306
1000.001 | 9921.414 | 75.8778 |  | 999.713 | 18740.134 | 72.6225
1000.12 | 9922.913 | 75.8775 |  | 999.807 | 18740.612 | 72.621
1000.213 | 9924.181 | 75.8776 |  | 999.918 | 18742.078 | 72.6141
1000.319 | 9925.433 | 75.8786 |  | 1000.017 | 18743.478 | 72.608
1000.42 | 9926.158 | 75.8774 |  | 1000.117 | 18744.186 | 72.602
1000.506 | 9926.833 | 75.8757 |  | 1000.236 | 18744.862 | 72.5983
1000.621 | 9928.003 | 75.876 |  | 1000.317 | 18746.064 | 72.5908
1000.707 | 9929.304 | 75.8754 |  | 1000.415 | 18747.069 | 72.583
1000.808 | 9929.996 | 75.8746 |  | 1000.513 | 18748.107 | 72.5824
1000.912 | 9930.655 | 75.871 |  | 1000.608 | 18749.392 | 72.5683
1001.013 | 9932.187 | 75.8742 |  | 1000.703 | 18750.067 | 72.5648
1001.128 | 9932.747 | 75.8725 |  | 1000.828 | 18750.66 | 72.5589
1001.213 | 9933.521 | 75.8736 |  | 1000.912 | 18752.423 | 72.5535
1001.319 | 9934.773 | 75.8741 |  | 1001.011 | 18753.131 | 72.5484
1001.411 | 9935.465 | 75.875 |  | 1001.106 | 18753.806 | 72.5387
1001.51 | 9937.162 | 75.8731 |  | 1001.204 | 18755.174 | 72.5358
1001.616 | 9937.705 | 75.8743 |  | 1001.31 | 18756.475 | 72.5325
1001.714 | 9938.661 | 75.8724 |  | 1001.425 | 18756.887 | 72.5234
1001.814 | 9940.193 | 75.8704 |  | 1001.503 | 18757.908 | 72.5137
1001.92 | 9940.736 | 75.8709 |  | 1001.616 | 18758.485 | 72.512
1002.013 | 9941.79 | 75.8708 |  | 1001.711 | 18760.099 | 72.5057
1002.119 | 9943.158 | 75.8705 |  | 1001.808 | 18761.4 | 72.5
1002.211 | 9944.047 | 75.8718 |  | 1001.907 | 18762.125 | 72.4854
1002.304 | 9944.739 | 75.8708 |  | 1002.051 | 18763.542 | 72.4778
1002.405 | 9946.106 | 75.8728 |  | 1002.114 | 18763.542 | 72.4748
1002.508 | 9946.518 | 75.8756 |  | 1002.204 | 18765.107 | 72.4694
1002.614 | 9947.72 | 75.8696 |  | 1002.301 | 18766.359 | 72.4668
1002.707 | 9949.285 | 75.8728 |  | 1002.401 | 18767.149 | 72.4645
1002.802 | 9950.076 | 75.8702 |  | 1002.513 | 18767.742 | 72.4553
1002.911 | 9950.653 | 75.8726 |  | 1002.608 | 18769.225 | 72.4429
1003.04 | 9952.218 | 75.8743 |  | 1002.709 | 18769.702 | 72.4365
1003.11 | 9952.761 | 75.8733 |  | 1002.842 | 18771.317 | 72.4288
1003.231 | 9954.211 | 75.8725 |  | 1002.901 | 18771.317 | 72.427
1003.318 | 9954.688 | 75.8721 |  | 1003.001 | 18772.338 | 72.4044
1003.414 | 9955.677 | 75.8717 |  | 1003.104 | 18774.183 | 72.3944
1003.512 | 9956.385 | 75.8725 |  | 1003.232 | 18775.468 | 72.3895
1003.781 | 9957.39 | 75.8715 |  | 1003.318 | 18776.028 | 72.387
1003.794 | 9959.877 | 75.8718 |  | 1003.413 | 18777.181 | 72.3808
1003.805 | 9959.877 | 75.8708 |  | 1003.503 | 18778.153 | 72.3723
1003.93 | 9960.882 | 75.8694 |  | 1003.609 | 18778.993 | 72.3687
1004.011 | 9961.525 | 75.8725 |  | 1003.702 | 18779.57 | 72.3636
1004.102 | 9962.678 | 75.8721 |  | 1003.814 | 18780.986 | 72.3616
1004.234 | 9964.111 | 75.8742 |  | 1003.9 | 18782.156 | 72.3564
1004.302 | 9964.753 | 75.8779 |  | 1004.013 | 18782.749 | 72.3506
1004.437 | 9965.89 | 75.8734 |  | 1004.126 | 18784.264 | 72.3435
1004.513 | 9966.615 | 75.874 |  | 1004.218 | 18784.725 | 72.3413
1004.617 | 9967.735 | 75.8743 |  | 1004.326 | 18786.257 | 72.3355
1004.701 | 9968.443 | 75.8761 |  | 1004.402 | 18786.257 | 72.3298
1004.825 | 9970.156 | 75.8772 |  | 1004.526 | 18788.267 | 72.3255
1004.926 | 9971.062 | 75.8784 |  | 1004.616 | 18788.728 | 72.3219
1005.002 | 9971.639 | 75.8773 |  | 1004.723 | 18790.244 | 72.3159
1005.124 | 9973.187 | 75.88 |  | 1004.828 | 18791.595 | 72.3125
1005.205 | 9973.813 | 75.88 |  | 1004.911 | 18792.072 | 72.3079
1005.323 | 9975.477 | 75.8814 |  | 1005.031 | 18792.978 | 72.3036
1005.405 | 9975.477 | 75.8835 |  | 1005.116 | 18793.637 | 72.2996
1005.521 | 9977.141 | 75.8832 |  | 1005.204 | 18794.708 | 72.295
1005.624 | 9977.734 | 75.8859 |  | 1005.331 | 18796.092 | 72.2889
1005.706 | 9978.458 | 75.8848 |  | 1005.436 | 18797.393 | 72.2837
1005.827 | 9980.221 | 75.8874 |  | 1005.501 | 18798.068 | 72.2795
1005.917 | 9980.913 | 75.8883 |  | 1005.622 | 18798.958 | 72.2763
1006.022 | 9981.605 | 75.8896 |  | 1005.727 | 18800.572 | 72.2683
1006.112 | 9982.478 | 75.8863 |  | 1005.802 | 18800.572 | 72.2679
1006.22 | 9984.257 | 75.8881 |  | 1005.917 | 18802.137 | 72.2612
1006.345 | 9984.85 | 75.8923 |  | 1006.028 | 18803.422 | 72.2574
1006.414 | 9986.036 | 75.8887 |  | 1006.124 | 18804.246 | 72.254
1006.513 | 9987.156 | 75.8927 |  | 1006.219 | 18805.497 | 72.2484
1006.602 | 9987.782 | 75.8919 |  | 1006.318 | 18806.305 | 72.2425
1006.725 | 9988.836 | 75.8903 |  | 1006.414 | 18806.799 | 72.2395
1006.813 | 9989.512 | 75.8921 |  | 1006.5 | 18807.688 | 72.2352
1006.91 | 9991.307 | 75.8937 |  | 1006.613 | 18808.957 | 72.2318
1007.009 | 9991.999 | 75.8943 |  | 1006.729 | 18810.159 | 72.2234
1007.117 | 9992.691 | 75.8948 |  | 1006.809 | 18810.637 | 72.2151
1007.2 | 9993.547 | 75.8945 |  | 1006.913 | 18812.136 | 72.2107
1007.305 | 9995.293 | 75.8942 |  | 1007.034 | 18812.811 | 72.2028
1007.408 | 9996.002 | 75.8984 |  | 1007.114 | 18814.475 | 72.1944
1007.522 | 9996.924 | 75.8942 |  | 1007.255 | 18815.035 | 72.1927
1007.615 | 9998.209 | 75.8981 |  | 1007.312 | 18816.254 | 72.1877
1007.707 | 9999.313 | 75.8987 |  | 1007.419 | 18817.16 | 72.182
1007.806 | 10000.005 | 75.898 |  | 1007.518 | 18818.494 | 72.1805
1007.901 | 10000.696 | 75.8974 |  | 1007.614 | 18819.269 | 72.1773
1008.005 | 10002.311 | 75.8969 |  | 1007.71 | 18819.746 | 72.1705
1008.11 | 10003.085 | 75.8881 |  | 1007.819 | 18821.344 | 72.1651
1008.219 | 10003.727 | 75.878 |  | 1007.928 | 18821.822 | 72.1571
1008.314 | 10004.913 | 75.8717 |  | 1008.009 | 18823.453 | 72.1537
1008.421 | 10006.132 | 75.8722 |  | 1008.15 | 18823.996 | 72.148
1008.513 | 10007.154 | 75.8692 |  | 1008.216 | 18825.215 | 72.1455
1008.611 | 10007.631 | 75.8676 |  | 1008.314 | 18826.451 | 72.142
1008.716 | 10008.356 | 75.8668 |  | 1008.412 | 18827.291 | 72.1375
1008.851 | 10010.465 | 75.8663 |  | 1008.522 | 18827.818 | 72.1317
1008.909 | 10011.14 | 75.864 |  | 1008.605 | 18829.185 | 72.1296
1009.017 | 10012.013 | 75.8631 |  | 1008.72 | 18829.976 | 72.1205
1009.101 | 10012.573 | 75.865 |  | 1008.805 | 18830.552 | 72.1176
1009.21 | 10013.957 | 75.8615 |  | 1008.915 | 18832.315 | 72.1134
1009.306 | 10014.978 | 75.8662 |  | 1009.029 | 18832.941 | 72.1096
1009.409 | 10016.148 | 75.8648 |  | 1009.12 | 18833.946 | 72.1073
1009.531 | 10017.35 | 75.8672 |  | 1009.212 | 18835.428 | 72.1007
1009.606 | 10017.976 | 75.8636 |  | 1009.307 | 18836.219 | 72.0978
1009.71 | 10019.063 | 75.8667 |  | 1009.41 | 18836.861 | 72.0961
1009.801 | 10019.706 | 75.869 |  | 1009.514 | 18838.459 | 72.0918
1009.93 | 10021.353 | 75.8677 |  | 1009.608 | 18838.986 | 72.0845
1010.009 | 10021.93 | 75.8688 |  | 1009.707 | 18840.205 | 72.0833
1010.106 | 10022.951 | 75.8676 |  | 1009.815 | 18840.798 | 72.0786
1010.233 | 10024.022 | 75.8689 |  | 1009.903 | 18842.133 | 72.0728
1010.336 | 10024.845 | 75.8699 |  | 1010.015 | 18842.676 | 72.0716
1010.408 | 10025.57 | 75.8733 |  | 1010.107 | 18844.373 | 72.0635
1010.513 | 10027.102 | 75.8711 |  | 1010.201 | 18845.18 | 72.0561
1010.641 | 10027.992 | 75.8698 |  | 1010.328 | 18845.74 | 72.0504
1010.733 | 10029.557 | 75.8721 |  | 1010.415 | 18846.86 | 72.0468
1010.829 | 10030.232 | 75.8728 |  | 1010.514 | 18847.503 | 72.04
1010.951 | 10030.891 | 75.8706 |  | 1010.609 | 18848.458 | 72.0319
1011.006 | 10031.994 | 75.8716 |  | 1010.701 | 18850.171 | 72.0268
1011.116 | 10032.653 | 75.8714 |  | 1010.832 | 18851.094 | 71.9997
1011.204 | 10033.708 | 75.8721 |  | 1010.908 | 18851.621 | 71.9874
1011.316 | 10034.449 | 75.8789 |  | 1011.014 | 18853.186 | 71.9702
1011.402 | 10035.47 | 75.875 |  | 1011.137 | 18854.125 | 71.9561
1011.536 | 10037.019 | 75.879 |  | 1011.224 | 18854.701 | 71.9564
1011.631 | 10037.628 | 75.8765 |  | 1011.317 | 18855.805 | 71.9511
1011.732 | 10039.391 | 75.8799 |  | 1011.406 | 18857.172 | 71.9488
1011.804 | 10039.391 | 75.8807 |  | 1011.548 | 18858.523 | 71.946
1011.935 | 10041.038 | 75.883 |  | 1011.621 | 18859.034 | 71.942
1012.008 | 10041.598 | 75.8829 |  | 1011.728 | 18860.598 | 71.937
1012.121 | 10043.097 | 75.8852 |  | 1011.806 | 18860.598 | 71.9329
1012.219 | 10044.234 | 75.8854 |  | 1011.902 | 18861.834 | 71.9304
1012.313 | 10044.678 | 75.8826 |  | 1012.025 | 18863.283 | 71.9268
1012.419 | 10045.749 | 75.8846 |  | 1012.12 | 18863.827 | 71.922
1012.501 | 10046.408 | 75.8838 |  | 1012.224 | 18865.557 | 71.9196
1012.617 | 10048.401 | 75.883 |  | 1012.302 | 18865.557 | 71.9206
1012.721 | 10049.126 | 75.8839 |  | 1012.402 | 18866.809 | 71.9146
1012.808 | 10049.637 | 75.8847 |  | 1012.51 | 18867.484 | 71.9071
1012.929 | 10051.202 | 75.8852 |  | 1012.642 | 18869.312 | 71.8985
1013 | 10051.202 | 75.883 |  | 1012.713 | 18869.922 | 71.8961
1013.119 | 10052.849 | 75.8821 |  | 1012.802 | 18870.795 | 71.8972
1013.226 | 10054.282 | 75.8861 |  | 1012.9 | 18871.487 | 71.8918
1013.331 | 10055.106 | 75.8869 |  | 1013.037 | 18872.92 | 71.8866
1013.425 | 10055.732 | 75.888 |  | 1013.126 | 18874.584 | 71.885
1013.541 | 10057.148 | 75.8852 |  | 1013.203 | 18874.584 | 71.883
1013.774 | 10058.169 | 75.8885 |  | 1013.326 | 18876.05 | 71.8786
1013.798 | 10058.169 | 75.8877 |  | 1013.426 | 18877.219 | 71.8771
1013.823 | 10058.169 | 75.8891 |  | 1013.525 | 18878.158 | 71.8731
1013.911 | 10060.542 | 75.8873 |  | 1013.601 | 18878.883 | 71.8705
1014.013 | 10061.332 | 75.8897 |  | 1013.727 | 18879.921 | 71.8666
1014.101 | 10062.37 | 75.888 |  | 1013.802 | 18880.58 | 71.8638
1014.222 | 10063.853 | 75.8889 |  | 1013.919 | 18882.21 | 71.8631
1014.313 | 10065.17 | 75.8893 |  | 1014.038 | 18883.001 | 71.8569
1014.422 | 10066.455 | 75.8886 |  | 1014.101 | 18884.055 | 71.8541
1014.52 | 10067.213 | 75.8905 |  | 1014.222 | 18884.846 | 71.85
1014.642 | 10067.839 | 75.8877 |  | 1014.321 | 18886.147 | 71.8484
1014.721 | 10068.679 | 75.8853 |  | 1014.433 | 18887.202 | 71.8404
1014.809 | 10070.31 | 75.8871 |  | 1014.53 | 18887.828 | 71.8382
1014.93 | 10071.051 | 75.8866 |  | 1014.614 | 18889.442 | 71.8256
1015.022 | 10071.71 | 75.8859 |  | 1014.752 | 18890.019 | 71.8225
1015.137 | 10073.127 | 75.8852 |  | 1014.832 | 18891.237 | 71.8228
1015.221 | 10074.148 | 75.8859 |  | 1014.901 | 18891.814 | 71.8194
1015.324 | 10074.889 | 75.8853 |  | 1015.022 | 18892.901 | 71.8167
1015.423 | 10075.713 | 75.8882 |  | 1015.125 | 18894.384 | 71.8115
1015.505 | 10076.471 | 75.8863 |  | 1015.222 | 18895.174 | 71.8115
1015.628 | 10078.233 | 75.8792 |  | 1015.316 | 18896.459 | 71.8102
1015.708 | 10078.974 | 75.8805 |  | 1015.416 | 18897.168 | 71.8077
1015.841 | 10079.831 | 75.8833 |  | 1015.514 | 18898.436 | 71.8048
1015.911 | 10081.033 | 75.8807 |  | 1015.622 | 18899.26 | 71.8045
1016.005 | 10081.725 | 75.8811 |  | 1015.744 | 18899.935 | 71.8021
1016.106 | 10083.093 | 75.878 |  | 1015.824 | 18901.105 | 71.8014
1016.215 | 10084.196 | 75.8796 |  | 1015.924 | 18901.698 | 71.797
1016.322 | 10084.954 | 75.8769 |  | 1016.01 | 18903.213 | 71.7949
1016.409 | 10086.14 | 75.8792 |  | 1016.127 | 18903.641 | 71.7936
1016.517 | 10086.7 | 75.88 |  | 1016.213 | 18905.437 | 71.7916
1016.606 | 10087.573 | 75.8788 |  | 1016.311 | 18906.112 | 71.7899
1016.712 | 10089.319 | 75.8803 |  | 1016.422 | 18906.788 | 71.7923
1016.804 | 10090.077 | 75.8797 |  | 1016.516 | 18908.468 | 71.7883
1016.91 | 10090.752 | 75.8807 |  | 1016.615 | 18909.275 | 71.7849
1017.001 | 10091.312 | 75.8808 |  | 1016.716 | 18909.917 | 71.7829
1017.101 | 10093.026 | 75.8813 |  | 1016.822 | 18910.461 | 71.7819
1017.202 | 10093.734 | 75.8805 |  | 1016.916 | 18912.174 | 71.7801
1017.312 | 10094.788 | 75.8838 |  | 1017.029 | 18912.883 | 71.7788
1017.431 | 10096.221 | 75.8827 |  | 1017.108 | 18913.953 | 71.7781
1017.508 | 10097.111 | 75.8805 |  | 1017.205 | 18915.337 | 71.7778
1017.616 | 10097.951 | 75.8818 |  | 1017.342 | 18915.93 | 71.773
1017.704 | 10098.544 | 75.8809 |  | 1017.422 | 18917.132 | 71.7726
1017.819 | 10100.125 | 75.8811 |  | 1017.509 | 18918.368 | 71.7709
1017.947 | 10101.147 | 75.8806 |  | 1017.607 | 18919.192 | 71.7721
1018.021 | 10101.69 | 75.8834 |  | 1017.715 | 18919.752 | 71.767
1018.113 | 10102.761 | 75.884 |  | 1017.826 | 18920.888 | 71.766
1018.239 | 10104.161 | 75.8825 |  | 1017.918 | 18921.942 | 71.7625
1018.313 | 10104.721 | 75.8836 |  | 1018.009 | 18922.684 | 71.7633
1018.411 | 10105.627 | 75.8843 |  | 1018.102 | 18924.133 | 71.7626
1018.512 | 10106.368 | 75.8821 |  | 1018.225 | 18924.71 | 71.7595
1018.611 | 10108.032 | 75.8804 |  | 1018.311 | 18926.242 | 71.7597
1018.726 | 10109.465 | 75.8821 |  | 1018.413 | 18926.901 | 71.7564
1018.803 | 10109.465 | 75.882 |  | 1018.514 | 18927.593 | 71.7537
1018.938 | 10110.8 | 75.8814 |  | 1018.636 | 18929.108 | 71.7522
1019.057 | 10112.167 | 75.8873 |  | 1018.723 | 18929.668 | 71.7526
1019.108 | 10112.167 | 75.8818 |  | 1018.81 | 18930.574 | 71.7488
1019.208 | 10114.012 | 75.8789 |  | 1018.906 | 18931.414 | 71.7503
1019.31 | 10114.539 | 75.883 |  | 1019.002 | 18932.37 | 71.7478
1019.438 | 10116.137 | 75.8841 |  | 1019.133 | 18934.149 | 71.7474
1019.54 | 10117.471 | 75.8825 |  | 1019.208 | 18935.219 | 71.747
1019.624 | 10118.146 | 75.8824 |  | 1019.302 | 18936.027 | 71.7458
1019.737 | 10118.789 | 75.8814 |  | 1019.409 | 18936.685 | 71.745
1019.803 | 10119.612 | 75.8838 |  | 1019.512 | 18937.674 | 71.7436
1019.924 | 10121.293 | 75.8817 |  | 1019.606 | 18939.173 | 71.7437
1020.04 | 10121.853 | 75.8817 |  | 1019.713 | 18939.716 | 71.7402
1020.129 | 10123.516 | 75.8809 |  | 1019.803 | 18940.754 | 71.7408
1020.206 | 10123.516 | 75.8786 |  | 1019.903 | 18942.056 | 71.7393
1020.334 | 10125.098 | 75.8791 |  | 1020.001 | 18943.307 | 71.7376
1020.4 | 10125.74 | 75.8802 |  | 1020.138 | 18944.098 | 71.7374
1020.505 | 10126.663 | 75.8818 |  | 1020.204 | 18944.691 | 71.7353
1020.638 | 10128.145 | 75.8846 |  | 1020.331 | 18945.943 | 71.7334
1020.704 | 10128.788 | 75.8818 |  | 1020.405 | 18946.586 | 71.7347
1020.819 | 10130.221 | 75.8851 |  | 1020.502 | 18948.019 | 71.7345
1020.909 | 10130.781 | 75.8831 |  | 1020.646 | 18949.485 | 71.7341
1021.034 | 10131.884 | 75.883 |  | 1020.718 | 18950.012 | 71.7323
1021.117 | 10132.576 | 75.8844 |  | 1020.826 | 18951.56 | 71.7346
1021.226 | 10134.322 | 75.8843 |  | 1020.93 | 18952.417 | 71.728
1021.323 | 10135.146 | 75.8891 |  | 1021.005 | 18952.895 | 71.7293
1021.419 | 10135.92 | 75.8878 |  | 1021.129 | 18953.932 | 71.7237
1021.521 | 10137.139 | 75.8898 |  | 1021.205 | 18954.591 | 71.7237
1021.623 | 10138.259 | 75.8894 |  | 1021.3 | 18956.123 | 71.7262
1021.716 | 10139.067 | 75.8917 |  | 1021.425 | 18957.375 | 71.719
1021.838 | 10139.775 | 75.8903 |  | 1021.533 | 18957.869 | 71.7219
1021.903 | 10140.582 | 75.8894 |  | 1021.612 | 18958.676 | 71.7207
1022.047 | 10142.147 | 75.8882 |  | 1021.728 | 18960.225 | 71.7197
1022.114 | 10143.168 | 75.8895 |  | 1021.809 | 18960.703 | 71.721
1022.224 | 10144.272 | 75.8872 |  | 1021.93 | 18962.3 | 71.7194
1022.318 | 10144.98 | 75.887 |  | 1022.015 | 18963.075 | 71.7175
1022.416 | 10145.705 | 75.8852 |  | 1022.126 | 18964.557 | 71.7167
1022.522 | 10146.644 | 75.884 |  | 1022.242 | 18965.035 | 71.7146
1022.612 | 10148.324 | 75.8823 |  | 1022.304 | 18966.056 | 71.7161
1022.72 | 10149.065 | 75.887 |  | 1022.424 | 18966.995 | 71.7157
1022.814 | 10149.527 | 75.8866 |  | 1022.501 | 18967.555 | 71.7164
1022.91 | 10151.339 | 75.8831 |  | 1022.618 | 18969.301 | 71.715
1023.004 | 10151.339 | 75.886 |  | 1022.721 | 18970.339 | 71.7147
1023.125 | 10153.184 | 75.885 |  | 1022.813 | 18970.899 | 71.7153
1023.209 | 10153.974 | 75.8865 |  | 1022.917 | 18970.899 | 71.7164
1023.324 | 10154.617 | 75.8853 |  | 1023.002 | 18972.448 | 71.7161
1023.408 | 10155.605 | 75.8857 |  | 1023.126 | 18974.012 | 71.7167
1023.508 | 10157.285 | 75.8885 |  | 1023.202 | 18974.589 | 71.7159
1023.619 | 10158.125 | 75.8856 |  | 1023.322 | 18975.923 | 71.7109
1023.807 | 10158.125 | 75.8882 |  | 1023.42 | 18977.109 | 71.711
1023.841 | 10158.125 | 75.8879 |  | 1023.518 | 18978.164 | 71.7128
1023.919 | 10160.679 | 75.8883 |  | 1023.615 | 18979.432 | 71.7097
1024.017 | 10162.194 | 75.8867 |  | 1023.732 | 18980.124 | 71.7094
1024.123 | 10162.985 | 75.8844 |  | 1023.822 | 18981.524 | 71.7112
1024.212 | 10164.319 | 75.8874 |  | 1023.919 | 18982.298 | 71.7093
1024.317 | 10165.126 | 75.8851 |  | 1024.029 | 18982.809 | 71.711
1024.411 | 10165.538 | 75.8869 |  | 1024.109 | 18984.39 | 71.7093
1024.513 | 10167.152 | 75.8895 |  | 1024.209 | 18985.099 | 71.7096
1024.619 | 10167.927 | 75.8872 |  | 1024.316 | 18985.774 | 71.7062
1024.715 | 10168.52 | 75.8881 |  | 1024.412 | 18987.438 | 71.7074
1024.82 | 10170.134 | 75.8861 |  | 1024.511 | 18987.899 | 71.7072
1024.923 | 10171.04 | 75.8848 |  | 1024.608 | 18989.217 | 71.7102
1025.01 | 10172.275 | 75.8877 |  | 1024.715 | 18990.469 | 71.7066
1025.117 | 10173.066 | 75.8886 |  | 1024.83 | 18990.897 | 71.7083
1025.214 | 10173.676 | 75.8881 |  | 1024.908 | 18991.935 | 71.7068
1025.315 | 10175.125 | 75.8874 |  | 1025.013 | 18992.692 | 71.7057
1025.415 | 10175.636 | 75.8861 |  | 1025.117 | 18994.175 | 71.7045
1025.518 | 10177.365 | 75.8858 |  | 1025.226 | 18994.801 | 71.7028
1025.612 | 10178.156 | 75.886 |  | 1025.315 | 18995.625 | 71.7032
1025.717 | 10178.667 | 75.8878 |  | 1025.418 | 18997.156 | 71.7044
1025.814 | 10179.441 | 75.8886 |  | 1025.522 | 18997.75 | 71.7033
1025.903 | 10181.22 | 75.8875 |  | 1025.615 | 18999.265 | 71.7012
1026.008 | 10181.829 | 75.8873 |  | 1025.715 | 18999.776 | 71.7049
1026.123 | 10182.983 | 75.8857 |  | 1025.807 | 19001.209 | 71.7042
1026.211 | 10184.136 | 75.8897 |  | 1025.922 | 19001.654 | 71.7021
1026.317 | 10184.696 | 75.8918 |  | 1026.011 | 19003.218 | 71.6994
1026.405 | 10185.569 | 75.8876 |  | 1026.124 | 19003.861 | 71.7044
1026.5 | 10187.018 | 75.8897 |  | 1026.217 | 19004.899 | 71.7006
1026.62 | 10188.139 | 75.8877 |  | 1026.315 | 19006.052 | 71.7006
1026.704 | 10189.061 | 75.8921 |  | 1026.41 | 19006.991 | 71.7005
1026.812 | 10189.621 | 75.8926 |  | 1026.514 | 19007.897 | 71.7012
1026.911 | 10191.169 | 75.889 |  | 1026.604 | 19009.33 | 71.7021
1027.02 | 10191.713 | 75.888 |  | 1026.703 | 19010.153 | 71.7022
1027.1 | 10192.8 | 75.8901 |  | 1026.825 | 19010.73 | 71.7019
1027.208 | 10193.986 | 75.8908 |  | 1026.913 | 19011.619 | 71.7024
1027.311 | 10195.041 | 75.885 |  | 1027.005 | 19013.333 | 71.703
1027.432 | 10195.716 | 75.8874 |  | 1027.101 | 19014.14 | 71.7029
1027.503 | 10196.935 | 75.8858 |  | 1027.231 | 19015.309 | 71.7009
1027.612 | 10197.61 | 75.888 |  | 1027.316 | 19016.001 | 71.7003
1027.719 | 10198.763 | 75.8871 |  | 1027.406 | 19017.055 | 71.7022
1027.808 | 10199.571 | 75.8903 |  | 1027.51 | 19017.978 | 71.7015
1027.917 | 10201.07 | 75.8936 |  | 1027.618 | 19018.554 | 71.7013
1028.037 | 10202.008 | 75.8885 |  | 1027.705 | 19020.366 | 71.7008
1028.115 | 10202.601 | 75.889 |  | 1027.806 | 19021.042 | 71.6999
1028.211 | 10203.606 | 75.8882 |  | 1027.933 | 19022.442 | 71.7025
1028.313 | 10204.364 | 75.8879 |  | 1028.002 | 19023.019 | 71.7037
1028.439 | 10206.127 | 75.8906 |  | 1028.137 | 19024.188 | 71.7035
1028.521 | 10206.753 | 75.8913 |  | 1028.213 | 19024.699 | 71.7029
1028.615 | 10207.906 | 75.8901 |  | 1028.305 | 19026.082 | 71.7029
1028.713 | 10208.532 | 75.8912 |  | 1028.402 | 19026.741 | 71.7011
1028.839 | 10210.162 | 75.8936 |  | 1028.53 | 19028.273 | 71.7053
1028.924 | 10210.755 | 75.8923 |  | 1028.611 | 19028.932 | 71.7021
1029.029 | 10212.518 | 75.8959 |  | 1028.701 | 19030.036 | 71.7024
1029.111 | 10212.518 | 75.8975 |  | 1028.829 | 19031.42 | 71.7041
1029.238 | 10214.132 | 75.8951 |  | 1028.914 | 19031.963 | 71.7038
1029.328 | 10214.758 | 75.8958 |  | 1029.012 | 19033.1 | 71.7034
1029.411 | 10215.516 | 75.893 |  | 1029.136 | 19034.121 | 71.7006
1029.503 | 10216.34 | 75.8946 |  | 1029.223 | 19035.521 | 71.7021
1029.626 | 10218.135 | 75.8967 |  | 1029.303 | 19035.521 | 71.6992
1029.721 | 10219.404 | 75.8934 |  | 1029.445 | 19037.267 | 71.7023
1029.8 | 10219.404 | 75.8981 |  | 1029.511 | 19037.794 | 71.7031
1029.903 | 10220.952 | 75.8963 |  | 1029.626 | 19039.228 | 71.7041
1030.006 | 10221.512 | 75.8947 |  | 1029.709 | 19039.722 | 71.7017
1030.134 | 10223.077 | 75.8981 |  | 1029.805 | 19040.43 | 71.7023
1030.226 | 10223.752 | 75.8936 |  | 1029.921 | 19042.506 | 71.7032
1030.341 | 10225.12 | 75.895 |  | 1030.01 | 19043.033 | 71.7021
1030.4 | 10225.12 | 75.8976 |  | 1030.131 | 19043.922 | 71.7041
1030.533 | 10227.113 | 75.8998 |  | 1030.229 | 19044.581 | 71.7033
1030.616 | 10227.689 | 75.8969 |  | 1030.336 | 19046.393 | 71.7043
1030.724 | 10228.842 | 75.902 |  | 1030.425 | 19047.25 | 71.7006
1030.829 | 10230.341 | 75.8988 |  | 1030.52 | 19048.485 | 71.7044
1030.9 | 10231.05 | 75.9003 |  | 1030.62 | 19049.325 | 71.7043
1031.028 | 10231.791 | 75.8965 |  | 1030.743 | 19049.885 | 71.7021
1031.116 | 10233.372 | 75.8973 |  | 1030.816 | 19051.45 | 71.7072
1031.237 | 10234.114 | 75.897 |  | 1030.902 | 19051.45 | 71.7032
1031.303 | 10234.756 | 75.8975 |  | 1031.026 | 19052.999 | 71.6982
1031.421 | 10236.222 | 75.8986 |  | 1031.1 | 19053.542 | 71.698
1031.525 | 10236.766 | 75.8958 |  | 1031.218 | 19055.173 | 71.6997
1031.607 | 10237.589 | 75.898 |  | 1031.322 | 19055.848 | 71.697
1031.729 | 10238.94 | 75.8995 |  | 1031.418 | 19057.463 | 71.6977
1031.813 | 10239.517 | 75.8991 |  | 1031.534 | 19057.924 | 71.6987
1031.915 | 10241.18 | 75.8989 |  | 1031.629 | 19058.665 | 71.701
1032.031 | 10241.757 | 75.8992 |  | 1031.702 | 19059.588 | 71.6972
1032.116 | 10242.548 | 75.8998 |  | 1031.818 | 19061.449 | 71.6988
1032.224 | 10244.145 | 75.8996 |  | 1031.912 | 19062.223 | 71.7033
1032.324 | 10245.018 | 75.8964 |  | 1032.009 | 19062.751 | 71.7042
1032.406 | 10245.579 | 75.8994 |  | 1032.12 | 19064.332 | 71.7003
1032.502 | 10246.765 | 75.899 |  | 1032.227 | 19064.777 | 71.701
1032.617 | 10248.017 | 75.8986 |  | 1032.308 | 19065.584 | 71.7004
1032.716 | 10249.203 | 75.8975 |  | 1032.419 | 19067.05 | 71.6994
1032.803 | 10249.779 | 75.8976 |  | 1032.518 | 19068.467 | 71.6978
1032.928 | 10250.8 | 75.8979 |  | 1032.618 | 19069.274 | 71.6982
1033.009 | 10251.509 | 75.8963 |  | 1032.724 | 19069.768 | 71.6987
1033.112 | 10253.304 | 75.8997 |  | 1032.812 | 19071.217 | 71.6981
1033.211 | 10253.996 | 75.8984 |  | 1032.949 | 19072.189 | 71.6998
1033.319 | 10254.704 | 75.8982 |  | 1033.016 | 19073.277 | 71.7009
1033.427 | 10255.841 | 75.8981 |  | 1033.124 | 19073.754 | 71.7004
1033.513 | 10256.648 | 75.8996 |  | 1033.21 | 19075.22 | 71.6992
1033.776 | 10258.131 | 75.8943 |  | 1033.33 | 19075.764 | 71.7
1033.783 | 10258.131 | 75.8915 |  | 1033.422 | 19076.933 | 71.701
1033.819 | 10260.206 | 75.8926 |  | 1033.505 | 19077.543 | 71.7005
1033.933 | 10261.261 | 75.8905 |  | 1033.608 | 19079.174 | 71.701
1034.027 | 10262.199 | 75.8942 |  | 1033.718 | 19080.459 | 71.7007
1034.131 | 10263.089 | 75.8895 |  | 1033.812 | 19081.035 | 71.705
1034.212 | 10264.357 | 75.888 |  | 1033.909 | 19082.073 | 71.7035
1034.314 | 10265.033 | 75.8879 |  | 1034.023 | 19083.012 | 71.7056
1034.421 | 10266.416 | 75.8881 |  | 1034.117 | 19084.445 | 71.7028
1034.521 | 10267.191 | 75.8883 |  | 1034.212 | 19085.022 | 71.7046
1034.627 | 10267.998 | 75.8865 |  | 1034.31 | 19085.977 | 71.7031
1034.726 | 10269.184 | 75.8875 |  | 1034.41 | 19087.179 | 71.7056
1034.829 | 10269.81 | 75.8884 |  | 1034.501 | 19088.431 | 71.7051
1034.914 | 10270.518 | 75.8873 |  | 1034.613 | 19089.255 | 71.7052
1035.009 | 10272.314 | 75.8884 |  | 1034.709 | 19090.046 | 71.7107
1035.128 | 10273.187 | 75.8849 |  | 1034.808 | 19091.182 | 71.7087
1035.21 | 10274.109 | 75.8857 |  | 1034.917 | 19091.742 | 71.7078
1035.318 | 10274.686 | 75.8838 |  | 1035.027 | 19092.895 | 71.7094
1035.429 | 10276.234 | 75.8827 |  | 1035.109 | 19094.378 | 71.7164
1035.51 | 10277.14 | 75.8721 |  | 1035.207 | 19095.169 | 71.7184
1035.616 | 10277.601 | 75.8355 |  | 1035.328 | 19095.943 | 71.7178
1035.718 | 10278.359 | 75.8175 |  | 1035.4 | 19096.981 | 71.7196
1035.821 | 10280.138 | 75.7813 |  | 1035.509 | 19098.348 | 71.7209
1035.917 | 10281.061 | 75.7734 |  | 1035.605 | 19099.056 | 71.7232
1036.006 | 10281.703 | 75.7665 |  | 1035.708 | 19099.83 | 71.7189
1036.106 | 10283.103 | 75.7617 |  | 1035.82 | 19101.016 | 71.7202
1036.214 | 10283.515 | 75.757 |  | 1035.916 | 19102.17 | 71.7196
1036.314 | 10285.311 | 75.7545 |  | 1036.023 | 19102.795 | 71.7221
1036.419 | 10285.969 | 75.7513 |  | 1036.112 | 19103.85 | 71.721
1036.518 | 10287.073 | 75.7472 |  | 1036.202 | 19104.575 | 71.7193
1036.621 | 10287.683 | 75.743 |  | 1036.333 | 19106.057 | 71.7245
1036.705 | 10288.424 | 75.7425 |  | 1036.431 | 19107.227 | 71.7236
1036.802 | 10290.203 | 75.736 |  | 1036.504 | 19108.149 | 71.7195
1036.918 | 10291.092 | 75.7341 |  | 1036.638 | 19109.088 | 71.7215
1037.002 | 10292.048 | 75.7322 |  | 1036.704 | 19109.665 | 71.7206
1037.109 | 10292.591 | 75.7278 |  | 1036.802 | 19111.295 | 71.7202
1037.213 | 10293.745 | 75.7246 |  | 1036.94 | 19112.415 | 71.7228
1037.316 | 10294.354 | 75.7185 |  | 1037.031 | 19113.404 | 71.7227
1037.419 | 10296.1 | 75.7147 |  | 1037.109 | 19113.882 | 71.7195
1037.511 | 10297.039 | 75.7128 |  | 1037.211 | 19114.722 | 71.7224
1037.604 | 10297.698 | 75.7095 |  | 1037.302 | 19116.138 | 71.7262
1037.752 | 10299.444 | 75.7026 |  | 1037.407 | 19116.929 | 71.7219
1037.844 | 10299.988 | 75.6998 |  | 1037.526 | 19118.214 | 71.7224
1037.91 | 10300.663 | 75.6967 |  | 1037.64 | 19119.416 | 71.7214
1038.012 | 10301.454 | 75.696 |  | 1037.724 | 19120.042 | 71.725
1038.101 | 10303.233 | 75.6911 |  | 1037.801 | 19121.08 | 71.7232
1038.237 | 10303.974 | 75.6887 |  | 1037.922 | 19122.48 | 71.7223
1038.315 | 10304.567 | 75.6858 |  | 1038.007 | 19122.48 | 71.7217
1038.41 | 10305.638 | 75.6849 |  | 1038.124 | 19124.21 | 71.721
1038.502 | 10307.17 | 75.6803 |  | 1038.228 | 19125.116 | 71.7238
1038.601 | 10307.911 | 75.6749 |  | 1038.309 | 19125.692 | 71.7256
1038.707 | 10308.586 | 75.6732 |  | 1038.401 | 19126.384 | 71.7241
1038.802 | 10309.937 | 75.6696 |  | 1038.523 | 19127.966 | 71.7273
1038.943 | 10311.107 | 75.6636 |  | 1038.626 | 19129.366 | 71.7314
1039.013 | 10311.815 | 75.6617 |  | 1038.722 | 19130.189 | 71.7339
1039.102 | 10312.886 | 75.6557 |  | 1038.816 | 19130.634 | 71.7375
1039.201 | 10313.808 | 75.6511 |  | 1038.931 | 19132.249 | 71.7439
1039.346 | 10315.11 | 75.6423 |  | 1039.008 | 19132.792 | 71.7475
1039.439 | 10316.131 | 75.6326 |  | 1039.117 | 19133.896 | 71.7537
1039.529 | 10316.773 | 75.6022 |  | 1039.214 | 19134.439 | 71.7542
1039.603 | 10317.465 | 75.603 |  | 1039.304 | 19135.411 | 71.7541
1039.743 | 10319.096 | 75.6005 |  | 1039.432 | 19137.091 | 71.7549
1039.832 | 10319.804 | 75.5985 |  | 1039.523 | 19137.619 | 71.7543
1039.927 | 10321.27 | 75.5916 |  | 1039.62 | 19139.48 | 71.7573
1039.999 | 10321.797 | 75.5937 |  | 1039.716 | 19140.122 | 71.7484
1040.126 | 10322.769 | 75.5926 |  | 1039.824 | 19140.864 | 71.7525
1040.211 | 10323.445 | 75.5898 |  | 1039.929 | 19141.901 | 71.7507
1040.3 | 10324.301 | 75.5907 |  | 1040.019 | 19143.285 | 71.7558
1040.429 | 10325.932 | 75.5875 |  | 1040.122 | 19143.746 | 71.7631
1040.501 | 10326.459 | 75.5875 |  | 1040.215 | 19144.521 | 71.7592
1040.631 | 10328.189 | 75.5833 |  | 1040.321 | 19146.201 | 71.7542
1040.733 | 10329.128 | 75.5827 |  | 1040.416 | 19147.436 | 71.756
1040.815 | 10329.671 | 75.5782 |  | 1040.517 | 19148.276 | 71.7563
1040.9 | 10330.841 | 75.5798 |  | 1040.615 | 19148.738 | 71.7575
1041.005 | 10331.384 | 75.5778 |  | 1040.72 | 19150.187 | 71.7619
1041.122 | 10333.065 | 75.5769 |  | 1040.815 | 19151.406 | 71.7424
1041.22 | 10334.218 | 75.575 |  | 1040.912 | 19152.131 | 71.7419
1041.322 | 10334.663 | 75.5716 |  | 1041.021 | 19153.136 | 71.7455
1041.429 | 10335.453 | 75.5721 |  | 1041.109 | 19154.058 | 71.7441
1041.523 | 10337.413 | 75.5665 |  | 1041.222 | 19154.701 | 71.7456
1041.6 | 10337.413 | 75.5652 |  | 1041.315 | 19156.266 | 71.7441
1041.721 | 10338.847 | 75.5632 |  | 1041.407 | 19156.941 | 71.7471
1041.827 | 10340.197 | 75.5645 |  | 1041.521 | 19158.473 | 71.7459
1041.92 | 10341.07 | 75.5644 |  | 1041.605 | 19159.033 | 71.7468
1042.019 | 10341.663 | 75.5625 |  | 1041.706 | 19160.318 | 71.7513
1042.116 | 10343.146 | 75.5596 |  | 1041.837 | 19160.845 | 71.7504
1042.231 | 10343.755 | 75.5594 |  | 1041.927 | 19161.883 | 71.7543
1042.316 | 10344.53 | 75.5582 |  | 1042.021 | 19162.591 | 71.7503
1042.414 | 10346.325 | 75.5555 |  | 1042.11 | 19164.387 | 71.7556
1042.515 | 10347.033 | 75.555 |  | 1042.211 | 19165.194 | 71.7541
1042.632 | 10347.989 | 75.5491 |  | 1042.301 | 19165.737 | 71.7563
1042.712 | 10349.307 | 75.5499 |  | 1042.422 | 19166.874 | 71.7569
1042.815 | 10350.064 | 75.546 |  | 1042.509 | 19167.533 | 71.759
1042.908 | 10350.592 | 75.541 |  | 1042.603 | 19169.295 | 71.7572
1043.016 | 10351.662 | 75.5402 |  | 1042.717 | 19170.07 | 71.7543
1043.11 | 10352.997 | 75.5389 |  | 1042.802 | 19170.992 | 71.7561
1043.229 | 10353.952 | 75.5386 |  | 1042.901 | 19171.684 | 71.7571
1043.323 | 10355.023 | 75.5322 |  | 1043.014 | 19173.101 | 71.759
1043.405 | 10355.583 | 75.5307 |  | 1043.102 | 19173.743 | 71.7574
1043.514 | 10356.736 | 75.5274 |  | 1043.203 | 19175.11 | 71.7629
1043.6 | 10357.345 | 75.526 |  | 1043.318 | 19175.67 | 71.7621
1043.786 | 10357.345 | 75.5293 |  | 1043.404 | 19176.478 | 71.7612
1043.801 | 10359.899 | 75.5215 |  | 1043.5 | 19178.29 | 71.7603
1043.906 | 10361.002 | 75.5204 |  | 1043.612 | 19178.965 | 71.7649
1044.039 | 10362.32 | 75.5185 |  | 1043.718 | 19179.772 | 71.7672
1044.143 | 10362.963 | 75.5188 |  | 1043.819 | 19180.497 | 71.7635
1044.228 | 10364.28 | 75.5171 |  | 1043.909 | 19182.095 | 71.7659
1044.333 | 10365.532 | 75.5119 |  | 1044.027 | 19182.852 | 71.7669
1044.441 | 10366.109 | 75.5106 |  | 1044.134 | 19184.071 | 71.7701
1044.53 | 10367.196 | 75.5044 |  | 1044.211 | 19184.615 | 71.7675
1044.634 | 10368.102 | 75.5035 |  | 1044.309 | 19185.62 | 71.7706
1044.701 | 10368.711 | 75.5059 |  | 1044.453 | 19187.284 | 71.7723
1044.824 | 10369.848 | 75.5017 |  | 1044.525 | 19187.844 | 71.7763
1044.931 | 10371.314 | 75.5029 |  | 1044.63 | 19188.914 | 71.773
1045.034 | 10372.105 | 75.4999 |  | 1044.706 | 19189.59 | 71.7757
1045.119 | 10373.373 | 75.4963 |  | 1044.801 | 19191.105 | 71.7746
1045.219 | 10374.065 | 75.4962 |  | 1044.919 | 19191.665 | 71.774
1045.304 | 10374.691 | 75.495 |  | 1045.002 | 19192.505 | 71.7747
1045.429 | 10375.91 | 75.4945 |  | 1045.104 | 19194.301 | 71.776
1045.523 | 10377.228 | 75.4938 |  | 1045.234 | 19195.108 | 71.7759
1045.635 | 10377.788 | 75.4909 |  | 1045.32 | 19195.619 | 71.7781
1045.72 | 10378.546 | 75.4894 |  | 1045.402 | 19197.151 | 71.7779
1045.824 | 10380.226 | 75.4885 |  | 1045.53 | 19198.617 | 71.782
1045.932 | 10381.033 | 75.488 |  | 1045.628 | 19199.407 | 71.7819
1046.019 | 10382.054 | 75.4851 |  | 1045.733 | 19199.852 | 71.7836
1046.133 | 10382.944 | 75.4807 |  | 1045.804 | 19200.626 | 71.7846
1046.217 | 10383.52 | 75.4791 |  | 1045.901 | 19202.109 | 71.7848
1046.315 | 10385.332 | 75.4809 |  | 1046.036 | 19203.377 | 71.7855
1046.415 | 10386.337 | 75.4797 |  | 1046.111 | 19203.377 | 71.7853
1046.521 | 10387.095 | 75.4595 |  | 1046.201 | 19204.959 | 71.7856
1046.633 | 10387.984 | 75.4561 |  | 1046.34 | 19206.425 | 71.7921
1046.715 | 10389.352 | 75.455 |  | 1046.428 | 19207.166 | 71.7956
1046.814 | 10390.044 | 75.4578 |  | 1046.523 | 19208.204 | 71.7945
1046.902 | 10390.719 | 75.4549 |  | 1046.615 | 19208.665 | 71.7945
1047.027 | 10391.905 | 75.4536 |  | 1046.721 | 19210.181 | 71.7931
1047.103 | 10392.481 | 75.4538 |  | 1046.827 | 19211.564 | 71.7964
1047.211 | 10394.343 | 75.4491 |  | 1046.951 | 19212.009 | 71.7951
1047.314 | 10395.018 | 75.4495 |  | 1047.031 | 19213.179 | 71.7987
1047.42 | 10395.694 | 75.4464 |  | 1047.118 | 19213.722 | 71.796
1047.521 | 10397.193 | 75.4454 |  | 1047.224 | 19215.139 | 71.8
1047.625 | 10397.983 | 75.4422 |  | 1047.324 | 19216.177 | 71.7979
1047.715 | 10399.136 | 75.4436 |  | 1047.413 | 19216.671 | 71.7986
1047.827 | 10399.696 | 75.4429 |  | 1047.516 | 19218.565 | 71.7979
1047.912 | 10400.471 | 75.4398 |  | 1047.6 | 19218.565 | 71.8027
1048.014 | 10402.134 | 75.4382 |  | 1047.722 | 19219.965 | 71.8019
1048.109 | 10402.958 | 75.4379 |  | 1047.818 | 19220.657 | 71.8042
1048.209 | 10404.095 | 75.4352 |  | 1047.921 | 19222.288 | 71.8069
1048.316 | 10404.622 | 75.4338 |  | 1048.034 | 19222.848 | 71.8065
1048.407 | 10406.269 | 75.4336 |  | 1048.114 | 19224.083 | 71.8081
1048.507 | 10407.093 | 75.4339 |  | 1048.219 | 19225.484 | 71.8103
1048.617 | 10408.361 | 75.4289 |  | 1048.315 | 19226.044 | 71.8111
1048.713 | 10408.938 | 75.4323 |  | 1048.424 | 19227.51 | 71.8094
1048.811 | 10409.86 | 75.4277 |  | 1048.518 | 19228.103 | 71.815
1048.907 | 10411.244 | 75.4251 |  | 1048.618 | 19229.157 | 71.8134
1049.005 | 10411.952 | 75.4269 |  | 1048.728 | 19229.734 | 71.8144
1049.104 | 10412.545 | 75.425 |  | 1048.812 | 19231.381 | 71.8173
1049.21 | 10414.094 | 75.421 |  | 1048.95 | 19231.974 | 71.8159
1049.308 | 10414.934 | 75.4236 |  | 1049.03 | 19233.143 | 71.817
1049.417 | 10416.07 | 75.4194 |  | 1049.128 | 19233.736 | 71.8183
1049.514 | 10416.647 | 75.4172 |  | 1049.212 | 19235.367 | 71.8182
1049.605 | 10417.52 | 75.4169 |  | 1049.31 | 19236.043 | 71.8203
1049.706 | 10419.249 | 75.4131 |  | 1049.417 | 19236.932 | 71.8194
1049.806 | 10419.925 | 75.4171 |  | 1049.525 | 19237.756 | 71.82
1049.915 | 10420.65 | 75.4126 |  | 1049.618 | 19238.695 | 71.8221
1050.018 | 10421.77 | 75.4123 |  | 1049.719 | 19240.309 | 71.8214
1050.11 | 10423.252 | 75.4096 |  | 1049.845 | 19240.902 | 71.8241
1050.203 | 10424.027 | 75.4063 |  | 1049.925 | 19242.104 | 71.826
1050.3 | 10424.521 | 75.407 |  | 1050.027 | 19242.698 | 71.8259
1050.407 | 10425.871 | 75.405 |  | 1050.111 | 19243.571 | 71.8264
1050.532 | 10427.486 | 75.4037 |  | 1050.223 | 19245.234 | 71.8258
1050.648 | 10428.128 | 75.4032 |  | 1050.301 | 19245.943 | 71.8292
1050.703 | 10429.199 | 75.4016 |  | 1050.416 | 19246.898 | 71.8268
1050.812 | 10429.611 | 75.3998 |  | 1050.519 | 19247.985 | 71.8241
1050.938 | 10431.126 | 75.3978 |  | 1050.625 | 19248.99 | 71.8276
1051.009 | 10431.719 | 75.3974 |  | 1050.721 | 19249.534 | 71.8294
1051.142 | 10433.152 | 75.3938 |  | 1050.814 | 19251.23 | 71.8286
1051.233 | 10433.795 | 75.3939 |  | 1050.922 | 19251.757 | 71.8322
1051.32 | 10434.487 | 75.3914 |  | 1051.013 | 19253.026 | 71.8329
1051.402 | 10436.167 | 75.3935 |  | 1051.111 | 19253.965 | 71.832
1051.506 | 10436.661 | 75.3896 |  | 1051.217 | 19254.854 | 71.8323
1051.602 | 10437.666 | 75.3904 |  | 1051.303 | 19256.337 | 71.8358
1051.745 | 10439.066 | 75.3872 |  | 1051.405 | 19257.16 | 71.8337
1051.819 | 10439.659 | 75.3884 |  | 1051.514 | 19258.379 | 71.8372
1051.905 | 10440.73 | 75.3868 |  | 1051.61 | 19259.088 | 71.8395
1052.037 | 10442.097 | 75.3855 |  | 1051.704 | 19260.027 | 71.8389
1052.119 | 10442.707 | 75.3826 |  | 1051.812 | 19260.439 | 71.838
1052.202 | 10443.876 | 75.3835 |  | 1051.916 | 19261.377 | 71.8386
1052.33 | 10445.112 | 75.3838 |  | 1052.014 | 19263.124 | 71.8401
1052.407 | 10445.655 | 75.3843 |  | 1052.11 | 19264.03 | 71.8404
1052.505 | 10446.956 | 75.3803 |  | 1052.212 | 19264.952 | 71.8422
1052.602 | 10447.632 | 75.3819 |  | 1052.32 | 19265.562 | 71.8428
1052.705 | 10448.966 | 75.3801 |  | 1052.407 | 19267.324 | 71.8422
1052.822 | 10450.416 | 75.3779 |  | 1052.518 | 19267.818 | 71.8429
1052.905 | 10450.416 | 75.3812 |  | 1052.608 | 19268.51 | 71.8447
1053.022 | 10452.376 | 75.3793 |  | 1052.72 | 19269.976 | 71.8423
1053.111 | 10452.376 | 75.3754 |  | 1052.806 | 19271.179 | 71.8439
1053.225 | 10454.073 | 75.3764 |  | 1052.927 | 19272.167 | 71.8441
1053.324 | 10455.226 | 75.3728 |  | 1053 | 19273.238 | 71.8454
1053.448 | 10455.803 | 75.3722 |  | 1053.104 | 19273.732 | 71.8474
1053.528 | 10456.907 | 75.3724 |  | 1053.215 | 19274.786 | 71.848
1053.604 | 10457.599 | 75.3683 |  | 1053.302 | 19276.285 | 71.8522
1053.732 | 10459.048 | 75.3652 |  | 1053.403 | 19277.092 | 71.8521
1053.814 | 10459.658 | 75.3654 |  | 1053.507 | 19277.867 | 71.8508
1054.055 | 10460.811 | 75.3633 |  | 1053.603 | 19278.509 | 71.8509
1054.083 | 10460.811 | 75.3612 |  | 1053.705 | 19280.305 | 71.8488
1054.118 | 10460.811 | 75.3603 |  | 1053.8 | 19281.062 | 71.855
1054.24 | 10463.793 | 75.3593 |  | 1053.907 | 19281.886 | 71.857
1054.343 | 10465.094 | 75.3591 |  | 1054.001 | 19282.528 | 71.8542
1054.425 | 10466.132 | 75.3577 |  | 1054.116 | 19283.928 | 71.8577
1054.51 | 10466.758 | 75.3568 |  | 1054.238 | 19284.999 | 71.8572
1054.606 | 10467.499 | 75.3557 |  | 1054.306 | 19285.675 | 71.854
1054.731 | 10469.212 | 75.3558 |  | 1054.432 | 19286.91 | 71.8587
1054.805 | 10469.838 | 75.354 |  | 1054.52 | 19287.585 | 71.8606
1054.928 | 10470.876 | 75.3543 |  | 1054.607 | 19288.689 | 71.8588
1055.005 | 10471.436 | 75.3534 |  | 1054.702 | 19289.348 | 71.8624
1055.102 | 10472.474 | 75.351 |  | 1054.83 | 19291.275 | 71.8632
1055.204 | 10473.215 | 75.3509 |  | 1054.902 | 19291.275 | 71.8636
1055.342 | 10475.043 | 75.3514 |  | 1055.022 | 19292.939 | 71.8666
1055.427 | 10475.62 | 75.3468 |  | 1055.129 | 19294.372 | 71.8645
1055.533 | 10476.839 | 75.3482 |  | 1055.219 | 19294.817 | 71.8665
1055.606 | 10477.531 | 75.3449 |  | 1055.326 | 19296.003 | 71.867
1055.722 | 10479.211 | 75.3446 |  | 1055.437 | 19297.387 | 71.8668
1055.816 | 10479.639 | 75.3428 |  | 1055.525 | 19298.128 | 71.8663
1055.928 | 10481.27 | 75.3431 |  | 1055.616 | 19298.671 | 71.8696
1056.023 | 10482.077 | 75.3429 |  | 1055.718 | 19300.105 | 71.8697
1056.1 | 10482.571 | 75.3414 |  | 1055.839 | 19301.373 | 71.8717
1056.245 | 10483.79 | 75.3364 |  | 1055.904 | 19301.373 | 71.8709
1056.333 | 10484.878 | 75.337 |  | 1056.026 | 19303.234 | 71.8749
1056.417 | 10485.553 | 75.3338 |  | 1056.116 | 19304.14 | 71.8724
1056.528 | 10487.151 | 75.3317 |  | 1056.214 | 19304.668 | 71.8764
1056.616 | 10488.172 | 75.3303 |  | 1056.324 | 19306.348 | 71.871
1056.732 | 10488.732 | 75.3286 |  | 1056.421 | 19307.171 | 71.8694
1056.823 | 10490.215 | 75.3251 |  | 1056.511 | 19307.633 | 71.8613
1056.906 | 10490.791 | 75.3235 |  | 1056.62 | 19309.165 | 71.8617
1057.021 | 10491.73 | 75.3226 |  | 1056.711 | 19310.087 | 71.8615
1057.116 | 10493.13 | 75.3161 |  | 1056.834 | 19310.779 | 71.8637
1057.202 | 10493.69 | 75.3167 |  | 1056.918 | 19312.245 | 71.8651
1057.313 | 10495.305 | 75.3147 |  | 1057.025 | 19312.772 | 71.8642
1057.4 | 10495.305 | 75.3104 |  | 1057.122 | 19314.238 | 71.8641
1057.532 | 10496.968 | 75.2904 |  | 1057.231 | 19314.914 | 71.8695
1057.605 | 10497.528 | 75.2819 |  | 1057.319 | 19316.445 | 71.8685
1057.719 | 10499.192 | 75.2778 |  | 1057.413 | 19317.236 | 71.8679
1057.814 | 10499.752 | 75.2783 |  | 1057.515 | 19317.697 | 71.8687
1057.911 | 10501.087 | 75.2737 |  | 1057.617 | 19319.147 | 71.8689
1058.02 | 10501.663 | 75.275 |  | 1057.714 | 19319.608 | 71.87
1058.119 | 10503.179 | 75.2667 |  | 1057.814 | 19321.239 | 71.8685
1058.21 | 10504.282 | 75.2659 |  | 1057.937 | 19321.816 | 71.8709
1058.311 | 10505.007 | 75.2677 |  | 1058.026 | 19322.919 | 71.8717
1058.419 | 10505.699 | 75.2619 |  | 1058.115 | 19324.385 | 71.8699
1058.523 | 10506.803 | 75.264 |  | 1058.225 | 19325.044 | 71.8745
1058.635 | 10508.071 | 75.2605 |  | 1058.308 | 19325.983 | 71.8784
1058.713 | 10509.142 | 75.2617 |  | 1058.407 | 19327.136 | 71.8755
1058.8 | 10509.652 | 75.2614 |  | 1058.524 | 19327.663 | 71.8725
1058.922 | 10510.74 | 75.2614 |  | 1058.606 | 19328.487 | 71.8718
1059.016 | 10512.123 | 75.2581 |  | 1058.715 | 19329.739 | 71.8748
1059.116 | 10512.601 | 75.2572 |  | 1058.812 | 19330.447 | 71.874
1059.218 | 10513.985 | 75.2571 |  | 1058.907 | 19331.353 | 71.8778
1059.314 | 10514.989 | 75.2557 |  | 1059.016 | 19333.248 | 71.8764
1059.418 | 10515.813 | 75.2556 |  | 1059.115 | 19333.857 | 71.8799
1059.51 | 10516.373 | 75.258 |  | 1059.206 | 19335.307 | 71.8783
1059.619 | 10518.086 | 75.258 |  | 1059.302 | 19335.998 | 71.8768
1059.714 | 10519.009 | 75.2562 |  | 1059.408 | 19336.542 | 71.8788
1059.817 | 10520.145 | 75.2571 |  | 1059.506 | 19338.156 | 71.8791
1059.914 | 10520.623 | 75.2562 |  | 1059.613 | 19338.964 | 71.8803
1060.012 | 10521.331 | 75.2536 |  | 1059.722 | 19339.54 | 71.8799
1060.119 | 10523.094 | 75.254 |  | 1059.805 | 19340.495 | 71.8856
1060.205 | 10524.198 | 75.2524 |  | 1059.908 | 19342.159 | 71.8827
1060.305 | 10525.071 | 75.2551 |  | 1060.005 | 19342.703 | 71.8863
1060.402 | 10525.878 | 75.2519 |  | 1060.103 | 19344.103 | 71.8899
1060.518 | 10526.323 | 75.2536 |  | 1060.227 | 19344.663 | 71.8885
1060.619 | 10528.085 | 75.2518 |  | 1060.315 | 19345.767 | 71.8885
1060.705 | 10528.826 | 75.253 |  | 1060.417 | 19346.409 | 71.8915
1060.814 | 10529.881 | 75.2526 |  | 1060.5 | 19348.073 | 71.8894
1060.921 | 10530.474 | 75.2518 |  | 1060.617 | 19348.897 | 71.8917
1061.009 | 10532.269 | 75.252 |  | 1060.701 | 19349.473 | 71.8966
1061.106 | 10533.06 | 75.2515 |  | 1060.803 | 19351.12 | 71.8926
1061.202 | 10533.9 | 75.2498 |  | 1060.939 | 19352.356 | 71.8939
1061.321 | 10535.103 | 75.2526 |  | 1061.012 | 19353.361 | 71.8991
1061.449 | 10536.124 | 75.2495 |  | 1061.131 | 19354.58 | 71.8996
1061.504 | 10536.684 | 75.2517 |  | 1061.208 | 19354.58 | 71.8972
1061.605 | 10538.018 | 75.2497 |  | 1061.3 | 19356.095 | 71.8963
1061.709 | 10538.628 | 75.2471 |  | 1061.427 | 19356.639 | 71.9007
1061.808 | 10539.418 | 75.2513 |  | 1061.518 | 19357.578 | 71.9018
1061.944 | 10540.967 | 75.2464 |  | 1061.607 | 19358.434 | 71.8999
1062.013 | 10541.609 | 75.247 |  | 1061.71 | 19359.867 | 71.9023
1062.105 | 10542.631 | 75.2469 |  | 1061.826 | 19361.35 | 71.9025
1062.212 | 10543.24 | 75.2478 |  | 1061.912 | 19361.91 | 71.9041
1062.304 | 10545.052 | 75.2468 |  | 1062.002 | 19362.964 | 71.9047
1062.402 | 10545.859 | 75.2443 |  | 1062.127 | 19364.183 | 71.9076
1062.54 | 10547.128 | 75.2474 |  | 1062.225 | 19364.809 | 71.9091
1062.603 | 10547.737 | 75.2453 |  | 1062.33 | 19365.896 | 71.909
1062.712 | 10548.577 | 75.2449 |  | 1062.415 | 19366.555 | 71.9102
1062.812 | 10549.318 | 75.245 |  | 1062.502 | 19367.478 | 71.9083
1062.94 | 10551.13 | 75.2454 |  | 1062.615 | 19368.944 | 71.911
1063.03 | 10551.756 | 75.2472 |  | 1062.703 | 19370.031 | 71.9104
1063.124 | 10553.222 | 75.2463 |  | 1062.838 | 19370.706 | 71.9136
1063.246 | 10553.799 | 75.2469 |  | 1062.909 | 19372.09 | 71.9144
1063.313 | 10554.639 | 75.2478 |  | 1063.023 | 19372.963 | 71.9156
1063.436 | 10556.072 | 75.2454 |  | 1063.116 | 19373.622 | 71.915
1063.52 | 10556.682 | 75.2432 |  | 1063.237 | 19375.088 | 71.922
1063.625 | 10557.752 | 75.2465 |  | 1063.31 | 19375.648 | 71.9155
1063.728 | 10559.153 | 75.2484 |  | 1063.43 | 19376.982 | 71.9176
1063.819 | 10559.581 | 75.2485 |  | 1063.533 | 19377.575 | 71.9214
1064.028 | 10560.75 | 75.248 |  | 1063.61 | 19378.613 | 71.9226
1064.059 | 10560.75 | 75.2411 |  | 1063.72 | 19380.145 | 71.9245
1064.112 | 10563.106 | 75.2422 |  | 1063.823 | 19381.166 | 71.9267
1064.207 | 10564.226 | 75.2436 |  | 1063.912 | 19381.677 | 71.9242
1064.307 | 10565.066 | 75.2453 |  | 1064.02 | 19383.16 | 71.9272
1064.407 | 10565.709 | 75.2443 |  | 1064.126 | 19384.51 | 71.9286
1064.501 | 10566.252 | 75.2468 |  | 1064.222 | 19385.285 | 71.9322
1064.605 | 10567.834 | 75.2443 |  | 1064.336 | 19385.894 | 71.9289
1064.705 | 10568.871 | 75.2444 |  | 1064.423 | 19386.948 | 71.9326
1064.818 | 10570.041 | 75.245 |  | 1064.507 | 19387.492 | 71.9337
1064.936 | 10570.947 | 75.2448 |  | 1064.623 | 19389.156 | 71.9351
1065.015 | 10571.54 | 75.2454 |  | 1064.719 | 19390.424 | 71.9324
1065.104 | 10572.578 | 75.2505 |  | 1064.817 | 19391.231 | 71.9397
1065.216 | 10574.027 | 75.2456 |  | 1064.941 | 19391.841 | 71.9386
1065.337 | 10574.966 | 75.2398 |  | 1065.029 | 19392.911 | 71.9429
1065.405 | 10575.576 | 75.2403 |  | 1065.119 | 19394.46 | 71.9401
1065.501 | 10577.157 | 75.2371 |  | 1065.218 | 19395.251 | 71.9446
1065.616 | 10577.635 | 75.2375 |  | 1065.326 | 19395.811 | 71.9435
1065.705 | 10578.673 | 75.2406 |  | 1065.422 | 19397.277 | 71.9438
1065.833 | 10579.941 | 75.2384 |  | 1065.518 | 19398.1 | 71.9469
1065.917 | 10580.485 | 75.2397 |  | 1065.614 | 19399.369 | 71.9475
1066.044 | 10582.05 | 75.2349 |  | 1065.71 | 19400.159 | 71.949
1066.109 | 10582.626 | 75.2357 |  | 1065.801 | 19400.637 | 71.9489
1066.231 | 10583.944 | 75.2369 |  | 1065.925 | 19401.856 | 71.949
1066.332 | 10585.179 | 75.2375 |  | 1066.028 | 19403.273 | 71.9561
1066.438 | 10585.789 | 75.2338 |  | 1066.111 | 19404.179 | 71.954
1066.54 | 10587.09 | 75.2354 |  | 1066.228 | 19404.739 | 71.9543
1066.605 | 10587.947 | 75.2346 |  | 1066.308 | 19406.007 | 71.9566
1066.728 | 10588.754 | 75.2317 |  | 1066.429 | 19406.715 | 71.9579
1066.805 | 10589.429 | 75.2332 |  | 1066.508 | 19408.313 | 71.9591
1066.902 | 10590.632 | 75.2326 |  | 1066.607 | 19409.153 | 71.9586
1067.003 | 10591.208 | 75.2296 |  | 1066.731 | 19409.73 | 71.9611
1067.13 | 10593.02 | 75.2032 |  | 1066.815 | 19411.212 | 71.9622
1067.236 | 10593.613 | 75.2025 |  | 1066.908 | 19412.036 | 71.9638
1067.307 | 10594.519 | 75.2033 |  | 1067.014 | 19413.403 | 71.962
1067.433 | 10596.035 | 75.2101 |  | 1067.106 | 19414.013 | 71.9632
1067.526 | 10596.677 | 75.2181 |  | 1067.214 | 19415.215 | 71.9628
1067.623 | 10597.435 | 75.2203 |  | 1067.324 | 19415.775 | 71.9667
1067.701 | 10598.374 | 75.2205 |  | 1067.416 | 19416.846 | 71.9684
1067.82 | 10600.054 | 75.2213 |  | 1067.504 | 19418.098 | 71.9675
1067.918 | 10600.614 | 75.223 |  | 1067.62 | 19418.872 | 71.9709
1068.022 | 10601.701 | 75.2222 |  | 1067.713 | 19420.371 | 71.972
1068.126 | 10603.118 | 75.2111 |  | 1067.806 | 19421.014 | 71.9735
1068.233 | 10604.041 | 75.2052 |  | 1067.914 | 19421.673 | 71.975
1068.316 | 10604.683 | 75.2065 |  | 1068 | 19423.073 | 71.9757
1068.424 | 10605.589 | 75.2096 |  | 1068.108 | 19424.325 | 71.9791
1068.533 | 10607.203 | 75.2035 |  | 1068.204 | 19425 | 71.9791
1068.623 | 10608.093 | 75.2032 |  | 1068.303 | 19426.104 | 71.9789
1068.728 | 10609.015 | 75.2067 |  | 1068.411 | 19426.664 | 71.9801
1068.81 | 10609.592 | 75.2093 |  | 1068.507 | 19427.652 | 71.9807
1068.918 | 10611.387 | 75.2057 |  | 1068.607 | 19429.151 | 71.9809
1069 | 10611.387 | 75.2062 |  | 1068.717 | 19429.662 | 71.9817
1069.125 | 10612.87 | 75.2058 |  | 1068.818 | 19430.766 | 71.9825
1069.212 | 10614.303 | 75.2045 |  | 1068.907 | 19431.441 | 71.9824
1069.322 | 10615.077 | 75.1996 |  | 1069.002 | 19432.973 | 71.9848
1069.4 | 10615.571 | 75.2015 |  | 1069.106 | 19433.549 | 71.9875
1069.527 | 10617.054 | 75.2194 |  | 1069.237 | 19435.048 | 71.9863
1069.611 | 10617.614 | 75.2099 |  | 1069.323 | 19435.592 | 71.9869
1069.708 | 10618.52 | 75.1957 |  | 1069.414 | 19436.745 | 71.9898
1069.812 | 10619.607 | 75.1922 |  | 1069.503 | 19438.244 | 71.9906
1069.919 | 10621.04 | 75.1937 |  | 1069.6 | 19439.018 | 71.9903
1070.01 | 10622.243 | 75.1979 |  | 1069.713 | 19439.595 | 71.9918
1070.132 | 10622.951 | 75.1996 |  | 1069.805 | 19441.259 | 71.994
1070.215 | 10623.511 | 75.2081 |  | 1069.9 | 19442.066 | 71.9947
1070.322 | 10624.714 | 75.2114 |  | 1070.007 | 19442.642 | 71.9977
1070.417 | 10626.031 | 75.2175 |  | 1070.114 | 19443.746 | 72.0001
1070.515 | 10626.987 | 75.2205 |  | 1070.21 | 19444.405 | 71.9969
1070.618 | 10627.613 | 75.2187 |  | 1070.306 | 19445.377 | 71.9987
1070.716 | 10629.145 | 75.2211 |  | 1070.402 | 19446.316 | 71.9976
1070.813 | 10629.688 | 75.2047 |  | 1070.524 | 19448.622 | 71.9987
1070.921 | 10631.072 | 75.2044 |  | 1070.63 | 19449.182 | 72.0002
1071.017 | 10632.176 | 75.2213 |  | 1070.728 | 19450.22 | 72.0027
1071.144 | 10632.752 | 75.2239 |  | 1070.811 | 19450.697 | 72.0045
1071.205 | 10633.856 | 75.2112 |  | 1070.933 | 19452.131 | 72.0072
1071.301 | 10634.713 | 75.2038 |  | 1071.021 | 19452.707 | 72.0065
1071.403 | 10635.866 | 75.2095 |  | 1071.137 | 19453.86 | 72.0065
1071.521 | 10637.101 | 75.2123 |  | 1071.226 | 19455.343 | 72.0096
1071.612 | 10638.106 | 75.1993 |  | 1071.32 | 19456.118 | 72.0083
1071.721 | 10638.666 | 75.1972 |  | 1071.428 | 19456.744 | 72.0097
1071.803 | 10640.181 | 75.1956 |  | 1071.521 | 19457.913 | 72.0099
1071.912 | 10640.643 | 75.1992 |  | 1071.6 | 19458.49 | 72.0146
1072.013 | 10642.092 | 75.1978 |  | 1071.736 | 19460.351 | 72.0136
1072.112 | 10642.57 | 75.1977 |  | 1071.82 | 19461.257 | 72.0171
1072.207 | 10643.311 | 75.1951 |  | 1071.935 | 19461.85 | 72.0176
1072.308 | 10645.255 | 75.1986 |  | 1072.023 | 19463.069 | 72.016
1072.4 | 10645.996 | 75.1946 |  | 1072.118 | 19463.745 | 72.0161
1072.52 | 10646.672 | 75.197 |  | 1072.224 | 19464.832 | 72.02
1072.601 | 10647.874 | 75.2003 |  | 1072.322 | 19466.133 | 72.0217
1072.72 | 10649.077 | 75.1959 |  | 1072.424 | 19467.072 | 72.0222
1072.812 | 10650.049 | 75.1989 |  | 1072.532 | 19467.616 | 72.0215
1072.934 | 10650.675 | 75.2012 |  | 1072.619 | 19469.28 | 72.0228
1073.012 | 10651.745 | 75.2 |  | 1072.712 | 19469.708 | 72.0226
1073.132 | 10653.162 | 75.2006 |  | 1072.801 | 19470.614 | 72.0264
1073.248 | 10654.117 | 75.2037 |  | 1072.94 | 19471.273 | 72.0281
1073.303 | 10654.677 | 75.2014 |  | 1073.015 | 19473.398 | 72.0294
1073.408 | 10655.666 | 75.204 |  | 1073.141 | 19473.958 | 72.0268
1073.504 | 10656.654 | 75.2032 |  | 1073.23 | 19474.88 | 72.0269
1073.608 | 10658.038 | 75.2022 |  | 1073.319 | 19476.429 | 72.0285
1073.704 | 10658.861 | 75.2042 |  | 1073.416 | 19477.236 | 72.0314
1073.806 | 10660.064 | 75.2059 |  | 1073.515 | 19477.714 | 72.0291
1073.911 | 10660.624 | 75.2059 |  | 1073.61 | 19479.377 | 72.0313
1074.007 | 10661.958 | 75.2058 |  | 1073.746 | 19479.904 | 72.0318
1074.115 | 10662.65 | 75.2056 |  | 1073.816 | 19481.074 | 72.0325
1074.319 | 10662.65 | 75.205 |  | 1073.912 | 19482.342 | 72.0348
1074.343 | 10662.65 | 75.2096 |  | 1074.01 | 19483.133 | 72.0351
1074.406 | 10665.335 | 75.2084 |  | 1074.133 | 19483.726 | 72.0371
1074.541 | 10667.032 | 75.2071 |  | 1074.21 | 19484.616 | 72.0356
1074.613 | 10667.575 | 75.2082 |  | 1074.315 | 19486.23 | 72.039
1074.728 | 10669.091 | 75.2113 |  | 1074.408 | 19487.054 | 72.0394
1074.805 | 10669.602 | 75.211 |  | 1074.53 | 19487.745 | 72.0409
1074.943 | 10670.771 | 75.2116 |  | 1074.617 | 19489.409 | 72.0413
1075.011 | 10671.611 | 75.2136 |  | 1074.714 | 19490.101 | 72.042
1075.102 | 10672.583 | 75.214 |  | 1074.822 | 19490.743 | 72.0393
1075.234 | 10674.082 | 75.2131 |  | 1074.907 | 19492.111 | 72.0407
1075.316 | 10674.642 | 75.2148 |  | 1075.02 | 19492.704 | 72.0402
1075.402 | 10675.812 | 75.2154 |  | 1075.106 | 19493.461 | 72.0412
1075.509 | 10676.355 | 75.2168 |  | 1075.205 | 19495.142 | 72.0427
1075.623 | 10678.019 | 75.2142 |  | 1075.304 | 19495.702 | 72.0425
1075.722 | 10679.205 | 75.2153 |  | 1075.411 | 19497.085 | 72.0431
1075.841 | 10680.259 | 75.2124 |  | 1075.508 | 19498.321 | 72.0433
1075.926 | 10681.132 | 75.2118 |  | 1075.608 | 19499.128 | 72.039
1076.016 | 10681.857 | 75.2126 |  | 1075.719 | 19499.705 | 72.0433
1076.13 | 10683.043 | 75.2088 |  | 1075.814 | 19501.204 | 72.0435
1076.236 | 10683.603 | 75.2113 |  | 1075.921 | 19502.011 | 72.0462
1076.322 | 10684.559 | 75.2107 |  | 1076.024 | 19503.312 | 72.0425
1076.403 | 10685.745 | 75.2063 |  | 1076.103 | 19503.987 | 72.0457
1076.518 | 10686.98 | 75.2103 |  | 1076.213 | 19504.663 | 72.0452
1076.619 | 10688.15 | 75.2081 |  | 1076.315 | 19505.816 | 72.0462
1076.726 | 10689.237 | 75.2105 |  | 1076.407 | 19507.298 | 72.0474
1076.828 | 10689.764 | 75.2111 |  | 1076.503 | 19507.974 | 72.049
1076.9 | 10690.439 | 75.2135 |  | 1076.612 | 19509.374 | 72.0494
1077.022 | 10691.823 | 75.2111 |  | 1076.718 | 19509.934 | 72.0536
1077.127 | 10693.157 | 75.2094 |  | 1076.804 | 19510.988 | 72.0561
1077.233 | 10694.063 | 75.2103 |  | 1076.911 | 19511.779 | 72.0563
1077.301 | 10694.673 | 75.2111 |  | 1077 | 19513.245 | 72.054
1077.413 | 10696.271 | 75.211 |  | 1077.136 | 19513.789 | 72.0551
1077.514 | 10696.963 | 75.2099 |  | 1077.206 | 19515.008 | 72.0556
1077.6 | 10697.687 | 75.2125 |  | 1077.3 | 19515.914 | 72.0577
1077.723 | 10698.742 | 75.2132 |  | 1077.421 | 19516.968 | 72.0565
1077.818 | 10700.043 | 75.2108 |  | 1077.507 | 19518.121 | 72.0629
1077.915 | 10700.998 | 75.2126 |  | 1077.622 | 19518.747 | 72.0598
1078.02 | 10701.641 | 75.2144 |  | 1077.73 | 19520.361 | 72.0643
1078.116 | 10702.629 | 75.2141 |  | 1077.819 | 19520.987 | 72.0651
1078.212 | 10703.601 | 75.211 |  | 1077.907 | 19522.041 | 72.0647
1078.31 | 10704.54 | 75.2118 |  | 1078.031 | 19522.733 | 72.0659
1078.41 | 10706.039 | 75.2094 |  | 1078.101 | 19523.969 | 72.0641
1078.515 | 10706.599 | 75.2152 |  | 1078.201 | 19524.562 | 72.0645
1078.618 | 10708.131 | 75.214 |  | 1078.332 | 19525.978 | 72.0722
1078.708 | 10709.218 | 75.2116 |  | 1078.41 | 19526.538 | 72.0666
1078.807 | 10710.042 | 75.2106 |  | 1078.507 | 19527.329 | 72.072
1078.915 | 10710.618 | 75.2134 |  | 1078.604 | 19528.334 | 72.0733
1079.026 | 10712.117 | 75.2144 |  | 1078.753 | 19530.261 | 72.076
1079.112 | 10713.089 | 75.2115 |  | 1078.806 | 19531.266 | 72.0738
1079.201 | 10713.666 | 75.2113 |  | 1078.903 | 19531.941 | 72.0718
1079.308 | 10714.704 | 75.2114 |  | 1079.006 | 19532.88 | 72.0757
1079.409 | 10715.89 | 75.2164 |  | 1079.103 | 19533.506 | 72.0791
1079.519 | 10716.796 | 75.2177 |  | 1079.203 | 19534.396 | 72.0797
1079.601 | 10717.52 | 75.2124 |  | 1079.324 | 19536.455 | 72.0793
1079.708 | 10718.69 | 75.2151 |  | 1079.402 | 19536.455 | 72.0811
1079.814 | 10719.975 | 75.2165 |  | 1079.521 | 19538.267 | 72.0791
1079.903 | 10720.65 | 75.2118 |  | 1079.612 | 19538.893 | 72.0788
1080.015 | 10721.853 | 75.2123 |  | 1079.737 | 19539.947 | 72.0834
1080.112 | 10723.105 | 75.2139 |  | 1079.806 | 19540.672 | 72.0823
1080.212 | 10723.829 | 75.2146 |  | 1079.93 | 19541.891 | 72.084
1080.312 | 10725.065 | 75.2155 |  | 1080.022 | 19542.55 | 72.0886
1080.4 | 10726.169 | 75.2119 |  | 1080.103 | 19543.538 | 72.0889
1080.533 | 10727.289 | 75.214 |  | 1080.233 | 19544.988 | 72.0895
1080.61 | 10727.882 | 75.2127 |  | 1080.303 | 19545.581 | 72.0878
1080.706 | 10728.887 | 75.2094 |  | 1080.439 | 19547.36 | 72.0929
1080.819 | 10730.056 | 75.2008 |  | 1080.51 | 19547.87 | 72.0923
1080.933 | 10731.275 | 75.1904 |  | 1080.632 | 19548.908 | 72.0943
1081.003 | 10731.852 | 75.1859 |  | 1080.701 | 19549.617 | 72.0959
1081.103 | 10732.988 | 75.1818 |  | 1080.826 | 19550.836 | 72.0965
1081.204 | 10733.911 | 75.1779 |  | 1080.916 | 19552.071 | 72.1005
1081.331 | 10735.294 | 75.1735 |  | 1081.037 | 19552.796 | 72.0973
1081.402 | 10735.871 | 75.1733 |  | 1081.106 | 19553.669 | 72.1005
1081.502 | 10736.975 | 75.1698 |  | 1081.225 | 19554.954 | 72.1011
1081.641 | 10737.914 | 75.1642 |  | 1081.331 | 19555.53 | 72.1017
1081.712 | 10738.589 | 75.1622 |  | 1081.425 | 19557.276 | 72.1053
1081.846 | 10740.319 | 75.16 |  | 1081.501 | 19557.82 | 72.1051
1081.911 | 10740.977 | 75.1568 |  | 1081.625 | 19558.808 | 72.1062
1082.007 | 10740.977 | 75.1547 |  | 1081.726 | 19559.5 | 72.1067
1082.129 | 10743.119 | 75.1505 |  | 1081.824 | 19561.213 | 72.1076
1082.232 | 10743.679 | 75.148 |  | 1081.949 | 19561.889 | 72.1091
1082.303 | 10744.453 | 75.1488 |  | 1082.029 | 19563.124 | 72.1113
1082.409 | 10745.969 | 75.1256 |  | 1082.13 | 19563.717 | 72.1114
1082.503 | 10746.875 | 75.1017 |  | 1082.224 | 19564.574 | 72.1106
1082.609 | 10747.55 | 75.0919 |  | 1082.31 | 19566.155 | 72.1101
1082.713 | 10748.687 | 75.0888 |  | 1082.43 | 19566.583 | 72.1151
1082.803 | 10750.169 | 75.0861 |  | 1082.515 | 19568.362 | 72.1179
1082.9 | 10750.96 | 75.0856 |  | 1082.613 | 19569.054 | 72.1159
1083.012 | 10751.536 | 75.0836 |  | 1082.735 | 19569.746 | 72.119
1083.143 | 10753.299 | 75.0803 |  | 1082.823 | 19570.652 | 72.1193
1083.232 | 10754.106 | 75.0799 |  | 1082.916 | 19571.871 | 72.1204
1083.311 | 10754.617 | 75.0789 |  | 1083.015 | 19572.546 | 72.1223
1083.409 | 10755.968 | 75.0773 |  | 1083.109 | 19574.128 | 72.1237
1083.518 | 10756.626 | 75.0773 |  | 1083.221 | 19574.704 | 72.1232
1083.625 | 10757.862 | 75.0781 |  | 1083.328 | 19575.643 | 72.1282
1083.704 | 10758.422 | 75.076 |  | 1083.409 | 19577.307 | 72.1283
1083.825 | 10760.218 | 75.0754 |  | 1083.508 | 19578.015 | 72.1272
1083.92 | 10761.041 | 75.0756 |  | 1083.616 | 19579.366 | 72.1278
1084.002 | 10761.585 | 75.0693 |  | 1083.715 | 19580.124 | 72.1332
1084.277 | 10762.54 | 75.0715 |  | 1083.82 | 19580.98 | 72.1326
1084.282 | 10762.54 | 75.0707 |  | 1083.909 | 19582.298 | 72.1304
1084.315 | 10762.54 | 75.0702 |  | 1084.005 | 19582.99 | 72.1326
1084.433 | 10766.214 | 75.0686 |  | 1084.112 | 19584.324 | 72.135
1084.501 | 10766.889 | 75.0689 |  | 1084.209 | 19585.132 | 72.1364
1084.635 | 10768.075 | 75.0687 |  | 1084.319 | 19585.708 | 72.1359
1084.727 | 10768.668 | 75.0677 |  | 1084.42 | 19587.158 | 72.1399
1084.839 | 10770.068 | 75.065 |  | 1084.539 | 19587.784 | 72.1408
1084.916 | 10771.106 | 75.0604 |  | 1084.615 | 19588.821 | 72.1427
1085.033 | 10771.65 | 75.0607 |  | 1084.704 | 19590.271 | 72.139
1085.115 | 10772.473 | 75.0582 |  | 1084.802 | 19591.078 | 72.1453
1085.213 | 10774.269 | 75.0568 |  | 1084.918 | 19591.655 | 72.1455
1085.33 | 10775.158 | 75.0537 |  | 1085.006 | 19593.318 | 72.1452
1085.412 | 10776.081 | 75.0537 |  | 1085.116 | 19593.895 | 72.145
1085.515 | 10776.509 | 75.052 |  | 1085.204 | 19594.982 | 72.1488
1085.619 | 10778.156 | 75.0475 |  | 1085.318 | 19595.822 | 72.1494
1085.711 | 10778.947 | 75.0471 |  | 1085.403 | 19596.432 | 72.1488
1085.815 | 10779.359 | 75.0455 |  | 1085.545 | 19598.194 | 72.1535
1085.927 | 10781.121 | 75.0315 |  | 1085.612 | 19598.87 | 72.1516
1086.019 | 10782.044 | 75.0304 |  | 1085.707 | 19600.006 | 72.1516
1086.122 | 10782.933 | 75.0249 |  | 1085.813 | 19600.83 | 72.1535
1086.21 | 10784.218 | 75.0257 |  | 1085.913 | 19601.39 | 72.1555
1086.31 | 10785.009 | 75.0263 |  | 1086.006 | 19602.378 | 72.1563
1086.42 | 10785.767 | 75.0264 |  | 1086.102 | 19603.35 | 72.1576
1086.507 | 10786.59 | 75.0246 |  | 1086.206 | 19605.294 | 72.1592
1086.61 | 10787.315 | 75.0253 |  | 1086.305 | 19606.002 | 72.161
1086.718 | 10789.078 | 75.0195 |  | 1086.409 | 19606.908 | 72.1599
1086.827 | 10789.951 | 75.0207 |  | 1086.502 | 19607.468 | 72.1612
1086.913 | 10791.087 | 75.0197 |  | 1086.635 | 19609.626 | 72.1645
1087.005 | 10792.24 | 75.0192 |  | 1086.708 | 19609.626 | 72.1645
1087.107 | 10792.899 | 75.0173 |  | 1086.837 | 19611.059 | 72.1655
1087.213 | 10793.558 | 75.0199 |  | 1086.93 | 19611.636 | 72.1616
1087.316 | 10794.728 | 75.0167 |  | 1087.017 | 19612.559 | 72.1644
1087.421 | 10796.078 | 75.0186 |  | 1087.125 | 19614.173 | 72.1683
1087.503 | 10797.001 | 75.0166 |  | 1087.24 | 19615.194 | 72.1684
1087.614 | 10797.577 | 75.0182 |  | 1087.304 | 19615.82 | 72.1706
1087.705 | 10799.208 | 75.014 |  | 1087.429 | 19616.907 | 72.1686
1087.808 | 10800.065 | 75.0129 |  | 1087.506 | 19617.517 | 72.1698
1087.902 | 10800.51 | 75.0146 |  | 1087.623 | 19619.131 | 72.1718
1088.006 | 10801.531 | 75.0121 |  | 1087.71 | 19619.955 | 72.1742
1088.11 | 10802.206 | 74.9858 |  | 1087.829 | 19621.223 | 72.1738
1088.21 | 10804.051 | 74.9798 |  | 1087.93 | 19622.014 | 72.1745
1088.315 | 10804.628 | 74.9789 |  | 1088.036 | 19623.052 | 72.1751
1088.419 | 10805.682 | 74.9748 |  | 1088.104 | 19623.612 | 72.175
1088.509 | 10806.374 | 74.9728 |  | 1088.228 | 19624.88 | 72.1804
1088.603 | 10808.005 | 74.9728 |  | 1088.302 | 19625.506 | 72.1817
1088.751 | 10809.372 | 74.9662 |  | 1088.435 | 19627.038 | 72.1831
1088.81 | 10809.915 | 74.9667 |  | 1088.527 | 19627.598 | 72.1826
1088.902 | 10810.821 | 74.9614 |  | 1088.62 | 19629.41 | 72.1826
1089.021 | 10811.645 | 74.9619 |  | 1088.718 | 19630.234 | 72.1835
1089.143 | 10813.259 | 74.9572 |  | 1088.803 | 19630.728 | 72.1837
1089.212 | 10813.259 | 74.955 |  | 1088.932 | 19631.749 | 72.1843
1089.312 | 10815.005 | 74.9565 |  | 1089.033 | 19632.573 | 72.1858
1089.411 | 10815.533 | 74.955 |  | 1089.104 | 19633.611 | 72.1891
1089.5 | 10817.163 | 74.9508 |  | 1089.22 | 19634.862 | 72.1867
1089.638 | 10817.938 | 74.9266 |  | 1089.322 | 19636.279 | 72.1922
1089.715 | 10818.498 | 74.9217 |  | 1089.419 | 19637.136 | 72.1892
1089.802 | 10820.161 | 74.9149 |  | 1089.515 | 19638.371 | 72.1925
1089.902 | 10820.969 | 74.9068 |  | 1089.614 | 19639.211 | 72.192
1090.027 | 10822.237 | 74.9001 |  | 1089.712 | 19639.64 | 72.1947
1090.145 | 10822.83 | 74.8881 |  | 1089.813 | 19641.386 | 72.1938
1090.207 | 10823.818 | 74.8851 |  | 1089.916 | 19642.39 | 72.1954
1090.33 | 10825.268 | 74.8703 |  | 1090.012 | 19642.868 | 72.1994
1090.438 | 10826.075 | 74.8631 |  | 1090.119 | 19644.038 | 72.199
1090.531 | 10826.701 | 74.8593 |  | 1090.218 | 19645.108 | 72.2011
1090.644 | 10828.118 | 74.8507 |  | 1090.319 | 19645.701 | 72.2021
1090.705 | 10828.118 | 74.846 |  | 1090.425 | 19647.316 | 72.2036
1090.834 | 10829.897 | 74.8406 |  | 1090.55 | 19647.892 | 72.2073
1090.944 | 10831.198 | 74.836 |  | 1090.63 | 19649.095 | 72.2061
1091 | 10832.153 | 74.8324 |  | 1090.719 | 19649.688 | 72.2072
1091.13 | 10833.438 | 74.826 |  | 1090.81 | 19651.319 | 72.2106
1091.206 | 10833.438 | 74.8241 |  | 1090.911 | 19652.027 | 72.2102
1091.333 | 10835.036 | 74.8169 |  | 1091.025 | 19652.949 | 72.2115
1091.4 | 10835.646 | 74.8151 |  | 1091.112 | 19654.366 | 72.2115
1091.506 | 10836.601 | 74.8076 |  | 1091.222 | 19654.943 | 72.2124
1091.611 | 10837.902 | 74.8 |  | 1091.306 | 19656.112 | 72.2149
1091.724 | 10839.204 | 74.7755 |  | 1091.417 | 19656.689 | 72.2173
1091.818 | 10839.978 | 74.7668 |  | 1091.518 | 19658.402 | 72.2169
1091.904 | 10840.456 | 74.7613 |  | 1091.61 | 19659.061 | 72.2204
1092 | 10841.362 | 74.7584 |  | 1091.717 | 19659.703 | 72.2215
1092.128 | 10843.124 | 74.7594 |  | 1091.813 | 19660.527 | 72.2211
1092.218 | 10843.833 | 74.7554 |  | 1091.92 | 19661.68 | 72.2228
1092.311 | 10844.508 | 74.7541 |  | 1092.013 | 19662.965 | 72.2217
1092.421 | 10845.529 | 74.7512 |  | 1092.122 | 19663.722 | 72.2254
1092.515 | 10847.275 | 74.7507 |  | 1092.215 | 19665.386 | 72.2258
1092.603 | 10847.275 | 74.7526 |  | 1092.309 | 19665.946 | 72.2264
1092.715 | 10848.988 | 74.7485 |  | 1092.416 | 19666.869 | 72.2249
1092.837 | 10849.68 | 74.7466 |  | 1092.519 | 19667.939 | 72.2246
1092.92 | 10851.146 | 74.7452 |  | 1092.624 | 19668.911 | 72.2261
1093.029 | 10851.97 | 74.7419 |  | 1092.717 | 19670.015 | 72.231
1093.116 | 10853.09 | 74.7412 |  | 1092.808 | 19670.987 | 72.2327
1093.232 | 10853.897 | 74.7405 |  | 1092.925 | 19672.156 | 72.234
1093.316 | 10854.49 | 74.7378 |  | 1093.01 | 19673.046 | 72.2346
1093.411 | 10856.269 | 74.7349 |  | 1093.11 | 19674.001 | 72.237
1093.531 | 10857.175 | 74.7337 |  | 1093.208 | 19675.303 | 72.2403
1093.611 | 10857.933 | 74.7318 |  | 1093.31 | 19676.028 | 72.2473
1093.722 | 10858.625 | 74.7329 |  | 1093.451 | 19677.444 | 72.2568
1093.818 | 10860.14 | 74.7335 |  | 1093.504 | 19677.444 | 72.2597
1093.91 | 10860.717 | 74.7308 |  | 1093.606 | 19679.009 | 72.2619
1094.016 | 10861.738 | 74.7324 |  | 1093.702 | 19680.245 | 72.2683
1094.12 | 10863.32 | 74.7297 |  | 1093.803 | 19680.936 | 72.2689
1094.31 | 10863.32 | 74.7305 |  | 1093.921 | 19681.628 | 72.2699
1094.334 | 10863.32 | 74.7299 |  | 1094.003 | 19682.419 | 72.2686
1094.424 | 10865.708 | 74.7226 |  | 1094.13 | 19684.247 | 72.2681
1094.504 | 10866.532 | 74.725 |  | 1094.207 | 19685.038 | 72.2715
1094.618 | 10868.014 | 74.7206 |  | 1094.328 | 19686.142 | 72.2718
1094.733 | 10868.706 | 74.7214 |  | 1094.421 | 19686.768 | 72.2696
1094.823 | 10870.37 | 74.7208 |  | 1094.515 | 19687.954 | 72.274
1094.922 | 10871.062 | 74.7152 |  | 1094.605 | 19688.563 | 72.2699
1095.013 | 10871.754 | 74.7129 |  | 1094.737 | 19690.046 | 72.2694
1095.108 | 10872.693 | 74.7084 |  | 1094.813 | 19690.589 | 72.2687
1095.23 | 10873.912 | 74.7092 |  | 1094.917 | 19691.709 | 72.2676
1095.311 | 10875.229 | 74.7077 |  | 1095.005 | 19693.06 | 72.2657
1095.416 | 10876.119 | 74.7093 |  | 1095.128 | 19694.296 | 72.2617
1095.513 | 10876.893 | 74.7046 |  | 1095.218 | 19694.806 | 72.2662
1095.622 | 10878.079 | 74.703 |  | 1095.343 | 19696.124 | 72.2684
1095.718 | 10879.002 | 74.7051 |  | 1095.418 | 19696.668 | 72.2674
1095.821 | 10880.171 | 74.7037 |  | 1095.508 | 19697.804 | 72.2665
1095.909 | 10881.242 | 74.6974 |  | 1095.601 | 19698.48 | 72.2718
1096.012 | 10881.95 | 74.7001 |  | 1095.712 | 19699.863 | 72.2693
1096.118 | 10882.626 | 74.6978 |  | 1095.825 | 19700.918 | 72.2825
1096.222 | 10884.158 | 74.6996 |  | 1095.912 | 19701.461 | 72.2869
1096.31 | 10884.685 | 74.6962 |  | 1096.014 | 19702.384 | 72.287
1096.406 | 10885.492 | 74.6972 |  | 1096.141 | 19704.113 | 72.2875
1096.513 | 10886.563 | 74.6958 |  | 1096.232 | 19704.657 | 72.2895
1096.618 | 10888.127 | 74.6946 |  | 1096.3 | 19705.596 | 72.2883
1096.707 | 10888.688 | 74.6968 |  | 1096.438 | 19707.095 | 72.2793
1096.814 | 10889.725 | 74.6963 |  | 1096.526 | 19707.737 | 72.2833
1096.925 | 10891.109 | 74.6934 |  | 1096.611 | 19708.479 | 72.2865
1097.017 | 10891.982 | 74.6923 |  | 1096.731 | 19709.978 | 72.2964
1097.107 | 10893.218 | 74.6952 |  | 1096.818 | 19710.538 | 72.287
1097.208 | 10894.041 | 74.6933 |  | 1096.926 | 19712.201 | 72.2828
1097.302 | 10894.601 | 74.6919 |  | 1097.027 | 19713.173 | 72.2713
1097.413 | 10896.281 | 74.6886 |  | 1097.14 | 19713.783 | 72.2653
1097.507 | 10896.924 | 74.6946 |  | 1097.226 | 19715.331 | 72.2721
1097.613 | 10897.5 | 74.6907 |  | 1097.301 | 19715.331 | 72.2549
1097.72 | 10899.065 | 74.6895 |  | 1097.421 | 19716.896 | 72.2553
1097.805 | 10899.065 | 74.6852 |  | 1097.516 | 19718.362 | 72.2596
1097.902 | 10900.943 | 74.6842 |  | 1097.602 | 19718.362 | 72.254
1098.003 | 10901.487 | 74.6891 |  | 1097.718 | 19720.388 | 72.2578
1098.11 | 10902.656 | 74.6862 |  | 1097.846 | 19720.85 | 72.2564
1098.22 | 10903.826 | 74.6837 |  | 1097.932 | 19721.904 | 72.2604
1098.308 | 10905.028 | 74.6892 |  | 1098.024 | 19722.563 | 72.2631
1098.424 | 10905.638 | 74.6857 |  | 1098.12 | 19724.259 | 72.2636
1098.512 | 10906.709 | 74.6836 |  | 1098.225 | 19724.688 | 72.2624
1098.633 | 10908.142 | 74.6855 |  | 1098.323 | 19726.269 | 72.2664
1098.714 | 10908.685 | 74.6798 |  | 1098.418 | 19727.01 | 72.2661
1098.802 | 10910.151 | 74.6822 |  | 1098.511 | 19727.554 | 72.2642
1098.912 | 10910.596 | 74.6821 |  | 1098.615 | 19729.349 | 72.2667
1099.007 | 10911.42 | 74.6829 |  | 1098.712 | 19730.124 | 72.2703
1099.109 | 10912.342 | 74.6859 |  | 1098.837 | 19730.717 | 72.2707
1099.202 | 10913.858 | 74.6824 |  | 1098.924 | 19731.623 | 72.2729
1099.303 | 10914.451 | 74.6858 |  | 1099.02 | 19732.463 | 72.2711
1099.401 | 10915.95 | 74.6837 |  | 1099.111 | 19734.324 | 72.2706
1099.508 | 10916.526 | 74.6828 |  | 1099.248 | 19734.868 | 72.2725
1099.6 | 10917.696 | 74.687 |  | 1099.317 | 19736.087 | 72.2737
1099.708 | 10918.289 | 74.6574 |  | 1099.429 | 19736.812 | 72.273
1099.839 | 10920.084 | 74.6355 |  | 1099.521 | 19737.849 | 72.2773
1099.925 | 10920.677 | 74.6347 |  | 1099.638 | 19738.887 | 72.2776
1100.029 | 10921.748 | 74.6302 |  | 1099.708 | 19739.974 | 72.2801
1100.108 | 10922.423 | 74.6288 |  | 1099.826 | 19740.732 | 72.2776
1100.205 | 10923.445 | 74.6245 |  | 1099.921 | 19742.033 | 72.2792
1100.305 | 10924.186 | 74.6262 |  | 1100.008 | 19743.104 | 72.2795
1100.434 | 10926.476 | 74.6247 |  | 1100.117 | 19743.664 | 72.2815
1100.543 | 10927.085 | 74.6219 |  | 1100.212 | 19745.311 | 72.2832
1100.629 | 10928.107 | 74.6163 |  | 1100.31 | 19746.02 | 72.2849
1100.707 | 10928.914 | 74.6178 |  | 1100.412 | 19746.777 | 72.2821
1100.83 | 10929.853 | 74.6156 |  | 1100.506 | 19748.244 | 72.2851
1100.907 | 10930.413 | 74.6136 |  | 1100.61 | 19749.133 | 72.2866
1101.022 | 10932.356 | 74.6153 |  | 1100.715 | 19749.825 | 72.2887
1101.105 | 10932.356 | 74.5942 |  | 1100.804 | 19751.275 | 72.2893
1101.232 | 10934.481 | 74.5914 |  | 1100.941 | 19751.851 | 72.2909
1101.332 | 10935.157 | 74.5876 |  | 1101.009 | 19753.004 | 72.291
1101.439 | 10936.063 | 74.5859 |  | 1101.112 | 19753.778 | 72.2932
1101.527 | 10937.364 | 74.5798 |  | 1101.205 | 19755.261 | 72.2895
1101.602 | 10937.364 | 74.584 |  | 1101.33 | 19755.804 | 72.2925
1101.722 | 10938.83 | 74.5792 |  | 1101.407 | 19756.908 | 72.2966
1101.828 | 10940.099 | 74.5769 |  | 1101.513 | 19757.814 | 72.2951
1101.934 | 10941.054 | 74.5772 |  | 1101.61 | 19758.391 | 72.2913
1102.027 | 10941.647 | 74.5761 |  | 1101.707 | 19759.346 | 72.2937
1102.138 | 10942.998 | 74.5754 |  | 1101.808 | 19761.306 | 72.2943
1102.226 | 10944.233 | 74.5726 |  | 1101.914 | 19761.899 | 72.2951
1102.335 | 10945.024 | 74.57 |  | 1102.004 | 19763.085 | 72.2962
1102.4 | 10945.518 | 74.5727 |  | 1102.108 | 19763.86 | 72.2952
1102.536 | 10946.951 | 74.571 |  | 1102.208 | 19765.309 | 72.298
1102.621 | 10947.528 | 74.5698 |  | 1102.302 | 19766.001 | 72.2967
1102.727 | 10948.747 | 74.5689 |  | 1102.408 | 19766.742 | 72.297
1102.801 | 10949.439 | 74.5676 |  | 1102.524 | 19767.83 | 72.2959
1102.935 | 10950.839 | 74.5659 |  | 1102.616 | 19768.867 | 72.3005
1103.011 | 10951.498 | 74.563 |  | 1102.715 | 19769.411 | 72.2999
1103.121 | 10952.634 | 74.5615 |  | 1102.806 | 19771.091 | 72.3005
1103.214 | 10954.249 | 74.561 |  | 1102.908 | 19771.091 | 72.3009
1103.315 | 10954.99 | 74.5612 |  | 1103.032 | 19772.952 | 72.3033
1103.421 | 10956.357 | 74.5563 |  | 1103.111 | 19773.529 | 72.3079
1103.515 | 10956.967 | 74.5564 |  | 1103.209 | 19774.32 | 72.3054
1103.613 | 10957.774 | 74.5539 |  | 1103.339 | 19776.165 | 72.3072
1103.723 | 10958.943 | 74.551 |  | 1103.422 | 19776.774 | 72.3039
1103.83 | 10959.503 | 74.5501 |  | 1103.528 | 19777.861 | 72.3108
1103.921 | 10961.151 | 74.549 |  | 1103.629 | 19779.113 | 72.3081
1104.016 | 10961.941 | 74.5461 |  | 1103.702 | 19780.052 | 72.309
1104.269 | 10963.127 | 74.5461 |  | 1103.833 | 19780.859 | 72.3107
1104.287 | 10963.127 | 74.545 |  | 1103.909 | 19781.551 | 72.3128
1104.312 | 10963.127 | 74.5433 |  | 1104.025 | 19783.149 | 72.3132
1104.413 | 10965.285 | 74.5429 |  | 1104.103 | 19783.94 | 72.3126
1104.517 | 10967.031 | 74.5411 |  | 1104.237 | 19785.109 | 72.3145
1104.623 | 10968.069 | 74.5304 |  | 1104.316 | 19785.62 | 72.3163
1104.708 | 10968.909 | 74.513 |  | 1104.425 | 19787.152 | 72.3172
1104.803 | 10969.453 | 74.5089 |  | 1104.528 | 19788.173 | 72.316
1104.91 | 10971.232 | 74.4974 |  | 1104.609 | 19788.634 | 72.3185
1105.007 | 10971.924 | 74.4945 |  | 1104.701 | 19789.326 | 72.3219
1105.126 | 10972.83 | 74.4902 |  | 1104.823 | 19790.908 | 72.3206
1105.204 | 10974.131 | 74.4877 |  | 1104.927 | 19792.308 | 72.3216
1105.31 | 10974.609 | 74.485 |  | 1105.024 | 19793.115 | 72.3221
1105.408 | 10976.19 | 74.4788 |  | 1105.115 | 19793.593 | 72.3224
1105.506 | 10976.882 | 74.4728 |  | 1105.238 | 19795.042 | 72.3265
1105.614 | 10977.574 | 74.4727 |  | 1105.306 | 19795.619 | 72.3251
1105.711 | 10979.056 | 74.4698 |  | 1105.429 | 19796.871 | 72.3249
1105.809 | 10979.616 | 74.4659 |  | 1105.532 | 19797.53 | 72.3258
1105.907 | 10981 | 74.4653 |  | 1105.61 | 19798.551 | 72.3262
1106.014 | 10981.593 | 74.4649 |  | 1105.719 | 19800.099 | 72.3298
1106.118 | 10982.647 | 74.4611 |  | 1105.823 | 19801.137 | 72.331
1106.238 | 10984.328 | 74.4571 |  | 1105.919 | 19802.373 | 72.3276
1106.316 | 10984.789 | 74.4574 |  | 1106.015 | 19803.18 | 72.3339
1106.406 | 10985.645 | 74.4569 |  | 1106.102 | 19803.674 | 72.3332
1106.517 | 10987.013 | 74.4567 |  | 1106.214 | 19805.42 | 72.3313
1106.61 | 10987.919 | 74.4518 |  | 1106.32 | 19805.881 | 72.3356
1106.716 | 10988.594 | 74.4534 |  | 1106.401 | 19806.557 | 72.3369
1106.832 | 10990.258 | 74.4492 |  | 1106.523 | 19808.467 | 72.3323
1106.901 | 10990.818 | 74.4513 |  | 1106.64 | 19808.912 | 72.3287
1107.033 | 10992.449 | 74.4512 |  | 1106.717 | 19809.983 | 72.3327
1107.109 | 10992.449 | 74.4484 |  | 1106.824 | 19810.889 | 72.3303
1107.212 | 10993.964 | 74.4462 |  | 1106.905 | 19811.449 | 72.3313
1107.307 | 10994.854 | 74.4458 |  | 1107.001 | 19812.586 | 72.3316
1107.404 | 10996.171 | 74.4456 |  | 1107.109 | 19813.409 | 72.3298
1107.513 | 10996.732 | 74.4444 |  | 1107.219 | 19815.122 | 72.3324
1107.631 | 10998.263 | 74.4409 |  | 1107.323 | 19815.765 | 72.3302
1107.756 | 10998.807 | 74.4395 |  | 1107.428 | 19816.918 | 72.3291
1107.808 | 10999.927 | 74.4373 |  | 1107.532 | 19817.494 | 72.3312
1107.931 | 11000.586 | 74.4352 |  | 1107.613 | 19819.323 | 72.3352
1108.009 | 11001.772 | 74.4341 |  | 1107.708 | 19820.114 | 72.3339
1108.106 | 11002.382 | 74.4307 |  | 1107.82 | 19820.69 | 72.3362
1108.204 | 11003.963 | 74.434 |  | 1107.918 | 19822.222 | 72.3369
1108.327 | 11004.82 | 74.4296 |  | 1108.03 | 19822.799 | 72.337
1108.404 | 11005.396 | 74.4271 |  | 1108.12 | 19823.836 | 72.3344
1108.525 | 11007.043 | 74.4276 |  | 1108.219 | 19825.401 | 72.3349
1108.621 | 11007.603 | 74.409 |  | 1108.307 | 19825.978 | 72.338
1108.725 | 11008.707 | 74.3968 |  | 1108.413 | 19827.032 | 72.3401
1108.839 | 11010.008 | 74.3919 |  | 1108.514 | 19827.625 | 72.3379
1108.925 | 11010.849 | 74.3919 |  | 1108.615 | 19829.174 | 72.3409
1109.05 | 11011.985 | 74.3898 |  | 1108.714 | 19829.915 | 72.3431
1109.102 | 11012.842 | 74.3858 |  | 1108.82 | 19830.821 | 72.3396
1109.226 | 11013.55 | 74.3857 |  | 1108.916 | 19831.447 | 72.3438
1109.304 | 11014.604 | 74.3821 |  | 1109.012 | 19832.369 | 72.3411
1109.401 | 11015.346 | 74.3822 |  | 1109.105 | 19834.082 | 72.3434
1109.522 | 11017.306 | 74.3783 |  | 1109.213 | 19834.626 | 72.3441
1109.607 | 11017.306 | 74.3764 |  | 1109.312 | 19835.944 | 72.3466
1109.735 | 11019.035 | 74.3737 |  | 1109.403 | 19836.916 | 72.344
1109.828 | 11019.645 | 74.3741 |  | 1109.505 | 19837.525 | 72.3458
1109.942 | 11021.029 | 74.3737 |  | 1109.601 | 19839.057 | 72.3438
1110.011 | 11021.029 | 74.3724 |  | 1109.719 | 19839.947 | 72.3435
1110.123 | 11023.368 | 74.3698 |  | 1109.818 | 19840.589 | 72.3457
1110.201 | 11023.368 | 74.3694 |  | 1109.905 | 19842.072 | 72.3476
1110.324 | 11024.784 | 74.3653 |  | 1110.004 | 19842.615 | 72.3419
1110.437 | 11026.003 | 74.3677 |  | 1110.107 | 19843.966 | 72.3438
1110.528 | 11027.107 | 74.3625 |  | 1110.217 | 19844.806 | 72.3448
1110.618 | 11028.31 | 74.3619 |  | 1110.303 | 19846.025 | 72.3436
1110.717 | 11029.001 | 74.3612 |  | 1110.408 | 19847.326 | 72.3478
1110.821 | 11029.561 | 74.3603 |  | 1110.518 | 19847.886 | 72.3451
1110.9 | 11030.303 | 74.3599 |  | 1110.604 | 19848.941 | 72.3467
1111.014 | 11032.246 | 74.3577 |  | 1110.714 | 19849.616 | 72.3435
1111.118 | 11032.971 | 74.3572 |  | 1110.804 | 19850.687 | 72.3456
1111.236 | 11033.647 | 74.3552 |  | 1110.904 | 19851.955 | 72.3447
1111.318 | 11034.47 | 74.3547 |  | 1111.002 | 19853.224 | 72.3429
1111.425 | 11035.689 | 74.3532 |  | 1111.103 | 19854.031 | 72.3448
1111.501 | 11036.398 | 74.3512 |  | 1111.228 | 19855.316 | 72.3447
1111.621 | 11038.16 | 74.3454 |  | 1111.317 | 19855.909 | 72.3404
1111.72 | 11039.017 | 74.3478 |  | 1111.406 | 19856.946 | 72.3376
1111.842 | 11040.071 | 74.3493 |  | 1111.505 | 19857.721 | 72.3393
1111.929 | 11041.142 | 74.3429 |  | 1111.608 | 19859.022 | 72.3387
1112.015 | 11041.932 | 74.3412 |  | 1111.732 | 19859.846 | 72.337
1112.132 | 11042.608 | 74.3428 |  | 1111.814 | 19860.505 | 72.3347
1112.214 | 11043.431 | 74.3428 |  | 1111.936 | 19862.004 | 72.3312
1112.32 | 11044.65 | 74.3418 |  | 1112.007 | 19862.58 | 72.3342
1112.405 | 11045.359 | 74.3435 |  | 1112.142 | 19864.359 | 72.3302
1112.518 | 11047.319 | 74.3387 |  | 1112.203 | 19865.216 | 72.329
1112.609 | 11048.027 | 74.3371 |  | 1112.338 | 19865.99 | 72.3288
1112.713 | 11048.703 | 74.3355 |  | 1112.405 | 19866.616 | 72.3315
1112.815 | 11050.07 | 74.3363 |  | 1112.53 | 19867.851 | 72.3282
1112.923 | 11050.646 | 74.3379 |  | 1112.612 | 19868.494 | 72.3279
1113.018 | 11052.112 | 74.3359 |  | 1112.729 | 19870.174 | 72.3275
1113.119 | 11052.738 | 74.3319 |  | 1112.801 | 19870.635 | 72.328
1113.219 | 11053.579 | 74.3211 |  | 1112.916 | 19871.656 | 72.33
1113.32 | 11055.028 | 74.3162 |  | 1113.04 | 19873.057 | 72.326
1113.407 | 11055.984 | 74.3152 |  | 1113.111 | 19873.617 | 72.3291
1113.525 | 11056.527 | 74.3116 |  | 1113.232 | 19875.215 | 72.3193
1113.625 | 11058.076 | 74.309 |  | 1113.304 | 19875.215 | 72.3183
1113.708 | 11058.998 | 74.3061 |  | 1113.439 | 19876.829 | 72.3141
1113.819 | 11059.575 | 74.3015 |  | 1113.508 | 19877.62 | 72.3136
1113.923 | 11060.464 | 74.2999 |  | 1113.633 | 19878.756 | 72.3123
1114.004 | 11061.354 | 74.2995 |  | 1113.729 | 19879.563 | 72.3129
1114.115 | 11063.1 | 74.2936 |  | 1113.81 | 19880.486 | 72.311
1114.31 | 11063.1 | 74.2911 |  | 1113.906 | 19881.309 | 72.3091
1114.336 | 11063.1 | 74.2902 |  | 1114.002 | 19882.248 | 72.3082
1114.4 | 11065.538 | 74.2896 |  | 1114.12 | 19884.093 | 72.3059
1114.504 | 11066.526 | 74.2871 |  | 1114.21 | 19884.555 | 72.3055
1114.623 | 11068.074 | 74.2851 |  | 1114.32 | 19886.119 | 72.3049
1114.717 | 11069.063 | 74.2785 |  | 1114.439 | 19886.795 | 72.3054
1114.827 | 11069.639 | 74.2757 |  | 1114.516 | 19887.602 | 72.305
1114.915 | 11070.529 | 74.2711 |  | 1114.623 | 19889.134 | 72.3055
1115.016 | 11072.275 | 74.2638 |  | 1114.734 | 19889.743 | 72.3034
1115.115 | 11072.934 | 74.2619 |  | 1114.805 | 19890.551 | 72.2997
1115.221 | 11074.334 | 74.2588 |  | 1114.928 | 19891.918 | 72.2934
1115.3 | 11074.334 | 74.2569 |  | 1115.02 | 19892.511 | 72.2907
1115.415 | 11075.899 | 74.255 |  | 1115.116 | 19894.175 | 72.2918
1115.526 | 11077.101 | 74.2519 |  | 1115.216 | 19894.619 | 72.2886
1115.611 | 11078.007 | 74.2512 |  | 1115.323 | 19896.25 | 72.2892
1115.718 | 11078.452 | 74.2511 |  | 1115.408 | 19896.81 | 72.2851
1115.81 | 11080.198 | 74.2461 |  | 1115.51 | 19898.013 | 72.2847
1115.927 | 11081.104 | 74.2455 |  | 1115.624 | 19898.556 | 72.2831
1116.011 | 11081.944 | 74.2416 |  | 1115.72 | 19900.121 | 72.2832
1116.119 | 11082.653 | 74.2402 |  | 1115.832 | 19900.813 | 72.2835
1116.223 | 11083.773 | 74.2384 |  | 1115.922 | 19901.851 | 72.2843
1116.312 | 11085.041 | 74.2394 |  | 1116.009 | 19903.267 | 72.2806
1116.414 | 11085.947 | 74.2349 |  | 1116.148 | 19903.844 | 72.2794
1116.518 | 11086.59 | 74.2354 |  | 1116.212 | 19904.915 | 72.2784
1116.617 | 11087.562 | 74.2342 |  | 1116.324 | 19905.607 | 72.2799
1116.717 | 11089.044 | 74.2324 |  | 1116.411 | 19907.122 | 72.277
1116.806 | 11089.604 | 74.232 |  | 1116.525 | 19907.814 | 72.2776
1116.908 | 11090.971 | 74.2314 |  | 1116.607 | 19908.473 | 72.2761
1117.014 | 11091.548 | 74.2315 |  | 1116.71 | 19910.137 | 72.2806
1117.117 | 11092.734 | 74.2284 |  | 1116.814 | 19910.763 | 72.2784
1117.222 | 11094.035 | 74.2268 |  | 1116.918 | 19912.377 | 72.2782
1117.304 | 11094.958 | 74.2282 |  | 1117.012 | 19913.019 | 72.2771
1117.414 | 11095.551 | 74.226 |  | 1117.106 | 19914.288 | 72.2748
1117.515 | 11097.05 | 74.2207 |  | 1117.22 | 19914.749 | 72.277
1117.624 | 11097.626 | 74.2253 |  | 1117.302 | 19915.457 | 72.2761
1117.703 | 11098.697 | 74.2211 |  | 1117.407 | 19916.577 | 72.2782
1117.821 | 11100.031 | 74.2205 |  | 1117.508 | 19917.994 | 72.2778
1117.91 | 11100.954 | 74.2186 |  | 1117.609 | 19919.098 | 72.2783
1118 | 11101.613 | 74.2189 |  | 1117.715 | 19919.641 | 72.2763
1118.112 | 11102.799 | 74.217 |  | 1117.821 | 19920.926 | 72.276
1118.22 | 11103.392 | 74.2138 |  | 1117.915 | 19922.079 | 72.2782
1118.309 | 11105.204 | 74.215 |  | 1118.007 | 19922.771 | 72.2745
1118.406 | 11105.978 | 74.2162 |  | 1118.127 | 19923.99 | 72.2786
1118.5 | 11106.802 | 74.2109 |  | 1118.212 | 19925.028 | 72.2749
1118.622 | 11108.021 | 74.2127 |  | 1118.325 | 19925.769 | 72.2731
1118.711 | 11109.009 | 74.2104 |  | 1118.404 | 19926.84 | 72.2742
1118.812 | 11109.553 | 74.2076 |  | 1118.504 | 19928.24 | 72.2726
1118.931 | 11111.101 | 74.2051 |  | 1118.639 | 19929.607 | 72.2748
1119.033 | 11111.727 | 74.2076 |  | 1118.713 | 19929.607 | 72.2761
1119.106 | 11113.177 | 74.2051 |  | 1118.834 | 19931.156 | 72.2667
1119.214 | 11113.737 | 74.2029 |  | 1118.914 | 19931.847 | 72.2649
1119.301 | 11114.956 | 74.2006 |  | 1119.039 | 19932.984 | 72.2604
1119.413 | 11115.532 | 74.2021 |  | 1119.123 | 19933.594 | 72.2654
1119.505 | 11117.196 | 74.2019 |  | 1119.211 | 19934.714 | 72.2582
1119.602 | 11117.739 | 74.201 |  | 1119.343 | 19936.196 | 72.2593
1119.707 | 11118.464 | 74.2003 |  | 1119.425 | 19936.806 | 72.2588
1119.804 | 11119.189 | 74.2003 |  | 1119.547 | 19938.42 | 72.2421
1119.9 | 11120.161 | 74.201 |  | 1119.645 | 19939.145 | 72.2415
1120.004 | 11121.841 | 74.1985 |  | 1119.702 | 19940.216 | 72.2382
1120.1 | 11122.549 | 74.1997 |  | 1119.837 | 19940.891 | 72.2372
1120.229 | 11124.246 | 74.1981 |  | 1119.911 | 19941.599 | 72.2362
1120.306 | 11124.79 | 74.1991 |  | 1120.01 | 19942.686 | 72.2365
1120.401 | 11125.827 | 74.1984 |  | 1120.108 | 19943.345 | 72.2369
1120.531 | 11127.079 | 74.1945 |  | 1120.228 | 19945.19 | 72.2345
1120.61 | 11127.59 | 74.1998 |  | 1120.342 | 19946.343 | 72.2335
1120.732 | 11128.891 | 74.1957 |  | 1120.406 | 19946.343 | 72.2322
1120.805 | 11129.435 | 74.1916 |  | 1120.539 | 19948.353 | 72.2255
1120.903 | 11130.341 | 74.1917 |  | 1120.63 | 19949.292 | 72.2304
1121.034 | 11131.889 | 74.1906 |  | 1120.718 | 19949.901 | 72.2292
1121.132 | 11132.499 | 74.1914 |  | 1120.802 | 19950.956 | 72.2291
1121.202 | 11133.405 | 74.1887 |  | 1120.926 | 19951.681 | 72.2259
1121.305 | 11134.887 | 74.1723 |  | 1121.022 | 19953.394 | 72.2213
1121.434 | 11135.859 | 74.168 |  | 1121.139 | 19953.904 | 72.2235
1121.518 | 11136.469 | 74.1702 |  | 1121.204 | 19954.959 | 72.2233
1121.627 | 11137.688 | 74.1632 |  | 1121.329 | 19956.326 | 72.217
1121.706 | 11138.363 | 74.1638 |  | 1121.419 | 19956.919 | 72.2135
1121.826 | 11140.192 | 74.1596 |  | 1121.523 | 19958.088 | 72.2053
1121.923 | 11141.015 | 74.156 |  | 1121.613 | 19958.566 | 72.205
1122.02 | 11142.119 | 74.154 |  | 1121.739 | 19960.065 | 72.2028
1122.136 | 11142.663 | 74.1559 |  | 1121.805 | 19960.609 | 72.1995
1122.212 | 11143.503 | 74.1523 |  | 1121.919 | 19962.404 | 72.1866
1122.321 | 11145.298 | 74.1529 |  | 1122.015 | 19962.865 | 72.1858
1122.421 | 11146.006 | 74.1502 |  | 1122.137 | 19964.019 | 72.1811
1122.523 | 11146.632 | 74.1471 |  | 1122.201 | 19964.579 | 72.1823
1122.601 | 11147.308 | 74.1493 |  | 1122.322 | 19966.094 | 72.1731
1122.716 | 11148.346 | 74.1449 |  | 1122.416 | 19967.346 | 72.1751
1122.833 | 11150.174 | 74.1432 |  | 1122.543 | 19967.972 | 72.1731
1122.913 | 11151.047 | 74.1424 |  | 1122.623 | 19969.109 | 72.171
1123.032 | 11151.657 | 74.137 |  | 1122.721 | 19970.377 | 72.1692
1123.103 | 11152.447 | 74.1392 |  | 1122.822 | 19971.118 | 72.1665
1123.218 | 11153.814 | 74.1367 |  | 1122.92 | 19972.123 | 72.1663
1123.318 | 11155.099 | 74.1331 |  | 1123.02 | 19973.095 | 72.1626
1123.441 | 11155.676 | 74.1312 |  | 1123.121 | 19974.1 | 72.1617
1123.528 | 11156.78 | 74.1313 |  | 1123.228 | 19975.335 | 72.1576
1123.613 | 11157.422 | 74.1288 |  | 1123.318 | 19976.192 | 72.1538
1123.711 | 11159.168 | 74.1184 |  | 1123.426 | 19976.719 | 72.1523
1123.81 | 11160.041 | 74.1133 |  | 1123.521 | 19978.383 | 72.1519
1123.901 | 11160.601 | 74.1117 |  | 1123.616 | 19978.943 | 72.1475
1124.011 | 11162.232 | 74.1097 |  | 1123.725 | 19979.668 | 72.1461
1124.116 | 11162.94 | 74.1075 |  | 1123.822 | 19980.952 | 72.1462
1124.302 | 11162.94 | 74.1063 |  | 1123.901 | 19981.694 | 72.1434
1124.317 | 11162.94 | 74.1023 |  | 1124.023 | 19982.863 | 72.1436
1124.415 | 11165.741 | 74.0968 |  | 1124.127 | 19984.296 | 72.1389
1124.509 | 11167.19 | 74.0939 |  | 1124.209 | 19985.103 | 72.1381
1124.613 | 11167.915 | 74.0893 |  | 1124.319 | 19986.372 | 72.137
1124.72 | 11168.607 | 74.0827 |  | 1124.432 | 19986.833 | 72.1332
1124.809 | 11169.48 | 74.0797 |  | 1124.516 | 19988.167 | 72.1339
1124.91 | 11171.21 | 74.0725 |  | 1124.613 | 19988.645 | 72.1326
1125.012 | 11171.901 | 74.0646 |  | 1124.722 | 19990.144 | 72.1283
1125.119 | 11172.593 | 74.0629 |  | 1124.843 | 19990.819 | 72.1251
1125.224 | 11173.73 | 74.0587 |  | 1124.913 | 19992.055 | 72.1234
1125.307 | 11174.372 | 74.0566 |  | 1125.007 | 19992.944 | 72.1219
1125.408 | 11175.987 | 74.0564 |  | 1125.119 | 19994.361 | 72.1218
1125.521 | 11176.596 | 74.052 |  | 1125.205 | 19995.053 | 72.1197
1125.624 | 11177.683 | 74.0491 |  | 1125.33 | 19995.778 | 72.1181
1125.709 | 11179.199 | 74.0478 |  | 1125.406 | 19996.865 | 72.1145
1125.808 | 11179.907 | 74.0488 |  | 1125.524 | 19998.15 | 72.113
1125.919 | 11180.583 | 74.045 |  | 1125.607 | 19998.693 | 72.1085
1126.015 | 11181.554 | 74.046 |  | 1125.711 | 20000.275 | 72.1041
1126.119 | 11182.691 | 74.048 |  | 1125.802 | 20001.197 | 72.1045
1126.225 | 11183.992 | 74.0474 |  | 1125.912 | 20001.708 | 72.0988
1126.302 | 11184.915 | 74.046 |  | 1126.008 | 20002.515 | 72.0939
1126.417 | 11185.541 | 74.0467 |  | 1126.114 | 20004.179 | 72.0941
1126.504 | 11186.595 | 74.0405 |  | 1126.22 | 20004.92 | 72.0932
1126.604 | 11187.748 | 74.0347 |  | 1126.307 | 20006.04 | 72.0833
1126.703 | 11188.72 | 74.0292 |  | 1126.421 | 20006.633 | 72.068
1126.811 | 11189.395 | 74.0243 |  | 1126.506 | 20007.424 | 72.0661
1126.95 | 11191.01 | 74.0233 |  | 1126.601 | 20008.593 | 72.067
1127.005 | 11191.636 | 74.0215 |  | 1126.707 | 20010.076 | 72.0599
1127.12 | 11192.624 | 74.0143 |  | 1126.806 | 20010.603 | 72.0582
1127.229 | 11194.107 | 74.0046 |  | 1126.908 | 20012.267 | 72.0546
1127.311 | 11194.65 | 74.003 |  | 1127.008 | 20013.074 | 72.0489
1127.402 | 11195.787 | 73.998 |  | 1127.113 | 20013.881 | 72.0459
1127.532 | 11196.61 | 73.9948 |  | 1127.203 | 20015.001 | 72.0394
1127.61 | 11197.648 | 73.9884 |  | 1127.316 | 20015.578 | 72.0392
1127.707 | 11198.373 | 73.9829 |  | 1127.401 | 20016.369 | 72.0335
1127.813 | 11199.971 | 73.981 |  | 1127.547 | 20018.164 | 72.0281
1127.906 | 11200.943 | 73.9944 |  | 1127.615 | 20019.07 | 72.0232
1128.012 | 11201.536 | 73.9911 |  | 1127.735 | 20019.976 | 72.0124
1128.128 | 11203.216 | 73.9897 |  | 1127.813 | 20020.536 | 72.0112
1128.252 | 11203.776 | 73.9889 |  | 1127.909 | 20021.59 | 72.0095
1128.302 | 11204.698 | 73.9733 |  | 1128.041 | 20023.155 | 72.0028
1128.432 | 11206.214 | 73.9859 |  | 1128.125 | 20023.732 | 71.9971
1128.539 | 11207.021 | 73.9817 |  | 1128.23 | 20025.527 | 71.9915
1128.605 | 11207.532 | 73.9725 |  | 1128.306 | 20025.527 | 71.9887
1128.701 | 11208.817 | 73.9589 |  | 1128.443 | 20027.125 | 71.9848
1128.825 | 11209.508 | 73.9706 |  | 1128.526 | 20028.114 | 71.9785
1128.925 | 11211.172 | 73.9581 |  | 1128.616 | 20028.575 | 71.9788
1129.041 | 11211.765 | 73.956 |  | 1128.732 | 20030.189 | 71.9683
1129.105 | 11212.836 | 73.9407 |  | 1128.836 | 20030.98 | 71.9675
1129.231 | 11214.203 | 73.9373 |  | 1128.904 | 20031.556 | 71.9642
1129.326 | 11214.763 | 73.9335 |  | 1129.031 | 20032.808 | 71.9572
1129.43 | 11215.752 | 73.9306 |  | 1129.115 | 20033.5 | 71.9515
1129.549 | 11216.938 | 73.9313 |  | 1129.204 | 20034.604 | 71.9456
1129.6 | 11217.811 | 73.9267 |  | 1129.325 | 20036.103 | 71.9415
1129.72 | 11218.47 | 73.9258 |  | 1129.41 | 20036.613 | 71.9397
1129.8 | 11219.689 | 73.9221 |  | 1129.501 | 20037.305 | 71.9341
1129.901 | 11220.249 | 73.9206 |  | 1129.634 | 20038.854 | 71.9315
1130.022 | 11221.781 | 73.9177 |  | 1129.729 | 20039.562 | 71.9274
1130.128 | 11223.197 | 73.9144 |  | 1129.816 | 20040.517 | 71.9225
1130.219 | 11223.971 | 73.9138 |  | 1129.905 | 20041.341 | 71.9218
1130.321 | 11225.108 | 73.9102 |  | 1130.021 | 20043.071 | 71.9168
1130.445 | 11225.701 | 73.9065 |  | 1130.123 | 20043.993 | 71.9132
1130.535 | 11226.772 | 73.9011 |  | 1130.233 | 20044.701 | 71.9063
1130.628 | 11227.678 | 73.9012 |  | 1130.311 | 20045.509 | 71.9078
1130.731 | 11229.127 | 73.898 |  | 1130.403 | 20046.942 | 71.9043
1130.817 | 11229.951 | 73.8943 |  | 1130.53 | 20047.699 | 71.898
1130.901 | 11230.593 | 73.8938 |  | 1130.623 | 20049.38 | 71.8945
1131.027 | 11231.779 | 73.8897 |  | 1130.719 | 20050.088 | 71.8919
1131.113 | 11232.389 | 73.8892 |  | 1130.844 | 20050.763 | 71.8867
1131.213 | 11234.053 | 73.8823 |  | 1130.932 | 20051.834 | 71.8856
1131.33 | 11234.629 | 73.8819 |  | 1131.02 | 20053.35 | 71.885
1131.415 | 11235.42 | 73.8816 |  | 1131.117 | 20054.14 | 71.8808
1131.524 | 11237.034 | 73.8804 |  | 1131.241 | 20054.766 | 71.8758
1131.601 | 11237.726 | 73.8757 |  | 1131.314 | 20056.298 | 71.8762
1131.717 | 11239.291 | 73.8714 |  | 1131.423 | 20057.105 | 71.8716
1131.822 | 11240.115 | 73.8694 |  | 1131.52 | 20057.698 | 71.8676
1131.915 | 11240.922 | 73.8629 |  | 1131.617 | 20058.423 | 71.8665
1132.021 | 11242.009 | 73.8576 |  | 1131.713 | 20060.087 | 71.8641
1132.109 | 11243.162 | 73.8535 |  | 1131.832 | 20060.647 | 71.8548
1132.231 | 11243.936 | 73.8529 |  | 1131.929 | 20062.179 | 71.8575
1132.323 | 11244.579 | 73.842 |  | 1132.037 | 20062.887 | 71.8525
1132.441 | 11245.979 | 73.8324 |  | 1132.115 | 20063.628 | 71.8479
1132.525 | 11247.066 | 73.8273 |  | 1132.246 | 20065.144 | 71.8421
1132.609 | 11247.956 | 73.8225 |  | 1132.32 | 20066.231 | 71.838
1132.714 | 11248.532 | 73.8196 |  | 1132.437 | 20066.775 | 71.8303
1132.826 | 11250.081 | 73.8176 |  | 1132.528 | 20067.928 | 71.8262
1132.91 | 11250.97 | 73.8107 |  | 1132.619 | 20069.361 | 71.8195
1133.02 | 11251.563 | 73.8072 |  | 1132.714 | 20070.135 | 71.8097
1133.12 | 11252.469 | 73.7856 |  | 1132.83 | 20070.745 | 71.8016
1133.207 | 11254.182 | 73.772 |  | 1132.909 | 20070.745 | 71.8032
1133.307 | 11254.874 | 73.6568 |  | 1133.016 | 20072.919 | 71.7852
1133.416 | 11255.549 | 73.634 |  | 1133.105 | 20073.479 | 71.7798
1133.513 | 11257.197 | 73.6168 |  | 1133.211 | 20075.275 | 71.7752
1133.611 | 11257.922 | 73.6021 |  | 1133.308 | 20076.065 | 71.7615
1133.72 | 11258.613 | 73.5882 |  | 1133.419 | 20076.592 | 71.7424
1133.801 | 11259.766 | 73.5733 |  | 1133.508 | 20078.289 | 71.7415
1133.913 | 11261.035 | 73.564 |  | 1133.621 | 20078.899 | 71.7401
1134.014 | 11261.661 | 73.5537 |  | 1133.705 | 20080.019 | 71.7381
1134.107 | 11262.451 | 73.5444 |  | 1133.813 | 20081.353 | 71.7341
1134.287 | 11262.451 | 73.5416 |  | 1133.924 | 20081.913 | 71.7281
1134.312 | 11264.939 | 73.5276 |  | 1134.013 | 20083.017 | 71.7274
1134.425 | 11265.977 | 73.5108 |  | 1134.115 | 20083.939 | 71.7249
1134.546 | 11267.08 | 73.5032 |  | 1134.222 | 20084.516 | 71.7232
1134.605 | 11267.08 | 73.4963 |  | 1134.313 | 20086.13 | 71.7206
1134.739 | 11269.073 | 73.4868 |  | 1134.419 | 20086.937 | 71.7175
1134.823 | 11270.325 | 73.4773 |  | 1134.52 | 20087.53 | 71.714
1134.923 | 11271.017 | 73.4704 |  | 1134.608 | 20088.42 | 71.71
1135 | 11271.709 | 73.465 |  | 1134.712 | 20090.298 | 71.71
1135.135 | 11272.5 | 73.4532 |  | 1134.834 | 20090.957 | 71.7039
1135.219 | 11273.488 | 73.4459 |  | 1134.918 | 20091.517 | 71.7044
1135.327 | 11275.07 | 73.4343 |  | 1135.001 | 20092.406 | 71.7018
1135.4 | 11275.728 | 73.4282 |  | 1135.1 | 20093.988 | 71.7006
1135.534 | 11276.453 | 73.4179 |  | 1135.213 | 20094.614 | 71.6975
1135.62 | 11278.298 | 73.4127 |  | 1135.307 | 20096.063 | 71.6967
1135.703 | 11278.298 | 73.4056 |  | 1135.45 | 20097.414 | 71.6944
1135.805 | 11279.863 | 73.398 |  | 1135.506 | 20097.414 | 71.69
1135.929 | 11281.197 | 73.3875 |  | 1135.636 | 20099.127 | 71.6864
1136.036 | 11281.988 | 73.376 |  | 1135.715 | 20099.852 | 71.6844
1136.142 | 11283.042 | 73.3694 |  | 1135.839 | 20100.972 | 71.6769
1136.223 | 11284.146 | 73.365 |  | 1135.926 | 20101.565 | 71.6766
1136.333 | 11284.904 | 73.3545 |  | 1136.006 | 20103.064 | 71.6767
1136.407 | 11285.447 | 73.3456 |  | 1136.114 | 20103.855 | 71.6675
1136.518 | 11286.963 | 73.3366 |  | 1136.204 | 20104.497 | 71.6635
1136.625 | 11287.556 | 73.3295 |  | 1136.327 | 20106.111 | 71.661
1136.74 | 11289.022 | 73.3246 |  | 1136.409 | 20106.589 | 71.6608
1136.823 | 11289.895 | 73.3137 |  | 1136.5 | 20108.22 | 71.6537
1136.901 | 11290.455 | 73.3074 |  | 1136.6 | 20109.011 | 71.6538
1137.025 | 11291.559 | 73.2983 |  | 1136.727 | 20110.295 | 71.6507
1137.122 | 11292.481 | 73.2926 |  | 1136.816 | 20110.856 | 71.6494
1137.228 | 11293.7 | 73.2819 |  | 1136.909 | 20112.009 | 71.6476
1137.303 | 11294.392 | 73.2773 |  | 1137.036 | 20112.964 | 71.6427
1137.416 | 11296.072 | 73.2666 |  | 1137.12 | 20113.557 | 71.6424
1137.522 | 11296.599 | 73.2575 |  | 1137.222 | 20115.534 | 71.6362
1137.626 | 11298.065 | 73.2514 |  | 1137.306 | 20115.534 | 71.635
1137.725 | 11299.136 | 73.2409 |  | 1137.428 | 20117.461 | 71.6296
1137.811 | 11299.696 | 73.235 |  | 1137.511 | 20117.922 | 71.6302
1137.932 | 11300.8 | 73.225 |  | 1137.63 | 20118.795 | 71.6288
1138.017 | 11301.426 | 73.2173 |  | 1137.708 | 20119.454 | 71.627
1138.116 | 11303.254 | 73.2079 |  | 1137.823 | 20121.085 | 71.6241
1138.218 | 11303.946 | 73.2007 |  | 1137.942 | 20121.892 | 71.6186
1138.332 | 11304.605 | 73.1941 |  | 1138.004 | 20122.963 | 71.6179
1138.41 | 11306.17 | 73.1869 |  | 1138.125 | 20123.754 | 71.6169
1138.517 | 11306.944 | 73.1788 |  | 1138.21 | 20124.396 | 71.6147
1138.611 | 11307.389 | 73.1743 |  | 1138.325 | 20126.109 | 71.6118
1138.708 | 11309.151 | 73.1609 |  | 1138.422 | 20127.378 | 71.6083
1138.808 | 11309.86 | 73.1557 |  | 1138.52 | 20128.201 | 71.6035
1138.916 | 11310.552 | 73.1455 |  | 1138.636 | 20128.778 | 71.6051
1139.028 | 11312.084 | 73.1389 |  | 1138.724 | 20129.997 | 71.6019
1139.108 | 11312.693 | 73.1277 |  | 1138.82 | 20131.38 | 71.5958
1139.211 | 11313.895 | 73.1199 |  | 1138.903 | 20131.38 | 71.597
1139.31 | 11314.851 | 73.1092 |  | 1139.021 | 20132.83 | 71.5917
1139.411 | 11316.202 | 73.1019 |  | 1139.125 | 20134.411 | 71.5896
1139.511 | 11316.992 | 73.0897 |  | 1139.214 | 20135.004 | 71.5845
1139.601 | 11317.602 | 73.0871 |  | 1139.313 | 20135.812 | 71.5828
1139.723 | 11318.656 | 73.074 |  | 1139.424 | 20136.866 | 71.5767
1139.804 | 11319.315 | 73.0679 |  | 1139.525 | 20138.398 | 71.5764
1139.91 | 11321.176 | 73.0571 |  | 1139.602 | 20138.398 | 71.5726
1140.006 | 11321.967 | 73.0469 |  | 1139.725 | 20139.864 | 71.567
1140.115 | 11322.428 | 73.0352 |  | 1139.809 | 20140.457 | 71.567
1140.235 | 11323.894 | 73.0175 |  | 1139.931 | 20141.956 | 71.5642
1140.315 | 11324.866 | 73.0017 |  | 1140.021 | 20143.372 | 71.5611
1140.422 | 11325.608 | 72.9847 |  | 1140.121 | 20144.048 | 71.5585
1140.501 | 11326.761 | 72.9514 |  | 1140.208 | 20144.756 | 71.5565
1140.61 | 11327.271 | 72.9247 |  | 1140.317 | 20145.794 | 71.5528
1140.733 | 11329.116 | 72.913 |  | 1140.423 | 20147.375 | 71.5487
1140.804 | 11330.105 | 72.9026 |  | 1140.519 | 20148.166 | 71.5466
1140.916 | 11330.582 | 72.8885 |  | 1140.632 | 20148.776 | 71.5434
1141.018 | 11331.439 | 72.8576 |  | 1140.708 | 20150.406 | 71.5415
1141.112 | 11332.328 | 72.8411 |  | 1140.818 | 20151.181 | 71.5409
1141.227 | 11333.234 | 72.8322 |  | 1140.915 | 20151.988 | 71.5374
|  |  |  | 1141.012 | 20153.256 | 71.534
|  |  |  | 1141.15 | 20153.866 | 71.5302
|  |  |  | 1141.208 | 20155.068 | 71.5295
|  |  |  | 1141.321 | 20155.595 | 71.5268
|  |  |  | 1141.412 | 20157.308 | 71.5256
|  |  |  | 1141.539 | 20157.819 | 71.5232
|  |  |  | 1141.608 | 20158.939 | 71.5239
|  |  |  | 1141.714 | 20160.273 | 71.5202
|  |  |  | 1141.825 | 20160.932 | 71.5186
|  |  |  | 1141.911 | 20162.003 | 71.5162
|  |  |  | 1142.008 | 20162.563 | 71.5146
|  |  |  | 1142.112 | 20164.013 | 71.5108
|  |  |  | 1142.209 | 20165.248 | 71.509
|  |  |  | 1142.307 | 20166.055 | 71.5064
|  |  |  | 1142.434 | 20166.632 | 71.5076
|  |  |  | 1142.523 | 20167.752 | 71.5025
|  |  |  | 1142.605 | 20168.427 | 71.5043
|  |  |  | 1142.705 | 20170.042 | 71.5032
|  |  |  | 1142.813 | 20170.898 | 71.4979
|  |  |  | 1142.907 | 20171.837 | 71.4981
|  |  |  | 1143.007 | 20172.974 | 71.4948
|  |  |  | 1143.113 | 20173.55 | 71.4931
|  |  |  | 1143.202 | 20175.181 | 71.4883
|  |  |  | 1143.3 | 20175.988 | 71.4901
|  |  |  | 1143.426 | 20176.581 | 71.4908
|  |  |  | 1143.513 | 20177.669 | 71.4865
|  |  |  | 1143.61 | 20178.327 | 71.4838
|  |  |  | 1143.713 | 20179.316 | 71.4802
|  |  |  | 1143.809 | 20180.963 | 71.4793
|  |  |  | 1143.91 | 20181.589 | 71.4796
|  |  |  | 1144.015 | 20183.055 | 71.4777
|  |  |  | 1144.139 | 20184.571 | 71.474
|  |  |  | 1144.216 | 20184.571 | 71.4742
|  |  |  | 1144.33 | 20186.135 | 71.4693
|  |  |  | 1144.426 | 20186.943 | 71.4665
|  |  |  | 1144.539 | 20187.98 | 71.4653
|  |  |  | 1144.627 | 20188.573 | 71.4632
|  |  |  | 1144.732 | 20190.122 | 71.4622
|  |  |  | 1144.804 | 20191.044 | 71.4586
|  |  |  | 1144.938 | 20191.967 | 71.4558
|  |  |  | 1145.028 | 20192.543 | 71.4563
|  |  |  | 1145.116 | 20193.466 | 71.4509
|  |  |  | 1145.21 | 20194.322 | 71.4494
|  |  |  | 1145.321 | 20195.887 | 71.4455
|  |  |  | 1145.434 | 20196.941 | 71.446
|  |  |  | 1145.512 | 20197.485 | 71.4431
|  |  |  | 1145.638 | 20198.803 | 71.4338
|  |  |  | 1145.711 | 20199.561 | 71.431
|  |  |  | 1145.832 | 20200.944 | 71.428
|  |  |  | 1145.925 | 20201.488 | 71.4286
|  |  |  | 1146.002 | 20202.394 | 71.4235
|  |  |  | 1146.121 | 20204.058 | 71.4215
|  |  |  | 1146.224 | 20205.062 | 71.4145
|  |  |  | 1146.317 | 20205.54 | 71.4152
|  |  |  | 1146.406 | 20206.957 | 71.4144
|  |  |  | 1146.51 | 20207.632 | 71.4044
|  |  |  | 1146.62 | 20209.362 | 71.4002
|  |  |  | 1146.734 | 20209.856 | 71.3893
|  |  |  | 1146.82 | 20211.355 | 71.3614
|  |  |  | 1146.9 | 20211.882 | 71.3634
|  |  |  | 1147.024 | 20213.118 | 71.3572
|  |  |  | 1147.112 | 20213.793 | 71.3555
|  |  |  | 1147.225 | 20214.847 | 71.3548
|  |  |  | 1147.301 | 20215.424 | 71.3543
|  |  |  | 1147.428 | 20217.17 | 71.3485
|  |  |  | 1147.533 | 20217.862 | 71.3492
|  |  |  | 1147.617 | 20219.163 | 71.3492
|  |  |  | 1147.728 | 20219.723 | 71.3474
|  |  |  | 1147.801 | 20220.613 | 71.3477
|  |  |  | 1147.924 | 20221.667 | 71.3428
|  |  |  | 1148.012 | 20222.441 | 71.3411
|  |  |  | 1148.118 | 20224.039 | 71.3392
|  |  |  | 1148.251 | 20224.83 | 71.3389
|  |  |  | 1148.317 | 20225.933 | 71.3368
|  |  |  | 1148.426 | 20227.284 | 71.3349
|  |  |  | 1148.512 | 20228.009 | 71.3339
|  |  |  | 1148.62 | 20229.393 | 71.3355
|  |  |  | 1148.718 | 20230.183 | 71.3313
|  |  |  | 1148.812 | 20231.007 | 71.3315
|  |  |  | 1148.925 | 20231.682 | 71.3325
|  |  |  | 1149.025 | 20233.132 | 71.3319
|  |  |  | 1149.135 | 20233.774 | 71.3294
|  |  |  | 1149.212 | 20234.894 | 71.33
|  |  |  | 1149.317 | 20235.57 | 71.3267
|  |  |  | 1149.414 | 20236.344 | 71.326
|  |  |  | 1149.522 | 20237.299 | 71.3274
|  |  |  | 1149.618 | 20239.161 | 71.3231
|  |  |  | 1149.723 | 20239.737 | 71.3294
|  |  |  | 1149.808 | 20241.055 | 71.3244
|  |  |  | 1149.922 | 20241.582 | 71.3243
|  |  |  | 1150.011 | 20243.312 | 71.3235
|  |  |  | 1150.11 | 20243.74 | 71.3206
|  |  |  | 1150.209 | 20245.075 | 71.321
|  |  |  | 1150.314 | 20246.326 | 71.3188
|  |  |  | 1150.413 | 20246.919 | 71.3176
|  |  |  | 1150.508 | 20247.908 | 71.3162
|  |  |  | 1150.604 | 20249.193 | 71.3173
|  |  |  | 1150.706 | 20249.901 | 71.3162
|  |  |  | 1150.819 | 20250.774 | 71.3136
|  |  |  | 1150.907 | 20252.24 | 71.3139
|  |  |  | 1151.018 | 20252.833 | 71.3157
|  |  |  | 1151.101 | 20253.986 | 71.3134
|  |  |  | 1151.209 | 20255.304 | 71.313
|  |  |  | 1151.312 | 20255.716 | 71.3119
|  |  |  | 1151.408 | 20257.05 | 71.309
|  |  |  | 1151.518 | 20257.643 | 71.308
|  |  |  | 1151.619 | 20258.714 | 71.3059
|  |  |  | 1151.703 | 20259.356 | 71.3068
|  |  |  | 1151.804 | 20261.036 | 71.3069
|  |  |  | 1151.914 | 20261.58 | 71.3063
|  |  |  | 1152.035 | 20262.98 | 71.3034
|  |  |  | 1152.114 | 20263.54 | 71.3036
|  |  |  | 1152.201 | 20265.171 | 71.3051
|  |  |  | 1152.3 | 20265.978 | 71.3019
|  |  |  | 1152.405 | 20267.214 | 71.3007
|  |  |  | 1152.546 | 20268.07 | 71.304
|  |  |  | 1152.606 | 20268.647 | 71.3031
|  |  |  | 1152.706 | 20269.388 | 71.3026
|  |  |  | 1152.868 | 20271.151 | 71.2994
|  |  |  | 1152.907 | 20271.151 | 71.2998
|  |  |  | 1153.032 | 20273.094 | 71.2946
|  |  |  | 1153.114 | 20273.753 | 71.2992
|  |  |  | 1153.245 | 20275.335 | 71.2966
|  |  |  | 1153.306 | 20275.335 | 71.2932
|  |  |  | 1153.407 | 20276.949 | 71.2956
|  |  |  | 1153.503 | 20277.921 | 71.2956
|  |  |  | 1153.605 | 20278.81 | 71.2935
|  |  |  | 1153.713 | 20279.354 | 71.2933
|  |  |  | 1153.802 | 20280.309 | 71.2926
|  |  |  | 1153.924 | 20282.088 | 71.2968
|  |  |  | 1154.025 | 20283.126 | 71.2917
|  |  |  | 1154.118 | 20283.555 | 71.292
|  |  |  | 1154.226 | 20285.103 | 71.2919
|  |  |  | 1154.321 | 20285.894 | 71.2952
|  |  |  | 1154.425 | 20287.014 | 71.2922
|  |  |  | 1154.519 | 20287.574 | 71.2913
|  |  |  | 1154.608 | 20288.332 | 71.2878
|  |  |  | 1154.736 | 20289.946 | 71.2904
|  |  |  | 1154.828 | 20290.522 | 71.2898
|  |  |  | 1154.924 | 20292.367 | 71.2879
|  |  |  | 1155.019 | 20293.158 | 71.2795
|  |  |  | 1155.13 | 20294.476 | 71.2781
|  |  |  | 1155.226 | 20295.217 | 71.2784
|  |  |  | 1155.328 | 20295.893 | 71.2759
|  |  |  | 1155.413 | 20296.453 | 71.2764
|  |  |  | 1155.504 | 20297.326 | 71.2748
|  |  |  | 1155.627 | 20299.121 | 71.2751
|  |  |  | 1155.715 | 20299.813 | 71.2764
|  |  |  | 1155.815 | 20300.884 | 71.2709
|  |  |  | 1155.914 | 20301.559 | 71.2739
|  |  |  | 1156 | 20302.564 | 71.2719
|  |  |  | 1156.118 | 20303.783 | 71.275
|  |  |  | 1156.219 | 20305.167 | 71.2746
|  |  |  | 1156.324 | 20305.644 | 71.2727
|  |  |  | 1156.407 | 20306.419 | 71.2709
|  |  |  | 1156.526 | 20307.885 | 71.2731
|  |  |  | 1156.631 | 20309.186 | 71.2733
|  |  |  | 1156.715 | 20309.993 | 71.2734
|  |  |  | 1156.825 | 20310.652 | 71.2779
|  |  |  | 1156.919 | 20311.937 | 71.276
|  |  |  | 1157.017 | 20312.991 | 71.274
|  |  |  | 1157.113 | 20314.276 | 71.2755
|  |  |  | 1157.211 | 20314.951 | 71.2724
|  |  |  | 1157.334 | 20315.627 | 71.2737
|  |  |  | 1157.411 | 20316.516 | 71.2766
|  |  |  | 1157.512 | 20318.098 | 71.282
|  |  |  | 1157.634 | 20318.691 | 71.28
|  |  |  | 1157.73 | 20319.844 | 71.2783
|  |  |  | 1157.832 | 20320.634 | 71.2789
|  |  |  | 1157.924 | 20321.507 | 71.279
|  |  |  | 1158.011 | 20323.056 | 71.2819
|  |  |  | 1158.115 | 20324.308 | 71.2828
|  |  |  | 1158.229 | 20324.802 | 71.2796
|  |  |  | 1158.31 | 20326.07 | 71.2811
|  |  |  | 1158.406 | 20326.762 | 71.2824
|  |  |  | 1158.519 | 20328.327 | 71.2831
|  |  |  | 1158.603 | 20329.167 | 71.2839
|  |  |  | 1158.727 | 20329.727 | 71.2842
|  |  |  | 1158.82 | 20330.782 | 71.2826
|  |  |  | 1158.908 | 20332.017 | 71.2808
|  |  |  | 1159.021 | 20332.594 | 71.2814
|  |  |  | 1159.106 | 20333.401 | 71.2813
|  |  |  | 1159.212 | 20334.603 | 71.2836
|  |  |  | 1159.305 | 20336.168 | 71.2836
|  |  |  | 1159.401 | 20336.86 | 71.2821
|  |  |  | 1159.509 | 20338.211 | 71.2813
|  |  |  | 1159.608 | 20339.084 | 71.2825
|  |  |  | 1159.718 | 20339.611 | 71.2796
|  |  |  | 1159.802 | 20340.352 | 71.2815
|  |  |  | 1159.92 | 20341.851 | 71.2811
|  |  |  | 1160.011 | 20342.955 | 71.2837
|  |  |  | 1160.113 | 20343.844 | 71.2826
|  |  |  | 1160.211 | 20344.437 | 71.2851
|  |  |  | 1160.319 | 20345.838 | 71.2844
|  |  |  | 1160.408 | 20346.925 | 71.285
|  |  |  | 1160.501 | 20347.864 | 71.2862
|  |  |  | 1160.612 | 20348.967 | 71.2858
|  |  |  | 1160.706 | 20349.89 | 71.2844
|  |  |  | 1160.82 | 20350.532 | 71.2884
|  |  |  | 1160.908 | 20351.603 | 71.286
|  |  |  | 1161.005 | 20352.262 | 71.2866
|  |  |  | 1161.128 | 20354.14 | 71.2887
|  |  |  | 1161.205 | 20354.782 | 71.2879
|  |  |  | 1161.3 | 20355.82 | 71.2876
|  |  |  | 1161.4 | 20357.121 | 71.2855
|  |  |  | 1161.533 | 20357.78 | 71.2888
|  |  |  | 1161.611 | 20358.456 | 71.285
|  |  |  | 1161.708 | 20359.246 | 71.2899
|  |  |  | 1161.832 | 20361.157 | 71.2886
|  |  |  | 1161.916 | 20361.849 | 71.2881
|  |  |  | 1162.044 | 20363.035 | 71.289
|  |  |  | 1162.117 | 20363.612 | 71.2922
|  |  |  | 1162.207 | 20364.781 | 71.292
|  |  |  | 1162.323 | 20366.066 | 71.2892
|  |  |  | 1162.421 | 20366.626 | 71.2869
|  |  |  | 1162.524 | 20367.73 | 71.2862
|  |  |  | 1162.6 | 20368.389 | 71.2847
|  |  |  | 1162.73 | 20370.168 | 71.2871
|  |  |  | 1162.802 | 20370.168 | 71.2861
|  |  |  | 1162.924 | 20371.156 | 71.2857
|  |  |  | 1163.025 | 20372.721 | 71.2884
|  |  |  | 1163.132 | 20374.154 | 71.2894
|  |  |  | 1163.238 | 20375.274 | 71.2915
|  |  |  | 1163.341 | 20376.147 | 71.2916
|  |  |  | 1163.414 | 20376.74 | 71.291
|  |  |  | 1163.53 | 20377.679 | 71.2891
|  |  |  | 1163.612 | 20378.486 | 71.292
|  |  |  | 1163.717 | 20380.018 | 71.2906
|  |  |  | 1163.801 | 20380.578 | 71.2919
|  |  |  | 1163.916 | 20382.308 | 71.2881
|  |  |  | 1164.034 | 20382.819 | 71.2922
|  |  |  | 1164.114 | 20383.873 | 71.2899
|  |  |  | 1164.206 | 20384.466 | 71.2926
|  |  |  | 1164.333 | 20385.8 | 71.2931
|  |  |  | 1164.414 | 20387.332 | 71.2939
|  |  |  | 1164.5 | 20387.876 | 71.2939
|  |  |  | 1164.633 | 20388.946 | 71.2828
|  |  |  | 1164.728 | 20389.507 | 71.2842
|  |  |  | 1164.819 | 20391.302 | 71.2863
|  |  |  | 1164.914 | 20392.109 | 71.2849
|  |  |  | 1165.015 | 20392.62 | 71.2849
|  |  |  | 1165.125 | 20394.119 | 71.2859
|  |  |  | 1165.219 | 20395.041 | 71.2832
|  |  |  | 1165.328 | 20395.733 | 71.2858
|  |  |  | 1165.414 | 20397.1 | 71.2872
|  |  |  | 1165.52 | 20398.171 | 71.284
|  |  |  | 1165.644 | 20398.797 | 71.2866
|  |  |  | 1165.724 | 20399.95 | 71.2892
|  |  |  | 1165.803 | 20400.576 | 71.2882
|  |  |  | 1165.93 | 20401.795 | 71.2921
|  |  |  | 1166.011 | 20402.454 | 71.2924
|  |  |  | 1166.106 | 20404.25 | 71.2917
|  |  |  | 1166.214 | 20404.908 | 71.2926
|  |  |  | 1166.319 | 20405.633 | 71.2913
|  |  |  | 1166.401 | 20406.473 | 71.294
|  |  |  | 1166.517 | 20408.038 | 71.2952
|  |  |  | 1166.607 | 20408.895 | 71.2943
|  |  |  | 1166.717 | 20409.455 | 71.2957
|  |  |  | 1166.815 | 20411.02 | 71.2965
|  |  |  | 1166.941 | 20411.728 | 71.303
|  |  |  | 1167.007 | 20412.832 | 71.2998
|  |  |  | 1167.105 | 20413.985 | 71.2998
|  |  |  | 1167.214 | 20414.561 | 71.3009
|  |  |  | 1167.313 | 20416.258 | 71.304
|  |  |  | 1167.41 | 20417.049 | 71.3023
|  |  |  | 1167.502 | 20417.856 | 71.3009
|  |  |  | 1167.616 | 20418.399 | 71.3039
|  |  |  | 1167.708 | 20419.931 | 71.3055
|  |  |  | 1167.802 | 20420.376 | 71.3048
|  |  |  | 1167.9 | 20422.139 | 71.3057
|  |  |  | 1168.012 | 20422.814 | 71.3106
|  |  |  | 1168.107 | 20424.247 | 71.3114
|  |  |  | 1168.221 | 20424.709 | 71.3094
|  |  |  | 1168.307 | 20425.4 | 71.3129
|  |  |  | 1168.403 | 20426.982 | 71.3134
|  |  |  | 1168.51 | 20428.234 | 71.3138
|  |  |  | 1168.618 | 20428.827 | 71.3158
|  |  |  | 1168.713 | 20429.881 | 71.3167
|  |  |  | 1168.803 | 20430.457 | 71.3162
|  |  |  | 1168.934 | 20431.924 | 71.3169
|  |  |  | 1169.033 | 20433.093 | 71.3169
|  |  |  | 1169.106 | 20434.032 | 71.3156
|  |  |  | 1169.202 | 20435.004 | 71.3215
|  |  |  | 1169.317 | 20435.745 | 71.3206
|  |  |  | 1169.406 | 20436.338 | 71.3229
|  |  |  | 1169.527 | 20438.101 | 71.3218
|  |  |  | 1169.611 | 20438.776 | 71.3235
|  |  |  | 1169.705 | 20439.633 | 71.327
|  |  |  | 1169.804 | 20441.016 | 71.3269
|  |  |  | 1169.926 | 20441.857 | 71.3276
|  |  |  | 1170.004 | 20442.433 | 71.3257
|  |  |  | 1170.1 | 20443.438 | 71.3291
|  |  |  | 1170.229 | 20444.887 | 71.3312
|  |  |  | 1170.314 | 20445.415 | 71.3303
|  |  |  | 1170.406 | 20446.914 | 71.3313
|  |  |  | 1170.524 | 20447.671 | 71.3292
|  |  |  | 1170.631 | 20449.467 | 71.3348
|  |  |  | 1170.706 | 20449.467 | 71.3329
|  |  |  | 1170.822 | 20451.048 | 71.3347
|  |  |  | 1170.909 | 20451.757 | 71.3354
|  |  |  | 1171.026 | 20453.107 | 71.3362
|  |  |  | 1171.111 | 20453.783 | 71.3384
|  |  |  | 1171.222 | 20455.364 | 71.3388
|  |  |  | 1171.326 | 20456.22 | 71.341
|  |  |  | 1171.435 | 20456.681 | 71.3415
|  |  |  | 1171.512 | 20457.505 | 71.3438
|  |  |  | 1171.621 | 20459.037 | 71.3443
|  |  |  | 1171.724 | 20459.926 | 71.3441
|  |  |  | 1171.815 | 20460.519 | 71.3456
|  |  |  | 1171.921 | 20462.035 | 71.3456
|  |  |  | 1172.027 | 20463.435 | 71.3487
|  |  |  | 1172.125 | 20464.209 | 71.3475
|  |  |  | 1172.22 | 20465 | 71.3478
|  |  |  | 1172.312 | 20465.478 | 71.3491
|  |  |  | 1172.419 | 20467.01 | 71.353
|  |  |  | 1172.503 | 20467.652 | 71.354
|  |  |  | 1172.625 | 20468.756 | 71.3563
|  |  |  | 1172.728 | 20470.024 | 71.3532
|  |  |  | 1172.815 | 20470.996 | 71.3554
|  |  |  | 1172.907 | 20472.05 | 71.3576
|  |  |  | 1173.018 | 20473.022 | 71.3562
|  |  |  | 1173.12 | 20473.582 | 71.3583
|  |  |  | 1173.224 | 20474.702 | 71.3618
|  |  |  | 1173.32 | 20476.053 | 71.361
|  |  |  | 1173.433 | 20476.564 | 71.3626
|  |  |  | 1173.514 | 20478.26 | 71.3659
|  |  |  | 1173.616 | 20479.002 | 71.3666
|  |  |  | 1173.737 | 20479.661 | 71.3661
|  |  |  | 1173.8 | 20480.583 | 71.3678
|  |  |  | 1173.915 | 20481.95 | 71.3678
|  |  |  | 1174.006 | 20482.428 | 71.3705
|  |  |  | 1174.12 | 20484.339 | 71.3704
|  |  |  | 1174.235 | 20484.8 | 71.3725
|  |  |  | 1174.312 | 20485.871 | 71.3761
|  |  |  | 1174.411 | 20486.431 | 71.3757
|  |  |  | 1174.516 | 20487.271 | 71.3755
|  |  |  | 1174.6 | 20488.276 | 71.3771
|  |  |  | 1174.716 | 20490.104 | 71.3813
|  |  |  | 1174.816 | 20490.714 | 71.381
|  |  |  | 1174.901 | 20491.636 | 71.3816
|  |  |  | 1175.016 | 20493.3 | 71.3811
|  |  |  | 1175.116 | 20493.761 | 71.3845
|  |  |  | 1175.205 | 20495.194 | 71.3831
|  |  |  | 1175.307 | 20496.183 | 71.3858
|  |  |  | 1175.406 | 20496.907 | 71.3841
|  |  |  | 1175.515 | 20498.275 | 71.381
|  |  |  | 1175.613 | 20499.098 | 71.3824
|  |  |  | 1175.716 | 20499.889 | 71.3837
|  |  |  | 1175.808 | 20500.449 | 71.3812
|  |  |  | 1175.902 | 20501.948 | 71.3857
|  |  |  | 1176.026 | 20502.525 | 71.3862
|  |  |  | 1176.112 | 20503.414 | 71.3873
|  |  |  | 1176.205 | 20505.012 | 71.3864
|  |  |  | 1176.313 | 20506.231 | 71.3849
|  |  |  | 1176.411 | 20506.956 | 71.3854
|  |  |  | 1176.516 | 20507.878 | 71.3874
|  |  |  | 1176.629 | 20508.455 | 71.3884
|  |  |  | 1176.742 | 20510.135 | 71.3898
|  |  |  | 1176.817 | 20510.843 | 71.3888
|  |  |  | 1176.903 | 20511.98 | 71.3885
|  |  |  | 1177.01 | 20512.491 | 71.3929
|  |  |  | 1177.122 | 20513.858 | 71.3966
|  |  |  | 1177.234 | 20514.929 | 71.3961
|  |  |  | 1177.321 | 20516.197 | 71.3965
|  |  |  | 1177.402 | 20516.872 | 71.3978
|  |  |  | 1177.511 | 20517.515 | 71.3971
|  |  |  | 1177.614 | 20518.585 | 71.4018
|  |  |  | 1177.704 | 20520.183 | 71.3981
|  |  |  | 1177.828 | 20521.369 | 71.4035
|  |  |  | 1177.913 | 20521.369 | 71.4018
|  |  |  | 1178.034 | 20523.148 | 71.4043
|  |  |  | 1178.102 | 20524.137 | 71.4073
|  |  |  | 1178.236 | 20525.306 | 71.4074
|  |  |  | 1178.321 | 20525.866 | 71.4099
|  |  |  | 1178.406 | 20526.921 | 71.4099
|  |  |  | 1178.506 | 20527.514 | 71.4121
|  |  |  | 1178.602 | 20528.864 | 71.4116
|  |  |  | 1178.739 | 20530.05 | 71.4153
|  |  |  | 1178.806 | 20530.808 | 71.4162
|  |  |  | 1178.926 | 20532.422 | 71.4088
|  |  |  | 1179.003 | 20532.422 | 71.4094
|  |  |  | 1179.108 | 20533.938 | 71.411
|  |  |  | 1179.231 | 20534.745 | 71.4087
|  |  |  | 1179.306 | 20535.486 | 71.4121
|  |  |  | 1179.425 | 20537.364 | 71.4121
|  |  |  | 1179.527 | 20538.221 | 71.4141
|  |  |  | 1179.62 | 20539.044 | 71.4159
|  |  |  | 1179.715 | 20539.473 | 71.4105
|  |  |  | 1179.821 | 20541.038 | 71.4136
|  |  |  | 1179.942 | 20541.861 | 71.4158
|  |  |  | 1180.004 | 20542.916 | 71.4131
|  |  |  | 1180.125 | 20543.723 | 71.4182
|  |  |  | 1180.228 | 20545.238 | 71.4221
|  |  |  | 1180.326 | 20545.946 | 71.418
|  |  |  | 1180.421 | 20547.33 | 71.4235
|  |  |  | 1180.544 | 20547.956 | 71.4209
|  |  |  | 1180.62 | 20549.159 | 71.422
|  |  |  | 1180.741 | 20549.818 | 71.4267
|  |  |  | 1180.818 | 20551.317 | 71.427
|  |  |  | 1180.935 | 20551.761 | 71.4269
|  |  |  | 1181.025 | 20552.816 | 71.4326
|  |  |  | 1181.122 | 20554.035 | 71.4351
|  |  |  | 1181.21 | 20554.529 | 71.4397
|  |  |  | 1181.324 | 20556.094 | 71.4425
|  |  |  | 1181.43 | 20556.687 | 71.4445
|  |  |  | 1181.52 | 20558.367 | 71.4443
|  |  |  | 1181.648 | 20558.828 | 71.4415
|  |  |  | 1181.716 | 20559.965 | 71.4481
|  |  |  | 1181.808 | 20560.426 | 71.4479
|  |  |  | 1181.918 | 20561.974 | 71.4514
|  |  |  | 1182.02 | 20562.979 | 71.4482
|  |  |  | 1182.116 | 20564.281 | 71.448
|  |  |  | 1182.216 | 20564.972 | 71.4497
|  |  |  | 1182.322 | 20565.631 | 71.4468
|  |  |  | 1182.422 | 20567.048 | 71.4501
|  |  |  | 1182.523 | 20567.822 | 71.4472
|  |  |  | 1182.615 | 20569.272 | 71.4477
|  |  |  | 1182.709 | 20570.029 | 71.4527
|  |  |  | 1182.819 | 20571.281 | 71.4495
|  |  |  | 1182.915 | 20572.253 | 71.4511
|  |  |  | 1183.025 | 20572.747 | 71.4514
|  |  |  | 1183.122 | 20574.065 | 71.4482
|  |  |  | 1183.22 | 20574.658 | 71.4462
|  |  |  | 1183.307 | 20576.174 | 71.4464
|  |  |  | 1183.411 | 20576.932 | 71.4495
|  |  |  | 1183.504 | 20577.343 | 71.4449
|  |  |  | 1183.605 | 20578.974 | 71.4474
|  |  |  | 1183.715 | 20580.243 | 71.4581
|  |  |  | 1183.808 | 20580.836 | 71.4573
|  |  |  | 1183.921 | 20581.527 | 71.4562
|  |  |  | 1184.009 | 20583.01 | 71.4586
|  |  |  | 1184.102 | 20583.85 | 71.4597
|  |  |  | 1184.21 | 20585.201 | 71.46
|  |  |  | 1184.31 | 20586.041 | 71.4521
|  |  |  | 1184.423 | 20586.568 | 71.4544
|  |  |  | 1184.514 | 20587.721 | 71.4594
|  |  |  | 1184.615 | 20588.462 | 71.4571
|  |  |  | 1184.753 | 20590.126 | 71.4694
|  |  |  | 1184.815 | 20590.818 | 71.4674
|  |  |  | 1184.931 | 20592.251 | 71.4639
|  |  |  | 1185.022 | 20592.811 | 71.4666
|  |  |  | 1185.109 | 20593.898 | 71.4636
|  |  |  | 1185.207 | 20594.491 | 71.4643
|  |  |  | 1185.3 | 20595.941 | 71.4602
|  |  |  | 1185.416 | 20596.517 | 71.4622
|  |  |  | 1185.5 | 20598.132 | 71.4626
|  |  |  | 1185.601 | 20598.955 | 71.4648
|  |  |  | 1185.708 | 20599.73 | 71.4665
|  |  |  | 1185.816 | 20600.372 | 71.4691
|  |  |  | 1185.904 | 20602.168 | 71.4665
|  |  |  | 1186.004 | 20602.876 | 71.4716
|  |  |  | 1186.138 | 20604.21 | 71.471
|  |  |  | 1186.203 | 20604.853 | 71.4706
|  |  |  | 1186.305 | 20605.989 | 71.4729
|  |  |  | 1186.44 | 20606.599 | 71.4768
|  |  |  | 1186.508 | 20607.538 | 71.4765
|  |  |  | 1186.6 | 20608.823 | 71.4778
|  |  |  | 1186.704 | 20609.448 | 71.4767
|  |  |  | 1186.843 | 20611.112 | 71.4794
|  |  |  | 1186.911 | 20611.738 | 71.4804
|  |  |  | 1187.032 | 20612.759 | 71.4817
|  |  |  | 1187.134 | 20614.193 | 71.483
|  |  |  | 1187.207 | 20614.901 | 71.484
|  |  |  | 1187.339 | 20616.07 | 71.4869
|  |  |  | 1187.423 | 20616.68 | 71.4884
|  |  |  | 1187.528 | 20617.751 | 71.4857
|  |  |  | 1187.629 | 20619.003 | 71.4911
|  |  |  | 1187.727 | 20619.974 | 71.4899
|  |  |  | 1187.809 | 20620.535 | 71.4908
|  |  |  | 1187.921 | 20622.017 | 71.494
|  |  |  | 1188.011 | 20622.742 | 71.4954
|  |  |  | 1188.134 | 20623.895 | 71.4963
|  |  |  | 1188.202 | 20624.472 | 71.496
|  |  |  | 1188.329 | 20625.74 | 71.5003
|  |  |  | 1188.418 | 20626.432 | 71.5006
|  |  |  | 1188.524 | 20627.964 | 71.504
|  |  |  | 1188.607 | 20628.886 | 71.503
|  |  |  | 1188.728 | 20629.71 | 71.5048
|  |  |  | 1188.829 | 20631.143 | 71.5078
|  |  |  | 1188.924 | 20632.082 | 71.5081
|  |  |  | 1189.005 | 20632.625 | 71.5091
|  |  |  | 1189.126 | 20633.779 | 71.5114
|  |  |  | 1189.218 | 20634.421 | 71.5099
|  |  |  | 1189.322 | 20635.969 | 71.5098
|  |  |  | 1189.42 | 20636.892 | 71.5139
|  |  |  | 1189.511 | 20637.485 | 71.5141
|  |  |  | 1189.619 | 20639 | 71.5115
|  |  |  | 1189.713 | 20639.676 | 71.5167
|  |  |  | 1189.815 | 20640.417 | 71.5136
|  |  |  | 1189.903 | 20641.241 | 71.5149
|  |  |  | 1190.025 | 20643.053 | 71.5141
|  |  |  | 1190.114 | 20644.025 | 71.5193
|  |  |  | 1190.221 | 20644.585 | 71.5202
|  |  |  | 1190.32 | 20646.149 | 71.5218
|  |  |  | 1190.421 | 20646.578 | 71.5235
|  |  |  | 1190.519 | 20647.336 | 71.5234
|  |  |  | 1190.624 | 20649.098 | 71.5285
|  |  |  | 1190.721 | 20650.103 | 71.5266
|  |  |  | 1190.841 | 20650.696 | 71.5192
|  |  |  | 1190.92 | 20651.898 | 71.5215
|  |  |  | 1191.022 | 20653.299 | 71.5226
|  |  |  | 1191.107 | 20654.007 | 71.5229
|  |  |  | 1191.22 | 20654.732 | 71.5193
|  |  |  | 1191.304 | 20655.341 | 71.5209
|  |  |  | 1191.415 | 20656.56 | 71.5175
|  |  |  | 1191.505 | 20658.142 | 71.518
|  |  |  | 1191.63 | 20658.685 | 71.517
|  |  |  | 1191.72 | 20659.756 | 71.5161
|  |  |  | 1191.802 | 20660.464 | 71.5113
|  |  |  | 1191.911 | 20661.617 | 71.5161
|  |  |  | 1192.005 | 20662.21 | 71.5167
|  |  |  | 1192.112 | 20664.055 | 71.5144
|  |  |  | 1192.219 | 20664.549 | 71.5066
|  |  |  | 1192.323 | 20665.884 | 71.499
|  |  |  | 1192.404 | 20666.971 | 71.5014
|  |  |  | 1192.507 | 20667.893 | 71.4988
|  |  |  | 1192.61 | 20668.47 | 71.4971
|  |  |  | 1192.704 | 20669.969 | 71.4985
|  |  |  | 1192.811 | 20671.221 | 71.4976
|  |  |  | 1192.9 | 20671.221 | 71.4985
|  |  |  | 1193.016 | 20672.16 | 71.496
|  |  |  | 1193.103 | 20673.972 | 71.4978
|  |  |  | 1193.212 | 20674.515 | 71.4972
|  |  |  | 1193.306 | 20676.179 | 71.4949
|  |  |  | 1193.403 | 20676.756 | 71.4987
|  |  |  | 1193.529 | 20678.222 | 71.4958
|  |  |  | 1193.619 | 20678.815 | 71.4971
|  |  |  | 1193.707 | 20679.902 | 71.4973
|  |  |  | 1193.813 | 20680.824 | 71.4981
|  |  |  | 1193.93 | 20682.241 | 71.4988
|  |  |  | 1194.021 | 20682.834 | 71.4984
|  |  |  | 1194.106 | 20683.872 | 71.4983
|  |  |  | 1194.203 | 20684.811 | 71.4966
|  |  |  | 1194.302 | 20685.931 | 71.5006
|  |  |  | 1194.447 | 20687.331 | 71.501
|  |  |  | 1194.507 | 20687.331 | 71.4989
|  |  |  | 1194.609 | 20688.929 | 71.499
|  |  |  | 1194.737 | 20689.802 | 71.5002
|  |  |  | 1194.805 | 20690.543 | 71.4982
|  |  |  | 1194.931 | 20691.729 | 71.5026
|  |  |  | 1195.015 | 20692.405 | 71.5027
|  |  |  | 1195.136 | 20693.92 | 71.5044
|  |  |  | 1195.222 | 20694.497 | 71.5029
|  |  |  | 1195.323 | 20696.16 | 71.5078
|  |  |  | 1195.416 | 20696.655 | 71.5063
|  |  |  | 1195.504 | 20697.561 | 71.506
|  |  |  | 1195.625 | 20699.043 | 71.5112
|  |  |  | 1195.738 | 20700.213 | 71.5087
|  |  |  | 1195.822 | 20701.02 | 71.5123
|  |  |  | 1195.908 | 20701.712 | 71.5124
|  |  |  | 1196.025 | 20703.178 | 71.5145
|  |  |  | 1196.116 | 20703.787 | 71.5144
|  |  |  | 1196.201 | 20704.858 | 71.5088
|  |  |  | 1196.303 | 20705.434 | 71.5085
|  |  |  | 1196.4 | 20706.159 | 71.5093
|  |  |  | 1196.519 | 20707.988 | 71.5114
|  |  |  | 1196.618 | 20708.548 | 71.5135
|  |  |  | 1196.727 | 20710.212 | 71.5129
|  |  |  | 1196.823 | 20711.052 | 71.5152
|  |  |  | 1196.917 | 20711.612 | 71.5147
|  |  |  | 1197.016 | 20713.259 | 71.5118
|  |  |  | 1197.144 | 20713.836 | 71.5146
|  |  |  | 1197.223 | 20714.923 | 71.5163
|  |  |  | 1197.321 | 20716.306 | 71.5178
|  |  |  | 1197.4 | 20716.85 | 71.5175
|  |  |  | 1197.521 | 20717.74 | 71.519
|  |  |  | 1197.623 | 20719.173 | 71.5169
|  |  |  | 1197.732 | 20719.667 | 71.5206
|  |  |  | 1197.816 | 20721.248 | 71.521
|  |  |  | 1197.914 | 20721.973 | 71.5217
|  |  |  | 1198.017 | 20722.55 | 71.5188
|  |  |  | 1198.101 | 20723.241 | 71.5171
|  |  |  | 1198.223 | 20724.79 | 71.5237
|  |  |  | 1198.325 | 20725.959 | 71.5219
|  |  |  | 1198.412 | 20726.915 | 71.5266
|  |  |  | 1198.52 | 20728.282 | 71.5245
|  |  |  | 1198.629 | 20729.122 | 71.523
|  |  |  | 1198.725 | 20729.814 | 71.5227
|  |  |  | 1198.809 | 20730.984 | 71.5243
|  |  |  | 1198.936 | 20731.577 | 71.5276
|  |  |  | 1199.015 | 20732.713 | 71.5273
|  |  |  | 1199.11 | 20734.196 | 71.5256
|  |  |  | 1199.208 | 20734.986 | 71.5272
|  |  |  | 1199.325 | 20735.81 | 71.5298
|  |  |  | 1199.41 | 20736.37 | 71.5301
|  |  |  | 1199.507 | 20738.182 | 71.5312
|  |  |  | 1199.62 | 20738.841 | 71.532
|  |  |  | 1199.71 | 20739.5 | 71.532
|  |  |  | 1199.818 | 20741.147 | 71.5343
|  |  |  | 1199.92 | 20741.823 | 71.5336
|  |  |  | 1200.007 | 20742.959 | 71.5349
|  |  |  | 1200.11 | 20743.47 | 71.5376
|  |  |  | 1200.206 | 20744.228 | 71.534
|  |  |  | 1200.308 | 20746.204 | 71.5381
|  |  |  | 1200.418 | 20746.797 | 71.5384
|  |  |  | 1200.504 | 20747.967 | 71.5393
|  |  |  | 1200.611 | 20749.235 | 71.5407
|  |  |  | 1200.726 | 20749.696 | 71.5431
|  |  |  | 1200.818 | 20750.701 | 71.5434
|  |  |  | 1200.907 | 20751.953 | 71.5411
|  |  |  | 1201.019 | 20752.53 | 71.546
|  |  |  | 1201.104 | 20753.32 | 71.5463
|  |  |  | 1201.201 | 20754.539 | 71.5466
|  |  |  | 1201.314 | 20755.775 | 71.5491
|  |  |  | 1201.42 | 20756.747 | 71.5498
|  |  |  | 1201.509 | 20758.032 | 71.5486
|  |  |  | 1201.61 | 20758.905 | 71.549
|  |  |  | 1201.717 | 20759.58 | 71.5519
|  |  |  | 1201.82 | 20760.651 | 71.5517
|  |  |  | 1201.904 | 20761.343 | 71.5537
|  |  |  | 1202.01 | 20762.529 | 71.5545
|  |  |  | 1202.14 | 20764.209 | 71.5558
|  |  |  | 1202.213 | 20764.868 | 71.5573
|  |  |  | 1202.305 | 20765.873 | 71.5593
|  |  |  | 1202.403 | 20767.141 | 71.5588
|  |  |  | 1202.501 | 20767.981 | 71.5601
|  |  |  | 1202.608 | 20768.706 | 71.5583
|  |  |  | 1202.732 | 20769.859 | 71.5618
|  |  |  | 1202.817 | 20770.419 | 71.5608
|  |  |  | 1202.907 | 20771.243 | 71.5645
|  |  |  | 1203.018 | 20772.808 | 71.563
|  |  |  | 1203.134 | 20774.455 | 71.5643
|  |  |  | 1203.21 | 20774.455 | 71.5644
|  |  |  | 1203.331 | 20776.02 | 71.5676
|  |  |  | 1203.412 | 20776.547 | 71.5708
|  |  |  | 1203.524 | 20778.029 | 71.5691
|  |  |  | 1203.615 | 20778.474 | 71.5705
|  |  |  | 1203.707 | 20779.248 | 71.5702
|  |  |  | 1203.833 | 20780.879 | 71.5757
|  |  |  | 1203.917 | 20781.439 | 71.5735
|  |  |  | 1204.024 | 20783.037 | 71.5765
|  |  |  | 1204.134 | 20783.712 | 71.5761
|  |  |  | 1204.201 | 20784.569 | 71.5779
|  |  |  | 1204.323 | 20786.15 | 71.574
|  |  |  | 1204.414 | 20786.76 | 71.5775
|  |  |  | 1204.537 | 20787.798 | 71.5753
|  |  |  | 1204.627 | 20789.363 | 71.5787
|  |  |  | 1204.704 | 20789.363 | 71.5811
|  |  |  | 1204.826 | 20790.796 | 71.5815
|  |  |  | 1204.904 | 20791.339 | 71.5831
|  |  |  | 1205.027 | 20793.036 | 71.5835
|  |  |  | 1205.138 | 20794.205 | 71.5854
|  |  |  | 1205.201 | 20794.205 | 71.5852
|  |  |  | 1205.322 | 20795.737 | 71.5899
|  |  |  | 1205.439 | 20796.94 | 71.5888
|  |  |  | 1205.522 | 20798.011 | 71.5909
|  |  |  | 1205.614 | 20798.472 | 71.5904
|  |  |  | 1205.721 | 20800.004 | 71.5905
|  |  |  | 1205.801 | 20800.564 | 71.592
|  |  |  | 1205.926 | 20801.602 | 71.5929
|  |  |  | 1206.017 | 20803.249 | 71.5952
|  |  |  | 1206.119 | 20803.99 | 71.5976
|  |  |  | 1206.228 | 20804.633 | 71.5973
|  |  |  | 1206.302 | 20805.539 | 71.5964
|  |  |  | 1206.416 | 20807.235 | 71.5994
|  |  |  | 1206.5 | 20807.828 | 71.5984
|  |  |  | 1206.615 | 20808.932 | 71.6034
|  |  |  | 1206.727 | 20809.607 | 71.6043
|  |  |  | 1206.812 | 20810.365 | 71.6038
|  |  |  | 1206.911 | 20812.194 | 71.6072
|  |  |  | 1207.052 | 20812.787 | 71.6068
|  |  |  | 1207.12 | 20814.022 | 71.6099
|  |  |  | 1207.244 | 20814.697 | 71.6127
|  |  |  | 1207.311 | 20815.9 | 71.6113
|  |  |  | 1207.416 | 20816.493 | 71.6109
|  |  |  | 1207.521 | 20818.041 | 71.6131
|  |  |  | 1207.643 | 20818.733 | 71.6136
|  |  |  | 1207.713 | 20819.903 | 71.6147
|  |  |  | 1207.811 | 20821.039 | 71.6164
|  |  |  | 1207.928 | 20821.682 | 71.6183
|  |  |  | 1208.011 | 20822.39 | 71.6151
|  |  |  | 1208.106 | 20823.576 | 71.6196
|  |  |  | 1208.224 | 20825.059 | 71.621
|  |  |  | 1208.347 | 20825.751 | 71.623
|  |  |  | 1208.427 | 20826.871 | 71.6187
|  |  |  | 1208.516 | 20827.53 | 71.6197
|  |  |  | 1208.607 | 20829.16 | 71.6213
|  |  |  | 1208.705 | 20829.935 | 71.6234
|  |  |  | 1208.816 | 20830.528 | 71.625
|  |  |  | 1208.904 | 20831.285 | 71.6222
|  |  |  | 1209.01 | 20832.999 | 71.6243
|  |  |  | 1209.102 | 20833.789 | 71.6292
|  |  |  | 1209.201 | 20834.926 | 71.6297
|  |  |  | 1209.303 | 20835.799 | 71.631
|  |  |  | 1209.413 | 20836.474 | 71.6289
|  |  |  | 1209.501 | 20838.105 | 71.6283
|  |  |  | 1209.6 | 20838.912 | 71.6314
|  |  |  | 1209.718 | 20839.703 | 71.6347
|  |  |  | 1209.801 | 20840.296 | 71.6337
|  |  |  | 1209.95 | 20842.075 | 71.6349
|  |  |  | 1210.018 | 20842.783 | 71.6356
|  |  |  | 1210.12 | 20843.64 | 71.6391
|  |  |  | 1210.212 | 20844.678 | 71.639
|  |  |  | 1210.301 | 20845.254 | 71.6406
|  |  |  | 1210.403 | 20846.934 | 71.6416
|  |  |  | 1210.528 | 20848.17 | 71.6437
|  |  |  | 1210.614 | 20848.779 | 71.6434
|  |  |  | 1210.703 | 20849.817 | 71.6437
|  |  |  | 1210.805 | 20850.41 | 71.6441
|  |  |  | 1210.901 | 20851.168 | 71.6468
|  |  |  | 1211.01 | 20852.123 | 71.6486
|  |  |  | 1211.132 | 20854.018 | 71.6497
|  |  |  | 1211.212 | 20854.561 | 71.6499
|  |  |  | 1211.352 | 20855.78 | 71.6513
|  |  |  | 1211.434 | 20857.032 | 71.6536
|  |  |  | 1211.502 | 20857.691 | 71.6543
|  |  |  | 1211.624 | 20859.322 | 71.6574
|  |  |  | 1211.725 | 20859.849 | 71.6557
|  |  |  | 1211.804 | 20860.854 | 71.6565
|  |  |  | 1211.932 | 20862.237 | 71.6569
|  |  |  | 1212.009 | 20862.699 | 71.6565
|  |  |  | 1212.132 | 20863.72 | 71.6588
|  |  |  | 1212.209 | 20864.428 | 71.6586
|  |  |  | 1212.338 | 20865.894 | 71.6608
|  |  |  | 1212.404 | 20866.471 | 71.661
|  |  |  | 1212.503 | 20867.591 | 71.661
|  |  |  | 1212.622 | 20868.942 | 71.6595
|  |  |  | 1212.702 | 20869.42 | 71.6605
|  |  |  | 1212.834 | 20870.787 | 71.6568
|  |  |  | 1212.914 | 20870.787 | 71.6576
|  |  |  | 1213.028 | 20872.846 | 71.6608
|  |  |  | 1213.104 | 20873.356 | 71.6598
|  |  |  | 1213.22 | 20874.971 | 71.6624
|  |  |  | 1213.34 | 20875.794 | 71.6618
|  |  |  | 1213.402 | 20876.849 | 71.6647
|  |  |  | 1213.524 | 20877.771 | 71.6699
|  |  |  | 1213.602 | 20878.331 | 71.6703
|  |  |  | 1213.722 | 20879.913 | 71.6697
|  |  |  | 1213.816 | 20881.263 | 71.6699
|  |  |  | 1213.919 | 20881.741 | 71.6681
|  |  |  | 1214.009 | 20882.416 | 71.6727
|  |  |  | 1214.121 | 20883.998 | 71.673
|  |  |  | 1214.226 | 20884.558 | 71.677
|  |  |  | 1214.333 | 20885.365 | 71.6726
|  |  |  | 1214.426 | 20887.029 | 71.677
|  |  |  | 1214.51 | 20887.49 | 71.6777
|  |  |  | 1214.625 | 20889.055 | 71.6791
|  |  |  | 1214.728 | 20889.747 | 71.6802
|  |  |  | 1214.805 | 20890.389 | 71.6816
|  |  |  | 1214.921 | 20891.888 | 71.685
|  |  |  | 1215.022 | 20892.432 | 71.6867
|  |  |  | 1215.119 | 20894.095 | 71.6874
|  |  |  | 1215.217 | 20894.54 | 71.6901
|  |  |  | 1215.309 | 20895.99 | 71.6896
|  |  |  | 1215.423 | 20896.566 | 71.6911
|  |  |  | 1215.527 | 20897.472 | 71.6906
|  |  |  | 1215.611 | 20899.186 | 71.6935
|  |  |  | 1215.711 | 20899.91 | 71.6932
|  |  |  | 1215.82 | 20900.553 | 71.6947
|  |  |  | 1215.926 | 20901.459 | 71.6949
|  |  |  | 1216.014 | 20903.057 | 71.6976
|  |  |  | 1216.112 | 20903.518 | 71.7017
|  |  |  | 1216.208 | 20905.149 | 71.702
|  |  |  | 1216.324 | 20905.824 | 71.7019
|  |  |  | 1216.41 | 20906.977 | 71.704
|  |  |  | 1216.504 | 20908.278 | 71.7058
|  |  |  | 1216.614 | 20908.756 | 71.7045
|  |  |  | 1216.719 | 20909.744 | 71.707
|  |  |  | 1216.813 | 20910.832 | 71.7074
|  |  |  | 1216.904 | 20911.787 | 71.7136
|  |  |  | 1217.028 | 20912.248 | 71.7136
|  |  |  | 1217.115 | 20913.945 | 71.7145
|  |  |  | 1217.209 | 20914.851 | 71.7149
|  |  |  | 1217.308 | 20915.971 | 71.718
|  |  |  | 1217.403 | 20916.811 | 71.7184
|  |  |  | 1217.527 | 20917.52 | 71.7204
|  |  |  | 1217.613 | 20918.409 | 71.7189
|  |  |  | 1217.703 | 20920.122 | 71.7211
|  |  |  | 1217.806 | 20920.946 | 71.7246
|  |  |  | 1217.913 | 20921.704 | 71.7256
|  |  |  | 1218.011 | 20923.17 | 71.7246
|  |  |  | 1218.12 | 20923.631 | 71.7252
|  |  |  | 1218.209 | 20924.323 | 71.7271
|  |  |  | 1218.302 | 20925.179 | 71.7278
|  |  |  | 1218.405 | 20926.843 | 71.7297
|  |  |  | 1218.502 | 20927.387 | 71.7282
|  |  |  | 1218.607 | 20928.392 | 71.7309
|  |  |  | 1218.701 | 20929.907 | 71.7311
|  |  |  | 1218.805 | 20931.142 | 71.7317
|  |  |  | 1218.908 | 20931.834 | 71.7371
|  |  |  | 1219.032 | 20933.218 | 71.7354
|  |  |  | 1219.121 | 20933.778 | 71.74
|  |  |  | 1219.213 | 20934.948 | 71.7411
|  |  |  | 1219.317 | 20935.639 | 71.7418
|  |  |  | 1219.406 | 20936.315 | 71.741
|  |  |  | 1219.53 | 20938.094 | 71.7463
|  |  |  | 1219.616 | 20938.769 | 71.743
|  |  |  | 1219.702 | 20939.922 | 71.7437
|  |  |  | 1219.814 | 20940.532 | 71.7441
|  |  |  | 1219.927 | 20941.998 | 71.7443
|  |  |  | 1220.012 | 20942.476 | 71.7494
|  |  |  | 1220.135 | 20944.008 | 71.7497
|  |  |  | 1220.213 | 20944.584 | 71.7482
|  |  |  | 1220.322 | 20945.803 | 71.7497
|  |  |  | 1220.407 | 20946.89 | 71.7537
|  |  |  | 1220.501 | 20947.796 | 71.7551
|  |  |  | 1220.611 | 20948.521 | 71.757
|  |  |  | 1220.702 | 20949.575 | 71.7498
|  |  |  | 1220.819 | 20950.613 | 71.75
|  |  |  | 1220.926 | 20952.376 | 71.7526
|  |  |  | 1221.004 | 20952.376 | 71.7549
|  |  |  | 1221.101 | 20953.1 | 71.7562
|  |  |  | 1221.231 | 20955.077 | 71.7569
|  |  |  | 1221.305 | 20955.769 | 71.7593
|  |  |  | 1221.437 | 20957.186 | 71.759
|  |  |  | 1221.514 | 20957.828 | 71.7602
|  |  |  | 1221.628 | 20958.701 | 71.7603
|  |  |  | 1221.705 | 20959.36 | 71.7623
|  |  |  | 1221.821 | 20960.974 | 71.7661
|  |  |  | 1221.941 | 20961.782 | 71.7629
|  |  |  | 1222.036 | 20962.918 | 71.7657
|  |  |  | 1222.101 | 20963.841 | 71.7681
|  |  |  | 1222.222 | 20964.714 | 71.7709
|  |  |  | 1222.325 | 20966.328 | 71.7706
|  |  |  | 1222.424 | 20967.02 | 71.774
|  |  |  | 1222.532 | 20967.679 | 71.7727
|  |  |  | 1222.617 | 20969.079 | 71.7757
|  |  |  | 1222.731 | 20969.655 | 71.7779
|  |  |  | 1222.821 | 20970.858 | 71.7788
|  |  |  | 1222.916 | 20972.093 | 71.7788
|  |  |  | 1223.023 | 20972.769 | 71.7813
|  |  |  | 1223.103 | 20973.461 | 71.7808
|  |  |  | 1223.227 | 20974.713 | 71.782
|  |  |  | 1223.329 | 20975.371 | 71.7839
|  |  |  | 1223.413 | 20977.183 | 71.7863
|  |  |  | 1223.508 | 20977.776 | 71.7886
|  |  |  | 1223.627 | 20978.732 | 71.7861
|  |  |  | 1223.717 | 20980.214 | 71.7887
|  |  |  | 1223.814 | 20980.923 | 71.7947
|  |  |  | 1223.908 | 20982.306 | 71.7934
|  |  |  | 1224.018 | 20982.866 | 71.795
|  |  |  | 1224.116 | 20983.805 | 71.7959
|  |  |  | 1224.211 | 20985.173 | 71.7981
|  |  |  | 1224.309 | 20985.996 | 71.7975
|  |  |  | 1224.421 | 20986.556 | 71.8014
|  |  |  | 1224.517 | 20988.237 | 71.8001
|  |  |  | 1224.623 | 20988.846 | 71.8067
|  |  |  | 1224.719 | 20989.801 | 71.8043
|  |  |  | 1224.815 | 20990.839 | 71.8039
|  |  |  | 1224.904 | 20991.828 | 71.806
|  |  |  | 1225.016 | 20992.503 | 71.8076
|  |  |  | 1225.108 | 20993.986 | 71.8094
|  |  |  | 1225.22 | 20994.546 | 71.811
|  |  |  | 1225.321 | 20995.633 | 71.8132
|  |  |  | 1225.418 | 20996.308 | 71.8111
|  |  |  | 1225.52 | 20997.774 | 71.8178
|  |  |  | 1225.602 | 20998.779 | 71.8172
|  |  |  | 1225.715 | 20999.207 | 71.8174
|  |  |  | 1225.808 | 21000.838 | 71.8181
|  |  |  | 1225.901 | 21001.431 | 71.8212
|  |  |  | 1226.014 | 21002.749 | 71.8197
|  |  |  | 1226.12 | 21003.754 | 71.8214
|  |  |  | 1226.215 | 21004.314 | 71.8261
|  |  |  | 1226.319 | 21006.011 | 71.8274
|  |  |  | 1226.402 | 21006.917 | 71.8276
|  |  |  | 1226.533 | 21007.493 | 71.8294
|  |  |  | 1226.621 | 21008.465 | 71.8303
|  |  |  | 1226.711 | 21009.915 | 71.8306
|  |  |  | 1226.816 | 21010.59 | 71.8325
|  |  |  | 1226.912 | 21011.908 | 71.833
|  |  |  | 1227.035 | 21013.423 | 71.8364
|  |  |  | 1227.11 | 21013.423 | 71.8348
|  |  |  | 1227.206 | 21014.955 | 71.8359
|  |  |  | 1227.333 | 21015.482 | 71.8417
|  |  |  | 1227.422 | 21016.438 | 71.8439
|  |  |  | 1227.511 | 21017.937 | 71.8446
|  |  |  | 1227.602 | 21018.793 | 71.846
|  |  |  | 1227.728 | 21020.012 | 71.8502
|  |  |  | 1227.811 | 21020.506 | 71.848
|  |  |  | 1227.903 | 21021.198 | 71.8511
|  |  |  | 1228.043 | 21022.977 | 71.8527
|  |  |  | 1228.109 | 21023.669 | 71.8544
|  |  |  | 1228.226 | 21025.135 | 71.8554
|  |  |  | 1228.314 | 21025.728 | 71.8576
|  |  |  | 1228.401 | 21026.881 | 71.8549
|  |  |  | 1228.511 | 21027.491 | 71.8574
|  |  |  | 1228.632 | 21029.089 | 71.8596
|  |  |  | 1228.717 | 21029.781 | 71.8607
|  |  |  | 1228.824 | 21030.769 | 71.8632
|  |  |  | 1228.902 | 21031.329 | 71.8647
|  |  |  | 1229.037 | 21033.174 | 71.8651
|  |  |  | 1229.102 | 21033.174 | 71.8677
|  |  |  | 1229.224 | 21034.772 | 71.8716
|  |  |  | 1229.302 | 21035.282 | 71.8701
|  |  |  | 1229.423 | 21036.979 | 71.8743
|  |  |  | 1229.515 | 21037.457 | 71.8733
|  |  |  | 1229.638 | 21038.939 | 71.877
|  |  |  | 1229.726 | 21040.307 | 71.8777
|  |  |  | 1229.827 | 21041.031 | 71.878
|  |  |  | 1229.913 | 21041.69 | 71.8775
|  |  |  | 1230.036 | 21042.794 | 71.8812
|  |  |  | 1230.1 | 21043.453 | 71.8833
|  |  |  | 1230.228 | 21045.067 | 71.8828
|  |  |  | 1230.317 | 21045.891 | 71.8834
|  |  |  | 1230.4 | 21046.698 | 71.8889
|  |  |  | 1230.533 | 21047.62 | 71.8869
|  |  |  | 1230.617 | 21048.444 | 71.887
|  |  |  | 1230.716 | 21050.223 | 71.8894
|  |  |  | 1230.812 | 21050.701 | 71.8931
|  |  |  | 1230.932 | 21051.821 | 71.8953
|  |  |  | 1231.025 | 21052.414 | 71.8953
|  |  |  | 1231.121 | 21054.259 | 71.8976
|  |  |  | 1231.215 | 21054.918 | 71.8979
|  |  |  | 1231.342 | 21055.643 | 71.9
|  |  |  | 1231.428 | 21056.73 | 71.9004
|  |  |  | 1231.512 | 21057.372 | 71.9027
|  |  |  | 1231.623 | 21059.151 | 71.9055
|  |  |  | 1231.716 | 21059.827 | 71.9089
|  |  |  | 1231.832 | 21060.568 | 71.909
|  |  |  | 1231.924 | 21061.737 | 71.9091
|  |  |  | 1232.031 | 21062.347 | 71.9074
|  |  |  | 1232.119 | 21063.945 | 71.9114
|  |  |  | 1232.218 | 21064.966 | 71.9116
|  |  |  | 1232.315 | 21066.185 | 71.9125
|  |  |  | 1232.413 | 21067.025 | 71.9156
|  |  |  | 1232.514 | 21067.552 | 71.92
|  |  |  | 1232.608 | 21068.952 | 71.9168
|  |  |  | 1232.719 | 21069.529 | 71.9184
|  |  |  | 1232.814 | 21071.193 | 71.9161
|  |  |  | 1232.907 | 21071.193 | 71.9222
|  |  |  | 1233.007 | 21073.12 | 71.9212
|  |  |  | 1233.134 | 21073.697 | 71.9241
|  |  |  | 1233.225 | 21074.784 | 71.9241
|  |  |  | 1233.316 | 21075.492 | 71.9276
|  |  |  | 1233.421 | 21076.233 | 71.9265
|  |  |  | 1233.505 | 21077.914 | 71.9266
|  |  |  | 1233.618 | 21078.688 | 71.9335
|  |  |  | 1233.708 | 21080.154 | 71.9328
|  |  |  | 1233.824 | 21080.599 | 71.9361
|  |  |  | 1233.916 | 21081.702 | 71.9357
|  |  |  | 1234.028 | 21082.411 | 71.9362
|  |  |  | 1234.115 | 21083.399 | 71.9398
|  |  |  | 1234.201 | 21085.063 | 71.9381
|  |  |  | 1234.313 | 21085.557 | 71.9418
|  |  |  | 1234.41 | 21087.023 | 71.9426
|  |  |  | 1234.518 | 21087.748 | 71.946
|  |  |  | 1234.611 | 21088.44 | 71.9437
|  |  |  | 1234.709 | 21089.411 | 71.9464
|  |  |  | 1234.835 | 21090.927 | 71.9483
|  |  |  | 1234.911 | 21092.179 | 71.9512
|  |  |  | 1235.015 | 21092.722 | 71.949
|  |  |  | 1235.1 | 21093.777 | 71.9501
|  |  |  | 1235.206 | 21095.144 | 71.9547
|  |  |  | 1235.309 | 21095.869 | 71.9559
|  |  |  | 1235.413 | 21096.775 | 71.9588
|  |  |  | 1235.506 | 21097.335 | 71.9607
|  |  |  | 1235.634 | 21098.85 | 71.9608
|  |  |  | 1235.713 | 21099.377 | 71.9619
|  |  |  | 1235.81 | 21100.168 | 71.9622
|  |  |  | 1235.906 | 21101.189 | 71.9657
|  |  |  | 1236.002 | 21102.194 | 71.967
|  |  |  | 1236.107 | 21104.122 | 71.9666
|  |  |  | 1236.203 | 21104.896 | 71.9692
|  |  |  | 1236.309 | 21105.719 | 71.9737
|  |  |  | 1236.436 | 21107.268 | 71.9719
|  |  |  | 1236.512 | 21107.268 | 71.9753
|  |  |  | 1236.607 | 21108.866 | 71.9768
|  |  |  | 1236.712 | 21109.541 | 71.9781
|  |  |  | 1236.835 | 21110.842 | 71.9792
|  |  |  | 1236.924 | 21112.341 | 71.9803
|  |  |  | 1237.009 | 21112.341 | 71.9793
|  |  |  | 1237.123 | 21113.972 | 71.9835
|  |  |  | 1237.22 | 21114.779 | 71.9803
|  |  |  | 1237.317 | 21115.619 | 71.9871
|  |  |  | 1237.428 | 21117.003 | 71.9872
|  |  |  | 1237.529 | 21118.024 | 71.9843
|  |  |  | 1237.612 | 21118.502 | 71.9855
|  |  |  | 1237.712 | 21119.243 | 71.9871
|  |  |  | 1237.808 | 21120.232 | 71.988
|  |  |  | 1237.929 | 21122.027 | 71.9883
|  |  |  | 1238.011 | 21122.505 | 71.9899
|  |  |  | 1238.138 | 21124.169 | 71.9918
|  |  |  | 1238.204 | 21124.169 | 71.9936
|  |  |  | 1238.329 | 21125.981 | 71.9954
|  |  |  | 1238.41 | 21126.524 | 71.9959
|  |  |  | 1238.527 | 21128.04 | 71.9982
|  |  |  | 1238.63 | 21128.732 | 71.9997
|  |  |  | 1238.718 | 21130.066 | 72
|  |  |  | 1238.851 | 21130.725 | 72.0023
|  |  |  | 1238.921 | 21131.96 | 72.0057
|  |  |  | 1239.033 | 21132.652 | 72.003
|  |  |  | 1239.116 | 21134.201 | 72.0036
|  |  |  | 1239.24 | 21134.761 | 72.0072
|  |  |  | 1239.319 | 21135.831 | 72.0064
|  |  |  | 1239.411 | 21136.375 | 72.0081
|  |  |  | 1239.525 | 21138.006 | 72.0087
|  |  |  | 1239.615 | 21138.5 | 72.0099
|  |  |  | 1239.721 | 21139.982 | 72.0093
|  |  |  | 1239.832 | 21140.674 | 72.0129
|  |  |  | 1239.91 | 21141.745 | 72.0134
|  |  |  | 1240.023 | 21143.277 | 72.0126
|  |  |  | 1240.119 | 21144.068 | 72.0157
|  |  |  | 1240.229 | 21144.661 | 72.017
|  |  |  | 1240.321 | 21145.748 | 72.0176
|  |  |  | 1240.421 | 21147.263 | 72.016
|  |  |  | 1240.52 | 21147.988 | 72.0195
|  |  |  | 1240.612 | 21148.647 | 72.025
|  |  |  | 1240.708 | 21149.85 | 72.0249
|  |  |  | 1240.822 | 21151.266 | 72.0222
|  |  |  | 1240.907 | 21151.958 | 72.0268
|  |  |  | 1241.031 | 21152.65 | 72.0272
|  |  |  | 1241.12 | 21153.721 | 72.0287
|  |  |  | 1241.21 | 21154.445 | 72.0349
|  |  |  | 1241.305 | 21155.944 | 72.0366
|  |  |  | 1241.428 | 21156.472 | 72.0341
|  |  |  | 1241.511 | 21158.152 | 72.0356
|  |  |  | 1241.609 | 21158.959 | 72.0424
|  |  |  | 1241.721 | 21159.519 | 72.043
|  |  |  | 1241.82 | 21160.623 | 72.0494
|  |  |  | 1241.904 | 21161.265 | 72.05
|  |  |  | 1242.014 | 21162.501 | 72.0485
|  |  |  | 1242.103 | 21163.901 | 72.0511
|  |  |  | 1242.214 | 21164.395 | 72.0477
|  |  |  | 1242.311 | 21165.877 | 72.0513
|  |  |  | 1242.404 | 21166.668 | 72.0488
|  |  |  | 1242.501 | 21168.068 | 72.0562
|  |  |  | 1242.639 | 21168.645 | 72.0502
|  |  |  | 1242.719 | 21169.831 | 72.0559
|  |  |  | 1242.821 | 21170.424 | 72.0568
|  |  |  | 1242.902 | 21171.297 | 72.059
|  |  |  | 1243.018 | 21172.499 | 72.0623
|  |  |  | 1243.103 | 21173.257 | 72.0628
|  |  |  | 1243.21 | 21174.493 | 72.0632
|  |  |  | 1243.307 | 21175.184 | 72.0689
|  |  |  | 1243.401 | 21176.881 | 72.0623
|  |  |  | 1243.514 | 21177.441 | 72.0598
|  |  |  | 1243.601 | 21179.072 | 72.0644
|  |  |  | 1243.701 | 21179.863 | 72.063
|  |  |  | 1243.848 | 21181.263 | 72.0669
|  |  |  | 1243.909 | 21182.119 | 72.072
|  |  |  | 1244.002 | 21182.762 | 72.0721
|  |  |  | 1244.132 | 21184.178 | 72.0628
|  |  |  | 1244.208 | 21184.689 | 72.0532
|  |  |  | 1244.314 | 21185.661 | 72.051
|  |  |  | 1244.403 | 21187.094 | 72.0533
|  |  |  | 1244.502 | 21187.901 | 72.0526
|  |  |  | 1244.607 | 21188.676 | 72.0533
|  |  |  | 1244.73 | 21189.779 | 72.0541
|  |  |  | 1244.819 | 21190.389 | 72.059
|  |  |  | 1244.931 | 21192.184 | 72.0559
|  |  |  | 1245.02 | 21192.744 | 72.0609
|  |  |  | 1245.108 | 21193.881 | 72.0613
|  |  |  | 1245.227 | 21194.77 | 72.0635
|  |  |  | 1245.303 | 21195.314 | 72.0668
|  |  |  | 1245.408 | 21196.862 | 72.0667
|  |  |  | 1245.531 | 21197.67 | 72.0648
|  |  |  | 1245.618 | 21198.361 | 72.0668
|  |  |  | 1245.705 | 21199.498 | 72.0684
|  |  |  | 1245.802 | 21200.14 | 72.0713
|  |  |  | 1245.922 | 21201.952 | 72.0729
|  |  |  | 1246.012 | 21202.463 | 72.0749
|  |  |  | 1246.104 | 21203.171 | 72.0756
|  |  |  | 1246.226 | 21205.016 | 72.0757
|  |  |  | 1246.309 | 21205.461 | 72.0779
|  |  |  | 1246.424 | 21206.894 | 72.0773
|  |  |  | 1246.508 | 21207.636 | 72.0784
|  |  |  | 1246.6 | 21208.789 | 72.0844
|  |  |  | 1246.73 | 21209.678 | 72.0895
|  |  |  | 1246.816 | 21210.37 | 72.0923
|  |  |  | 1246.923 | 21211.984 | 72.1008
|  |  |  | 1247.015 | 21212.89 | 72.1035
|  |  |  | 1247.122 | 21213.549 | 72.1058
|  |  |  | 1247.225 | 21214.653 | 72.1097
|  |  |  | 1247.303 | 21215.279 | 72.1122
|  |  |  | 1247.417 | 21216.91 | 72.1156
|  |  |  | 1247.537 | 21217.717 | 72.1157
|  |  |  | 1247.616 | 21218.787 | 72.1151
|  |  |  | 1247.724 | 21220.122 | 72.1198
|  |  |  | 1247.826 | 21220.995 | 72.118
|  |  |  | 1247.919 | 21221.802 | 72.1225
|  |  |  | 1248.017 | 21222.527 | 72.1248
|  |  |  | 1248.114 | 21224.174 | 72.1302
|  |  |  | 1248.251 | 21224.751 | 72.1306
|  |  |  | 1248.321 | 21225.953 | 72.1376
|  |  |  | 1248.414 | 21227.205 | 72.1407
|  |  |  | 1248.516 | 21227.666 | 72.1367
|  |  |  | 1248.633 | 21229.083 | 72.1384
|  |  |  | 1248.709 | 21230.088 | 72.1428
|  |  |  | 1248.828 | 21230.582 | 72.1436
|  |  |  | 1248.912 | 21232.147 | 72.1436
|  |  |  | 1249.011 | 21232.97 | 72.1472
|  |  |  | 1249.122 | 21233.53 | 72.1484
|  |  |  | 1249.219 | 21234.42 | 72.1477
|  |  |  | 1249.315 | 21236.183 | 72.1494
|  |  |  | 1249.408 | 21236.94 | 72.151
|  |  |  | 1249.518 | 21237.517 | 72.1495
|  |  |  | 1249.616 | 21239.197 | 72.1507
|  |  |  | 1249.713 | 21239.988 | 72.156
|  |  |  | 1249.818 | 21240.762 | 72.1538
|  |  |  | 1249.931 | 21241.388 | 72.1558
|  |  |  | 1250.015 | 21243.167 | 72.1545
|  |  |  | 1250.125 | 21243.776 | 72.1563
|  |  |  | 1250.207 | 21244.93 | 72.1559
|  |  |  | 1250.318 | 21245.506 | 72.1593
|  |  |  | 1250.425 | 21246.791 | 72.157
|  |  |  | 1250.515 | 21247.895 | 72.1601
|  |  |  | 1250.613 | 21248.636 | 72.1609
|  |  |  | 1250.706 | 21250.085 | 72.1641
|  |  |  | 1250.841 | 21250.646 | 72.1626
|  |  |  | 1250.907 | 21251.848 | 72.1645
|  |  |  | 1251.01 | 21252.441 | 72.1651
|  |  |  | 1251.117 | 21253.94 | 72.1647
|  |  |  | 1251.203 | 21254.764 | 72.159
|  |  |  | 1251.315 | 21255.456 | 72.1636
|  |  |  | 1251.42 | 21256.955 | 72.1595
|  |  |  | 1251.506 | 21257.91 | 72.1624
|  |  |  | 1251.634 | 21258.487 | 72.1626
|  |  |  | 1251.723 | 21259.442 | 72.1616
|  |  |  | 1251.813 | 21260.908 | 72.1633
|  |  |  | 1251.913 | 21261.682 | 72.1654
|  |  |  | 1252.001 | 21262.753 | 72.1756
|  |  |  | 1252.109 | 21263.379 | 72.1755
|  |  |  | 1252.206 | 21264.927 | 72.1801
|  |  |  | 1252.312 | 21265.751 | 72.1812
|  |  |  | 1252.448 | 21267.233 | 72.1833
|  |  |  | 1252.503 | 21267.761 | 72.1851
|  |  |  | 1252.606 | 21268.914 | 72.1834
|  |  |  | 1252.718 | 21269.507 | 72.182
|  |  |  | 1252.808 | 21270.577 | 72.1814
|  |  |  | 1252.926 | 21271.319 | 72.1814
|  |  |  | 1253.043 | 21272.719 | 72.1968
|  |  |  | 1253.126 | 21273.493 | 72.1944
|  |  |  | 1253.235 | 21275.124 | 72.1872
|  |  |  | 1253.314 | 21275.124 | 72.1835
|  |  |  | 1253.406 | 21277.084 | 72.1922
|  |  |  | 1253.501 | 21277.891 | 72.1756
|  |  |  | 1253.607 | 21278.682 | 72.1758
|  |  |  | 1253.722 | 21280.23 | 72.1791
|  |  |  | 1253.816 | 21280.23 | 72.1801
|  |  |  | 1253.935 | 21282.108 | 72.1808
|  |  |  | 1254.009 | 21282.668 | 72.1815
|  |  |  | 1254.103 | 21283.673 | 72.1824
|  |  |  | 1254.211 | 21284.233 | 72.1815
|  |  |  | 1254.3 | 21285.156 | 72.1852
|  |  |  | 1254.435 | 21287.116 | 72.1861
|  |  |  | 1254.526 | 21288.121 | 72.188
|  |  |  | 1254.615 | 21288.681 | 72.1927
|  |  |  | 1254.728 | 21289.9 | 72.1922
|  |  |  | 1254.826 | 21291.102 | 72.1942
|  |  |  | 1254.923 | 21291.959 | 72.197
|  |  |  | 1255.016 | 21292.404 | 72.198
|  |  |  | 1255.135 | 21293.87 | 72.2001
|  |  |  | 1255.225 | 21295.286 | 72.2002
|  |  |  | 1255.303 | 21295.286 | 72.204
|  |  |  | 1255.416 | 21297.23 | 72.2037
|  |  |  | 1255.5 | 21297.79 | 72.204
|  |  |  | 1255.615 | 21298.894 | 72.2061
|  |  |  | 1255.717 | 21299.421 | 72.2066
|  |  |  | 1255.825 | 21300.623 | 72.2092
|  |  |  | 1255.915 | 21302.155 | 72.2106
|  |  |  | 1256.013 | 21303.012 | 72.2152
|  |  |  | 1256.124 | 21303.572 | 72.215
|  |  |  | 1256.219 | 21305.203 | 72.2146
|  |  |  | 1256.313 | 21306.027 | 72.2198
|  |  |  | 1256.443 | 21306.62 | 72.2202
|  |  |  | 1256.534 | 21307.74 | 72.2201
|  |  |  | 1256.618 | 21309.206 | 72.2234
|  |  |  | 1256.716 | 21309.898 | 72.2256
|  |  |  | 1256.83 | 21310.82 | 72.2297
|  |  |  | 1256.92 | 21312.22 | 72.2299
|  |  |  | 1257.021 | 21313.06 | 72.2322
|  |  |  | 1257.117 | 21313.522 | 72.2347
|  |  |  | 1257.213 | 21314.773 | 72.2307
|  |  |  | 1257.321 | 21315.548 | 72.2317
|  |  |  | 1257.424 | 21316.437 | 72.2357
|  |  |  | 1257.514 | 21318.167 | 72.2321
|  |  |  | 1257.611 | 21318.859 | 72.2397
|  |  |  | 1257.719 | 21319.518 | 72.2391
|  |  |  | 1257.806 | 21320.918 | 72.2418
|  |  |  | 1257.929 | 21321.626 | 72.2428
|  |  |  | 1258.019 | 21322.68 | 72.2436
|  |  |  | 1258.121 | 21323.372 | 72.2439
|  |  |  | 1258.216 | 21324.937 | 72.2445
|  |  |  | 1258.33 | 21325.612 | 72.2504
|  |  |  | 1258.419 | 21326.7 | 72.2508
|  |  |  | 1258.509 | 21327.424 | 72.2519
|  |  |  | 1258.603 | 21328.891 | 72.2541
|  |  |  | 1258.726 | 21329.451 | 72.257
|  |  |  | 1258.813 | 21330.34 | 72.2556
|  |  |  | 1258.907 | 21331.938 | 72.2614
|  |  |  | 1259.016 | 21332.465 | 72.26
|  |  |  | 1259.115 | 21334.162 | 72.2595
|  |  |  | 1259.221 | 21334.87 | 72.2654
|  |  |  | 1259.302 | 21335.727 | 72.2644
|  |  |  | 1259.403 | 21336.896 | 72.267
|  |  |  | 1259.518 | 21337.67 | 72.2667
|  |  |  | 1259.602 | 21338.231 | 72.2679
|  |  |  | 1259.702 | 21339.73 | 72.276
|  |  |  | 1259.806 | 21340.355 | 72.2749
|  |  |  | 1259.936 | 21341.838 | 72.278
|  |  |  | 1260.023 | 21342.398 | 72.2816
|  |  |  | 1260.111 | 21343.337 | 72.2787
|  |  |  | 1260.202 | 21344.869 | 72.2814
|  |  |  | 1260.316 | 21345.462 | 72.2835
|  |  |  | 1260.402 | 21346.236 | 72.2837
|  |  |  | 1260.508 | 21347.455 | 72.2872
|  |  |  | 1260.603 | 21348.888 | 72.2912
|  |  |  | 1260.725 | 21349.432 | 72.2882
|  |  |  | 1260.813 | 21350.536 | 72.2961
|  |  |  | 1260.905 | 21352.068 | 72.2931
|  |  |  | 1261 | 21352.858 | 72.2955
|  |  |  | 1261.105 | 21353.418 | 72.2982
|  |  |  | 1261.232 | 21355.379 | 72.2975
|  |  |  | 1261.307 | 21355.379 | 72.2957
|  |  |  | 1261.401 | 21356.861 | 72.2951
|  |  |  | 1261.505 | 21357.668 | 72.2968
|  |  |  | 1261.601 | 21358.261 | 72.2981
|  |  |  | 1261.701 | 21360.073 | 72.3003
|  |  |  | 1261.835 | 21361.111 | 72.2988
|  |  |  | 1261.912 | 21361.111 | 72.3024
|  |  |  | 1262.022 | 21362.742 | 72.3042
|  |  |  | 1262.102 | 21363.417 | 72.3022
|  |  |  | 1262.237 | 21364.735 | 72.3063
|  |  |  | 1262.304 | 21365.427 | 72.3046
|  |  |  | 1262.429 | 21366.695 | 72.3086
|  |  |  | 1262.512 | 21367.305 | 72.3088
|  |  |  | 1262.628 | 21368.985 | 72.3098
|  |  |  | 1262.711 | 21369.446 | 72.3092
|  |  |  | 1262.822 | 21371.06 | 72.3144
|  |  |  | 1262.904 | 21371.06 | 72.3104
|  |  |  | 1263.029 | 21372.971 | 72.3192
|  |  |  | 1263.141 | 21374.157 | 72.3186
|  |  |  | 1263.201 | 21374.157 | 72.3187
|  |  |  | 1263.324 | 21375.739 | 72.3206
|  |  |  | 1263.427 | 21377.139 | 72.3233
|  |  |  | 1263.524 | 21377.93 | 72.3265
|  |  |  | 1263.619 | 21379.214 | 72.3265
|  |  |  | 1263.72 | 21380.038 | 72.3282
|  |  |  | 1263.818 | 21380.598 | 72.3287
|  |  |  | 1263.903 | 21381.356 | 72.3313
|  |  |  | 1264.027 | 21383.02 | 72.3301
|  |  |  | 1264.114 | 21383.843 | 72.3323
|  |  |  | 1264.206 | 21384.453 | 72.3345
|  |  |  | 1264.33 | 21385.688 | 72.3347
|  |  |  | 1264.413 | 21386.347 | 72.335
|  |  |  | 1264.53 | 21388.077 | 72.3365
|  |  |  | 1264.601 | 21388.752 | 72.3386
|  |  |  | 1264.713 | 21389.839 | 72.3424
|  |  |  | 1264.818 | 21391.223 | 72.3415
|  |  |  | 1264.918 | 21392.047 | 72.3425
|  |  |  | 1265.02 | 21392.458 | 72.3456
|  |  |  | 1265.123 | 21393.233 | 72.3488
|  |  |  | 1265.218 | 21395.028 | 72.3469
|  |  |  | 1265.342 | 21395.654 | 72.3501
|  |  |  | 1265.415 | 21396.873 | 72.3511
|  |  |  | 1265.51 | 21397.433 | 72.3541
|  |  |  | 1265.62 | 21399.212 | 72.3536
|  |  |  | 1265.709 | 21399.822 | 72.3537
|  |  |  | 1265.821 | 21400.596 | 72.3558
|  |  |  | 1265.921 | 21401.98 | 72.3605
|  |  |  | 1266.045 | 21402.655 | 72.3606
|  |  |  | 1266.125 | 21403.857 | 72.3612
|  |  |  | 1266.219 | 21404.45 | 72.3614
|  |  |  | 1266.317 | 21405.653 | 72.3638
|  |  |  | 1266.418 | 21407.201 | 72.3647
|  |  |  | 1266.513 | 21407.844 | 72.367
|  |  |  | 1266.607 | 21408.42 | 72.3643
|  |  |  | 1266.714 | 21409.606 | 72.3676
|  |  |  | 1266.804 | 21411.056 | 72.3623
|  |  |  | 1266.941 | 21411.616 | 72.3622
|  |  |  | 1267.008 | 21412.819 | 72.3678
|  |  |  | 1267.101 | 21413.247 | 72.3653
|  |  |  | 1267.211 | 21414.433 | 72.3682
|  |  |  | 1267.314 | 21416.146 | 72.3705
|  |  |  | 1267.408 | 21416.788 | 72.3694
|  |  |  | 1267.501 | 21417.25 | 72.3737
|  |  |  | 1267.622 | 21418.963 | 72.3785
|  |  |  | 1267.702 | 21419.737 | 72.3767
|  |  |  | 1267.809 | 21421.104 | 72.3776
|  |  |  | 1267.922 | 21421.615 | 72.3796
|  |  |  | 1268.008 | 21422.29 | 72.3795
|  |  |  | 1268.11 | 21423.872 | 72.3831
|  |  |  | 1268.238 | 21424.58 | 72.3838
|  |  |  | 1268.302 | 21425.667 | 72.3865
|  |  |  | 1268.418 | 21426.31 | 72.3875
|  |  |  | 1268.505 | 21427.249 | 72.3876
|  |  |  | 1268.651 | 21428.995 | 72.3903
|  |  |  | 1268.717 | 21429.719 | 72.3933
|  |  |  | 1268.802 | 21430.741 | 72.392
|  |  |  | 1268.929 | 21432.141 | 72.3969
|  |  |  | 1269.018 | 21432.734 | 72.3965
|  |  |  | 1269.101 | 21433.772 | 72.3984
|  |  |  | 1269.214 | 21434.332 | 72.4018
|  |  |  | 1269.325 | 21435.65 | 72.4008
|  |  |  | 1269.432 | 21436.803 | 72.4063
|  |  |  | 1269.517 | 21437.313 | 72.4077
|  |  |  | 1269.607 | 21438.829 | 72.4075
|  |  |  | 1269.725 | 21439.62 | 72.4071
|  |  |  | 1269.831 | 21440.773 | 72.4093
|  |  |  | 1269.917 | 21441.333 | 72.4114
|  |  |  | 1270.008 | 21442.832 | 72.4138
|  |  |  | 1270.103 | 21443.474 | 72.4162
|  |  |  | 1270.224 | 21445.088 | 72.417
|  |  |  | 1270.316 | 21445.681 | 72.4157
|  |  |  | 1270.4 | 21446.835 | 72.4183
|  |  |  | 1270.532 | 21447.444 | 72.4217
|  |  |  | 1270.636 | 21448.894 | 72.4231
|  |  |  | 1270.712 | 21449.684 | 72.4257
|  |  |  | 1270.822 | 21450.706 | 72.4258
|  |  |  | 1270.928 | 21452.139 | 72.4271
|  |  |  | 1271.03 | 21452.798 | 72.4315
|  |  |  | 1271.12 | 21453.341 | 72.4313
|  |  |  | 1271.228 | 21455.137 | 72.4325
|  |  |  | 1271.342 | 21455.746 | 72.4358
|  |  |  | 1271.428 | 21456.718 | 72.437
|  |  |  | 1271.527 | 21457.344 | 72.4366
|  |  |  | 1271.601 | 21458.282 | 72.439
|  |  |  | 1271.702 | 21459.386 | 72.4427
|  |  |  | 1271.828 | 21461.017 | 72.4418
|  |  |  | 1271.903 | 21461.017 | 72.4438
|  |  |  | 1272.022 | 21462.631 | 72.4465
|  |  |  | 1272.126 | 21464.114 | 72.4448
|  |  |  | 1272.248 | 21464.69 | 72.4505
|  |  |  | 1272.321 | 21465.909 | 72.4488
|  |  |  | 1272.431 | 21466.601 | 72.454
|  |  |  | 1272.532 | 21467.688 | 72.454
|  |  |  | 1272.606 | 21468.364 | 72.4551
|  |  |  | 1272.714 | 21470.143 | 72.4578
|  |  |  | 1272.828 | 21470.9 | 72.4581
|  |  |  | 1272.931 | 21470.9 | 72.4597
|  |  |  | 1273.015 | 21472.383 | 72.4578
|  |  |  | 1273.122 | 21473.553 | 72.468
|  |  |  | 1273.216 | 21475.183 | 72.4647
|  |  |  | 1273.312 | 21475.859 | 72.4656
|  |  |  | 1273.431 | 21476.518 | 72.4674
|  |  |  | 1273.523 | 21477.687 | 72.4738
|  |  |  | 1273.609 | 21478.297 | 72.4703
|  |  |  | 1273.711 | 21479.927 | 72.4732
|  |  |  | 1273.822 | 21480.455 | 72.4756
|  |  |  | 1273.908 | 21481.295 | 72.4786
|  |  |  | 1274.013 | 21483.14 | 72.4796
|  |  |  | 1274.112 | 21483.848 | 72.4814
|  |  |  | 1274.222 | 21484.523 | 72.4842
|  |  |  | 1274.322 | 21485.594 | 72.4858
|  |  |  | 1274.411 | 21487.159 | 72.4875
|  |  |  | 1274.525 | 21487.686 | 72.4898
|  |  |  | 1274.605 | 21489.218 | 72.4909
|  |  |  | 1274.711 | 21489.778 | 72.4941
|  |  |  | 1274.81 | 21490.734 | 72.4913
|  |  |  | 1274.903 | 21492.035 | 72.4958
|  |  |  | 1275.016 | 21492.727 | 72.4952
|  |  |  | 1275.121 | 21493.386 | 72.4987
|  |  |  | 1275.209 | 21495.132 | 72.4989
|  |  |  | 1275.334 | 21495.576 | 72.4989
|  |  |  | 1275.403 | 21496.73 | 72.4997
|  |  |  | 1275.504 | 21497.866 | 72.5033
|  |  |  | 1275.619 | 21498.624 | 72.5041
|  |  |  | 1275.702 | 21499.233 | 72.5057
|  |  |  | 1275.811 | 21500.452 | 72.5056
|  |  |  | 1275.902 | 21501.836 | 72.5075
|  |  |  | 1276.01 | 21502.38 | 72.5074
|  |  |  | 1276.149 | 21503.945 | 72.513
|  |  |  | 1276.215 | 21504.686 | 72.5132
|  |  |  | 1276.343 | 21506.152 | 72.5149
|  |  |  | 1276.402 | 21506.745 | 72.5175
|  |  |  | 1276.513 | 21507.816 | 72.5185
|  |  |  | 1276.612 | 21508.738 | 72.5216
|  |  |  | 1276.705 | 21509.315 | 72.5189
|  |  |  | 1276.819 | 21510.731 | 72.5225
|  |  |  | 1276.908 | 21511.802 | 72.5228
|  |  |  | 1277.012 | 21512.724 | 72.5246
|  |  |  | 1277.142 | 21513.976 | 72.529
|  |  |  | 1277.212 | 21514.487 | 72.531
|  |  |  | 1277.331 | 21516.019 | 72.5305
|  |  |  | 1277.402 | 21517.057 | 72.532
|  |  |  | 1277.537 | 21518.095 | 72.5358
|  |  |  | 1277.609 | 21518.095 | 72.5375
|  |  |  | 1277.701 | 21519.857 | 72.5382
|  |  |  | 1277.812 | 21520.697 | 72.5359
|  |  |  | 1277.904 | 21521.307 | 72.5381
|  |  |  | 1278.025 | 21522.97 | 72.5432
|  |  |  | 1278.111 | 21523.432 | 72.545
|  |  |  | 1278.204 | 21525.046 | 72.5436
|  |  |  | 1278.3 | 21525.837 | 72.5435
|  |  |  | 1278.403 | 21526.627 | 72.5437
|  |  |  | 1278.511 | 21527.204 | 72.544
|  |  |  | 1278.609 | 21528.159 | 72.5298
|  |  |  | 1278.73 | 21530.004 | 72.526
|  |  |  | 1278.811 | 21530.597 | 72.5263
|  |  |  | 1278.921 | 21532.047 | 72.527
|  |  |  | 1279.031 | 21533.332 | 72.5255
|  |  |  | 1279.128 | 21534.106 | 72.5252
|  |  |  | 1279.216 | 21534.699 | 72.5259
|  |  |  | 1279.32 | 21535.869 | 72.5268
|  |  |  | 1279.411 | 21536.379 | 72.5255
|  |  |  | 1279.52 | 21537.895 | 72.5301
|  |  |  | 1279.622 | 21538.932 | 72.5309
|  |  |  | 1279.732 | 21539.525 | 72.5284
|  |  |  | 1279.807 | 21540.366 | 72.5294
|  |  |  | 1279.917 | 21541.881 | 72.5282
|  |  |  | 1280.022 | 21543.215 | 72.5317
|  |  |  | 1280.101 | 21543.215 | 72.5332
|  |  |  | 1280.224 | 21544.714 | 72.5345
|  |  |  | 1280.302 | 21545.274 | 72.5327
|  |  |  | 1280.429 | 21546.543 | 72.5366
|  |  |  | 1280.522 | 21548.075 | 72.536
|  |  |  | 1280.627 | 21548.52 | 72.5344
|  |  |  | 1280.725 | 21550.084 | 72.5332
|  |  |  | 1280.82 | 21550.941 | 72.5336
|  |  |  | 1280.9 | 21551.485 | 72.5321
|  |  |  | 1281.025 | 21552.605 | 72.5307
|  |  |  | 1281.127 | 21554.252 | 72.5346
|  |  |  | 1281.223 | 21554.96 | 72.5344
|  |  |  | 1281.335 | 21555.669 | 72.5355
|  |  |  | 1281.425 | 21556.739 | 72.5349
|  |  |  | 1281.505 | 21557.431 | 72.5332
|  |  |  | 1281.629 | 21558.667 | 72.5304
|  |  |  | 1281.718 | 21560.166 | 72.5223
|  |  |  | 1281.818 | 21560.973 | 72.5221
|  |  |  | 1281.931 | 21561.566 | 72.523
|  |  |  | 1282.021 | 21562.686 | 72.5219
|  |  |  | 1282.117 | 21564.169 | 72.5183
|  |  |  | 1282.213 | 21564.778 | 72.5119
|  |  |  | 1282.308 | 21565.684 | 72.5139
|  |  |  | 1282.422 | 21566.409 | 72.5159
|  |  |  | 1282.509 | 21567.924 | 72.5181
|  |  |  | 1282.64 | 21568.6 | 72.5175
|  |  |  | 1282.72 | 21569.802 | 72.5193
|  |  |  | 1282.809 | 21570.939 | 72.5188
|  |  |  | 1282.908 | 21570.939 | 72.5204
|  |  |  | 1283.018 | 21572.899 | 72.5222
|  |  |  | 1283.127 | 21573.558 | 72.5239
|  |  |  | 1283.205 | 21574.645 | 72.5204
|  |  |  | 1283.314 | 21575.749 | 72.5232
|  |  |  | 1283.41 | 21576.737 | 72.5252
|  |  |  | 1283.515 | 21577.66 | 72.5265
|  |  |  | 1283.61 | 21578.928 | 72.5288
|  |  |  | 1283.703 | 21579.867 | 72.5312
|  |  |  | 1283.813 | 21580.427 | 72.5316
|  |  |  | 1283.912 | 21582.107 | 72.532
|  |  |  | 1284.022 | 21582.568 | 72.5302
|  |  |  | 1284.105 | 21583.244 | 72.5367
|  |  |  | 1284.238 | 21585.402 | 72.5402
|  |  |  | 1284.314 | 21585.402 | 72.538
|  |  |  | 1284.402 | 21586.127 | 72.5413
|  |  |  | 1284.514 | 21587.889 | 72.5447
|  |  |  | 1284.638 | 21588.795 | 72.5467
|  |  |  | 1284.715 | 21589.388 | 72.5468
|  |  |  | 1284.805 | 21590.409 | 72.5459
|  |  |  | 1284.903 | 21591.826 | 72.5496
|  |  |  | 1285.028 | 21592.419 | 72.5525
|  |  |  | 1285.107 | 21593.539 | 72.5511
|  |  |  | 1285.21 | 21594.561 | 72.5536
|  |  |  | 1285.342 | 21595.994 | 72.5546
|  |  |  | 1285.425 | 21596.587 | 72.5553
|  |  |  | 1285.505 | 21597.756 | 72.5571
|  |  |  | 1285.61 | 21598.349 | 72.5604
|  |  |  | 1285.742 | 21599.98 | 72.5612
|  |  |  | 1285.825 | 21600.573 | 72.5632
|  |  |  | 1285.932 | 21601.743 | 72.5653
|  |  |  | 1286.009 | 21602.336 | 72.5653
|  |  |  | 1286.111 | 21603.604 | 72.5661
|  |  |  | 1286.244 | 21605.185 | 72.5683
|  |  |  | 1286.326 | 21605.745 | 72.5712
|  |  |  | 1286.434 | 21607.162 | 72.5727
|  |  |  | 1286.502 | 21607.755 | 72.5724
|  |  |  | 1286.61 | 21608.793 | 72.5735
|  |  |  | 1286.731 | 21609.781 | 72.5761
|  |  |  | 1286.818 | 21610.341 | 72.5795
|  |  |  | 1286.904 | 21611.445 | 72.5767
|  |  |  | 1287.001 | 21612.071 | 72.5784
|  |  |  | 1287.124 | 21613.735 | 72.5824
|  |  |  | 1287.216 | 21614.394 | 72.5826
|  |  |  | 1287.304 | 21615.415 | 72.5866
|  |  |  | 1287.425 | 21616.947 | 72.5847
|  |  |  | 1287.526 | 21617.441 | 72.5876
|  |  |  | 1287.615 | 21618.314 | 72.5906
|  |  |  | 1287.704 | 21619.187 | 72.5916
|  |  |  | 1287.826 | 21620.966 | 72.5972
|  |  |  | 1287.912 | 21621.658 | 72.5974
|  |  |  | 1288.002 | 21622.729 | 72.5965
|  |  |  | 1288.12 | 21623.684 | 72.596
|  |  |  | 1288.227 | 21625.265 | 72.6012
|  |  |  | 1288.304 | 21625.265 | 72.6008
|  |  |  | 1288.426 | 21626.979 | 72.6071
|  |  |  | 1288.501 | 21626.979 | 72.6075
|  |  |  | 1288.6 | 21628.725 | 72.606
|  |  |  | 1288.728 | 21629.647 | 72.6094
|  |  |  | 1288.834 | 21630.306 | 72.609
|  |  |  | 1288.927 | 21631.97 | 72.6129
|  |  |  | 1289.003 | 21632.481 | 72.6142
|  |  |  | 1289.125 | 21633.65 | 72.6134
|  |  |  | 1289.218 | 21635.182 | 72.6191
|  |  |  | 1289.315 | 21635.857 | 72.6184
|  |  |  | 1289.43 | 21636.516 | 72.62
|  |  |  | 1289.518 | 21637.768 | 72.6217
|  |  |  | 1289.633 | 21638.493 | 72.6203
|  |  |  | 1289.724 | 21639.35 | 72.6227
|  |  |  | 1289.822 | 21640.816 | 72.6252
|  |  |  | 1289.911 | 21641.788 | 72.6262
|  |  |  | 1290.029 | 21642.414 | 72.6311
|  |  |  | 1290.113 | 21644.11 | 72.6326
|  |  |  | 1290.211 | 21644.917 | 72.6306
|  |  |  | 1290.301 | 21645.477 | 72.6321
|  |  |  | 1290.413 | 21647.141 | 72.6296
|  |  |  | 1290.523 | 21647.734 | 72.6291
|  |  |  | 1290.609 | 21648.887 | 72.6343
|  |  |  | 1290.714 | 21649.513 | 72.6365
|  |  |  | 1290.809 | 21650.271 | 72.6348
|  |  |  | 1290.917 | 21651.49 | 72.6407
|  |  |  | 1291.012 | 21652.165 | 72.6443
|  |  |  | 1291.106 | 21653.878 | 72.6416
|  |  |  | 1291.221 | 21654.439 | 72.645
|  |  |  | 1291.308 | 21656.086 | 72.647
|  |  |  | 1291.438 | 21656.646 | 72.6484
|  |  |  | 1291.507 | 21657.782 | 72.6502
|  |  |  | 1291.62 | 21658.458 | 72.6503
|  |  |  | 1291.705 | 21659.216 | 72.653
|  |  |  | 1291.814 | 21660.451 | 72.6564
|  |  |  | 1291.905 | 21662.032 | 72.6568
|  |  |  | 1292.03 | 21662.576 | 72.658
|  |  |  | 1292.12 | 21663.68 | 72.6628
|  |  |  | 1292.222 | 21664.388 | 72.6663
|  |  |  | 1292.313 | 21666.151 | 72.6662
|  |  |  | 1292.432 | 21666.612 | 72.6684
|  |  |  | 1292.502 | 21667.699 | 72.6669
|  |  |  | 1292.616 | 21668.621 | 72.6689
|  |  |  | 1292.719 | 21669.346 | 72.6723
|  |  |  | 1292.811 | 21670.219 | 72.6731
|  |  |  | 1292.916 | 21671.125 | 72.6762
|  |  |  | 1293.004 | 21672.212 | 72.6766
|  |  |  | 1293.117 | 21673.25 | 72.6787
|  |  |  | 1293.236 | 21674.815 | 72.6816
|  |  |  | 1293.319 | 21675.342 | 72.6843
|  |  |  | 1293.401 | 21677.039 | 72.6815
|  |  |  | 1293.501 | 21677.731 | 72.6846
|  |  |  | 1293.611 | 21678.423 | 72.6873
|  |  |  | 1293.715 | 21679.625 | 72.692
|  |  |  | 1293.802 | 21681.025 | 72.6915
|  |  |  | 1293.904 | 21681.833 | 72.6943
|  |  |  | 1294.007 | 21682.623 | 72.6974
|  |  |  | 1294.128 | 21683.974 | 72.6976
|  |  |  | 1294.217 | 21684.666 | 72.6996
|  |  |  | 1294.302 | 21685.852 | 72.6961
|  |  |  | 1294.428 | 21686.955 | 72.7009
|  |  |  | 1294.511 | 21687.433 | 72.7032
|  |  |  | 1294.612 | 21688.158 | 72.7065
|  |  |  | 1294.732 | 21689.986 | 72.7098
|  |  |  | 1294.803 | 21690.481 | 72.7111
|  |  |  | 1294.923 | 21691.93 | 72.7139
|  |  |  | 1295.02 | 21692.474 | 72.7127
|  |  |  | 1295.124 | 21693.577 | 72.7167
|  |  |  | 1295.213 | 21694.236 | 72.7173
|  |  |  | 1295.344 | 21696.131 | 72.7159
|  |  |  | 1295.403 | 21696.131 | 72.7189
|  |  |  | 1295.5 | 21697.696 | 72.7189
|  |  |  | 1295.606 | 21698.503 | 72.7239
|  |  |  | 1295.722 | 21699.903 | 72.7241
|  |  |  | 1295.809 | 21700.48 | 72.7256
|  |  |  | 1295.922 | 21701.567 | 72.7296
|  |  |  | 1296.008 | 21702.226 | 72.7287
|  |  |  | 1296.131 | 21703.758 | 72.7309
|  |  |  | 1296.224 | 21705.042 | 72.7334
|  |  |  | 1296.337 | 21705.586 | 72.7344
|  |  |  | 1296.433 | 21706.69 | 72.7386
|  |  |  | 1296.524 | 21708.205 | 72.7386
|  |  |  | 1296.6 | 21708.205 | 72.7396
|  |  |  | 1296.722 | 21709.671 | 72.7433
|  |  |  | 1296.825 | 21711.088 | 72.7453
|  |  |  | 1296.927 | 21711.747 | 72.7476
|  |  |  | 1297.021 | 21713.18 | 72.7482
|  |  |  | 1297.116 | 21713.971 | 72.7495
|  |  |  | 1297.234 | 21714.745 | 72.7528
|  |  |  | 1297.301 | 21715.354 | 72.7553
|  |  |  | 1297.417 | 21716.623 | 72.7565
|  |  |  | 1297.509 | 21717.413 | 72.7601
|  |  |  | 1297.632 | 21718.665 | 72.761
|  |  |  | 1297.724 | 21720.214 | 72.7628
|  |  |  | 1297.821 | 21720.906 | 72.7614
|  |  |  | 1297.931 | 21721.581 | 72.7658
|  |  |  | 1298.004 | 21722.322 | 72.77
|  |  |  | 1298.12 | 21724.019 | 72.774
|  |  |  | 1298.228 | 21724.76 | 72.7708
|  |  |  | 1298.326 | 21725.468 | 72.7726
|  |  |  | 1298.424 | 21726.951 | 72.7759
|  |  |  | 1298.549 | 21727.659 | 72.7787
|  |  |  | 1298.614 | 21728.763 | 72.7801
|  |  |  | 1298.71 | 21729.438 | 72.7828
|  |  |  | 1298.809 | 21731.069 | 72.7885
|  |  |  | 1298.937 | 21731.679 | 72.7869
|  |  |  | 1299.014 | 21732.733 | 72.7903
|  |  |  | 1299.119 | 21733.639 | 72.7912
|  |  |  | 1299.21 | 21735.089 | 72.7927
|  |  |  | 1299.32 | 21735.517 | 72.7942
|  |  |  | 1299.429 | 21736.835 | 72.7963
|  |  |  | 1299.511 | 21737.806 | 72.7962
|  |  |  | 1299.614 | 21738.383 | 72.8005
|  |  |  | 1299.708 | 21739.866 | 72.8048
|  |  |  | 1299.816 | 21740.426 | 72.803
|  |  |  | 1299.914 | 21741.974 | 72.8082
|  |  |  | 1300.007 | 21742.765 | 72.8093
|  |  |  | 1300.104 | 21743.852 | 72.8127
|  |  |  | 1300.218 | 21744.428 | 72.8121
|  |  |  | 1300.324 | 21745.351 | 72.813
|  |  |  | 1300.412 | 21746.916 | 72.8153
|  |  |  | 1300.512 | 21747.427 | 72.8202
|  |  |  | 1300.601 | 21748.975 | 72.8203
|  |  |  | 1300.728 | 21749.551 | 72.8233
|  |  |  | 1300.806 | 21750.655 | 72.8248
|  |  |  | 1300.911 | 21751.199 | 72.8245
|  |  |  | 1301.015 | 21753.126 | 72.8276
|  |  |  | 1301.112 | 21753.851 | 72.8317
|  |  |  | 1301.218 | 21754.74 | 72.8306
|  |  |  | 1301.308 | 21755.35 | 72.8313
|  |  |  | 1301.403 | 21756.832 | 72.8351
|  |  |  | 1301.515 | 21757.392 | 72.8417
|  |  |  | 1301.613 | 21758.397 | 72.8421
|  |  |  | 1301.744 | 21759.962 | 72.8437
|  |  |  | 1301.829 | 21760.572 | 72.8432
|  |  |  | 1301.933 | 21761.675 | 72.8485
|  |  |  | 1302.021 | 21762.334 | 72.8487
|  |  |  | 1302.127 | 21763.965 | 72.8535
|  |  |  | 1302.211 | 21764.657 | 72.8543
|  |  |  | 1302.301 | 21765.464 | 72.8545
|  |  |  | 1302.431 | 21767.309 | 72.857
|  |  |  | 1302.509 | 21767.309 | 72.8577
|  |  |  | 1302.6 | 21768.808 | 72.8622
|  |  |  | 1302.704 | 21769.368 | 72.8654
|  |  |  | 1302.831 | 21770.636 | 72.8655
|  |  |  | 1302.908 | 21771.905 | 72.8653
|  |  |  | 1303.001 | 21772.696 | 72.87
|  |  |  | 1303.101 | 21773.239 | 72.8719
|  |  |  | 1303.219 | 21774.672 | 72.8745
|  |  |  | 1303.301 | 21775.726 | 72.8756
|  |  |  | 1303.424 | 21776.583 | 72.8823
|  |  |  | 1303.527 | 21778.247 | 72.8814
|  |  |  | 1303.624 | 21778.939 | 72.8834
|  |  |  | 1303.71 | 21779.598 | 72.8858
|  |  |  | 1303.8 | 21780.668 | 72.8882
|  |  |  | 1303.923 | 21782.052 | 72.8878
|  |  |  | 1304.016 | 21782.661 | 72.8917
|  |  |  | 1304.139 | 21783.847 | 72.8936
|  |  |  | 1304.23 | 21784.408 | 72.8984
|  |  |  | 1304.326 | 21786.22 | 72.8959
|  |  |  | 1304.4 | 21786.22 | 72.8988
|  |  |  | 1304.524 | 21787.669 | 72.9005
|  |  |  | 1304.601 | 21788.246 | 72.9033
|  |  |  | 1304.719 | 21789.761 | 72.9069
|  |  |  | 1304.814 | 21790.354 | 72.907
|  |  |  | 1304.919 | 21791.952 | 72.911
|  |  |  | 1305.027 | 21793.27 | 72.9131
|  |  |  | 1305.125 | 21794.044 | 72.915
|  |  |  | 1305.225 | 21794.703 | 72.9177
|  |  |  | 1305.332 | 21795.905 | 72.9185
|  |  |  | 1305.414 | 21796.943 | 72.9193
|  |  |  | 1305.54 | 21797.487 | 72.9224
|  |  |  | 1305.633 | 21798.442 | 72.9248
|  |  |  | 1305.711 | 21799.348 | 72.9264
|  |  |  | 1305.819 | 21800.864 | 72.9295
|  |  |  | 1305.901 | 21801.572 | 72.9303
|  |  |  | 1306.025 | 21802.577 | 72.9337
|  |  |  | 1306.129 | 21803.994 | 72.9363
|  |  |  | 1306.208 | 21804.587 | 72.9373
|  |  |  | 1306.316 | 21805.558 | 72.9395
|  |  |  | 1306.421 | 21806.992 | 72.9395
|  |  |  | 1306.535 | 21807.568 | 72.9415
|  |  |  | 1306.61 | 21808.705 | 72.9443
|  |  |  | 1306.721 | 21810.171 | 72.9471
|  |  |  | 1306.821 | 21810.912 | 72.9493
|  |  |  | 1306.941 | 21811.587 | 72.9505
|  |  |  | 1307.011 | 21812.806 | 72.9548
|  |  |  | 1307.103 | 21813.449 | 72.9568
|  |  |  | 1307.216 | 21814.997 | 72.9617
|  |  |  | 1307.33 | 21815.623 | 72.9603
|  |  |  | 1307.42 | 21816.628 | 72.963
|  |  |  | 1307.512 | 21817.402 | 72.966
|  |  |  | 1307.617 | 21818.868 | 72.9686
|  |  |  | 1307.741 | 21819.577 | 72.9698
|  |  |  | 1307.813 | 21820.812 | 72.9712
|  |  |  | 1307.923 | 21821.487 | 72.9719
|  |  |  | 1308.013 | 21822.591 | 72.9741
|  |  |  | 1308.129 | 21823.596 | 72.9779
|  |  |  | 1308.209 | 21824.667 | 72.9772
|  |  |  | 1308.309 | 21825.869 | 72.9848
|  |  |  | 1308.428 | 21826.479 | 72.9868
|  |  |  | 1308.511 | 21827.665 | 72.9893
|  |  |  | 1308.604 | 21829.015 | 72.99
|  |  |  | 1308.718 | 21829.707 | 72.9909
|  |  |  | 1308.801 | 21830.58 | 72.9926
|  |  |  | 1308.901 | 21831.799 | 72.9953
|  |  |  | 1309 | 21832.228 | 72.9953
|  |  |  | 1309.111 | 21833.776 | 72.9988
|  |  |  | 1309.215 | 21834.649 | 73.0014
|  |  |  | 1309.318 | 21835.308 | 73.0068
|  |  |  | 1309.408 | 21837.054 | 73.0054
|  |  |  | 1309.517 | 21837.647 | 73.0093
|  |  |  | 1309.6 | 21838.701 | 73.0104
|  |  |  | 1309.712 | 21839.294 | 73.0126
|  |  |  | 1309.807 | 21840.727 | 73.0145
|  |  |  | 1309.951 | 21841.963 | 73.0192
|  |  |  | 1310.013 | 21842.655 | 73.0229
|  |  |  | 1310.106 | 21843.643 | 73.0239
|  |  |  | 1310.205 | 21845.043 | 73.0263
|  |  |  | 1310.301 | 21845.719 | 73.0293
|  |  |  | 1310.402 | 21846.987 | 73.0316
|  |  |  | 1310.525 | 21847.564 | 73.0346
|  |  |  | 1310.631 | 21848.75 | 73.039
|  |  |  | 1310.706 | 21849.31 | 73.0373
|  |  |  | 1310.803 | 21850.825 | 73.0389
|  |  |  | 1310.906 | 21851.599 | 73.0423
|  |  |  | 1311.003 | 21852.209 | 73.0427
|  |  |  | 1311.101 | 21854.004 | 73.0441
|  |  |  | 1311.203 | 21854.828 | 73.0457
|  |  |  | 1311.327 | 21856.063 | 73.0503
|  |  |  | 1311.417 | 21856.657 | 73.0537
|  |  |  | 1311.527 | 21857.727 | 73.0553
|  |  |  | 1311.614 | 21858.271 | 73.0571
|  |  |  | 1311.702 | 21859.144 | 73.0587
|  |  |  | 1311.829 | 21860.989 | 73.0635
|  |  |  | 1311.916 | 21861.681 | 73.0645
|  |  |  | 1312.009 | 21862.653 | 73.064
|  |  |  | 1312.101 | 21863.246 | 73.07
|  |  |  | 1312.207 | 21864.003 | 73.0697
|  |  |  | 1312.327 | 21865.667 | 73.0744
|  |  |  | 1312.404 | 21866.26 | 73.0777
|  |  |  | 1312.5 | 21867.034 | 73.0768
|  |  |  | 1312.621 | 21868.863 | 73.0793
|  |  |  | 1312.713 | 21869.357 | 73.08
|  |  |  | 1312.804 | 21870.098 | 73.0852
|  |  |  | 1312.93 | 21871.021 | 73.088
|  |  |  | 1313.016 | 21872.338 | 73.0878
|  |  |  | 1313.119 | 21873.986 | 73.0919
|  |  |  | 1313.23 | 21874.595 | 73.0939
|  |  |  | 1313.326 | 21876.21 | 73.0952
|  |  |  | 1313.403 | 21876.21 | 73.0967
|  |  |  | 1313.527 | 21877.643 | 73.0974
|  |  |  | 1313.601 | 21878.252 | 73.1049
|  |  |  | 1313.729 | 21879.982 | 73.1033
|  |  |  | 1313.8 | 21880.525 | 73.1063
|  |  |  | 1313.926 | 21881.58 | 73.1082
|  |  |  | 1314.027 | 21882.98 | 73.1132
|  |  |  | 1314.152 | 21883.688 | 73.1151
|  |  |  | 1314.219 | 21884.759 | 73.1134
|  |  |  | 1314.319 | 21886.159 | 73.1174
|  |  |  | 1314.415 | 21886.95 | 73.121
|  |  |  | 1314.531 | 21887.707 | 73.1226
|  |  |  | 1314.631 | 21888.317 | 73.1241
|  |  |  | 1314.715 | 21890.096 | 73.128
|  |  |  | 1314.818 | 21890.837 | 73.1315
|  |  |  | 1314.951 | 21891.677 | 73.1312
|  |  |  | 1315.022 | 21892.88 | 73.1336
|  |  |  | 1315.132 | 21893.588 | 73.1377
|  |  |  | 1315.211 | 21894.659 | 73.1381
|  |  |  | 1315.312 | 21895.894 | 73.1419
|  |  |  | 1315.413 | 21896.388 | 73.143
|  |  |  | 1315.515 | 21897.822 | 73.147
|  |  |  | 1315.625 | 21898.448 | 73.1473
|  |  |  | 1315.722 | 21899.914 | 73.1473
|  |  |  | 1315.846 | 21900.605 | 73.1503
|  |  |  | 1315.917 | 21901.857 | 73.1567
|  |  |  | 1316.018 | 21902.533 | 73.1573
|  |  |  | 1316.106 | 21903.603 | 73.1607
|  |  |  | 1316.208 | 21904.855 | 73.1614
|  |  |  | 1316.316 | 21906.091 | 73.1643
|  |  |  | 1316.41 | 21906.667 | 73.1649
|  |  |  | 1316.508 | 21908.035 | 73.1702
|  |  |  | 1316.609 | 21908.726 | 73.1683
|  |  |  | 1316.721 | 21909.385 | 73.1744
|  |  |  | 1316.81 | 21910.193 | 73.1737
|  |  |  | 1316.919 | 21911.675 | 73.1746
|  |  |  | 1317.002 | 21912.663 | 73.1816
|  |  |  | 1317.123 | 21913.718 | 73.182
|  |  |  | 1317.212 | 21914.788 | 73.1851
|  |  |  | 1317.306 | 21915.727 | 73.189
|  |  |  | 1317.408 | 21916.337 | 73.1913
|  |  |  | 1317.552 | 21917.935 | 73.1939
|  |  |  | 1317.636 | 21918.577 | 73.1967
|  |  |  | 1317.707 | 21919.763 | 73.1969
|  |  |  | 1317.8 | 21920.422 | 73.202
|  |  |  | 1317.915 | 21921.213 | 73.2017
|  |  |  | 1318.009 | 21922.893 | 73.2049
|  |  |  | 1318.117 | 21923.684 | 73.2057
|  |  |  | 1318.204 | 21924.837 | 73.2074
|  |  |  | 1318.345 | 21926.072 | 73.2128
|  |  |  | 1318.414 | 21926.616 | 73.2155
|  |  |  | 1318.503 | 21927.703 | 73.2161
|  |  |  | 1318.607 | 21928.494 | 73.217
|  |  |  | 1318.702 | 21929.795 | 73.2221
|  |  |  | 1318.814 | 21930.586 | 73.2214
|  |  |  | 1318.915 | 21931.129 | 73.2268
|  |  |  | 1319.008 | 21932.118 | 73.2258
|  |  |  | 1319.106 | 21933.106 | 73.2285
|  |  |  | 1319.201 | 21934.028 | 73.2285
|  |  |  | 1319.321 | 21935.791 | 73.2355
|  |  |  | 1319.403 | 21936.697 | 73.2371
|  |  |  | 1319.507 | 21937.619 | 73.2382
|  |  |  | 1319.615 | 21938.212 | 73.2398
|  |  |  | 1319.703 | 21939.151 | 73.2395
|  |  |  | 1319.801 | 21940.683 | 73.2444
|  |  |  | 1319.906 | 21941.491 | 73.2474
|  |  |  | 1320.045 | 21943.121 | 73.25
|  |  |  | 1320.146 | 21943.912 | 73.2499
|  |  |  | 1320.235 | 21945.115 | 73.2546
|  |  |  | 1320.321 | 21945.724 | 73.255
|  |  |  | 1320.424 | 21946.91 | 73.2588
|  |  |  | 1320.515 | 21947.651 | 73.2601
|  |  |  | 1320.639 | 21948.788 | 73.264
|  |  |  | 1320.735 | 21949.381 | 73.2677
|  |  |  | 1320.819 | 21950.32 | 73.2707
|  |  |  | 1320.926 | 21951.918 | 73.2737
|  |  |  | 1321.002 | 21951.918 | 73.2788
|  |  |  | 1321.125 | 21953.829 | 73.2769
|  |  |  | 1321.22 | 21955.146 | 73.2809
|  |  |  | 1321.338 | 21956.069 | 73.2838
|  |  |  | 1321.42 | 21956.843 | 73.2888
|  |  |  | 1321.526 | 21958.243 | 73.2877
|  |  |  | 1321.649 | 21958.688 | 73.2909
|  |  |  | 1321.717 | 21960.138 | 73.2949
|  |  |  | 1321.802 | 21960.138 | 73.296
|  |  |  | 1321.923 | 21961.9 | 73.3001
|  |  |  | 1322.023 | 21963.185 | 73.3048
|  |  |  | 1322.102 | 21963.729 | 73.3063
|  |  |  | 1322.223 | 21964.651 | 73.3087
|  |  |  | 1322.3 | 21965.705 | 73.308
|  |  |  | 1322.425 | 21966.908 | 73.3144
|  |  |  | 1322.518 | 21967.847 | 73.3158
|  |  |  | 1322.618 | 21969.132 | 73.3189
|  |  |  | 1322.714 | 21969.807 | 73.3217
|  |  |  | 1322.826 | 21970.482 | 73.3219
|  |  |  | 1322.906 | 21970.482 | 73.3282
|  |  |  | 1323.015 | 21972.937 | 73.3282
|  |  |  | 1323.116 | 21973.431 | 73.3287
|  |  |  | 1323.22 | 21974.897 | 73.3314
|  |  |  | 1323.332 | 21975.622 | 73.3391
|  |  |  | 1323.424 | 21976.66 | 73.3353
|  |  |  | 1323.515 | 21977.384 | 73.3418
|  |  |  | 1323.627 | 21978.982 | 73.3412
|  |  |  | 1323.719 | 21979.872 | 73.3444
|  |  |  | 1323.826 | 21980.564 | 73.3452
|  |  |  | 1323.93 | 21981.601 | 73.349
|  |  |  | 1324.022 | 21983.183 | 73.3505
|  |  |  | 1324.106 | 21983.842 | 73.3525
|  |  |  | 1324.211 | 21985.044 | 73.3551
|  |  |  | 1324.307 | 21985.637 | 73.359
|  |  |  | 1324.41 | 21986.346 | 73.3612
|  |  |  | 1324.513 | 21987.795 | 73.3657
|  |  |  | 1324.624 | 21988.24 | 73.3682
|  |  |  | 1324.722 | 21989.689 | 73.3681
|  |  |  | 1324.806 | 21990.826 | 73.3721
|  |  |  | 1324.914 | 21991.386 | 73.376
|  |  |  | 1325.013 | 21992.391 | 73.378
|  |  |  | 1325.123 | 21993.906 | 73.3794
|  |  |  | 1325.207 | 21994.862 | 73.3831
|  |  |  | 1325.33 | 21995.438 | 73.3834
|  |  |  | 1325.419 | 21996.509 | 73.3878
|  |  |  | 1325.501 | 21997.975 | 73.3875
|  |  |  | 1325.618 | 21998.486 | 73.3925
|  |  |  | 1325.702 | 21999.952 | 73.3942
|  |  |  | 1325.828 | 22000.545 | 73.3967
|  |  |  | 1325.918 | 22001.714 | 73.3998
|  |  |  | 1326.021 | 22002.307 | 73.4019
|  |  |  | 1326.1 | 22003.955 | 73.4039
|  |  |  | 1326.236 | 22004.63 | 73.4039
|  |  |  | 1326.323 | 22005.322 | 73.4086
|  |  |  | 1326.407 | 22006.244 | 73.4117
|  |  |  | 1326.514 | 22007.694 | 73.4149
|  |  |  | 1326.637 | 22008.633 | 73.4178
|  |  |  | 1326.722 | 22009.341 | 73.4196
|  |  |  | 1326.802 | 22010.247 | 73.4215
|  |  |  | 1326.906 | 22011.252 | 73.425
|  |  |  | 1327 | 22012.801 | 73.426
|  |  |  | 1327.104 | 22013.674 | 73.4281
|  |  |  | 1327.219 | 22014.267 | 73.4314
|  |  |  | 1327.31 | 22015.189 | 73.4355
|  |  |  | 1327.4 | 22016.754 | 73.4372
|  |  |  | 1327.502 | 22018.006 | 73.441
|  |  |  | 1327.604 | 22018.714 | 73.4405
|  |  |  | 1327.709 | 22019.39 | 73.4446
|  |  |  | 1327.821 | 22020.609 | 73.4461
|  |  |  | 1327.912 | 22021.35 | 73.4489
|  |  |  | 1328.024 | 22022.898 | 73.4525
|  |  |  | 1328.145 | 22023.541 | 73.4577
|  |  |  | 1328.21 | 22024.447 | 73.4586
|  |  |  | 1328.314 | 22025.402 | 73.4623
|  |  |  | 1328.41 | 22026.11 | 73.461
|  |  |  | 1328.523 | 22027.857 | 73.4643
|  |  |  | 1328.606 | 22028.565 | 73.4634
|  |  |  | 1328.721 | 22030.014 | 73.4725
|  |  |  | 1328.812 | 22030.591 | 73.4722
|  |  |  | 1328.927 | 22032.222 | 73.473
|  |  |  | 1329.036 | 22032.699 | 73.4773
|  |  |  | 1329.103 | 22033.457 | 73.477
|  |  |  | 1329.225 | 22034.61 | 73.4823
|  |  |  | 1329.301 | 22035.203 | 73.485
|  |  |  | 1329.432 | 22036.752 | 73.4895
|  |  |  | 1329.534 | 22037.295 | 73.491
|  |  |  | 1329.612 | 22038.317 | 73.4933
|  |  |  | 1329.703 | 22039.074 | 73.4942
|  |  |  | 1329.825 | 22040.804 | 73.4984
|  |  |  | 1329.917 | 22041.331 | 73.4977
|  |  |  | 1330.027 | 22042.929 | 73.5037
|  |  |  | 1330.143 | 22043.654 | 73.5031
|  |  |  | 1330.219 | 22045.136 | 73.5115
|  |  |  | 1330.323 | 22045.911 | 73.5128
|  |  |  | 1330.416 | 22046.817 | 73.5144
|  |  |  | 1330.515 | 22048.052 | 73.515
|  |  |  | 1330.651 | 22048.661 | 73.517
|  |  |  | 1330.723 | 22049.864 | 73.521
|  |  |  | 1330.821 | 22050.539 | 73.5218
|  |  |  | 1330.913 | 22052.088 | 73.5279
|  |  |  | 1331.016 | 22052.615 | 73.527
|  |  |  | 1331.121 | 22053.801 | 73.5287
|  |  |  | 1331.215 | 22055.086 | 73.535
|  |  |  | 1331.311 | 22055.646 | 73.534
|  |  |  | 1331.418 | 22056.799 | 73.5392
|  |  |  | 1331.518 | 22057.754 | 73.5419
|  |  |  | 1331.627 | 22058.265 | 73.549
|  |  |  | 1331.713 | 22060.093 | 73.5457
|  |  |  | 1331.85 | 22060.654 | 73.5484
|  |  |  | 1331.93 | 22061.823 | 73.5515
|  |  |  | 1332.009 | 22062.433 | 73.5533
|  |  |  | 1332.125 | 22063.306 | 73.5552
|  |  |  | 1332.219 | 22064.887 | 73.5574
|  |  |  | 1332.307 | 22065.826 | 73.5608
|  |  |  | 1332.428 | 22066.386 | 73.562
|  |  |  | 1332.51 | 22068.05 | 73.5667
|  |  |  | 1332.609 | 22068.857 | 73.5701
|  |  |  | 1332.723 | 22069.401 | 73.5701
|  |  |  | 1332.813 | 22071.114 | 73.5735
|  |  |  | 1332.907 | 22071.114 | 73.5743
|  |  |  | 1333.007 | 22073.008 | 73.58
|  |  |  | 1333.121 | 22073.453 | 73.583
|  |  |  | 1333.224 | 22074.556 | 73.5838
|  |  |  | 1333.308 | 22075.594 | 73.5866
|  |  |  | 1333.409 | 22076.319 | 73.5922
|  |  |  | 1333.502 | 22077.95 | 73.5912
|  |  |  | 1333.626 | 22078.526 | 73.5956
|  |  |  | 1333.707 | 22079.745 | 73.5945
|  |  |  | 1333.803 | 22080.174 | 73.6006
|  |  |  | 1333.922 | 22081.903 | 73.603
|  |  |  | 1334.03 | 22082.546 | 73.6079
|  |  |  | 1334.101 | 22083.666 | 73.6066
|  |  |  | 1334.203 | 22084.456 | 73.6115
|  |  |  | 1334.316 | 22085.84 | 73.6161
|  |  |  | 1334.401 | 22086.763 | 73.6138
|  |  |  | 1334.523 | 22087.356 | 73.6172
|  |  |  | 1334.61 | 22088.855 | 73.6204
|  |  |  | 1334.733 | 22090.107 | 73.6246
|  |  |  | 1334.824 | 22090.7 | 73.6249
|  |  |  | 1334.909 | 22091.77 | 73.6271
|  |  |  | 1335.019 | 22092.446 | 73.633
|  |  |  | 1335.11 | 22093.516 | 73.634
|  |  |  | 1335.206 | 22094.208 | 73.64
|  |  |  | 1335.305 | 22096.02 | 73.6357
|  |  |  | 1335.406 | 22096.729 | 73.6406
|  |  |  | 1335.541 | 22098.046 | 73.6443
|  |  |  | 1335.637 | 22098.722 | 73.6464
|  |  |  | 1335.723 | 22099.48 | 73.648
|  |  |  | 1335.828 | 22101.259 | 73.6499
|  |  |  | 1335.904 | 22101.259 | 73.6544
|  |  |  | 1336.038 | 22102.758 | 73.6582
|  |  |  | 1336.126 | 22103.334 | 73.6623
|  |  |  | 1336.215 | 22104.257 | 73.6616
|  |  |  | 1336.336 | 22105.756 | 73.6644
|  |  |  | 1336.402 | 22106.316 | 73.665
|  |  |  | 1336.525 | 22108.012 | 73.6691
|  |  |  | 1336.612 | 22108.589 | 73.6731
|  |  |  | 1336.705 | 22109.726 | 73.6766
|  |  |  | 1336.834 | 22110.763 | 73.6763
|  |  |  | 1336.92 | 22111.307 | 73.6813
|  |  |  | 1337.025 | 22112.905 | 73.6839
|  |  |  | 1337.111 | 22113.58 | 73.6831
|  |  |  | 1337.201 | 22114.437 | 73.6867
|  |  |  | 1337.321 | 22115.87 | 73.6908
|  |  |  | 1337.423 | 22116.413 | 73.6912
|  |  |  | 1337.533 | 22118.11 | 73.6981
|  |  |  | 1337.642 | 22118.67 | 73.6996
|  |  |  | 1337.723 | 22119.724 | 73.6967
|  |  |  | 1337.821 | 22120.367 | 73.7015
|  |  |  | 1337.928 | 22122.064 | 73.7047
|  |  |  | 1338.026 | 22122.871 | 73.7072
|  |  |  | 1338.123 | 22124.172 | 73.7127
|  |  |  | 1338.219 | 22124.963 | 73.7123
|  |  |  | 1338.333 | 22125.523 | 73.7108
|  |  |  | 1338.432 | 22126.643 | 73.7203
|  |  |  | 1338.534 | 22128.125 | 73.7213
|  |  |  | 1338.618 | 22128.916 | 73.7258
|  |  |  | 1338.731 | 22129.542 | 73.7252
|  |  |  | 1338.826 | 22131.041 | 73.7295
|  |  |  | 1338.919 | 22131.832 | 73.7333
|  |  |  | 1339.032 | 22132.458 | 73.7314
|  |  |  | 1339.116 | 22134.089 | 73.735
|  |  |  | 1339.252 | 22134.649 | 73.7384
|  |  |  | 1339.323 | 22135.884 | 73.7439
|  |  |  | 1339.423 | 22136.576 | 73.742
|  |  |  | 1339.513 | 22137.63 | 73.7464
|  |  |  | 1339.611 | 22139.047 | 73.75
|  |  |  | 1339.72 | 22139.805 | 73.7501
|  |  |  | 1339.816 | 22141.106 | 73.7526
|  |  |  | 1339.916 | 22141.814 | 73.7554
|  |  |  | 1340.035 | 22142.44 | 73.7609
|  |  |  | 1340.119 | 22143.692 | 73.7623
|  |  |  | 1340.222 | 22144.384 | 73.7648
|  |  |  | 1340.317 | 22145.175 | 73.7654
|  |  |  | 1340.412 | 22146.888 | 73.7714
|  |  |  | 1340.536 | 22147.448 | 73.7738
|  |  |  | 1340.622 | 22148.519 | 73.7772
|  |  |  | 1340.717 | 22149.21 | 73.7758
|  |  |  | 1340.822 | 22150.907 | 73.7793
|  |  |  | 1340.907 | 22151.714 | 73.7852
|  |  |  | 1341.021 | 22152.373 | 73.784
|  |  |  | 1341.112 | 22154.07 | 73.7886
|  |  |  | 1341.22 | 22154.63 | 73.7928
|  |  |  | 1341.306 | 22155.799 | 73.7947
|  |  |  | 1341.417 | 22156.36 | 73.7994
|  |  |  | 1341.515 | 22157.908 | 73.798
|  |  |  | 1341.609 | 22158.419 | 73.8003
|  |  |  | 1341.705 | 22159.786 | 73.8068
|  |  |  | 1341.83 | 22160.379 | 73.8052
|  |  |  | 1341.917 | 22161.483 | 73.807
|  |  |  | 1342.014 | 22162.141 | 73.8101
|  |  |  | 1342.108 | 22163.838 | 73.8125
|  |  |  | 1342.229 | 22164.398 | 73.816
|  |  |  | 1342.319 | 22165.469 | 73.8175
|  |  |  | 1342.401 | 22166.144 | 73.8222
|  |  |  | 1342.512 | 22167.923 | 73.826
|  |  |  | 1342.611 | 22168.615 | 73.8259
|  |  |  | 1342.711 | 22169.9 | 73.828
|  |  |  | 1342.805 | 22170.559 | 73.8301
|  |  |  | 1342.921 | 22171.119 | 73.8349
|  |  |  | 1343.048 | 22173.162 | 73.8368
|  |  |  | 1343.115 | 22173.162 | 73.8386
|  |  |  | 1343.206 | 22174.677 | 73.8402
|  |  |  | 1343.302 | 22175.945 | 73.8438
|  |  |  | 1343.436 | 22176.72 | 73.8458
|  |  |  | 1343.522 | 22177.313 | 73.8475
|  |  |  | 1343.612 | 22178.779 | 73.8491
|  |  |  | 1343.714 | 22179.586 | 73.8558
|  |  |  | 1343.837 | 22180.739 | 73.8597
|  |  |  | 1343.915 | 22181.283 | 73.8586
|  |  |  | 1344.032 | 22182.946 | 73.8629
|  |  |  | 1344.126 | 22183.704 | 73.8665
|  |  |  | 1344.227 | 22184.923 | 73.8673
|  |  |  | 1344.322 | 22185.467 | 73.8701
|  |  |  | 1344.445 | 22186.603 | 73.871
|  |  |  | 1344.528 | 22187.41 | 73.8766
|  |  |  | 1344.6 | 22188.629 | 73.8777
|  |  |  | 1344.743 | 22190.095 | 73.8827
|  |  |  | 1344.808 | 22190.095 | 73.8816
|  |  |  | 1344.926 | 22192.187 | 73.8871
|  |  |  | 1345.004 | 22192.187 | 73.8867
|  |  |  | 1345.143 | 22194.098 | 73.891
|  |  |  | 1345.206 | 22194.098 | 73.8929
|  |  |  | 1345.306 | 22195.729 | 73.893
|  |  |  | 1345.411 | 22196.404 | 73.898
|  |  |  | 1345.523 | 22197.854 | 73.9014
|  |  |  | 1345.631 | 22198.414 | 73.9024
|  |  |  | 1345.739 | 22199.666 | 73.905
|  |  |  | 1345.829 | 22201.033 | 73.9096
|  |  |  | 1345.906 | 22201.033 | 73.9095
|  |  |  | 1346.028 | 22202.664 | 73.9153
|  |  |  | 1346.105 | 22203.224 | 73.9171
|  |  |  | 1346.202 | 22203.965 | 73.9167
|  |  |  | 1346.3 | 22204.954 | 73.9198
|  |  |  | 1346.418 | 22206.815 | 73.9229
|  |  |  | 1346.511 | 22207.26 | 73.9244
|  |  |  | 1346.626 | 22208.891 | 73.9287
|  |  |  | 1346.711 | 22209.352 | 73.9287
|  |  |  | 1346.816 | 22210.917 | 73.9337
|  |  |  | 1346.932 | 22211.543 | 73.9406
|  |  |  | 1347.002 | 22212.268 | 73.9392
|  |  |  | 1347.131 | 22213.437 | 73.9429
|  |  |  | 1347.222 | 22214.986 | 73.9482
|  |  |  | 1347.316 | 22215.661 | 73.9477
|  |  |  | 1347.413 | 22217.045 | 73.9514
|  |  |  | 1347.55 | 22217.621 | 73.9557
|  |  |  | 1347.621 | 22218.84 | 73.9559
|  |  |  | 1347.708 | 22219.516 | 73.9575
|  |  |  | 1347.832 | 22220.718 | 73.9586
|  |  |  | 1347.9 | 22221.278 | 73.9632
|  |  |  | 1348.025 | 22222.563 | 73.9654
|  |  |  | 1348.126 | 22223.238 | 73.9687
|  |  |  | 1348.212 | 22224.869 | 73.9742
|  |  |  | 1348.31 | 22225.38 | 73.9759
|  |  |  | 1348.42 | 22227.109 | 73.9775
|  |  |  | 1348.527 | 22227.95 | 73.9777
|  |  |  | 1348.638 | 22228.641 | 73.9809
|  |  |  | 1348.708 | 22229.712 | 73.9855
|  |  |  | 1348.823 | 22230.404 | 73.9859
|  |  |  | 1348.928 | 22231.343 | 73.988
|  |  |  | 1349.012 | 22233.023 | 73.9934
|  |  |  | 1349.106 | 22233.83 | 73.9962
|  |  |  | 1349.219 | 22234.407 | 73.9996
|  |  |  | 1349.325 | 22235.28 | 74.0009
|  |  |  | 1349.413 | 22236.894 | 74.004
|  |  |  | 1349.513 | 22237.388 | 74.0046
|  |  |  | 1349.61 | 22238.294 | 74.0083
|  |  |  | 1349.714 | 22239.925 | 74.0086
|  |  |  | 1349.813 | 22240.419 | 74.0114
|  |  |  | 1349.908 | 22241.836 | 74.0136
|  |  |  | 1350.018 | 22242.396 | 74.0179
|  |  |  | 1350.114 | 22243.302 | 74.0204
|  |  |  | 1350.208 | 22244.999 | 74.0225
|  |  |  | 1350.319 | 22245.476 | 74.0227
|  |  |  | 1350.402 | 22246.926 | 74.03
|  |  |  | 1350.538 | 22247.503 | 74.0319
|  |  |  | 1350.619 | 22248.705 | 74.0332
|  |  |  | 1350.711 | 22249.331 | 74.0369
|  |  |  | 1350.814 | 22250.814 | 74.0385
|  |  |  | 1350.936 | 22252.313 | 74.0407
|  |  |  | 1351.013 | 22252.313 | 74.0443
|  |  |  | 1351.106 | 22253.812 | 74.0468
|  |  |  | 1351.214 | 22254.355 | 74.0482
|  |  |  | 1351.3 | 22255.739 | 74.0521
|  |  |  | 1351.406 | 22256.282 | 74.0567
|  |  |  | 1351.507 | 22257.979 | 74.0591
|  |  |  | 1351.6 | 22258.737 | 74.0576
|  |  |  | 1351.712 | 22259.363 | 74.0626
|  |  |  | 1351.831 | 22260.944 | 74.0654
|  |  |  | 1351.904 | 22261.966 | 74.0709
|  |  |  | 1352 | 22262.756 | 74.0727
|  |  |  | 1352.128 | 22264.025 | 74.0765
|  |  |  | 1352.215 | 22264.618 | 74.0759
|  |  |  | 1352.305 | 22265.705 | 74.0786
|  |  |  | 1352.409 | 22266.611 | 74.0818
|  |  |  | 1352.502 | 22267.171 | 74.0852
|  |  |  | 1352.614 | 22268.604 | 74.0878
|  |  |  | 1352.701 | 22269.774 | 74.0882
|  |  |  | 1352.813 | 22270.367 | 74.0929
|  |  |  | 1352.908 | 22271.536 | 74.092
|  |  |  | 1353.029 | 22273.282 | 74.1001
|  |  |  | 1353.108 | 22273.282 | 74.1011
|  |  |  | 1353.204 | 22274.007 | 74.1019
|  |  |  | 1353.301 | 22274.979 | 74.1045
|  |  |  | 1353.436 | 22276.643 | 74.1076
|  |  |  | 1353.512 | 22277.334 | 74.1116
|  |  |  | 1353.604 | 22278.405 | 74.112
|  |  |  | 1353.726 | 22279.855 | 74.1149
|  |  |  | 1353.81 | 22280.316 | 74.1178
|  |  |  | 1353.912 | 22281.057 | 74.1216
|  |  |  | 1354.024 | 22282.672 | 74.1232
|  |  |  | 1354.138 | 22283.858 | 74.1281
|  |  |  | 1354.218 | 22284.335 | 74.1332
|  |  |  | 1354.307 | 22285.11 | 74.1341
|  |  |  | 1354.429 | 22286.889 | 74.1367
|  |  |  | 1354.511 | 22287.366 | 74.1376
|  |  |  | 1354.628 | 22288.915 | 74.142
|  |  |  | 1354.719 | 22289.541 | 74.1453
|  |  |  | 1354.817 | 22291.089 | 74.1461
|  |  |  | 1354.904 | 22291.089 | 74.1443
|  |  |  | 1355.021 | 22292.769 | 74.1529
|  |  |  | 1355.111 | 22293.28 | 74.1502
|  |  |  | 1355.226 | 22295.174 | 74.157
|  |  |  | 1355.351 | 22295.652 | 74.1561
|  |  |  | 1355.423 | 22296.838 | 74.1638
|  |  |  | 1355.521 | 22297.53 | 74.1614
|  |  |  | 1355.614 | 22299.062 | 74.1667
|  |  |  | 1355.705 | 22299.49 | 74.1675
|  |  |  | 1355.814 | 22301.105 | 74.1695
|  |  |  | 1355.932 | 22301.582 | 74.1746
|  |  |  | 1356.023 | 22302.604 | 74.1742
|  |  |  | 1356.119 | 22303.295 | 74.1778
|  |  |  | 1356.225 | 22304.547 | 74.1797
|  |  |  | 1356.315 | 22306.046 | 74.1859
|  |  |  | 1356.415 | 22306.903 | 74.1873
|  |  |  | 1356.513 | 22307.381 | 74.191
|  |  |  | 1356.621 | 22309.11 | 74.1926
|  |  |  | 1356.717 | 22309.95 | 74.1941
|  |  |  | 1356.832 | 22310.51 | 74.1959
|  |  |  | 1356.935 | 22311.598 | 74.2003
|  |  |  | 1357.02 | 22313.113 | 74.2
|  |  |  | 1357.116 | 22313.706 | 74.2058
|  |  |  | 1357.21 | 22314.744 | 74.2086
|  |  |  | 1357.31 | 22316.029 | 74.2095
|  |  |  | 1357.446 | 22316.556 | 74.2114
|  |  |  | 1357.515 | 22317.791 | 74.2146
|  |  |  | 1357.628 | 22318.467 | 74.218
|  |  |  | 1357.71 | 22319.224 | 74.2213
|  |  |  | 1357.806 | 22320.97 | 74.2257
|  |  |  | 1357.914 | 22321.745 | 74.2282
|  |  |  | 1358.011 | 22322.782 | 74.2339
|  |  |  | 1358.115 | 22323.54 | 74.2345
|  |  |  | 1358.215 | 22324.611 | 74.2351
|  |  |  | 1358.314 | 22325.879 | 74.2374
|  |  |  | 1358.437 | 22326.489 | 74.2388
|  |  |  | 1358.517 | 22327.658 | 74.2449
|  |  |  | 1358.611 | 22328.235 | 74.2472
|  |  |  | 1358.721 | 22329.503 | 74.2512
|  |  |  | 1358.805 | 22330.146 | 74.2535
|  |  |  | 1358.911 | 22331.365 | 74.2557
|  |  |  | 1359.005 | 22332.963 | 74.2584
|  |  |  | 1359.101 | 22333.654 | 74.2584
|  |  |  | 1359.209 | 22335.005 | 74.2608
|  |  |  | 1359.309 | 22335.829 | 74.2662
|  |  |  | 1359.412 | 22336.636 | 74.2678
|  |  |  | 1359.502 | 22337.196 | 74.2711
|  |  |  | 1359.619 | 22338.629 | 74.2726
|  |  |  | 1359.706 | 22339.766 | 74.2789
|  |  |  | 1359.808 | 22340.276 | 74.2803
|  |  |  | 1359.921 | 22341.644 | 74.2824
|  |  |  | 1360.008 | 22342.714 | 74.2848
|  |  |  | 1360.101 | 22343.406 | 74.2886
|  |  |  | 1360.212 | 22344.592 | 74.2889
|  |  |  | 1360.306 | 22345.185 | 74.2939
|  |  |  | 1360.416 | 22346.618 | 74.2979
|  |  |  | 1360.51 | 22347.689 | 74.2999
|  |  |  | 1360.624 | 22348.595 | 74.299
|  |  |  | 1360.704 | 22349.205 | 74.3047
|  |  |  | 1360.801 | 22349.962 | 74.3057
|  |  |  | 1360.908 | 22350.901 | 74.3109
|  |  |  | 1361.003 | 22352.664 | 74.3114
|  |  |  | 1361.143 | 22353.817 | 74.3154
|  |  |  | 1361.232 | 22354.492 | 74.3163
|  |  |  | 1361.336 | 22356.09 | 74.3202
|  |  |  | 1361.402 | 22356.667 | 74.3239
|  |  |  | 1361.503 | 22357.639 | 74.3256
|  |  |  | 1361.634 | 22358.578 | 74.3267
|  |  |  | 1361.715 | 22359.269 | 74.3324
|  |  |  | 1361.805 | 22360.077 | 74.3323
|  |  |  | 1361.908 | 22361.526 | 74.3338
|  |  |  | 1362.002 | 22362.498 | 74.3372
|  |  |  | 1362.102 | 22363.075 | 74.3408
|  |  |  | 1362.223 | 22365.15 | 74.34
|  |  |  | 1362.309 | 22365.15 | 74.3436
|  |  |  | 1362.431 | 22366.682 | 74.3488
|  |  |  | 1362.507 | 22367.242 | 74.3491
|  |  |  | 1362.605 | 22368 | 74.3528
|  |  |  | 1362.703 | 22368.988 | 74.3572
|  |  |  | 1362.821 | 22370.8 | 74.3553
|  |  |  | 1362.929 | 22371.821 | 74.3624
|  |  |  | 1363.029 | 22372.925 | 74.3626
|  |  |  | 1363.136 | 22373.469 | 74.3635
|  |  |  | 1363.229 | 22374.638 | 74.3677
|  |  |  | 1363.336 | 22375.248 | 74.3675
|  |  |  | 1363.432 | 22377.225 | 74.3728
|  |  |  | 1363.523 | 22377.768 | 74.3743
|  |  |  | 1363.603 | 22378.674 | 74.373
|  |  |  | 1363.726 | 22379.613 | 74.3835
|  |  |  | 1363.819 | 22380.173 | 74.3844
|  |  |  | 1363.914 | 22381.87 | 74.3837
|  |  |  | 1364.032 | 22382.413 | 74.3887
|  |  |  | 1364.123 | 22383.599 | 74.3935
|  |  |  | 1364.22 | 22384.95 | 74.391
|  |  |  | 1364.313 | 22385.774 | 74.3952
|  |  |  | 1364.434 | 22386.433 | 74.397
|  |  |  | 1364.5 | 22387.306 | 74.3998
|  |  |  | 1364.611 | 22388.624 | 74.404
|  |  |  | 1364.703 | 22389.299 | 74.4033
|  |  |  | 1364.82 | 22390.963 | 74.4068
|  |  |  | 1364.943 | 22391.556 | 74.4117
|  |  |  | 1365.023 | 22392.742 | 74.4151
|  |  |  | 1365.125 | 22393.302 | 74.414
|  |  |  | 1365.208 | 22394.834 | 74.4175
|  |  |  | 1365.319 | 22395.377 | 74.4238
|  |  |  | 1365.426 | 22396.3 | 74.4269
|  |  |  | 1365.503 | 22397.206 | 74.4264
|  |  |  | 1365.607 | 22398.688 | 74.4301
|  |  |  | 1365.714 | 22399.347 | 74.4332
|  |  |  | 1365.826 | 22400.896 | 74.4376
|  |  |  | 1365.912 | 22401.472 | 74.438
|  |  |  | 1366.007 | 22402.807 | 74.4409
|  |  |  | 1366.132 | 22403.367 | 74.442
|  |  |  | 1366.224 | 22404.487 | 74.4476
|  |  |  | 1366.31 | 22406.002 | 74.4478
|  |  |  | 1366.408 | 22406.678 | 74.4502
|  |  |  | 1366.516 | 22408.061 | 74.4532
|  |  |  | 1366.614 | 22408.803 | 74.4539
|  |  |  | 1366.718 | 22409.676 | 74.4614
|  |  |  | 1366.818 | 22410.812 | 74.4612
|  |  |  | 1366.904 | 22411.636 | 74.463
|  |  |  | 1367.009 | 22412.295 | 74.4652
|  |  |  | 1367.11 | 22413.991 | 74.47
|  |  |  | 1367.217 | 22414.469 | 74.4704
|  |  |  | 1367.3 | 22415.902 | 74.4732
|  |  |  | 1367.427 | 22416.479 | 74.4726
|  |  |  | 1367.503 | 22417.566 | 74.4757
|  |  |  | 1367.61 | 22418.11 | 74.4796
|  |  |  | 1367.715 | 22419.032 | 74.4806
|  |  |  | 1367.836 | 22420.696 | 74.4855
|  |  |  | 1367.921 | 22421.256 | 74.4866
|  |  |  | 1368.045 | 22422.936 | 74.4874
|  |  |  | 1368.111 | 22423.562 | 74.4896
|  |  |  | 1368.216 | 22424.501 | 74.4889
|  |  |  | 1368.303 | 22425.094 | 74.4882
|  |  |  | 1368.447 | 22426.873 | 74.4946
|  |  |  | 1368.525 | 22427.68 | 74.4967
|  |  |  | 1368.611 | 22428.734 | 74.4998
|  |  |  | 1368.739 | 22430.102 | 74.5049
|  |  |  | 1368.816 | 22430.695 | 74.5056
|  |  |  | 1368.901 | 22431.749 | 74.5087
|  |  |  | 1369.016 | 22432.54 | 74.5091
|  |  |  | 1369.105 | 22433.083 | 74.5113
|  |  |  | 1369.201 | 22434.632 | 74.5144
|  |  |  | 1369.306 | 22435.406 | 74.515
|  |  |  | 1369.414 | 22436.51 | 74.5197
|  |  |  | 1369.511 | 22437.432 | 74.5205
|  |  |  | 1369.601 | 22438.915 | 74.523
|  |  |  | 1369.704 | 22439.656 | 74.5262
|  |  |  | 1369.804 | 22440.545 | 74.528
|  |  |  | 1369.912 | 22441.105 | 74.5298
|  |  |  | 1370 | 22442.044 | 74.5328
|  |  |  | 1370.123 | 22444.12 | 74.5366
|  |  |  | 1370.223 | 22444.647 | 74.536
|  |  |  | 1370.335 | 22445.998 | 74.5428
|  |  |  | 1370.415 | 22446.673 | 74.5465
|  |  |  | 1370.5 | 22447.612 | 74.5467
|  |  |  | 1370.621 | 22449.128 | 74.5497
|  |  |  | 1370.725 | 22449.589 | 74.5498
|  |  |  | 1370.803 | 22450.297 | 74.5541
|  |  |  | 1370.902 | 22451.121 | 74.5557
|  |  |  | 1371.022 | 22452.85 | 74.5594
|  |  |  | 1371.122 | 22454.102 | 74.5619
|  |  |  | 1371.219 | 22454.827 | 74.5627
|  |  |  | 1371.344 | 22455.486 | 74.5684
|  |  |  | 1371.421 | 22456.41 | 74.5658
|  |  |  | 1371.527 | 22457.546 | 74.5726
|  |  |  | 1371.629 | 22458.815 | 74.577
|  |  |  | 1371.702 | 22459.539 | 74.5738
|  |  |  | 1371.817 | 22461.071 | 74.5769
|  |  |  | 1371.92 | 22461.944 | 74.5804
|  |  |  | 1372.021 | 22462.422 | 74.584
|  |  |  | 1372.103 | 22463.147 | 74.5881
|  |  |  | 1372.226 | 22464.975 | 74.5898
|  |  |  | 1372.315 | 22465.535 | 74.593
|  |  |  | 1372.426 | 22466.754 | 74.594
|  |  |  | 1372.501 | 22467.364 | 74.5929
|  |  |  | 1372.622 | 22468.945 | 74.593
|  |  |  | 1372.711 | 22469.538 | 74.5934
|  |  |  | 1372.813 | 22470.757 | 74.5977
|  |  |  | 1372.908 | 22471.811 | 74.5984
|  |  |  | 1373.03 | 22472.619 | 74.6012
|  |  |  | 1373.111 | 22473.245 | 74.601
|  |  |  | 1373.215 | 22475.04 | 74.604
|  |  |  | 1373.312 | 22475.88 | 74.6039
|  |  |  | 1373.437 | 22476.424 | 74.6064
|  |  |  | 1373.517 | 22477.544 | 74.6077
|  |  |  | 1373.629 | 22478.351 | 74.6126
|  |  |  | 1373.719 | 22479.784 | 74.6128
|  |  |  | 1373.809 | 22480.805 | 74.6163
|  |  |  | 1373.907 | 22481.366 | 74.6166
|  |  |  | 1374.016 | 22483.046 | 74.6182
|  |  |  | 1374.127 | 22483.507 | 74.6197
|  |  |  | 1374.213 | 22484.215 | 74.6211
|  |  |  | 1374.318 | 22486.077 | 74.624
|  |  |  | 1374.419 | 22486.818 | 74.6247
|  |  |  | 1374.514 | 22487.757 | 74.6262
|  |  |  | 1374.608 | 22488.383 | 74.6283
|  |  |  | 1374.705 | 22489.783 | 74.6297
|  |  |  | 1374.811 | 22491.035 | 74.6332
|  |  |  | 1374.922 | 22491.612 | 74.6355
|  |  |  | 1375.006 | 22492.765 | 74.6378
|  |  |  | 1375.12 | 22493.391 | 74.6387
|  |  |  | 1375.225 | 22494.494 | 74.6375
|  |  |  | 1375.311 | 22495.861 | 74.6435
|  |  |  | 1375.41 | 22496.685 | 74.6451
|  |  |  | 1375.516 | 22497.344 | 74.6464
|  |  |  | 1375.618 | 22498.53 | 74.6488
|  |  |  | 1375.708 | 22499.107 | 74.6499
|  |  |  | 1375.807 | 22500.968 | 74.6522
|  |  |  | 1375.902 | 22501.742 | 74.6529
|  |  |  | 1376.029 | 22502.335 | 74.6571
|  |  |  | 1376.119 | 22503.472 | 74.6578
|  |  |  | 1376.21 | 22504.493 | 74.6598
|  |  |  | 1376.317 | 22505.037 | 74.6631
|  |  |  | 1376.404 | 22506.058 | 74.6629
|  |  |  | 1376.523 | 22507.738 | 74.6683
|  |  |  | 1376.604 | 22508.644 | 74.6718
|  |  |  | 1376.712 | 22509.583 | 74.6735
|  |  |  | 1376.802 | 22510.703 | 74.6751
|  |  |  | 1376.906 | 22511.23 | 74.6787
|  |  |  | 1377.004 | 22512.944 | 74.6766
|  |  |  | 1377.105 | 22513.635 | 74.6809
|  |  |  | 1377.238 | 22514.986 | 74.6857
|  |  |  | 1377.32 | 22515.678 | 74.6838
|  |  |  | 1377.414 | 22516.633 | 74.6862
|  |  |  | 1377.506 | 22517.21 | 74.688
|  |  |  | 1377.602 | 22518.231 | 74.693
|  |  |  | 1377.736 | 22519.829 | 74.695
|  |  |  | 1377.819 | 22520.57 | 74.6967
|  |  |  | 1377.929 | 22522.234 | 74.7005
|  |  |  | 1378.003 | 22522.234 | 74.7015
|  |  |  | 1378.134 | 22523.799 | 74.7057
|  |  |  | 1378.209 | 22524.376 | 74.7071
|  |  |  | 1378.336 | 22525.512 | 74.7105
|  |  |  | 1378.401 | 22526.27 | 74.7112
|  |  |  | 1378.537 | 22528 | 74.7143
|  |  |  | 1378.606 | 22528.691 | 74.7178
|  |  |  | 1378.702 | 22529.532 | 74.7181
|  |  |  | 1378.823 | 22530.932 | 74.7222
|  |  |  | 1378.915 | 22531.591 | 74.7253
|  |  |  | 1379.002 | 22532.661 | 74.725
|  |  |  | 1379.124 | 22533.337 | 74.7265
|  |  |  | 1379.231 | 22534.556 | 74.7311
|  |  |  | 1379.337 | 22536.022 | 74.7316
|  |  |  | 1379.419 | 22536.812 | 74.7351
|  |  |  | 1379.528 | 22537.504 | 74.7339
|  |  |  | 1379.628 | 22539.168 | 74.7391
|  |  |  | 1379.701 | 22539.168 | 74.7398
|  |  |  | 1379.827 | 22540.601 | 74.7415
|  |  |  | 1379.926 | 22541.771 | 74.7422
|  |  |  | 1380.016 | 22542.726 | 74.7468
|  |  |  | 1380.117 | 22543.747 | 74.7519
|  |  |  | 1380.215 | 22544.324 | 74.7514
|  |  |  | 1380.307 | 22545.312 | 74.7518
|  |  |  | 1380.422 | 22546.828 | 74.7569
|  |  |  | 1380.518 | 22548.096 | 74.7577
|  |  |  | 1380.62 | 22548.92 | 74.7615
|  |  |  | 1380.729 | 22549.463 | 74.763
|  |  |  | 1380.803 | 22550.221 | 74.7659
|  |  |  | 1380.918 | 22551.934 | 74.7717
|  |  |  | 1381.029 | 22552.428 | 74.773
|  |  |  | 1381.116 | 22553.203 | 74.7751
|  |  |  | 1381.223 | 22554.85 | 74.7767
|  |  |  | 1381.336 | 22555.525 | 74.7761
|  |  |  | 1381.414 | 22556.613 | 74.7816
|  |  |  | 1381.509 | 22557.206 | 74.7806
|  |  |  | 1381.621 | 22559.1 | 74.7857
|  |  |  | 1381.717 | 22559.709 | 74.7894
|  |  |  | 1381.814 | 22560.632 | 74.7908
|  |  |  | 1381.911 | 22561.983 | 74.793
|  |  |  | 1382.012 | 22562.724 | 74.7953
|  |  |  | 1382.122 | 22563.383 | 74.8
|  |  |  | 1382.209 | 22564.997 | 74.7989
|  |  |  | 1382.329 | 22565.491 | 74.8023
|  |  |  | 1382.406 | 22566.562 | 74.803
|  |  |  | 1382.521 | 22568.094 | 74.8087
|  |  |  | 1382.618 | 22568.786 | 74.8086
|  |  |  | 1382.709 | 22569.708 | 74.8107
|  |  |  | 1382.823 | 22570.104 | 74.8168
|  |  |  | 1382.917 | 22571.125 | 74.8146
|  |  |  | 1383.025 | 22572.591 | 74.8193
|  |  |  | 1383.117 | 22573.316 | 74.8211
|  |  |  | 1383.204 | 22574.947 | 74.8235
|  |  |  | 1383.307 | 22575.754 | 74.8244
|  |  |  | 1383.414 | 22576.314 | 74.8278
|  |  |  | 1383.511 | 22577.994 | 74.8304
|  |  |  | 1383.604 | 22578.521 | 74.8312
|  |  |  | 1383.729 | 22579.196 | 74.8359
|  |  |  | 1383.801 | 22580.91 | 74.8378
|  |  |  | 1383.912 | 22581.486 | 74.8391
|  |  |  | 1384.019 | 22582.837 | 74.8406
|  |  |  | 1384.105 | 22583.759 | 74.8438
|  |  |  | 1384.206 | 22584.204 | 74.846
|  |  |  | 1384.308 | 22585.703 | 74.8483
|  |  |  | 1384.411 | 22586.263 | 74.8495
|  |  |  | 1384.533 | 22587.878 | 74.8519
|  |  |  | 1384.613 | 22588.405 | 74.8544
|  |  |  | 1384.701 | 22589.064 | 74.8577
|  |  |  | 1384.818 | 22590.628 | 74.8584
|  |  |  | 1384.952 | 22592.144 | 74.8624
|  |  |  | 1385.006 | 22592.144 | 74.8651
|  |  |  | 1385.138 | 22593.874 | 74.8677
|  |  |  | 1385.217 | 22594.582 | 74.869
|  |  |  | 1385.304 | 22595.62 | 74.8713
|  |  |  | 1385.426 | 22596.345 | 74.8747
|  |  |  | 1385.503 | 22597.152 | 74.8765
|  |  |  | 1385.603 | 22597.909 | 74.8791
|  |  |  | 1385.743 | 22599.919 | 74.8813
|  |  |  | 1385.825 | 22600.496 | 74.8848
|  |  |  | 1385.933 | 22601.533 | 74.8883
|  |  |  | 1386.008 | 22602.225 | 74.8861
|  |  |  | 1386.129 | 22603.823 | 74.893
|  |  |  | 1386.225 | 22604.482 | 74.8915
|  |  |  | 1386.334 | 22605.652 | 74.8954
|  |  |  | 1386.419 | 22606.228 | 74.8962
|  |  |  | 1386.506 | 22607.348 | 74.8992
|  |  |  | 1386.628 | 22608.864 | 74.901
|  |  |  | 1386.713 | 22609.292 | 74.9026
|  |  |  | 1386.803 | 22610.05 | 74.9047
|  |  |  | 1386.926 | 22611.845 | 74.9074
|  |  |  | 1387 | 22611.845 | 74.91
|  |  |  | 1387.131 | 22613.657 | 74.9166
|  |  |  | 1387.209 | 22614.184 | 74.9171
|  |  |  | 1387.305 | 22614.942 | 74.9184
|  |  |  | 1387.403 | 22615.947 | 74.9205
|  |  |  | 1387.522 | 22617.808 | 74.9249
|  |  |  | 1387.63 | 22618.352 | 74.9275
|  |  |  | 1387.737 | 22619.604 | 74.9265
|  |  |  | 1387.802 | 22620.329 | 74.9291
|  |  |  | 1387.923 | 22621.959 | 74.9332
|  |  |  | 1388.034 | 22622.421 | 74.934
|  |  |  | 1388.111 | 22623.244 | 74.9381
|  |  |  | 1388.201 | 22624.051 | 74.9406
|  |  |  | 1388.325 | 22625.847 | 74.9407
|  |  |  | 1388.413 | 22626.539 | 74.9456
|  |  |  | 1388.537 | 22627.741 | 74.947
|  |  |  | 1388.626 | 22629.125 | 74.9484
|  |  |  | 1388.725 | 22629.982 | 74.9516
|  |  |  | 1388.82 | 22630.921 | 74.9534
|  |  |  | 1388.935 | 22631.481 | 74.9561
|  |  |  | 1389.038 | 22632.601 | 74.9562
|  |  |  | 1389.124 | 22634.116 | 74.9613
|  |  |  | 1389.219 | 22634.89 | 74.9629
|  |  |  | 1389.327 | 22635.368 | 74.9663
|  |  |  | 1389.421 | 22636.719 | 74.9693
|  |  |  | 1389.518 | 22637.79 | 74.9689
|  |  |  | 1389.623 | 22638.333 | 74.974
|  |  |  | 1389.717 | 22640.03 | 74.9759
|  |  |  | 1389.812 | 22640.689 | 74.9765
|  |  |  | 1389.938 | 22641.397 | 74.9788
|  |  |  | 1390.013 | 22643.011 | 74.9852
|  |  |  | 1390.115 | 22643.868 | 74.9835
|  |  |  | 1390.21 | 22644.543 | 74.9859
|  |  |  | 1390.3 | 22645.12 | 74.9887
|  |  |  | 1390.42 | 22646.817 | 74.9919
|  |  |  | 1390.54 | 22647.476 | 74.995
|  |  |  | 1390.611 | 22648.678 | 74.9953
|  |  |  | 1390.713 | 22649.288 | 74.9981
|  |  |  | 1390.806 | 22650.918 | 74.9987
|  |  |  | 1390.93 | 22651.478 | 75.0015
|  |  |  | 1391.019 | 22652.681 | 75.0064
|  |  |  | 1391.105 | 22653.768 | 75.0085
|  |  |  | 1391.217 | 22654.312 | 75.0081
|  |  |  | 1391.316 | 22656.041 | 75.0122
|  |  |  | 1391.41 | 22656.799 | 75.0146
|  |  |  | 1391.507 | 22657.359 | 75.0182
|  |  |  | 1391.603 | 22658.94 | 75.0185
|  |  |  | 1391.727 | 22659.484 | 75.0214
|  |  |  | 1391.803 | 22660.159 | 75.0234
|  |  |  | 1391.908 | 22661.79 | 75.0247
|  |  |  | 1392.022 | 22662.548 | 75.0257
|  |  |  | 1392.101 | 22663.125 | 75.0309
|  |  |  | 1392.206 | 22664.673 | 75.0318
|  |  |  | 1392.315 | 22665.579 | 75.0339
|  |  |  | 1392.405 | 22666.221 | 75.0358
|  |  |  | 1392.501 | 22667.72 | 75.0373
|  |  |  | 1392.618 | 22668.626 | 75.0436
|  |  |  | 1392.709 | 22669.252 | 75.0441
|  |  |  | 1392.803 | 22670.718 | 75.0457
|  |  |  | 1392.908 | 22671.69 | 75.0464
|  |  |  | 1393.014 | 22672.481 | 75.0481
|  |  |  | 1393.101 | 22673.898 | 75.0496
|  |  |  | 1393.202 | 22674.721 | 75.0462
|  |  |  | 1393.328 | 22675.298 | 75.05
|  |  |  | 1393.417 | 22676.401 | 75.051
|  |  |  | 1393.517 | 22677.209 | 75.053
|  |  |  | 1393.603 | 22678.741 | 75.0565
|  |  |  | 1393.734 | 22679.663 | 75.0607
|  |  |  | 1393.818 | 22680.207 | 75.0585
|  |  |  | 1393.901 | 22681.887 | 75.0627
|  |  |  | 1394 | 22682.562 | 75.0659
|  |  |  | 1394.102 | 22683.188 | 75.0691
|  |  |  | 1394.214 | 22684.522 | 75.0718
|  |  |  | 1394.305 | 22685.61 | 75.0718
|  |  |  | 1394.408 | 22686.466 | 75.0734
|  |  |  | 1394.501 | 22687.158 | 75.0777
|  |  |  | 1394.613 | 22688.525 | 75.079
|  |  |  | 1394.703 | 22689.645 | 75.081
|  |  |  | 1394.835 | 22690.98 | 75.0842
|  |  |  | 1394.912 | 22690.98 | 75.0892
|  |  |  | 1395.032 | 22692.775 | 75.0932
|  |  |  | 1395.124 | 22693.335 | 75.0925
|  |  |  | 1395.204 | 22694.142 | 75.0966
|  |  |  | 1395.305 | 22695.46 | 75.0985
|  |  |  | 1395.401 | 22696.383 | 75.1033
|  |  |  | 1395.522 | 22697.849 | 75.1035
|  |  |  | 1395.609 | 22698.508 | 75.1084
|  |  |  | 1395.703 | 22699.48 | 75.1059
|  |  |  | 1395.822 | 22700.929 | 75.1122
|  |  |  | 1395.934 | 22701.506 | 75.114
|  |  |  | 1396.012 | 22702.264 | 75.1173
|  |  |  | 1396.103 | 22703.268 | 75.119
|  |  |  | 1396.228 | 22704.866 | 75.1235
|  |  |  | 1396.319 | 22705.789 | 75.1248
|  |  |  | 1396.427 | 22707.172 | 75.129
|  |  |  | 1396.55 | 22707.601 | 75.1311
|  |  |  | 1396.63 | 22708.787 | 75.1327
|  |  |  | 1396.718 | 22709.347 | 75.1333
|  |  |  | 1396.826 | 22710.978 | 75.1356
|  |  |  | 1396.922 | 22711.801 | 75.1391
|  |  |  | 1397.014 | 22712.246 | 75.1437
|  |  |  | 1397.123 | 22713.432 | 75.1456
|  |  |  | 1397.209 | 22714.124 | 75.1487
|  |  |  | 1397.329 | 22715.606 | 75.1504
|  |  |  | 1397.424 | 22716.166 | 75.1507
|  |  |  | 1397.5 | 22717.105 | 75.1558
|  |  |  | 1397.621 | 22718.786 | 75.1619
|  |  |  | 1397.749 | 22719.576 | 75.1624
|  |  |  | 1397.817 | 22720.762 | 75.1631
|  |  |  | 1397.915 | 22721.998 | 75.1659
|  |  |  | 1398.015 | 22722.723 | 75.1687
|  |  |  | 1398.121 | 22724.09 | 75.1689
|  |  |  | 1398.222 | 22724.815 | 75.1695
|  |  |  | 1398.341 | 22725.506 | 75.1736
|  |  |  | 1398.412 | 22726.692 | 75.1785
|  |  |  | 1398.528 | 22727.351 | 75.1812
|  |  |  | 1398.604 | 22728.191 | 75.1833
|  |  |  | 1398.721 | 22729.312 | 75.1839
|  |  |  | 1398.806 | 22730.992 | 75.1882
|  |  |  | 1398.94 | 22731.568 | 75.1891
|  |  |  | 1399.01 | 22732.672 | 75.1909
|  |  |  | 1399.125 | 22733.397 | 75.1948
|  |  |  | 1399.212 | 22734.846 | 75.1997
|  |  |  | 1399.313 | 22735.308 | 75.2021
|  |  |  | 1399.424 | 22736.708 | 75.2044
|  |  |  | 1399.512 | 22737.696 | 75.2084
|  |  |  | 1399.607 | 22738.948 | 75.2104
|  |  |  | 1399.748 | 22739.525 | 75.2115
|  |  |  | 1399.806 | 22740.744 | 75.2126
|  |  |  | 1399.908 | 22741.172 | 75.2155
|  |  |  | 1400.015 | 22742.374 | 75.2165
|  |  |  | 1400.106 | 22743.923 | 75.2192
|  |  |  | 1400.206 | 22744.73 | 75.2215
|  |  |  | 1400.327 | 22745.306 | 75.2233
|  |  |  | 1400.415 | 22746.427 | 75.2256
|  |  |  | 1400.52 | 22747.069 | 75.2285
|  |  |  | 1400.61 | 22748.7 | 75.2311
|  |  |  | 1400.73 | 22749.441 | 75.2334
|  |  |  | 1400.8 | 22750.561 | 75.2359
|  |  |  | 1400.911 | 22751.418 | 75.2379
|  |  |  | 1401.014 | 22752.62 | 75.2405
|  |  |  | 1401.136 | 22753.691 | 75.2437
|  |  |  | 1401.222 | 22754.235 | 75.2408
|  |  |  | 1401.304 | 22755.717 | 75.2482
|  |  |  | 1401.415 | 22756.31 | 75.2505
|  |  |  | 1401.509 | 22757.957 | 75.251
|  |  |  | 1401.62 | 22758.6 | 75.2559
|  |  |  | 1401.711 | 22759.737 | 75.2581
|  |  |  | 1401.805 | 22760.626 | 75.2602
|  |  |  | 1401.905 | 22761.367 | 75.2625
|  |  |  | 1402.006 | 22761.927 | 75.2632
|  |  |  | 1402.104 | 22763.739 | 75.2667
|  |  |  | 1402.21 | 22764.563 | 75.2695
|  |  |  | 1402.319 | 22765.584 | 75.2709
|  |  |  | 1402.407 | 22766.655 | 75.2771
|  |  |  | 1402.521 | 22767.363 | 75.2778
|  |  |  | 1402.639 | 22768.5 | 75.2805
|  |  |  | 1402.714 | 22769.274 | 75.2826
|  |  |  | 1402.846 | 22770.79 | 75.285
|  |  |  | 1402.922 | 22771.811 | 75.2861
|  |  |  | 1403.025 | 22773.112 | 75.291
|  |  |  | 1403.115 | 22773.639 | 75.2925
|  |  |  | 1403.23 | 22774.628 | 75.2945
|  |  |  | 1403.31 | 22775.188 | 75.2951
|  |  |  | 1403.407 | 22775.962 | 75.2985
|  |  |  | 1403.531 | 22777.873 | 75.301
|  |  |  | 1403.614 | 22778.532 | 75.3046
|  |  |  | 1403.701 | 22779.635 | 75.3083
|  |  |  | 1403.813 | 22780.327 | 75.3075
|  |  |  | 1403.925 | 22781.942 | 75.313
|  |  |  | 1404.02 | 22782.568 | 75.3112
|  |  |  | 1404.103 | 22783.721 | 75.314
|  |  |  | 1404.223 | 22784.528 | 75.3151
|  |  |  | 1404.331 | 22785.912 | 75.3176
|  |  |  | 1404.423 | 22786.801 | 75.3197
|  |  |  | 1404.516 | 22787.542 | 75.3192
|  |  |  | 1404.637 | 22788.597 | 75.322
|  |  |  | 1404.704 | 22789.255 | 75.3241
|  |  |  | 1404.8 | 22790.441 | 75.3258
|  |  |  | 1404.917 | 22791.858 | 75.3287
|  |  |  | 1405.032 | 22792.451 | 75.3309
|  |  |  | 1405.132 | 22793.571 | 75.3346
|  |  |  | 1405.207 | 22794.23 | 75.3326
|  |  |  | 1405.315 | 22796.009 | 75.3369
|  |  |  | 1405.4 | 22796.602 | 75.339
|  |  |  | 1405.513 | 22797.805 | 75.3409
|  |  |  | 1405.603 | 22798.381 | 75.3417
|  |  |  | 1405.713 | 22800.045 | 75.3448
|  |  |  | 1405.843 | 22800.473 | 75.3462
|  |  |  | 1405.931 | 22801.577 | 75.3496
|  |  |  | 1406.021 | 22803.06 | 75.3514
|  |  |  | 1406.12 | 22803.867 | 75.3573
|  |  |  | 1406.229 | 22804.344 | 75.356
|  |  |  | 1406.304 | 22805.184 | 75.3548
|  |  |  | 1406.421 | 22806.7 | 75.361
|  |  |  | 1406.518 | 22808.034 | 75.3656
|  |  |  | 1406.615 | 22808.825 | 75.3673
|  |  |  | 1406.714 | 22809.319 | 75.3689
|  |  |  | 1406.819 | 22810.785 | 75.3736
|  |  |  | 1406.943 | 22811.477 | 75.3729
|  |  |  | 1407.014 | 22812.729 | 75.3758
|  |  |  | 1407.11 | 22813.388 | 75.3762
|  |  |  | 1407.208 | 22814.739 | 75.3797
|  |  |  | 1407.324 | 22815.282 | 75.3812
|  |  |  | 1407.407 | 22816.106 | 75.3824
|  |  |  | 1407.515 | 22817.325 | 75.3848
|  |  |  | 1407.605 | 22818.906 | 75.3893
|  |  |  | 1407.742 | 22819.466 | 75.3894
|  |  |  | 1407.814 | 22820.685 | 75.3889
|  |  |  | 1407.906 | 22821.624 | 75.3921
|  |  |  | 1408.032 | 22823.008 | 75.3961
|  |  |  | 1408.116 | 22823.733 | 75.4001
|  |  |  | 1408.21 | 22824.655 | 75.3999
|  |  |  | 1408.322 | 22825.248 | 75.4051
|  |  |  | 1408.411 | 22826.994 | 75.4071
|  |  |  | 1408.512 | 22827.505 | 75.4096
|  |  |  | 1408.616 | 22828.493 | 75.4112
|  |  |  | 1408.722 | 22829.597 | 75.4118
|  |  |  | 1408.806 | 22830.635 | 75.4142
|  |  |  | 1408.92 | 22831.294 | 75.4175
|  |  |  | 1409.008 | 22832.924 | 75.4214
|  |  |  | 1409.118 | 22833.567 | 75.4208
|  |  |  | 1409.203 | 22834.687 | 75.4227
|  |  |  | 1409.31 | 22835.313 | 75.4251
|  |  |  | 1409.404 | 22836.12 | 75.4284
|  |  |  | 1409.55 | 22837.883 | 75.4336
|  |  |  | 1409.614 | 22838.558 | 75.4337
|  |  |  | 1409.731 | 22839.991 | 75.4388
|  |  |  | 1409.819 | 22840.568 | 75.4351
|  |  |  | 1409.904 | 22841.737 | 75.4411
|  |  |  | 1410.032 | 22842.347 | 75.4439
|  |  |  | 1410.112 | 22843.253 | 75.4442
|  |  |  | 1410.201 | 22844.06 | 75.4457
|  |  |  | 1410.307 | 22844.9 | 75.4456
|  |  |  | 1410.403 | 22846.613 | 75.4512
|  |  |  | 1410.528 | 22847.816 | 75.4537
|  |  |  | 1410.614 | 22848.293 | 75.4538
|  |  |  | 1410.726 | 22849.825 | 75.4594
|  |  |  | 1410.838 | 22850.451 | 75.4588
|  |  |  | 1410.902 | 22851.258 | 75.4634
|  |  |  | 1411.045 | 22853.07 | 75.4656
|  |  |  | 1411.138 | 22854.042 | 75.4683
|  |  |  | 1411.202 | 22854.619 | 75.4685
|  |  |  | 1411.327 | 22855.755 | 75.4726
|  |  |  | 1411.402 | 22856.464 | 75.4765
|  |  |  | 1411.527 | 22857.518 | 75.4797
|  |  |  | 1411.629 | 22858.984 | 75.4779
|  |  |  | 1411.755 | 22859.627 | 75.4822
|  |  |  | 1411.834 | 22860.813 | 75.484
|  |  |  | 1411.918 | 22861.373 | 75.4823
|  |  |  | 1412.039 | 22862.443 | 75.491
|  |  |  | 1412.106 | 22863.3 | 75.4912
|  |  |  | 1412.222 | 22864.568 | 75.4957
|  |  |  | 1412.334 | 22865.392 | 75.4996
|  |  |  | 1412.403 | 22866.232 | 75.5017
|  |  |  | 1412.502 | 22866.891 | 75.5002
|  |  |  | 1412.65 | 22868.538 | 75.5038
|  |  |  | 1412.725 | 22869.444 | 75.5076
|  |  |  | 1412.828 | 22870.746 | 75.5095
|  |  |  | 1412.934 | 22870.746 | 75.51
|  |  |  | 1413.017 | 22872.245 | 75.5096
|  |  |  | 1413.126 | 22873.464 | 75.5135
|  |  |  | 1413.211 | 22874.106 | 75.5138
|  |  |  | 1413.319 | 22875.753 | 75.5184
|  |  |  | 1413.449 | 22876.56 | 75.5211
|  |  |  | 1413.52 | 22877.763 | 75.5234
|  |  |  | 1413.611 | 22878.471 | 75.5257
|  |  |  | 1413.737 | 22879.558 | 75.5284
|  |  |  | 1413.839 | 22880.415 | 75.5318
|  |  |  | 1413.933 | 22881.305 | 75.533
|  |  |  | 1414.015 | 22883.001 | 75.5326
|  |  |  | 1414.113 | 22883.825 | 75.5373
|  |  |  | 1414.223 | 22885.077 | 75.5403
|  |  |  | 1414.322 | 22885.785 | 75.545
|  |  |  | 1414.419 | 22886.345 | 75.5468
|  |  |  | 1414.513 | 22887.976 | 75.5521
|  |  |  | 1414.638 | 22888.536 | 75.5522
|  |  |  | 1414.715 | 22889.64 | 75.5565
|  |  |  | 1414.828 | 22890.332 | 75.5555
|  |  |  | 1414.91 | 22891.962 | 75.5582
|  |  |  | 1415.018 | 22892.753 | 75.5618
|  |  |  | 1415.118 | 22894.021 | 75.5644
|  |  |  | 1415.224 | 22894.499 | 75.5686
|  |  |  | 1415.308 | 22895.916 | 75.5689
|  |  |  | 1415.409 | 22896.641 | 75.572
|  |  |  | 1415.524 | 22897.53 | 75.5758
|  |  |  | 1415.609 | 22898.14 | 75.5755
|  |  |  | 1415.718 | 22899.886 | 75.5793
|  |  |  | 1415.821 | 22900.512 | 75.5812
|  |  |  | 1415.923 | 22901.451 | 75.5836
|  |  |  | 1416.019 | 22902.126 | 75.587
|  |  |  | 1416.106 | 22903.938 | 75.5847
|  |  |  | 1416.208 | 22904.646 | 75.591
|  |  |  | 1416.322 | 22905.305 | 75.5922
|  |  |  | 1416.423 | 22906.442 | 75.5946
|  |  |  | 1416.525 | 22907.265 | 75.5963
|  |  |  | 1416.606 | 22908.138 | 75.5991
|  |  |  | 1416.734 | 22909.489 | 75.6018
|  |  |  | 1416.804 | 22910.576 | 75.601
|  |  |  | 1416.914 | 22911.318 | 75.6039
|  |  |  | 1417.004 | 22912.866 | 75.6074
|  |  |  | 1417.104 | 22913.723 | 75.611
|  |  |  | 1417.204 | 22914.266 | 75.6119
|  |  |  | 1417.314 | 22915.732 | 75.6149
|  |  |  | 1417.416 | 22916.507 | 75.6174
|  |  |  | 1417.5 | 22917.66 | 75.6205
|  |  |  | 1417.607 | 22918.269 | 75.6217
|  |  |  | 1417.702 | 22919.06 | 75.6248
|  |  |  | 1417.809 | 22920.279 | 75.6263
|  |  |  | 1417.916 | 22921.728 | 75.6277
|  |  |  | 1418 | 22922.552 | 75.6308
|  |  |  | 1418.113 | 22923.227 | 75.6313
|  |  |  | 1418.204 | 22924.216 | 75.6353
|  |  |  | 1418.314 | 22925.731 | 75.6377
|  |  |  | 1418.448 | 22927.098 | 75.6419
|  |  |  | 1418.5 | 22927.098 | 75.645
|  |  |  | 1418.6 | 22928.877 | 75.6432
|  |  |  | 1418.702 | 22929.569 | 75.6458
|  |  |  | 1418.809 | 22930.261 | 75.6483
|  |  |  | 1418.905 | 22931.76 | 75.6538
|  |  |  | 1419.026 | 22932.567 | 75.6562
|  |  |  | 1419.105 | 22933.144 | 75.6557
|  |  |  | 1419.226 | 22934.939 | 75.6553
|  |  |  | 1419.305 | 22935.516 | 75.6597
|  |  |  | 1419.401 | 22936.57 | 75.6627
|  |  |  | 1419.504 | 22937.361 | 75.6667
|  |  |  | 1419.602 | 22937.904 | 75.6646
|  |  |  | 1419.711 | 22939.585 | 75.6677
|  |  |  | 1419.826 | 22941.067 | 75.667
|  |  |  | 1419.929 | 22941.99 | 75.6646
|  |  |  | 1420.014 | 22942.451 | 75.6656
|  |  |  | 1420.102 | 22943.406 | 75.6651
|  |  |  | 1420.202 | 22944.576 | 75.6638
|  |  |  | 1420.323 | 22946.075 | 75.6621
|  |  |  | 1420.415 | 22946.602 | 75.6669
|  |  |  | 1420.532 | 22947.492 | 75.6718
|  |  |  | 1420.613 | 22948.2 | 75.6752
|  |  |  | 1420.703 | 22948.991 | 75.6728
|  |  |  | 1420.831 | 22950.621 | 75.6793
|  |  |  | 1420.93 | 22951.972 | 75.6796
|  |  |  | 1421.02 | 22951.972 | 75.68
|  |  |  | 1421.137 | 22953.718 | 75.684
|  |  |  | 1421.225 | 22954.921 | 75.6882
|  |  |  | 1421.315 | 22955.497 | 75.6867
|  |  |  | 1421.4 | 22956.617 | 75.6919
|  |  |  | 1421.511 | 22957.293 | 75.6921
|  |  |  | 1421.629 | 22958.874 | 75.6949
|  |  |  | 1421.714 | 22959.5 | 75.6972
|  |  |  | 1421.8 | 22960.587 | 75.6977
|  |  |  | 1421.921 | 22961.477 | 75.7025
|  |  |  | 1422.014 | 22962.976 | 75.7051
|  |  |  | 1422.101 | 22962.976 | 75.7059
|  |  |  | 1422.225 | 22964.804 | 75.7091
|  |  |  | 1422.346 | 22965.578 | 75.7087
|  |  |  | 1422.415 | 22966.666 | 75.7124
|  |  |  | 1422.532 | 22967.407 | 75.7119
|  |  |  | 1422.616 | 22968.988 | 75.7158
|  |  |  | 1422.716 | 22969.828 | 75.7187
|  |  |  | 1422.814 | 22970.306 | 75.7209
|  |  |  | 1422.925 | 22970.998 | 75.7228
|  |  |  | 1423.013 | 22972.991 | 75.7252
|  |  |  | 1423.144 | 22973.568 | 75.729
|  |  |  | 1423.214 | 22974.688 | 75.7324
|  |  |  | 1423.348 | 22975.495 | 75.7311
|  |  |  | 1423.408 | 22976.632 | 75.7333
|  |  |  | 1423.529 | 22977.422 | 75.7358
|  |  |  | 1423.607 | 22979.086 | 75.7386
|  |  |  | 1423.718 | 22979.86 | 75.7412
|  |  |  | 1423.842 | 22980.42 | 75.744
|  |  |  | 1423.921 | 22981.656 | 75.7477
|  |  |  | 1424.022 | 22982.216 | 75.7497
|  |  |  | 1424.111 | 22983.072 | 75.7536
|  |  |  | 1424.215 | 22984.983 | 75.7579
|  |  |  | 1424.316 | 22985.609 | 75.7557
|  |  |  | 1424.401 | 22986.35 | 75.7609
|  |  |  | 1424.525 | 22987.454 | 75.7618
|  |  |  | 1424.616 | 22988.986 | 75.763
|  |  |  | 1424.71 | 22989.661 | 75.7664
|  |  |  | 1424.816 | 22990.6 | 75.7692
|  |  |  | 1424.907 | 22991.193 | 75.7723
|  |  |  | 1425.003 | 22992.709 | 75.7742
|  |  |  | 1425.119 | 22993.631 | 75.7791
|  |  |  | 1425.213 | 22994.224 | 75.7789
|  |  |  | 1425.302 | 22995.872 | 75.7801
|  |  |  | 1425.401 | 22996.58 | 75.7835
|  |  |  | 1425.515 | 22997.453 | 75.7862
|  |  |  | 1425.612 | 22998.046 | 75.7888
|  |  |  | 1425.716 | 22998.985 | 75.7893
|  |  |  | 1425.807 | 23000.006 | 75.7927
|  |  |  | 1425.907 | 23001.95 | 75.7923
|  |  |  | 1426.031 | 23002.378 | 75.7962
|  |  |  | 1426.111 | 23003.548 | 75.798
|  |  |  | 1426.21 | 23004.108 | 75.8003
|  |  |  | 1426.334 | 23005.64 | 75.8034
|  |  |  | 1426.42 | 23006.167 | 75.8061
|  |  |  | 1426.508 | 23007.089 | 75.806
|  |  |  | 1426.641 | 23008.819 | 75.8106
|  |  |  | 1426.712 | 23009.28 | 75.8128
|  |  |  | 1426.806 | 23010.911 | 75.8144
|  |  |  | 1426.903 | 23011.685 | 75.8148
|  |  |  | 1427.038 | 23012.921 | 75.8196
|  |  |  | 1427.103 | 23012.921 | 75.8201
|  |  |  | 1427.208 | 23014.634 | 75.8251
|  |  |  | 1427.311 | 23015.523 | 75.8261
|  |  |  | 1427.405 | 23016.726 | 75.8286
|  |  |  | 1427.509 | 23017.665 | 75.831
|  |  |  | 1427.642 | 23018.472 | 75.8322
|  |  |  | 1427.725 | 23019.312 | 75.8369
|  |  |  | 1427.809 | 23020.301 | 75.8346
|  |  |  | 1427.906 | 23021.207 | 75.8416
|  |  |  | 1428.008 | 23022.36 | 75.8424
|  |  |  | 1428.102 | 23023.859 | 75.847
|  |  |  | 1428.233 | 23024.534 | 75.8445
|  |  |  | 1428.34 | 23025.951 | 75.8502
|  |  |  | 1428.422 | 23026.758 | 75.8498
|  |  |  | 1428.537 | 23027.647 | 75.854
|  |  |  | 1428.605 | 23028.29 | 75.8573
|  |  |  | 1428.721 | 23029.542 | 75.8602
|  |  |  | 1428.829 | 23030.316 | 75.858
|  |  |  | 1428.922 | 23032.062 | 75.8628
|  |  |  | 1429.025 | 23032.869 | 75.8647
|  |  |  | 1429.121 | 23033.742 | 75.8691
|  |  |  | 1429.227 | 23034.17 | 75.871
|  |  |  | 1429.331 | 23035.867 | 75.8737
|  |  |  | 1429.444 | 23036.559 | 75.874
|  |  |  | 1429.535 | 23037.679 | 75.8758
|  |  |  | 1429.603 | 23038.602 | 75.8798
|  |  |  | 1429.723 | 23039.508 | 75.8798
|  |  |  | 1429.8 | 23040.068 | 75.8829
|  |  |  | 1429.921 | 23042.11 | 75.8838
|  |  |  | 1430.005 | 23042.11 | 75.8883
|  |  |  | 1430.123 | 23043.494 | 75.8895
|  |  |  | 1430.225 | 23044.68 | 75.8931
|  |  |  | 1430.32 | 23045.718 | 75.8938
|  |  |  | 1430.419 | 23047.019 | 75.8975
|  |  |  | 1430.517 | 23047.695 | 75.8975
|  |  |  | 1430.616 | 23048.288 | 75.8987
|  |  |  | 1430.722 | 23049.902 | 75.9063
|  |  |  | 1430.844 | 23050.478 | 75.9066
|  |  |  | 1430.913 | 23051.664 | 75.9072
|  |  |  | 1431.022 | 23052.686 | 75.9119
|  |  |  | 1431.121 | 23053.691 | 75.9116
|  |  |  | 1431.218 | 23055.008 | 75.9153
|  |  |  | 1431.311 | 23055.535 | 75.918
|  |  |  | 1431.425 | 23056.079 | 75.9194
|  |  |  | 1431.517 | 23057.743 | 75.9208
|  |  |  | 1431.621 | 23058.171 | 75.9288
|  |  |  | 1431.719 | 23059.11 | 75.9282
|  |  |  | 1431.822 | 23060.807 | 75.9284
|  |  |  | 1431.936 | 23061.499 | 75.9302
|  |  |  | 1432.009 | 23062.586 | 75.9334
|  |  |  | 1432.106 | 23063.442 | 75.9381
|  |  |  | 1432.207 | 23064.497 | 75.9384
|  |  |  | 1432.312 | 23065.024 | 75.9409
|  |  |  | 1432.419 | 23067.017 | 75.9405
|  |  |  | 1432.513 | 23067.676 | 75.9454
|  |  |  | 1432.635 | 23068.335 | 75.9459
|  |  |  | 1432.714 | 23069.587 | 75.9512
|  |  |  | 1432.828 | 23070.97 | 75.9536
|  |  |  | 1432.924 | 23070.97 | 75.9559
|  |  |  | 1433.011 | 23072.749 | 75.9577
|  |  |  | 1433.118 | 23073.277 | 75.9605
|  |  |  | 1433.208 | 23074.051 | 75.9658
|  |  |  | 1433.311 | 23075.962 | 75.9608
|  |  |  | 1433.434 | 23076.39 | 75.9672
|  |  |  | 1433.507 | 23077.625 | 75.9691
|  |  |  | 1433.617 | 23078.877 | 75.9736
|  |  |  | 1433.709 | 23079.618 | 75.9707
|  |  |  | 1433.804 | 23080.92 | 75.9778
|  |  |  | 1433.905 | 23081.727 | 75.9794
|  |  |  | 1434.013 | 23082.254 | 75.9832
|  |  |  | 1434.107 | 23083.638 | 75.9821
|  |  |  | 1434.221 | 23084.214 | 75.9843
|  |  |  | 1434.316 | 23085.779 | 75.9864
|  |  |  | 1434.412 | 23086.685 | 75.988
|  |  |  | 1434.537 | 23087.377 | 75.9901
|  |  |  | 1434.606 | 23088.596 | 75.9904
|  |  |  | 1434.704 | 23089.864 | 75.9934
|  |  |  | 1434.8 | 23090.655 | 75.9941
|  |  |  | 1434.926 | 23091.232 | 76.0002
|  |  |  | 1435.013 | 23092.368 | 76.0009
|  |  |  | 1435.11 | 23092.978 | 76.0021
|  |  |  | 1435.24 | 23094.823 | 76.0049
|  |  |  | 1435.323 | 23095.399 | 76.0058
|  |  |  | 1435.408 | 23096.618 | 76.0087
|  |  |  | 1435.512 | 23097.541 | 76.0097
|  |  |  | 1435.648 | 23099.04 | 76.0157
|  |  |  | 1435.713 | 23099.04 | 76.017
|  |  |  | 1435.811 | 23100.687 | 76.0164
|  |  |  | 1435.916 | 23101.395 | 76.0216
|  |  |  | 1436.004 | 23102.038 | 76.0224
|  |  |  | 1436.125 | 23103.767 | 76.0241
|  |  |  | 1436.212 | 23104.229 | 76.0253
|  |  |  | 1436.3 | 23105.876 | 76.032
|  |  |  | 1436.423 | 23107.045 | 76.0315
|  |  |  | 1436.523 | 23107.556 | 76.0373
|  |  |  | 1436.642 | 23108.726 | 76.0353
|  |  |  | 1436.721 | 23109.286 | 76.0396
|  |  |  | 1436.823 | 23111.065 | 76.0404
|  |  |  | 1436.938 | 23111.954 | 76.0408
|  |  |  | 1437.022 | 23112.761 | 76.0446
|  |  |  | 1437.12 | 23114.162 | 76.0457
|  |  |  | 1437.229 | 23114.952 | 76.0495
|  |  |  | 1437.309 | 23115.644 | 76.049
|  |  |  | 1437.431 | 23116.418 | 76.0529
|  |  |  | 1437.513 | 23117.16 | 76.0558
|  |  |  | 1437.602 | 23118.593 | 76.0575
|  |  |  | 1437.741 | 23119.96 | 76.0597
|  |  |  | 1437.802 | 23119.96 | 76.0603
|  |  |  | 1437.924 | 23121.755 | 76.0625
|  |  |  | 1438.023 | 23122.431 | 76.0678
|  |  |  | 1438.129 | 23123.469 | 76.0658
|  |  |  | 1438.221 | 23125.017 | 76.0719
|  |  |  | 1438.318 | 23125.841 | 76.075
|  |  |  | 1438.434 | 23126.417 | 76.0755
|  |  |  | 1438.515 | 23127.669 | 76.078
|  |  |  | 1438.616 | 23128.328 | 76.0796
|  |  |  | 1438.723 | 23129.415 | 76.084
|  |  |  | 1438.815 | 23130.75 | 76.0838
|  |  |  | 1438.902 | 23131.244 | 76.0846
|  |  |  | 1439.025 | 23132.809 | 76.0904
|  |  |  | 1439.1 | 23132.809 | 76.0927
|  |  |  | 1439.219 | 23134.456 | 76.0934
|  |  |  | 1439.333 | 23135.625 | 76.095
|  |  |  | 1439.419 | 23136.861 | 76.098
|  |  |  | 1439.532 | 23137.421 | 76.1001
|  |  |  | 1439.612 | 23138.146 | 76.1
|  |  |  | 1439.721 | 23139.859 | 76.1048
|  |  |  | 1439.811 | 23140.617 | 76.1042
|  |  |  | 1439.941 | 23141.44 | 76.11
|  |  |  | 1440.013 | 23142.659 | 76.1117
|  |  |  | 1440.128 | 23143.335 | 76.1146
|  |  |  | 1440.203 | 23144.125 | 76.116
|  |  |  | 1440.311 | 23145.97 | 76.1182
|  |  |  | 1440.414 | 23146.415 | 76.1217
|  |  |  | 1440.511 | 23147.123 | 76.1233
|  |  |  | 1440.616 | 23148.82 | 76.1241
|  |  |  | 1440.727 | 23149.397 | 76.1259
|  |  |  | 1440.807 | 23150.55 | 76.1284
|  |  |  | 1440.905 | 23151.867 | 76.1299
|  |  |  | 1441.009 | 23152.345 | 76.1349
|  |  |  | 1441.106 | 23153.91 | 76.1346
|  |  |  | 1441.224 | 23154.404 | 76.1369
|  |  |  | 1441.317 | 23155.426 | 76.1387
|  |  |  | 1441.405 | 23156.694 | 76.1431
|  |  |  | 1441.518 | 23157.254 | 76.1452
|  |  |  | 1441.603 | 23158.028 | 76.1462
|  |  |  | 1441.712 | 23159.297 | 76.1473
|  |  |  | 1441.803 | 23160.845 | 76.1515
|  |  |  | 1441.929 | 23161.422 | 76.1527
|  |  |  | 1442.018 | 23162.509 | 76.1567
|  |  |  | 1442.101 | 23163.217 | 76.1607
|  |  |  | 1442.213 | 23164.09 | 76.1593
|  |  |  | 1442.304 | 23165.243 | 76.1614
|  |  |  | 1442.408 | 23166.627 | 76.165
|  |  |  | 1442.514 | 23167.483 | 76.1652
|  |  |  | 1442.628 | 23168.159 | 76.1679
|  |  |  | 1442.718 | 23169.147 | 76.1735
|  |  |  | 1442.806 | 23170.91 | 76.1726
|  |  |  | 1442.903 | 23170.91 | 76.1763
|  |  |  | 1443.008 | 23172.178 | 76.1777
|  |  |  | 1443.131 | 23173.842 | 76.1852
|  |  |  | 1443.218 | 23174.501 | 76.1816
|  |  |  | 1443.305 | 23175.703 | 76.1838
|  |  |  | 1443.405 | 23176.181 | 76.186
|  |  |  | 1443.52 | 23177.532 | 76.191
|  |  |  | 1443.606 | 23178.635 | 76.1904
|  |  |  | 1443.717 | 23179.344 | 76.1939
|  |  |  | 1443.827 | 23181.073 | 76.1981
|  |  |  | 1443.913 | 23181.073 | 76.199
|  |  |  | 1444.008 | 23182.029 | 76.1989
|  |  |  | 1444.118 | 23183.495 | 76.2012
|  |  |  | 1444.225 | 23185.076 | 76.2054
|  |  |  | 1444.314 | 23185.076 | 76.2076
|  |  |  | 1444.431 | 23186.822 | 76.2074
|  |  |  | 1444.505 | 23187.86 | 76.2133
|  |  |  | 1444.601 | 23188.535 | 76.2139
|  |  |  | 1444.753 | 23189.557 | 76.2151
|  |  |  | 1444.825 | 23190.759 | 76.2211
|  |  |  | 1444.935 | 23191.435 | 76.2238
|  |  |  | 1445.016 | 23192.242 | 76.2254
|  |  |  | 1445.104 | 23193.263 | 76.2287
|  |  |  | 1445.23 | 23194.795 | 76.2318
|  |  |  | 1445.303 | 23194.795 | 76.2314
|  |  |  | 1445.437 | 23196.525 | 76.2312
|  |  |  | 1445.527 | 23198.073 | 76.2361
|  |  |  | 1445.627 | 23198.831 | 76.2381
|  |  |  | 1445.71 | 23199.44 | 76.2399
|  |  |  | 1445.835 | 23200.528 | 76.2461
|  |  |  | 1445.905 | 23201.219 | 76.245
|  |  |  | 1446 | 23202.389 | 76.2462
|  |  |  | 1446.126 | 23203.756 | 76.2481
|  |  |  | 1446.226 | 23204.794 | 76.2534
|  |  |  | 1446.34 | 23205.403 | 76.2539
|  |  |  | 1446.416 | 23206.985 | 76.2575
|  |  |  | 1446.504 | 23206.985 | 76.2567
|  |  |  | 1446.616 | 23208.797 | 76.2591
|  |  |  | 1446.717 | 23210.032 | 76.2632
|  |  |  | 1446.847 | 23210.494 | 76.2662
|  |  |  | 1446.928 | 23211.663 | 76.2688
|  |  |  | 1447.014 | 23212.964 | 76.2695
|  |  |  | 1447.121 | 23213.755 | 76.2688
|  |  |  | 1447.235 | 23214.299 | 76.273
|  |  |  | 1447.319 | 23215.831 | 76.2752
|  |  |  | 1447.427 | 23216.374 | 76.2784
|  |  |  | 1447.513 | 23217.774 | 76.2781
|  |  |  | 1447.647 | 23218.466 | 76.2835
|  |  |  | 1447.726 | 23219.669 | 76.2834
|  |  |  | 1447.808 | 23220.245 | 76.2849
|  |  |  | 1447.917 | 23221.398 | 76.2863
|  |  |  | 1448.018 | 23222.584 | 76.291
|  |  |  | 1448.115 | 23223.573 | 76.2943
|  |  |  | 1448.212 | 23224.924 | 76.2965
|  |  |  | 1448.321 | 23225.764 | 76.3009
|  |  |  | 1448.446 | 23226.505 | 76.2997
|  |  |  | 1448.516 | 23227.707 | 76.2986
|  |  |  | 1448.611 | 23228.399 | 76.3059
|  |  |  | 1448.71 | 23229.734 | 76.3093
|  |  |  | 1448.824 | 23230.228 | 76.3108
|  |  |  | 1448.917 | 23231.842 | 76.3103
|  |  |  | 1449.024 | 23232.287 | 76.3153
|  |  |  | 1449.11 | 23233.736 | 76.3157
|  |  |  | 1449.218 | 23234.28 | 76.3189
|  |  |  | 1449.321 | 23235.087 | 76.3197
|  |  |  | 1449.408 | 23236.916 | 76.3242
|  |  |  | 1449.52 | 23237.509 | 76.3254
|  |  |  | 1449.615 | 23238.662 | 76.326
|  |  |  | 1449.729 | 23239.123 | 76.33
|  |  |  | 1449.816 | 23240.177 | 76.3329
|  |  |  | 1449.904 | 23241.841 | 76.3367
|  |  |  | 1450.001 | 23242.533 | 76.3389
|  |  |  | 1450.121 | 23243.175 | 76.3407
|  |  |  | 1450.209 | 23244.905 | 76.3408
|  |  |  | 1450.322 | 23245.35 | 76.3454
|  |  |  | 1450.402 | 23246.058 | 76.3498
|  |  |  | 1450.5 | 23247.639 | 76.3487
|  |  |  | 1450.618 | 23248.166 | 76.3505
|  |  |  | 1450.701 | 23249.007 | 76.3556
|  |  |  | 1450.809 | 23250.225 | 76.3572
|  |  |  | 1450.905 | 23250.917 | 76.3543
|  |  |  | 1451.008 | 23252.911 | 76.3593
|  |  |  | 1451.122 | 23253.355 | 76.3608
|  |  |  | 1451.212 | 23254.426 | 76.3661
|  |  |  | 1451.309 | 23255.101 | 76.3676
|  |  |  | 1451.433 | 23256.584 | 76.3694
|  |  |  | 1451.523 | 23257.128 | 76.3727
|  |  |  | 1451.635 | 23258.972 | 76.375
|  |  |  | 1451.714 | 23259.549 | 76.3754
|  |  |  | 1451.832 | 23260.504 | 76.379
|  |  |  | 1451.935 | 23261.987 | 76.3797
|  |  |  | 1452.031 | 23262.827 | 76.387
|  |  |  | 1452.112 | 23263.288 | 76.3851
|  |  |  | 1452.225 | 23264.738 | 76.3912
|  |  |  | 1452.316 | 23265.216 | 76.3911
|  |  |  | 1452.432 | 23266.731 | 76.3963
|  |  |  | 1452.516 | 23267.275 | 76.3959
|  |  |  | 1452.625 | 23268.905 | 76.4012
|  |  |  | 1452.713 | 23269.466 | 76.4031
|  |  |  | 1452.805 | 23270.553 | 76.4029
|  |  |  | 1452.904 | 23270.553 | 76.4058
|  |  |  | 1453.005 | 23272.612 | 76.4081
|  |  |  | 1453.129 | 23273.419 | 76.4123
|  |  |  | 1453.212 | 23274.111 | 76.4128
|  |  |  | 1453.334 | 23275.56 | 76.4148
|  |  |  | 1453.402 | 23276.17 | 76.4204
|  |  |  | 1453.501 | 23277.504 | 76.4168
|  |  |  | 1453.614 | 23278.13 | 76.4212
|  |  |  | 1453.721 | 23280.041 | 76.4264
|  |  |  | 1453.823 | 23280.535 | 76.424
|  |  |  | 1453.93 | 23281.688 | 76.4311
|  |  |  | 1454.014 | 23282.248 | 76.4286
|  |  |  | 1454.102 | 23283.22 | 76.4346
|  |  |  | 1454.202 | 23283.863 | 76.437
|  |  |  | 1454.333 | 23285.642 | 76.4398
|  |  |  | 1454.437 | 23286.646 | 76.4387
|  |  |  | 1454.505 | 23287.19 | 76.4424
|  |  |  | 1454.628 | 23288.475 | 76.4438
|  |  |  | 1454.731 | 23289.117 | 76.4481
|  |  |  | 1454.813 | 23290.139 | 76.4487
|  |  |  | 1454.932 | 23291.588 | 76.4512
|  |  |  | 1455.016 | 23292.939 | 76.4512
|  |  |  | 1455.101 | 23292.939 | 76.4556
|  |  |  | 1455.215 | 23294.932 | 76.4609
|  |  |  | 1455.315 | 23295.41 | 76.4588
|  |  |  | 1455.401 | 23296.349 | 76.4605
|  |  |  | 1455.516 | 23297.815 | 76.4662
|  |  |  | 1455.628 | 23298.309 | 76.4706
|  |  |  | 1455.711 | 23299.923 | 76.4716
|  |  |  | 1455.848 | 23300.483 | 76.473
|  |  |  | 1455.92 | 23301.719 | 76.472
|  |  |  | 1456.015 | 23302.411 | 76.475
|  |  |  | 1456.114 | 23303.943 | 76.4809
|  |  |  | 1456.222 | 23304.766 | 76.4806
|  |  |  | 1456.334 | 23305.442 | 76.4828
|  |  |  | 1456.411 | 23306.545 | 76.4861
|  |  |  | 1456.518 | 23307.435 | 76.4909
|  |  |  | 1456.612 | 23307.995 | 76.4891
|  |  |  | 1456.733 | 23309.741 | 76.4891
|  |  |  | 1456.814 | 23310.795 | 76.4948
|  |  |  | 1456.91 | 23311.619 | 76.4976
|  |  |  | 1457.001 | 23312.294 | 76.5012
|  |  |  | 1457.11 | 23313.958 | 76.5033
|  |  |  | 1457.229 | 23314.419 | 76.506
|  |  |  | 1457.306 | 23315.457 | 76.509
|  |  |  | 1457.41 | 23316.149 | 76.5073
|  |  |  | 1457.513 | 23317.664 | 76.5097
|  |  |  | 1457.612 | 23318.933 | 76.5141
|  |  |  | 1457.721 | 23319.773 | 76.5154
|  |  |  | 1457.809 | 23320.712 | 76.5186
|  |  |  | 1457.916 | 23321.223 | 76.5196
|  |  |  | 1458.016 | 23322.013 | 76.5228
|  |  |  | 1458.124 | 23323.759 | 76.525
|  |  |  | 1458.206 | 23324.698 | 76.5277
|  |  |  | 1458.332 | 23325.291 | 76.5288
|  |  |  | 1458.417 | 23326.378 | 76.5313
|  |  |  | 1458.502 | 23326.988 | 76.5321
|  |  |  | 1458.612 | 23328.8 | 76.5344
|  |  |  | 1458.704 | 23329.673 | 76.5375
|  |  |  | 1458.817 | 23330.233 | 76.5382
|  |  |  | 1458.914 | 23331.238 | 76.5418
|  |  |  | 1459.015 | 23331.979 | 76.5462
|  |  |  | 1459.118 | 23332.968 | 76.5477
|  |  |  | 1459.217 | 23334.714 | 76.5502
|  |  |  | 1459.322 | 23335.389 | 76.5486
|  |  |  | 1459.402 | 23336.839 | 76.5532
|  |  |  | 1459.503 | 23337.646 | 76.5541
|  |  |  | 1459.625 | 23338.206 | 76.5596
|  |  |  | 1459.717 | 23339.326 | 76.5588
|  |  |  | 1459.819 | 23340.15 | 76.5638
|  |  |  | 1459.909 | 23341.039 | 76.5649
|  |  |  | 1460.033 | 23342.555 | 76.5664
|  |  |  | 1460.121 | 23343.164 | 76.5691
|  |  |  | 1460.212 | 23344.334 | 76.5705
|  |  |  | 1460.33 | 23345.915 | 76.5724
|  |  |  | 1460.419 | 23346.524 | 76.5666
|  |  |  | 1460.544 | 23347.727 | 76.567
|  |  |  | 1460.604 | 23348.287 | 76.5687
|  |  |  | 1460.723 | 23349.539 | 76.5676
|  |  |  | 1460.809 | 23350.643 | 76.5711
|  |  |  | 1460.902 | 23351.516 | 76.571
|  |  |  | 1461.027 | 23353.114 | 76.5733
|  |  |  | 1461.104 | 23353.114 | 76.5739
|  |  |  | 1461.207 | 23354.596 | 76.5764
|  |  |  | 1461.33 | 23355.453 | 76.5786
|  |  |  | 1461.427 | 23356.721 | 76.5801
|  |  |  | 1461.527 | 23357.775 | 76.5793
|  |  |  | 1461.641 | 23358.961 | 76.5818
|  |  |  | 1461.703 | 23358.961 | 76.5815
|  |  |  | 1461.824 | 23360.51 | 76.5884
|  |  |  | 1461.929 | 23361.91 | 76.5858
|  |  |  | 1462.024 | 23362.734 | 76.5901
|  |  |  | 1462.134 | 23363.327 | 76.5919
|  |  |  | 1462.212 | 23364.183 | 76.5916
|  |  |  | 1462.328 | 23365.715 | 76.5974
|  |  |  | 1462.428 | 23366.934 | 76.5936
|  |  |  | 1462.505 | 23366.934 | 76.5948
|  |  |  | 1462.624 | 23368.499 | 76.6023
|  |  |  | 1462.712 | 23369.059 | 76.5994
|  |  |  | 1462.83 | 23370.822 | 76.6055
|  |  |  | 1462.912 | 23370.822 | 76.6054
|  |  |  | 1463.025 | 23372.452 | 76.609
|  |  |  | 1463.124 | 23373.655 | 76.6103
|  |  |  | 1463.223 | 23374.627 | 76.6142
|  |  |  | 1463.319 | 23375.978 | 76.6136
|  |  |  | 1463.419 | 23376.801 | 76.6166
|  |  |  | 1463.538 | 23377.394 | 76.6205
|  |  |  | 1463.628 | 23378.531 | 76.6207
|  |  |  | 1463.721 | 23379.98 | 76.6217
|  |  |  | 1463.817 | 23380.59 | 76.6218
|  |  |  | 1463.936 | 23381.611 | 76.6262
|  |  |  | 1464.018 | 23382.171 | 76.6277
|  |  |  | 1464.112 | 23383.934 | 76.6303
|  |  |  | 1464.226 | 23384.444 | 76.6345
|  |  |  | 1464.308 | 23385.202 | 76.6363
|  |  |  | 1464.414 | 23386.388 | 76.6347
|  |  |  | 1464.52 | 23387.838 | 76.6411
|  |  |  | 1464.631 | 23388.414 | 76.6378
|  |  |  | 1464.709 | 23390.062 | 76.6402
|  |  |  | 1464.823 | 23390.622 | 76.6424
|  |  |  | 1464.915 | 23391.561 | 76.6435
|  |  |  | 1465.021 | 23392.467 | 76.6476
|  |  |  | 1465.115 | 23393.554 | 76.648
|  |  |  | 1465.203 | 23394.312 | 76.6502
|  |  |  | 1465.324 | 23395.399 | 76.6505
|  |  |  | 1465.418 | 23396.964 | 76.6569
|  |  |  | 1465.514 | 23397.639 | 76.657
|  |  |  | 1465.624 | 23398.281 | 76.6595
|  |  |  | 1465.717 | 23399.797 | 76.6601
|  |  |  | 1465.813 | 23400.621 | 76.663
|  |  |  | 1465.911 | 23401.889 | 76.6643
|  |  |  | 1466.012 | 23402.597 | 76.6695
|  |  |  | 1466.123 | 23403.24 | 76.6705
|  |  |  | 1466.212 | 23404.936 | 76.6706
|  |  |  | 1466.323 | 23405.513 | 76.6747
|  |  |  | 1466.405 | 23406.666 | 76.6773
|  |  |  | 1466.516 | 23407.951 | 76.6794
|  |  |  | 1466.624 | 23408.544 | 76.6841
|  |  |  | 1466.711 | 23409.713 | 76.6807
|  |  |  | 1466.812 | 23410.208 | 76.6837
|  |  |  | 1466.921 | 23411.74 | 76.6891
|  |  |  | 1467.018 | 23412.728 | 76.6897
|  |  |  | 1467.1 | 23413.799 | 76.6889
|  |  |  | 1467.221 | 23414.326 | 76.6908
|  |  |  | 1467.312 | 23415.38 | 76.6914
|  |  |  | 1467.406 | 23416.039 | 76.6937
|  |  |  | 1467.517 | 23417.324 | 76.6982
|  |  |  | 1467.6 | 23417.999 | 76.6967
|  |  |  | 1467.709 | 23419.202 | 76.7017
|  |  |  | 1467.801 | 23419.894 | 76.7016
|  |  |  | 1467.937 | 23421.755 | 76.7053
|  |  |  | 1468.019 | 23422.48 | 76.7059
|  |  |  | 1468.102 | 23423.649 | 76.7092
|  |  |  | 1468.229 | 23424.918 | 76.7112
|  |  |  | 1468.317 | 23425.461 | 76.7113
|  |  |  | 1468.406 | 23426.647 | 76.7148
|  |  |  | 1468.519 | 23427.257 | 76.7176
|  |  |  | 1468.648 | 23429.003 | 76.7187
|  |  |  | 1468.709 | 23429.003 | 76.7213
|  |  |  | 1468.805 | 23430.535 | 76.7212
|  |  |  | 1468.91 | 23431.49 | 76.7269
|  |  |  | 1469.026 | 23432.759 | 76.7295
|  |  |  | 1469.113 | 23433.203 | 76.7292
|  |  |  | 1469.229 | 23434.785 | 76.7318
|  |  |  | 1469.315 | 23435.543 | 76.7324
|  |  |  | 1469.436 | 23436.58 | 76.7359
|  |  |  | 1469.541 | 23437.915 | 76.7375
|  |  |  | 1469.605 | 23438.821 | 76.7368
|  |  |  | 1469.702 | 23439.512 | 76.7442
|  |  |  | 1469.806 | 23440.451 | 76.7444
|  |  |  | 1469.923 | 23441.703 | 76.7422
|  |  |  | 1470.006 | 23442.148 | 76.7421
|  |  |  | 1470.141 | 23443.746 | 76.7439
|  |  |  | 1470.224 | 23444.372 | 76.745
|  |  |  | 1470.32 | 23446.003 | 76.7488
|  |  |  | 1470.402 | 23446.003 | 76.7518
|  |  |  | 1470.506 | 23447.568 | 76.7531
|  |  |  | 1470.633 | 23448.474 | 76.7528
|  |  |  | 1470.738 | 23449.165 | 76.7558
|  |  |  | 1470.802 | 23450.154 | 76.7573
|  |  |  | 1470.936 | 23451.603 | 76.7576
|  |  |  | 1471.026 | 23453.02 | 76.7619
|  |  |  | 1471.103 | 23453.02 | 76.7649
|  |  |  | 1471.225 | 23454.503 | 76.7654
|  |  |  | 1471.303 | 23455.079 | 76.7646
|  |  |  | 1471.429 | 23456.825 | 76.7701
|  |  |  | 1471.534 | 23457.385 | 76.7728
|  |  |  | 1471.631 | 23458.192 | 76.7755
|  |  |  | 1471.717 | 23459.954 | 76.7786
|  |  |  | 1471.805 | 23459.954 | 76.7771
|  |  |  | 1471.914 | 23461.635 | 76.7782
|  |  |  | 1472.015 | 23462.672 | 76.7817
|  |  |  | 1472.122 | 23463.084 | 76.7854
|  |  |  | 1472.224 | 23464.748 | 76.7906
|  |  |  | 1472.338 | 23465.473 | 76.7881
|  |  |  | 1472.415 | 23466.56 | 76.7913
|  |  |  | 1472.51 | 23467.087 | 76.7948
|  |  |  | 1472.612 | 23468.636 | 76.7929
|  |  |  | 1472.725 | 23469.261 | 76.7963
|  |  |  | 1472.819 | 23470.975 | 76.7985
|  |  |  | 1472.932 | 23470.975 | 76.801
|  |  |  | 1473.008 | 23472.852 | 76.8026
|  |  |  | 1473.132 | 23473.429 | 76.8037
|  |  |  | 1473.228 | 23474.632 | 76.8056
|  |  |  | 1473.313 | 23475.9 | 76.8091
|  |  |  | 1473.411 | 23476.641 | 76.8121
|  |  |  | 1473.534 | 23477.3 | 76.8132
|  |  |  | 1473.614 | 23478.206 | 76.8134
|  |  |  | 1473.718 | 23479.425 | 76.8144
|  |  |  | 1473.807 | 23480.002 | 76.8164
|  |  |  | 1473.916 | 23481.665 | 76.8229
|  |  |  | 1474.016 | 23482.95 | 76.8227
|  |  |  | 1474.114 | 23483.774 | 76.8241
|  |  |  | 1474.222 | 23484.499 | 76.8284
|  |  |  | 1474.308 | 23485.569 | 76.8309
|  |  |  | 1474.413 | 23486.195 | 76.8298
|  |  |  | 1474.509 | 23487.2 | 76.8307
|  |  |  | 1474.612 | 23488.732 | 76.8358
|  |  |  | 1474.712 | 23489.407 | 76.8371
|  |  |  | 1474.816 | 23490.939 | 76.8361
|  |  |  | 1474.904 | 23491.532 | 76.8382
|  |  |  | 1475.004 | 23492.307 | 76.8436
|  |  |  | 1475.101 | 23493.114 | 76.8459
|  |  |  | 1475.212 | 23494.646 | 76.8484
|  |  |  | 1475.307 | 23495.601 | 76.8453
|  |  |  | 1475.42 | 23496.161 | 76.8487
|  |  |  | 1475.507 | 23497.677 | 76.8553
|  |  |  | 1475.618 | 23498.22 | 76.8531
|  |  |  | 1475.707 | 23499.884 | 76.8573
|  |  |  | 1475.819 | 23500.461 | 76.8563
|  |  |  | 1475.902 | 23501.63 | 76.8613
|  |  |  | 1476.008 | 23502.223 | 76.8608
|  |  |  | 1476.104 | 23503.014 | 76.8602
|  |  |  | 1476.212 | 23504.266 | 76.8633
|  |  |  | 1476.344 | 23505.798 | 76.8671
|  |  |  | 1476.426 | 23506.391 | 76.8672
|  |  |  | 1476.507 | 23507.61 | 76.8715
|  |  |  | 1476.602 | 23508.532 | 76.8738
|  |  |  | 1476.712 | 23508.944 | 76.8774
|  |  |  | 1476.802 | 23510.624 | 76.8789
|  |  |  | 1476.9 | 23511.069 | 76.8813
|  |  |  | 1477.03 | 23512.766 | 76.8835
|  |  |  | 1477.114 | 23513.49 | 76.8852
|  |  |  | 1477.226 | 23515.072 | 76.8856
|  |  |  | 1477.324 | 23515.533 | 76.8859
|  |  |  | 1477.406 | 23516.67 | 76.8903
|  |  |  | 1477.539 | 23517.213 | 76.8885
|  |  |  | 1477.634 | 23518.959 | 76.8942
|  |  |  | 1477.708 | 23518.959 | 76.8945
|  |  |  | 1477.829 | 23520.491 | 76.901
|  |  |  | 1477.916 | 23521.084 | 76.901
|  |  |  | 1478.024 | 23523.012 | 76.9029
|  |  |  | 1478.12 | 23523.012 | 76.9016
|  |  |  | 1478.239 | 23524.906 | 76.9061
|  |  |  | 1478.303 | 23524.906 | 76.9057
|  |  |  | 1478.428 | 23526.619 | 76.9122
|  |  |  | 1478.542 | 23527.92 | 76.9097
|  |  |  | 1478.618 | 23528.464 | 76.9117
|  |  |  | 1478.729 | 23530.128 | 76.9157
|  |  |  | 1478.803 | 23530.128 | 76.9182
|  |  |  | 1478.929 | 23531.528 | 76.9214
|  |  |  | 1479.03 | 23532.747 | 76.9213
|  |  |  | 1479.123 | 23533.719 | 76.9211
|  |  |  | 1479.23 | 23534.361 | 76.9268
|  |  |  | 1479.313 | 23535.234 | 76.9251
|  |  |  | 1479.426 | 23536.75 | 76.9289
|  |  |  | 1479.513 | 23537.409 | 76.9301
|  |  |  | 1479.602 | 23538.545 | 76.9316
|  |  |  | 1479.726 | 23540.011 | 76.9328
|  |  |  | 1479.8 | 23540.011 | 76.9383
|  |  |  | 1479.927 | 23541.494 | 76.9402
|  |  |  | 1480.026 | 23542.861 | 76.9422
|  |  |  | 1480.121 | 23543.718 | 76.9436
|  |  |  | 1480.215 | 23544.261 | 76.9464
|  |  |  | 1480.322 | 23545.447 | 76.9487
|  |  |  | 1480.435 | 23546.65 | 76.9502
|  |  |  | 1480.525 | 23547.721 | 76.952
|  |  |  | 1480.617 | 23548.627 | 76.9515
|  |  |  | 1480.709 | 23549.253 | 76.9515
|  |  |  | 1480.821 | 23550.504 | 76.9549
|  |  |  | 1480.915 | 23551.163 | 76.9582
|  |  |  | 1481.021 | 23551.938 | 76.9626
|  |  |  | 1481.117 | 23553.914 | 76.9627
|  |  |  | 1481.212 | 23554.721 | 76.962
|  |  |  | 1481.301 | 23555.15 | 76.9657
|  |  |  | 1481.412 | 23556.912 | 76.971
|  |  |  | 1481.519 | 23557.769 | 76.9662
|  |  |  | 1481.624 | 23558.312 | 76.9689
|  |  |  | 1481.713 | 23559.07 | 76.9718
|  |  |  | 1481.819 | 23560.965 | 76.9676
|  |  |  | 1481.915 | 23561.755 | 76.9696
|  |  |  | 1482.012 | 23562.299 | 76.9726
|  |  |  | 1482.12 | 23563.716 | 76.975
|  |  |  | 1482.244 | 23564.407 | 76.9759
|  |  |  | 1482.31 | 23565.478 | 76.9795
|  |  |  | 1482.41 | 23566.895 | 76.9826
|  |  |  | 1482.506 | 23567.685 | 76.9825
|  |  |  | 1482.608 | 23568.114 | 76.9858
|  |  |  | 1482.726 | 23569.168 | 76.9897
|  |  |  | 1482.808 | 23570.832 | 76.9903
|  |  |  | 1482.92 | 23570.832 | 76.994
|  |  |  | 1483.004 | 23572.825 | 76.9967
|  |  |  | 1483.139 | 23573.368 | 76.9965
|  |  |  | 1483.207 | 23574.555 | 76.9993
|  |  |  | 1483.318 | 23575.691 | 76.9999
|  |  |  | 1483.401 | 23576.597 | 76.9994
|  |  |  | 1483.514 | 23577.19 | 77.0031
|  |  |  | 1483.603 | 23577.964 | 77.0056
|  |  |  | 1483.711 | 23579.216 | 77.0073
|  |  |  | 1483.814 | 23580.649 | 77.0084
|  |  |  | 1483.938 | 23581.325 | 77.01
|  |  |  | 1484.008 | 23582.56 | 77.014
|  |  |  | 1484.114 | 23583.516 | 77.0139
|  |  |  | 1484.209 | 23584.109 | 77.0198
|  |  |  | 1484.32 | 23585.328 | 77.022
|  |  |  | 1484.402 | 23586.003 | 77.0173
|  |  |  | 1484.509 | 23587.222 | 77.0241
|  |  |  | 1484.608 | 23587.897 | 77.0254
|  |  |  | 1484.733 | 23589.792 | 77.0286
|  |  |  | 1484.819 | 23590.451 | 77.0295
|  |  |  | 1484.906 | 23591.637 | 77.0334
|  |  |  | 1485.041 | 23592.757 | 77.0329
|  |  |  | 1485.124 | 23593.333 | 77.0369
|  |  |  | 1485.23 | 23594.519 | 77.0396
|  |  |  | 1485.308 | 23595.112 | 77.0405
|  |  |  | 1485.429 | 23596.891 | 77.0435
|  |  |  | 1485.521 | 23597.386 | 77.045
|  |  |  | 1485.603 | 23598.39 | 77.0439
|  |  |  | 1485.708 | 23599.066 | 77.0499
|  |  |  | 1485.841 | 23600.779 | 77.0546
|  |  |  | 1485.923 | 23601.372 | 77.0532
|  |  |  | 1486.03 | 23602.525 | 77.0575
|  |  |  | 1486.119 | 23603.085 | 77.0606
|  |  |  | 1486.209 | 23604.222 | 77.0622
|  |  |  | 1486.302 | 23605.259 | 77.0637
|  |  |  | 1486.422 | 23607.121 | 77.0642
|  |  |  | 1486.516 | 23607.121 | 77.0668
|  |  |  | 1486.629 | 23608.719 | 77.0714
|  |  |  | 1486.71 | 23609.213 | 77.0702
|  |  |  | 1486.804 | 23609.905 | 77.0747
|  |  |  | 1486.938 | 23611.618 | 77.0775
|  |  |  | 1487.008 | 23612.194 | 77.0793
|  |  |  | 1487.103 | 23613.348 | 77.0811
|  |  |  | 1487.219 | 23614.814 | 77.0845
|  |  |  | 1487.303 | 23615.407 | 77.086
|  |  |  | 1487.434 | 23616.444 | 77.089
|  |  |  | 1487.503 | 23617.136 | 77.0908
|  |  |  | 1487.619 | 23618.438 | 77.0923
|  |  |  | 1487.718 | 23619.228 | 77.0964
|  |  |  | 1487.833 | 23620.365 | 77.0965
|  |  |  | 1487.917 | 23621.913 | 77.0977
|  |  |  | 1488.001 | 23621.913 | 77.0992
|  |  |  | 1488.125 | 23623.478 | 77.1039
|  |  |  | 1488.215 | 23624.895 | 77.1043
|  |  |  | 1488.324 | 23625.686 | 77.1056
|  |  |  | 1488.422 | 23626.987 | 77.107
|  |  |  | 1488.52 | 23627.679 | 77.1089
|  |  |  | 1488.614 | 23628.354 | 77.1116
|  |  |  | 1488.722 | 23629.804 | 77.1123
|  |  |  | 1488.818 | 23630.644 | 77.1154
|  |  |  | 1488.912 | 23631.105 | 77.118
|  |  |  | 1489.012 | 23632.703 | 77.1227
|  |  |  | 1489.115 | 23633.214 | 77.1203
|  |  |  | 1489.219 | 23634.663 | 77.1247
|  |  |  | 1489.317 | 23635.767 | 77.1263
|  |  |  | 1489.417 | 23636.245 | 77.1232
|  |  |  | 1489.522 | 23637.842 | 77.1229
|  |  |  | 1489.614 | 23638.419 | 77.1234
|  |  |  | 1489.713 | 23639.588 | 77.1295
|  |  |  | 1489.807 | 23640.198 | 77.1308
|  |  |  | 1489.916 | 23641.335 | 77.1349
|  |  |  | 1490.029 | 23642.768 | 77.1357
|  |  |  | 1490.113 | 23643.74 | 77.1395
|  |  |  | 1490.215 | 23644.217 | 77.1404
|  |  |  | 1490.306 | 23645.815 | 77.14
|  |  |  | 1490.445 | 23646.408 | 77.1471
|  |  |  | 1490.505 | 23647.528 | 77.1437
|  |  |  | 1490.609 | 23648.55 | 77.1494
|  |  |  | 1490.714 | 23648.994 | 77.152
|  |  |  | 1490.805 | 23650.658 | 77.1517
|  |  |  | 1490.927 | 23651.086 | 77.1563
|  |  |  | 1491.009 | 23652.849 | 77.1571
|  |  |  | 1491.121 | 23653.491 | 77.1589
|  |  |  | 1491.21 | 23654.134 | 77.1606
|  |  |  | 1491.313 | 23655.616 | 77.1631
|  |  |  | 1491.408 | 23656.572 | 77.1643
|  |  |  | 1491.519 | 23657.692 | 77.1686
|  |  |  | 1491.606 | 23658.631 | 77.1684
|  |  |  | 1491.71 | 23659.899 | 77.1735
|  |  |  | 1491.812 | 23660.36 | 77.1745
|  |  |  | 1491.911 | 23661.085 | 77.1753
|  |  |  | 1492.005 | 23662.667 | 77.1781
|  |  |  | 1492.129 | 23663.21 | 77.181
|  |  |  | 1492.215 | 23664.347 | 77.1852
|  |  |  | 1492.302 | 23665.813 | 77.188
|  |  |  | 1492.405 | 23666.637 | 77.1878
|  |  |  | 1492.517 | 23667.197 | 77.1945
|  |  |  | 1492.605 | 23668.844 | 77.1937
|  |  |  | 1492.717 | 23669.453 | 77.1978
|  |  |  | 1492.803 | 23670.508 | 77.2002
|  |  |  | 1492.914 | 23671.644 | 77.2004
|  |  |  | 1493.005 | 23672.517 | 77.2049
|  |  |  | 1493.109 | 23673.127 | 77.2047
|  |  |  | 1493.214 | 23674.642 | 77.2088
|  |  |  | 1493.3 | 23675.581 | 77.2156
|  |  |  | 1493.414 | 23676.191 | 77.2131
|  |  |  | 1493.5 | 23677.756 | 77.2138
|  |  |  | 1493.602 | 23678.612 | 77.218
|  |  |  | 1493.706 | 23679.452 | 77.221
|  |  |  | 1493.801 | 23680.77 | 77.2216
|  |  |  | 1493.907 | 23681.577 | 77.2257
|  |  |  | 1494.01 | 23682.467 | 77.2273
|  |  |  | 1494.127 | 23683.702 | 77.2308
|  |  |  | 1494.202 | 23684.839 | 77.2325
|  |  |  | 1494.303 | 23685.531 | 77.2371
|  |  |  | 1494.401 | 23686.387 | 77.2345
|  |  |  | 1494.501 | 23687.573 | 77.24
|  |  |  | 1494.627 | 23688.15 | 77.2423
|  |  |  | 1494.715 | 23689.072 | 77.2427
|  |  |  | 1494.805 | 23689.929 | 77.2455
|  |  |  | 1494.922 | 23691.477 | 77.2472
|  |  |  | 1495.007 | 23692.564 | 77.2504
|  |  |  | 1495.127 | 23693.355 | 77.2524
|  |  |  | 1495.205 | 23694.047 | 77.2519
|  |  |  | 1495.301 | 23694.788 | 77.2568
|  |  |  | 1495.431 | 23696.765 | 77.2582
|  |  |  | 1495.504 | 23696.765 | 77.2626
|  |  |  | 1495.636 | 23698.577 | 77.2651
|  |  |  | 1495.726 | 23700.027 | 77.2649
|  |  |  | 1495.821 | 23700.57 | 77.2696
|  |  |  | 1495.914 | 23701.114 | 77.272
|  |  |  | 1496.004 | 23702.53 | 77.2724
|  |  |  | 1496.131 | 23703.272 | 77.2754
|  |  |  | 1496.225 | 23705.018 | 77.2776
|  |  |  | 1496.301 | 23705.018 | 77.2816
|  |  |  | 1496.426 | 23706.451 | 77.2823
|  |  |  | 1496.509 | 23707.044 | 77.283
|  |  |  | 1496.62 | 23708.642 | 77.2886
|  |  |  | 1496.714 | 23709.119 | 77.2918
|  |  |  | 1496.816 | 23710.734 | 77.2949
|  |  |  | 1496.91 | 23711.244 | 77.2937
|  |  |  | 1497.021 | 23712.661 | 77.2989
|  |  |  | 1497.119 | 23713.946 | 77.302
|  |  |  | 1497.214 | 23714.72 | 77.3026
|  |  |  | 1497.316 | 23715.214 | 77.3075
|  |  |  | 1497.422 | 23716.829 | 77.3085
|  |  |  | 1497.501 | 23717.389 | 77.3086
|  |  |  | 1497.61 | 23718.871 | 77.3112
|  |  |  | 1497.725 | 23719.431 | 77.3149
|  |  |  | 1497.828 | 23720.453 | 77.3154
|  |  |  | 1497.931 | 23721.655 | 77.318
|  |  |  | 1498.013 | 23722.693 | 77.3209
|  |  |  | 1498.13 | 23723.302 | 77.3245
|  |  |  | 1498.205 | 23724.11 | 77.3264
|  |  |  | 1498.31 | 23725.872 | 77.326
|  |  |  | 1498.407 | 23726.827 | 77.3311
|  |  |  | 1498.512 | 23727.701 | 77.3313
|  |  |  | 1498.621 | 23728.211 | 77.3368
|  |  |  | 1498.721 | 23728.985 | 77.3375
|  |  |  | 1498.821 | 23730.682 | 77.3418
|  |  |  | 1498.91 | 23731.572 | 77.3429
|  |  |  | 1499.019 | 23732.214 | 77.346
|  |  |  | 1499.126 | 23733.515 | 77.3458
|  |  |  | 1499.218 | 23734.619 | 77.3493
|  |  |  | 1499.306 | 23735.542 | 77.3528
|  |  |  | 1499.424 | 23736.069 | 77.3543
|  |  |  | 1499.501 | 23736.991 | 77.3554
|  |  |  | 1499.619 | 23738.194 | 77.3597
|  |  |  | 1499.723 | 23739.478 | 77.3641
|  |  |  | 1499.814 | 23740.401 | 77.3649
|  |  |  | 1499.915 | 23741.9 | 77.3682
|  |  |  | 1500.006 | 23742.641 | 77.3699
|  |  |  | 1500.112 | 23743.613 | 77.3734
|  |  |  | 1500.23 | 23744.223 | 77.3743
|  |  |  | 1500.321 | 23745.425 | 77.3762
|  |  |  | 1500.416 | 23746.002 | 77.3779
|  |  |  | 1500.51 | 23747.665 | 77.3863
|  |  |  | 1500.614 | 23748.44 | 77.3852
|  |  |  | 1500.714 | 23749.889 | 77.3829
|  |  |  | 1500.812 | 23750.581 | 77.3882
|  |  |  | 1500.905 | 23751.372 | 77.3936
|  |  |  | 1501.005 | 23751.948 | 77.3929
|  |  |  | 1501.112 | 23753.612 | 77.3935
|  |  |  | 1501.237 | 23754.337 | 77.3972
|  |  |  | 1501.303 | 23755.523 | 77.4027
|  |  |  | 1501.42 | 23756.099 | 77.4019
|  |  |  | 1501.509 | 23756.989 | 77.4081
|  |  |  | 1501.635 | 23758.554 | 77.4105
|  |  |  | 1501.721 | 23759.097 | 77.4093
|  |  |  | 1501.848 | 23760.745 | 77.4147
|  |  |  | 1501.915 | 23761.453 | 77.4142
|  |  |  | 1502.032 | 23762.425 | 77.4186
|  |  |  | 1502.137 | 23763.957 | 77.4218
|  |  |  | 1502.203 | 23764.764 | 77.4245
|  |  |  | 1502.336 | 23765.555 | 77.4236
|  |  |  | 1502.405 | 23766.131 | 77.4293
|  |  |  | 1502.511 | 23767.367 | 77.4338
|  |  |  | 1502.608 | 23767.894 | 77.4318
|  |  |  | 1502.704 | 23768.882 | 77.4358
|  |  |  | 1502.823 | 23770.694 | 77.4407
|  |  |  | 1502.908 | 23770.694 | 77.4374
|  |  |  | 1503.025 | 23773.017 | 77.4465
|  |  |  | 1503.129 | 23773.89 | 77.4481
|  |  |  | 1503.223 | 23774.713 | 77.4494
|  |  |  | 1503.309 | 23775.241 | 77.4518
|  |  |  | 1503.412 | 23776.212 | 77.4539
|  |  |  | 1503.525 | 23778.041 | 77.4607
|  |  |  | 1503.64 | 23778.469 | 77.46
|  |  |  | 1503.719 | 23779.523 | 77.4639
|  |  |  | 1503.819 | 23780.232 | 77.4638
|  |  |  | 1503.906 | 23781.368 | 77.467
|  |  |  | 1504.018 | 23782.95 | 77.4696
|  |  |  | 1504.105 | 23782.95 | 77.4717
|  |  |  | 1504.242 | 23784.712 | 77.4753
|  |  |  | 1504.317 | 23785.371 | 77.4773
|  |  |  | 1504.418 | 23786.936 | 77.4785
|  |  |  | 1504.531 | 23787.43 | 77.4798
|  |  |  | 1504.619 | 23788.765 | 77.4832
|  |  |  | 1504.742 | 23789.358 | 77.4861
|  |  |  | 1504.812 | 23790.198 | 77.4898
|  |  |  | 1504.924 | 23791.746 | 77.4904
|  |  |  | 1505.018 | 23792.767 | 77.4956
|  |  |  | 1505.107 | 23793.179 | 77.4942
|  |  |  | 1505.203 | 23794.349 | 77.5007
|  |  |  | 1505.318 | 23795.502 | 77.5006
|  |  |  | 1505.411 | 23796.078 | 77.5053
|  |  |  | 1505.514 | 23797.61 | 77.5078
|  |  |  | 1505.621 | 23798.253 | 77.5093
|  |  |  | 1505.719 | 23799.933 | 77.5119
|  |  |  | 1505.817 | 23800.757 | 77.5196
|  |  |  | 1505.929 | 23801.317 | 77.5183
|  |  |  | 1506.028 | 23802.42 | 77.5219
|  |  |  | 1506.125 | 23803.079 | 77.5252
|  |  |  | 1506.217 | 23804.743 | 77.5286
|  |  |  | 1506.326 | 23805.287 | 77.5286
|  |  |  | 1506.409 | 23806.67 | 77.5312
|  |  |  | 1506.518 | 23807.593 | 77.5338
|  |  |  | 1506.614 | 23808.894 | 77.5358
|  |  |  | 1506.736 | 23809.372 | 77.5392
|  |  |  | 1506.808 | 23810.525 | 77.5401
|  |  |  | 1506.916 | 23811.217 | 77.5438
|  |  |  | 1507.011 | 23812.848 | 77.5468
|  |  |  | 1507.115 | 23813.358 | 77.5507
|  |  |  | 1507.21 | 23814.05 | 77.5553
|  |  |  | 1507.316 | 23815.747 | 77.5557
|  |  |  | 1507.413 | 23816.554 | 77.5574
|  |  |  | 1507.509 | 23817.822 | 77.5583
|  |  |  | 1507.619 | 23818.679 | 77.56
|  |  |  | 1507.743 | 23819.387 | 77.5642
|  |  |  | 1507.815 | 23820.59 | 77.5653
|  |  |  | 1507.907 | 23821.512 | 77.5695
|  |  |  | 1508.012 | 23821.957 | 77.5734
|  |  |  | 1508.116 | 23823.621 | 77.5749
|  |  |  | 1508.241 | 23824.329 | 77.5776
|  |  |  | 1508.321 | 23825.466 | 77.5784
|  |  |  | 1508.402 | 23826.47 | 77.5828
|  |  |  | 1508.511 | 23827.03 | 77.5856
|  |  |  | 1508.618 | 23828.249 | 77.5864
|  |  |  | 1508.707 | 23828.958 | 77.5889
|  |  |  | 1508.817 | 23830.654 | 77.5893
|  |  |  | 1508.903 | 23831.577 | 77.5947
|  |  |  | 1509.029 | 23832.153 | 77.5956
|  |  |  | 1509.118 | 23833.307 | 77.5977
|  |  |  | 1509.209 | 23834.311 | 77.6004
|  |  |  | 1509.308 | 23834.888 | 77.6015
|  |  |  | 1509.401 | 23835.827 | 77.6046
|  |  |  | 1509.504 | 23837.804 | 77.6103
|  |  |  | 1509.608 | 23838.644 | 77.6101
|  |  |  | 1509.749 | 23839.961 | 77.6133
|  |  |  | 1509.814 | 23839.961 | 77.6168
|  |  |  | 1509.949 | 23841.79 | 77.6187
|  |  |  | 1510.015 | 23842.432 | 77.6218
|  |  |  | 1510.103 | 23843.47 | 77.6247
|  |  |  | 1510.227 | 23844.887 | 77.6258
|  |  |  | 1510.322 | 23845.348 | 77.6284
|  |  |  | 1510.408 | 23846.221 | 77.6322
|  |  |  | 1510.541 | 23847.753 | 77.6349
|  |  |  | 1510.623 | 23848.346 | 77.6355
|  |  |  | 1510.73 | 23849.499 | 77.6386
|  |  |  | 1510.809 | 23850.043 | 77.6367
|  |  |  | 1510.905 | 23850.817 | 77.6423
|  |  |  | 1511.028 | 23852.744 | 77.6422
|  |  |  | 1511.107 | 23853.436 | 77.648
|  |  |  | 1511.229 | 23854.474 | 77.6488
|  |  |  | 1511.309 | 23855.166 | 77.6505
|  |  |  | 1511.4 | 23856.484 | 77.6553
|  |  |  | 1511.53 | 23857.406 | 77.6575
|  |  |  | 1511.609 | 23858.048 | 77.6586
|  |  |  | 1511.721 | 23859.976 | 77.6604
|  |  |  | 1511.812 | 23860.486 | 77.6622
|  |  |  | 1511.929 | 23861.475 | 77.667
|  |  |  | 1512.006 | 23862.051 | 77.6703
|  |  |  | 1512.104 | 23863.073 | 77.6694
|  |  |  | 1512.225 | 23864.654 | 77.675
|  |  |  | 1512.317 | 23865.165 | 77.6811
|  |  |  | 1512.426 | 23866.697 | 77.6831
|  |  |  | 1512.5 | 23867.504 | 77.6827
|  |  |  | 1512.617 | 23868.64 | 77.6828
|  |  |  | 1512.735 | 23869.299 | 77.689
|  |  |  | 1512.816 | 23870.123 | 77.6887
|  |  |  | 1512.9 | 23870.897 | 77.6936
|  |  |  | 1513.051 | 23872.429 | 77.6962
|  |  |  | 1513.119 | 23873.648 | 77.6988
|  |  |  | 1513.215 | 23874.192 | 77.6986
|  |  |  | 1513.322 | 23875.328 | 77.7023
|  |  |  | 1513.423 | 23876.597 | 77.7044
|  |  |  | 1513.519 | 23877.536 | 77.7067
|  |  |  | 1513.63 | 23878.244 | 77.7089
|  |  |  | 1513.71 | 23879.1 | 77.711
|  |  |  | 1513.823 | 23880.534 | 77.7153
|  |  |  | 1513.92 | 23881.95 | 77.7195
|  |  |  | 1514.029 | 23882.527 | 77.72
|  |  |  | 1514.113 | 23883.334 | 77.7252
|  |  |  | 1514.227 | 23884.108 | 77.7285
|  |  |  | 1514.32 | 23885.64 | 77.7287
|  |  |  | 1514.416 | 23886.892 | 77.7308
|  |  |  | 1514.51 | 23887.518 | 77.7366
|  |  |  | 1514.632 | 23888.589 | 77.7354
|  |  |  | 1514.721 | 23889.676 | 77.7373
|  |  |  | 1514.842 | 23890.335 | 77.7404
|  |  |  | 1514.922 | 23891.537 | 77.7423
|  |  |  | 1515.014 | 23892.097 | 77.7479
|  |  |  | 1515.121 | 23893.662 | 77.7496
|  |  |  | 1515.233 | 23894.354 | 77.75
|  |  |  | 1515.31 | 23895.474 | 77.75
|  |  |  | 1515.42 | 23896.627 | 77.7529
|  |  |  | 1515.524 | 23897.22 | 77.757
|  |  |  | 1515.614 | 23898.901 | 77.76
|  |  |  | 1515.724 | 23899.461 | 77.7623
|  |  |  | 1515.81 | 23900.515 | 77.7661
|  |  |  | 1515.925 | 23901.24 | 77.7696
|  |  |  | 1516.007 | 23902.508 | 77.7722
|  |  |  | 1516.128 | 23903.332 | 77.7754
|  |  |  | 1516.205 | 23904.386 | 77.7775
|  |  |  | 1516.322 | 23905.671 | 77.7805
|  |  |  | 1516.416 | 23906.247 | 77.7824
|  |  |  | 1516.508 | 23907.845 | 77.7846
|  |  |  | 1516.619 | 23908.405 | 77.7879
|  |  |  | 1516.705 | 23909.624 | 77.7913
|  |  |  | 1516.821 | 23910.168 | 77.7934
|  |  |  | 1516.907 | 23910.991 | 77.7919
|  |  |  | 1517.013 | 23912.095 | 77.7968
|  |  |  | 1517.116 | 23913.495 | 77.802
|  |  |  | 1517.204 | 23914.467 | 77.803
|  |  |  | 1517.31 | 23915.834 | 77.8043
|  |  |  | 1517.407 | 23916.642 | 77.8094
|  |  |  | 1517.511 | 23917.449 | 77.8075
|  |  |  | 1517.611 | 23917.992 | 77.8119
|  |  |  | 1517.747 | 23919.673 | 77.8148
|  |  |  | 1517.811 | 23920.233 | 77.8128
|  |  |  | 1517.932 | 23921.88 | 77.8166
|  |  |  | 1518.022 | 23922.456 | 77.8201
|  |  |  | 1518.107 | 23923.56 | 77.8214
|  |  |  | 1518.201 | 23924.483 | 77.8243
|  |  |  | 1518.328 | 23926.047 | 77.8275
|  |  |  | 1518.414 | 23926.047 | 77.8258
|  |  |  | 1518.507 | 23926.921 | 77.8317
|  |  |  | 1518.606 | 23928.485 | 77.8324
|  |  |  | 1518.734 | 23929.902 | 77.8342
|  |  |  | 1518.822 | 23930.462 | 77.8371
|  |  |  | 1518.925 | 23932.109 | 77.8395
|  |  |  | 1519.008 | 23932.109 | 77.8436
|  |  |  | 1519.104 | 23933.592 | 77.8467
|  |  |  | 1519.206 | 23934.416 | 77.8493
|  |  |  | 1519.307 | 23935.536 | 77.8528
|  |  |  | 1519.428 | 23936.458 | 77.8575
|  |  |  | 1519.525 | 23937.99 | 77.8566
|  |  |  | 1519.632 | 23938.764 | 77.8608
|  |  |  | 1519.717 | 23939.39 | 77.8632
|  |  |  | 1519.81 | 23940.593 | 77.8656
|  |  |  | 1519.903 | 23941.499 | 77.8656
|  |  |  | 1520.005 | 23942.388 | 77.8699
|  |  |  | 1520.106 | 23943.558 | 77.8707
|  |  |  | 1520.228 | 23944.447 | 77.8727
|  |  |  | 1520.305 | 23945.007 | 77.8767
|  |  |  | 1520.426 | 23946.704 | 77.8781
|  |  |  | 1520.512 | 23947.149 | 77.8795
|  |  |  | 1520.625 | 23948.681 | 77.8817
|  |  |  | 1520.738 | 23949.356 | 77.886
|  |  |  | 1520.826 | 23950.575 | 77.8887
|  |  |  | 1520.91 | 23951.152 | 77.8906
|  |  |  | 1521.02 | 23952.651 | 77.8938
|  |  |  | 1521.111 | 23953.359 | 77.8924
|  |  |  | 1521.231 | 23954.43 | 77.8966
|  |  |  | 1521.327 | 23955.089 | 77.9011
|  |  |  | 1521.425 | 23956.061 | 77.9052
|  |  |  | 1521.514 | 23957.873 | 77.906
|  |  |  | 1521.605 | 23958.317 | 77.9101
|  |  |  | 1521.723 | 23959.207 | 77.9116
|  |  |  | 1521.833 | 23960.146 | 77.9136
|  |  |  | 1521.914 | 23961.859 | 77.9163
|  |  |  | 1522.052 | 23962.452 | 77.918
|  |  |  | 1522.126 | 23963.687 | 77.9242
|  |  |  | 1522.244 | 23964.346 | 77.9251
|  |  |  | 1522.315 | 23965.582 | 77.9257
|  |  |  | 1522.422 | 23966.965 | 77.928
|  |  |  | 1522.537 | 23967.427 | 77.9282
|  |  |  | 1522.617 | 23968.514 | 77.9291
|  |  |  | 1522.716 | 23969.898 | 77.9341
|  |  |  | 1522.83 | 23970.392 | 77.9369
|  |  |  | 1522.9 | 23971.462 | 77.9385
|  |  |  | 1523.022 | 23972.319 | 77.9419
|  |  |  | 1523.127 | 23973.752 | 77.9448
|  |  |  | 1523.213 | 23974.691 | 77.9496
|  |  |  | 1523.312 | 23975.202 | 77.9498
|  |  |  | 1523.413 | 23975.976 | 77.9509
|  |  |  | 1523.521 | 23977.146 | 77.9557
|  |  |  | 1523.603 | 23977.986 | 77.9558
|  |  |  | 1523.711 | 23979.155 | 77.9609
|  |  |  | 1523.813 | 23980.588 | 77.9628
|  |  |  | 1523.911 | 23981.115 | 77.9667
|  |  |  | 1524.015 | 23982.137 | 77.9719
|  |  |  | 1524.117 | 23983.751 | 77.9726
|  |  |  | 1524.213 | 23984.575 | 77.9774
|  |  |  | 1524.313 | 23985.876 | 77.9787
|  |  |  | 1524.41 | 23986.683 | 77.9799
|  |  |  | 1524.506 | 23987.177 | 77.9829
|  |  |  | 1524.602 | 23988.775 | 77.9847
|  |  |  | 1524.722 | 23989.434 | 77.9874
|  |  |  | 1524.813 | 23990.538 | 77.9896
|  |  |  | 1524.904 | 23991.51 | 77.9911
|  |  |  | 1525.021 | 23992.169 | 77.9926
|  |  |  | 1525.11 | 23993.865 | 77.9957
|  |  |  | 1525.22 | 23994.425 | 77.9997
|  |  |  | 1525.316 | 23995.578 | 78.0002
|  |  |  | 1525.431 | 23996.171 | 77.9999
|  |  |  | 1525.521 | 23997.325 | 78.0026
|  |  |  | 1525.603 | 23998.379 | 78.0056
|  |  |  | 1525.718 | 23999.071 | 78.0072
|  |  |  | 1525.806 | 24000.866 | 78.012
|  |  |  | 1525.929 | 24001.426 | 78.0143
|  |  |  | 1526.008 | 24002.645 | 78.0152
|  |  |  | 1526.108 | 24003.106 | 78.0203
|  |  |  | 1526.215 | 24004.605 | 78.0219
|  |  |  | 1526.334 | 24005.446 | 78.0235
|  |  |  | 1526.413 | 24006.071 | 78.0247
|  |  |  | 1526.509 | 24007.093 | 78.03
|  |  |  | 1526.613 | 24008.476 | 78.03
|  |  |  | 1526.735 | 24009.481 | 78.0361
|  |  |  | 1526.82 | 24010.074 | 78.0349
|  |  |  | 1526.908 | 24011.557 | 78.0373
|  |  |  | 1527.013 | 24012.216 | 78.0412
|  |  |  | 1527.101 | 24012.891 | 78.0447
|  |  |  | 1527.209 | 24013.781 | 78.0467
|  |  |  | 1527.33 | 24015.659 | 78.0497
|  |  |  | 1527.416 | 24016.334 | 78.0521
|  |  |  | 1527.527 | 24017.833 | 78.0525
|  |  |  | 1527.615 | 24018.393 | 78.0567
|  |  |  | 1527.704 | 24019.464 | 78.0579
|  |  |  | 1527.81 | 24020.156 | 78.0624
|  |  |  | 1527.945 | 24021.902 | 78.0647
|  |  |  | 1528.005 | 24021.902 | 78.0644
|  |  |  | 1528.124 | 24023.467 | 78.067
|  |  |  | 1528.23 | 24024.62 | 78.0695
|  |  |  | 1528.323 | 24025.674 | 78.0719
|  |  |  | 1528.418 | 24026.218 | 78.0705
|  |  |  | 1528.524 | 24027.404 | 78.0771
|  |  |  | 1528.602 | 24028.013 | 78.0732
|  |  |  | 1528.72 | 24029.907 | 78.0795
|  |  |  | 1528.822 | 24030.566 | 78.083
|  |  |  | 1528.915 | 24031.242 | 78.084
|  |  |  | 1529.021 | 24032.955 | 78.0868
|  |  |  | 1529.125 | 24033.828 | 78.0914
|  |  |  | 1529.206 | 24034.503 | 78.0896
|  |  |  | 1529.325 | 24035.376 | 78.0962
|  |  |  | 1529.403 | 24035.986 | 78.0946
|  |  |  | 1529.53 | 24037.748 | 78.0955
|  |  |  | 1529.625 | 24038.803 | 78.0984
|  |  |  | 1529.704 | 24039.247 | 78.1029
|  |  |  | 1529.802 | 24040.186 | 78.1049
|  |  |  | 1529.922 | 24041.636 | 78.1076
|  |  |  | 1530.034 | 24042.262 | 78.1111
|  |  |  | 1530.117 | 24043.893 | 78.1127
|  |  |  | 1530.215 | 24044.601 | 78.1117
|  |  |  | 1530.33 | 24045.276 | 78.1178
|  |  |  | 1530.416 | 24046.512 | 78.1203
|  |  |  | 1530.53 | 24047.204 | 78.1227
|  |  |  | 1530.613 | 24048.834 | 78.1215
|  |  |  | 1530.72 | 24049.642 | 78.1283
|  |  |  | 1530.826 | 24050.465 | 78.1299
|  |  |  | 1530.928 | 24050.992 | 78.1298
|  |  |  | 1531.009 | 24052.03 | 78.1333
|  |  |  | 1531.123 | 24053.579 | 78.1365
|  |  |  | 1531.22 | 24054.896 | 78.1386
|  |  |  | 1531.318 | 24055.72 | 78.1415
|  |  |  | 1531.427 | 24056.297 | 78.1458
|  |  |  | 1531.504 | 24057.005 | 78.1457
|  |  |  | 1531.608 | 24058.504 | 78.1466
|  |  |  | 1531.721 | 24059.377 | 78.1495
|  |  |  | 1531.805 | 24059.937 | 78.151
|  |  |  | 1531.907 | 24061.634 | 78.1568
|  |  |  | 1532.023 | 24062.177 | 78.156
|  |  |  | 1532.113 | 24063.874 | 78.1573
|  |  |  | 1532.222 | 24064.434 | 78.1628
|  |  |  | 1532.308 | 24065.604 | 78.1624
|  |  |  | 1532.426 | 24066.18 | 78.165
|  |  |  | 1532.509 | 24066.987 | 78.1664
|  |  |  | 1532.605 | 24068.223 | 78.1718
|  |  |  | 1532.713 | 24068.898 | 78.1734
|  |  |  | 1532.819 | 24070.661 | 78.1729
|  |  |  | 1532.941 | 24070.661 | 78.1754
|  |  |  | 1533.007 | 24072.127 | 78.1795
|  |  |  | 1533.101 | 24072.934 | 78.1777
|  |  |  | 1533.202 | 24074.548 | 78.1836
|  |  |  | 1533.314 | 24075.158 | 78.1856
|  |  |  | 1533.409 | 24076.788 | 78.1873
|  |  |  | 1533.503 | 24077.579 | 78.1889
|  |  |  | 1533.613 | 24078.436 | 78.1893
|  |  |  | 1533.711 | 24079.572 | 78.1962
|  |  |  | 1533.807 | 24080.511 | 78.1967
|  |  |  | 1533.914 | 24081.467 | 78.1993
|  |  |  | 1534.023 | 24082.043 | 78.2019
|  |  |  | 1534.106 | 24083.806 | 78.2025
|  |  |  | 1534.25 | 24084.679 | 78.2065
|  |  |  | 1534.316 | 24085.404 | 78.2061
|  |  |  | 1534.451 | 24086.952 | 78.2125
|  |  |  | 1534.513 | 24086.952 | 78.2161
|  |  |  | 1534.613 | 24088.583 | 78.2168
|  |  |  | 1534.716 | 24089.39 | 78.218
|  |  |  | 1534.803 | 24090.56 | 78.2203
|  |  |  | 1534.929 | 24091.844 | 78.2261
|  |  |  | 1535.016 | 24092.421 | 78.2266
|  |  |  | 1535.1 | 24093.558 | 78.2296
|  |  |  | 1535.227 | 24094.991 | 78.2302
|  |  |  | 1535.314 | 24094.991 | 78.2322
|  |  |  | 1535.402 | 24095.897 | 78.2325
|  |  |  | 1535.536 | 24097.873 | 78.2375
|  |  |  | 1535.605 | 24098.368 | 78.2383
|  |  |  | 1535.736 | 24099.784 | 78.2451
|  |  |  | 1535.819 | 24100.46 | 78.2446
|  |  |  | 1535.913 | 24101.415 | 78.2484
|  |  |  | 1536.017 | 24102.025 | 78.2462
|  |  |  | 1536.122 | 24103.952 | 78.2493
|  |  |  | 1536.221 | 24104.446 | 78.2541
|  |  |  | 1536.305 | 24105.5 | 78.256
|  |  |  | 1536.436 | 24106.835 | 78.2582
|  |  |  | 1536.503 | 24106.835 | 78.2615
|  |  |  | 1536.603 | 24107.741 | 78.2632
|  |  |  | 1536.739 | 24109.47 | 78.2631
|  |  |  | 1536.833 | 24110.146 | 78.2689
|  |  |  | 1536.9 | 24111.068 | 78.2709
|  |  |  | 1537.022 | 24112.781 | 78.2741
|  |  |  | 1537.103 | 24113.358 | 78.2745
|  |  |  | 1537.223 | 24114.297 | 78.2761
|  |  |  | 1537.325 | 24115.68 | 78.2773
|  |  |  | 1537.411 | 24116.109 | 78.2787
|  |  |  | 1537.526 | 24117.69 | 78.2841
|  |  |  | 1537.6 | 24118.448 | 78.2823
|  |  |  | 1537.728 | 24119.716 | 78.2879
|  |  |  | 1537.847 | 24120.359 | 78.2901
|  |  |  | 1537.927 | 24121.594 | 78.2928
|  |  |  | 1538.012 | 24122.121 | 78.2914
|  |  |  | 1538.103 | 24123.142 | 78.2939
|  |  |  | 1538.225 | 24124.707 | 78.2998
|  |  |  | 1538.331 | 24125.234 | 78.3019
|  |  |  | 1538.413 | 24126.849 | 78.3035
|  |  |  | 1538.551 | 24127.409 | 78.3052
|  |  |  | 1538.622 | 24128.644 | 78.3078
|  |  |  | 1538.716 | 24129.6 | 78.3092
|  |  |  | 1538.834 | 24130.292 | 78.3134
|  |  |  | 1538.924 | 24131.428 | 78.3142
|  |  |  | 1539.021 | 24132.911 | 78.3152
|  |  |  | 1539.119 | 24133.718 | 78.3181
|  |  |  | 1539.226 | 24134.196 | 78.3211
|  |  |  | 1539.312 | 24135.645 | 78.3202
|  |  |  | 1539.423 | 24136.205 | 78.3241
|  |  |  | 1539.53 | 24137.128 | 78.3285
|  |  |  | 1539.614 | 24138.841 | 78.328
|  |  |  | 1539.709 | 24139.648 | 78.3313
|  |  |  | 1539.825 | 24140.208 | 78.3329
|  |  |  | 1539.929 | 24141.147 | 78.3372
|  |  |  | 1540.013 | 24142.844 | 78.3365
|  |  |  | 1540.11 | 24143.519 | 78.3385
|  |  |  | 1540.234 | 24144.211 | 78.3411
|  |  |  | 1540.313 | 24145.858 | 78.346
|  |  |  | 1540.415 | 24146.336 | 78.3465
|  |  |  | 1540.522 | 24147.044 | 78.3525
|  |  |  | 1540.605 | 24148.757 | 78.3524
|  |  |  | 1540.742 | 24149.317 | 78.3536
|  |  |  | 1540.814 | 24150.553 | 78.3566
|  |  |  | 1540.933 | 24151.228 | 78.3596
|  |  |  | 1541.014 | 24152.431 | 78.3614
|  |  |  | 1541.119 | 24152.991 | 78.3647
|  |  |  | 1541.215 | 24154.704 | 78.3648
|  |  |  | 1541.322 | 24155.429 | 78.3698
|  |  |  | 1541.403 | 24156.549 | 78.369
|  |  |  | 1541.527 | 24157.191 | 78.3696
|  |  |  | 1541.61 | 24158.789 | 78.3774
|  |  |  | 1541.721 | 24159.679 | 78.3826
|  |  |  | 1541.807 | 24160.601 | 78.3824
|  |  |  | 1541.917 | 24161.112 | 78.3843
|  |  |  | 1542.01 | 24162.841 | 78.3854
|  |  |  | 1542.118 | 24163.385 | 78.3904
|  |  |  | 1542.206 | 24164.439 | 78.3924
|  |  |  | 1542.309 | 24165.312 | 78.3963
|  |  |  | 1542.404 | 24165.955 | 78.3943
|  |  |  | 1542.511 | 24167.157 | 78.3986
|  |  |  | 1542.604 | 24168.755 | 78.4009
|  |  |  | 1542.701 | 24169.529 | 78.4033
|  |  |  | 1542.815 | 24170.089 | 78.4057
|  |  |  | 1542.914 | 24171.144 | 78.4093
|  |  |  | 1543.001 | 24172.429 | 78.412
|  |  |  | 1543.107 | 24173.236 | 78.4167
|  |  |  | 1543.228 | 24174.685 | 78.4187
|  |  |  | 1543.316 | 24175.377 | 78.4186
|  |  |  | 1543.406 | 24176.464 | 78.4234
|  |  |  | 1543.536 | 24177.403 | 78.4236
|  |  |  | 1543.615 | 24178.079 | 78.4295
|  |  |  | 1543.703 | 24179.1 | 78.4276
|  |  |  | 1543.8 | 24180.039 | 78.4301
|  |  |  | 1543.912 | 24181.538 | 78.4303
|  |  |  | 1544.025 | 24182.955 | 78.4354
|  |  |  | 1544.106 | 24183.762 | 78.438
|  |  |  | 1544.225 | 24184.964 | 78.4417
|  |  |  | 1544.311 | 24184.964 | 78.4421
|  |  |  | 1544.423 | 24186.611 | 78.441
|  |  |  | 1544.531 | 24187.188 | 78.449
|  |  |  | 1544.601 | 24188.456 | 78.4483
|  |  |  | 1544.723 | 24189.922 | 78.4517
|  |  |  | 1544.834 | 24190.45 | 78.454
|  |  |  | 1544.921 | 24191.207 | 78.455
|  |  |  | 1545.025 | 24192.327 | 78.4581
|  |  |  | 1545.101 | 24192.937 | 78.4576
|  |  |  | 1545.206 | 24194.255 | 78.4616
|  |  |  | 1545.326 | 24195.671 | 78.4676
|  |  |  | 1545.438 | 24196.544 | 78.4658
|  |  |  | 1545.522 | 24197.121 | 78.4688
|  |  |  | 1545.602 | 24198.307 | 78.4684
|  |  |  | 1545.718 | 24199.592 | 78.4715
|  |  |  | 1545.812 | 24200.037 | 78.4736
|  |  |  | 1545.918 | 24201.585 | 78.4798
|  |  |  | 1546.02 | 24202.211 | 78.483
|  |  |  | 1546.127 | 24203.331 | 78.4831
|  |  |  | 1546.228 | 24204.6 | 78.4861
|  |  |  | 1546.317 | 24205.571 | 78.4883
|  |  |  | 1546.425 | 24206.642 | 78.4902
|  |  |  | 1546.513 | 24207.334 | 78.49
|  |  |  | 1546.614 | 24208.405 | 78.4925
|  |  |  | 1546.701 | 24209.113 | 78.497
|  |  |  | 1546.822 | 24210.612 | 78.4984
|  |  |  | 1546.921 | 24211.897 | 78.4996
|  |  |  | 1547.017 | 24212.737 | 78.5013
|  |  |  | 1547.101 | 24213.165 | 78.505
|  |  |  | 1547.221 | 24214.73 | 78.5061
|  |  |  | 1547.345 | 24215.34 | 78.5093
|  |  |  | 1547.416 | 24216.592 | 78.5119
|  |  |  | 1547.503 | 24217.251 | 78.514
|  |  |  | 1547.603 | 24218.42 | 78.5157
|  |  |  | 1547.716 | 24219.886 | 78.5179
|  |  |  | 1547.831 | 24220.314 | 78.5231
|  |  |  | 1547.9 | 24221.385 | 78.5207
|  |  |  | 1548.028 | 24222.374 | 78.525
|  |  |  | 1548.117 | 24223.856 | 78.5276
|  |  |  | 1548.218 | 24224.614 | 78.5306
|  |  |  | 1548.311 | 24225.223 | 78.5317
|  |  |  | 1548.417 | 24226.624 | 78.5309
|  |  |  | 1548.543 | 24227.348 | 78.5349
|  |  |  | 1548.623 | 24228.518 | 78.5391
|  |  |  | 1548.717 | 24229.127 | 78.5396
|  |  |  | 1548.808 | 24230.626 | 78.542
|  |  |  | 1548.915 | 24231.17 | 78.55
|  |  |  | 1549.026 | 24232.834 | 78.5498
|  |  |  | 1549.111 | 24233.526 | 78.5509
|  |  |  | 1549.205 | 24234.316 | 78.5507
|  |  |  | 1549.307 | 24235.601 | 78.5567
|  |  |  | 1549.438 | 24236.276 | 78.5585
|  |  |  | 1549.518 | 24237.462 | 78.5586
|  |  |  | 1549.618 | 24238.072 | 78.5608
|  |  |  | 1549.703 | 24239.538 | 78.5619
|  |  |  | 1549.826 | 24240.098 | 78.5624
|  |  |  | 1549.914 | 24241.284 | 78.5686
|  |  |  | 1550.011 | 24241.894 | 78.569
|  |  |  | 1550.108 | 24242.849 | 78.5738
|  |  |  | 1550.201 | 24244.562 | 78.5712
|  |  |  | 1550.318 | 24245.452 | 78.5768
|  |  |  | 1550.411 | 24246.078 | 78.5749
|  |  |  | 1550.501 | 24246.802 | 78.5813
|  |  |  | 1550.609 | 24248.516 | 78.5808
|  |  |  | 1550.745 | 24249.405 | 78.5863
|  |  |  | 1550.809 | 24250.179 | 78.59
|  |  |  | 1550.913 | 24251.316 | 78.5924
|  |  |  | 1551.017 | 24252.255 | 78.5931
|  |  |  | 1551.105 | 24253.77 | 78.5969
|  |  |  | 1551.208 | 24254.594 | 78.5978
|  |  |  | 1551.301 | 24255.566 | 78.599
|  |  |  | 1551.432 | 24256.126 | 78.6035
|  |  |  | 1551.52 | 24257.032 | 78.6024
|  |  |  | 1551.608 | 24258.531 | 78.6013
|  |  |  | 1551.713 | 24259.19 | 78.6075
|  |  |  | 1551.802 | 24259.832 | 78.609
|  |  |  | 1551.911 | 24260.738 | 78.6125
|  |  |  | 1552.03 | 24262.616 | 78.6133
|  |  |  | 1552.11 | 24263.308 | 78.6155
|  |  |  | 1552.203 | 24264.428 | 78.6196
|  |  |  | 1552.305 | 24265.466 | 78.6203
|  |  |  | 1552.426 | 24266.388 | 78.6218
|  |  |  | 1552.513 | 24267.031 | 78.6234
|  |  |  | 1552.645 | 24268.859 | 78.6238
|  |  |  | 1552.706 | 24268.859 | 78.6245
|  |  |  | 1552.803 | 24270.457 | 78.6287
|  |  |  | 1552.9 | 24270.457 | 78.6336
|  |  |  | 1553.032 | 24272.483 | 78.6345
|  |  |  | 1553.126 | 24273.027 | 78.6395
|  |  |  | 1553.231 | 24274.855 | 78.6397
|  |  |  | 1553.344 | 24275.448 | 78.6413
|  |  |  | 1553.431 | 24276.849 | 78.6454
|  |  |  | 1553.503 | 24276.849 | 78.6461
|  |  |  | 1553.625 | 24278.644 | 78.65
|  |  |  | 1553.714 | 24279.435 | 78.6487
|  |  |  | 1553.829 | 24280.374 | 78.65
|  |  |  | 1553.926 | 24281.807 | 78.6541
|  |  |  | 1554.005 | 24282.482 | 78.6541
|  |  |  | 1554.132 | 24283.751 | 78.6588
|  |  |  | 1554.244 | 24284.409 | 78.6587
|  |  |  | 1554.32 | 24285.563 | 78.6617
|  |  |  | 1554.412 | 24286.073 | 78.6624
|  |  |  | 1554.536 | 24287.506 | 78.6676
|  |  |  | 1554.602 | 24288.083 | 78.6652
|  |  |  | 1554.718 | 24289.368 | 78.6669
|  |  |  | 1554.83 | 24290.208 | 78.6691
|  |  |  | 1554.908 | 24291.031 | 78.67
|  |  |  | 1555.027 | 24292.695 | 78.6743
|  |  |  | 1555.134 | 24293.255 | 78.6728
|  |  |  | 1555.217 | 24294.87 | 78.6775
|  |  |  | 1555.317 | 24295.561 | 78.6804
|  |  |  | 1555.426 | 24296.204 | 78.6819
|  |  |  | 1555.51 | 24297.143 | 78.6817
|  |  |  | 1555.613 | 24298.51 | 78.6838
|  |  |  | 1555.706 | 24299.087 | 78.6857
|  |  |  | 1555.835 | 24300.388 | 78.691
|  |  |  | 1555.92 | 24301.87 | 78.6899
|  |  |  | 1556.014 | 24302.661 | 78.6921
|  |  |  | 1556.11 | 24303.501 | 78.6917
|  |  |  | 1556.216 | 24303.913 | 78.6974
|  |  |  | 1556.309 | 24305.807 | 78.6966
|  |  |  | 1556.428 | 24306.466 | 78.7034
|  |  |  | 1556.513 | 24307.636 | 78.7009
|  |  |  | 1556.621 | 24308.921 | 78.7065
|  |  |  | 1556.72 | 24309.481 | 78.7042
|  |  |  | 1556.813 | 24310.42 | 78.7096
|  |  |  | 1556.907 | 24311.803 | 78.7116
|  |  |  | 1557.011 | 24312.512 | 78.7101
|  |  |  | 1557.121 | 24313.154 | 78.7138
|  |  |  | 1557.212 | 24314.291 | 78.7152
|  |  |  | 1557.317 | 24315.329 | 78.7165
|  |  |  | 1557.411 | 24315.856 | 78.7179
|  |  |  | 1557.506 | 24317.585 | 78.7202
|  |  |  | 1557.631 | 24318.112 | 78.7215
|  |  |  | 1557.715 | 24319.266 | 78.7229
|  |  |  | 1557.818 | 24320.435 | 78.7267
|  |  |  | 1557.914 | 24321.423 | 78.7253
|  |  |  | 1558.012 | 24322.099 | 78.7332
|  |  |  | 1558.116 | 24323.268 | 78.7306
|  |  |  | 1558.212 | 24323.861 | 78.7337
|  |  |  | 1558.315 | 24325.591 | 78.7344
|  |  |  | 1558.429 | 24326.283 | 78.7372
|  |  |  | 1558.506 | 24327.354 | 78.7373
|  |  |  | 1558.612 | 24327.914 | 78.7391
|  |  |  | 1558.73 | 24329.446 | 78.7413
|  |  |  | 1558.805 | 24330.434 | 78.7409
|  |  |  | 1558.924 | 24331.093 | 78.7448
|  |  |  | 1559.003 | 24332.032 | 78.746
|  |  |  | 1559.115 | 24333.564 | 78.7504
|  |  |  | 1559.238 | 24335.079 | 78.7506
|  |  |  | 1559.316 | 24335.079 | 78.7507
|  |  |  | 1559.412 | 24335.837 | 78.7517
|  |  |  | 1559.501 | 24336.842 | 78.7565
|  |  |  | 1559.601 | 24338.506 | 78.7572
|  |  |  | 1559.714 | 24339.28 | 78.7611
|  |  |  | 1559.804 | 24340.729 | 78.7617
|  |  |  | 1559.905 | 24341.553 | 78.7637
|  |  |  | 1560.031 | 24342.113 | 78.7535
|  |  |  | 1560.12 | 24343.036 | 78.7514
|  |  |  | 1560.211 | 24343.942 | 78.7511
|  |  |  | 1560.305 | 24344.831 | 78.753
|  |  |  | 1560.421 | 24346.412 | 78.7511
|  |  |  | 1560.507 | 24347.483 | 78.7509
|  |  |  | 1560.602 | 24348.076 | 78.7523
|  |  |  | 1560.706 | 24348.9 | 78.7545
|  |  |  | 1560.812 | 24350.531 | 78.7555
|  |  |  | 1560.907 | 24351.503 | 78.7516
|  |  |  | 1561.002 | 24352.441 | 78.7511
|  |  |  | 1561.114 | 24353.15 | 78.7487
|  |  |  | 1561.222 | 24354.896 | 78.7502
|  |  |  | 1561.323 | 24355.407 | 78.7493
|  |  |  | 1561.403 | 24356.444 | 78.7514
|  |  |  | 1561.523 | 24357.367 | 78.7517
|  |  |  | 1561.6 | 24357.943 | 78.7535
|  |  |  | 1561.721 | 24359.739 | 78.7528
|  |  |  | 1561.817 | 24360.233 | 78.7506
|  |  |  | 1561.905 | 24361.106 | 78.7511
|  |  |  | 1562.025 | 24362.638 | 78.7536
|  |  |  | 1562.12 | 24363.857 | 78.7518
|  |  |  | 1562.218 | 24363.857 | 78.7578
|  |  |  | 1562.309 | 24365.125 | 78.7546
|  |  |  | 1562.42 | 24366.888 | 78.7558
|  |  |  | 1562.527 | 24367.926 | 78.7566
|  |  |  | 1562.6 | 24367.926 | 78.7607
|  |  |  | 1562.726 | 24369.359 | 78.7592
|  |  |  | 1562.824 | 24370.775 | 78.7627
|  |  |  | 1562.926 | 24370.775 | 78.7613
|  |  |  | 1563.001 | 24371.929 | 78.763
|  |  |  | 1563.125 | 24373.378 | 78.7641
|  |  |  | 1563.228 | 24374.943 | 78.766
|  |  |  | 1563.302 | 24374.943 | 78.765
|  |  |  | 1563.417 | 24376.541 | 78.7673
|  |  |  | 1563.511 | 24377.002 | 78.7678
|  |  |  | 1563.612 | 24378.518 | 78.7694
|  |  |  | 1563.719 | 24379.177 | 78.771
|  |  |  | 1563.802 | 24380.033 | 78.772
|  |  |  | 1563.93 | 24381.73 | 78.7723
|  |  |  | 1564.039 | 24382.372 | 78.7746
|  |  |  | 1564.127 | 24383.328 | 78.7782
|  |  |  | 1564.217 | 24384.843 | 78.7767
|  |  |  | 1564.31 | 24385.403 | 78.7782
|  |  |  | 1564.41 | 24386.836 | 78.779
|  |  |  | 1564.547 | 24387.396 | 78.7821
|  |  |  | 1564.618 | 24388.582 | 78.785
|  |  |  | 1564.715 | 24389.258 | 78.7846
|  |  |  | 1564.806 | 24389.999 | 78.7864
|  |  |  | 1564.926 | 24391.416 | 78.7864
|  |  |  | 1565.01 | 24391.976 | 78.7867
|  |  |  | 1565.121 | 24393.046 | 78.7882
|  |  |  | 1565.21 | 24394.76 | 78.789
|  |  |  | 1565.304 | 24395.567 | 78.7938
|  |  |  | 1565.416 | 24396.11 | 78.7937
|  |  |  | 1565.515 | 24397.807 | 78.794
|  |  |  | 1565.611 | 24398.631 | 78.7946
|  |  |  | 1565.719 | 24399.174 | 78.7952
|  |  |  | 1565.801 | 24400.014 | 78.7984
|  |  |  | 1565.916 | 24401.579 | 78.8013
|  |  |  | 1566.01 | 24402.617 | 78.8034
|  |  |  | 1566.117 | 24403.128 | 78.8037
|  |  |  | 1566.206 | 24403.918 | 78.8034
|  |  |  | 1566.313 | 24405.632 | 78.8044
|  |  |  | 1566.417 | 24406.373 | 78.8057
|  |  |  | 1566.532 | 24407.048 | 78.8064
|  |  |  | 1566.62 | 24408.284 | 78.8076
|  |  |  | 1566.709 | 24409.799 | 78.8097
|  |  |  | 1566.817 | 24410.376 | 78.8116
|  |  |  | 1566.905 | 24411.529 | 78.8154
|  |  |  | 1567.03 | 24412.138 | 78.8151
|  |  |  | 1567.105 | 24413.275 | 78.8125
|  |  |  | 1567.209 | 24414.609 | 78.8179
|  |  |  | 1567.312 | 24415.4 | 78.8176
|  |  |  | 1567.42 | 24415.96 | 78.8176
|  |  |  | 1567.507 | 24416.915 | 78.8239
|  |  |  | 1567.602 | 24418.447 | 78.8221
|  |  |  | 1567.704 | 24419.716 | 78.8214
|  |  |  | 1567.839 | 24421.099 | 78.8264
|  |  |  | 1567.916 | 24421.099 | 78.8238
|  |  |  | 1568.011 | 24421.874 | 78.8278
|  |  |  | 1568.107 | 24422.813 | 78.8319
|  |  |  | 1568.228 | 24424.657 | 78.8298
|  |  |  | 1568.314 | 24425.086 | 78.8321
|  |  |  | 1568.402 | 24426.766 | 78.8325
|  |  |  | 1568.502 | 24427.573 | 78.8329
|  |  |  | 1568.631 | 24428.809 | 78.8356
|  |  |  | 1568.718 | 24429.385 | 78.8357
|  |  |  | 1568.806 | 24430.456 | 78.8349
|  |  |  | 1568.9 | 24431.378 | 78.8391
|  |  |  | 1569.003 | 24432.021 | 78.8387
|  |  |  | 1569.125 | 24433.635 | 78.8433
|  |  |  | 1569.217 | 24434.277 | 78.8403
|  |  |  | 1569.302 | 24435.398 | 78.8439
|  |  |  | 1569.435 | 24436.765 | 78.8424
|  |  |  | 1569.512 | 24436.765 | 78.8436
|  |  |  | 1569.641 | 24438.577 | 78.8457
|  |  |  | 1569.706 | 24439.104 | 78.843
|  |  |  | 1569.825 | 24440.768 | 78.845
|  |  |  | 1569.916 | 24441.361 | 78.846
|  |  |  | 1570.004 | 24442.448 | 78.8493
|  |  |  | 1570.114 | 24443.14 | 78.8498
|  |  |  | 1570.227 | 24444.639 | 78.8512
|  |  |  | 1570.311 | 24445.084 | 78.8471
|  |  |  | 1570.403 | 24445.825 | 78.8532
|  |  |  | 1570.523 | 24447.62 | 78.8563
|  |  |  | 1570.624 | 24448.658 | 78.8574
|  |  |  | 1570.72 | 24449.07 | 78.8566
|  |  |  | 1570.818 | 24450.684 | 78.8589
|  |  |  | 1570.926 | 24451.524 | 78.8598
|  |  |  | 1571.005 | 24452.117 | 78.8612
|  |  |  | 1571.129 | 24453.369 | 78.8615
|  |  |  | 1571.224 | 24454.522 | 78.8641
|  |  |  | 1571.31 | 24455.297 | 78.8626
|  |  |  | 1571.432 | 24456.317 | 78.8631
|  |  |  | 1571.502 | 24457.026 | 78.864
|  |  |  | 1571.619 | 24458.327 | 78.8641
|  |  |  | 1571.711 | 24459.052 | 78.8676
|  |  |  | 1571.833 | 24460.501 | 78.8684
|  |  |  | 1571.901 | 24461.061 | 78.8662
|  |  |  | 1572.017 | 24462.297 | 78.8687
|  |  |  | 1572.129 | 24463.137 | 78.8732
|  |  |  | 1572.213 | 24464.784 | 78.8705
|  |  |  | 1572.349 | 24465.377 | 78.8695
|  |  |  | 1572.424 | 24466.613 | 78.8752
|  |  |  | 1572.511 | 24467.354 | 78.8709
|  |  |  | 1572.615 | 24468.523 | 78.8753
|  |  |  | 1572.739 | 24469.347 | 78.8765
|  |  |  | 1572.81 | 24470.467 | 78.8757
|  |  |  | 1572.919 | 24470.467 | 78.876
|  |  |  | 1573.011 | 24472.79 | 78.8783
|  |  |  | 1573.148 | 24473.333 | 78.8761
|  |  |  | 1573.22 | 24474.585 | 78.869
|  |  |  | 1573.312 | 24475.508 | 78.8709
|  |  |  | 1573.413 | 24476.793 | 78.8721
|  |  |  | 1573.522 | 24477.238 | 78.8731
|  |  |  | 1573.609 | 24477.946 | 78.8754
|  |  |  | 1573.714 | 24479.807 | 78.8729
|  |  |  | 1573.813 | 24480.516 | 78.8764
|  |  |  | 1573.921 | 24481.158 | 78.8771
|  |  |  | 1574.016 | 24482.591 | 78.8817
|  |  |  | 1574.14 | 24483.266 | 78.8791
|  |  |  | 1574.219 | 24484.453 | 78.8794
|  |  |  | 1574.314 | 24485.046 | 78.8817
|  |  |  | 1574.416 | 24486.314 | 78.8805
|  |  |  | 1574.527 | 24487.039 | 78.8815
|  |  |  | 1574.608 | 24488.752 | 78.8859
|  |  |  | 1574.709 | 24489.46 | 78.8854
|  |  |  | 1574.806 | 24490.02 | 78.8833
|  |  |  | 1574.912 | 24491.635 | 78.8864
|  |  |  | 1575.019 | 24492.343 | 78.8875
|  |  |  | 1575.11 | 24493.051 | 78.8866
|  |  |  | 1575.204 | 24494.55 | 78.8854
|  |  |  | 1575.315 | 24495.077 | 78.8878
|  |  |  | 1575.403 | 24495.852 | 78.8893
|  |  |  | 1575.552 | 24497.68 | 78.8738
|  |  |  | 1575.629 | 24498.372 | 78.8709
|  |  |  | 1575.701 | 24499.525 | 78.8607
|  |  |  | 1575.813 | 24500.036 | 78.8577
|  |  |  | 1575.903 | 24501.716 | 78.8584
|  |  |  | 1576.013 | 24502.523 | 78.856
|  |  |  | 1576.136 | 24503.478 | 78.8569
|  |  |  | 1576.225 | 24504.038 | 78.8568
|  |  |  | 1576.314 | 24505.175 | 78.8583
|  |  |  | 1576.406 | 24506.048 | 78.8568
|  |  |  | 1576.511 | 24507.481 | 78.8597
|  |  |  | 1576.631 | 24508.453 | 78.8584
|  |  |  | 1576.717 | 24508.98 | 78.8567
|  |  |  | 1576.807 | 24509.82 | 78.8547
|  |  |  | 1576.909 | 24511.517 | 78.8551
|  |  |  | 1577.032 | 24512.423 | 78.8553
|  |  |  | 1577.12 | 24512.95 | 78.8552
|  |  |  | 1577.209 | 24514.136 | 78.8556
|  |  |  | 1577.303 | 24514.96 | 78.8561
|  |  |  | 1577.419 | 24516.393 | 78.856
|  |  |  | 1577.526 | 24517.414 | 78.854
|  |  |  | 1577.63 | 24518.798 | 78.848
|  |  |  | 1577.724 | 24519.655 | 78.8479
|  |  |  | 1577.833 | 24520.165 | 78.8475
|  |  |  | 1577.904 | 24521.038 | 78.8475
|  |  |  | 1578.04 | 24522.669 | 78.8485
|  |  |  | 1578.11 | 24523.262 | 78.8463
|  |  |  | 1578.233 | 24524.399 | 78.8493
|  |  |  | 1578.317 | 24525.008 | 78.8512
|  |  |  | 1578.404 | 24525.832 | 78.8489
|  |  |  | 1578.504 | 24527.248 | 78.8486
|  |  |  | 1578.62 | 24528.879 | 78.8502
|  |  |  | 1578.705 | 24528.879 | 78.8506
|  |  |  | 1578.835 | 24530.444 | 78.8529
|  |  |  | 1578.905 | 24531.054 | 78.8523
|  |  |  | 1579.02 | 24532.701 | 78.8534
|  |  |  | 1579.134 | 24533.31 | 78.8549
|  |  |  | 1579.212 | 24534.052 | 78.856
|  |  |  | 1579.303 | 24535.089 | 78.8549
|  |  |  | 1579.427 | 24536.638 | 78.8557
|  |  |  | 1579.525 | 24537.527 | 78.8518
|  |  |  | 1579.601 | 24538.054 | 78.8565
|  |  |  | 1579.715 | 24539.85 | 78.8554
|  |  |  | 1579.846 | 24540.361 | 78.8568
|  |  |  | 1579.914 | 24541.53 | 78.855
|  |  |  | 1580 | 24542.074 | 78.8547
|  |  |  | 1580.122 | 24543.721 | 78.8511
|  |  |  | 1580.219 | 24544.545 | 78.8508
|  |  |  | 1580.317 | 24545.83 | 78.8526
|  |  |  | 1580.426 | 24546.307 | 78.8552
|  |  |  | 1580.523 | 24547.642 | 78.8557
|  |  |  | 1580.646 | 24548.317 | 78.8565
|  |  |  | 1580.718 | 24549.552 | 78.8593
|  |  |  | 1580.818 | 24550.211 | 78.8605
|  |  |  | 1580.927 | 24551.018 | 78.8607
|  |  |  | 1581.019 | 24552.567 | 78.8586
|  |  |  | 1581.143 | 24553.308 | 78.8605
|  |  |  | 1581.221 | 24554.346 | 78.8636
|  |  |  | 1581.322 | 24555.021 | 78.8617
|  |  |  | 1581.42 | 24556.603 | 78.8617
|  |  |  | 1581.541 | 24557.278 | 78.8601
|  |  |  | 1581.613 | 24558.513 | 78.8623
|  |  |  | 1581.708 | 24559.172 | 78.8624
|  |  |  | 1581.808 | 24560.54 | 78.8643
|  |  |  | 1581.913 | 24561.083 | 78.8639
|  |  |  | 1582.012 | 24562.78 | 78.8625
|  |  |  | 1582.108 | 24563.538 | 78.8664
|  |  |  | 1582.215 | 24564.839 | 78.8619
|  |  |  | 1582.33 | 24565.317 | 78.8642
|  |  |  | 1582.416 | 24565.976 | 78.8567
|  |  |  | 1582.514 | 24566.849 | 78.8596
|  |  |  | 1582.617 | 24568.578 | 78.8595
|  |  |  | 1582.729 | 24569.254 | 78.8611
|  |  |  | 1582.808 | 24570.357 | 78.8605
|  |  |  | 1582.909 | 24570.901 | 78.8636
|  |  |  | 1583.01 | 24572.186 | 78.8634
|  |  |  | 1583.102 | 24573.685 | 78.8618
|  |  |  | 1583.219 | 24574.36 | 78.8645
|  |  |  | 1583.308 | 24575.579 | 78.865
|  |  |  | 1583.4 | 24576.123 | 78.865
|  |  |  | 1583.512 | 24576.88 | 78.8661
|  |  |  | 1583.611 | 24578.478 | 78.8642
|  |  |  | 1583.707 | 24579.45 | 78.8687
|  |  |  | 1583.817 | 24580.126 | 78.8677
|  |  |  | 1583.906 | 24580.9 | 78.8673
|  |  |  | 1584.018 | 24582.563 | 78.8695
|  |  |  | 1584.109 | 24583.453 | 78.8712
|  |  |  | 1584.221 | 24584.112 | 78.8737
|  |  |  | 1584.308 | 24585.298 | 78.8727
|  |  |  | 1584.403 | 24585.858 | 78.8734
|  |  |  | 1584.51 | 24587.126 | 78.8722
|  |  |  | 1584.632 | 24588.691 | 78.8754
|  |  |  | 1584.713 | 24589.136 | 78.879
|  |  |  | 1584.808 | 24589.861 | 78.8777
|  |  |  | 1584.928 | 24591.936 | 78.8794
|  |  |  | 1585.007 | 24591.936 | 78.8776
|  |  |  | 1585.127 | 24593.748 | 78.8815
|  |  |  | 1585.218 | 24594.341 | 78.8826
|  |  |  | 1585.304 | 24595.429 | 78.8806
|  |  |  | 1585.426 | 24596.928 | 78.8817
|  |  |  | 1585.503 | 24596.928 | 78.8808
|  |  |  | 1585.625 | 24598.74 | 78.8879
|  |  |  | 1585.712 | 24599.3 | 78.8877
|  |  |  | 1585.838 | 24600.486 | 78.8852
|  |  |  | 1585.935 | 24601.079 | 78.8847
|  |  |  | 1586.027 | 24602.018 | 78.8859
|  |  |  | 1586.117 | 24602.99 | 78.8861
|  |  |  | 1586.206 | 24603.896 | 78.8857
|  |  |  | 1586.327 | 24605.625 | 78.8828
|  |  |  | 1586.411 | 24606.086 | 78.8854
|  |  |  | 1586.5 | 24606.811 | 78.887
|  |  |  | 1586.636 | 24608.376 | 78.8866
|  |  |  | 1586.73 | 24609.051 | 78.8925
|  |  |  | 1586.824 | 24610.896 | 78.8895
|  |  |  | 1586.902 | 24610.896 | 78.8912
|  |  |  | 1587.024 | 24612.362 | 78.8909
|  |  |  | 1587.127 | 24613.73 | 78.8932
|  |  |  | 1587.222 | 24614.57 | 78.8935
|  |  |  | 1587.315 | 24615.048 | 78.8958
|  |  |  | 1587.428 | 24616.612 | 78.8958
|  |  |  | 1587.526 | 24617.518 | 78.8957
|  |  |  | 1587.621 | 24618.853 | 78.8974
|  |  |  | 1587.722 | 24619.693 | 78.8966
|  |  |  | 1587.832 | 24620.236 | 78.8984
|  |  |  | 1587.928 | 24621.933 | 78.8961
|  |  |  | 1588.024 | 24622.608 | 78.9004
|  |  |  | 1588.125 | 24623.399 | 78.8984
|  |  |  | 1588.202 | 24623.943 | 78.9023
|  |  |  | 1588.3 | 24625.03 | 78.9022
|  |  |  | 1588.421 | 24626.578 | 78.9032
|  |  |  | 1588.517 | 24627.814 | 78.9061
|  |  |  | 1588.616 | 24628.308 | 78.9048
|  |  |  | 1588.715 | 24629.807 | 78.9067
|  |  |  | 1588.802 | 24629.807 | 78.9081
|  |  |  | 1588.911 | 24631.817 | 78.9088
|  |  |  | 1589.024 | 24632.278 | 78.9063
|  |  |  | 1589.106 | 24633.052 | 78.9079
|  |  |  | 1589.226 | 24634.255 | 78.9059
|  |  |  | 1589.316 | 24635.82 | 78.9097
|  |  |  | 1589.416 | 24636.528 | 78.9118
|  |  |  | 1589.528 | 24637.187 | 78.9122
|  |  |  | 1589.625 | 24638.323 | 78.9148
|  |  |  | 1589.718 | 24639.806 | 78.9132
|  |  |  | 1589.815 | 24640.63 | 78.9135
|  |  |  | 1589.926 | 24641.14 | 78.9169
|  |  |  | 1590.012 | 24641.914 | 78.9186
|  |  |  | 1590.118 | 24643.842 | 78.9182
|  |  |  | 1590.215 | 24644.534 | 78.9194
|  |  |  | 1590.306 | 24645.44 | 78.9185
|  |  |  | 1590.42 | 24646.856 | 78.9202
|  |  |  | 1590.517 | 24647.581 | 78.9196
|  |  |  | 1590.628 | 24648.223 | 78.9247
|  |  |  | 1590.72 | 24649.327 | 78.925
|  |  |  | 1590.809 | 24650.546 | 78.9232
|  |  |  | 1590.914 | 24651.106 | 78.9268
|  |  |  | 1591.017 | 24652.292 | 78.9249
|  |  |  | 1591.102 | 24652.852 | 78.9255
|  |  |  | 1591.223 | 24654.631 | 78.9273
|  |  |  | 1591.318 | 24655.455 | 78.9291
|  |  |  | 1591.422 | 24656.443 | 78.9302
|  |  |  | 1591.515 | 24657.069 | 78.9304
|  |  |  | 1591.606 | 24658.535 | 78.9313
|  |  |  | 1591.714 | 24659.062 | 78.9329
|  |  |  | 1591.81 | 24660.594 | 78.9346
|  |  |  | 1591.904 | 24661.319 | 78.934
|  |  |  | 1592.021 | 24662.011 | 78.9368
|  |  |  | 1592.112 | 24662.901 | 78.9355
|  |  |  | 1592.211 | 24664.482 | 78.938
|  |  |  | 1592.317 | 24665.421 | 78.9362
|  |  |  | 1592.42 | 24666.014 | 78.9373
|  |  |  | 1592.509 | 24667.76 | 78.937
|  |  |  | 1592.607 | 24668.287 | 78.9428
|  |  |  | 1592.749 | 24669.621 | 78.9406
|  |  |  | 1592.815 | 24670.33 | 78.9408
|  |  |  | 1592.902 | 24670.33 | 78.9435
|  |  |  | 1593.035 | 24672.323 | 78.9428
|  |  |  | 1593.121 | 24672.998 | 78.9481
|  |  |  | 1593.201 | 24673.921 | 78.9456
|  |  |  | 1593.301 | 24675.387 | 78.9483
|  |  |  | 1593.4 | 24675.387 | 78.9487
|  |  |  | 1593.502 | 24677.314 | 78.9516
|  |  |  | 1593.627 | 24678.269 | 78.9482
|  |  |  | 1593.712 | 24678.928 | 78.9495
|  |  |  | 1593.808 | 24680.477 | 78.9513
|  |  |  | 1593.93 | 24681.333 | 78.9526
|  |  |  | 1594.008 | 24681.943 | 78.9539
|  |  |  | 1594.103 | 24682.997 | 78.9527
|  |  |  | 1594.222 | 24684.216 | 78.9567
|  |  |  | 1594.329 | 24685.386 | 78.96
|  |  |  | 1594.443 | 24686.555 | 78.9602
|  |  |  | 1594.501 | 24686.555 | 78.9589
|  |  |  | 1594.614 | 24688.351 | 78.9597
|  |  |  | 1594.705 | 24689.454 | 78.9636
|  |  |  | 1594.824 | 24690.245 | 78.9615
|  |  |  | 1594.909 | 24690.904 | 78.9638
|  |  |  | 1595.022 | 24692.601 | 78.9654
|  |  |  | 1595.109 | 24693.128 | 78.9654
|  |  |  | 1595.237 | 24694.248 | 78.965
|  |  |  | 1595.301 | 24695.072 | 78.967
|  |  |  | 1595.431 | 24696.669 | 78.9688
|  |  |  | 1595.519 | 24697.51 | 78.9698
|  |  |  | 1595.629 | 24698.778 | 78.9701
|  |  |  | 1595.71 | 24699.256 | 78.9724
|  |  |  | 1595.829 | 24700.392 | 78.9751
|  |  |  | 1595.933 | 24701.726 | 78.977
|  |  |  | 1596.005 | 24702.336 | 78.9717
|  |  |  | 1596.132 | 24703.423 | 78.9771
|  |  |  | 1596.224 | 24704.873 | 78.9752
|  |  |  | 1596.301 | 24704.873 | 78.9749
|  |  |  | 1596.424 | 24706.339 | 78.9786
|  |  |  | 1596.525 | 24707.508 | 78.979
|  |  |  | 1596.614 | 24708.513 | 78.9785
|  |  |  | 1596.725 | 24709.353 | 78.9812
|  |  |  | 1596.828 | 24709.93 | 78.9842
|  |  |  | 1596.911 | 24711.742 | 78.9866
|  |  |  | 1597.049 | 24712.335 | 78.9886
|  |  |  | 1597.121 | 24713.57 | 78.9873
|  |  |  | 1597.231 | 24714.246 | 78.9918
|  |  |  | 1597.312 | 24715.761 | 78.9871
|  |  |  | 1597.439 | 24716.354 | 78.9929
|  |  |  | 1597.51 | 24717.441 | 78.9922
|  |  |  | 1597.62 | 24718.067 | 78.9949
|  |  |  | 1597.715 | 24718.858 | 78.9943
|  |  |  | 1597.81 | 24720.571 | 78.9948
|  |  |  | 1597.92 | 24721.115 | 78.998
|  |  |  | 1598.018 | 24722.811 | 79.0003
|  |  |  | 1598.124 | 24723.619 | 78.9963
|  |  |  | 1598.248 | 24724.327 | 78.9954
|  |  |  | 1598.307 | 24725.464 | 78.9886
|  |  |  | 1598.415 | 24726.765 | 78.9915
|  |  |  | 1598.514 | 24727.621 | 78.9924
|  |  |  | 1598.623 | 24728.132 | 78.99
|  |  |  | 1598.717 | 24729.664 | 78.9891
|  |  |  | 1598.829 | 24730.257 | 78.9925
|  |  |  | 1598.919 | 24731.328 | 78.9909
|  |  |  | 1599.007 | 24732.003 | 78.9911
|  |  |  | 1599.116 | 24733.552 | 78.9952
|  |  |  | 1599.239 | 24734.243 | 78.9901
|  |  |  | 1599.311 | 24735.462 | 78.9899
|  |  |  | 1599.419 | 24736.138 | 78.9913
|  |  |  | 1599.511 | 24737.027 | 78.9949
|  |  |  | 1599.602 | 24738.691 | 78.997
|  |  |  | 1599.721 | 24739.35 | 78.9943
|  |  |  | 1599.81 | 24740.421 | 78.9958
|  |  |  | 1599.913 | 24741.804 | 78.9955
|  |  |  | 1600.003 | 24742.299 | 78.9964
|  |  |  | 1600.107 | 24743.419 | 78.9962
|  |  |  | 1600.209 | 24744.572 | 78.9991
|  |  |  | 1600.31 | 24745.313 | 78.9989
|  |  |  | 1600.415 | 24745.906 | 78.9963
|  |  |  | 1600.508 | 24747.438 | 78.9983
|  |  |  | 1600.608 | 24748.542 | 78.9981
|  |  |  | 1600.71 | 24749.201 | 78.9959
|  |  |  | 1600.818 | 24749.909 | 78.9973
|  |  |  | 1600.902 | 24750.881 | 78.999
|  |  |  | 1601.03 | 24752.643 | 78.995
|  |  |  | 1601.129 | 24753.434 | 78.9996
|  |  |  | 1601.214 | 24754.604 | 78.996
|  |  |  | 1601.332 | 24755.312 | 78.9978
|  |  |  | 1601.41 | 24755.971 | 78.9997
|  |  |  | 1601.515 | 24757.503 | 79.0003
|  |  |  | 1601.636 | 24759.035 | 78.9985
|  |  |  | 1601.712 | 24759.035 | 79.0004
|  |  |  | 1601.809 | 24759.743 | 79.0006
|  |  |  | 1601.941 | 24761.637 | 78.999
|  |  |  | 1602.023 | 24762.23 | 79.0026
|  |  |  | 1602.131 | 24763.416 | 79.003
|  |  |  | 1602.219 | 24763.944 | 79.0059
|  |  |  | 1602.311 | 24765.113 | 79.0059
|  |  |  | 1602.426 | 24766.563 | 79.0072
|  |  |  | 1602.512 | 24767.073 | 79.0062
|  |  |  | 1602.61 | 24767.815 | 79.0103
|  |  |  | 1602.706 | 24768.754 | 79.0102
|  |  |  | 1602.826 | 24770.599 | 79.0101
|  |  |  | 1602.926 | 24771.62 | 79.0106
|  |  |  | 1603.021 | 24772.592 | 79.0121
|  |  |  | 1603.14 | 24773.251 | 79.0136
|  |  |  | 1603.232 | 24774.404 | 79.0113
|  |  |  | 1603.339 | 24775.754 | 79.0174
|  |  |  | 1603.423 | 24776.562 | 79.0173
|  |  |  | 1603.529 | 24777.237 | 79.0176
|  |  |  | 1603.627 | 24778.901 | 79.0163
|  |  |  | 1603.723 | 24779.593 | 79.0154
|  |  |  | 1603.811 | 24780.268 | 79.0173
|  |  |  | 1603.935 | 24781.372 | 79.0175
|  |  |  | 1604.026 | 24782.871 | 79.0198
|  |  |  | 1604.104 | 24782.871 | 79.0193
|  |  |  | 1604.225 | 24784.337 | 79.0228
|  |  |  | 1604.302 | 24784.913 | 79.0215
|  |  |  | 1604.429 | 24786.659 | 79.0222
|  |  |  | 1604.512 | 24787.302 | 79.0255
|  |  |  | 1604.615 | 24788.389 | 79.028
|  |  |  | 1604.717 | 24789.064 | 79.0287
|  |  |  | 1604.8 | 24790.119 | 79.0292
|  |  |  | 1604.923 | 24791.7 | 79.0346
|  |  |  | 1605.001 | 24792.359 | 79.0329
|  |  |  | 1605.121 | 24793.265 | 79.0307
|  |  |  | 1605.229 | 24793.858 | 79.0326
|  |  |  | 1605.32 | 24795.818 | 79.0311
|  |  |  | 1605.415 | 24796.411 | 79.0337
|  |  |  | 1605.526 | 24797.745 | 79.0327
|  |  |  | 1605.623 | 24798.24 | 79.036
|  |  |  | 1605.719 | 24799.64 | 79.0352
|  |  |  | 1605.843 | 24800.266 | 79.0355
|  |  |  | 1605.915 | 24801.485 | 79.0387
|  |  |  | 1606.01 | 24802.885 | 79.0408
|  |  |  | 1606.119 | 24803.429 | 79.0388
|  |  |  | 1606.214 | 24804.483 | 79.0416
|  |  |  | 1606.321 | 24805.273 | 79.0413
|  |  |  | 1606.409 | 24805.834 | 79.0436
|  |  |  | 1606.504 | 24806.756 | 79.0444
|  |  |  | 1606.612 | 24808.37 | 79.0429
|  |  |  | 1606.729 | 24809.046 | 79.0485
|  |  |  | 1606.824 | 24809.952 | 79.0457
|  |  |  | 1606.906 | 24811.698 | 79.048
|  |  |  | 1607.031 | 24812.274 | 79.0491
|  |  |  | 1607.109 | 24813.361 | 79.0478
|  |  |  | 1607.224 | 24813.872 | 79.0525
|  |  |  | 1607.325 | 24815.618 | 79.0533
|  |  |  | 1607.428 | 24816.343 | 79.0575
|  |  |  | 1607.521 | 24817.463 | 79.0595
|  |  |  | 1607.601 | 24818.04 | 79.057
|  |  |  | 1607.703 | 24819.012 | 79.0582
|  |  |  | 1607.825 | 24820.395 | 79.0609
|  |  |  | 1607.913 | 24821.483 | 79.0624
|  |  |  | 1608.018 | 24822.405 | 79.0622
|  |  |  | 1608.108 | 24823.509 | 79.0625
|  |  |  | 1608.22 | 24824.085 | 79.0639
|  |  |  | 1608.305 | 24824.859 | 79.064
|  |  |  | 1608.401 | 24826.095 | 79.063
|  |  |  | 1608.515 | 24827.314 | 79.0646
|  |  |  | 1608.606 | 24828.154 | 79.0681
|  |  |  | 1608.734 | 24829.439 | 79.0657
|  |  |  | 1608.822 | 24829.982 | 79.0726
|  |  |  | 1608.914 | 24830.888 | 79.0738
|  |  |  | 1609.003 | 24832.47 | 79.0703
|  |  |  | 1609.115 | 24833.03 | 79.0714
|  |  |  | 1609.213 | 24833.804 | 79.0698
|  |  |  | 1609.344 | 24835.632 | 79.0738
|  |  |  | 1609.41 | 24836.242 | 79.0732
|  |  |  | 1609.516 | 24837.214 | 79.0733
|  |  |  | 1609.605 | 24838.696 | 79.0766
|  |  |  | 1609.707 | 24839.388 | 79.0767
|  |  |  | 1609.829 | 24840.607 | 79.0787
|  |  |  | 1609.912 | 24841.068 | 79.0796
|  |  |  | 1610.006 | 24842.683 | 79.0833
|  |  |  | 1610.102 | 24843.408 | 79.0824
|  |  |  | 1610.206 | 24844.281 | 79.0848
|  |  |  | 1610.314 | 24844.857 | 79.0843
|  |  |  | 1610.401 | 24846.702 | 79.087
|  |  |  | 1610.503 | 24847.361 | 79.0924
|  |  |  | 1610.627 | 24848.745 | 79.0891
|  |  |  | 1610.718 | 24849.321 | 79.0901
|  |  |  | 1610.802 | 24850.491 | 79.0908
|  |  |  | 1610.928 | 24851.94 | 79.0932
|  |  |  | 1611.003 | 24851.94 | 79.0935
|  |  |  | 1611.122 | 24853.538 | 79.0949
|  |  |  | 1611.215 | 24854.016 | 79.093
|  |  |  | 1611.305 | 24854.807 | 79.0937
|  |  |  | 1611.427 | 24856.503 | 79.0976
|  |  |  | 1611.521 | 24857.854 | 79.0988
|  |  |  | 1611.621 | 24858.562 | 79.0975
|  |  |  | 1611.731 | 24859.254 | 79.1019
|  |  |  | 1611.828 | 24860.902 | 79.1004
|  |  |  | 1611.904 | 24860.902 | 79.1047
|  |  |  | 1612.026 | 24862.368 | 79.1048
|  |  |  | 1612.114 | 24862.911 | 79.1031
|  |  |  | 1612.201 | 24864.031 | 79.106
|  |  |  | 1612.321 | 24865.563 | 79.1051
|  |  |  | 1612.424 | 24866.14 | 79.1067
|  |  |  | 1612.505 | 24866.914 | 79.1079
|  |  |  | 1612.627 | 24868.726 | 79.1111
|  |  |  | 1612.738 | 24869.303 | 79.1113
|  |  |  | 1612.801 | 24870.373 | 79.111
|  |  |  | 1612.901 | 24870.373 | 79.1147
|  |  |  | 1613.017 | 24872.284 | 79.1123
|  |  |  | 1613.12 | 24873.437 | 79.1127
|  |  |  | 1613.217 | 24874.491 | 79.116
|  |  |  | 1613.31 | 24874.953 | 79.1174
|  |  |  | 1613.422 | 24876.583 | 79.1161
|  |  |  | 1613.518 | 24877.341 | 79.1186
|  |  |  | 1613.633 | 24878.807 | 79.1183
|  |  |  | 1613.712 | 24879.351 | 79.1181
|  |  |  | 1613.823 | 24880.455 | 79.1194
|  |  |  | 1613.932 | 24881.542 | 79.1204
|  |  |  | 1614.031 | 24882.151 | 79.1216
|  |  |  | 1614.114 | 24883.798 | 79.1214
|  |  |  | 1614.213 | 24884.474 | 79.1249
|  |  |  | 1614.336 | 24885.149 | 79.1279
|  |  |  | 1614.402 | 24886.022 | 79.1267
|  |  |  | 1614.503 | 24886.698 | 79.125
|  |  |  | 1614.613 | 24888.477 | 79.1238
|  |  |  | 1614.712 | 24889.037 | 79.1268
|  |  |  | 1614.818 | 24890.783 | 79.1293
|  |  |  | 1614.915 | 24891.491 | 79.1294
|  |  |  | 1615.023 | 24892.167 | 79.1299
|  |  |  | 1615.105 | 24893.682 | 79.1339
|  |  |  | 1615.243 | 24894.242 | 79.1329
|  |  |  | 1615.323 | 24895.428 | 79.1316
|  |  |  | 1615.405 | 24896.054 | 79.1377
|  |  |  | 1615.523 | 24896.944 | 79.1354
|  |  |  | 1615.622 | 24898.574 | 79.1399
|  |  |  | 1615.74 | 24899.25 | 79.1383
|  |  |  | 1615.807 | 24900.304 | 79.142
|  |  |  | 1615.92 | 24900.798 | 79.1423
|  |  |  | 1616.015 | 24902.528 | 79.1389
|  |  |  | 1616.138 | 24903.187 | 79.1405
|  |  |  | 1616.218 | 24904.406 | 79.1431
|  |  |  | 1616.318 | 24905.015 | 79.1434
|  |  |  | 1616.417 | 24906.514 | 79.1436
|  |  |  | 1616.528 | 24907.173 | 79.1474
|  |  |  | 1616.62 | 24908.31 | 79.1472
|  |  |  | 1616.701 | 24909.232 | 79.1476
|  |  |  | 1616.815 | 24909.875 | 79.151
|  |  |  | 1616.912 | 24911.472 | 79.151
|  |  |  | 1617.017 | 24912.378 | 79.1485
|  |  |  | 1617.109 | 24912.988 | 79.1532
|  |  |  | 1617.254 | 24914.602 | 79.153
|  |  |  | 1617.326 | 24915.212 | 79.153
|  |  |  | 1617.432 | 24916.974 | 79.1553
|  |  |  | 1617.509 | 24916.974 | 79.1575
|  |  |  | 1617.613 | 24918.506 | 79.1571
|  |  |  | 1617.713 | 24919.099 | 79.1589
|  |  |  | 1617.805 | 24920.697 | 79.1613
|  |  |  | 1617.905 | 24921.521 | 79.1605
|  |  |  | 1618.039 | 24922.855 | 79.1613
|  |  |  | 1618.116 | 24923.366 | 79.1607
|  |  |  | 1618.23 | 24924.403 | 79.161
|  |  |  | 1618.319 | 24924.931 | 79.1597
|  |  |  | 1618.408 | 24926.084 | 79.1636
|  |  |  | 1618.516 | 24926.858 | 79.1633
|  |  |  | 1618.603 | 24927.797 | 79.1644
|  |  |  | 1618.702 | 24929.378 | 79.1632
|  |  |  | 1618.837 | 24930.729 | 79.1626
|  |  |  | 1618.913 | 24930.729 | 79.1637
|  |  |  | 1619.026 | 24932.607 | 79.1649
|  |  |  | 1619.115 | 24933.299 | 79.1676
|  |  |  | 1619.235 | 24934.452 | 79.1658
|  |  |  | 1619.321 | 24935.028 | 79.1645
|  |  |  | 1619.424 | 24936.659 | 79.1663
|  |  |  | 1619.539 | 24937.45 | 79.165
|  |  |  | 1619.607 | 24938.059 | 79.1565
|  |  |  | 1619.732 | 24939.328 | 79.1575
|  |  |  | 1619.825 | 24939.937 | 79.1581
|  |  |  | 1619.902 | 24940.86 | 79.1597
|  |  |  | 1620.027 | 24942.523 | 79.1573
|  |  |  | 1620.103 | 24943.018 | 79.1586
|  |  |  | 1620.221 | 24944.286 | 79.1608
|  |  |  | 1620.313 | 24944.978 | 79.1587
|  |  |  | 1620.402 | 24945.736 | 79.1599
|  |  |  | 1620.523 | 24947.548 | 79.1603
|  |  |  | 1620.634 | 24948.19 | 79.1631
|  |  |  | 1620.714 | 24948.981 | 79.1638
|  |  |  | 1620.834 | 24950.397 | 79.1661
|  |  |  | 1620.918 | 24951.814 | 79.1652
|  |  |  | 1621.004 | 24951.814 | 79.1691
|  |  |  | 1621.137 | 24953.379 | 79.169
|  |  |  | 1621.201 | 24954.021 | 79.1695
|  |  |  | 1621.317 | 24955.784 | 79.1681
|  |  |  | 1621.405 | 24955.784 | 79.1723
|  |  |  | 1621.515 | 24957.266 | 79.1716
|  |  |  | 1621.6 | 24958.024 | 79.1725
|  |  |  | 1621.723 | 24959.523 | 79.17
|  |  |  | 1621.82 | 24960.808 | 79.1743
|  |  |  | 1621.919 | 24961.615 | 79.1747
|  |  |  | 1622.016 | 24962.093 | 79.1777
|  |  |  | 1622.102 | 24962.785 | 79.1791
|  |  |  | 1622.217 | 24964.63 | 79.1794
|  |  |  | 1622.342 | 24965.223 | 79.1796
|  |  |  | 1622.423 | 24966.442 | 79.1783
|  |  |  | 1622.523 | 24967.562 | 79.1798
|  |  |  | 1622.631 | 24968.171 | 79.1792
|  |  |  | 1622.717 | 24969.769 | 79.1839
|  |  |  | 1622.813 | 24970.593 | 79.184
|  |  |  | 1622.917 | 24971.466 | 79.1828
|  |  |  | 1623.02 | 24972.635 | 79.1849
|  |  |  | 1623.143 | 24973.212 | 79.1835
|  |  |  | 1623.221 | 24974.283 | 79.183
|  |  |  | 1623.321 | 24975.815 | 79.1859
|  |  |  | 1623.406 | 24976.688 | 79.1859
|  |  |  | 1623.515 | 24977.379 | 79.1856
|  |  |  | 1623.609 | 24978.434 | 79.1903
|  |  |  | 1623.725 | 24978.846 | 79.1915
|  |  |  | 1623.806 | 24980.493 | 79.1883
|  |  |  | 1623.912 | 24981.036 | 79.1891
|  |  |  | 1624.024 | 24982.437 | 79.193
|  |  |  | 1624.11 | 24983.441 | 79.1942
|  |  |  | 1624.23 | 24984.117 | 79.1913
|  |  |  | 1624.313 | 24985.731 | 79.1962
|  |  |  | 1624.413 | 24986.588 | 79.1939
|  |  |  | 1624.534 | 24987.28 | 79.1945
|  |  |  | 1624.603 | 24988.498 | 79.1982
|  |  |  | 1624.714 | 24988.91 | 79.1963
|  |  |  | 1624.806 | 24990.409 | 79.1979
|  |  |  | 1624.9 | 24990.821 | 79.2002
|  |  |  | 1625.009 | 24992.024 | 79.1958
|  |  |  | 1625.1 | 24993.424 | 79.198
|  |  |  | 1625.225 | 24994 | 79.198
|  |  |  | 1625.31 | 24995.153 | 79.1976
|  |  |  | 1625.415 | 24996.372 | 79.1972
|  |  |  | 1625.501 | 24997.311 | 79.2001
|  |  |  | 1625.625 | 24998.003 | 79.2013
|  |  |  | 1625.703 | 24999.123 | 79.2012
|  |  |  | 1625.805 | 25000.474 | 79.1987
|  |  |  | 1625.905 | 25001.051 | 79.2043
|  |  |  | 1626.002 | 25001.841 | 79.2021
|  |  |  | 1626.109 | 25003.077 | 79.2009
|  |  |  | 1626.206 | 25003.752 | 79.2039
|  |  |  | 1626.311 | 25005.449 | 79.2035
|  |  |  | 1626.432 | 25006.388 | 79.2047
|  |  |  | 1626.535 | 25007.804 | 79.2053
|  |  |  | 1626.603 | 25007.804 | 79.2051
|  |  |  | 1626.734 | 25009.435 | 79.2069
|  |  |  | 1626.822 | 25009.962 | 79.2069
|  |  |  | 1626.939 | 25011.741 | 79.2089
|  |  |  | 1627.014 | 25012.367 | 79.2103
|  |  |  | 1627.108 | 25013.438 | 79.2086
|  |  |  | 1627.245 | 25014.311 | 79.2119
|  |  |  | 1627.315 | 25015.102 | 79.2101
|  |  |  | 1627.409 | 25016.288 | 79.2084
|  |  |  | 1627.502 | 25016.897 | 79.2121
|  |  |  | 1627.617 | 25018.281 | 79.212
|  |  |  | 1627.728 | 25019.352 | 79.2143
|  |  |  | 1627.813 | 25019.928 | 79.2136
|  |  |  | 1627.926 | 25021.674 | 79.2121
|  |  |  | 1628.018 | 25022.333 | 79.2134
|  |  |  | 1628.105 | 25023.42 | 79.2143
|  |  |  | 1628.222 | 25024.837 | 79.2181
|  |  |  | 1628.325 | 25025.71 | 79.2176
|  |  |  | 1628.42 | 25026.55 | 79.216
|  |  |  | 1628.518 | 25027.044 | 79.2144
|  |  |  | 1628.604 | 25028.082 | 79.2184
|  |  |  | 1628.701 | 25028.725 | 79.2151
|  |  |  | 1628.828 | 25030.619 | 79.2086
|  |  |  | 1628.934 | 25031.327 | 79.2073
|  |  |  | 1629.008 | 25031.97 | 79.2067
|  |  |  | 1629.118 | 25033.633 | 79.2063
|  |  |  | 1629.214 | 25034.276 | 79.2074
|  |  |  | 1629.302 | 25035.33 | 79.2097
|  |  |  | 1629.42 | 25036.302 | 79.209
|  |  |  | 1629.528 | 25037.883 | 79.2079
|  |  |  | 1629.602 | 25037.883 | 79.2087
|  |  |  | 1629.716 | 25039.432 | 79.2027
|  |  |  | 1629.815 | 25040.75 | 79.2008
|  |  |  | 1629.927 | 25041.194 | 79.2011
|  |  |  | 1630.02 | 25042.809 | 79.2057
|  |  |  | 1630.102 | 25042.809 | 79.2039
|  |  |  | 1630.221 | 25044.538 | 79.207
|  |  |  | 1630.324 | 25045.346 | 79.2071
|  |  |  | 1630.414 | 25046.004 | 79.2085
|  |  |  | 1630.517 | 25047.767 | 79.2078
|  |  |  | 1630.611 | 25048.558 | 79.2093
|  |  |  | 1630.725 | 25049.134 | 79.21
|  |  |  | 1630.821 | 25050.814 | 79.2106
|  |  |  | 1630.919 | 25051.523 | 79.2123
|  |  |  | 1631.038 | 25052.182 | 79.2132
|  |  |  | 1631.13 | 25053.384 | 79.2154
|  |  |  | 1631.222 | 25053.961 | 79.2134
|  |  |  | 1631.317 | 25055.476 | 79.2164
|  |  |  | 1631.433 | 25056.201 | 79.2163
|  |  |  | 1631.507 | 25057.371 | 79.2155
|  |  |  | 1631.617 | 25058.606 | 79.2183
|  |  |  | 1631.714 | 25059.463 | 79.2182
|  |  |  | 1631.807 | 25060.27 | 79.2215
|  |  |  | 1631.916 | 25060.797 | 79.2229
|  |  |  | 1632.007 | 25061.769 | 79.2217
|  |  |  | 1632.125 | 25063.35 | 79.2229
|  |  |  | 1632.21 | 25064.536 | 79.2236
|  |  |  | 1632.304 | 25065.129 | 79.2248
|  |  |  | 1632.424 | 25066.249 | 79.2214
|  |  |  | 1632.527 | 25066.908 | 79.2221
|  |  |  | 1632.61 | 25068.704 | 79.2263
|  |  |  | 1632.712 | 25069.445 | 79.2237
|  |  |  | 1632.818 | 25070.054 | 79.2258
|  |  |  | 1632.919 | 25070.845 | 79.2251
|  |  |  | 1633.008 | 25072.707 | 79.227
|  |  |  | 1633.109 | 25073.53 | 79.2205
|  |  |  | 1633.219 | 25074.074 | 79.2233
|  |  |  | 1633.305 | 25074.832 | 79.2224
|  |  |  | 1633.4 | 25076.446 | 79.2213
|  |  |  | 1633.517 | 25077.352 | 79.221
|  |  |  | 1633.607 | 25077.961 | 79.2251
|  |  |  | 1633.714 | 25079.526 | 79.2257
|  |  |  | 1633.833 | 25080.926 | 79.2263
|  |  |  | 1633.915 | 25080.926 | 79.2303
|  |  |  | 1634 | 25082.607 | 79.2277
|  |  |  | 1634.14 | 25084.023 | 79.2309
|  |  |  | 1634.215 | 25084.023 | 79.2305
|  |  |  | 1634.312 | 25085.473 | 79.2297
|  |  |  | 1634.417 | 25086.165 | 79.2309
|  |  |  | 1634.511 | 25086.84 | 79.2328
|  |  |  | 1634.633 | 25088.421 | 79.2335
|  |  |  | 1634.72 | 25088.949 | 79.2336
|  |  |  | 1634.812 | 25090.085 | 79.2362
|  |  |  | 1634.929 | 25091.568 | 79.237
|  |  |  | 1635.015 | 25092.012 | 79.2335
|  |  |  | 1635.113 | 25092.754 | 79.2332
|  |  |  | 1635.208 | 25093.759 | 79.2283
|  |  |  | 1635.304 | 25094.73 | 79.2327
|  |  |  | 1635.426 | 25096.575 | 79.2325
|  |  |  | 1635.52 | 25097.168 | 79.2308
|  |  |  | 1635.607 | 25098.074 | 79.2322
|  |  |  | 1635.728 | 25099.59 | 79.2345
|  |  |  | 1635.843 | 25100.759 | 79.2362
|  |  |  | 1635.912 | 25100.759 | 79.235
|  |  |  | 1636.007 | 25101.731 | 79.2399
|  |  |  | 1636.128 | 25103.56 | 79.2388
|  |  |  | 1636.242 | 25104.746 | 79.2432
|  |  |  | 1636.326 | 25105.553 | 79.2403
|  |  |  | 1636.413 | 25106.261 | 79.2387
|  |  |  | 1636.506 | 25107.283 | 79.243
|  |  |  | 1636.606 | 25108.386 | 79.2437
|  |  |  | 1636.728 | 25109.21 | 79.2426
|  |  |  | 1636.807 | 25109.918 | 79.2445
|  |  |  | 1636.901 | 25110.659 | 79.2455
|  |  |  | 1637.023 | 25112.521 | 79.2492
|  |  |  | 1637.117 | 25112.982 | 79.2469
|  |  |  | 1637.237 | 25114.448 | 79.2476
|  |  |  | 1637.306 | 25115.025 | 79.2489
|  |  |  | 1637.434 | 25116.31 | 79.2499
|  |  |  | 1637.534 | 25117.1 | 79.2516
|  |  |  | 1637.613 | 25117.973 | 79.2514
|  |  |  | 1637.727 | 25119.555 | 79.2542
|  |  |  | 1637.813 | 25119.999 | 79.2515
|  |  |  | 1637.925 | 25121.581 | 79.2558
|  |  |  | 1638.012 | 25122.24 | 79.2556
|  |  |  | 1638.132 | 25123.146 | 79.2549
|  |  |  | 1638.225 | 25124.842 | 79.2589
|  |  |  | 1638.324 | 25125.518 | 79.2594
|  |  |  | 1638.446 | 25126.193 | 79.2589
|  |  |  | 1638.533 | 25127.396 | 79.2594
|  |  |  | 1638.617 | 25127.989 | 79.2598
|  |  |  | 1638.719 | 25129.619 | 79.2639
|  |  |  | 1638.835 | 25130.196 | 79.2627
|  |  |  | 1638.935 | 25131.366 | 79.2634
|  |  |  | 1639 | 25131.959 | 79.2655
|  |  |  | 1639.124 | 25133.029 | 79.2665
|  |  |  | 1639.217 | 25134.759 | 79.2663
|  |  |  | 1639.316 | 25135.484 | 79.2686
|  |  |  | 1639.424 | 25136.176 | 79.2705
|  |  |  | 1639.512 | 25136.867 | 79.2694
|  |  |  | 1639.628 | 25138.614 | 79.2718
|  |  |  | 1639.741 | 25139.289 | 79.269
|  |  |  | 1639.813 | 25140.393 | 79.2722
|  |  |  | 1639.921 | 25141.084 | 79.2712
|  |  |  | 1640.019 | 25142.221 | 79.2744
|  |  |  | 1640.118 | 25142.814 | 79.2771
|  |  |  | 1640.215 | 25143.769 | 79.277
|  |  |  | 1640.318 | 25145.763 | 79.2776
|  |  |  | 1640.418 | 25146.487 | 79.281
|  |  |  | 1640.508 | 25147.377 | 79.2838
|  |  |  | 1640.625 | 25147.789 | 79.2837
|  |  |  | 1640.715 | 25149.485 | 79.2856
|  |  |  | 1640.829 | 25150.161 | 79.2877
|  |  |  | 1640.906 | 25151.297 | 79.2867
|  |  |  | 1641.01 | 25151.973 | 79.2912
|  |  |  | 1641.111 | 25153.554 | 79.2916
|  |  |  | 1641.239 | 25154.197 | 79.291
|  |  |  | 1641.304 | 25155.284 | 79.2876
|  |  |  | 1641.419 | 25155.959 | 79.2925
|  |  |  | 1641.502 | 25157.442 | 79.2892
|  |  |  | 1641.614 | 25158.018 | 79.2948
|  |  |  | 1641.705 | 25159.682 | 79.2932
|  |  |  | 1641.808 | 25160.555 | 79.2932
|  |  |  | 1641.919 | 25161.049 | 79.2973
|  |  |  | 1642.008 | 25162.054 | 79.2966
|  |  |  | 1642.117 | 25163.273 | 79.3007
|  |  |  | 1642.204 | 25164.476 | 79.2994
|  |  |  | 1642.35 | 25165.81 | 79.3006
|  |  |  | 1642.413 | 25166.716 | 79.3026
|  |  |  | 1642.549 | 25167.556 | 79.3045
|  |  |  | 1642.618 | 25168.495 | 79.3037
|  |  |  | 1642.713 | 25169.483 | 79.3047
|  |  |  | 1642.815 | 25170.043 | 79.3052
|  |  |  | 1642.906 | 25170.735 | 79.3098
|  |  |  | 1643.015 | 25172.317 | 79.3076
|  |  |  | 1643.113 | 25173.47 | 79.3109
|  |  |  | 1643.213 | 25174.046 | 79.3116
|  |  |  | 1643.308 | 25174.787 | 79.3134
|  |  |  | 1643.405 | 25176.352 | 79.3144
|  |  |  | 1643.537 | 25177.291 | 79.3167
|  |  |  | 1643.604 | 25178.016 | 79.3184
|  |  |  | 1643.73 | 25179.252 | 79.3169
|  |  |  | 1643.809 | 25179.894 | 79.321
|  |  |  | 1643.905 | 25180.718 | 79.3191
|  |  |  | 1644.02 | 25182.299 | 79.3201
|  |  |  | 1644.135 | 25183.979 | 79.3237
|  |  |  | 1644.249 | 25184.506 | 79.3258
|  |  |  | 1644.342 | 25185.495 | 79.3247
|  |  |  | 1644.451 | 25186.499 | 79.3258
|  |  |  | 1644.527 | 25187.587 | 79.3289
|  |  |  | 1644.605 | 25188.394 | 79.3291
|  |  |  | 1644.703 | 25188.394 | 79.3297
|  |  |  | 1644.818 | 25190.272 | 79.3307
|  |  |  | 1644.903 | 25191.375 | 79.3308
|  |  |  | 1645.025 | 25192.215 | 79.3318
|  |  |  | 1645.118 | 25193.747 | 79.3337
|  |  |  | 1645.224 | 25194.538 | 79.3373
|  |  |  | 1645.317 | 25194.983 | 79.3368
|  |  |  | 1645.437 | 25196.696 | 79.3359
|  |  |  | 1645.517 | 25197.388 | 79.3352
|  |  |  | 1645.63 | 25198.261 | 79.3378
|  |  |  | 1645.719 | 25198.92 | 79.3375
|  |  |  | 1645.828 | 25200.435 | 79.3417
|  |  |  | 1645.928 | 25201.671 | 79.3429
|  |  |  | 1646.022 | 25202.527 | 79.343
|  |  |  | 1646.126 | 25203.335 | 79.345
|  |  |  | 1646.23 | 25203.878 | 79.3453
|  |  |  | 1646.316 | 25205.74 | 79.348
|  |  |  | 1646.45 | 25206.3 | 79.3472
|  |  |  | 1646.522 | 25207.502 | 79.3486
|  |  |  | 1646.635 | 25208.21 | 79.3521
|  |  |  | 1646.729 | 25208.985 | 79.3491
|  |  |  | 1646.825 | 25210.648 | 79.3531
|  |  |  | 1646.913 | 25211.406 | 79.3521
|  |  |  | 1647.015 | 25212.427 | 79.3545
|  |  |  | 1647.11 | 25212.889 | 79.3571
|  |  |  | 1647.212 | 25214.454 | 79.3571
|  |  |  | 1647.325 | 25215.03 | 79.3592
|  |  |  | 1647.419 | 25216.76 | 79.3623
|  |  |  | 1647.515 | 25217.567 | 79.3609
|  |  |  | 1647.625 | 25218.127 | 79.3647
|  |  |  | 1647.714 | 25219.758 | 79.3643
|  |  |  | 1647.833 | 25220.252 | 79.3666
|  |  |  | 1647.918 | 25220.944 | 79.3648
|  |  |  | 1648.022 | 25222.542 | 79.3693
|  |  |  | 1648.11 | 25223.135 | 79.3713
|  |  |  | 1648.227 | 25223.975 | 79.3752
|  |  |  | 1648.312 | 25225.721 | 79.3729
|  |  |  | 1648.412 | 25226.528 | 79.3729
|  |  |  | 1648.52 | 25227.039 | 79.3749
|  |  |  | 1648.619 | 25228.62 | 79.3791
|  |  |  | 1648.715 | 25229.444 | 79.3775
|  |  |  | 1648.806 | 25230.383 | 79.3803
|  |  |  | 1648.92 | 25230.959 | 79.3833
|  |  |  | 1649.013 | 25232.54 | 79.3826
|  |  |  | 1649.108 | 25233.397 | 79.385
|  |  |  | 1649.216 | 25233.809 | 79.3861
|  |  |  | 1649.306 | 25234.731 | 79.387
|  |  |  | 1649.414 | 25236.56 | 79.3898
|  |  |  | 1649.525 | 25237.169 | 79.3933
|  |  |  | 1649.617 | 25238.174 | 79.3928
|  |  |  | 1649.707 | 25239.475 | 79.391
|  |  |  | 1649.819 | 25240.036 | 79.3935
|  |  |  | 1649.904 | 25240.81 | 79.3964
|  |  |  | 1650.05 | 25242.589 | 79.397
|  |  |  | 1650.114 | 25243.281 | 79.3989
|  |  |  | 1650.219 | 25244.22 | 79.4012
|  |  |  | 1650.308 | 25244.846 | 79.4014
|  |  |  | 1650.405 | 25246.328 | 79.4014
|  |  |  | 1650.517 | 25247.465 | 79.4062
|  |  |  | 1650.618 | 25247.909 | 79.4052
|  |  |  | 1650.703 | 25248.799 | 79.4094
|  |  |  | 1650.81 | 25250.034 | 79.4068
|  |  |  | 1650.901 | 25250.71 | 79.4091
|  |  |  | 1651.01 | 25252.423 | 79.4112
|  |  |  | 1651.106 | 25253.395 | 79.4148
|  |  |  | 1651.203 | 25254.301 | 79.4144
|  |  |  | 1651.303 | 25255.602 | 79.4157
|  |  |  | 1651.4 | 25256.426 | 79.4159
|  |  |  | 1651.525 | 25256.986 | 79.4195
|  |  |  | 1651.61 | 25258.09 | 79.4248
|  |  |  | 1651.707 | 25258.732 | 79.4232
|  |  |  | 1651.828 | 25260.544 | 79.4252
|  |  |  | 1651.913 | 25260.989 | 79.4259
|  |  |  | 1652.001 | 25262.636 | 79.4243
|  |  |  | 1652.105 | 25263.328 | 79.4268
|  |  |  | 1652.237 | 25264.794 | 79.4266
|  |  |  | 1652.341 | 25265.716 | 79.4278
|  |  |  | 1652.425 | 25266.507 | 79.4324
|  |  |  | 1652.549 | 25267.199 | 79.4322
|  |  |  | 1652.627 | 25268.863 | 79.4365
|  |  |  | 1652.711 | 25268.863 | 79.4388
|  |  |  | 1652.833 | 25270.46 | 79.4415
|  |  |  | 1652.924 | 25271.235 | 79.4401
|  |  |  | 1653.035 | 25271.811 | 79.4402
|  |  |  | 1653.108 | 25272.948 | 79.4412
|  |  |  | 1653.211 | 25273.706 | 79.4467
|  |  |  | 1653.306 | 25274.71 | 79.447
|  |  |  | 1653.407 | 25275.682 | 79.4521
|  |  |  | 1653.531 | 25277.577 | 79.45
|  |  |  | 1653.618 | 25278.268 | 79.4501
|  |  |  | 1653.714 | 25279.043 | 79.4497
|  |  |  | 1653.805 | 25279.998 | 79.4515
|  |  |  | 1653.921 | 25281.481 | 79.4557
|  |  |  | 1654.015 | 25281.975 | 79.4566
|  |  |  | 1654.119 | 25283.573 | 79.4574
|  |  |  | 1654.226 | 25284.166 | 79.4625
|  |  |  | 1654.306 | 25285.006 | 79.4598
|  |  |  | 1654.401 | 25286.324 | 79.4623
|  |  |  | 1654.537 | 25287.015 | 79.4638
|  |  |  | 1654.621 | 25287.987 | 79.4655
|  |  |  | 1654.727 | 25289.206 | 79.4662
|  |  |  | 1654.836 | 25290.672 | 79.4668
|  |  |  | 1654.916 | 25291.545 | 79.4703
|  |  |  | 1655.005 | 25291.99 | 79.4706
|  |  |  | 1655.1 | 25293.16 | 79.4735
|  |  |  | 1655.213 | 25294.725 | 79.4753
|  |  |  | 1655.348 | 25295.202 | 79.4748
|  |  |  | 1655.422 | 25296.833 | 79.4754
|  |  |  | 1655.521 | 25297.377 | 79.4769
|  |  |  | 1655.617 | 25298.48 | 79.4807
|  |  |  | 1655.717 | 25299.156 | 79.4794
|  |  |  | 1655.812 | 25300.688 | 79.4833
|  |  |  | 1655.947 | 25301.264 | 79.483
|  |  |  | 1656.022 | 25302.5 | 79.4867
|  |  |  | 1656.139 | 25303.159 | 79.4894
|  |  |  | 1656.212 | 25304.427 | 79.4903
|  |  |  | 1656.325 | 25305.053 | 79.4912
|  |  |  | 1656.401 | 25305.86 | 79.4895
|  |  |  | 1656.51 | 25307.722 | 79.4943
|  |  |  | 1656.639 | 25308.265 | 79.4943
|  |  |  | 1656.71 | 25309.369 | 79.4992
|  |  |  | 1656.819 | 25310.094 | 79.4959
|  |  |  | 1656.906 | 25310.818 | 79.4992
|  |  |  | 1657.004 | 25312.63 | 79.4997
|  |  |  | 1657.109 | 25312.63 | 79.5003
|  |  |  | 1657.215 | 25314.459 | 79.5027
|  |  |  | 1657.31 | 25315.167 | 79.5056
|  |  |  | 1657.407 | 25315.925 | 79.5046
|  |  |  | 1657.519 | 25317.506 | 79.5073
|  |  |  | 1657.632 | 25318.182 | 79.5088
|  |  |  | 1657.721 | 25319.351 | 79.5128
|  |  |  | 1657.815 | 25319.994 | 79.5156
|  |  |  | 1657.904 | 25321.608 | 79.5151
|  |  |  | 1658.041 | 25322.185 | 79.5165
|  |  |  | 1658.114 | 25323.436 | 79.5193
|  |  |  | 1658.204 | 25324.095 | 79.522
|  |  |  | 1658.301 | 25325.578 | 79.5209
|  |  |  | 1658.437 | 25326.303 | 79.5196
|  |  |  | 1658.524 | 25326.978 | 79.5259
|  |  |  | 1658.613 | 25327.818 | 79.5287
|  |  |  | 1658.704 | 25329.614 | 79.529
|  |  |  | 1658.803 | 25330.437 | 79.5297
|  |  |  | 1658.916 | 25330.981 | 79.5313
|  |  |  | 1659.012 | 25331.739 | 79.533
|  |  |  | 1659.102 | 25333.617 | 79.5345
|  |  |  | 1659.238 | 25334.407 | 79.5371
|  |  |  | 1659.327 | 25334.984 | 79.5377
|  |  |  | 1659.412 | 25336.17 | 79.5391
|  |  |  | 1659.509 | 25336.746 | 79.542
|  |  |  | 1659.621 | 25338.328 | 79.5441
|  |  |  | 1659.71 | 25339.398 | 79.5405
|  |  |  | 1659.803 | 25340.09 | 79.5425
|  |  |  | 1659.9 | 25340.914 | 79.5463
|  |  |  | 1660.025 | 25342.808 | 79.5486
|  |  |  | 1660.121 | 25343.319 | 79.5522
|  |  |  | 1660.243 | 25344.752 | 79.5526
|  |  |  | 1660.308 | 25344.752 | 79.5506
|  |  |  | 1660.426 | 25346.861 | 79.5579
|  |  |  | 1660.522 | 25347.305 | 79.5554
|  |  |  | 1660.605 | 25348.36 | 79.5566
|  |  |  | 1660.716 | 25349.051 | 79.5576
|  |  |  | 1660.802 | 25349.809 | 79.5591
|  |  |  | 1660.907 | 25351.39 | 79.5626
|  |  |  | 1661.029 | 25352.329 | 79.5647
|  |  |  | 1661.108 | 25352.873 | 79.566
|  |  |  | 1661.201 | 25353.647 | 79.5646
|  |  |  | 1661.32 | 25355.245 | 79.5646
|  |  |  | 1661.405 | 25356.332 | 79.5661
|  |  |  | 1661.539 | 25357.321 | 79.567
|  |  |  | 1661.634 | 25358.012 | 79.5744
|  |  |  | 1661.721 | 25358.902 | 79.5761
|  |  |  | 1661.809 | 25359.792 | 79.5742
|  |  |  | 1661.9 | 25360.698 | 79.576
|  |  |  | 1662.033 | 25362.246 | 79.5841
|  |  |  | 1662.104 | 25362.987 | 79.5781
|  |  |  | 1662.219 | 25364.602 | 79.5808
|  |  |  | 1662.334 | 25365.195 | 79.5818
|  |  |  | 1662.406 | 25365.952 | 79.5829
|  |  |  | 1662.529 | 25367.6 | 79.5868
|  |  |  | 1662.635 | 25368.275 | 79.5844
|  |  |  | 1662.702 | 25368.95 | 79.5865
|  |  |  | 1662.816 | 25370.416 | 79.5868
|  |  |  | 1662.92 | 25370.416 | 79.5908
|  |  |  | 1663.001 | 25372.064 | 79.59
|  |  |  | 1663.12 | 25373.48 | 79.5921
|  |  |  | 1663.217 | 25374.139 | 79.5927
|  |  |  | 1663.317 | 25374.897 | 79.5955
|  |  |  | 1663.412 | 25376.742 | 79.5989
|  |  |  | 1663.525 | 25377.22 | 79.6013
|  |  |  | 1663.621 | 25377.994 | 79.6018
|  |  |  | 1663.715 | 25379.18 | 79.6038
|  |  |  | 1663.822 | 25380.778 | 79.6058
|  |  |  | 1663.928 | 25381.585 | 79.6076
|  |  |  | 1664.039 | 25382.277 | 79.6125
|  |  |  | 1664.121 | 25383.496 | 79.6124
|  |  |  | 1664.22 | 25384.748 | 79.6143
|  |  |  | 1664.314 | 25385.555 | 79.6146
|  |  |  | 1664.408 | 25386.378 | 79.617
|  |  |  | 1664.526 | 25386.807 | 79.6181
|  |  |  | 1664.609 | 25387.564 | 79.6199
|  |  |  | 1664.742 | 25389.31 | 79.6247
|  |  |  | 1664.812 | 25390.529 | 79.625
|  |  |  | 1664.908 | 25391.37 | 79.6266
|  |  |  | 1665.019 | 25392.012 | 79.6276
|  |  |  | 1665.115 | 25393.709 | 79.6294
|  |  |  | 1665.209 | 25394.499 | 79.6322
|  |  |  | 1665.327 | 25395.323 | 79.6344
|  |  |  | 1665.43 | 25395.883 | 79.6352
|  |  |  | 1665.526 | 25396.954 | 79.6353
|  |  |  | 1665.611 | 25398.667 | 79.641
|  |  |  | 1665.709 | 25399.375 | 79.6388
|  |  |  | 1665.815 | 25400.726 | 79.6399
|  |  |  | 1665.928 | 25401.187 | 79.6441
|  |  |  | 1666.007 | 25402.258 | 79.6464
|  |  |  | 1666.113 | 25402.933 | 79.6453
|  |  |  | 1666.218 | 25403.724 | 79.65
|  |  |  | 1666.307 | 25405.651 | 79.6504
|  |  |  | 1666.423 | 25406.294 | 79.6511
|  |  |  | 1666.507 | 25407.463 | 79.6501
|  |  |  | 1666.634 | 25408.715 | 79.6539
|  |  |  | 1666.722 | 25409.292 | 79.6567
|  |  |  | 1666.809 | 25410.494 | 79.6564
|  |  |  | 1666.904 | 25411.318 | 79.6584
|  |  |  | 1667.014 | 25412.455 | 79.6609
|  |  |  | 1667.115 | 25413.031 | 79.6629
|  |  |  | 1667.202 | 25413.739 | 79.6631
|  |  |  | 1667.348 | 25415.568 | 79.6625
|  |  |  | 1667.412 | 25416.243 | 79.667
|  |  |  | 1667.518 | 25417.215 | 79.6675
|  |  |  | 1667.604 | 25417.759 | 79.6678
|  |  |  | 1667.711 | 25418.895 | 79.6718
|  |  |  | 1667.817 | 25420.197 | 79.6737
|  |  |  | 1667.939 | 25421.976 | 79.6712
|  |  |  | 1668.013 | 25421.976 | 79.6725
|  |  |  | 1668.11 | 25422.701 | 79.6764
|  |  |  | 1668.242 | 25424.562 | 79.6798
|  |  |  | 1668.314 | 25425.171 | 79.6789
|  |  |  | 1668.417 | 25426.094 | 79.6807
|  |  |  | 1668.521 | 25426.917 | 79.6829
|  |  |  | 1668.606 | 25428.071 | 79.6853
|  |  |  | 1668.701 | 25429.372 | 79.6848
|  |  |  | 1668.812 | 25429.932 | 79.6873
|  |  |  | 1668.91 | 25430.723 | 79.6884
|  |  |  | 1669.007 | 25431.678 | 79.6843
|  |  |  | 1669.126 | 25433.507 | 79.6836
|  |  |  | 1669.211 | 25433.968 | 79.6835
|  |  |  | 1669.302 | 25434.709 | 79.683
|  |  |  | 1669.429 | 25436.472 | 79.6759
|  |  |  | 1669.502 | 25437.015 | 79.6747
|  |  |  | 1669.601 | 25438.102 | 79.6729
|  |  |  | 1669.723 | 25439.519 | 79.6732
|  |  |  | 1669.827 | 25440.145 | 79.6769
|  |  |  | 1669.9 | 25441.282 | 79.6756
|  |  |  | 1670.029 | 25442.105 | 79.6801
|  |  |  | 1670.107 | 25442.879 | 79.6773
|  |  |  | 1670.225 | 25443.654 | 79.6818
|  |  |  | 1670.3 | 25444.807 | 79.6841
|  |  |  | 1670.403 | 25445.713 | 79.6848
|  |  |  | 1670.505 | 25447.344 | 79.6843
|  |  |  | 1670.636 | 25448.167 | 79.691
|  |  |  | 1670.734 | 25448.958 | 79.688
|  |  |  | 1670.83 | 25449.897 | 79.6878
|  |  |  | 1670.923 | 25450.852 | 79.693
|  |  |  | 1671.004 | 25451.808 | 79.6926
|  |  |  | 1671.126 | 25453.636 | 79.6941
|  |  |  | 1671.239 | 25454.246 | 79.6949
|  |  |  | 1671.302 | 25455.333 | 79.6952
|  |  |  | 1671.434 | 25456.256 | 79.6955
|  |  |  | 1671.503 | 25456.932 | 79.6984
|  |  |  | 1671.63 | 25458.25 | 79.7006
|  |  |  | 1671.734 | 25459.057 | 79.7005
|  |  |  | 1671.829 | 25459.963 | 79.7002
|  |  |  | 1671.915 | 25460.885 | 79.7017
|  |  |  | 1672.018 | 25462.483 | 79.7034
|  |  |  | 1672.114 | 25463.405 | 79.7053
|  |  |  | 1672.205 | 25463.998 | 79.7034
|  |  |  | 1672.329 | 25465.036 | 79.71
|  |  |  | 1672.432 | 25465.876 | 79.7082
|  |  |  | 1672.517 | 25467.721 | 79.7107
|  |  |  | 1672.615 | 25468.528 | 79.7149
|  |  |  | 1672.725 | 25469.072 | 79.7139
|  |  |  | 1672.814 | 25469.863 | 79.716
|  |  |  | 1672.913 | 25471.691 | 79.7088
|  |  |  | 1673.028 | 25472.169 | 79.7102
|  |  |  | 1673.129 | 25473.24 | 79.7062
|  |  |  | 1673.218 | 25474.722 | 79.7093
|  |  |  | 1673.307 | 25475.48 | 79.7072
|  |  |  | 1673.426 | 25476.139 | 79.7088
|  |  |  | 1673.517 | 25477.177 | 79.7112
|  |  |  | 1673.621 | 25477.901 | 79.7135
|  |  |  | 1673.716 | 25479.433 | 79.7133
|  |  |  | 1673.826 | 25480.142 | 79.7109
|  |  |  | 1673.916 | 25481.196 | 79.7113
|  |  |  | 1674.008 | 25481.921 | 79.715
|  |  |  | 1674.112 | 25483.436 | 79.7184
|  |  |  | 1674.203 | 25484.342 | 79.7183
|  |  |  | 1674.305 | 25485.199 | 79.7192
|  |  |  | 1674.419 | 25486.5 | 79.7212
|  |  |  | 1674.529 | 25487.175 | 79.7213
|  |  |  | 1674.606 | 25488.345 | 79.7229
|  |  |  | 1674.71 | 25489.498 | 79.7241
|  |  |  | 1674.818 | 25490.025 | 79.7269
|  |  |  | 1674.905 | 25490.783 | 79.7291
|  |  |  | 1675.001 | 25491.656 | 79.7289
|  |  |  | 1675.122 | 25493.386 | 79.7308
|  |  |  | 1675.205 | 25494.423 | 79.7304
|  |  |  | 1675.308 | 25494.901 | 79.7324
|  |  |  | 1675.408 | 25495.791 | 79.7338
|  |  |  | 1675.508 | 25497.323 | 79.7334
|  |  |  | 1675.634 | 25498.739 | 79.7366
|  |  |  | 1675.723 | 25499.283 | 79.7397
|  |  |  | 1675.809 | 25500.502 | 79.7409
|  |  |  | 1675.903 | 25501.062 | 79.7439
|  |  |  | 1676.028 | 25502.824 | 79.7432
|  |  |  | 1676.143 | 25503.73 | 79.7459
|  |  |  | 1676.201 | 25503.73 | 79.7455
|  |  |  | 1676.306 | 25505.295 | 79.748
|  |  |  | 1676.426 | 25506.844 | 79.747
|  |  |  | 1676.505 | 25506.844 | 79.7509
|  |  |  | 1676.63 | 25508.54 | 79.7538
|  |  |  | 1676.714 | 25509.216 | 79.7519
|  |  |  | 1676.803 | 25510.303 | 79.7541
|  |  |  | 1676.935 | 25511.242 | 79.7535
|  |  |  | 1677.003 | 25511.95 | 79.7559
|  |  |  | 1677.104 | 25512.972 | 79.7562
|  |  |  | 1677.231 | 25514.471 | 79.7602
|  |  |  | 1677.344 | 25515.179 | 79.7604
|  |  |  | 1677.423 | 25516.052 | 79.7627
|  |  |  | 1677.542 | 25517.205 | 79.7631
|  |  |  | 1677.62 | 25518.012 | 79.7658
|  |  |  | 1677.705 | 25519.182 | 79.7671
|  |  |  | 1677.843 | 25520.73 | 79.7696
|  |  |  | 1677.904 | 25520.73 | 79.7672
|  |  |  | 1678 | 25522.295 | 79.7725
|  |  |  | 1678.134 | 25523.646 | 79.7726
|  |  |  | 1678.227 | 25524.42 | 79.7751
|  |  |  | 1678.319 | 25525.754 | 79.7757
|  |  |  | 1678.404 | 25525.754 | 79.7717
|  |  |  | 1678.537 | 25527.484 | 79.7704
|  |  |  | 1678.601 | 25528.11 | 79.7707
|  |  |  | 1678.726 | 25529.23 | 79.7718
|  |  |  | 1678.829 | 25530.449 | 79.7733
|  |  |  | 1678.917 | 25531.454 | 79.7746
|  |  |  | 1679.024 | 25532.508 | 79.7798
|  |  |  | 1679.114 | 25533.2 | 79.7763
|  |  |  | 1679.227 | 25534.419 | 79.7779
|  |  |  | 1679.331 | 25535.078 | 79.7781
|  |  |  | 1679.418 | 25535.885 | 79.7825
|  |  |  | 1679.516 | 25537.565 | 79.782
|  |  |  | 1679.635 | 25538.372 | 79.7836
|  |  |  | 1679.726 | 25539.805 | 79.785
|  |  |  | 1679.803 | 25539.805 | 79.7855
|  |  |  | 1679.916 | 25541.354 | 79.7854
|  |  |  | 1680.011 | 25541.848 | 79.7881
|  |  |  | 1680.118 | 25543.429 | 79.791
|  |  |  | 1680.248 | 25544.22 | 79.7895
|  |  |  | 1680.328 | 25545.439 | 79.7906
|  |  |  | 1680.419 | 25545.9 | 79.7922
|  |  |  | 1680.526 | 25547.515 | 79.7918
|  |  |  | 1680.65 | 25548.223 | 79.7957
|  |  |  | 1680.728 | 25549.36 | 79.796
|  |  |  | 1680.831 | 25550.019 | 79.7979
|  |  |  | 1680.926 | 25550.908 | 79.7988
|  |  |  | 1681.02 | 25552.473 | 79.7998
|  |  |  | 1681.143 | 25553.181 | 79.8012
|  |  |  | 1681.223 | 25554.268 | 79.8027
|  |  |  | 1681.324 | 25554.96 | 79.8031
|  |  |  | 1681.428 | 25556.558 | 79.8049
|  |  |  | 1681.516 | 25557.316 | 79.805
|  |  |  | 1681.611 | 25558.288 | 79.8073
|  |  |  | 1681.728 | 25559.424 | 79.8097
|  |  |  | 1681.808 | 25560.479 | 79.8107
|  |  |  | 1681.92 | 25561.006 | 79.8149
|  |  |  | 1682.017 | 25561.928 | 79.8166
|  |  |  | 1682.124 | 25563.526 | 79.8146
|  |  |  | 1682.223 | 25564.086 | 79.8145
|  |  |  | 1682.31 | 25564.811 | 79.8181
|  |  |  | 1682.417 | 25566.079 | 79.8192
|  |  |  | 1682.502 | 25566.738 | 79.8207
|  |  |  | 1682.613 | 25568.007 | 79.8234
|  |  |  | 1682.728 | 25569.374 | 79.8255
|  |  |  | 1682.812 | 25570.395 | 79.826
|  |  |  | 1682.918 | 25571.433 | 79.8274
|  |  |  | 1683.008 | 25572.355 | 79.8251
|  |  |  | 1683.115 | 25573.706 | 79.8268
|  |  |  | 1683.216 | 25574.299 | 79.8288
|  |  |  | 1683.301 | 25575.255 | 79.8321
|  |  |  | 1683.414 | 25576.226 | 79.8333
|  |  |  | 1683.507 | 25576.852 | 79.8321
|  |  |  | 1683.615 | 25577.627 | 79.836
|  |  |  | 1683.75 | 25579.587 | 79.8373
|  |  |  | 1683.819 | 25580.13 | 79.8401
|  |  |  | 1683.9 | 25580.789 | 79.8411
|  |  |  | 1684.017 | 25581.959 | 79.8401
|  |  |  | 1684.101 | 25582.75 | 79.8423
|  |  |  | 1684.209 | 25583.985 | 79.8452
|  |  |  | 1684.301 | 25584.66 | 79.8452
|  |  |  | 1684.4 | 25586.341 | 79.8476
|  |  |  | 1684.505 | 25586.884 | 79.8477
|  |  |  | 1684.645 | 25588.499 | 79.8508
|  |  |  | 1684.711 | 25589.207 | 79.8515
|  |  |  | 1684.827 | 25590.673 | 79.8527
|  |  |  | 1684.919 | 25591.233 | 79.8524
|  |  |  | 1685.006 | 25592.353 | 79.854
|  |  |  | 1685.108 | 25593.243 | 79.8587
|  |  |  | 1685.228 | 25594.495 | 79.859
|  |  |  | 1685.314 | 25594.972 | 79.8577
|  |  |  | 1685.433 | 25596.471 | 79.8616
|  |  |  | 1685.515 | 25597.015 | 79.863
|  |  |  | 1685.601 | 25597.723 | 79.8681
|  |  |  | 1685.729 | 25599.535 | 79.8691
|  |  |  | 1685.819 | 25600.342 | 79.8694
|  |  |  | 1685.901 | 25601.38 | 79.8709
|  |  |  | 1686.032 | 25602.22 | 79.8692
|  |  |  | 1686.126 | 25602.879 | 79.871
|  |  |  | 1686.223 | 25604.625 | 79.8734
|  |  |  | 1686.3 | 25605.284 | 79.8748
|  |  |  | 1686.425 | 25606.487 | 79.8768
|  |  |  | 1686.519 | 25606.964 | 79.8788
|  |  |  | 1686.62 | 25608.562 | 79.8795
|  |  |  | 1686.707 | 25609.023 | 79.881
|  |  |  | 1686.835 | 25610.275 | 79.8817
|  |  |  | 1686.905 | 25611.083 | 79.8817
|  |  |  | 1687.023 | 25612.12 | 79.8855
|  |  |  | 1687.118 | 25613.735 | 79.8839
|  |  |  | 1687.208 | 25613.735 | 79.8891
|  |  |  | 1687.318 | 25615.415 | 79.8921
|  |  |  | 1687.414 | 25615.876 | 79.8941
|  |  |  | 1687.527 | 25617.49 | 79.8911
|  |  |  | 1687.612 | 25617.985 | 79.8942
|  |  |  | 1687.727 | 25619.517 | 79.8961
|  |  |  | 1687.819 | 25620.472 | 79.8965
|  |  |  | 1687.915 | 25621.427 | 79.8965
|  |  |  | 1688.033 | 25622.07 | 79.9
|  |  |  | 1688.125 | 25623.239 | 79.9013
|  |  |  | 1688.241 | 25624.442 | 79.9008
|  |  |  | 1688.315 | 25625.694 | 79.9021
|  |  |  | 1688.438 | 25626.237 | 79.9025
|  |  |  | 1688.531 | 25627.358 | 79.9031
|  |  |  | 1688.613 | 25628.659 | 79.9068
|  |  |  | 1688.737 | 25629.153 | 79.9088
|  |  |  | 1688.819 | 25630.356 | 79.9081
|  |  |  | 1688.929 | 25631.031 | 79.9087
|  |  |  | 1689.021 | 25632.2 | 79.9098
|  |  |  | 1689.116 | 25632.843 | 79.9101
|  |  |  | 1689.21 | 25634.457 | 79.9152
|  |  |  | 1689.333 | 25634.984 | 79.915
|  |  |  | 1689.415 | 25636.697 | 79.9163
|  |  |  | 1689.512 | 25637.389 | 79.9192
|  |  |  | 1689.622 | 25638.032 | 79.9234
|  |  |  | 1689.716 | 25639.547 | 79.9236
|  |  |  | 1689.84 | 25640.14 | 79.9244
|  |  |  | 1689.913 | 25641.392 | 79.9256
|  |  |  | 1690.027 | 25642.035 | 79.9256
|  |  |  | 1690.114 | 25642.842 | 79.9299
|  |  |  | 1690.221 | 25643.978 | 79.9286
|  |  |  | 1690.306 | 25645.626 | 79.9294
|  |  |  | 1690.421 | 25646.103 | 79.9311
|  |  |  | 1690.501 | 25646.795 | 79.9303
|  |  |  | 1690.605 | 25647.965 | 79.9322
|  |  |  | 1690.702 | 25649.546 | 79.934
|  |  |  | 1690.813 | 25650.073 | 79.9375
|  |  |  | 1690.902 | 25651.688 | 79.9373
|  |  |  | 1691.014 | 25652.297 | 79.9375
|  |  |  | 1691.107 | 25653.335 | 79.9413
|  |  |  | 1691.214 | 25654.142 | 79.9399
|  |  |  | 1691.303 | 25654.686 | 79.9398
|  |  |  | 1691.4 | 25656.366 | 79.942
|  |  |  | 1691.524 | 25656.926 | 79.9447
|  |  |  | 1691.601 | 25657.848 | 79.9458
|  |  |  | 1691.71 | 25659.1 | 79.9487
|  |  |  | 1691.811 | 25660.402 | 79.948
|  |  |  | 1691.914 | 25661.028 | 79.954
|  |  |  | 1692.011 | 25662.082 | 79.9528
|  |  |  | 1692.125 | 25663.317 | 79.9548
|  |  |  | 1692.211 | 25664.404 | 79.9528
|  |  |  | 1692.322 | 25664.981 | 79.9569
|  |  |  | 1692.4 | 25666.595 | 79.9542
|  |  |  | 1692.513 | 25667.419 | 79.958
|  |  |  | 1692.61 | 25668.111 | 79.9596
|  |  |  | 1692.712 | 25668.901 | 79.9622
|  |  |  | 1692.8 | 25669.692 | 79.9635
|  |  |  | 1692.911 | 25670.845 | 79.9648
|  |  |  | 1693.022 | 25672.262 | 79.967
|  |  |  | 1693.109 | 25673.464 | 79.9655
|  |  |  | 1693.202 | 25673.926 | 79.9663
|  |  |  | 1693.341 | 25675.54 | 79.9709
|  |  |  | 1693.415 | 25676.133 | 79.9715
|  |  |  | 1693.513 | 25677.105 | 79.97
|  |  |  | 1693.602 | 25678.587 | 79.9733
|  |  |  | 1693.704 | 25679.246 | 79.9754
|  |  |  | 1693.827 | 25680.646 | 79.9757
|  |  |  | 1693.918 | 25681.223 | 79.9757
|  |  |  | 1694.002 | 25682.376 | 79.9811
|  |  |  | 1694.103 | 25682.87 | 79.9796
|  |  |  | 1694.219 | 25684.238 | 79.9846
|  |  |  | 1694.307 | 25685.358 | 79.9836
|  |  |  | 1694.426 | 25686.824 | 79.9873
|  |  |  | 1694.521 | 25687.73 | 79.9872
|  |  |  | 1694.641 | 25688.702 | 79.9886
|  |  |  | 1694.709 | 25688.702 | 79.9918
|  |  |  | 1694.841 | 25690.398 | 79.9928
|  |  |  | 1694.914 | 25690.975 | 79.9915
|  |  |  | 1695.021 | 25692.128 | 79.9974
|  |  |  | 1695.125 | 25693.759 | 79.9965
|  |  |  | 1695.234 | 25694.236 | 79.9965
|  |  |  | 1695.308 | 25694.912 | 79.9988
|  |  |  | 1695.418 | 25696.543 | 80.0001
|  |  |  | 1695.525 | 25697.185 | 80.0031
|  |  |  | 1695.604 | 25698.322 | 80.0004
|  |  |  | 1695.72 | 25699.079 | 80.0038
|  |  |  | 1695.829 | 25700.825 | 80.008
|  |  |  | 1695.905 | 25700.825 | 80.0064
|  |  |  | 1696.025 | 25702.226 | 80.0107
|  |  |  | 1696.126 | 25703.659 | 80.0124
|  |  |  | 1696.212 | 25704.136 | 80.0107
|  |  |  | 1696.32 | 25705.586 | 80.0152
|  |  |  | 1696.415 | 25706.163 | 80.0155
|  |  |  | 1696.534 | 25707.266 | 80.0184
|  |  |  | 1696.626 | 25708.782 | 80.0199
|  |  |  | 1696.724 | 25709.507 | 80.0234
|  |  |  | 1696.802 | 25710.182 | 80.0226
|  |  |  | 1696.92 | 25711.071 | 80.0216
|  |  |  | 1697.007 | 25711.763 | 80.0238
|  |  |  | 1697.117 | 25713.295 | 80.0258
|  |  |  | 1697.231 | 25714.004 | 80.0272
|  |  |  | 1697.309 | 25715.651 | 80.0292
|  |  |  | 1697.451 | 25716.194 | 80.0285
|  |  |  | 1697.519 | 25717.463 | 80.0325
|  |  |  | 1697.632 | 25718.138 | 80.031
|  |  |  | 1697.724 | 25719.225 | 80.0348
|  |  |  | 1697.813 | 25720.51 | 80.0379
|  |  |  | 1697.923 | 25720.971 | 80.0405
|  |  |  | 1698.018 | 25722.701 | 80.0405
|  |  |  | 1698.118 | 25723.409 | 80.0417
|  |  |  | 1698.224 | 25724.48 | 80.0417
|  |  |  | 1698.324 | 25725.073 | 80.0442
|  |  |  | 1698.401 | 25725.814 | 80.0441
|  |  |  | 1698.506 | 25727.61 | 80.0448
|  |  |  | 1698.621 | 25728.236 | 80.0468
|  |  |  | 1698.706 | 25729.405 | 80.0505
|  |  |  | 1698.804 | 25730.246 | 80.0491
|  |  |  | 1698.909 | 25730.937 | 80.0506
|  |  |  | 1699.024 | 25732.486 | 80.0527
|  |  |  | 1699.119 | 25733.062 | 80.0544
|  |  |  | 1699.203 | 25733.771 | 80.057
|  |  |  | 1699.322 | 25735.237 | 80.0554
|  |  |  | 1699.412 | 25736.373 | 80.0585
|  |  |  | 1699.502 | 25737.131 | 80.0609
|  |  |  | 1699.611 | 25737.691 | 80.0602
|  |  |  | 1699.701 | 25739.553 | 80.0619
|  |  |  | 1699.82 | 25740.211 | 80.0667
|  |  |  | 1699.905 | 25741.381 | 80.0656
|  |  |  | 1700.022 | 25741.875 | 80.0667
|  |  |  | 1700.105 | 25742.765 | 80.072
|  |  |  | 1700.211 | 25743.901 | 80.0718
|  |  |  | 1700.308 | 25744.659 | 80.0678
|  |  |  | 1700.406 | 25746.422 | 80.0725
|  |  |  | 1700.536 | 25747.064 | 80.074
|  |  |  | 1700.61 | 25748.333 | 80.0752
|  |  |  | 1700.739 | 25749.766 | 80.076
|  |  |  | 1700.818 | 25749.766 | 80.0771
|  |  |  | 1700.903 | 25750.688 | 80.0795
|  |  |  | 1701.048 | 25752.484 | 80.0806
|  |  |  | 1701.114 | 25753.192 | 80.0819
|  |  |  | 1701.208 | 25754.098 | 80.0828
|  |  |  | 1701.305 | 25755.597 | 80.0841
|  |  |  | 1701.406 | 25756.338 | 80.0899
|  |  |  | 1701.505 | 25757.261 | 80.0889
|  |  |  | 1701.636 | 25758.611 | 80.0888
|  |  |  | 1701.712 | 25758.611 | 80.0914
|  |  |  | 1701.813 | 25760.39 | 80.0879
|  |  |  | 1701.919 | 25761.049 | 80.0907
|  |  |  | 1702.003 | 25761.988 | 80.0919
|  |  |  | 1702.1 | 25762.614 | 80.0954
|  |  |  | 1702.208 | 25764.36 | 80.0992
|  |  |  | 1702.326 | 25765.481 | 80.0999
|  |  |  | 1702.422 | 25766.271 | 80.1003
|  |  |  | 1702.522 | 25767.457 | 80.1022
|  |  |  | 1702.616 | 25767.918 | 80.1021
|  |  |  | 1702.707 | 25768.726 | 80.1076
|  |  |  | 1702.827 | 25770.488 | 80.1101
|  |  |  | 1702.911 | 25770.949 | 80.1098
|  |  |  | 1703.01 | 25771.674 | 80.1116
|  |  |  | 1703.108 | 25772.663 | 80.1163
|  |  |  | 1703.222 | 25774.046 | 80.1125
|  |  |  | 1703.329 | 25775.183 | 80.1169
|  |  |  | 1703.416 | 25775.858 | 80.116
|  |  |  | 1703.529 | 25777.506 | 80.1184
|  |  |  | 1703.613 | 25777.95 | 80.1193
|  |  |  | 1703.728 | 25779.532 | 80.1188
|  |  |  | 1703.806 | 25780.158 | 80.1191
|  |  |  | 1703.922 | 25781.097 | 80.1244
|  |  |  | 1704.024 | 25782.398 | 80.1229
|  |  |  | 1704.115 | 25783.386 | 80.1273
|  |  |  | 1704.219 | 25784.441 | 80.1265
|  |  |  | 1704.318 | 25785.149 | 80.1278
|  |  |  | 1704.426 | 25786.615 | 80.1302
|  |  |  | 1704.548 | 25787.208 | 80.1328
|  |  |  | 1704.628 | 25788.394 | 80.1336
|  |  |  | 1704.719 | 25788.855 | 80.1348
|  |  |  | 1704.814 | 25790.502 | 80.1349
|  |  |  | 1704.902 | 25791.046 | 80.1367
|  |  |  | 1705.013 | 25792.249 | 80.1393
|  |  |  | 1705.131 | 25792.809 | 80.1419
|  |  |  | 1705.22 | 25793.83 | 80.141
|  |  |  | 1705.324 | 25795.625 | 80.1422
|  |  |  | 1705.421 | 25796.466 | 80.1463
|  |  |  | 1705.512 | 25797.355 | 80.149
|  |  |  | 1705.64 | 25798.772 | 80.148
|  |  |  | 1705.722 | 25799.562 | 80.1492
|  |  |  | 1705.817 | 25800.37 | 80.1496
|  |  |  | 1705.914 | 25801.654 | 80.1546
|  |  |  | 1706.013 | 25802.478 | 80.1566
|  |  |  | 1706.125 | 25803.005 | 80.1589
|  |  |  | 1706.223 | 25804.175 | 80.1596
|  |  |  | 1706.319 | 25804.817 | 80.158
|  |  |  | 1706.424 | 25806.514 | 80.1648
|  |  |  | 1706.536 | 25807.189 | 80.164
|  |  |  | 1706.609 | 25808.293 | 80.1652
|  |  |  | 1706.709 | 25809.1 | 80.1634
|  |  |  | 1706.806 | 25810.253 | 80.1697
|  |  |  | 1706.933 | 25810.863 | 80.1694
|  |  |  | 1707.022 | 25811.884 | 80.1721
|  |  |  | 1707.105 | 25813.597 | 80.1754
|  |  |  | 1707.237 | 25814.207 | 80.1739
|  |  |  | 1707.319 | 25815.458 | 80.1747
|  |  |  | 1707.404 | 25816.299 | 80.1774
|  |  |  | 1707.531 | 25816.941 | 80.1784
|  |  |  | 1707.602 | 25818.127 | 80.1823
|  |  |  | 1707.708 | 25819.593 | 80.1849
|  |  |  | 1707.804 | 25820.384 | 80.1845
|  |  |  | 1707.927 | 25820.944 | 80.182
|  |  |  | 1708.014 | 25822.064 | 80.1876
|  |  |  | 1708.112 | 25822.706 | 80.1898
|  |  |  | 1708.215 | 25824.436 | 80.1878
|  |  |  | 1708.327 | 25825.095 | 80.1886
|  |  |  | 1708.4 | 25826.199 | 80.1924
|  |  |  | 1708.513 | 25827.269 | 80.1955
|  |  |  | 1708.606 | 25827.846 | 80.1962
|  |  |  | 1708.718 | 25829.131 | 80.1945
|  |  |  | 1708.801 | 25829.773 | 80.1963
|  |  |  | 1708.931 | 25831.519 | 80.198
|  |  |  | 1709.016 | 25832.277 | 80.2018
|  |  |  | 1709.137 | 25833.891 | 80.1995
|  |  |  | 1709.215 | 25833.891 | 80.2036
|  |  |  | 1709.345 | 25835.555 | 80.2041
|  |  |  | 1709.414 | 25836.165 | 80.204
|  |  |  | 1709.5 | 25837.235 | 80.2077
|  |  |  | 1709.631 | 25838.174 | 80.2086
|  |  |  | 1709.707 | 25838.833 | 80.2093
|  |  |  | 1709.813 | 25839.607 | 80.212
|  |  |  | 1709.901 | 25841.353 | 80.2128
|  |  |  | 1710.003 | 25842.259 | 80.2133
|  |  |  | 1710.11 | 25842.852 | 80.2153
|  |  |  | 1710.206 | 25843.627 | 80.2167
|  |  |  | 1710.321 | 25845.241 | 80.22
|  |  |  | 1710.435 | 25846.888 | 80.2192
|  |  |  | 1710.524 | 25847.597 | 80.2223
|  |  |  | 1710.626 | 25848.255 | 80.2219
|  |  |  | 1710.702 | 25849.359 | 80.2257
|  |  |  | 1710.83 | 25850.183 | 80.2261
|  |  |  | 1710.907 | 25850.825 | 80.2267
|  |  |  | 1711.04 | 25852.505 | 80.2268
|  |  |  | 1711.122 | 25853.115 | 80.2302
|  |  |  | 1711.229 | 25854.252 | 80.2336
|  |  |  | 1711.307 | 25854.795 | 80.233
|  |  |  | 1711.403 | 25855.586 | 80.2315
|  |  |  | 1711.554 | 25857.25 | 80.2369
|  |  |  | 1711.607 | 25858.337 | 80.2339
|  |  |  | 1711.739 | 25859.144 | 80.2372
|  |  |  | 1711.836 | 25859.918 | 80.24
|  |  |  | 1711.931 | 25860.89 | 80.2402
|  |  |  | 1712.001 | 25861.845 | 80.2457
|  |  |  | 1712.109 | 25863.064 | 80.2423
|  |  |  | 1712.204 | 25863.641 | 80.245
|  |  |  | 1712.3 | 25864.58 | 80.2474
|  |  |  | 1712.419 | 25866.392 | 80.2447
|  |  |  | 1712.532 | 25867.034 | 80.2466
|  |  |  | 1712.616 | 25868.665 | 80.2518
|  |  |  | 1712.751 | 25869.242 | 80.252
|  |  |  | 1712.823 | 25870.444 | 80.2515
|  |  |  | 1712.917 | 25871.4 | 80.2535
|  |  |  | 1713.02 | 25872.091 | 80.2535
|  |  |  | 1713.155 | 25872.882 | 80.2558
|  |  |  | 1713.217 | 25874.101 | 80.2566
|  |  |  | 1713.3 | 25874.859 | 80.2545
|  |  |  | 1713.433 | 25876.193 | 80.2569
|  |  |  | 1713.502 | 25876.868 | 80.2589
|  |  |  | 1713.618 | 25878.203 | 80.2615
|  |  |  | 1713.722 | 25878.977 | 80.259
|  |  |  | 1713.801 | 25880.245 | 80.2593
|  |  |  | 1713.93 | 25881.085 | 80.259
|  |  |  | 1714.034 | 25881.827 | 80.2583
|  |  |  | 1714.13 | 25882.93 | 80.2606
|  |  |  | 1714.221 | 25884.429 | 80.2625
|  |  |  | 1714.321 | 25885.467 | 80.2607
|  |  |  | 1714.435 | 25886.159 | 80.2636
|  |  |  | 1714.511 | 25887.246 | 80.2652
|  |  |  | 1714.621 | 25888.169 | 80.2631
|  |  |  | 1714.722 | 25889.454 | 80.2623
|  |  |  | 1714.822 | 25890.063 | 80.2616
|  |  |  | 1714.909 | 25890.755 | 80.2633
|  |  |  | 1715.007 | 25892.567 | 80.2657
|  |  |  | 1715.12 | 25893.44 | 80.2658
|  |  |  | 1715.245 | 25894.148 | 80.265
|  |  |  | 1715.305 | 25895.268 | 80.2642
|  |  |  | 1715.408 | 25896.273 | 80.2657
|  |  |  | 1715.508 | 25897.607 | 80.2674
|  |  |  | 1715.609 | 25898.283 | 80.2677
|  |  |  | 1715.72 | 25899.172 | 80.2705
|  |  |  | 1715.804 | 25899.732 | 80.2697
|  |  |  | 1715.915 | 25901.511 | 80.2735
|  |  |  | 1716.044 | 25902.121 | 80.2738
|  |  |  | 1716.113 | 25903.389 | 80.2736
|  |  |  | 1716.225 | 25904.065 | 80.2761
|  |  |  | 1716.304 | 25905.185 | 80.2762
|  |  |  | 1716.407 | 25906.387 | 80.2731
|  |  |  | 1716.538 | 25907.211 | 80.2742
|  |  |  | 1716.625 | 25907.903 | 80.2771
|  |  |  | 1716.704 | 25908.858 | 80.2761
|  |  |  | 1716.808 | 25909.847 | 80.2775
|  |  |  | 1716.912 | 25911.362 | 80.2777
|  |  |  | 1717.047 | 25912.318 | 80.2764
|  |  |  | 1717.112 | 25912.993 | 80.2781
|  |  |  | 1717.25 | 25914.755 | 80.2761
|  |  |  | 1717.314 | 25914.755 | 80.2761
|  |  |  | 1717.407 | 25916.452 | 80.2776
|  |  |  | 1717.515 | 25917.243 | 80.2681
|  |  |  | 1717.607 | 25917.803 | 80.2687
|  |  |  | 1717.741 | 25919.631 | 80.2698
|  |  |  | 1717.823 | 25920.257 | 80.2697
|  |  |  | 1717.904 | 25921.295 | 80.2712
|  |  |  | 1718.01 | 25922.102 | 80.2738
|  |  |  | 1718.125 | 25923.469 | 80.2773
|  |  |  | 1718.213 | 25923.931 | 80.277
|  |  |  | 1718.3 | 25925.578 | 80.2754
|  |  |  | 1718.403 | 25926.253 | 80.2772
|  |  |  | 1718.505 | 25927.159 | 80.2779
|  |  |  | 1718.629 | 25928.527 | 80.2785
|  |  |  | 1718.713 | 25929.153 | 80.2799
|  |  |  | 1718.803 | 25930.273 | 80.2791
|  |  |  | 1718.905 | 25931.179 | 80.2834
|  |  |  | 1719.029 | 25932.496 | 80.2871
|  |  |  | 1719.12 | 25933.024 | 80.2855
|  |  |  | 1719.238 | 25934.144 | 80.286
|  |  |  | 1719.305 | 25934.934 | 80.2872
|  |  |  | 1719.43 | 25936.236 | 80.2896
|  |  |  | 1719.533 | 25937.438 | 80.2896
|  |  |  | 1719.62 | 25938.427 | 80.2944
|  |  |  | 1719.741 | 25939.069 | 80.2932
|  |  |  | 1719.812 | 25939.942 | 80.2954
|  |  |  | 1719.923 | 25941.458 | 80.2957
|  |  |  | 1720.036 | 25942.149 | 80.3007
|  |  |  | 1720.119 | 25943.418 | 80.3013
|  |  |  | 1720.206 | 25944.159 | 80.3025
|  |  |  | 1720.326 | 25945.23 | 80.3045
|  |  |  | 1720.428 | 25946.531 | 80.3041
|  |  |  | 1720.513 | 25947.108 | 80.3061
|  |  |  | 1720.619 | 25948.557 | 80.308
|  |  |  | 1720.734 | 25949.134 | 80.3108
|  |  |  | 1720.828 | 25950.649 | 80.3126
|  |  |  | 1720.926 | 25951.209 | 80.3131
|  |  |  | 1721.018 | 25952.708 | 80.3127
|  |  |  | 1721.103 | 25952.708 | 80.3161
|  |  |  | 1721.22 | 25954.191 | 80.317
|  |  |  | 1721.314 | 25955.624 | 80.318
|  |  |  | 1721.437 | 25956.25 | 80.3177
|  |  |  | 1721.516 | 25956.925 | 80.3206
|  |  |  | 1721.612 | 25958.062 | 80.3232
|  |  |  | 1721.718 | 25958.77 | 80.3233
|  |  |  | 1721.806 | 25959.676 | 80.3219
|  |  |  | 1721.923 | 25961.439 | 80.3252
|  |  |  | 1722.011 | 25962.081 | 80.3246
|  |  |  | 1722.139 | 25963.35 | 80.3276
|  |  |  | 1722.213 | 25964.371 | 80.3301
|  |  |  | 1722.314 | 25965.376 | 80.3287
|  |  |  | 1722.427 | 25965.919 | 80.327
|  |  |  | 1722.525 | 25967.501 | 80.3306
|  |  |  | 1722.636 | 25968.143 | 80.329
|  |  |  | 1722.708 | 25969.263 | 80.3287
|  |  |  | 1722.811 | 25970.318 | 80.3331
|  |  |  | 1722.927 | 25970.746 | 80.3327
|  |  |  | 1723.013 | 25971.784 | 80.3378
|  |  |  | 1723.137 | 25972.657 | 80.3408
|  |  |  | 1723.208 | 25973.892 | 80.3394
|  |  |  | 1723.316 | 25975.128 | 80.342
|  |  |  | 1723.427 | 25976.38 | 80.3423
|  |  |  | 1723.512 | 25977.335 | 80.3427
|  |  |  | 1723.615 | 25978.653 | 80.3409
|  |  |  | 1723.712 | 25979.328 | 80.3375
|  |  |  | 1723.818 | 25980.382 | 80.3381
|  |  |  | 1723.932 | 25981.14 | 80.3397
|  |  |  | 1724.005 | 25982.244 | 80.3383
|  |  |  | 1724.105 | 25983.018 | 80.339
|  |  |  | 1724.21 | 25984.632 | 80.3387
|  |  |  | 1724.33 | 25985.127 | 80.3374
|  |  |  | 1724.404 | 25986.247 | 80.3432
|  |  |  | 1724.505 | 25987.054 | 80.3384
|  |  |  | 1724.612 | 25987.861 | 80.3431
|  |  |  | 1724.719 | 25988.635 | 80.3453
|  |  |  | 1724.816 | 25990.447 | 80.3423
|  |  |  | 1724.923 | 25991.073 | 80.3446
|  |  |  | 1725.014 | 25991.798 | 80.347
|  |  |  | 1725.114 | 25993.396 | 80.3479
|  |  |  | 1725.236 | 25994.088 | 80.3494
|  |  |  | 1725.309 | 25995.307 | 80.3476
|  |  |  | 1725.401 | 25996.196 | 80.3489
|  |  |  | 1725.508 | 25996.641 | 80.3513
|  |  |  | 1725.633 | 25998.305 | 80.3541
|  |  |  | 1725.723 | 25998.898 | 80.3535
|  |  |  | 1725.8 | 25999.771 | 80.3547
|  |  |  | 1725.937 | 26001.319 | 80.3528
|  |  |  | 1726.024 | 26001.896 | 80.3552
|  |  |  | 1726.113 | 26003.345 | 80.355
|  |  |  | 1726.215 | 26004.136 | 80.356
|  |  |  | 1726.303 | 26005.223 | 80.3574
|  |  |  | 1726.438 | 26006.426 | 80.3618
|  |  |  | 1726.521 | 26006.903 | 80.3602
|  |  |  | 1726.631 | 26008.485 | 80.3629
|  |  |  | 1726.71 | 26009.094 | 80.362
|  |  |  | 1726.833 | 26010.247 | 80.3613
|  |  |  | 1726.913 | 26010.857 | 80.3606
|  |  |  | 1727.008 | 26011.615 | 80.3636
|  |  |  | 1727.123 | 26013.229 | 80.3625
|  |  |  | 1727.224 | 26014.431 | 80.3671
|  |  |  | 1727.32 | 26014.909 | 80.3668
|  |  |  | 1727.429 | 26016.375 | 80.3677
|  |  |  | 1727.545 | 26017.083 | 80.3676
|  |  |  | 1727.635 | 26018.006 | 80.3688
|  |  |  | 1727.705 | 26019.274 | 80.372
|  |  |  | 1727.815 | 26019.966 | 80.3722
|  |  |  | 1727.935 | 26021.597 | 80.374
|  |  |  | 1728.039 | 26022.602 | 80.3749
|  |  |  | 1728.102 | 26022.602 | 80.3776
|  |  |  | 1728.24 | 26024.249 | 80.3771
|  |  |  | 1728.306 | 26024.924 | 80.3802
|  |  |  | 1728.434 | 26026.242 | 80.3774
|  |  |  | 1728.516 | 26027.033 | 80.3796
|  |  |  | 1728.638 | 26028.186 | 80.3796
|  |  |  | 1728.735 | 26028.911 | 80.3806
|  |  |  | 1728.82 | 26030.69 | 80.3809
|  |  |  | 1728.918 | 26031.662 | 80.3844
|  |  |  | 1729.019 | 26032.535 | 80.3801
|  |  |  | 1729.144 | 26033.21 | 80.3833
|  |  |  | 1729.216 | 26034.396 | 80.3859
|  |  |  | 1729.334 | 26035.039 | 80.3829
|  |  |  | 1729.412 | 26035.862 | 80.3858
|  |  |  | 1729.515 | 26037.361 | 80.3867
|  |  |  | 1729.633 | 26038.02 | 80.3896
|  |  |  | 1729.725 | 26039.206 | 80.3889
|  |  |  | 1729.832 | 26039.783 | 80.3905
|  |  |  | 1729.9 | 26040.853 | 80.3905
|  |  |  | 1730.017 | 26042.665 | 80.3916
|  |  |  | 1730.101 | 26042.665 | 80.395
|  |  |  | 1730.213 | 26044.214 | 80.3931
|  |  |  | 1730.305 | 26044.873 | 80.3948
|  |  |  | 1730.428 | 26045.96 | 80.3963
|  |  |  | 1730.524 | 26046.8 | 80.3935
|  |  |  | 1730.6 | 26047.772 | 80.3951
|  |  |  | 1730.73 | 26049.551 | 80.3961
|  |  |  | 1730.838 | 26050.177 | 80.3945
|  |  |  | 1730.911 | 26051.281 | 80.3986
|  |  |  | 1731.009 | 26052.104 | 80.3926
|  |  |  | 1731.12 | 26053.175 | 80.3984
|  |  |  | 1731.223 | 26054.312 | 80.3968
|  |  |  | 1731.319 | 26055.399 | 80.3985
|  |  |  | 1731.424 | 26056.107 | 80.4003
|  |  |  | 1731.518 | 26056.914 | 80.4015
|  |  |  | 1731.61 | 26058.562 | 80.3992
|  |  |  | 1731.711 | 26058.99 | 80.3994
|  |  |  | 1731.826 | 26060.093 | 80.3992
|  |  |  | 1731.924 | 26061.214 | 80.4015
|  |  |  | 1732.009 | 26062.284 | 80.4021
|  |  |  | 1732.124 | 26063.207 | 80.4024
|  |  |  | 1732.205 | 26063.75 | 80.4017
|  |  |  | 1732.313 | 26065.447 | 80.4011
|  |  |  | 1732.404 | 26066.139 | 80.4042
|  |  |  | 1732.521 | 26066.683 | 80.4031
|  |  |  | 1732.61 | 26068.429 | 80.4057
|  |  |  | 1732.707 | 26069.153 | 80.408
|  |  |  | 1732.806 | 26070.356 | 80.406
|  |  |  | 1732.91 | 26070.949 | 80.4069
|  |  |  | 1733.007 | 26071.74 | 80.4047
|  |  |  | 1733.109 | 26072.975 | 80.4062
|  |  |  | 1733.219 | 26074.013 | 80.4033
|  |  |  | 1733.333 | 26075.644 | 80.4061
|  |  |  | 1733.421 | 26076.204 | 80.4066
|  |  |  | 1733.509 | 26077.291 | 80.4056
|  |  |  | 1733.603 | 26078.197 | 80.4086
|  |  |  | 1733.713 | 26079.366 | 80.4114
|  |  |  | 1733.816 | 26079.992 | 80.4114
|  |  |  | 1733.912 | 26080.668 | 80.4091
|  |  |  | 1734.007 | 26082.562 | 80.3858
|  |  |  | 1734.112 | 26083.369 | 80.3786
|  |  |  | 1734.237 | 26084.045 | 80.3782
|  |  |  | 1734.344 | 26085.28 | 80.3822
|  |  |  | 1734.423 | 26085.988 | 80.3776
|  |  |  | 1734.511 | 26087.142 | 80.3777
|  |  |  | 1734.622 | 26088.229 | 80.3802
|  |  |  | 1734.705 | 26089.299 | 80.3768
|  |  |  | 1734.808 | 26089.876 | 80.3775
|  |  |  | 1734.905 | 26091.408 | 80.3752
|  |  |  | 1735.034 | 26092.199 | 80.3748
|  |  |  | 1735.128 | 26093.764 | 80.3661
|  |  |  | 1735.216 | 26093.764 | 80.3678
|  |  |  | 1735.332 | 26095.608 | 80.3627
|  |  |  | 1735.421 | 26096.201 | 80.3608
|  |  |  | 1735.505 | 26097.404 | 80.3584
|  |  |  | 1735.64 | 26098.112 | 80.3592
|  |  |  | 1735.713 | 26098.952 | 80.3559
|  |  |  | 1735.801 | 26099.677 | 80.3529
|  |  |  | 1735.913 | 26101.209 | 80.3513
|  |  |  | 1736.025 | 26102.214 | 80.3479
|  |  |  | 1736.102 | 26102.741 | 80.3476
|  |  |  | 1736.225 | 26104.421 | 80.3481
|  |  |  | 1736.313 | 26104.915 | 80.3419
|  |  |  | 1736.439 | 26106.612 | 80.3402
|  |  |  | 1736.531 | 26107.386 | 80.3383
|  |  |  | 1736.623 | 26108.474 | 80.3351
|  |  |  | 1736.723 | 26109.709 | 80.335
|  |  |  | 1736.801 | 26109.709 | 80.3351
|  |  |  | 1736.934 | 26111.208 | 80.3301
|  |  |  | 1737.028 | 26112.773 | 80.3288
|  |  |  | 1737.126 | 26113.481 | 80.3307
|  |  |  | 1737.207 | 26113.481 | 80.328
|  |  |  | 1737.303 | 26115.277 | 80.3315
|  |  |  | 1737.422 | 26116.743 | 80.3269
|  |  |  | 1737.538 | 26117.188 | 80.3276
|  |  |  | 1737.632 | 26117.912 | 80.324
|  |  |  | 1737.714 | 26119.642 | 80.3262
|  |  |  | 1737.814 | 26120.087 | 80.3235
|  |  |  | 1737.913 | 26121.652 | 80.3247
|  |  |  | 1738.033 | 26122.558 | 80.3206
|  |  |  | 1738.114 | 26123.447 | 80.3204
|  |  |  | 1738.214 | 26123.991 | 80.3204
|  |  |  | 1738.322 | 26125.687 | 80.3199
|  |  |  | 1738.419 | 26126.511 | 80.3191
|  |  |  | 1738.521 | 26127.285 | 80.3198
|  |  |  | 1738.624 | 26128.718 | 80.3189
|  |  |  | 1738.721 | 26129.394 | 80.3167
|  |  |  | 1738.828 | 26130.119 | 80.3185
|  |  |  | 1738.922 | 26131.173 | 80.3167
|  |  |  | 1739.026 | 26131.848 | 80.3146
|  |  |  | 1739.122 | 26133.43 | 80.3133
|  |  |  | 1739.228 | 26134.105 | 80.3109
|  |  |  | 1739.324 | 26135.291 | 80.3129
|  |  |  | 1739.423 | 26136.444 | 80.3137
|  |  |  | 1739.509 | 26137.367 | 80.3091
|  |  |  | 1739.631 | 26137.96 | 80.3096
|  |  |  | 1739.718 | 26138.866 | 80.3092
|  |  |  | 1739.807 | 26140.579 | 80.3077
|  |  |  | 1739.945 | 26141.139 | 80.3073
|  |  |  | 1740.006 | 26142.325 | 80.3095
|  |  |  | 1740.128 | 26142.885 | 80.3088
|  |  |  | 1740.213 | 26143.807 | 80.3055
|  |  |  | 1740.304 | 26145.553 | 80.3045
|  |  |  | 1740.427 | 26146.229 | 80.3026
|  |  |  | 1740.516 | 26147.365 | 80.3015
|  |  |  | 1740.605 | 26148.14 | 80.298
|  |  |  | 1740.718 | 26149.392 | 80.3026
|  |  |  | 1740.841 | 26150.1 | 80.2992
|  |  |  | 1740.913 | 26151.302 | 80.2968
|  |  |  | 1741.004 | 26152.225 | 80.2964
|  |  |  | 1741.117 | 26152.818 | 80.295
|  |  |  | 1741.213 | 26154.333 | 80.294
|  |  |  | 1741.306 | 26155.256 | 80.2954
|  |  |  | 1741.412 | 26155.849 | 80.2929
|  |  |  | 1741.519 | 26157.397 | 80.2928
|  |  |  | 1741.605 | 26158.237 | 80.2912
|  |  |  | 1741.715 | 26158.896 | 80.2915
|  |  |  | 1741.806 | 26159.901 | 80.2904
|  |  |  | 1741.906 | 26161.367 | 80.2883
|  |  |  | 1742.022 | 26161.894 | 80.2896
|  |  |  | 1742.104 | 26162.734 | 80.2861
|  |  |  | 1742.23 | 26164.497 | 80.2882
|  |  |  | 1742.313 | 26165.156 | 80.2875
|  |  |  | 1742.436 | 26166.161 | 80.2875
|  |  |  | 1742.522 | 26166.836 | 80.2845
|  |  |  | 1742.604 | 26168.335 | 80.2824
|  |  |  | 1742.729 | 26169.752 | 80.282
|  |  |  | 1742.816 | 26169.752 | 80.2815
|  |  |  | 1742.918 | 26170.707 | 80.2815
|  |  |  | 1743.012 | 26171.679 | 80.2785
|  |  |  | 1743.108 | 26172.651 | 80.2779
|  |  |  | 1743.249 | 26174.694 | 80.277
|  |  |  | 1743.301 | 26174.694 | 80.2752
|  |  |  | 1743.4 | 26176.489 | 80.2745
|  |  |  | 1743.502 | 26177.362 | 80.273
|  |  |  | 1743.635 | 26178.581 | 80.2713
|  |  |  | 1743.705 | 26179.224 | 80.2722
|  |  |  | 1743.83 | 26180.805 | 80.2702
|  |  |  | 1743.906 | 26180.805 | 80.2674
|  |  |  | 1744.002 | 26181.546 | 80.2691
|  |  |  | 1744.117 | 26183.144 | 80.2664
|  |  |  | 1744.206 | 26184.264 | 80.2666
|  |  |  | 1744.338 | 26185.104 | 80.2633
|  |  |  | 1744.408 | 26185.895 | 80.2632
|  |  |  | 1744.502 | 26187.097 | 80.2606
|  |  |  | 1744.602 | 26187.674 | 80.2582
|  |  |  | 1744.701 | 26189.222 | 80.2573
|  |  |  | 1744.82 | 26190.705 | 80.258
|  |  |  | 1744.939 | 26191.199 | 80.2587
|  |  |  | 1745.003 | 26192.253 | 80.2568
|  |  |  | 1745.114 | 26192.945 | 80.2546
|  |  |  | 1745.201 | 26193.901 | 80.2539
|  |  |  | 1745.328 | 26195.482 | 80.2569
|  |  |  | 1745.407 | 26196.157 | 80.2513
|  |  |  | 1745.522 | 26197.162 | 80.2531
|  |  |  | 1745.626 | 26198.595 | 80.2503
|  |  |  | 1745.721 | 26199.402 | 80.2485
|  |  |  | 1745.833 | 26200.391 | 80.2501
|  |  |  | 1745.917 | 26201.462 | 80.2448
|  |  |  | 1746.017 | 26202.022 | 80.2445
|  |  |  | 1746.116 | 26202.796 | 80.2468
|  |  |  | 1746.224 | 26204.081 | 80.2435
|  |  |  | 1746.319 | 26205.497 | 80.2429
|  |  |  | 1746.452 | 26206.206 | 80.2421
|  |  |  | 1746.523 | 26207.425 | 80.2396
|  |  |  | 1746.616 | 26208.347 | 80.234
|  |  |  | 1746.718 | 26208.792 | 80.2172
|  |  |  | 1746.827 | 26210.472 | 80.2151
|  |  |  | 1746.951 | 26211.131 | 80.2118
|  |  |  | 1747.017 | 26212.301 | 80.2118
|  |  |  | 1747.117 | 26213.618 | 80.2084
|  |  |  | 1747.216 | 26214.343 | 80.2062
|  |  |  | 1747.332 | 26214.986 | 80.2054
|  |  |  | 1747.422 | 26216.155 | 80.2037
|  |  |  | 1747.531 | 26217.638 | 80.2039
|  |  |  | 1747.611 | 26218.412 | 80.2032
|  |  |  | 1747.739 | 26218.972 | 80.1998
|  |  |  | 1747.823 | 26220.125 | 80.1987
|  |  |  | 1747.907 | 26220.751 | 80.195
|  |  |  | 1748.016 | 26221.97 | 80.1961
|  |  |  | 1748.109 | 26222.645 | 80.1957
|  |  |  | 1748.209 | 26224.408 | 80.1954
|  |  |  | 1748.339 | 26225.05 | 80.1914
|  |  |  | 1748.409 | 26226.286 | 80.1911
|  |  |  | 1748.522 | 26226.961 | 80.1878
|  |  |  | 1748.608 | 26227.719 | 80.1843
|  |  |  | 1748.713 | 26229.613 | 80.1835
|  |  |  | 1748.81 | 26230.404 | 80.1814
|  |  |  | 1748.915 | 26231.195 | 80.1819
|  |  |  | 1749.014 | 26232.364 | 80.1793
|  |  |  | 1749.137 | 26233.023 | 80.182
|  |  |  | 1749.21 | 26234.292 | 80.1786
|  |  |  | 1749.304 | 26234.967 | 80.177
|  |  |  | 1749.416 | 26236.351 | 80.1781
|  |  |  | 1749.528 | 26237.075 | 80.1753
|  |  |  | 1749.619 | 26238.163 | 80.1743
|  |  |  | 1749.729 | 26239.151 | 80.1721
|  |  |  | 1749.804 | 26240.222 | 80.1718
|  |  |  | 1749.936 | 26241.045 | 80.1686
|  |  |  | 1750.009 | 26242.264 | 80.1701
|  |  |  | 1750.1 | 26242.956 | 80.1641
|  |  |  | 1750.205 | 26243.796 | 80.1668
|  |  |  | 1750.347 | 26245.295 | 80.1658
|  |  |  | 1750.424 | 26246.004 | 80.1624
|  |  |  | 1750.512 | 26247.14 | 80.1628
|  |  |  | 1750.604 | 26247.783 | 80.1629
|  |  |  | 1750.732 | 26249.529 | 80.1583
|  |  |  | 1750.822 | 26250.188 | 80.1564
|  |  |  | 1750.908 | 26251.275 | 80.1565
|  |  |  | 1751.038 | 26252.181 | 80.1546
|  |  |  | 1751.114 | 26252.856 | 80.1512
|  |  |  | 1751.203 | 26254.52 | 80.1518
|  |  |  | 1751.303 | 26255.344 | 80.1493
|  |  |  | 1751.447 | 26256.694 | 80.145
|  |  |  | 1751.512 | 26256.694 | 80.146
|  |  |  | 1751.629 | 26258.457 | 80.1422
|  |  |  | 1751.707 | 26259.28 | 80.1406
|  |  |  | 1751.811 | 26259.28 | 80.1373
|  |  |  | 1751.908 | 26260.565 | 80.1341
|  |  |  | 1752.025 | 26262.443 | 80.1292
|  |  |  | 1752.131 | 26263.135 | 80.1249
|  |  |  | 1752.203 | 26264.288 | 80.1287
|  |  |  | 1752.322 | 26265.705 | 80.1233
|  |  |  | 1752.411 | 26265.705 | 80.123
|  |  |  | 1752.506 | 26266.578 | 80.1178
|  |  |  | 1752.627 | 26268.324 | 80.117
|  |  |  | 1752.721 | 26269.708 | 80.1138
|  |  |  | 1752.818 | 26270.169 | 80.1144
|  |  |  | 1752.904 | 26271.256 | 80.111
|  |  |  | 1753.006 | 26272.129 | 80.1095
|  |  |  | 1753.141 | 26272.673 | 80.1062
|  |  |  | 1753.204 | 26273.908 | 80.1074
|  |  |  | 1753.306 | 26274.567 | 80.1033
|  |  |  | 1753.428 | 26276.429 | 80.1021
|  |  |  | 1753.512 | 26276.906 | 80.1013
|  |  |  | 1753.626 | 26278.422 | 80.0952
|  |  |  | 1753.722 | 26279.394 | 80.0953
|  |  |  | 1753.827 | 26280.052 | 80.0944
|  |  |  | 1753.923 | 26281.535 | 80.0933
|  |  |  | 1754.018 | 26282.392 | 80.0912
|  |  |  | 1754.114 | 26282.803 | 80.0889
|  |  |  | 1754.227 | 26284.401 | 80.0857
|  |  |  | 1754.312 | 26284.912 | 80.0835
|  |  |  | 1754.414 | 26286.609 | 80.0797
|  |  |  | 1754.505 | 26287.103 | 80.0793
|  |  |  | 1754.618 | 26288.025 | 80.0789
|  |  |  | 1754.722 | 26289.541 | 80.0752
|  |  |  | 1754.845 | 26290.134 | 80.0736
|  |  |  | 1754.925 | 26291.336 | 80.0705
|  |  |  | 1755.029 | 26291.88 | 80.0698
|  |  |  | 1755.13 | 26293.494 | 80.0692
|  |  |  | 1755.219 | 26294.499 | 80.0637
|  |  |  | 1755.311 | 26295.603 | 80.0642
|  |  |  | 1755.422 | 26296.097 | 80.061
|  |  |  | 1755.51 | 26297.579 | 80.0621
|  |  |  | 1755.645 | 26298.09 | 80.0585
|  |  |  | 1755.718 | 26299.358 | 80.0559
|  |  |  | 1755.828 | 26300.017 | 80.0533
|  |  |  | 1755.925 | 26300.792 | 80.051
|  |  |  | 1756.02 | 26302.422 | 80.0494
|  |  |  | 1756.112 | 26303.312 | 80.0462
|  |  |  | 1756.211 | 26304.564 | 80.0475
|  |  |  | 1756.311 | 26305.289 | 80.0426
|  |  |  | 1756.422 | 26305.931 | 80.0418
|  |  |  | 1756.52 | 26307.084 | 80.0396
|  |  |  | 1756.619 | 26307.694 | 80.0357
|  |  |  | 1756.711 | 26308.649 | 80.0326
|  |  |  | 1756.821 | 26309.637 | 80.0276
|  |  |  | 1756.91 | 26311.4 | 80.0252
|  |  |  | 1757.009 | 26312.256 | 80.0247
|  |  |  | 1757.1 | 26312.685 | 80.0238
|  |  |  | 1757.208 | 26313.887 | 80.0212
|  |  |  | 1757.31 | 26315.304 | 80.0179
|  |  |  | 1757.417 | 26315.848 | 80.0158
|  |  |  | 1757.534 | 26317.182 | 80.0135
|  |  |  | 1757.614 | 26318.351 | 80.0093
|  |  |  | 1757.74 | 26319.043 | 80.0074
|  |  |  | 1757.814 | 26320.279 | 80.0047
|  |  |  | 1757.921 | 26320.938 | 80.0021
|  |  |  | 1758.018 | 26322.255 | 80.0031
|  |  |  | 1758.101 | 26323.277 | 80.0002
|  |  |  | 1758.207 | 26324.545 | 79.9969
|  |  |  | 1758.307 | 26325.122 | 79.9929
|  |  |  | 1758.401 | 26326.176 | 79.9871
|  |  |  | 1758.504 | 26326.785 | 79.9864
|  |  |  | 1758.608 | 26328.268 | 79.9828
|  |  |  | 1758.704 | 26329.207 | 79.9837
|  |  |  | 1758.839 | 26329.932 | 79.9764
|  |  |  | 1758.903 | 26330.854 | 79.977
|  |  |  | 1759.011 | 26331.497 | 79.973
|  |  |  | 1759.1 | 26332.617 | 79.9692
|  |  |  | 1759.208 | 26333.753 | 79.9654
|  |  |  | 1759.324 | 26335.186 | 79.9582
|  |  |  | 1759.409 | 26336.307 | 79.9594
|  |  |  | 1759.543 | 26337.097 | 79.9494
|  |  |  | 1759.605 | 26337.904 | 79.9311
|  |  |  | 1759.708 | 26338.81 | 79.9283
|  |  |  | 1759.81 | 26340.276 | 79.9226
|  |  |  | 1759.928 | 26341.775 | 79.9161
|  |  |  | 1760.045 | 26342.648 | 79.9118
|  |  |  | 1760.112 | 26342.648 | 79.908
|  |  |  | 1760.214 | 26344.329 | 79.9022
|  |  |  | 1760.315 | 26345.119 | 79.8991
|  |  |  | 1760.404 | 26346.19 | 79.8951
|  |  |  | 1760.533 | 26347.129 | 79.8848
|  |  |  | 1760.637 | 26348.414 | 79.8739
|  |  |  | 1760.725 | 26349.452 | 79.8735
|  |  |  | 1760.804 | 26349.452 | 79.869
|  |  |  | 1760.926 | 26351.33 | 79.8688
|  |  |  | 1761.025 | 26352.697 | 79.8661
|  |  |  | 1761.125 | 26353.174 | 79.862
|  |  |  | 1761.218 | 26353.85 | 79.86
|  |  |  | 1761.3 | 26354.921 | 79.8541
|  |  |  | 1761.431 | 26356.469 | 79.8527
|  |  |  | 1761.507 | 26357.128 | 79.8537
|  |  |  | 1761.621 | 26358.693 | 79.8447
|  |  |  | 1761.729 | 26359.566 | 79.8463
|  |  |  | 1761.823 | 26360.406 | 79.8435
|  |  |  | 1761.904 | 26361.114 | 79.8429
|  |  |  | 1762.021 | 26362.119 | 79.8402
|  |  |  | 1762.129 | 26363.733 | 79.8328
|  |  |  | 1762.205 | 26363.733 | 79.8315
|  |  |  | 1762.326 | 26365.167 | 79.8271
|  |  |  | 1762.408 | 26365.71 | 79.8254
|  |  |  | 1762.53 | 26367.489 | 79.8172
|  |  |  | 1762.615 | 26368.132 | 79.8075
|  |  |  | 1762.719 | 26369.384 | 79.8063
|  |  |  | 1762.84 | 26370.075 | 79.8073
|  |  |  | 1762.932 | 26371.245 | 79.8026
|  |  |  | 1763.026 | 26371.838 | 79.7964
|  |  |  | 1763.101 | 26372.711 | 79.7964
|  |  |  | 1763.223 | 26373.914 | 79.7928
|  |  |  | 1763.331 | 26375.149 | 79.7821
|  |  |  | 1763.434 | 26375.808 | 79.7802
|  |  |  | 1763.518 | 26377.636 | 79.7781
|  |  |  | 1763.628 | 26378.46 | 79.774
|  |  |  | 1763.751 | 26379.135 | 79.7717
|  |  |  | 1763.811 | 26380.272 | 79.7723
|  |  |  | 1763.929 | 26381.079 | 79.7666
|  |  |  | 1764.025 | 26382.133 | 79.7652
|  |  |  | 1764.111 | 26383.566 | 79.7635
|  |  |  | 1764.248 | 26384.127 | 79.7624
|  |  |  | 1764.313 | 26385.214 | 79.7555
|  |  |  | 1764.412 | 26386.597 | 79.7564
|  |  |  | 1764.511 | 26387.405 | 79.7514
|  |  |  | 1764.635 | 26387.932 | 79.7517
|  |  |  | 1764.725 | 26389.085 | 79.7462
|  |  |  | 1764.829 | 26389.925 | 79.7467
|  |  |  | 1764.922 | 26390.781 | 79.743
|  |  |  | 1765.009 | 26391.687 | 79.7435
|  |  |  | 1765.119 | 26393.368 | 79.7388
|  |  |  | 1765.223 | 26394.076 | 79.7397
|  |  |  | 1765.31 | 26395.279 | 79.7243
|  |  |  | 1765.414 | 26396.629 | 79.7202
|  |  |  | 1765.516 | 26397.469 | 79.7177
|  |  |  | 1765.608 | 26398.244 | 79.7164
|  |  |  | 1765.712 | 26398.853 | 79.7101
|  |  |  | 1765.818 | 26400.369 | 79.7104
|  |  |  | 1765.931 | 26401.077 | 79.707
|  |  |  | 1766.004 | 26402.164 | 79.701
|  |  |  | 1766.104 | 26402.872 | 79.7011
|  |  |  | 1766.251 | 26404.717 | 79.6979
|  |  |  | 1766.323 | 26405.277 | 79.6972
|  |  |  | 1766.412 | 26406.43 | 79.6953
|  |  |  | 1766.504 | 26407.205 | 79.6922
|  |  |  | 1766.604 | 26408.506 | 79.69
|  |  |  | 1766.701 | 26409.28 | 79.6868
|  |  |  | 1766.827 | 26409.857 | 79.6833
|  |  |  | 1766.911 | 26411.026 | 79.6818
|  |  |  | 1767.007 | 26411.603 | 79.6776
|  |  |  | 1767.139 | 26413.431 | 79.6736
|  |  |  | 1767.235 | 26414.008 | 79.6739
|  |  |  | 1767.307 | 26415.243 | 79.674
|  |  |  | 1767.415 | 26415.869 | 79.6689
|  |  |  | 1767.528 | 26417.599 | 79.6669
|  |  |  | 1767.619 | 26418.143 | 79.6652
|  |  |  | 1767.705 | 26419.312 | 79.664
|  |  |  | 1767.808 | 26419.839 | 79.6576
|  |  |  | 1767.91 | 26420.531 | 79.6615
|  |  |  | 1768.046 | 26422.376 | 79.6603
|  |  |  | 1768.131 | 26422.985 | 79.6578
|  |  |  | 1768.204 | 26424.204 | 79.6536
|  |  |  | 1768.324 | 26425.703 | 79.6539
|  |  |  | 1768.441 | 26426.626 | 79.6524
|  |  |  | 1768.532 | 26427.268 | 79.6514
|  |  |  | 1768.606 | 26428.356 | 79.6503
|  |  |  | 1768.725 | 26429.69 | 79.649
|  |  |  | 1768.809 | 26429.69 | 79.6475
|  |  |  | 1768.909 | 26431.288 | 79.6438
|  |  |  | 1769.006 | 26432.111 | 79.6404
|  |  |  | 1769.122 | 26433.693 | 79.638
|  |  |  | 1769.221 | 26434.203 | 79.6373
|  |  |  | 1769.322 | 26435.373 | 79.6352
|  |  |  | 1769.437 | 26436.015 | 79.6338
|  |  |  | 1769.512 | 26436.872 | 79.6295
|  |  |  | 1769.604 | 26437.992 | 79.6313
|  |  |  | 1769.726 | 26439.409 | 79.6291
|  |  |  | 1769.801 | 26440.068 | 79.6278
|  |  |  | 1769.934 | 26441.534 | 79.6255
|  |  |  | 1770.039 | 26442.193 | 79.6232
|  |  |  | 1770.106 | 26442.868 | 79.6244
|  |  |  | 1770.218 | 26444.449 | 79.621
|  |  |  | 1770.309 | 26445.026 | 79.6189
|  |  |  | 1770.429 | 26446.097 | 79.619
|  |  |  | 1770.527 | 26446.772 | 79.6128
|  |  |  | 1770.615 | 26447.727 | 79.6137
|  |  |  | 1770.701 | 26448.913 | 79.6148
|  |  |  | 1770.82 | 26450.363 | 79.6137
|  |  |  | 1770.915 | 26450.824 | 79.6125
|  |  |  | 1771.015 | 26452.439 | 79.6057
|  |  |  | 1771.13 | 26453.032 | 79.6046
|  |  |  | 1771.228 | 26454.152 | 79.6032
|  |  |  | 1771.312 | 26455.535 | 79.6041
|  |  |  | 1771.427 | 26456.474 | 79.6018
|  |  |  | 1771.541 | 26457.166 | 79.5983
|  |  |  | 1771.614 | 26458.269 | 79.5975
|  |  |  | 1771.701 | 26459.093 | 79.5958
|  |  |  | 1771.822 | 26460.048 | 79.5895
|  |  |  | 1771.915 | 26460.674 | 79.5834
|  |  |  | 1772.012 | 26462.404 | 79.5822
|  |  |  | 1772.133 | 26463.063 | 79.5802
|  |  |  | 1772.224 | 26464.134 | 79.5749
|  |  |  | 1772.325 | 26464.858 | 79.5744
|  |  |  | 1772.418 | 26466.456 | 79.5699
|  |  |  | 1772.534 | 26467.049 | 79.5704
|  |  |  | 1772.623 | 26468.235 | 79.5659
|  |  |  | 1772.716 | 26468.845 | 79.5662
|  |  |  | 1772.819 | 26470.475 | 79.5633
|  |  |  | 1772.917 | 26471.332 | 79.5484
|  |  |  | 1773.039 | 26472.024 | 79.5429
|  |  |  | 1773.14 | 26473.243 | 79.5417
|  |  |  | 1773.21 | 26474.248 | 79.5407
|  |  |  | 1773.335 | 26474.907 | 79.5387
|  |  |  | 1773.418 | 26476.076 | 79.5374
|  |  |  | 1773.525 | 26476.669 | 79.5327
|  |  |  | 1773.613 | 26477.691 | 79.532
|  |  |  | 1773.729 | 26479.288 | 79.529
|  |  |  | 1773.81 | 26480.194 | 79.527
|  |  |  | 1773.915 | 26481.413 | 79.5302
|  |  |  | 1774.003 | 26481.973 | 79.5268
|  |  |  | 1774.123 | 26483.176 | 79.5216
|  |  |  | 1774.21 | 26483.687 | 79.5207
|  |  |  | 1774.303 | 26484.84 | 79.5225
|  |  |  | 1774.411 | 26486.602 | 79.5166
|  |  |  | 1774.515 | 26487.195 | 79.5173
|  |  |  | 1774.614 | 26488.282 | 79.5137
|  |  |  | 1774.707 | 26489.221 | 79.5121
|  |  |  | 1774.814 | 26490.177 | 79.5104
|  |  |  | 1774.92 | 26490.77 | 79.5083
|  |  |  | 1775.008 | 26491.676 | 79.507
|  |  |  | 1775.115 | 26492.829 | 79.5052
|  |  |  | 1775.211 | 26493.636 | 79.5004
|  |  |  | 1775.306 | 26494.591 | 79.4941
|  |  |  | 1775.403 | 26495.547 | 79.4934
|  |  |  | 1775.507 | 26496.519 | 79.491
|  |  |  | 1775.618 | 26498.364 | 79.4868
|  |  |  | 1775.713 | 26499.319 | 79.4865
|  |  |  | 1775.808 | 26500.258 | 79.4905
|  |  |  | 1775.932 | 26501.79 | 79.4865
|  |  |  | 1776.012 | 26501.79 | 79.4851
|  |  |  | 1776.129 | 26503.388 | 79.4846
|  |  |  | 1776.214 | 26503.882 | 79.4829
|  |  |  | 1776.301 | 26504.64 | 79.4841
|  |  |  | 1776.408 | 26505.892 | 79.4816
|  |  |  | 1776.54 | 26507.457 | 79.4797
|  |  |  | 1776.623 | 26508.017 | 79.4778
|  |  |  | 1776.705 | 26509.219 | 79.4771
|  |  |  | 1776.816 | 26509.96 | 79.4779
|  |  |  | 1776.93 | 26511.558 | 79.4722
|  |  |  | 1777.023 | 26512.151 | 79.4741
|  |  |  | 1777.134 | 26513.37 | 79.4712
|  |  |  | 1777.228 | 26513.947 | 79.4727
|  |  |  | 1777.301 | 26515.149 | 79.4692
|  |  |  | 1777.432 | 26516.105 | 79.4643
|  |  |  | 1777.54 | 26516.797 | 79.4648
|  |  |  | 1777.6 | 26517.834 | 79.4675
|  |  |  | 1777.74 | 26519.449 | 79.4651
|  |  |  | 1777.805 | 26520.042 | 79.4647
|  |  |  | 1777.92 | 26521.491 | 79.4656
|  |  |  | 1778.024 | 26522.068 | 79.4622
|  |  |  | 1778.114 | 26522.826 | 79.4567
|  |  |  | 1778.229 | 26524.473 | 79.458
|  |  |  | 1778.317 | 26525.099 | 79.4588
|  |  |  | 1778.403 | 26526.202 | 79.4572
|  |  |  | 1778.535 | 26527.141 | 79.4563
|  |  |  | 1778.634 | 26527.833 | 79.4529
|  |  |  | 1778.736 | 26528.756 | 79.4516
|  |  |  | 1778.807 | 26529.859 | 79.4526
|  |  |  | 1778.903 | 26530.914 | 79.4495
|  |  |  | 1779 | 26531.507 | 79.4485
|  |  |  | 1779.118 | 26533.319 | 79.4477
|  |  |  | 1779.217 | 26534.603 | 79.4479
|  |  |  | 1779.318 | 26535.345 | 79.4378
|  |  |  | 1779.413 | 26535.855 | 79.4354
|  |  |  | 1779.524 | 26537.387 | 79.4343
|  |  |  | 1779.635 | 26538.079 | 79.4327
|  |  |  | 1779.702 | 26539.183 | 79.4285
|  |  |  | 1779.811 | 26540.237 | 79.4277
|  |  |  | 1779.931 | 26540.929 | 79.4247
|  |  |  | 1780.021 | 26542.461 | 79.4255
|  |  |  | 1780.145 | 26543.021 | 79.4204
|  |  |  | 1780.217 | 26544.174 | 79.4196
|  |  |  | 1780.314 | 26544.767 | 79.4213
|  |  |  | 1780.412 | 26546.612 | 79.4189
|  |  |  | 1780.537 | 26547.057 | 79.418
|  |  |  | 1780.608 | 26548.226 | 79.4167
|  |  |  | 1780.717 | 26549.626 | 79.4134
|  |  |  | 1780.827 | 26550.187 | 79.4094
|  |  |  | 1780.911 | 26551.257 | 79.4111
|  |  |  | 1781.013 | 26551.867 | 79.4104
|  |  |  | 1781.106 | 26553.333 | 79.409
|  |  |  | 1781.228 | 26553.745 | 79.4104
|  |  |  | 1781.321 | 26555.507 | 79.4066
|  |  |  | 1781.423 | 26556.397 | 79.4062
|  |  |  | 1781.544 | 26557.056 | 79.4074
|  |  |  | 1781.605 | 26558.209 | 79.4074
|  |  |  | 1781.707 | 26559.527 | 79.4035
|  |  |  | 1781.824 | 26560.004 | 79.4055
|  |  |  | 1781.901 | 26560.713 | 79.4032
|  |  |  | 1782.018 | 26561.882 | 79.3998
|  |  |  | 1782.103 | 26562.656 | 79.4008
|  |  |  | 1782.214 | 26564.435 | 79.3994
|  |  |  | 1782.314 | 26565.127 | 79.3989
|  |  |  | 1782.423 | 26566.066 | 79.3963
|  |  |  | 1782.527 | 26566.873 | 79.3986
|  |  |  | 1782.621 | 26567.746 | 79.3943
|  |  |  | 1782.755 | 26569.443 | 79.3951
|  |  |  | 1782.842 | 26570.036 | 79.3949
|  |  |  | 1782.903 | 26571.156 | 79.3949
|  |  |  | 1783.003 | 26571.947 | 79.3937
|  |  |  | 1783.125 | 26572.639 | 79.3939
|  |  |  | 1783.21 | 26573.709 | 79.3921
|  |  |  | 1783.32 | 26575.126 | 79.3881
|  |  |  | 1783.407 | 26576.329 | 79.3899
|  |  |  | 1783.511 | 26577.136 | 79.3889
|  |  |  | 1783.62 | 26577.729 | 79.3839
|  |  |  | 1783.702 | 26578.668 | 79.3825
|  |  |  | 1783.81 | 26579.887 | 79.3844
|  |  |  | 1783.917 | 26581.32 | 79.3809
|  |  |  | 1784.01 | 26582.259 | 79.3816
|  |  |  | 1784.146 | 26583.132 | 79.3802
|  |  |  | 1784.23 | 26583.955 | 79.3757
|  |  |  | 1784.31 | 26585.141 | 79.3712
|  |  |  | 1784.427 | 26586.558 | 79.3685
|  |  |  | 1784.518 | 26587.118 | 79.3659
|  |  |  | 1784.6 | 26588.074 | 79.3647
|  |  |  | 1784.718 | 26588.765 | 79.3621
|  |  |  | 1784.803 | 26589.919 | 79.3558
|  |  |  | 1784.927 | 26591.434 | 79.3524
|  |  |  | 1785.017 | 26592.093 | 79.3524
|  |  |  | 1785.101 | 26593.164 | 79.3481
|  |  |  | 1785.236 | 26594.646 | 79.3486
|  |  |  | 1785.302 | 26594.646 | 79.3494
|  |  |  | 1785.404 | 26595.717 | 79.3476
|  |  |  | 1785.529 | 26597.348 | 79.3463
|  |  |  | 1785.605 | 26597.858 | 79.3462
|  |  |  | 1785.731 | 26599.143 | 79.3449
|  |  |  | 1785.808 | 26599.736 | 79.3422
|  |  |  | 1785.925 | 26600.543 | 79.3427
|  |  |  | 1786 | 26601.647 | 79.3416
|  |  |  | 1786.101 | 26602.948 | 79.3395
|  |  |  | 1786.223 | 26604.497 | 79.3382
|  |  |  | 1786.336 | 26605.057 | 79.3371
|  |  |  | 1786.439 | 26606.325 | 79.3381
|  |  |  | 1786.52 | 26607.347 | 79.3388
|  |  |  | 1786.613 | 26607.808 | 79.3342
|  |  |  | 1786.704 | 26608.598 | 79.3337
|  |  |  | 1786.825 | 26610.378 | 79.332
|  |  |  | 1786.912 | 26610.872 | 79.3315
|  |  |  | 1787.025 | 26612.387 | 79.3292
|  |  |  | 1787.125 | 26613.178 | 79.3288
|  |  |  | 1787.222 | 26614.413 | 79.3276
|  |  |  | 1787.32 | 26614.957 | 79.3271
|  |  |  | 1787.417 | 26616.061 | 79.3252
|  |  |  | 1787.518 | 26617.609 | 79.3245
|  |  |  | 1787.622 | 26618.383 | 79.3217
|  |  |  | 1787.712 | 26618.844 | 79.3229
|  |  |  | 1787.824 | 26620.525 | 79.3209
|  |  |  | 1787.945 | 26621.068 | 79.3213
|  |  |  | 1788.031 | 26622.155 | 79.3189
|  |  |  | 1788.125 | 26622.781 | 79.3161
|  |  |  | 1788.223 | 26624.379 | 79.3119
|  |  |  | 1788.345 | 26625.17 | 79.3134
|  |  |  | 1788.417 | 26626.29 | 79.3148
|  |  |  | 1788.549 | 26627.114 | 79.3131
|  |  |  | 1788.629 | 26628.201 | 79.3101
|  |  |  | 1788.714 | 26629.272 | 79.3128
|  |  |  | 1788.835 | 26629.947 | 79.3076
|  |  |  | 1788.901 | 26630.837 | 79.3093
|  |  |  | 1789.018 | 26632.434 | 79.3053
|  |  |  | 1789.131 | 26632.994 | 79.3013
|  |  |  | 1789.226 | 26633.785 | 79.3006
|  |  |  | 1789.329 | 26635.416 | 79.2993
|  |  |  | 1789.433 | 26636.108 | 79.299
|  |  |  | 1789.51 | 26636.849 | 79.2987
|  |  |  | 1789.607 | 26638.513 | 79.2978
|  |  |  | 1789.746 | 26639.089 | 79.2959
|  |  |  | 1789.816 | 26640.325 | 79.2971
|  |  |  | 1789.918 | 26640.967 | 79.2969
|  |  |  | 1790.021 | 26642.153 | 79.2969
|  |  |  | 1790.105 | 26643.191 | 79.2955
|  |  |  | 1790.223 | 26644.064 | 79.296
|  |  |  | 1790.306 | 26644.69 | 79.2903
|  |  |  | 1790.414 | 26645.925 | 79.2915
|  |  |  | 1790.519 | 26647.21 | 79.2918
|  |  |  | 1790.605 | 26648.298 | 79.2926
|  |  |  | 1790.716 | 26648.792 | 79.2913
|  |  |  | 1790.811 | 26650.538 | 79.291
|  |  |  | 1790.916 | 26651.345 | 79.288
|  |  |  | 1791.031 | 26652.02 | 79.2904
|  |  |  | 1791.102 | 26653.14 | 79.2878
|  |  |  | 1791.203 | 26654.112 | 79.287
|  |  |  | 1791.332 | 26654.788 | 79.2868
|  |  |  | 1791.421 | 26656.106 | 79.2884
|  |  |  | 1791.503 | 26656.682 | 79.2888
|  |  |  | 1791.637 | 26658.428 | 79.2874
|  |  |  | 1791.715 | 26658.922 | 79.2874
|  |  |  | 1791.843 | 26660.537 | 79.2833
|  |  |  | 1791.924 | 26661.146 | 79.2881
|  |  |  | 1792.009 | 26662.25 | 79.2822
|  |  |  | 1792.1 | 26662.892 | 79.2804
|  |  |  | 1792.208 | 26663.979 | 79.2823
|  |  |  | 1792.316 | 26664.671 | 79.2814
|  |  |  | 1792.403 | 26666.483 | 79.2824
|  |  |  | 1792.507 | 26667.323 | 79.2823
|  |  |  | 1792.628 | 26668.526 | 79.2814
|  |  |  | 1792.719 | 26669.119 | 79.2818
|  |  |  | 1792.805 | 26670.354 | 79.2837
|  |  |  | 1792.9 | 26671.096 | 79.282
|  |  |  | 1793.011 | 26672.249 | 79.2818
|  |  |  | 1793.103 | 26672.726 | 79.2769
|  |  |  | 1793.232 | 26673.929 | 79.2803
|  |  |  | 1793.301 | 26675.164 | 79.281
|  |  |  | 1793.434 | 26675.856 | 79.2775
|  |  |  | 1793.501 | 26676.795 | 79.2786
|  |  |  | 1793.607 | 26677.421 | 79.2793
|  |  |  | 1793.725 | 26679.151 | 79.2785
|  |  |  | 1793.813 | 26679.694 | 79.2774
|  |  |  | 1793.926 | 26681.325 | 79.2781
|  |  |  | 1794.012 | 26681.852 | 79.2772
|  |  |  | 1794.124 | 26683.384 | 79.2767
|  |  |  | 1794.202 | 26683.384 | 79.2775
|  |  |  | 1794.308 | 26685.246 | 79.2787
|  |  |  | 1794.443 | 26686.036 | 79.2784
|  |  |  | 1794.5 | 26686.893 | 79.2776
|  |  |  | 1794.611 | 26687.832 | 79.2781
|  |  |  | 1794.702 | 26689.018 | 79.2758
|  |  |  | 1794.828 | 26690.154 | 79.2775
|  |  |  | 1794.904 | 26690.715 | 79.2767
|  |  |  | 1795.002 | 26691.456 | 79.2769
|  |  |  | 1795.121 | 26693.35 | 79.2789
|  |  |  | 1795.233 | 26693.96 | 79.2764
|  |  |  | 1795.313 | 26694.783 | 79.273
|  |  |  | 1795.425 | 26696.365 | 79.275
|  |  |  | 1795.518 | 26697.617 | 79.2761
|  |  |  | 1795.603 | 26697.617 | 79.2745
|  |  |  | 1795.725 | 26699.231 | 79.2753
|  |  |  | 1795.805 | 26699.824 | 79.2737
|  |  |  | 1795.918 | 26701.636 | 79.2703
|  |  |  | 1796.024 | 26702.41 | 79.2706
|  |  |  | 1796.147 | 26703.036 | 79.2696
|  |  |  | 1796.232 | 26704.239 | 79.2698
|  |  |  | 1796.349 | 26705.408 | 79.2673
|  |  |  | 1796.414 | 26706.578 | 79.2684
|  |  |  | 1796.532 | 26707.484 | 79.2704
|  |  |  | 1796.615 | 26708.258 | 79.2702
|  |  |  | 1796.739 | 26708.933 | 79.2712
|  |  |  | 1796.828 | 26710.103 | 79.269
|  |  |  | 1796.929 | 26710.91 | 79.2654
|  |  |  | 1797.017 | 26711.75 | 79.2655
|  |  |  | 1797.12 | 26713.463 | 79.2685
|  |  |  | 1797.244 | 26714.056 | 79.2684
|  |  |  | 1797.317 | 26715.308 | 79.27
|  |  |  | 1797.427 | 26715.967 | 79.2694
|  |  |  | 1797.518 | 26717.631 | 79.2713
|  |  |  | 1797.621 | 26718.454 | 79.2684
|  |  |  | 1797.73 | 26719.015 | 79.2679
|  |  |  | 1797.823 | 26720.135 | 79.2703
|  |  |  | 1797.926 | 26721.172 | 79.272
|  |  |  | 1798 | 26721.716 | 79.2687
|  |  |  | 1798.106 | 26722.935 | 79.2705
|  |  |  | 1798.224 | 26724.401 | 79.2728
|  |  |  | 1798.335 | 26725.06 | 79.2703
|  |  |  | 1798.414 | 26726.213 | 79.272
|  |  |  | 1798.512 | 26727.136 | 79.2686
|  |  |  | 1798.611 | 26728.519 | 79.2711
|  |  |  | 1798.703 | 26729.046 | 79.2709
|  |  |  | 1798.83 | 26729.722 | 79.2701
|  |  |  | 1798.918 | 26731.023 | 79.2694
|  |  |  | 1799.005 | 26732.489 | 79.2686
|  |  |  | 1799.102 | 26733.115 | 79.2708
|  |  |  | 1799.23 | 26733.708 | 79.2696
|  |  |  | 1799.311 | 26735.026 | 79.2724
|  |  |  | 1799.402 | 26735.718 | 79.2717
|  |  |  | 1799.511 | 26736.871 | 79.2705
|  |  |  | 1799.625 | 26738.189 | 79.2747
|  |  |  | 1799.716 | 26739.292 | 79.2734
|  |  |  | 1799.81 | 26740.264 | 79.2747
|  |  |  | 1799.914 | 26741.17 | 79.2712
|  |  |  | 1800.007 | 26741.763 | 79.2757
|  |  |  | 1800.11 | 26743.262 | 79.2741
|  |  |  | 1800.204 | 26744.201 | 79.2739
|  |  |  | 1800.311 | 26744.761 | 79.2728
|  |  |  | 1800.405 | 26746.293 | 79.2726
|  |  |  | 1800.501 | 26747.117 | 79.272
|  |  |  | 1800.624 | 26747.792 | 79.275
|  |  |  | 1800.745 | 26749.456 | 79.2747
|  |  |  | 1800.813 | 26750.065 | 79.2737
|  |  |  | 1800.927 | 26751.531 | 79.2736
|  |  |  | 1801.008 | 26752.092 | 79.2689
|  |  |  | 1801.14 | 26753.08 | 79.2681
|  |  |  | 1801.218 | 26753.871 | 79.267
|  |  |  | 1801.326 | 26755.518 | 79.27
|  |  |  | 1801.415 | 26756.094 | 79.2697
|  |  |  | 1801.502 | 26757.297 | 79.2661
|  |  |  | 1801.616 | 26757.873 | 79.2668
|  |  |  | 1801.708 | 26758.615 | 79.2653
|  |  |  | 1801.83 | 26760.18 | 79.2639
|  |  |  | 1801.916 | 26760.74 | 79.2633
|  |  |  | 1802.004 | 26761.58 | 79.2634
|  |  |  | 1802.122 | 26763.128 | 79.2633
|  |  |  | 1802.207 | 26764.232 | 79.2632
|  |  |  | 1802.3 | 26764.759 | 79.2649
|  |  |  | 1802.402 | 26765.896 | 79.2647
|  |  |  | 1802.524 | 26767.378 | 79.2647
|  |  |  | 1802.621 | 26767.922 | 79.265
|  |  |  | 1802.73 | 26769.058 | 79.2675
|  |  |  | 1802.831 | 26770.541 | 79.2664
|  |  |  | 1802.923 | 26771.397 | 79.2663
|  |  |  | 1803.035 | 26771.958 | 79.2665
|  |  |  | 1803.117 | 26772.814 | 79.2656
|  |  |  | 1803.203 | 26773.868 | 79.2674
|  |  |  | 1803.325 | 26775.367 | 79.2685
|  |  |  | 1803.401 | 26775.367 | 79.268
|  |  |  | 1803.525 | 26777.377 | 79.2678
|  |  |  | 1803.602 | 26777.377 | 79.2705
|  |  |  | 1803.737 | 26779.337 | 79.2693
|  |  |  | 1803.822 | 26780.639 | 79.2706
|  |  |  | 1803.905 | 26781.182 | 79.2699
|  |  |  | 1804.035 | 26781.989 | 79.2697
|  |  |  | 1804.117 | 26782.813 | 79.2679
|  |  |  | 1804.224 | 26784.625 | 79.2726
|  |  |  | 1804.329 | 26785.449 | 79.2731
|  |  |  | 1804.409 | 26786.025 | 79.2735
|  |  |  | 1804.53 | 26787.129 | 79.2721
|  |  |  | 1804.622 | 26788.628 | 79.2748
|  |  |  | 1804.73 | 26789.451 | 79.2758
|  |  |  | 1804.845 | 26790.127 | 79.2741
|  |  |  | 1804.934 | 26791.296 | 79.2755
|  |  |  | 1805.034 | 26791.939 | 79.2797
|  |  |  | 1805.117 | 26793.603 | 79.2761
|  |  |  | 1805.218 | 26794.294 | 79.2767
|  |  |  | 1805.329 | 26794.937 | 79.2767
|  |  |  | 1805.413 | 26796.222 | 79.2781
|  |  |  | 1805.531 | 26797.029 | 79.2779
|  |  |  | 1805.611 | 26798.1 | 79.2784
|  |  |  | 1805.721 | 26799.22 | 79.2776
|  |  |  | 1805.81 | 26800.208 | 79.2791
|  |  |  | 1805.907 | 26801.18 | 79.2807
|  |  |  | 1806.027 | 26801.987 | 79.2812
|  |  |  | 1806.114 | 26803.354 | 79.2816
|  |  |  | 1806.245 | 26804.013 | 79.2826
|  |  |  | 1806.311 | 26805.282 | 79.2836
|  |  |  | 1806.426 | 26805.842 | 79.2826
|  |  |  | 1806.506 | 26807.456 | 79.2836
|  |  |  | 1806.605 | 26808.296 | 79.2875
|  |  |  | 1806.716 | 26808.84 | 79.2842
|  |  |  | 1806.813 | 26810.52 | 79.285
|  |  |  | 1806.912 | 26811.245 | 79.2889
|  |  |  | 1807.008 | 26812.2 | 79.2917
|  |  |  | 1807.117 | 26813.617 | 79.2918
|  |  |  | 1807.208 | 26814.144 | 79.2916
|  |  |  | 1807.321 | 26815.346 | 79.2922
|  |  |  | 1807.416 | 26816.302 | 79.2947
|  |  |  | 1807.531 | 26817.01 | 79.2922
|  |  |  | 1807.604 | 26818.13 | 79.2947
|  |  |  | 1807.704 | 26818.921 | 79.2945
|  |  |  | 1807.811 | 26819.745 | 79.2951
|  |  |  | 1807.916 | 26820.535 | 79.2954
|  |  |  | 1808.009 | 26822.529 | 79.2979
|  |  |  | 1808.119 | 26823.072 | 79.2962
|  |  |  | 1808.203 | 26824.258 | 79.2977
|  |  |  | 1808.315 | 26824.835 | 79.2972
|  |  |  | 1808.404 | 26825.592 | 79.3005
|  |  |  | 1808.51 | 26826.877 | 79.296
|  |  |  | 1808.609 | 26827.553 | 79.2985
|  |  |  | 1808.729 | 26829.826 | 79.2976
|  |  |  | 1808.814 | 26829.826 | 79.2991
|  |  |  | 1808.904 | 26831.473 | 79.3005
|  |  |  | 1809.014 | 26832.28 | 79.3013
|  |  |  | 1809.1 | 26833.252 | 79.3034
|  |  |  | 1809.227 | 26833.829 | 79.3018
|  |  |  | 1809.311 | 26834.965 | 79.3071
|  |  |  | 1809.408 | 26835.558 | 79.3065
|  |  |  | 1809.504 | 26836.547 | 79.3023
|  |  |  | 1809.632 | 26838.392 | 79.3071
|  |  |  | 1809.715 | 26839.084 | 79.3078
|  |  |  | 1809.805 | 26840.154 | 79.307
|  |  |  | 1809.938 | 26841.505 | 79.3089
|  |  |  | 1810.013 | 26841.505 | 79.3073
|  |  |  | 1810.103 | 26843.251 | 79.3125
|  |  |  | 1810.21 | 26844.124 | 79.3114
|  |  |  | 1810.304 | 26844.701 | 79.3154
|  |  |  | 1810.444 | 26846.315 | 79.3153
|  |  |  | 1810.519 | 26846.875 | 79.3174
|  |  |  | 1810.604 | 26847.913 | 79.3174
|  |  |  | 1810.726 | 26849.379 | 79.3191
|  |  |  | 1810.803 | 26849.824 | 79.3186
|  |  |  | 1810.901 | 26851.158 | 79.3188
|  |  |  | 1811.037 | 26851.982 | 79.3204
|  |  |  | 1811.121 | 26852.822 | 79.3217
|  |  |  | 1811.238 | 26854.518 | 79.3222
|  |  |  | 1811.304 | 26854.518 | 79.3197
|  |  |  | 1811.434 | 26856.264 | 79.3233
|  |  |  | 1811.526 | 26857.648 | 79.3226
|  |  |  | 1811.606 | 26857.648 | 79.3222
|  |  |  | 1811.722 | 26859.345 | 79.3249
|  |  |  | 1811.834 | 26860.004 | 79.3278
|  |  |  | 1811.903 | 26861.14 | 79.3295
|  |  |  | 1812.029 | 26862.162 | 79.3285
|  |  |  | 1812.135 | 26863.463 | 79.33
|  |  |  | 1812.217 | 26864.303 | 79.3285
|  |  |  | 1812.316 | 26864.929 | 79.3307
|  |  |  | 1812.422 | 26866.626 | 79.3341
|  |  |  | 1812.524 | 26867.351 | 79.3343
|  |  |  | 1812.607 | 26867.96 | 79.3351
|  |  |  | 1812.715 | 26869.228 | 79.3356
|  |  |  | 1812.824 | 26869.904 | 79.3388
|  |  |  | 1812.922 | 26870.678 | 79.3385
|  |  |  | 1813.019 | 26872.424 | 79.3368
|  |  |  | 1813.142 | 26873.116 | 79.3424
|  |  |  | 1813.215 | 26874.253 | 79.3422
|  |  |  | 1813.332 | 26874.928 | 79.3398
|  |  |  | 1813.423 | 26876.098 | 79.3444
|  |  |  | 1813.535 | 26877.3 | 79.3426
|  |  |  | 1813.626 | 26877.942 | 79.3422
|  |  |  | 1813.702 | 26878.733 | 79.3446
|  |  |  | 1813.813 | 26880.364 | 79.3486
|  |  |  | 1813.943 | 26880.973 | 79.3442
|  |  |  | 1814.028 | 26882.143 | 79.3469
|  |  |  | 1814.107 | 26882.687 | 79.351
|  |  |  | 1814.226 | 26883.807 | 79.3523
|  |  |  | 1814.312 | 26885.339 | 79.351
|  |  |  | 1814.418 | 26886.063 | 79.3539
|  |  |  | 1814.52 | 26886.854 | 79.3533
|  |  |  | 1814.618 | 26887.81 | 79.3543
|  |  |  | 1814.705 | 26888.6 | 79.3545
|  |  |  | 1814.807 | 26890.313 | 79.356
|  |  |  | 1814.924 | 26890.824 | 79.3556
|  |  |  | 1815.006 | 26891.631 | 79.3577
|  |  |  | 1815.113 | 26892.916 | 79.3595
|  |  |  | 1815.224 | 26893.591 | 79.3614
|  |  |  | 1815.307 | 26894.629 | 79.3582
|  |  |  | 1815.414 | 26896.375 | 79.3559
|  |  |  | 1815.521 | 26897.1 | 79.3626
|  |  |  | 1815.608 | 26898.204 | 79.3624
|  |  |  | 1815.731 | 26898.879 | 79.3638
|  |  |  | 1815.809 | 26900.065 | 79.3619
|  |  |  | 1815.902 | 26901.432 | 79.3628
|  |  |  | 1816.016 | 26902.305 | 79.3647
|  |  |  | 1816.129 | 26902.882 | 79.3668
|  |  |  | 1816.21 | 26903.986 | 79.3649
|  |  |  | 1816.301 | 26904.678 | 79.3694
|  |  |  | 1816.408 | 26905.847 | 79.3713
|  |  |  | 1816.512 | 26907.264 | 79.3713
|  |  |  | 1816.617 | 26907.857 | 79.3703
|  |  |  | 1816.712 | 26908.565 | 79.3733
|  |  |  | 1816.805 | 26910.443 | 79.3738
|  |  |  | 1816.911 | 26911.267 | 79.3737
|  |  |  | 1817.003 | 26912.156 | 79.3754
|  |  |  | 1817.103 | 26913.161 | 79.3767
|  |  |  | 1817.22 | 26913.737 | 79.3794
|  |  |  | 1817.349 | 26915.632 | 79.3792
|  |  |  | 1817.412 | 26915.632 | 79.3779
|  |  |  | 1817.512 | 26917.263 | 79.3819
|  |  |  | 1817.606 | 26918.202 | 79.3835
|  |  |  | 1817.711 | 26919.239 | 79.3852
|  |  |  | 1817.807 | 26920.228 | 79.385
|  |  |  | 1817.928 | 26921.134 | 79.3906
|  |  |  | 1818.019 | 26921.727 | 79.3899
|  |  |  | 1818.102 | 26922.88 | 79.3877
|  |  |  | 1818.225 | 26924.313 | 79.3909
|  |  |  | 1818.316 | 26924.824 | 79.3905
|  |  |  | 1818.406 | 26925.581 | 79.3906
|  |  |  | 1818.525 | 26927.146 | 79.3925
|  |  |  | 1818.613 | 26928.25 | 79.3937
|  |  |  | 1818.73 | 26929.041 | 79.3944
|  |  |  | 1818.807 | 26929.699 | 79.3919
|  |  |  | 1818.928 | 26931.511 | 79.3926
|  |  |  | 1819.022 | 26932.104 | 79.3938
|  |  |  | 1819.106 | 26933.192 | 79.3965
|  |  |  | 1819.24 | 26933.999 | 79.3989
|  |  |  | 1819.323 | 26934.822 | 79.4004
|  |  |  | 1819.432 | 26935.943 | 79.4002
|  |  |  | 1819.535 | 26936.717 | 79.4018
|  |  |  | 1819.616 | 26937.804 | 79.4007
|  |  |  | 1819.73 | 26939.534 | 79.4009
|  |  |  | 1819.837 | 26940.094 | 79.4019
|  |  |  | 1819.906 | 26941.164 | 79.3994
|  |  |  | 1820.025 | 26941.988 | 79.4028
|  |  |  | 1820.117 | 26943.569 | 79.4039
|  |  |  | 1820.205 | 26943.569 | 79.4042
|  |  |  | 1820.304 | 26945.151 | 79.4066
|  |  |  | 1820.438 | 26946.04 | 79.4065
|  |  |  | 1820.5 | 26946.814 | 79.4078
|  |  |  | 1820.623 | 26948.478 | 79.4078
|  |  |  | 1820.732 | 26949.055 | 79.4121
|  |  |  | 1820.802 | 26950.109 | 79.4093
|  |  |  | 1820.926 | 26951.674 | 79.413
|  |  |  | 1821.027 | 26952.234 | 79.4111
|  |  |  | 1821.117 | 26953.288 | 79.4146
|  |  |  | 1821.225 | 26954.112 | 79.4165
|  |  |  | 1821.328 | 26954.82 | 79.4165
|  |  |  | 1821.425 | 26956.467 | 79.4177
|  |  |  | 1821.545 | 26957.044 | 79.4188
|  |  |  | 1821.618 | 26958.279 | 79.4166
|  |  |  | 1821.729 | 26958.938 | 79.4205
|  |  |  | 1821.825 | 26959.729 | 79.4208
|  |  |  | 1821.911 | 26961.327 | 79.4218
|  |  |  | 1822.027 | 26962.002 | 79.4205
|  |  |  | 1822.11 | 26963.089 | 79.4226
|  |  |  | 1822.221 | 26964.341 | 79.4211
|  |  |  | 1822.345 | 26965.033 | 79.4218
|  |  |  | 1822.418 | 26966.285 | 79.4224
|  |  |  | 1822.526 | 26966.928 | 79.4254
|  |  |  | 1822.629 | 26968.031 | 79.4245
|  |  |  | 1822.712 | 26968.756 | 79.4249
|  |  |  | 1822.815 | 26969.794 | 79.4236
|  |  |  | 1822.912 | 26971.507 | 79.4292
|  |  |  | 1823.018 | 26972.051 | 79.4301
|  |  |  | 1823.109 | 26972.545 | 79.4274
|  |  |  | 1823.219 | 26973.5 | 79.4294
|  |  |  | 1823.304 | 26975.444 | 79.4295
|  |  |  | 1823.406 | 26975.444 | 79.4287
|  |  |  | 1823.513 | 26976.745 | 79.423
|  |  |  | 1823.618 | 26977.536 | 79.4191
|  |  |  | 1823.726 | 26979.364 | 79.4227
|  |  |  | 1823.823 | 26979.941 | 79.4212
|  |  |  | 1823.912 | 26980.666 | 79.42
|  |  |  | 1824.02 | 26981.934 | 79.421
|  |  |  | 1824.103 | 26982.626 | 79.4233
|  |  |  | 1824.223 | 26984.372 | 79.4204
|  |  |  | 1824.343 | 26985.031 | 79.4203
|  |  |  | 1824.414 | 26986.25 | 79.4223
|  |  |  | 1824.507 | 26987.024 | 79.423
|  |  |  | 1824.61 | 26988.342 | 79.4241
|  |  |  | 1824.703 | 26989.264 | 79.424
|  |  |  | 1824.813 | 26989.808 | 79.4239
|  |  |  | 1824.915 | 26990.566 | 79.4239
|  |  |  | 1825.013 | 26991.554 | 79.425
|  |  |  | 1825.11 | 26992.543 | 79.4242
|  |  |  | 1825.201 | 26993.481 | 79.4248
|  |  |  | 1825.308 | 26995.195 | 79.4245
|  |  |  | 1825.403 | 26996.018 | 79.4222
|  |  |  | 1825.505 | 26997.27 | 79.423
|  |  |  | 1825.62 | 26997.764 | 79.4237
|  |  |  | 1825.702 | 26998.604 | 79.4227
|  |  |  | 1825.808 | 26999.84 | 79.421
|  |  |  | 1825.941 | 27001.372 | 79.4138
|  |  |  | 1826.021 | 27001.998 | 79.4117
|  |  |  | 1826.13 | 27003.019 | 79.4101
|  |  |  | 1826.207 | 27003.678 | 79.4119
|  |  |  | 1826.3 | 27004.749 | 79.4114
|  |  |  | 1826.4 | 27006.215 | 79.4142
|  |  |  | 1826.514 | 27006.791 | 79.4143
|  |  |  | 1826.603 | 27008.406 | 79.4077
|  |  |  | 1826.702 | 27009.246 | 79.409
|  |  |  | 1826.804 | 27010.036 | 79.4078
|  |  |  | 1826.912 | 27010.613 | 79.4091
|  |  |  | 1827.044 | 27012.425 | 79.4108
|  |  |  | 1827.111 | 27013.018 | 79.411
|  |  |  | 1827.206 | 27013.957 | 79.4136
|  |  |  | 1827.3 | 27014.616 | 79.4115
|  |  |  | 1827.407 | 27015.39 | 79.4143
|  |  |  | 1827.504 | 27017.186 | 79.4184
|  |  |  | 1827.645 | 27018.553 | 79.4192
|  |  |  | 1827.705 | 27018.553 | 79.4178
|  |  |  | 1827.8 | 27020.118 | 79.4192
|  |  |  | 1827.921 | 27021.617 | 79.4221
|  |  |  | 1828.028 | 27022.506 | 79.4236
|  |  |  | 1828.12 | 27023.165 | 79.4211
|  |  |  | 1828.203 | 27023.742 | 79.4271
|  |  |  | 1828.334 | 27025.208 | 79.4287
|  |  |  | 1828.431 | 27025.751 | 79.429
|  |  |  | 1828.526 | 27026.542 | 79.4279
|  |  |  | 1828.617 | 27028.387 | 79.4283
|  |  |  | 1828.745 | 27028.996 | 79.4308
|  |  |  | 1828.831 | 27030.166 | 79.432
|  |  |  | 1828.901 | 27030.759 | 79.4324
|  |  |  | 1829.017 | 27032.39 | 79.4321
|  |  |  | 1829.139 | 27032.983 | 79.4336
|  |  |  | 1829.222 | 27034.185 | 79.4362
|  |  |  | 1829.326 | 27034.762 | 79.4378
|  |  |  | 1829.401 | 27035.651 | 79.4372
|  |  |  | 1829.503 | 27036.426 | 79.4393
|  |  |  | 1829.623 | 27038.452 | 79.4418
|  |  |  | 1829.736 | 27039.061 | 79.4404
|  |  |  | 1829.826 | 27040.115 | 79.4411
|  |  |  | 1829.928 | 27040.791 | 79.442
|  |  |  | 1830.025 | 27042.619 | 79.4435
|  |  |  | 1830.112 | 27043.212 | 79.4431
|  |  |  | 1830.232 | 27044.003 | 79.443
|  |  |  | 1830.322 | 27044.744 | 79.4445
|  |  |  | 1830.43 | 27046.013 | 79.4475
|  |  |  | 1830.53 | 27046.721 | 79.4523
|  |  |  | 1830.6 | 27047.676 | 79.4492
|  |  |  | 1830.711 | 27049.159 | 79.4524
|  |  |  | 1830.812 | 27049.67 | 79.4541
|  |  |  | 1830.917 | 27051.267 | 79.452
|  |  |  | 1831.022 | 27052.075 | 79.4543
|  |  |  | 1831.12 | 27052.635 | 79.4572
|  |  |  | 1831.224 | 27054.331 | 79.4563
|  |  |  | 1831.346 | 27055.023 | 79.4595
|  |  |  | 1831.42 | 27055.896 | 79.4598
|  |  |  | 1831.515 | 27056.621 | 79.4631
|  |  |  | 1831.615 | 27058.252 | 79.463
|  |  |  | 1831.724 | 27058.911 | 79.4689
|  |  |  | 1831.809 | 27059.701 | 79.4678
|  |  |  | 1831.916 | 27060.904 | 79.4696
|  |  |  | 1832.014 | 27061.596 | 79.4672
|  |  |  | 1832.107 | 27062.518 | 79.4679
|  |  |  | 1832.214 | 27064.264 | 79.4729
|  |  |  | 1832.337 | 27064.973 | 79.4746
|  |  |  | 1832.416 | 27066.142 | 79.4737
|  |  |  | 1832.518 | 27066.719 | 79.476
|  |  |  | 1832.621 | 27068.317 | 79.4763
|  |  |  | 1832.712 | 27069.091 | 79.4779
|  |  |  | 1832.816 | 27070.03 | 79.4796
|  |  |  | 1832.931 | 27070.722 | 79.4793
|  |  |  | 1833.02 | 27072.039 | 79.4828
|  |  |  | 1833.119 | 27072.632 | 79.4825
|  |  |  | 1833.204 | 27074.428 | 79.4834
|  |  |  | 1833.306 | 27075.136 | 79.4853
|  |  |  | 1833.433 | 27076.009 | 79.4882
|  |  |  | 1833.504 | 27077.475 | 79.4879
|  |  |  | 1833.608 | 27078.283 | 79.489
|  |  |  | 1833.711 | 27079.09 | 79.4906
|  |  |  | 1833.819 | 27079.65 | 79.4886
|  |  |  | 1833.903 | 27080.605 | 79.4901
|  |  |  | 1834.011 | 27081.692 | 79.4933
|  |  |  | 1834.132 | 27083.323 | 79.4957
|  |  |  | 1834.216 | 27083.883 | 79.4964
|  |  |  | 1834.306 | 27084.575 | 79.4987
|  |  |  | 1834.412 | 27085.745 | 79.5001
|  |  |  | 1834.508 | 27086.519 | 79.4998
|  |  |  | 1834.604 | 27087.474 | 79.5023
|  |  |  | 1834.734 | 27089.435 | 79.5018
|  |  |  | 1834.817 | 27090.093 | 79.4979
|  |  |  | 1834.902 | 27091.115 | 79.4991
|  |  |  | 1835.036 | 27092.07 | 79.5008
|  |  |  | 1835.141 | 27093.536 | 79.5008
|  |  |  | 1835.231 | 27094.195 | 79.4982
|  |  |  | 1835.305 | 27094.195 | 79.4977
|  |  |  | 1835.403 | 27095.431 | 79.4986
|  |  |  | 1835.5 | 27097.44 | 79.5004
|  |  |  | 1835.605 | 27098.165 | 79.5007
|  |  |  | 1835.71 | 27099.055 | 79.5064
|  |  |  | 1835.826 | 27100.274 | 79.5063
|  |  |  | 1835.919 | 27100.784 | 79.5073
|  |  |  | 1836.023 | 27102.415 | 79.5068
|  |  |  | 1836.119 | 27102.975 | 79.5106
|  |  |  | 1836.212 | 27103.749 | 79.5101
|  |  |  | 1836.331 | 27105.38 | 79.5115
|  |  |  | 1836.412 | 27106.006 | 79.5118
|  |  |  | 1836.5 | 27107.11 | 79.5126
|  |  |  | 1836.627 | 27108.642 | 79.5122
|  |  |  | 1836.717 | 27109.268 | 79.5132
|  |  |  | 1836.803 | 27109.268 | 79.5134
|  |  |  | 1836.936 | 27111.096 | 79.5147
|  |  |  | 1837.027 | 27112.644 | 79.5135
|  |  |  | 1837.126 | 27113.336 | 79.5166
|  |  |  | 1837.237 | 27113.929 | 79.5164
|  |  |  | 1837.319 | 27114.802 | 79.5179
|  |  |  | 1837.442 | 27116.219 | 79.5149
|  |  |  | 1837.514 | 27117.257 | 79.5151
|  |  |  | 1837.613 | 27118.015 | 79.5156
|  |  |  | 1837.716 | 27119.234 | 79.5099
|  |  |  | 1837.814 | 27119.925 | 79.5107
|  |  |  | 1837.923 | 27121.589 | 79.514
|  |  |  | 1838.001 | 27121.589 | 79.5151
|  |  |  | 1838.113 | 27123.319 | 79.5124
|  |  |  | 1838.216 | 27123.912 | 79.5171
|  |  |  | 1838.323 | 27124.669 | 79.5166
|  |  |  | 1838.402 | 27125.641 | 79.5166
|  |  |  | 1838.504 | 27126.465 | 79.5178
|  |  |  | 1838.6 | 27127.42 | 79.5159
|  |  |  | 1838.711 | 27129.298 | 79.5155
|  |  |  | 1838.823 | 27129.809 | 79.517
|  |  |  | 1838.918 | 27130.633 | 79.5193
|  |  |  | 1839.024 | 27132.346 | 79.5188
|  |  |  | 1839.137 | 27133.005 | 79.5221
|  |  |  | 1839.214 | 27134.158 | 79.5203
|  |  |  | 1839.313 | 27135.064 | 79.5213
|  |  |  | 1839.425 | 27136.464 | 79.5226
|  |  |  | 1839.513 | 27137.189 | 79.526
|  |  |  | 1839.643 | 27137.996 | 79.5224
|  |  |  | 1839.717 | 27139.231 | 79.5271
|  |  |  | 1839.807 | 27139.89 | 79.5261
|  |  |  | 1839.906 | 27140.697 | 79.5257
|  |  |  | 1840.014 | 27142.526 | 79.5266
|  |  |  | 1840.131 | 27143.004 | 79.5292
|  |  |  | 1840.214 | 27143.745 | 79.5275
|  |  |  | 1840.304 | 27145.425 | 79.5313
|  |  |  | 1840.409 | 27146.496 | 79.5331
|  |  |  | 1840.528 | 27146.973 | 79.5323
|  |  |  | 1840.606 | 27147.748 | 79.5317
|  |  |  | 1840.702 | 27148.736 | 79.5304
|  |  |  | 1840.828 | 27150.12 | 79.5323
|  |  |  | 1840.915 | 27151.256 | 79.5362
|  |  |  | 1841.006 | 27152.014 | 79.5357
|  |  |  | 1841.12 | 27153.315 | 79.5372
|  |  |  | 1841.243 | 27153.958 | 79.5378
|  |  |  | 1841.303 | 27155.111 | 79.5384
|  |  |  | 1841.403 | 27155.902 | 79.5388
|  |  |  | 1841.515 | 27157.022 | 79.5424
|  |  |  | 1841.649 | 27158.62 | 79.5394
|  |  |  | 1841.715 | 27158.62 | 79.5441
|  |  |  | 1841.831 | 27160.399 | 79.5421
|  |  |  | 1841.919 | 27161.123 | 79.5437
|  |  |  | 1842.037 | 27162.787 | 79.5447
|  |  |  | 1842.117 | 27162.787 | 79.5463
|  |  |  | 1842.212 | 27163.528 | 79.5496
|  |  |  | 1842.317 | 27164.517 | 79.5514
|  |  |  | 1842.411 | 27165.604 | 79.5508
|  |  |  | 1842.51 | 27167.202 | 79.5521
|  |  |  | 1842.602 | 27167.877 | 79.5526
|  |  |  | 1842.702 | 27169.08 | 79.5551
|  |  |  | 1842.815 | 27170.233 | 79.5581
|  |  |  | 1842.927 | 27170.925 | 79.5565
|  |  |  | 1843.034 | 27172.72 | 79.5606
|  |  |  | 1843.12 | 27172.72 | 79.5621
|  |  |  | 1843.227 | 27174.384 | 79.5628
|  |  |  | 1843.312 | 27174.829 | 79.5648
|  |  |  | 1843.409 | 27175.537 | 79.5644
|  |  |  | 1843.508 | 27176.904 | 79.5616
|  |  |  | 1843.6 | 27178.354 | 79.562
|  |  |  | 1843.733 | 27179.046 | 79.5667
|  |  |  | 1843.827 | 27180.33 | 79.5681
|  |  |  | 1843.933 | 27181.401 | 79.5664
|  |  |  | 1844.023 | 27182.62 | 79.5641
|  |  |  | 1844.101 | 27182.62 | 79.5691
|  |  |  | 1844.206 | 27183.625 | 79.5665
|  |  |  | 1844.326 | 27185.075 | 79.5674
|  |  |  | 1844.412 | 27185.635 | 79.5682
|  |  |  | 1844.531 | 27187.414 | 79.5717
|  |  |  | 1844.614 | 27188.04 | 79.5726
|  |  |  | 1844.702 | 27189.127 | 79.5702
|  |  |  | 1844.834 | 27190.066 | 79.5723
|  |  |  | 1844.926 | 27191.647 | 79.5737
|  |  |  | 1845.003 | 27191.647 | 79.5726
|  |  |  | 1845.123 | 27193.08 | 79.576
|  |  |  | 1845.204 | 27193.64 | 79.5749
|  |  |  | 1845.329 | 27195.386 | 79.579
|  |  |  | 1845.432 | 27196.227 | 79.5796
|  |  |  | 1845.502 | 27196.227 | 79.579
|  |  |  | 1845.615 | 27198.203 | 79.5788
|  |  |  | 1845.734 | 27198.912 | 79.5829
|  |  |  | 1845.815 | 27200.114 | 79.5801
|  |  |  | 1845.931 | 27201.415 | 79.5836
|  |  |  | 1846.017 | 27202.239 | 79.5841
|  |  |  | 1846.141 | 27202.898 | 79.5852
|  |  |  | 1846.226 | 27204.051 | 79.5888
|  |  |  | 1846.329 | 27204.677 | 79.5885
|  |  |  | 1846.418 | 27205.698 | 79.5887
|  |  |  | 1846.524 | 27207.362 | 79.5895
|  |  |  | 1846.646 | 27208.021 | 79.5892
|  |  |  | 1846.719 | 27209.256 | 79.5932
|  |  |  | 1846.818 | 27209.816 | 79.5938
|  |  |  | 1846.913 | 27211.315 | 79.5961
|  |  |  | 1847.035 | 27211.991 | 79.6016
|  |  |  | 1847.129 | 27213.144 | 79.5983
|  |  |  | 1847.239 | 27214.066 | 79.6033
|  |  |  | 1847.314 | 27214.808 | 79.6033
|  |  |  | 1847.417 | 27216.274 | 79.6028
|  |  |  | 1847.541 | 27216.982 | 79.6048
|  |  |  | 1847.616 | 27218.234 | 79.6032
|  |  |  | 1847.727 | 27218.876 | 79.6017
|  |  |  | 1847.803 | 27219.667 | 79.6061
|  |  |  | 1847.92 | 27220.82 | 79.6117
|  |  |  | 1848.015 | 27221.594 | 79.6104
|  |  |  | 1848.11 | 27223.291 | 79.6112
|  |  |  | 1848.222 | 27223.851 | 79.6095
|  |  |  | 1848.319 | 27225.004 | 79.6124
|  |  |  | 1848.415 | 27225.581 | 79.6136
|  |  |  | 1848.511 | 27226.536 | 79.6148
|  |  |  | 1848.62 | 27228.299 | 79.6114
|  |  |  | 1848.74 | 27228.958 | 79.6174
|  |  |  | 1848.818 | 27229.814 | 79.6139
|  |  |  | 1848.922 | 27231.28 | 79.6183
|  |  |  | 1849.004 | 27232.219 | 79.621
|  |  |  | 1849.116 | 27232.796 | 79.6258
|  |  |  | 1849.213 | 27234.476 | 79.6239
|  |  |  | 1849.311 | 27235.168 | 79.6256
|  |  |  | 1849.418 | 27235.81 | 79.625
|  |  |  | 1849.51 | 27237.474 | 79.63
|  |  |  | 1849.622 | 27238.084 | 79.6319
|  |  |  | 1849.707 | 27239.22 | 79.6306
|  |  |  | 1849.833 | 27240.521 | 79.6336
|  |  |  | 1849.923 | 27241.098 | 79.6285
|  |  |  | 1850.009 | 27242.284 | 79.6343
|  |  |  | 1850.109 | 27242.729 | 79.6351
|  |  |  | 1850.208 | 27243.503 | 79.6376
|  |  |  | 1850.306 | 27244.475 | 79.6399
|  |  |  | 1850.437 | 27246.369 | 79.6429
|  |  |  | 1850.52 | 27247.061 | 79.6415
|  |  |  | 1850.606 | 27248.115 | 79.6453
|  |  |  | 1850.736 | 27248.774 | 79.6439
|  |  |  | 1850.826 | 27249.746 | 79.642
|  |  |  | 1850.9 | 27251.393 | 79.6453
|  |  |  | 1851.005 | 27252.168 | 79.6453
|  |  |  | 1851.102 | 27253.107 | 79.6492
|  |  |  | 1851.234 | 27253.881 | 79.6499
|  |  |  | 1851.305 | 27255.133 | 79.6538
|  |  |  | 1851.401 | 27256.072 | 79.6509
|  |  |  | 1851.544 | 27257.554 | 79.6535
|  |  |  | 1851.612 | 27257.554 | 79.6532
|  |  |  | 1851.711 | 27258.477 | 79.6583
|  |  |  | 1851.807 | 27259.481 | 79.6571
|  |  |  | 1851.926 | 27261.277 | 79.6581
|  |  |  | 1852.023 | 27261.788 | 79.658
|  |  |  | 1852.109 | 27262.562 | 79.6587
|  |  |  | 1852.241 | 27264.341 | 79.6629
|  |  |  | 1852.343 | 27264.967 | 79.662
|  |  |  | 1852.413 | 27265.823 | 79.6656
|  |  |  | 1852.504 | 27266.548 | 79.6647
|  |  |  | 1852.628 | 27268.673 | 79.6666
|  |  |  | 1852.704 | 27268.673 | 79.6695
|  |  |  | 1852.828 | 27270.32 | 79.6682
|  |  |  | 1852.901 | 27270.946 | 79.6715
|  |  |  | 1853.035 | 27272.05 | 79.6707
|  |  |  | 1853.133 | 27272.742 | 79.6755
|  |  |  | 1853.229 | 27273.73 | 79.6754
|  |  |  | 1853.305 | 27274.653 | 79.6763
|  |  |  | 1853.412 | 27275.394 | 79.6805
|  |  |  | 1853.504 | 27276.448 | 79.6806
|  |  |  | 1853.62 | 27278.557 | 79.6838
|  |  |  | 1853.706 | 27278.557 | 79.6852
|  |  |  | 1853.825 | 27280.632 | 79.6842
|  |  |  | 1853.924 | 27281.209 | 79.6853
|  |  |  | 1854.02 | 27282.197 | 79.69
|  |  |  | 1854.113 | 27282.708 | 79.6892
|  |  |  | 1854.215 | 27284.322 | 79.6911
|  |  |  | 1854.324 | 27284.866 | 79.6908
|  |  |  | 1854.424 | 27286.595 | 79.6939
|  |  |  | 1854.5 | 27286.595 | 79.6943
|  |  |  | 1854.636 | 27288.045 | 79.6984
|  |  |  | 1854.703 | 27288.753 | 79.6992
|  |  |  | 1854.831 | 27290.038 | 79.6996
|  |  |  | 1854.931 | 27290.845 | 79.7019
|  |  |  | 1855.029 | 27292.394 | 79.7002
|  |  |  | 1855.114 | 27293.201 | 79.7005
|  |  |  | 1855.247 | 27294.025 | 79.7
|  |  |  | 1855.327 | 27295.227 | 79.7027
|  |  |  | 1855.431 | 27295.837 | 79.7051
|  |  |  | 1855.518 | 27296.693 | 79.7041
|  |  |  | 1855.611 | 27297.533 | 79.7053
|  |  |  | 1855.718 | 27299.526 | 79.709
|  |  |  | 1855.817 | 27300.235 | 79.7083
|  |  |  | 1855.924 | 27300.894 | 79.7119
|  |  |  | 1856.02 | 27302.277 | 79.7121
|  |  |  | 1856.128 | 27302.969 | 79.7158
|  |  |  | 1856.21 | 27304.172 | 79.7198
|  |  |  | 1856.32 | 27305.061 | 79.7215
|  |  |  | 1856.417 | 27306.544 | 79.7223
|  |  |  | 1856.517 | 27307.137 | 79.7236
|  |  |  | 1856.613 | 27308.191 | 79.7224
|  |  |  | 1856.717 | 27309.048 | 79.724
|  |  |  | 1856.832 | 27309.707 | 79.7262
|  |  |  | 1856.92 | 27310.711 | 79.7274
|  |  |  | 1857.008 | 27312.457 | 79.7304
|  |  |  | 1857.133 | 27312.919 | 79.7335
|  |  |  | 1857.204 | 27314.105 | 79.7313
|  |  |  | 1857.313 | 27315.488 | 79.7312
|  |  |  | 1857.423 | 27316.081 | 79.7336
|  |  |  | 1857.51 | 27317.152 | 79.7366
|  |  |  | 1857.6 | 27317.828 | 79.7375
|  |  |  | 1857.715 | 27319.244 | 79.7413
|  |  |  | 1857.809 | 27320.15 | 79.7377
|  |  |  | 1857.922 | 27320.743 | 79.7433
|  |  |  | 1858.001 | 27321.649 | 79.7411
|  |  |  | 1858.142 | 27323.494 | 79.7465
|  |  |  | 1858.224 | 27324.071 | 79.7437
|  |  |  | 1858.308 | 27325.273 | 79.7476
|  |  |  | 1858.429 | 27325.85 | 79.7527
|  |  |  | 1858.519 | 27326.92 | 79.7519
|  |  |  | 1858.607 | 27328.436 | 79.7564
|  |  |  | 1858.709 | 27329.144 | 79.7557
|  |  |  | 1858.811 | 27330.05 | 79.7573
|  |  |  | 1858.901 | 27331.203 | 79.7574
|  |  |  | 1859.015 | 27331.978 | 79.7593
|  |  |  | 1859.104 | 27333.394 | 79.7608
|  |  |  | 1859.243 | 27334.284 | 79.7617
|  |  |  | 1859.325 | 27334.959 | 79.7608
|  |  |  | 1859.435 | 27336.738 | 79.7658
|  |  |  | 1859.514 | 27336.738 | 79.7646
|  |  |  | 1859.608 | 27337.496 | 79.7694
|  |  |  | 1859.723 | 27339.077 | 79.7699
|  |  |  | 1859.806 | 27340.164 | 79.7685
|  |  |  | 1859.91 | 27340.741 | 79.7675
|  |  |  | 1860.006 | 27341.433 | 79.7729
|  |  |  | 1860.122 | 27342.965 | 79.7723
|  |  |  | 1860.231 | 27344.003 | 79.7788
|  |  |  | 1860.31 | 27344.661 | 79.7788
|  |  |  | 1860.43 | 27346.325 | 79.7791
|  |  |  | 1860.502 | 27346.786 | 79.7817
|  |  |  | 1860.63 | 27348.368 | 79.7841
|  |  |  | 1860.738 | 27349.043 | 79.7864
|  |  |  | 1860.816 | 27349.751 | 79.7867
|  |  |  | 1860.902 | 27350.839 | 79.7882
|  |  |  | 1861.021 | 27352.272 | 79.7839
|  |  |  | 1861.13 | 27352.832 | 79.7851
|  |  |  | 1861.202 | 27353.705 | 79.7865
|  |  |  | 1861.327 | 27355.319 | 79.7909
|  |  |  | 1861.414 | 27355.797 | 79.7865
|  |  |  | 1861.528 | 27357.477 | 79.7867
|  |  |  | 1861.602 | 27357.477 | 79.7877
|  |  |  | 1861.725 | 27359.322 | 79.7872
|  |  |  | 1861.825 | 27360.59 | 79.7935
|  |  |  | 1861.902 | 27360.59 | 79.7931
|  |  |  | 1862.025 | 27362.089 | 79.7988
|  |  |  | 1862.105 | 27362.732 | 79.7959
|  |  |  | 1862.229 | 27364.05 | 79.8021
|  |  |  | 1862.321 | 27365.565 | 79.799
|  |  |  | 1862.429 | 27366.372 | 79.8017
|  |  |  | 1862.542 | 27367.081 | 79.8012
|  |  |  | 1862.616 | 27368.201 | 79.8055
|  |  |  | 1862.716 | 27369.222 | 79.8048
|  |  |  | 1862.819 | 27369.832 | 79.8059
|  |  |  | 1862.933 | 27371.018 | 79.8062
|  |  |  | 1863.003 | 27371.709 | 79.8029
|  |  |  | 1863.124 | 27372.797 | 79.8078
|  |  |  | 1863.221 | 27373.637 | 79.8136
|  |  |  | 1863.301 | 27374.609 | 79.8118
|  |  |  | 1863.429 | 27376.371 | 79.8107
|  |  |  | 1863.517 | 27377.129 | 79.8136
|  |  |  | 1863.635 | 27378.084 | 79.8139
|  |  |  | 1863.754 | 27379.056 | 79.8173
|  |  |  | 1863.816 | 27380.209 | 79.8213
|  |  |  | 1863.933 | 27380.984 | 79.8182
|  |  |  | 1864.026 | 27382.137 | 79.8232
|  |  |  | 1864.107 | 27383.125 | 79.8199
|  |  |  | 1864.226 | 27383.553 | 79.8236
|  |  |  | 1864.315 | 27385.497 | 79.8234
|  |  |  | 1864.43 | 27386.354 | 79.8233
|  |  |  | 1864.523 | 27387.309 | 79.8261
|  |  |  | 1864.612 | 27388.166 | 79.8293
|  |  |  | 1864.72 | 27388.857 | 79.8307
|  |  |  | 1864.816 | 27390.505 | 79.8288
|  |  |  | 1864.923 | 27391.312 | 79.8341
|  |  |  | 1865.033 | 27392.02 | 79.8345
|  |  |  | 1865.105 | 27393.206 | 79.8342
|  |  |  | 1865.211 | 27394.442 | 79.83
|  |  |  | 1865.321 | 27395.035 | 79.8288
|  |  |  | 1865.408 | 27396.122 | 79.8324
|  |  |  | 1865.501 | 27397.094 | 79.8304
|  |  |  | 1865.617 | 27397.769 | 79.8353
|  |  |  | 1865.712 | 27399.318 | 79.8361
|  |  |  | 1865.821 | 27400.026 | 79.8388
|  |  |  | 1865.906 | 27401.113 | 79.8386
|  |  |  | 1866.01 | 27402.48 | 79.8415
|  |  |  | 1866.12 | 27403.04 | 79.8426
|  |  |  | 1866.206 | 27404.243 | 79.8445
|  |  |  | 1866.3 | 27405.478 | 79.8462
|  |  |  | 1866.414 | 27406.22 | 79.844
|  |  |  | 1866.504 | 27407.126 | 79.8476
|  |  |  | 1866.62 | 27407.686 | 79.8483
|  |  |  | 1866.713 | 27408.575 | 79.8546
|  |  |  | 1866.842 | 27410.305 | 79.852
|  |  |  | 1866.914 | 27410.816 | 79.8566
|  |  |  | 1867.002 | 27412.397 | 79.859
|  |  |  | 1867.113 | 27413.221 | 79.86
|  |  |  | 1867.235 | 27414.159 | 79.8616
|  |  |  | 1867.321 | 27414.687 | 79.8622
|  |  |  | 1867.408 | 27415.576 | 79.8648
|  |  |  | 1867.516 | 27417.108 | 79.8657
|  |  |  | 1867.635 | 27418.162 | 79.8648
|  |  |  | 1867.728 | 27419.612 | 79.8685
|  |  |  | 1867.845 | 27420.337 | 79.8721
|  |  |  | 1867.911 | 27420.979 | 79.8689
|  |  |  | 1868.028 | 27422.429 | 79.8731
|  |  |  | 1868.116 | 27422.989 | 79.8779
|  |  |  | 1868.204 | 27424.208 | 79.8758
|  |  |  | 1868.305 | 27424.685 | 79.8751
|  |  |  | 1868.424 | 27426.283 | 79.8775
|  |  |  | 1868.523 | 27426.909 | 79.8787
|  |  |  | 1868.608 | 27427.848 | 79.8811
|  |  |  | 1868.74 | 27429.331 | 79.8817
|  |  |  | 1868.842 | 27429.94 | 79.8844
|  |  |  | 1868.913 | 27430.797 | 79.8848
|  |  |  | 1869.026 | 27432.279 | 79.8834
|  |  |  | 1869.128 | 27433.317 | 79.8882
|  |  |  | 1869.205 | 27433.778 | 79.8895
|  |  |  | 1869.342 | 27435.261 | 79.8914
|  |  |  | 1869.422 | 27435.821 | 79.8908
|  |  |  | 1869.521 | 27437.007 | 79.8931
|  |  |  | 1869.632 | 27438.374 | 79.8969
|  |  |  | 1869.705 | 27438.374 | 79.8995
|  |  |  | 1869.802 | 27440.071 | 79.9014
|  |  |  | 1869.933 | 27441.059 | 79.9031
|  |  |  | 1870.028 | 27442.608 | 79.9039
|  |  |  | 1870.104 | 27442.608 | 79.9039
|  |  |  | 1870.219 | 27444.271 | 79.9049
|  |  |  | 1870.346 | 27444.93 | 79.9077
|  |  |  | 1870.431 | 27446.001 | 79.9094
|  |  |  | 1870.536 | 27446.676 | 79.9097
|  |  |  | 1870.623 | 27447.747 | 79.9139
|  |  |  | 1870.723 | 27448.604 | 79.9123
|  |  |  | 1870.809 | 27449.559 | 79.9157
|  |  |  | 1870.924 | 27451.322 | 79.9195
|  |  |  | 1871.035 | 27451.948 | 79.9212
|  |  |  | 1871.122 | 27452.722 | 79.9203
|  |  |  | 1871.229 | 27453.99 | 79.9245
|  |  |  | 1871.335 | 27454.682 | 79.926
|  |  |  | 1871.431 | 27455.736 | 79.9273
|  |  |  | 1871.518 | 27456.691 | 79.9292
|  |  |  | 1871.618 | 27457.548 | 79.9313
|  |  |  | 1871.72 | 27459.343 | 79.9317
|  |  |  | 1871.831 | 27459.969 | 79.9344
|  |  |  | 1871.911 | 27461.04 | 79.9389
|  |  |  | 1872.023 | 27462.144 | 79.9371
|  |  |  | 1872.115 | 27463.247 | 79.9391
|  |  |  | 1872.23 | 27463.824 | 79.9404
|  |  |  | 1872.318 | 27464.697 | 79.9402
|  |  |  | 1872.422 | 27466.311 | 79.9436
|  |  |  | 1872.544 | 27466.987 | 79.9452
|  |  |  | 1872.614 | 27468.189 | 79.9455
|  |  |  | 1872.728 | 27468.914 | 79.9482
|  |  |  | 1872.813 | 27469.655 | 79.9485
|  |  |  | 1872.924 | 27471.319 | 79.9496
|  |  |  | 1873.023 | 27472.06 | 79.9521
|  |  |  | 1873.116 | 27473.18 | 79.9561
|  |  |  | 1873.226 | 27473.839 | 79.9551
|  |  |  | 1873.324 | 27475.058 | 79.9557
|  |  |  | 1873.418 | 27475.585 | 79.9596
|  |  |  | 1873.524 | 27477.331 | 79.9573
|  |  |  | 1873.62 | 27478.023 | 79.9607
|  |  |  | 1873.704 | 27479.176 | 79.9612
|  |  |  | 1873.815 | 27480.478 | 79.9616
|  |  |  | 1873.904 | 27480.478 | 79.966
|  |  |  | 1874.009 | 27482.421 | 79.963
|  |  |  | 1874.117 | 27483.262 | 79.9653
|  |  |  | 1874.239 | 27483.92 | 79.9673
|  |  |  | 1874.31 | 27485.172 | 79.9699
|  |  |  | 1874.403 | 27486.095 | 79.9747
|  |  |  | 1874.516 | 27486.605 | 79.9715
|  |  |  | 1874.62 | 27488.302 | 79.9753
|  |  |  | 1874.737 | 27489.323 | 79.9771
|  |  |  | 1874.82 | 27490.032 | 79.9768
|  |  |  | 1874.906 | 27491.103 | 79.9785
|  |  |  | 1875.011 | 27491.712 | 79.9799
|  |  |  | 1875.105 | 27492.98 | 79.9811
|  |  |  | 1875.201 | 27494.381 | 79.9832
|  |  |  | 1875.314 | 27495.237 | 79.9872
|  |  |  | 1875.4 | 27496.16 | 79.9847
|  |  |  | 1875.526 | 27496.736 | 79.9861
|  |  |  | 1875.61 | 27497.889 | 79.9895
|  |  |  | 1875.707 | 27498.466 | 79.9876
|  |  |  | 1875.804 | 27499.454 | 79.9888
|  |  |  | 1875.931 | 27501.316 | 79.9864
|  |  |  | 1876.016 | 27502.073 | 79.9886
|  |  |  | 1876.11 | 27502.93 | 79.989
|  |  |  | 1876.227 | 27504.297 | 79.993
|  |  |  | 1876.314 | 27504.742 | 79.9914
|  |  |  | 1876.412 | 27505.533 | 79.9927
|  |  |  | 1876.507 | 27506.471 | 79.9958
|  |  |  | 1876.635 | 27508.102 | 79.9985
|  |  |  | 1876.724 | 27508.695 | 79.9987
|  |  |  | 1876.827 | 27509.931 | 80.0023
|  |  |  | 1876.915 | 27510.606 | 79.9997
|  |  |  | 1877.025 | 27512.253 | 80.0041
|  |  |  | 1877.113 | 27512.731 | 80.0056
|  |  |  | 1877.233 | 27514.345 | 80.0103
|  |  |  | 1877.302 | 27514.922 | 80.009
|  |  |  | 1877.421 | 27516.553 | 80.0098
|  |  |  | 1877.525 | 27517.047 | 80.0019
|  |  |  | 1877.605 | 27517.047 | 80.0011
|  |  |  | 1877.737 | 27519.057 | 80.0014
|  |  |  | 1877.821 | 27519.748 | 80.0048
|  |  |  | 1877.91 | 27520.786 | 80.0034
|  |  |  | 1878.027 | 27522.335 | 80.0054
|  |  |  | 1878.125 | 27523.092 | 80.0077
|  |  |  | 1878.228 | 27524.328 | 80.0098
|  |  |  | 1878.317 | 27525.003 | 80.0082
|  |  |  | 1878.43 | 27526.057 | 80.0121
|  |  |  | 1878.517 | 27527.491 | 80.0139
|  |  |  | 1878.625 | 27528.265 | 80.0165
|  |  |  | 1878.723 | 27529.55 | 80.0135
|  |  |  | 1878.835 | 27530.011 | 80.0146
|  |  |  | 1878.924 | 27530.719 | 80.0179
|  |  |  | 1879.032 | 27532.004 | 80.0224
|  |  |  | 1879.101 | 27532.663 | 80.0219
|  |  |  | 1879.214 | 27534.491 | 80.0244
|  |  |  | 1879.348 | 27534.936 | 80.0249
|  |  |  | 1879.433 | 27536.106 | 80.026
|  |  |  | 1879.535 | 27536.682 | 80.0269
|  |  |  | 1879.632 | 27537.737 | 80.0261
|  |  |  | 1879.71 | 27538.675 | 80.0308
|  |  |  | 1879.811 | 27540.158 | 80.0316
|  |  |  | 1879.926 | 27540.8 | 80.0306
|  |  |  | 1880.022 | 27541.608 | 80.0336
|  |  |  | 1880.121 | 27543.354 | 80.034
|  |  |  | 1880.243 | 27543.897 | 80.0345
|  |  |  | 1880.328 | 27545.034 | 80.038
|  |  |  | 1880.409 | 27546.401 | 80.0378
|  |  |  | 1880.513 | 27547.291 | 80.0391
|  |  |  | 1880.615 | 27547.768 | 80.042
|  |  |  | 1880.723 | 27548.543 | 80.0447
|  |  |  | 1880.817 | 27550.338 | 80.0425
|  |  |  | 1880.913 | 27551.178 | 80.0462
|  |  |  | 1881.027 | 27551.821 | 80.0493
|  |  |  | 1881.123 | 27552.628 | 80.0474
|  |  |  | 1881.22 | 27554.341 | 80.0472
|  |  |  | 1881.311 | 27555.115 | 80.0487
|  |  |  | 1881.417 | 27555.939 | 80.0465
|  |  |  | 1881.505 | 27557.372 | 80.0454
|  |  |  | 1881.642 | 27557.948 | 80.0453
|  |  |  | 1881.716 | 27559.184 | 80.0507
|  |  |  | 1881.806 | 27559.826 | 80.0504
|  |  |  | 1881.918 | 27561.259 | 80.0549
|  |  |  | 1882.006 | 27562.182 | 80.0529
|  |  |  | 1882.119 | 27562.89 | 80.0545
|  |  |  | 1882.201 | 27563.533 | 80.0564
|  |  |  | 1882.311 | 27564.768 | 80.0594
|  |  |  | 1882.429 | 27566.465 | 80.0626
|  |  |  | 1882.514 | 27567.173 | 80.0629
|  |  |  | 1882.609 | 27568.129 | 80.0648
|  |  |  | 1882.729 | 27568.771 | 80.0657
|  |  |  | 1882.802 | 27570.039 | 80.069
|  |  |  | 1882.929 | 27570.731 | 80.0689
|  |  |  | 1883.014 | 27571.884 | 80.0673
|  |  |  | 1883.11 | 27572.477 | 80.0686
|  |  |  | 1883.206 | 27573.449 | 80.0722
|  |  |  | 1883.33 | 27575.311 | 80.074
|  |  |  | 1883.419 | 27576.019 | 80.0726
|  |  |  | 1883.507 | 27577.205 | 80.0758
|  |  |  | 1883.629 | 27578.457 | 80.0804
|  |  |  | 1883.72 | 27579.017 | 80.08
|  |  |  | 1883.807 | 27580.088 | 80.0849
|  |  |  | 1883.924 | 27580.088 | 80.0817
|  |  |  | 1884.013 | 27582.18 | 80.0861
|  |  |  | 1884.139 | 27582.855 | 80.0875
|  |  |  | 1884.245 | 27584.025 | 80.0916
|  |  |  | 1884.307 | 27584.782 | 80.0904
|  |  |  | 1884.412 | 27585.408 | 80.0958
|  |  |  | 1884.51 | 27587.154 | 80.0938
|  |  |  | 1884.644 | 27587.978 | 80.0934
|  |  |  | 1884.701 | 27588.802 | 80.0943
|  |  |  | 1884.814 | 27589.51 | 80.0991
|  |  |  | 1884.909 | 27591.124 | 80.1028
|  |  |  | 1885.03 | 27591.948 | 80.102
|  |  |  | 1885.118 | 27592.64 | 80.1015
|  |  |  | 1885.203 | 27593.809 | 80.104
|  |  |  | 1885.308 | 27595.144 | 80.1083
|  |  |  | 1885.429 | 27595.984 | 80.1063
|  |  |  | 1885.507 | 27596.593 | 80.1065
|  |  |  | 1885.626 | 27598.257 | 80.1082
|  |  |  | 1885.744 | 27598.866 | 80.1118
|  |  |  | 1885.822 | 27599.805 | 80.1138
|  |  |  | 1885.939 | 27600.958 | 80.1164
|  |  |  | 1886.006 | 27601.766 | 80.1172
|  |  |  | 1886.12 | 27603.545 | 80.1203
|  |  |  | 1886.211 | 27604.022 | 80.1212
|  |  |  | 1886.323 | 27605.011 | 80.1242
|  |  |  | 1886.418 | 27606.493 | 80.1253
|  |  |  | 1886.539 | 27607.449 | 80.1263
|  |  |  | 1886.609 | 27607.449 | 80.1293
|  |  |  | 1886.718 | 27609.31 | 80.1298
|  |  |  | 1886.83 | 27609.87 | 80.1306
|  |  |  | 1886.939 | 27611.287 | 80.1336
|  |  |  | 1887.003 | 27611.287 | 80.1359
|  |  |  | 1887.1 | 27613.049 | 80.1354
|  |  |  | 1887.233 | 27614.021 | 80.1378
|  |  |  | 1887.325 | 27615.553 | 80.1407
|  |  |  | 1887.404 | 27615.553 | 80.14
|  |  |  | 1887.515 | 27617.316 | 80.1401
|  |  |  | 1887.629 | 27617.892 | 80.1443
|  |  |  | 1887.715 | 27619.457 | 80.1438
|  |  |  | 1887.822 | 27620.544 | 80.1465
|  |  |  | 1887.928 | 27621.335 | 80.1487
|  |  |  | 1888.036 | 27621.928 | 80.1489
|  |  |  | 1888.111 | 27623.114 | 80.1497
|  |  |  | 1888.221 | 27623.79 | 80.146
|  |  |  | 1888.31 | 27625.387 | 80.1488
|  |  |  | 1888.414 | 27625.387 | 80.146
|  |  |  | 1888.511 | 27627.43 | 80.1493
|  |  |  | 1888.61 | 27628.155 | 80.1485
|  |  |  | 1888.728 | 27628.929 | 80.1479
|  |  |  | 1888.82 | 27630 | 80.1505
|  |  |  | 1888.924 | 27631.565 | 80.1517
|  |  |  | 1889.02 | 27632.24 | 80.1539
|  |  |  | 1889.128 | 27632.817 | 80.1562
|  |  |  | 1889.219 | 27633.673 | 80.1524
|  |  |  | 1889.311 | 27634.513 | 80.1553
|  |  |  | 1889.422 | 27635.502 | 80.1593
|  |  |  | 1889.528 | 27637.33 | 80.1582
|  |  |  | 1889.624 | 27638.038 | 80.1622
|  |  |  | 1889.707 | 27639.191 | 80.1611
|  |  |  | 1889.804 | 27640.097 | 80.1613
|  |  |  | 1889.918 | 27640.789 | 80.1639
|  |  |  | 1890.027 | 27641.531 | 80.1639
|  |  |  | 1890.102 | 27643.359 | 80.1659
|  |  |  | 1890.217 | 27644.216 | 80.1705
|  |  |  | 1890.332 | 27644.891 | 80.1703
|  |  |  | 1890.408 | 27646.093 | 80.1703
|  |  |  | 1890.52 | 27647.23 | 80.174
|  |  |  | 1890.618 | 27647.823 | 80.1717
|  |  |  | 1890.707 | 27648.564 | 80.1733
|  |  |  | 1890.814 | 27649.816 | 80.1777
|  |  |  | 1890.911 | 27650.459 | 80.179
|  |  |  | 1891.016 | 27652.221 | 80.1801
|  |  |  | 1891.128 | 27652.897 | 80.1843
|  |  |  | 1891.204 | 27654 | 80.1863
|  |  |  | 1891.31 | 27654.89 | 80.1878
|  |  |  | 1891.404 | 27656.175 | 80.186
|  |  |  | 1891.529 | 27656.718 | 80.1873
|  |  |  | 1891.612 | 27657.888 | 80.1866
|  |  |  | 1891.712 | 27658.464 | 80.1916
|  |  |  | 1891.816 | 27660.26 | 80.1932
|  |  |  | 1891.908 | 27661.149 | 80.1911
|  |  |  | 1892.006 | 27662.105 | 80.1958
|  |  |  | 1892.102 | 27663.027 | 80.1945
|  |  |  | 1892.201 | 27664.312 | 80.1989
|  |  |  | 1892.336 | 27665.696 | 80.2011
|  |  |  | 1892.418 | 27665.696 | 80.2039
|  |  |  | 1892.508 | 27666.487 | 80.2043
|  |  |  | 1892.606 | 27667.409 | 80.2076
|  |  |  | 1892.731 | 27669.303 | 80.2085
|  |  |  | 1892.821 | 27669.995 | 80.2067
|  |  |  | 1892.904 | 27671.214 | 80.2114
|  |  |  | 1893.024 | 27672.549 | 80.2102
|  |  |  | 1893.136 | 27673.059 | 80.2125
|  |  |  | 1893.222 | 27673.85 | 80.2143
|  |  |  | 1893.331 | 27675.645 | 80.2155
|  |  |  | 1893.405 | 27675.645 | 80.2167
|  |  |  | 1893.51 | 27677.177 | 80.218
|  |  |  | 1893.644 | 27677.952 | 80.2214
|  |  |  | 1893.728 | 27678.792 | 80.2225
|  |  |  | 1893.801 | 27680.044 | 80.2216
|  |  |  | 1893.927 | 27681.279 | 80.2227
|  |  |  | 1894.029 | 27682.646 | 80.2248
|  |  |  | 1894.112 | 27682.646 | 80.2241
|  |  |  | 1894.204 | 27683.42 | 80.2257
|  |  |  | 1894.301 | 27684.392 | 80.2283
|  |  |  | 1894.43 | 27686.303 | 80.2275
|  |  |  | 1894.508 | 27687.011 | 80.2303
|  |  |  | 1894.635 | 27688.049 | 80.2301
|  |  |  | 1894.706 | 27688.725 | 80.2327
|  |  |  | 1894.831 | 27690.471 | 80.2311
|  |  |  | 1894.935 | 27691.41 | 80.2319
|  |  |  | 1895.019 | 27692.217 | 80.2319
|  |  |  | 1895.107 | 27692.843 | 80.2341
|  |  |  | 1895.218 | 27694.507 | 80.2333
|  |  |  | 1895.305 | 27694.507 | 80.2338
|  |  |  | 1895.403 | 27695.347 | 80.2337
|  |  |  | 1895.522 | 27697.241 | 80.2355
|  |  |  | 1895.603 | 27698.065 | 80.2351
|  |  |  | 1895.726 | 27699.037 | 80.2414
|  |  |  | 1895.823 | 27699.58 | 80.2395
|  |  |  | 1895.909 | 27700.519 | 80.2423
|  |  |  | 1896.013 | 27701.689 | 80.2434
|  |  |  | 1896.122 | 27702.496 | 80.2414
|  |  |  | 1896.231 | 27704.324 | 80.2472
|  |  |  | 1896.341 | 27704.983 | 80.2484
|  |  |  | 1896.418 | 27706.153 | 80.2471
|  |  |  | 1896.519 | 27706.779 | 80.2514
|  |  |  | 1896.617 | 27707.553 | 80.2505
|  |  |  | 1896.724 | 27709.282 | 80.2542
|  |  |  | 1896.846 | 27709.941 | 80.2555
|  |  |  | 1896.921 | 27711.193 | 80.2578
|  |  |  | 1897.027 | 27711.885 | 80.2563
|  |  |  | 1897.13 | 27712.989 | 80.2585
|  |  |  | 1897.221 | 27714.521 | 80.2593
|  |  |  | 1897.316 | 27715.295 | 80.2619
|  |  |  | 1897.411 | 27716.152 | 80.2657
|  |  |  | 1897.514 | 27716.81 | 80.2663
|  |  |  | 1897.622 | 27717.618 | 80.2655
|  |  |  | 1897.717 | 27719.215 | 80.2675
|  |  |  | 1897.826 | 27719.891 | 80.2679
|  |  |  | 1897.917 | 27720.962 | 80.2705
|  |  |  | 1898.008 | 27722.214 | 80.2744
|  |  |  | 1898.116 | 27723.432 | 80.2787
|  |  |  | 1898.225 | 27724.058 | 80.2778
|  |  |  | 1898.333 | 27725.014 | 80.2798
|  |  |  | 1898.432 | 27725.837 | 80.2827
|  |  |  | 1898.512 | 27727.007 | 80.2828
|  |  |  | 1898.615 | 27727.93 | 80.2863
|  |  |  | 1898.723 | 27729.264 | 80.2861
|  |  |  | 1898.834 | 27729.923 | 80.2858
|  |  |  | 1898.907 | 27731.059 | 80.2898
|  |  |  | 1899.005 | 27731.85 | 80.2905
|  |  |  | 1899.118 | 27733.003 | 80.2917
|  |  |  | 1899.206 | 27734.074 | 80.2941
|  |  |  | 1899.32 | 27734.881 | 80.2971
|  |  |  | 1899.407 | 27736.396 | 80.2945
|  |  |  | 1899.534 | 27736.973 | 80.3
|  |  |  | 1899.616 | 27738.225 | 80.3029
|  |  |  | 1899.702 | 27739.049 | 80.3021
|  |  |  | 1899.828 | 27739.707 | 80.3082
|  |  |  | 1899.911 | 27740.861 | 80.304
|  |  |  | 1900.008 | 27741.454 | 80.308
|  |  |  | 1900.105 | 27742.409 | 80.3096
|  |  |  | 1900.209 | 27743.381 | 80.3113
|  |  |  | 1900.306 | 27745.078 | 80.3128
|  |  |  | 1900.411 | 27746 | 80.3144
|  |  |  | 1900.552 | 27747.285 | 80.3166
|  |  |  | 1900.619 | 27747.878 | 80.3169
|  |  |  | 1900.713 | 27748.734 | 80.3159
|  |  |  | 1900.808 | 27749.443 | 80.3187
|  |  |  | 1900.904 | 27750.431 | 80.3274
|  |  |  | 1901.048 | 27752.26 | 80.3254
|  |  |  | 1901.131 | 27752.836 | 80.3276
|  |  |  | 1901.205 | 27754.039 | 80.3273
|  |  |  | 1901.335 | 27755.011 | 80.3305
|  |  |  | 1901.435 | 27755.702 | 80.3296
|  |  |  | 1901.522 | 27756.625 | 80.3304
|  |  |  | 1901.608 | 27757.827 | 80.3325
|  |  |  | 1901.703 | 27758.404 | 80.3297
|  |  |  | 1901.807 | 27760.084 | 80.336
|  |  |  | 1901.928 | 27761.616 | 80.3375
|  |  |  | 1902.011 | 27761.616 | 80.3403
|  |  |  | 1902.126 | 27763.247 | 80.3434
|  |  |  | 1902.212 | 27763.725 | 80.3418
|  |  |  | 1902.328 | 27765.273 | 80.3457
|  |  |  | 1902.402 | 27766.311 | 80.3487
|  |  |  | 1902.527 | 27767.151 | 80.3501
|  |  |  | 1902.641 | 27768.419 | 80.3504
|  |  |  | 1902.726 | 27769.259 | 80.3519
|  |  |  | 1902.831 | 27769.918 | 80.349
|  |  |  | 1902.919 | 27771.483 | 80.3512
|  |  |  | 1903.007 | 27771.483 | 80.3564
|  |  |  | 1903.109 | 27772.439 | 80.3552
|  |  |  | 1903.22 | 27774.185 | 80.3594
|  |  |  | 1903.326 | 27775.157 | 80.3593
|  |  |  | 1903.423 | 27776.507 | 80.3638
|  |  |  | 1903.522 | 27777.216 | 80.3647
|  |  |  | 1903.646 | 27777.924 | 80.3679
|  |  |  | 1903.732 | 27779.11 | 80.3691
|  |  |  | 1903.831 | 27779.67 | 80.3702
|  |  |  | 1903.928 | 27780.625 | 80.3724
|  |  |  | 1904.022 | 27782.207 | 80.3748
|  |  |  | 1904.141 | 27782.998 | 80.3735
|  |  |  | 1904.213 | 27784.151 | 80.3767
|  |  |  | 1904.314 | 27784.925 | 80.376
|  |  |  | 1904.412 | 27786.045 | 80.3806
|  |  |  | 1904.526 | 27786.704 | 80.3794
|  |  |  | 1904.615 | 27788.252 | 80.3817
|  |  |  | 1904.72 | 27789.339 | 80.3841
|  |  |  | 1904.811 | 27790.427 | 80.3856
|  |  |  | 1904.905 | 27790.871 | 80.3884
|  |  |  | 1905.028 | 27791.942 | 80.3911
|  |  |  | 1905.111 | 27792.618 | 80.3906
|  |  |  | 1905.22 | 27793.853 | 80.3924
|  |  |  | 1905.308 | 27795.385 | 80.3922
|  |  |  | 1905.433 | 27795.846 | 80.3956
|  |  |  | 1905.521 | 27796.67 | 80.3994
|  |  |  | 1905.629 | 27798.334 | 80.3969
|  |  |  | 1905.728 | 27799.025 | 80.3973
|  |  |  | 1905.825 | 27799.997 | 80.4026
|  |  |  | 1905.919 | 27801.463 | 80.4031
|  |  |  | 1906.017 | 27802.122 | 80.408
|  |  |  | 1906.116 | 27802.715 | 80.4096
|  |  |  | 1906.222 | 27803.473 | 80.4095
|  |  |  | 1906.313 | 27805.268 | 80.4113
|  |  |  | 1906.424 | 27806.059 | 80.4114
|  |  |  | 1906.534 | 27806.866 | 80.4122
|  |  |  | 1906.606 | 27808.052 | 80.4129
|  |  |  | 1906.722 | 27808.744 | 80.416
|  |  |  | 1906.8 | 27809.551 | 80.417
|  |  |  | 1906.902 | 27811.347 | 80.4183
|  |  |  | 1907.007 | 27812.22 | 80.4186
|  |  |  | 1907.116 | 27812.747 | 80.4195
|  |  |  | 1907.205 | 27813.521 | 80.4218
|  |  |  | 1907.3 | 27814.773 | 80.4252
|  |  |  | 1907.418 | 27816.338 | 80.4261
|  |  |  | 1907.502 | 27817.03 | 80.4268
|  |  |  | 1907.616 | 27817.952 | 80.4325
|  |  |  | 1907.701 | 27818.48 | 80.4325
|  |  |  | 1907.81 | 27819.748 | 80.432
|  |  |  | 1907.918 | 27820.44 | 80.4365
|  |  |  | 1908.016 | 27822.186 | 80.4373
|  |  |  | 1908.124 | 27822.878 | 80.4386
|  |  |  | 1908.208 | 27823.85 | 80.4412
|  |  |  | 1908.316 | 27825.167 | 80.4419
|  |  |  | 1908.409 | 27826.139 | 80.4433
|  |  |  | 1908.505 | 27827.045 | 80.4443
|  |  |  | 1908.607 | 27827.457 | 80.4433
|  |  |  | 1908.705 | 27829.137 | 80.447
|  |  |  | 1908.815 | 27829.582 | 80.45
|  |  |  | 1908.9 | 27830.472 | 80.4492
|  |  |  | 1909.007 | 27831.756 | 80.4503
|  |  |  | 1909.103 | 27832.399 | 80.4535
|  |  |  | 1909.231 | 27834.425 | 80.4557
|  |  |  | 1909.317 | 27834.952 | 80.4557
|  |  |  | 1909.404 | 27836.155 | 80.4568
|  |  |  | 1909.508 | 27836.896 | 80.459
|  |  |  | 1909.6 | 27837.555 | 80.4602
|  |  |  | 1909.716 | 27838.922 | 80.4615
|  |  |  | 1909.802 | 27840.158 | 80.4629
|  |  |  | 1909.924 | 27840.734 | 80.4647
|  |  |  | 1910.023 | 27841.673 | 80.4685
|  |  |  | 1910.123 | 27843.337 | 80.4716
|  |  |  | 1910.216 | 27843.93 | 80.4697
|  |  |  | 1910.302 | 27845.017 | 80.4722
|  |  |  | 1910.401 | 27845.561 | 80.4759
|  |  |  | 1910.524 | 27846.829 | 80.4749
|  |  |  | 1910.607 | 27847.834 | 80.4756
|  |  |  | 1910.704 | 27848.41 | 80.4798
|  |  |  | 1910.8 | 27849.399 | 80.4816
|  |  |  | 1910.92 | 27851.013 | 80.4835
|  |  |  | 1911.014 | 27851.655 | 80.4816
|  |  |  | 1911.103 | 27852.479 | 80.4845
|  |  |  | 1911.22 | 27853.978 | 80.4862
|  |  |  | 1911.324 | 27855.214 | 80.487
|  |  |  | 1911.45 | 27855.905 | 80.4901
|  |  |  | 1911.535 | 27857.091 | 80.493
|  |  |  | 1911.632 | 27857.668 | 80.4933
|  |  |  | 1911.718 | 27859.513 | 80.4953
|  |  |  | 1911.82 | 27860.32 | 80.4964
|  |  |  | 1911.945 | 27860.88 | 80.4981
|  |  |  | 1912.03 | 27862.05 | 80.4982
|  |  |  | 1912.137 | 27863.4 | 80.5022
|  |  |  | 1912.221 | 27864.224 | 80.4993
|  |  |  | 1912.324 | 27864.932 | 80.5009
|  |  |  | 1912.42 | 27866.102 | 80.5058
|  |  |  | 1912.517 | 27867.502 | 80.5071
|  |  |  | 1912.634 | 27867.947 | 80.5065
|  |  |  | 1912.721 | 27868.655 | 80.5077
|  |  |  | 1912.828 | 27869.94 | 80.5121
|  |  |  | 1912.935 | 27870.632 | 80.5097
|  |  |  | 1913.027 | 27872.394 | 80.5139
|  |  |  | 1913.114 | 27873.169 | 80.5163
|  |  |  | 1913.226 | 27873.712 | 80.5182
|  |  |  | 1913.321 | 27875.211 | 80.5188
|  |  |  | 1913.429 | 27875.887 | 80.5226
|  |  |  | 1913.525 | 27876.99 | 80.5243
|  |  |  | 1913.618 | 27878.489 | 80.5222
|  |  |  | 1913.711 | 27879.082 | 80.5244
|  |  |  | 1913.814 | 27880.235 | 80.5287
|  |  |  | 1913.919 | 27881.076 | 80.5298
|  |  |  | 1914.01 | 27882.229 | 80.5304
|  |  |  | 1914.125 | 27882.739 | 80.5291
|  |  |  | 1914.21 | 27883.563 | 80.5326
|  |  |  | 1914.319 | 27884.7 | 80.5333
|  |  |  | 1914.426 | 27885.507 | 80.5353
|  |  |  | 1914.523 | 27886.512 | 80.5369
|  |  |  | 1914.608 | 27887.549 | 80.5351
|  |  |  | 1914.715 | 27888.801 | 80.5385
|  |  |  | 1914.812 | 27890.02 | 80.5424
|  |  |  | 1914.908 | 27891.074 | 80.5426
|  |  |  | 1915.019 | 27891.7 | 80.5448
|  |  |  | 1915.11 | 27892.755 | 80.5434
|  |  |  | 1915.223 | 27894.221 | 80.5421
|  |  |  | 1915.308 | 27895.061 | 80.5443
|  |  |  | 1915.423 | 27895.983 | 80.5469
|  |  |  | 1915.508 | 27896.988 | 80.5485
|  |  |  | 1915.612 | 27897.499 | 80.5471
|  |  |  | 1915.711 | 27898.438 | 80.5486
|  |  |  | 1915.803 | 27899.393 | 80.5513
|  |  |  | 1915.911 | 27901.09 | 80.5507
|  |  |  | 1916.015 | 27902.045 | 80.5522
|  |  |  | 1916.11 | 27902.638 | 80.5513
|  |  |  | 1916.202 | 27903.347 | 80.5517
|  |  |  | 1916.339 | 27905.274 | 80.5551
|  |  |  | 1916.422 | 27905.834 | 80.5554
|  |  |  | 1916.511 | 27906.542 | 80.5567
|  |  |  | 1916.618 | 27907.844 | 80.5538
|  |  |  | 1916.706 | 27909.392 | 80.5534
|  |  |  | 1916.81 | 27909.82 | 80.5567
|  |  |  | 1916.901 | 27910.677 | 80.5547
|  |  |  | 1917.012 | 27912.143 | 80.5593
|  |  |  | 1917.131 | 27913.065 | 80.5573
|  |  |  | 1917.221 | 27913.593 | 80.5581
|  |  |  | 1917.339 | 27915.388 | 80.5616
|  |  |  | 1917.404 | 27915.388 | 80.5617
|  |  |  | 1917.507 | 27917.085 | 80.564
|  |  |  | 1917.603 | 27918.04 | 80.5634
|  |  |  | 1917.727 | 27919.539 | 80.5639
|  |  |  | 1917.815 | 27919.539 | 80.5634
|  |  |  | 1917.906 | 27920.478 | 80.553
|  |  |  | 1918.003 | 27922.026 | 80.5568
|  |  |  | 1918.11 | 27922.965 | 80.5606
|  |  |  | 1918.224 | 27924.02 | 80.5622
|  |  |  | 1918.308 | 27925.107 | 80.5614
|  |  |  | 1918.428 | 27925.766 | 80.5632
|  |  |  | 1918.537 | 27926.919 | 80.5654
|  |  |  | 1918.604 | 27927.693 | 80.5676
|  |  |  | 1918.721 | 27928.978 | 80.5702
|  |  |  | 1918.816 | 27929.67 | 80.568
|  |  |  | 1918.905 | 27930.493 | 80.572
|  |  |  | 1919.025 | 27932.207 | 80.5742
|  |  |  | 1919.12 | 27932.701 | 80.5766
|  |  |  | 1919.207 | 27933.541 | 80.578
|  |  |  | 1919.303 | 27934.381 | 80.5753
|  |  |  | 1919.425 | 27936.226 | 80.5781
|  |  |  | 1919.512 | 27936.737 | 80.5802
|  |  |  | 1919.618 | 27938.285 | 80.5817
|  |  |  | 1919.739 | 27938.878 | 80.5826
|  |  |  | 1919.83 | 27940.048 | 80.5856
|  |  |  | 1919.926 | 27940.641 | 80.5872
|  |  |  | 1920.034 | 27942.337 | 80.5854
|  |  |  | 1920.146 | 27943.013 | 80.5852
|  |  |  | 1920.217 | 27944.166 | 80.5898
|  |  |  | 1920.335 | 27944.825 | 80.5929
|  |  |  | 1920.417 | 27945.681 | 80.5932
|  |  |  | 1920.525 | 27947.23 | 80.597
|  |  |  | 1920.619 | 27948.514 | 80.5982
|  |  |  | 1920.747 | 27948.992 | 80.6011
|  |  |  | 1920.817 | 27950.178 | 80.6007
|  |  |  | 1920.947 | 27950.837 | 80.6013
|  |  |  | 1921.031 | 27952.023 | 80.6041
|  |  |  | 1921.114 | 27952.633 | 80.6053
|  |  |  | 1921.223 | 27953.885 | 80.609
|  |  |  | 1921.327 | 27955.169 | 80.6072
|  |  |  | 1921.423 | 27956.257 | 80.6121
|  |  |  | 1921.546 | 27956.916 | 80.6115
|  |  |  | 1921.626 | 27958.151 | 80.6142
|  |  |  | 1921.708 | 27958.728 | 80.6127
|  |  |  | 1921.821 | 27960.523 | 80.6173
|  |  |  | 1921.936 | 27960.968 | 80.6207
|  |  |  | 1922.01 | 27962.055 | 80.6181
|  |  |  | 1922.127 | 27962.747 | 80.6213
|  |  |  | 1922.211 | 27964.378 | 80.6222
|  |  |  | 1922.345 | 27964.938 | 80.6241
|  |  |  | 1922.419 | 27966.19 | 80.6246
|  |  |  | 1922.531 | 27966.849 | 80.6285
|  |  |  | 1922.607 | 27968.018 | 80.6281
|  |  |  | 1922.719 | 27969.204 | 80.6296
|  |  |  | 1922.832 | 27969.896 | 80.6318
|  |  |  | 1922.921 | 27971.016 | 80.63
|  |  |  | 1923.015 | 27971.691 | 80.6309
|  |  |  | 1923.104 | 27973.289 | 80.6371
|  |  |  | 1923.241 | 27973.882 | 80.6376
|  |  |  | 1923.314 | 27975.151 | 80.6406
|  |  |  | 1923.405 | 27976.057 | 80.6401
|  |  |  | 1923.508 | 27976.584 | 80.6411
|  |  |  | 1923.615 | 27978.165 | 80.6429
|  |  |  | 1923.726 | 27978.857 | 80.6463
|  |  |  | 1923.819 | 27979.961 | 80.6454
|  |  |  | 1923.92 | 27981.213 | 80.646
|  |  |  | 1924.005 | 27982.053 | 80.6516
|  |  |  | 1924.136 | 27982.843 | 80.6512
|  |  |  | 1924.211 | 27984.079 | 80.6544
|  |  |  | 1924.303 | 27985.018 | 80.6532
|  |  |  | 1924.418 | 27985.71 | 80.6532
|  |  |  | 1924.511 | 27986.747 | 80.656
|  |  |  | 1924.61 | 27988.23 | 80.6557
|  |  |  | 1924.716 | 27989.202 | 80.659
|  |  |  | 1924.807 | 27990.025 | 80.6597
|  |  |  | 1924.948 | 27990.981 | 80.6603
|  |  |  | 1925.003 | 27991.805 | 80.6615
|  |  |  | 1925.115 | 27992.826 | 80.6636
|  |  |  | 1925.229 | 27994.275 | 80.6646
|  |  |  | 1925.304 | 27995.379 | 80.668
|  |  |  | 1925.408 | 27996.087 | 80.6707
|  |  |  | 1925.512 | 27996.993 | 80.6726
|  |  |  | 1925.613 | 27998.114 | 80.6727
|  |  |  | 1925.717 | 27998.707 | 80.6767
|  |  |  | 1925.81 | 27999.431 | 80.6768
|  |  |  | 1925.905 | 28000.403 | 80.6783
|  |  |  | 1926.004 | 28001.342 | 80.6779
|  |  |  | 1926.1 | 28002.347 | 80.6822
|  |  |  | 1926.205 | 28004.027 | 80.6794
|  |  |  | 1926.301 | 28004.62 | 80.6831
|  |  |  | 1926.412 | 28006.119 | 80.6831
|  |  |  | 1926.532 | 28006.943 | 80.6872
|  |  |  | 1926.622 | 28007.635 | 80.6882
|  |  |  | 1926.739 | 28009.414 | 80.69
|  |  |  | 1926.845 | 28010.056 | 80.6908
|  |  |  | 1926.934 | 28010.732 | 80.6899
|  |  |  | 1927.004 | 28012.049 | 80.6935
|  |  |  | 1927.132 | 28013.4 | 80.6954
|  |  |  | 1927.201 | 28013.4 | 80.6957
|  |  |  | 1927.334 | 28015.196 | 80.6967
|  |  |  | 1927.418 | 28015.772 | 80.6983
|  |  |  | 1927.528 | 28017.568 | 80.7029
|  |  |  | 1927.615 | 28018.062 | 80.7031
|  |  |  | 1927.73 | 28018.935 | 80.7056
|  |  |  | 1927.835 | 28019.61 | 80.7054
|  |  |  | 1927.907 | 28020.648 | 80.7079
|  |  |  | 1928.025 | 28022.246 | 80.7095
|  |  |  | 1928.113 | 28022.691 | 80.7074
|  |  |  | 1928.225 | 28024.19 | 80.7132
|  |  |  | 1928.329 | 28025.063 | 80.7153
|  |  |  | 1928.417 | 28026.249 | 80.7148
|  |  |  | 1928.519 | 28026.792 | 80.7151
|  |  |  | 1928.629 | 28027.929 | 80.718
|  |  |  | 1928.704 | 28028.769 | 80.7195
|  |  |  | 1928.8 | 28029.741 | 80.7219
|  |  |  | 1928.92 | 28031.191 | 80.7218
|  |  |  | 1929.026 | 28031.734 | 80.7215
|  |  |  | 1929.118 | 28033.167 | 80.7256
|  |  |  | 1929.217 | 28034.436 | 80.7251
|  |  |  | 1929.322 | 28035.095 | 80.7279
|  |  |  | 1929.416 | 28036.149 | 80.7265
|  |  |  | 1929.516 | 28037.417 | 80.7319
|  |  |  | 1929.612 | 28038.241 | 80.7325
|  |  |  | 1929.724 | 28039.509 | 80.7344
|  |  |  | 1929.82 | 28040.349 | 80.7339
|  |  |  | 1929.917 | 28041.041 | 80.735
|  |  |  | 1930.031 | 28041.848 | 80.7387
|  |  |  | 1930.1 | 28042.623 | 80.7378
|  |  |  | 1930.225 | 28043.924 | 80.7398
|  |  |  | 1930.321 | 28044.533 | 80.7435
|  |  |  | 1930.408 | 28046.329 | 80.7428
|  |  |  | 1930.511 | 28047.087 | 80.7459
|  |  |  | 1930.633 | 28047.894 | 80.7455
|  |  |  | 1930.726 | 28049.03 | 80.7465
|  |  |  | 1930.81 | 28050.085 | 80.745
|  |  |  | 1930.938 | 28050.793 | 80.7512
|  |  |  | 1931.024 | 28051.963 | 80.7521
|  |  |  | 1931.12 | 28052.539 | 80.7493
|  |  |  | 1931.225 | 28054.269 | 80.7538
|  |  |  | 1931.325 | 28054.812 | 80.7543
|  |  |  | 1931.413 | 28056.443 | 80.7566
|  |  |  | 1931.525 | 28057.02 | 80.7587
|  |  |  | 1931.605 | 28058.305 | 80.7596
|  |  |  | 1931.702 | 28058.305 | 80.761
|  |  |  | 1931.821 | 28060.215 | 80.7617
|  |  |  | 1931.926 | 28060.742 | 80.7665
|  |  |  | 1932.023 | 28062.225 | 80.7642
|  |  |  | 1932.111 | 28063.082 | 80.7639
|  |  |  | 1932.243 | 28063.889 | 80.7641
|  |  |  | 1932.312 | 28065.141 | 80.7663
|  |  |  | 1932.406 | 28066.047 | 80.7686
|  |  |  | 1932.514 | 28066.607 | 80.7709
|  |  |  | 1932.614 | 28067.397 | 80.7739
|  |  |  | 1932.703 | 28068.468 | 80.7714
|  |  |  | 1932.836 | 28070.264 | 80.7738
|  |  |  | 1932.916 | 28070.791 | 80.7756
|  |  |  | 1933.041 | 28072.372 | 80.7788
|  |  |  | 1933.14 | 28073.163 | 80.7774
|  |  |  | 1933.204 | 28073.163 | 80.7783
|  |  |  | 1933.309 | 28074.299 | 80.7825
|  |  |  | 1933.417 | 28076.161 | 80.7834
|  |  |  | 1933.528 | 28076.82 | 80.7902
|  |  |  | 1933.617 | 28077.956 | 80.7875
|  |  |  | 1933.701 | 28078.895 | 80.7871
|  |  |  | 1933.806 | 28079.422 | 80.7882
|  |  |  | 1933.914 | 28080.345 | 80.7897
|  |  |  | 1934.012 | 28081.86 | 80.7913
|  |  |  | 1934.103 | 28083.294 | 80.7958
|  |  |  | 1934.204 | 28084.018 | 80.7961
|  |  |  | 1934.327 | 28085.353 | 80.7997
|  |  |  | 1934.417 | 28085.929 | 80.7994
|  |  |  | 1934.503 | 28087.132 | 80.7995
|  |  |  | 1934.626 | 28088.548 | 80.8057
|  |  |  | 1934.712 | 28088.548 | 80.8037
|  |  |  | 1934.827 | 28090.294 | 80.8076
|  |  |  | 1934.904 | 28091.052 | 80.8091
|  |  |  | 1935.023 | 28092.502 | 80.8147
|  |  |  | 1935.141 | 28093.441 | 80.8177
|  |  |  | 1935.227 | 28094.264 | 80.8197
|  |  |  | 1935.33 | 28095.055 | 80.8184
|  |  |  | 1935.4 | 28096.257 | 80.8207
|  |  |  | 1935.501 | 28096.982 | 80.8192
|  |  |  | 1935.638 | 28098.399 | 80.8212
|  |  |  | 1935.713 | 28098.959 | 80.8227
|  |  |  | 1935.834 | 28099.947 | 80.8252
|  |  |  | 1935.953 | 28101.199 | 80.8268
|  |  |  | 1936 | 28101.199 | 80.8276
|  |  |  | 1936.12 | 28103.176 | 80.8267
|  |  |  | 1936.21 | 28103.851 | 80.828
|  |  |  | 1936.305 | 28104.922 | 80.8304
|  |  |  | 1936.417 | 28106.471 | 80.8338
|  |  |  | 1936.506 | 28106.948 | 80.8368
|  |  |  | 1936.623 | 28108.546 | 80.835
|  |  |  | 1936.741 | 28109.007 | 80.8382
|  |  |  | 1936.835 | 28109.732 | 80.8382
|  |  |  | 1936.922 | 28110.671 | 80.8416
|  |  |  | 1937.003 | 28111.528 | 80.8424
|  |  |  | 1937.108 | 28112.565 | 80.8434
|  |  |  | 1937.201 | 28113.521 | 80.8474
|  |  |  | 1937.309 | 28114.74 | 80.8445
|  |  |  | 1937.413 | 28116.387 | 80.8512
|  |  |  | 1937.552 | 28116.947 | 80.8491
|  |  |  | 1937.612 | 28118.1 | 80.8489
|  |  |  | 1937.732 | 28118.858 | 80.8543
|  |  |  | 1937.811 | 28119.599 | 80.8524
|  |  |  | 1937.917 | 28120.769 | 80.8539
|  |  |  | 1938.014 | 28122.416 | 80.8583
|  |  |  | 1938.129 | 28123.289 | 80.8607
|  |  |  | 1938.228 | 28123.882 | 80.8608
|  |  |  | 1938.329 | 28124.936 | 80.866
|  |  |  | 1938.427 | 28125.595 | 80.8653
|  |  |  | 1938.511 | 28127.391 | 80.8691
|  |  |  | 1938.631 | 28127.852 | 80.8693
|  |  |  | 1938.709 | 28129.038 | 80.8708
|  |  |  | 1938.809 | 28129.713 | 80.8718
|  |  |  | 1938.913 | 28131.41 | 80.8744
|  |  |  | 1939.011 | 28131.871 | 80.8767
|  |  |  | 1939.123 | 28133.206 | 80.8746
|  |  |  | 1939.235 | 28133.897 | 80.8776
|  |  |  | 1939.312 | 28135.051 | 80.881
|  |  |  | 1939.411 | 28136.368 | 80.8836
|  |  |  | 1939.513 | 28137.093 | 80.886
|  |  |  | 1939.644 | 28137.917 | 80.8861
|  |  |  | 1939.717 | 28139.136 | 80.8907
|  |  |  | 1939.825 | 28139.811 | 80.8874
|  |  |  | 1939.904 | 28141.327 | 80.8896
|  |  |  | 1940.02 | 28141.788 | 80.8927
|  |  |  | 1940.108 | 28142.496 | 80.893
|  |  |  | 1940.215 | 28143.797 | 80.8948
|  |  |  | 1940.302 | 28145.296 | 80.895
|  |  |  | 1940.417 | 28146.202 | 80.8944
|  |  |  | 1940.527 | 28146.746 | 80.8968
|  |  |  | 1940.617 | 28147.586 | 80.897
|  |  |  | 1940.704 | 28149.332 | 80.9002
|  |  |  | 1940.814 | 28150.139 | 80.8991
|  |  |  | 1940.929 | 28150.831 | 80.9013
|  |  |  | 1941 | 28151.984 | 80.9009
|  |  |  | 1941.117 | 28152.792 | 80.9008
|  |  |  | 1941.202 | 28153.978 | 80.906
|  |  |  | 1941.311 | 28154.669 | 80.9049
|  |  |  | 1941.406 | 28155.905 | 80.9036
|  |  |  | 1941.502 | 28157.305 | 80.9076
|  |  |  | 1941.616 | 28158.162 | 80.9084
|  |  |  | 1941.737 | 28159.068 | 80.9111
|  |  |  | 1941.826 | 28159.628 | 80.9093
|  |  |  | 1941.91 | 28160.814 | 80.9114
|  |  |  | 1942.006 | 28161.39 | 80.9066
|  |  |  | 1942.11 | 28163.12 | 80.9026
|  |  |  | 1942.233 | 28164.602 | 80.903
|  |  |  | 1942.311 | 28164.602 | 80.9038
|  |  |  | 1942.442 | 28166.266 | 80.9034
|  |  |  | 1942.524 | 28166.843 | 80.9075
|  |  |  | 1942.645 | 28167.93 | 80.9098
|  |  |  | 1942.719 | 28168.754 | 80.9113
|  |  |  | 1942.812 | 28169.874 | 80.9118
|  |  |  | 1942.918 | 28170.582 | 80.9137
|  |  |  | 1943.013 | 28171.521 | 80.9145
|  |  |  | 1943.102 | 28173.283 | 80.9159
|  |  |  | 1943.241 | 28174.157 | 80.92
|  |  |  | 1943.324 | 28174.865 | 80.9168
|  |  |  | 1943.405 | 28176.034 | 80.9203
|  |  |  | 1943.529 | 28176.99 | 80.9223
|  |  |  | 1943.618 | 28177.55 | 80.9228
|  |  |  | 1943.701 | 28178.719 | 80.9245
|  |  |  | 1943.83 | 28180.268 | 80.9267
|  |  |  | 1943.901 | 28180.268 | 80.9262
|  |  |  | 1944.005 | 28181.602 | 80.9263
|  |  |  | 1944.124 | 28183.118 | 80.9318
|  |  |  | 1944.219 | 28183.793 | 80.9341
|  |  |  | 1944.301 | 28185.012 | 80.9335
|  |  |  | 1944.436 | 28185.951 | 80.9398
|  |  |  | 1944.528 | 28187.516 | 80.9383
|  |  |  | 1944.607 | 28187.516 | 80.9402
|  |  |  | 1944.727 | 28189.542 | 80.9344
|  |  |  | 1944.814 | 28189.542 | 80.9359
|  |  |  | 1944.92 | 28190.431 | 80.934
|  |  |  | 1945 | 28191.486 | 80.9384
|  |  |  | 1945.136 | 28193.347 | 80.9361
|  |  |  | 1945.215 | 28194.006 | 80.9362
|  |  |  | 1945.324 | 28195.077 | 80.941
|  |  |  | 1945.423 | 28196.477 | 80.9418
|  |  |  | 1945.522 | 28197.185 | 80.9425
|  |  |  | 1945.63 | 28197.844 | 80.9422
|  |  |  | 1945.709 | 28198.569 | 80.9448
|  |  |  | 1945.826 | 28199.771 | 80.9448
|  |  |  | 1945.935 | 28201.32 | 80.9471
|  |  |  | 1946.016 | 28202.144 | 80.9451
|  |  |  | 1946.119 | 28202.737 | 80.9478
|  |  |  | 1946.212 | 28204.351 | 80.9481
|  |  |  | 1946.317 | 28204.894 | 80.9518
|  |  |  | 1946.412 | 28205.965 | 80.9546
|  |  |  | 1946.526 | 28206.657 | 80.9572
|  |  |  | 1946.603 | 28207.497 | 80.9572
|  |  |  | 1946.714 | 28209.079 | 80.9569
|  |  |  | 1946.82 | 28209.672 | 80.9588
|  |  |  | 1946.92 | 28211.451 | 80.9623
|  |  |  | 1947.002 | 28211.451 | 80.9637
|  |  |  | 1947.109 | 28213.378 | 80.9646
|  |  |  | 1947.217 | 28213.378 | 80.9656
|  |  |  | 1947.308 | 28215.338 | 80.9682
|  |  |  | 1947.446 | 28215.882 | 80.9697
|  |  |  | 1947.516 | 28217.134 | 80.9686
|  |  |  | 1947.638 | 28217.825 | 80.9744
|  |  |  | 1947.708 | 28219.044 | 80.9747
|  |  |  | 1947.817 | 28220.461 | 80.9769
|  |  |  | 1947.918 | 28220.988 | 80.9784
|  |  |  | 1948.01 | 28222.075 | 80.9803
|  |  |  | 1948.112 | 28223.179 | 80.9823
|  |  |  | 1948.214 | 28223.953 | 80.9824
|  |  |  | 1948.319 | 28224.563 | 80.9839
|  |  |  | 1948.413 | 28226.095 | 80.9859
|  |  |  | 1948.518 | 28227.017 | 80.99
|  |  |  | 1948.619 | 28228.187 | 80.9879
|  |  |  | 1948.731 | 28228.829 | 80.9916
|  |  |  | 1948.801 | 28229.933 | 80.9939
|  |  |  | 1948.922 | 28230.789 | 80.9907
|  |  |  | 1949.013 | 28231.86 | 80.9954
|  |  |  | 1949.118 | 28232.536 | 80.997
|  |  |  | 1949.216 | 28234.15 | 81.0002
|  |  |  | 1949.321 | 28234.941 | 81.0008
|  |  |  | 1949.406 | 28236.143 | 81.0013
|  |  |  | 1949.519 | 28236.654 | 81.0024
|  |  |  | 1949.608 | 28238.367 | 81.0077
|  |  |  | 1949.719 | 28238.943 | 81.0086
|  |  |  | 1949.807 | 28240.031 | 81.0093
|  |  |  | 1949.947 | 28241.464 | 81.0136
|  |  |  | 1950.011 | 28241.464 | 81.0127
|  |  |  | 1950.132 | 28242.782 | 81.0155
|  |  |  | 1950.205 | 28244.017 | 81.0167
|  |  |  | 1950.337 | 28244.956 | 81.0189
|  |  |  | 1950.401 | 28245.615 | 81.0181
|  |  |  | 1950.502 | 28247.295 | 81.0231
|  |  |  | 1950.605 | 28248.02 | 81.0231
|  |  |  | 1950.709 | 28248.679 | 81.0241
|  |  |  | 1950.826 | 28250.342 | 81.0274
|  |  |  | 1950.916 | 28250.903 | 81.0279
|  |  |  | 1951.003 | 28252.006 | 81.0295
|  |  |  | 1951.135 | 28252.665 | 81.0347
|  |  |  | 1951.24 | 28254.263 | 81.0343
|  |  |  | 1951.307 | 28254.263 | 81.0335
|  |  |  | 1951.402 | 28256.108 | 81.0389
|  |  |  | 1951.5 | 28256.948 | 81.0387
|  |  |  | 1951.608 | 28257.607 | 81.0387
|  |  |  | 1951.709 | 28258.743 | 81.0408
|  |  |  | 1951.807 | 28259.369 | 81.0436
|  |  |  | 1951.903 | 28260.325 | 81.0441
|  |  |  | 1952.022 | 28262.17 | 81.047
|  |  |  | 1952.124 | 28262.73 | 81.0487
|  |  |  | 1952.225 | 28263.965 | 81.05
|  |  |  | 1952.341 | 28265.398 | 81.0541
|  |  |  | 1952.409 | 28265.398 | 81.054
|  |  |  | 1952.5 | 28266.354 | 81.0549
|  |  |  | 1952.602 | 28267.985 | 81.0578
|  |  |  | 1952.735 | 28268.825 | 81.0565
|  |  |  | 1952.801 | 28269.632 | 81.0567
|  |  |  | 1952.926 | 28270.95 | 81.0599
|  |  |  | 1953.015 | 28271.493 | 81.0593
|  |  |  | 1953.125 | 28273.223 | 81.0666
|  |  |  | 1953.215 | 28273.651 | 81.0655
|  |  |  | 1953.317 | 28275.249 | 81.0691
|  |  |  | 1953.433 | 28275.842 | 81.0699
|  |  |  | 1953.525 | 28276.765 | 81.0729
|  |  |  | 1953.63 | 28277.951 | 81.075
|  |  |  | 1953.726 | 28278.577 | 81.0786
|  |  |  | 1953.823 | 28279.499 | 81.0777
|  |  |  | 1953.916 | 28280.471 | 81.0775
|  |  |  | 1954.021 | 28282.299 | 81.0814
|  |  |  | 1954.145 | 28282.876 | 81.0833
|  |  |  | 1954.218 | 28284.144 | 81.082
|  |  |  | 1954.328 | 28284.787 | 81.0866
|  |  |  | 1954.427 | 28285.544 | 81.0899
|  |  |  | 1954.503 | 28286.516 | 81.0911
|  |  |  | 1954.604 | 28287.34 | 81.0909
|  |  |  | 1954.713 | 28289.07 | 81.0957
|  |  |  | 1954.818 | 28290.058 | 81.0911
|  |  |  | 1954.932 | 28290.602 | 81.0952
|  |  |  | 1955.018 | 28291.59 | 81.0962
|  |  |  | 1955.126 | 28293.237 | 81.0977
|  |  |  | 1955.248 | 28293.896 | 81.0972
|  |  |  | 1955.318 | 28295.132 | 81.1009
|  |  |  | 1955.426 | 28295.856 | 81.0995
|  |  |  | 1955.509 | 28297.042 | 81.1022
|  |  |  | 1955.609 | 28298.327 | 81.1043
|  |  |  | 1955.743 | 28298.887 | 81.1044
|  |  |  | 1955.812 | 28300.024 | 81.1068
|  |  |  | 1955.917 | 28300.502 | 81.1089
|  |  |  | 1956.011 | 28301.391 | 81.111
|  |  |  | 1956.119 | 28303.434 | 81.1111
|  |  |  | 1956.215 | 28304.142 | 81.113
|  |  |  | 1956.32 | 28305.015 | 81.1137
|  |  |  | 1956.421 | 28306.185 | 81.118
|  |  |  | 1956.503 | 28306.877 | 81.1173
|  |  |  | 1956.618 | 28307.799 | 81.1185
|  |  |  | 1956.711 | 28309.347 | 81.1217
|  |  |  | 1956.819 | 28310.171 | 81.1224
|  |  |  | 1956.909 | 28311.028 | 81.1226
|  |  |  | 1957.039 | 28311.835 | 81.1297
|  |  |  | 1957.109 | 28313.037 | 81.1274
|  |  |  | 1957.223 | 28313.713 | 81.1278
|  |  |  | 1957.31 | 28314.487 | 81.1312
|  |  |  | 1957.418 | 28315.788 | 81.1318
|  |  |  | 1957.502 | 28316.447 | 81.1328
|  |  |  | 1957.61 | 28317.699 | 81.1342
|  |  |  | 1957.719 | 28319.165 | 81.1364
|  |  |  | 1957.827 | 28319.808 | 81.1388
|  |  |  | 1957.944 | 28320.928 | 81.1396
|  |  |  | 1958.026 | 28321.735 | 81.1427
|  |  |  | 1958.101 | 28322.954 | 81.1416
|  |  |  | 1958.229 | 28323.662 | 81.1429
|  |  |  | 1958.312 | 28324.848 | 81.1466
|  |  |  | 1958.41 | 28325.392 | 81.1506
|  |  |  | 1958.506 | 28326.397 | 81.152
|  |  |  | 1958.601 | 28327.319 | 81.1523
|  |  |  | 1958.735 | 28329.246 | 81.1528
|  |  |  | 1958.817 | 28329.905 | 81.1564
|  |  |  | 1958.901 | 28330.943 | 81.1577
|  |  |  | 1959.004 | 28331.635 | 81.1585
|  |  |  | 1959.119 | 28332.92 | 81.1622
|  |  |  | 1959.203 | 28334.122 | 81.1622
|  |  |  | 1959.309 | 28334.864 | 81.1655
|  |  |  | 1959.403 | 28335.506 | 81.1677
|  |  |  | 1959.519 | 28336.972 | 81.1662
|  |  |  | 1959.602 | 28337.993 | 81.1734
|  |  |  | 1959.711 | 28338.685 | 81.1729
|  |  |  | 1959.804 | 28339.756 | 81.1758
|  |  |  | 1959.913 | 28340.497 | 81.1747
|  |  |  | 1960.014 | 28341.37 | 81.1794
|  |  |  | 1960.105 | 28342.391 | 81.181
|  |  |  | 1960.201 | 28343.314 | 81.1815
|  |  |  | 1960.327 | 28345.241 | 81.1852
|  |  |  | 1960.415 | 28345.884 | 81.1847
|  |  |  | 1960.5 | 28346.987 | 81.1882
|  |  |  | 1960.631 | 28347.63 | 81.1932
|  |  |  | 1960.725 | 28349.475 | 81.1928
|  |  |  | 1960.83 | 28350.018 | 81.1927
|  |  |  | 1960.903 | 28350.018 | 81.194
|  |  |  | 1961.019 | 28351.946 | 81.1929
|  |  |  | 1961.103 | 28353.115 | 81.1959
|  |  |  | 1961.24 | 28353.988 | 81.1981
|  |  |  | 1961.307 | 28354.68 | 81.2006
|  |  |  | 1961.4 | 28355.948 | 81.201
|  |  |  | 1961.503 | 28357.019 | 81.2014
|  |  |  | 1961.6 | 28357.958 | 81.2038
|  |  |  | 1961.711 | 28358.666 | 81.204
|  |  |  | 1961.83 | 28359.902 | 81.1948
|  |  |  | 1961.919 | 28360.561 | 81.1926
|  |  |  | 1962.016 | 28362.257 | 81.1985
|  |  |  | 1962.13 | 28362.818 | 81.196
|  |  |  | 1962.219 | 28363.608 | 81.1982
|  |  |  | 1962.326 | 28364.86 | 81.2028
|  |  |  | 1962.431 | 28365.552 | 81.2056
|  |  |  | 1962.52 | 28366.59 | 81.2041
|  |  |  | 1962.639 | 28368.484 | 81.2076
|  |  |  | 1962.726 | 28369.192 | 81.2081
|  |  |  | 1962.814 | 28370.098 | 81.2099
|  |  |  | 1962.93 | 28370.626 | 81.211
|  |  |  | 1963.031 | 28372.256 | 81.2126
|  |  |  | 1963.121 | 28373.014 | 81.2186
|  |  |  | 1963.23 | 28374.035 | 81.2153
|  |  |  | 1963.338 | 28374.991 | 81.2186
|  |  |  | 1963.428 | 28375.782 | 81.2228
|  |  |  | 1963.526 | 28376.902 | 81.2217
|  |  |  | 1963.625 | 28377.544 | 81.221
|  |  |  | 1963.728 | 28378.467 | 81.2245
|  |  |  | 1963.819 | 28379.57 | 81.2266
|  |  |  | 1963.936 | 28380.427 | 81.2278
|  |  |  | 1964.021 | 28381.876 | 81.2295
|  |  |  | 1964.114 | 28383.359 | 81.2312
|  |  |  | 1964.222 | 28384.183 | 81.2315
|  |  |  | 1964.335 | 28384.874 | 81.2344
|  |  |  | 1964.41 | 28386.011 | 81.2361
|  |  |  | 1964.537 | 28386.785 | 81.2393
|  |  |  | 1964.616 | 28388.021 | 81.2382
|  |  |  | 1964.718 | 28389.174 | 81.2401
|  |  |  | 1964.831 | 28389.816 | 81.2431
|  |  |  | 1964.903 | 28390.969 | 81.2468
|  |  |  | 1965.004 | 28391.645 | 81.2467
|  |  |  | 1965.109 | 28393.374 | 81.2505
|  |  |  | 1965.239 | 28393.868 | 81.2453
|  |  |  | 1965.313 | 28395.071 | 81.2465
|  |  |  | 1965.401 | 28395.713 | 81.2476
|  |  |  | 1965.512 | 28396.834 | 81.2515
|  |  |  | 1965.616 | 28397.492 | 81.2482
|  |  |  | 1965.707 | 28399.041 | 81.2491
|  |  |  | 1965.82 | 28400.161 | 81.2523
|  |  |  | 1965.91 | 28401.051 | 81.2534
|  |  |  | 1966.002 | 28401.989 | 81.2575
|  |  |  | 1966.123 | 28402.599 | 81.2547
|  |  |  | 1966.202 | 28404.263 | 81.2548
|  |  |  | 1966.305 | 28405.004 | 81.2614
|  |  |  | 1966.402 | 28405.943 | 81.2602
|  |  |  | 1966.544 | 28406.931 | 81.2652
|  |  |  | 1966.61 | 28407.722 | 81.2672
|  |  |  | 1966.706 | 28408.743 | 81.2668
|  |  |  | 1966.8 | 28409.336 | 81.2697
|  |  |  | 1966.908 | 28411.049 | 81.2715
|  |  |  | 1967 | 28411.988 | 81.2737
|  |  |  | 1967.113 | 28412.548 | 81.2753
|  |  |  | 1967.212 | 28414.097 | 81.2791
|  |  |  | 1967.345 | 28415.003 | 81.279
|  |  |  | 1967.422 | 28415.711 | 81.2805
|  |  |  | 1967.506 | 28416.749 | 81.2823
|  |  |  | 1967.603 | 28417.342 | 81.284
|  |  |  | 1967.727 | 28419.203 | 81.2879
|  |  |  | 1967.816 | 28419.747 | 81.2859
|  |  |  | 1967.904 | 28420.966 | 81.2916
|  |  |  | 1968.034 | 28421.921 | 81.2886
|  |  |  | 1968.114 | 28422.613 | 81.2909
|  |  |  | 1968.203 | 28423.387 | 81.2906
|  |  |  | 1968.341 | 28425.216 | 81.2979
|  |  |  | 1968.423 | 28425.825 | 81.2972
|  |  |  | 1968.5 | 28426.896 | 81.2962
|  |  |  | 1968.641 | 28427.901 | 81.2988
|  |  |  | 1968.724 | 28429.466 | 81.3015
|  |  |  | 1968.809 | 28429.466 | 81.3029
|  |  |  | 1968.92 | 28431.146 | 81.3044
|  |  |  | 1969.029 | 28431.69 | 81.3086
|  |  |  | 1969.136 | 28432.974 | 81.3079
|  |  |  | 1969.201 | 28433.633 | 81.3091
|  |  |  | 1969.323 | 28435.297 | 81.3151
|  |  |  | 1969.435 | 28435.758 | 81.3121
|  |  |  | 1969.516 | 28436.631 | 81.3151
|  |  |  | 1969.623 | 28438.312 | 81.3178
|  |  |  | 1969.72 | 28439.152 | 81.3178
|  |  |  | 1969.817 | 28439.564 | 81.3188
|  |  |  | 1969.935 | 28441.03 | 81.3224
|  |  |  | 1970 | 28441.606 | 81.3223
|  |  |  | 1970.117 | 28443.418 | 81.3215
|  |  |  | 1970.206 | 28443.418 | 81.3226
|  |  |  | 1970.337 | 28445.032 | 81.323
|  |  |  | 1970.435 | 28445.609 | 81.3263
|  |  |  | 1970.502 | 28446.564 | 81.3293
|  |  |  | 1970.6 | 28447.536 | 81.3289
|  |  |  | 1970.713 | 28449.167 | 81.3325
|  |  |  | 1970.842 | 28449.81 | 81.3369
|  |  |  | 1970.927 | 28450.996 | 81.3363
|  |  |  | 1971.032 | 28452.28 | 81.3403
|  |  |  | 1971.127 | 28453.252 | 81.3393
|  |  |  | 1971.214 | 28454.076 | 81.3438
|  |  |  | 1971.311 | 28454.718 | 81.3428
|  |  |  | 1971.432 | 28456.383 | 81.3474
|  |  |  | 1971.517 | 28457.091 | 81.3473
|  |  |  | 1971.62 | 28458.459 | 81.3487
|  |  |  | 1971.738 | 28458.936 | 81.3509
|  |  |  | 1971.823 | 28459.925 | 81.3504
|  |  |  | 1971.93 | 28461.276 | 81.3509
|  |  |  | 1972.012 | 28462.182 | 81.3526
|  |  |  | 1972.126 | 28462.709 | 81.3568
|  |  |  | 1972.216 | 28464.043 | 81.3596
|  |  |  | 1972.312 | 28465.344 | 81.3581
|  |  |  | 1972.407 | 28465.904 | 81.3613
|  |  |  | 1972.52 | 28467.008 | 81.3609
|  |  |  | 1972.618 | 28468.112 | 81.3642
|  |  |  | 1972.713 | 28469.067 | 81.3663
|  |  |  | 1972.834 | 28469.742 | 81.3684
|  |  |  | 1972.907 | 28470.978 | 81.3694
|  |  |  | 1973.022 | 28471.554 | 81.3714
|  |  |  | 1973.106 | 28472.493 | 81.3731
|  |  |  | 1973.214 | 28473.646 | 81.3748
|  |  |  | 1973.319 | 28475.145 | 81.3763
|  |  |  | 1973.416 | 28475.755 | 81.3782
|  |  |  | 1973.517 | 28476.743 | 81.3791
|  |  |  | 1973.605 | 28478.325 | 81.3797
|  |  |  | 1973.718 | 28479.132 | 81.3828
|  |  |  | 1973.842 | 28479.824 | 81.3871
|  |  |  | 1973.907 | 28479.824 | 81.3869
|  |  |  | 1974.01 | 28481.29 | 81.3898
|  |  |  | 1974.119 | 28483.151 | 81.3928
|  |  |  | 1974.232 | 28483.81 | 81.3937
|  |  |  | 1974.307 | 28485.013 | 81.3947
|  |  |  | 1974.405 | 28485.556 | 81.3951
|  |  |  | 1974.501 | 28486.577 | 81.3986
|  |  |  | 1974.621 | 28487.5 | 81.4023
|  |  |  | 1974.709 | 28488.472 | 81.4055
|  |  |  | 1974.819 | 28489.872 | 81.4031
|  |  |  | 1974.906 | 28491.091 | 81.408
|  |  |  | 1975.015 | 28491.651 | 81.4112
|  |  |  | 1975.108 | 28492.771 | 81.4108
|  |  |  | 1975.213 | 28493.463 | 81.4115
|  |  |  | 1975.301 | 28495.275 | 81.4119
|  |  |  | 1975.414 | 28496.082 | 81.4158
|  |  |  | 1975.548 | 28496.922 | 81.4173
|  |  |  | 1975.618 | 28497.762 | 81.4179
|  |  |  | 1975.712 | 28498.932 | 81.4232
|  |  |  | 1975.829 | 28500.217 | 81.4235
|  |  |  | 1975.914 | 28500.678 | 81.4234
|  |  |  | 1976.02 | 28501.93 | 81.4262
|  |  |  | 1976.141 | 28502.852 | 81.4281
|  |  |  | 1976.208 | 28503.693 | 81.4292
|  |  |  | 1976.332 | 28504.977 | 81.434
|  |  |  | 1976.415 | 28505.537 | 81.4357
|  |  |  | 1976.511 | 28506.789 | 81.437
|  |  |  | 1976.636 | 28508.321 | 81.4396
|  |  |  | 1976.713 | 28508.321 | 81.4411
|  |  |  | 1976.829 | 28510.199 | 81.4417
|  |  |  | 1976.905 | 28510.199 | 81.4421
|  |  |  | 1977.029 | 28512.209 | 81.444
|  |  |  | 1977.121 | 28513.395 | 81.4481
|  |  |  | 1977.211 | 28513.395 | 81.4488
|  |  |  | 1977.306 | 28514.35 | 81.4523
|  |  |  | 1977.428 | 28516.195 | 81.4533
|  |  |  | 1977.514 | 28516.673 | 81.4541
|  |  |  | 1977.628 | 28518.205 | 81.4579
|  |  |  | 1977.706 | 28518.205 | 81.461
|  |  |  | 1977.838 | 28520.182 | 81.4623
|  |  |  | 1977.907 | 28520.758 | 81.4634
|  |  |  | 1978.03 | 28521.862 | 81.4665
|  |  |  | 1978.114 | 28522.537 | 81.4663
|  |  |  | 1978.202 | 28523.41 | 81.4716
|  |  |  | 1978.317 | 28525.206 | 81.4692
|  |  |  | 1978.435 | 28526.309 | 81.4738
|  |  |  | 1978.523 | 28527.133 | 81.4744
|  |  |  | 1978.602 | 28527.957 | 81.4772
|  |  |  | 1978.734 | 28529.159 | 81.4793
|  |  |  | 1978.836 | 28529.736 | 81.4787
|  |  |  | 1978.934 | 28530.609 | 81.4825
|  |  |  | 1979.029 | 28531.597 | 81.4825
|  |  |  | 1979.121 | 28533.129 | 81.4854
|  |  |  | 1979.213 | 28533.623 | 81.4882
|  |  |  | 1979.315 | 28535.04 | 81.4904
|  |  |  | 1979.417 | 28535.501 | 81.4925
|  |  |  | 1979.523 | 28537.181 | 81.492
|  |  |  | 1979.634 | 28537.84 | 81.4941
|  |  |  | 1979.73 | 28538.993 | 81.4963
|  |  |  | 1979.838 | 28539.949 | 81.4987
|  |  |  | 1979.941 | 28540.772 | 81.5006
|  |  |  | 1980.023 | 28541.893 | 81.5035
|  |  |  | 1980.116 | 28543.375 | 81.5063
|  |  |  | 1980.226 | 28544.232 | 81.5069
|  |  |  | 1980.348 | 28544.874 | 81.5066
|  |  |  | 1980.419 | 28546.143 | 81.5084
|  |  |  | 1980.533 | 28546.785 | 81.507
|  |  |  | 1980.607 | 28547.609 | 81.5088
|  |  |  | 1980.72 | 28549.025 | 81.5096
|  |  |  | 1980.807 | 28549.981 | 81.5137
|  |  |  | 1980.923 | 28550.969 | 81.5129
|  |  |  | 1981.025 | 28551.661 | 81.5171
|  |  |  | 1981.115 | 28552.501 | 81.5177
|  |  |  | 1981.223 | 28553.786 | 81.5218
|  |  |  | 1981.312 | 28554.461 | 81.5247
|  |  |  | 1981.414 | 28555.384 | 81.527
|  |  |  | 1981.52 | 28557.163 | 81.5303
|  |  |  | 1981.634 | 28557.871 | 81.5304
|  |  |  | 1981.705 | 28558.958 | 81.5298
|  |  |  | 1981.808 | 28560.029 | 81.532
|  |  |  | 1981.914 | 28560.968 | 81.5336
|  |  |  | 1982.017 | 28561.511 | 81.5338
|  |  |  | 1982.115 | 28563.109 | 81.5361
|  |  |  | 1982.218 | 28563.982 | 81.5387
|  |  |  | 1982.322 | 28564.625 | 81.5413
|  |  |  | 1982.413 | 28565.498 | 81.5442
|  |  |  | 1982.519 | 28566.634 | 81.5419
|  |  |  | 1982.602 | 28567.425 | 81.5439
|  |  |  | 1982.709 | 28568.578 | 81.548
|  |  |  | 1982.807 | 28569.32 | 81.5516
|  |  |  | 1982.915 | 28570.308 | 81.5517
|  |  |  | 1983.006 | 28572.285 | 81.5497
|  |  |  | 1983.118 | 28573.141 | 81.5565
|  |  |  | 1983.219 | 28573.718 | 81.5565
|  |  |  | 1983.309 | 28574.442 | 81.5559
|  |  |  | 1983.405 | 28576.106 | 81.5603
|  |  |  | 1983.514 | 28576.946 | 81.561
|  |  |  | 1983.606 | 28577.539 | 81.5631
|  |  |  | 1983.711 | 28579.088 | 81.564
|  |  |  | 1983.831 | 28579.994 | 81.5695
|  |  |  | 1983.952 | 28580.85 | 81.5715
|  |  |  | 1984.013 | 28581.822 | 81.5735
|  |  |  | 1984.134 | 28582.992 | 81.5779
|  |  |  | 1984.215 | 28583.535 | 81.5783
|  |  |  | 1984.311 | 28584.359 | 81.5779
|  |  |  | 1984.415 | 28585.957 | 81.5807
|  |  |  | 1984.502 | 28586.929 | 81.5826
|  |  |  | 1984.646 | 28587.901 | 81.5825
|  |  |  | 1984.729 | 28588.691 | 81.587
|  |  |  | 1984.801 | 28589.96 | 81.5903
|  |  |  | 1984.935 | 28590.899 | 81.5893
|  |  |  | 1985.03 | 28591.607 | 81.5953
|  |  |  | 1985.115 | 28592.513 | 81.5962
|  |  |  | 1985.207 | 28593.402 | 81.5958
|  |  |  | 1985.304 | 28594.803 | 81.5994
|  |  |  | 1985.43 | 28596.565 | 81.6047
|  |  |  | 1985.518 | 28596.565 | 81.6035
|  |  |  | 1985.628 | 28598.18 | 81.6053
|  |  |  | 1985.714 | 28598.657 | 81.6076
|  |  |  | 1985.82 | 28600.074 | 81.6088
|  |  |  | 1985.938 | 28600.667 | 81.6103
|  |  |  | 1986.016 | 28601.639 | 81.612
|  |  |  | 1986.1 | 28602.66 | 81.615
|  |  |  | 1986.239 | 28603.747 | 81.6169
|  |  |  | 1986.307 | 28604.62 | 81.62
|  |  |  | 1986.421 | 28605.74 | 81.6214
|  |  |  | 1986.523 | 28607.042 | 81.6222
|  |  |  | 1986.619 | 28608.047 | 81.6234
|  |  |  | 1986.732 | 28608.574 | 81.6256
|  |  |  | 1986.802 | 28609.579 | 81.6253
|  |  |  | 1986.925 | 28611.292 | 81.632
|  |  |  | 1987.007 | 28611.868 | 81.631
|  |  |  | 1987.125 | 28612.89 | 81.6339
|  |  |  | 1987.205 | 28613.466 | 81.6333
|  |  |  | 1987.326 | 28615.196 | 81.6364
|  |  |  | 1987.416 | 28615.838 | 81.639
|  |  |  | 1987.501 | 28616.942 | 81.6368
|  |  |  | 1987.624 | 28617.897 | 81.6409
|  |  |  | 1987.715 | 28618.507 | 81.6442
|  |  |  | 1987.822 | 28620.138 | 81.6441
|  |  |  | 1987.942 | 28620.829 | 81.6462
|  |  |  | 1988.013 | 28622.032 | 81.6517
|  |  |  | 1988.142 | 28622.724 | 81.6517
|  |  |  | 1988.224 | 28623.91 | 81.6546
|  |  |  | 1988.318 | 28625.392 | 81.6578
|  |  |  | 1988.418 | 28626.101 | 81.6584
|  |  |  | 1988.534 | 28626.809 | 81.662
|  |  |  | 1988.609 | 28627.979 | 81.6639
|  |  |  | 1988.728 | 28628.802 | 81.6692
|  |  |  | 1988.822 | 28629.972 | 81.6693
|  |  |  | 1988.928 | 28630.598 | 81.6694
|  |  |  | 1989.013 | 28631.504 | 81.6703
|  |  |  | 1989.106 | 28632.739 | 81.6744
|  |  |  | 1989.216 | 28633.316 | 81.6791
|  |  |  | 1989.323 | 28635.177 | 81.6773
|  |  |  | 1989.434 | 28635.852 | 81.6779
|  |  |  | 1989.515 | 28636.973 | 81.6815
|  |  |  | 1989.612 | 28638.323 | 81.6825
|  |  |  | 1989.708 | 28639.015 | 81.6855
|  |  |  | 1989.819 | 28639.658 | 81.6882
|  |  |  | 1989.909 | 28640.465 | 81.6874
|  |  |  | 1990.012 | 28642.178 | 81.6905
|  |  |  | 1990.124 | 28642.656 | 81.695
|  |  |  | 1990.204 | 28643.496 | 81.6972
|  |  |  | 1990.307 | 28645.324 | 81.6985
|  |  |  | 1990.423 | 28645.901 | 81.7008
|  |  |  | 1990.512 | 28647.12 | 81.7023
|  |  |  | 1990.611 | 28647.564 | 81.7038
|  |  |  | 1990.708 | 28648.454 | 81.7075
|  |  |  | 1990.816 | 28649.739 | 81.7095
|  |  |  | 1990.903 | 28651.254 | 81.7097
|  |  |  | 1991.017 | 28652.111 | 81.7122
|  |  |  | 1991.14 | 28652.803 | 81.7127
|  |  |  | 1991.21 | 28654.005 | 81.7173
|  |  |  | 1991.302 | 28654.714 | 81.7185
|  |  |  | 1991.415 | 28655.834 | 81.7194
|  |  |  | 1991.523 | 28656.822 | 81.7227
|  |  |  | 1991.632 | 28658.519 | 81.7228
|  |  |  | 1991.738 | 28659.408 | 81.7264
|  |  |  | 1991.843 | 28660.15 | 81.7295
|  |  |  | 1991.925 | 28660.808 | 81.7319
|  |  |  | 1992.009 | 28662.027 | 81.7348
|  |  |  | 1992.101 | 28662.703 | 81.7325
|  |  |  | 1992.213 | 28663.938 | 81.7364
|  |  |  | 1992.313 | 28665.042 | 81.7386
|  |  |  | 1992.437 | 28665.75 | 81.7396
|  |  |  | 1992.503 | 28666.887 | 81.7392
|  |  |  | 1992.627 | 28667.809 | 81.7435
|  |  |  | 1992.726 | 28668.452 | 81.7438
|  |  |  | 1992.825 | 28670.28 | 81.7485
|  |  |  | 1992.917 | 28670.824 | 81.7501
|  |  |  | 1993.031 | 28672.092 | 81.7486
|  |  |  | 1993.115 | 28672.652 | 81.7481
|  |  |  | 1993.243 | 28674.365 | 81.7549
|  |  |  | 1993.307 | 28674.365 | 81.7554
|  |  |  | 1993.405 | 28676.013 | 81.7575
|  |  |  | 1993.515 | 28676.655 | 81.7603
|  |  |  | 1993.602 | 28677.676 | 81.7611
|  |  |  | 1993.709 | 28678.385 | 81.763
|  |  |  | 1993.828 | 28680.213 | 81.7663
|  |  |  | 1993.911 | 28680.889 | 81.7678
|  |  |  | 1994.031 | 28681.926 | 81.7689
|  |  |  | 1994.11 | 28682.503 | 81.772
|  |  |  | 1994.205 | 28683.327 | 81.7748
|  |  |  | 1994.303 | 28684.266 | 81.7781
|  |  |  | 1994.43 | 28686.209 | 81.781
|  |  |  | 1994.525 | 28687.165 | 81.7833
|  |  |  | 1994.611 | 28687.84 | 81.7857
|  |  |  | 1994.733 | 28688.894 | 81.788
|  |  |  | 1994.828 | 28689.553 | 81.7873
|  |  |  | 1994.927 | 28691.513 | 81.7915
|  |  |  | 1995.042 | 28692.106 | 81.7928
|  |  |  | 1995.127 | 28693.276 | 81.7955
|  |  |  | 1995.24 | 28693.869 | 81.7984
|  |  |  | 1995.317 | 28695.022 | 81.8023
|  |  |  | 1995.418 | 28696.356 | 81.8007
|  |  |  | 1995.515 | 28696.818 | 81.8021
|  |  |  | 1995.6 | 28697.79 | 81.8035
|  |  |  | 1995.715 | 28699.041 | 81.8047
|  |  |  | 1995.818 | 28699.552 | 81.8094
|  |  |  | 1995.926 | 28701.199 | 81.8097
|  |  |  | 1996.004 | 28701.842 | 81.8116
|  |  |  | 1996.125 | 28702.847 | 81.8179
|  |  |  | 1996.23 | 28704.23 | 81.8181
|  |  |  | 1996.313 | 28705.054 | 81.819
|  |  |  | 1996.424 | 28706.421 | 81.8223
|  |  |  | 1996.5 | 28706.421 | 81.824
|  |  |  | 1996.617 | 28708.085 | 81.8258
|  |  |  | 1996.73 | 28708.744 | 81.8269
|  |  |  | 1996.816 | 28710.391 | 81.8304
|  |  |  | 1996.932 | 28710.869 | 81.8321
|  |  |  | 1997.027 | 28711.956 | 81.8336
|  |  |  | 1997.135 | 28712.878 | 81.8381
|  |  |  | 1997.235 | 28713.735 | 81.836
|  |  |  | 1997.323 | 28714.872 | 81.8368
|  |  |  | 1997.406 | 28715.448 | 81.8395
|  |  |  | 1997.517 | 28717.227 | 81.8422
|  |  |  | 1997.647 | 28717.853 | 81.842
|  |  |  | 1997.717 | 28719.105 | 81.8481
|  |  |  | 1997.827 | 28719.78 | 81.8477
|  |  |  | 1997.923 | 28720.901 | 81.8495
|  |  |  | 1998.031 | 28721.823 | 81.8532
|  |  |  | 1998.118 | 28723.372 | 81.8563
|  |  |  | 1998.202 | 28724.063 | 81.8582
|  |  |  | 1998.305 | 28724.986 | 81.8588
|  |  |  | 1998.411 | 28725.529 | 81.8598
|  |  |  | 1998.516 | 28727.061 | 81.8625
|  |  |  | 1998.637 | 28727.77 | 81.8669
|  |  |  | 1998.708 | 28728.989 | 81.8663
|  |  |  | 1998.825 | 28729.911 | 81.8668
|  |  |  | 1998.909 | 28730.504 | 81.8679
|  |  |  | 1999.017 | 28731.74 | 81.8718
|  |  |  | 1999.102 | 28732.366 | 81.8762
|  |  |  | 1999.211 | 28734.013 | 81.8778
|  |  |  | 1999.312 | 28734.804 | 81.8779
|  |  |  | 1999.41 | 28736.023 | 81.8779
|  |  |  | 1999.505 | 28736.846 | 81.8834
|  |  |  | 1999.644 | 28738.197 | 81.8845
|  |  |  | 1999.702 | 28738.823 | 81.8842
|  |  |  | 1999.834 | 28739.959 | 81.8899
|  |  |  | 1999.914 | 28740.552 | 81.887
|  |  |  | 2000.008 | 28741.31 | 81.8919
|  |  |  | 2000.106 | 28742.842 | 81.8931
|  |  |  | 2000.233 | 28743.896 | 81.8937
|  |  |  | 2000.318 | 28744.506 | 81.8946
|  |  |  | 2000.4 | 28746.021 | 81.8996
|  |  |  | 2000.5 | 28746.878 | 81.9017
|  |  |  | 2000.608 | 28748.295 | 81.9035
|  |  |  | 2000.708 | 28749.003 | 81.9046
|  |  |  | 2000.827 | 28749.909 | 81.9036
|  |  |  | 2000.907 | 28750.502 | 81.9101
|  |  |  | 2001.025 | 28752.133 | 81.9091
|  |  |  | 2001.141 | 28753.352 | 81.9135
|  |  |  | 2001.205 | 28753.352 | 81.9146
|  |  |  | 2001.339 | 28755.114 | 81.9172
|  |  |  | 2001.422 | 28755.757 | 81.9181
|  |  |  | 2001.529 | 28756.926 | 81.9243
|  |  |  | 2001.62 | 28757.519 | 81.9237
|  |  |  | 2001.702 | 28758.689 | 81.9268
|  |  |  | 2001.802 | 28759.265 | 81.9295
|  |  |  | 2001.907 | 28760.254 | 81.9318
|  |  |  | 2002.043 | 28762.165 | 81.9351
|  |  |  | 2002.123 | 28762.823 | 81.9356
|  |  |  | 2002.221 | 28764.438 | 81.937
|  |  |  | 2002.347 | 28764.899 | 81.938
|  |  |  | 2002.421 | 28766.069 | 81.9426
|  |  |  | 2002.534 | 28766.793 | 81.9414
|  |  |  | 2002.618 | 28768.078 | 81.9442
|  |  |  | 2002.714 | 28768.836 | 81.9467
|  |  |  | 2002.802 | 28769.956 | 81.9499
|  |  |  | 2002.933 | 28770.615 | 81.9529
|  |  |  | 2003.018 | 28771.554 | 81.9543
|  |  |  | 2003.129 | 28773.333 | 81.9574
|  |  |  | 2003.22 | 28773.975 | 81.9543
|  |  |  | 2003.324 | 28775.458 | 81.9584
|  |  |  | 2003.416 | 28776.348 | 81.9616
|  |  |  | 2003.504 | 28776.348 | 81.9614
|  |  |  | 2003.608 | 28777.27 | 81.9664
|  |  |  | 2003.716 | 28779.065 | 81.9685
|  |  |  | 2003.823 | 28779.988 | 81.9681
|  |  |  | 2003.904 | 28780.976 | 81.9718
|  |  |  | 2004.029 | 28781.882 | 81.9731
|  |  |  | 2004.132 | 28782.673 | 81.9741
|  |  |  | 2004.207 | 28783.53 | 81.9751
|  |  |  | 2004.325 | 28784.699 | 81.9808
|  |  |  | 2004.43 | 28785.457 | 81.982
|  |  |  | 2004.514 | 28787.302 | 81.9853
|  |  |  | 2004.61 | 28787.994 | 81.9856
|  |  |  | 2004.725 | 28788.9 | 81.9888
|  |  |  | 2004.83 | 28789.46 | 81.9894
|  |  |  | 2004.913 | 28791.305 | 81.9946
|  |  |  | 2005.049 | 28791.881 | 81.9986
|  |  |  | 2005.12 | 28793.133 | 81.9966
|  |  |  | 2005.232 | 28793.776 | 81.999
|  |  |  | 2005.327 | 28794.566 | 82.0023
|  |  |  | 2005.407 | 28796.263 | 82.0054
|  |  |  | 2005.507 | 28797.087 | 82.0077
|  |  |  | 2005.615 | 28798.338 | 82.0087
|  |  |  | 2005.716 | 28799.063 | 82.0113
|  |  |  | 2005.811 | 28799.673 | 82.0157
|  |  |  | 2005.923 | 28800.447 | 82.0148
|  |  |  | 2006.012 | 28802.325 | 82.0152
|  |  |  | 2006.126 | 28802.901 | 82.0204
|  |  |  | 2006.21 | 28804.12 | 82.0209
|  |  |  | 2006.344 | 28804.812 | 82.0244
|  |  |  | 2006.416 | 28806.031 | 82.029
|  |  |  | 2006.538 | 28806.772 | 82.0263
|  |  |  | 2006.619 | 28807.876 | 82.0295
|  |  |  | 2006.705 | 28808.947 | 82.0312
|  |  |  | 2006.815 | 28809.606 | 82.0327
|  |  |  | 2006.914 | 28810.363 | 82.0369
|  |  |  | 2007.014 | 28812.143 | 82.0391
|  |  |  | 2007.117 | 28812.966 | 82.0413
|  |  |  | 2007.213 | 28814.02 | 82.0426
|  |  |  | 2007.305 | 28814.976 | 82.044
|  |  |  | 2007.411 | 28815.767 | 82.047
|  |  |  | 2007.504 | 28816.31 | 82.0476
|  |  |  | 2007.615 | 28818.056 | 82.0524
|  |  |  | 2007.705 | 28818.979 | 82.057
|  |  |  | 2007.802 | 28820.214 | 82.0567
|  |  |  | 2007.915 | 28821.071 | 82.0577
|  |  |  | 2008.011 | 28822.026 | 82.0614
|  |  |  | 2008.105 | 28822.965 | 82.0659
|  |  |  | 2008.224 | 28823.525 | 82.0672
|  |  |  | 2008.307 | 28824.711 | 82.0709
|  |  |  | 2008.403 | 28825.255 | 82.0721
|  |  |  | 2008.509 | 28826.243 | 82.0733
|  |  |  | 2008.609 | 28827.33 | 82.0737
|  |  |  | 2008.716 | 28829.076 | 82.0761
|  |  |  | 2008.811 | 28830.032 | 82.0806
|  |  |  | 2008.929 | 28830.971 | 82.0808
|  |  |  | 2009.019 | 28831.481 | 82.0804
|  |  |  | 2009.106 | 28832.387 | 82.0817
|  |  |  | 2009.216 | 28833.788 | 82.0859
|  |  |  | 2009.302 | 28834.809 | 82.0865
|  |  |  | 2009.411 | 28835.352 | 82.0892
|  |  |  | 2009.542 | 28837.181 | 82.0918
|  |  |  | 2009.616 | 28837.807 | 82.0921
|  |  |  | 2009.742 | 28839.339 | 82.0959
|  |  |  | 2009.809 | 28839.339 | 82.0991
|  |  |  | 2009.906 | 28840.261 | 82.1004
|  |  |  | 2010.023 | 28841.892 | 82.1043
|  |  |  | 2010.11 | 28843.012 | 82.1051
|  |  |  | 2010.242 | 28843.836 | 82.1057
|  |  |  | 2010.315 | 28844.643 | 82.1076
|  |  |  | 2010.422 | 28846.406 | 82.1086
|  |  |  | 2010.523 | 28846.406 | 82.1097
|  |  |  | 2010.63 | 28848.036 | 82.1126
|  |  |  | 2010.731 | 28849.338 | 82.1125
|  |  |  | 2010.8 | 28849.338 | 82.1181
|  |  |  | 2010.907 | 28850.969 | 82.1185
|  |  |  | 2011.017 | 28852.369 | 82.1191
|  |  |  | 2011.148 | 28852.912 | 82.1219
|  |  |  | 2011.223 | 28854.082 | 82.1277
|  |  |  | 2011.327 | 28854.938 | 82.1271
|  |  |  | 2011.415 | 28855.482 | 82.1269
|  |  |  | 2011.516 | 28857.146 | 82.1328
|  |  |  | 2011.642 | 28857.772 | 82.1341
|  |  |  | 2011.717 | 28858.678 | 82.1339
|  |  |  | 2011.824 | 28859.798 | 82.1339
|  |  |  | 2011.917 | 28860.457 | 82.1401
|  |  |  | 2012.024 | 28862.252 | 82.1385
|  |  |  | 2012.148 | 28862.845 | 82.1424
|  |  |  | 2012.23 | 28863.965 | 82.1428
|  |  |  | 2012.315 | 28865.036 | 82.1462
|  |  |  | 2012.434 | 28865.695 | 82.1502
|  |  |  | 2012.519 | 28866.98 | 82.1489
|  |  |  | 2012.619 | 28868.364 | 82.1572
|  |  |  | 2012.719 | 28869.105 | 82.1547
|  |  |  | 2012.839 | 28869.879 | 82.1545
|  |  |  | 2012.914 | 28870.999 | 82.1578
|  |  |  | 2013.003 | 28871.823 | 82.1602
|  |  |  | 2013.12 | 28872.844 | 82.1631
|  |  |  | 2013.216 | 28873.404 | 82.1678
|  |  |  | 2013.32 | 28875.101 | 82.1686
|  |  |  | 2013.442 | 28875.793 | 82.1664
|  |  |  | 2013.517 | 28877.061 | 82.171
|  |  |  | 2013.629 | 28877.687 | 82.1717
|  |  |  | 2013.717 | 28878.494 | 82.1754
|  |  |  | 2013.816 | 28880.191 | 82.1762
|  |  |  | 2013.91 | 28880.191 | 82.1801
|  |  |  | 2014.006 | 28882.069 | 82.1814
|  |  |  | 2014.123 | 28882.563 | 82.1833
|  |  |  | 2014.213 | 28884.128 | 82.184
|  |  |  | 2014.337 | 28884.754 | 82.1863
|  |  |  | 2014.413 | 28886.022 | 82.186
|  |  |  | 2014.526 | 28886.648 | 82.1867
|  |  |  | 2014.603 | 28887.884 | 82.1902
|  |  |  | 2014.719 | 28888.543 | 82.182
|  |  |  | 2014.81 | 28890.272 | 82.1844
|  |  |  | 2014.903 | 28891.03 | 82.1872
|  |  |  | 2015.025 | 28891.854 | 82.1886
|  |  |  | 2015.118 | 28892.595 | 82.192
|  |  |  | 2015.222 | 28894.16 | 82.1934
|  |  |  | 2015.331 | 28894.835 | 82.1955
|  |  |  | 2015.415 | 28896.054 | 82.1992
|  |  |  | 2015.501 | 28896.977 | 82.1969
|  |  |  | 2015.622 | 28897.52 | 82.1995
|  |  |  | 2015.733 | 28899.184 | 82.2001
|  |  |  | 2015.815 | 28899.695 | 82.2048
|  |  |  | 2015.904 | 28900.37 | 82.2057
|  |  |  | 2016.012 | 28901.688 | 82.2101
|  |  |  | 2016.144 | 28903.236 | 82.2091
|  |  |  | 2016.224 | 28903.78 | 82.2102
|  |  |  | 2016.334 | 28904.834 | 82.2125
|  |  |  | 2016.423 | 28905.526 | 82.2153
|  |  |  | 2016.533 | 28907.338 | 82.2183
|  |  |  | 2016.625 | 28907.914 | 82.2191
|  |  |  | 2016.709 | 28909.002 | 82.2197
|  |  |  | 2016.803 | 28909.578 | 82.2205
|  |  |  | 2016.907 | 28910.731 | 82.2271
|  |  |  | 2017.015 | 28912.065 | 82.2275
|  |  |  | 2017.135 | 28912.971 | 82.2302
|  |  |  | 2017.21 | 28913.548 | 82.2311
|  |  |  | 2017.301 | 28914.569 | 82.2335
|  |  |  | 2017.415 | 28916.052 | 82.2344
|  |  |  | 2017.533 | 28916.859 | 82.2376
|  |  |  | 2017.611 | 28917.501 | 82.2385
|  |  |  | 2017.706 | 28918.276 | 82.2427
|  |  |  | 2017.826 | 28920.137 | 82.245
|  |  |  | 2017.921 | 28920.73 | 82.2446
|  |  |  | 2018.002 | 28921.916 | 82.2502
|  |  |  | 2018.1 | 28922.641 | 82.2498
|  |  |  | 2018.231 | 28924.288 | 82.2536
|  |  |  | 2018.313 | 28924.766 | 82.2552
|  |  |  | 2018.427 | 28925.787 | 82.2601
|  |  |  | 2018.504 | 28926.446 | 82.2604
|  |  |  | 2018.626 | 28928.275 | 82.2611
|  |  |  | 2018.731 | 28928.736 | 82.2622
|  |  |  | 2018.818 | 28929.461 | 82.2622
|  |  |  | 2018.906 | 28930.4 | 82.2641
|  |  |  | 2019 | 28931.256 | 82.2701
|  |  |  | 2019.121 | 28933.216 | 82.2709
|  |  |  | 2019.209 | 28933.711 | 82.2733
|  |  |  | 2019.305 | 28934.715 | 82.2748
|  |  |  | 2019.427 | 28936.116 | 82.2797
|  |  |  | 2019.519 | 28937.351 | 82.2787
|  |  |  | 2019.608 | 28937.351 | 82.2819
|  |  |  | 2019.71 | 28938.273 | 82.2837
|  |  |  | 2019.801 | 28939.328 | 82.2889
|  |  |  | 2019.922 | 28941.074 | 82.2897
|  |  |  | 2020.017 | 28941.568 | 82.2914
|  |  |  | 2020.105 | 28942.375 | 82.2909
|  |  |  | 2020.223 | 28944.121 | 82.2975
|  |  |  | 2020.313 | 28944.599 | 82.2991
|  |  |  | 2020.425 | 28946.114 | 82.3004
|  |  |  | 2020.522 | 28947.119 | 82.3042
|  |  |  | 2020.623 | 28947.795 | 82.3053
|  |  |  | 2020.712 | 28948.981 | 82.3071
|  |  |  | 2020.827 | 28949.64 | 82.3081
|  |  |  | 2020.908 | 28950.644 | 82.3083
|  |  |  | 2021.033 | 28951.962 | 82.3155
|  |  |  | 2021.116 | 28952.539 | 82.3158
|  |  |  | 2021.223 | 28953.774 | 82.3166
|  |  |  | 2021.31 | 28955.257 | 82.3252
|  |  |  | 2021.415 | 28955.257 | 82.3215
|  |  |  | 2021.515 | 28956.344 | 82.3226
|  |  |  | 2021.604 | 28957.299 | 82.3265
|  |  |  | 2021.719 | 28959.062 | 82.3318
|  |  |  | 2021.844 | 28959.704 | 82.3337
|  |  |  | 2021.918 | 28960.94 | 82.3349
|  |  |  | 2022.023 | 28961.895 | 82.337
|  |  |  | 2022.108 | 28962.422 | 82.3379
|  |  |  | 2022.214 | 28963.394 | 82.3396
|  |  |  | 2022.308 | 28965.074 | 82.3407
|  |  |  | 2022.422 | 28965.618 | 82.3425
|  |  |  | 2022.5 | 28966.508 | 82.3452
|  |  |  | 2022.608 | 28967.924 | 82.3485
|  |  |  | 2022.726 | 28968.369 | 82.3492
|  |  |  | 2022.812 | 28969.44 | 82.3528
|  |  |  | 2022.907 | 28970.428 | 82.3517
|  |  |  | 2023.004 | 28972.224 | 82.3538
|  |  |  | 2023.112 | 28972.866 | 82.3532
|  |  |  | 2023.216 | 28974.052 | 82.3573
|  |  |  | 2023.328 | 28974.777 | 82.3567
|  |  |  | 2023.421 | 28975.897 | 82.3649
|  |  |  | 2023.506 | 28976.918 | 82.3644
|  |  |  | 2023.624 | 28977.594 | 82.3639
|  |  |  | 2023.706 | 28978.434 | 82.3659
|  |  |  | 2023.814 | 28979.686 | 82.369
|  |  |  | 2023.909 | 28980.312 | 82.3694
|  |  |  | 2024.01 | 28981.712 | 82.3751
|  |  |  | 2024.11 | 28983.26 | 82.3773
|  |  |  | 2024.219 | 28983.853 | 82.3752
|  |  |  | 2024.31 | 28984.957 | 82.3793
|  |  |  | 2024.406 | 28985.896 | 82.3819
|  |  |  | 2024.516 | 28986.637 | 82.3844
|  |  |  | 2024.636 | 28988.153 | 82.3851
|  |  |  | 2024.721 | 28988.828 | 82.388
|  |  |  | 2024.806 | 28989.932 | 82.3909
|  |  |  | 2024.912 | 28990.541 | 82.3919
|  |  |  | 2025.005 | 28992.221 | 82.3932
|  |  |  | 2025.116 | 28993.061 | 82.3934
|  |  |  | 2025.214 | 28994.033 | 82.3993
|  |  |  | 2025.3 | 28994.857 | 82.4019
|  |  |  | 2025.416 | 28995.549 | 82.4014
|  |  |  | 2025.538 | 28997.262 | 82.4047
|  |  |  | 2025.617 | 28997.921 | 82.4046
|  |  |  | 2025.734 | 28998.86 | 82.408
|  |  |  | 2025.824 | 28999.552 | 82.4092
|  |  |  | 2025.909 | 29000.688 | 82.4124
|  |  |  | 2026.041 | 29002.154 | 82.4175
|  |  |  | 2026.135 | 29002.747 | 82.4152
|  |  |  | 2026.22 | 29003.538 | 82.4158
|  |  |  | 2026.343 | 29005.185 | 82.4191
|  |  |  | 2026.413 | 29005.778 | 82.4212
|  |  |  | 2026.501 | 29006.882 | 82.4246
|  |  |  | 2026.633 | 29008.546 | 82.4266
|  |  |  | 2026.724 | 29009.106 | 82.4289
|  |  |  | 2026.812 | 29009.765 | 82.43
|  |  |  | 2026.922 | 29011.395 | 82.4307
|  |  |  | 2027.009 | 29011.395 | 82.4374
|  |  |  | 2027.138 | 29012.977 | 82.4359
|  |  |  | 2027.208 | 29013.57 | 82.4391
|  |  |  | 2027.303 | 29014.805 | 82.4397
|  |  |  | 2027.418 | 29016.024 | 82.4432
|  |  |  | 2027.506 | 29016.551 | 82.4445
|  |  |  | 2027.627 | 29018.034 | 82.4472
|  |  |  | 2027.714 | 29018.578 | 82.4496
|  |  |  | 2027.819 | 29020.192 | 82.449
|  |  |  | 2027.933 | 29020.801 | 82.4521
|  |  |  | 2028.012 | 29021.526 | 82.4554
|  |  |  | 2028.13 | 29022.712 | 82.4589
|  |  |  | 2028.218 | 29023.519 | 82.4603
|  |  |  | 2028.318 | 29025.167 | 82.4594
|  |  |  | 2028.429 | 29025.743 | 82.465
|  |  |  | 2028.528 | 29026.501 | 82.4646
|  |  |  | 2028.622 | 29028.198 | 82.4677
|  |  |  | 2028.736 | 29028.774 | 82.469
|  |  |  | 2028.824 | 29029.977 | 82.4715
|  |  |  | 2028.929 | 29030.668 | 82.4717
|  |  |  | 2029.004 | 29031.492 | 82.4735
|  |  |  | 2029.114 | 29033.353 | 82.478
|  |  |  | 2029.231 | 29033.749 | 82.4744
|  |  |  | 2029.324 | 29034.523 | 82.482
|  |  |  | 2029.402 | 29035.413 | 82.4808
|  |  |  | 2029.522 | 29037.076 | 82.4837
|  |  |  | 2029.618 | 29038.065 | 82.4856
|  |  |  | 2029.749 | 29038.839 | 82.4882
|  |  |  | 2029.821 | 29040.14 | 82.4896
|  |  |  | 2029.916 | 29040.783 | 82.4932
|  |  |  | 2030.01 | 29041.919 | 82.4964
|  |  |  | 2030.122 | 29042.973 | 82.4958
|  |  |  | 2030.215 | 29044.061 | 82.4971
|  |  |  | 2030.318 | 29045.329 | 82.4965
|  |  |  | 2030.425 | 29046.153 | 82.5022
|  |  |  | 2030.548 | 29046.812 | 82.5022
|  |  |  | 2030.618 | 29048.08 | 82.5052
|  |  |  | 2030.74 | 29048.772 | 82.5059
|  |  |  | 2030.814 | 29049.974 | 82.5092
|  |  |  | 2030.907 | 29050.633 | 82.5119
|  |  |  | 2031.018 | 29052.066 | 82.5118
|  |  |  | 2031.11 | 29052.989 | 82.516
|  |  |  | 2031.216 | 29053.78 | 82.5181
|  |  |  | 2031.321 | 29054.356 | 82.5221
|  |  |  | 2031.401 | 29055.427 | 82.5206
|  |  |  | 2031.519 | 29056.58 | 82.5244
|  |  |  | 2031.608 | 29058.26 | 82.5265
|  |  |  | 2031.732 | 29058.688 | 82.5295
|  |  |  | 2031.805 | 29059.907 | 82.5279
|  |  |  | 2031.911 | 29061.258 | 82.5331
|  |  |  | 2032.026 | 29061.752 | 82.5342
|  |  |  | 2032.118 | 29062.839 | 82.5351
|  |  |  | 2032.255 | 29064.404 | 82.5377
|  |  |  | 2032.305 | 29064.404 | 82.5411
|  |  |  | 2032.415 | 29065.508 | 82.5382
|  |  |  | 2032.503 | 29067.221 | 82.5439
|  |  |  | 2032.615 | 29068.061 | 82.5428
|  |  |  | 2032.703 | 29068.901 | 82.5452
|  |  |  | 2032.81 | 29069.956 | 82.5489
|  |  |  | 2032.928 | 29070.911 | 82.5527
|  |  |  | 2033.007 | 29071.521 | 82.5539
|  |  |  | 2033.105 | 29072.262 | 82.5551
|  |  |  | 2033.21 | 29073.184 | 82.5547
|  |  |  | 2033.306 | 29074.947 | 82.5569
|  |  |  | 2033.429 | 29076.479 | 82.5575
|  |  |  | 2033.507 | 29076.479 | 82.5616
|  |  |  | 2033.628 | 29078.143 | 82.5637
|  |  |  | 2033.717 | 29078.818 | 82.5628
|  |  |  | 2033.803 | 29080.02 | 82.5648
|  |  |  | 2033.916 | 29080.926 | 82.5671
|  |  |  | 2034.037 | 29081.832 | 82.5699
|  |  |  | 2034.117 | 29082.574 | 82.5703
|  |  |  | 2034.205 | 29083.348 | 82.5736
|  |  |  | 2034.325 | 29085.028 | 82.5782
|  |  |  | 2034.434 | 29085.671 | 82.58
|  |  |  | 2034.504 | 29086.906 | 82.5818
|  |  |  | 2034.618 | 29087.631 | 82.58
|  |  |  | 2034.701 | 29088.652 | 82.5842
|  |  |  | 2034.807 | 29089.953 | 82.5861
|  |  |  | 2034.941 | 29090.843 | 82.5898
|  |  |  | 2035.004 | 29091.617 | 82.5909
|  |  |  | 2035.121 | 29093.034 | 82.5951
|  |  |  | 2035.201 | 29093.742 | 82.5961
|  |  |  | 2035.326 | 29095.389 | 82.5993
|  |  |  | 2035.408 | 29095.389 | 82.5993
|  |  |  | 2035.526 | 29097.103 | 82.6018
|  |  |  | 2035.622 | 29098.354 | 82.6029
|  |  |  | 2035.724 | 29099.112 | 82.6012
|  |  |  | 2035.85 | 29099.771 | 82.6075
|  |  |  | 2035.932 | 29100.941 | 82.6073
|  |  |  | 2036.026 | 29102.407 | 82.6098
|  |  |  | 2036.124 | 29103.099 | 82.608
|  |  |  | 2036.201 | 29103.906 | 82.612
|  |  |  | 2036.301 | 29103.906 | 82.6164
|  |  |  | 2036.405 | 29105.915 | 82.617
|  |  |  | 2036.528 | 29106.871 | 82.619
|  |  |  | 2036.622 | 29107.447 | 82.617
|  |  |  | 2036.716 | 29109.111 | 82.6208
|  |  |  | 2036.807 | 29109.819 | 82.6197
|  |  |  | 2036.915 | 29110.775 | 82.6163
|  |  |  | 2037.018 | 29111.615 | 82.6189
|  |  |  | 2037.139 | 29113.394 | 82.6195
|  |  |  | 2037.226 | 29114.152 | 82.6161
|  |  |  | 2037.332 | 29115.189 | 82.6153
|  |  |  | 2037.427 | 29115.914 | 82.6189
|  |  |  | 2037.521 | 29116.623 | 82.6209
|  |  |  | 2037.606 | 29117.347 | 82.6175
|  |  |  | 2037.722 | 29119.11 | 82.6217
|  |  |  | 2037.817 | 29119.917 | 82.6202
|  |  |  | 2037.931 | 29120.823 | 82.6258
|  |  |  | 2038.035 | 29121.482 | 82.6241
|  |  |  | 2038.133 | 29122.569 | 82.6266
|  |  |  | 2038.22 | 29123.492 | 82.6277
|  |  |  | 2038.319 | 29124.398 | 82.6316
|  |  |  | 2038.406 | 29125.337 | 82.6325
|  |  |  | 2038.523 | 29127.099 | 82.6345
|  |  |  | 2038.616 | 29128.12 | 82.6367
|  |  |  | 2038.726 | 29128.648 | 82.6381
|  |  |  | 2038.814 | 29129.455 | 82.6401
|  |  |  | 2038.921 | 29130.74 | 82.6436
|  |  |  | 2039.032 | 29132.041 | 82.6466
|  |  |  | 2039.113 | 29132.996 | 82.648
|  |  |  | 2039.214 | 29133.556 | 82.6459
|  |  |  | 2039.302 | 29134.281 | 82.6459
|  |  |  | 2039.417 | 29136.06 | 82.651
|  |  |  | 2039.531 | 29136.653 | 82.6502
|  |  |  | 2039.606 | 29137.905 | 82.6556
|  |  |  | 2039.722 | 29138.844 | 82.6522
|  |  |  | 2039.806 | 29139.404 | 82.6566
|  |  |  | 2039.914 | 29140.623 | 82.6568
|  |  |  | 2040.014 | 29141.364 | 82.6617
|  |  |  | 2040.101 | 29142.287 | 82.6598
|  |  |  | 2040.216 | 29144.05 | 82.662
|  |  |  | 2040.327 | 29144.725 | 82.6655
|  |  |  | 2040.41 | 29145.713 | 82.6662
|  |  |  | 2040.508 | 29146.257 | 82.6683
|  |  |  | 2040.602 | 29147.262 | 82.6669
|  |  |  | 2040.71 | 29149.057 | 82.669
|  |  |  | 2040.804 | 29149.914 | 82.6743
|  |  |  | 2040.92 | 29150.573 | 82.675
|  |  |  | 2041.009 | 29152.253 | 82.6771
|  |  |  | 2041.135 | 29152.829 | 82.6804
|  |  |  | 2041.216 | 29154.032 | 82.6776
|  |  |  | 2041.332 | 29154.724 | 82.6792
|  |  |  | 2041.421 | 29155.91 | 82.6802
|  |  |  | 2041.546 | 29156.832 | 82.6824
|  |  |  | 2041.628 | 29157.623 | 82.6854
|  |  |  | 2041.707 | 29158.776 | 82.6866
|  |  |  | 2041.815 | 29159.386 | 82.6885
|  |  |  | 2041.902 | 29161.198 | 82.6895
|  |  |  | 2042.015 | 29162.054 | 82.6909
|  |  |  | 2042.111 | 29163.01 | 82.691
|  |  |  | 2042.247 | 29163.833 | 82.6953
|  |  |  | 2042.322 | 29164.673 | 82.6961
|  |  |  | 2042.427 | 29166.452 | 82.696
|  |  |  | 2042.506 | 29166.452 | 82.7017
|  |  |  | 2042.63 | 29168.133 | 82.7006
|  |  |  | 2042.715 | 29168.791 | 82.7004
|  |  |  | 2042.83 | 29170.06 | 82.7024
|  |  |  | 2042.903 | 29170.603 | 82.7036
|  |  |  | 2043.024 | 29172.234 | 82.7065
|  |  |  | 2043.116 | 29172.811 | 82.708
|  |  |  | 2043.203 | 29173.881 | 82.7104
|  |  |  | 2043.335 | 29174.738 | 82.7122
|  |  |  | 2043.442 | 29176.138 | 82.7136
|  |  |  | 2043.505 | 29176.138 | 82.7146
|  |  |  | 2043.642 | 29178.148 | 82.7156
|  |  |  | 2043.745 | 29178.757 | 82.7171
|  |  |  | 2043.82 | 29179.614 | 82.7188
|  |  |  | 2043.909 | 29179.614 | 82.7202
|  |  |  | 2044.02 | 29182.085 | 82.7189
|  |  |  | 2044.127 | 29182.727 | 82.7232
|  |  |  | 2044.213 | 29183.584 | 82.7221
|  |  |  | 2044.319 | 29185.017 | 82.7264
|  |  |  | 2044.419 | 29185.478 | 82.7279
|  |  |  | 2044.527 | 29187.142 | 82.7314
|  |  |  | 2044.62 | 29187.801 | 82.7293
|  |  |  | 2044.721 | 29189.086 | 82.733
|  |  |  | 2044.813 | 29189.778 | 82.7351
|  |  |  | 2044.932 | 29190.848 | 82.7364
|  |  |  | 2045.026 | 29192.397 | 82.7399
|  |  |  | 2045.103 | 29192.397 | 82.7423
|  |  |  | 2045.206 | 29193.204 | 82.7429
|  |  |  | 2045.314 | 29195.016 | 82.7435
|  |  |  | 2045.428 | 29195.905 | 82.7452
|  |  |  | 2045.524 | 29196.449 | 82.7463
|  |  |  | 2045.624 | 29197.421 | 82.7465
|  |  |  | 2045.718 | 29198.376 | 82.7506
|  |  |  | 2045.828 | 29199.332 | 82.7516
|  |  |  | 2045.904 | 29200.419 | 82.7518
|  |  |  | 2046.005 | 29201.259 | 82.7519
|  |  |  | 2046.115 | 29203.022 | 82.7538
|  |  |  | 2046.241 | 29203.664 | 82.7588
|  |  |  | 2046.323 | 29204.834 | 82.7581
|  |  |  | 2046.43 | 29206.184 | 82.7597
|  |  |  | 2046.513 | 29207.107 | 82.7608
|  |  |  | 2046.64 | 29207.683 | 82.763
|  |  |  | 2046.724 | 29208.869 | 82.7642
|  |  |  | 2046.816 | 29210.286 | 82.7655
|  |  |  | 2046.917 | 29211.011 | 82.7686
|  |  |  | 2047.013 | 29211.983 | 82.77
|  |  |  | 2047.133 | 29212.757 | 82.768
|  |  |  | 2047.21 | 29213.877 | 82.7711
|  |  |  | 2047.305 | 29214.536 | 82.7742
|  |  |  | 2047.412 | 29215.771 | 82.7711
|  |  |  | 2047.506 | 29217.188 | 82.7749
|  |  |  | 2047.614 | 29218.012 | 82.7744
|  |  |  | 2047.726 | 29218.654 | 82.7741
|  |  |  | 2047.815 | 29219.412 | 82.7782
|  |  |  | 2047.922 | 29220.713 | 82.7789
|  |  |  | 2048.01 | 29222.262 | 82.7816
|  |  |  | 2048.122 | 29222.855 | 82.7803
|  |  |  | 2048.208 | 29224.041 | 82.7808
|  |  |  | 2048.333 | 29224.601 | 82.7828
|  |  |  | 2048.418 | 29225.787 | 82.7816
|  |  |  | 2048.502 | 29226.38 | 82.7809
|  |  |  | 2048.611 | 29227.615 | 82.7818
|  |  |  | 2048.72 | 29228.917 | 82.7717
|  |  |  | 2048.813 | 29229.971 | 82.7758
|  |  |  | 2048.91 | 29230.959 | 82.7768
|  |  |  | 2049.002 | 29231.865 | 82.7783
|  |  |  | 2049.102 | 29233.133 | 82.7801
|  |  |  | 2049.227 | 29233.727 | 82.7835
|  |  |  | 2049.302 | 29234.847 | 82.787
|  |  |  | 2049.418 | 29235.67 | 82.7882
|  |  |  | 2049.514 | 29236.774 | 82.7882
|  |  |  | 2049.6 | 29237.845 | 82.7912
|  |  |  | 2049.734 | 29238.652 | 82.7923
|  |  |  | 2049.808 | 29239.937 | 82.7943
|  |  |  | 2049.913 | 29240.579 | 82.7971
|  |  |  | 2050.006 | 29241.683 | 82.7981
|  |  |  | 2050.116 | 29242.342 | 82.7994
|  |  |  | 2050.208 | 29243.297 | 82.8038
|  |  |  | 2050.316 | 29244.878 | 82.8022
|  |  |  | 2050.401 | 29245.883 | 82.8066
|  |  |  | 2050.546 | 29246.822 | 82.8072
|  |  |  | 2050.608 | 29247.646 | 82.8065
|  |  |  | 2050.726 | 29249.392 | 82.8117
|  |  |  | 2050.836 | 29250.347 | 82.812
|  |  |  | 2050.913 | 29250.347 | 82.8118
|  |  |  | 2051.004 | 29252.176 | 82.8109
|  |  |  | 2051.101 | 29252.835 | 82.8126
|  |  |  | 2051.209 | 29253.543 | 82.8156
|  |  |  | 2051.304 | 29254.663 | 82.8194
|  |  |  | 2051.403 | 29255.421 | 82.8173
|  |  |  | 2051.504 | 29256.212 | 82.8203
|  |  |  | 2051.626 | 29258.057 | 82.8239
|  |  |  | 2051.712 | 29258.534 | 82.8243
|  |  |  | 2051.823 | 29260.099 | 82.8292
|  |  |  | 2051.936 | 29260.758 | 82.8281
|  |  |  | 2052.036 | 29262.043 | 82.8305
|  |  |  | 2052.12 | 29262.685 | 82.8315
|  |  |  | 2052.241 | 29263.756 | 82.8332
|  |  |  | 2052.303 | 29264.563 | 82.8353
|  |  |  | 2052.424 | 29266.029 | 82.8395
|  |  |  | 2052.519 | 29266.524 | 82.8401
|  |  |  | 2052.619 | 29268.154 | 82.8419
|  |  |  | 2052.718 | 29268.731 | 82.8401
|  |  |  | 2052.8 | 29269.472 | 82.8405
|  |  |  | 2052.921 | 29271.185 | 82.8437
|  |  |  | 2053.036 | 29271.745 | 82.8461
|  |  |  | 2053.114 | 29272.503 | 82.846
|  |  |  | 2053.223 | 29274.068 | 82.8498
|  |  |  | 2053.322 | 29275.336 | 82.8496
|  |  |  | 2053.402 | 29275.336 | 82.853
|  |  |  | 2053.515 | 29277.132 | 82.8542
|  |  |  | 2053.63 | 29277.544 | 82.8559
|  |  |  | 2053.725 | 29278.45 | 82.8574
|  |  |  | 2053.803 | 29279.372 | 82.86
|  |  |  | 2053.901 | 29280.196 | 82.8567
|  |  |  | 2054.031 | 29282.173 | 82.8628
|  |  |  | 2054.122 | 29283.227 | 82.8657
|  |  |  | 2054.217 | 29284.001 | 82.8651
|  |  |  | 2054.345 | 29284.726 | 82.8664
|  |  |  | 2054.431 | 29285.912 | 82.8659
|  |  |  | 2054.531 | 29286.472 | 82.869
|  |  |  | 2054.623 | 29287.427 | 82.8684
|  |  |  | 2054.738 | 29288.992 | 82.8688
|  |  |  | 2054.814 | 29290.261 | 82.8721
|  |  |  | 2054.921 | 29290.936 | 82.8644
|  |  |  | 2055.017 | 29291.99 | 82.8612
|  |  |  | 2055.138 | 29292.863 | 82.8641
|  |  |  | 2055.214 | 29293.967 | 82.8633
|  |  |  | 2055.325 | 29294.609 | 82.8641
|  |  |  | 2055.412 | 29296.29 | 82.8653
|  |  |  | 2055.538 | 29296.718 | 82.8665
|  |  |  | 2055.609 | 29297.92 | 82.865
|  |  |  | 2055.717 | 29299.304 | 82.8673
|  |  |  | 2055.83 | 29299.914 | 82.8684
|  |  |  | 2055.917 | 29301.001 | 82.8726
|  |  |  | 2056.009 | 29301.94 | 82.8726
|  |  |  | 2056.12 | 29302.582 | 82.8734
|  |  |  | 2056.209 | 29303.389 | 82.8735
|  |  |  | 2056.316 | 29304.526 | 82.8761
|  |  |  | 2056.412 | 29305.317 | 82.8746
|  |  |  | 2056.52 | 29307.046 | 82.8824
|  |  |  | 2056.627 | 29307.738 | 82.8828
|  |  |  | 2056.713 | 29308.941 | 82.8844
|  |  |  | 2056.816 | 29309.896 | 82.8853
|  |  |  | 2056.919 | 29310.472 | 82.8868
|  |  |  | 2057.012 | 29312.087 | 82.8886
|  |  |  | 2057.111 | 29312.96 | 82.8918
|  |  |  | 2057.208 | 29313.915 | 82.8919
|  |  |  | 2057.318 | 29314.574 | 82.8932
|  |  |  | 2057.412 | 29315.348 | 82.8949
|  |  |  | 2057.511 | 29316.963 | 82.898
|  |  |  | 2057.608 | 29317.902 | 82.8957
|  |  |  | 2057.715 | 29318.626 | 82.8985
|  |  |  | 2057.811 | 29319.714 | 82.8983
|  |  |  | 2057.911 | 29321.246 | 82.8979
|  |  |  | 2058.007 | 29322.053 | 82.901
|  |  |  | 2058.106 | 29323.008 | 82.906
|  |  |  | 2058.21 | 29323.98 | 82.907
|  |  |  | 2058.344 | 29324.952 | 82.906
|  |  |  | 2058.422 | 29325.594 | 82.9098
|  |  |  | 2058.538 | 29327.225 | 82.9092
|  |  |  | 2058.623 | 29327.851 | 82.9098
|  |  |  | 2058.71 | 29328.938 | 82.9109
|  |  |  | 2058.843 | 29329.795 | 82.9167
|  |  |  | 2058.939 | 29330.586 | 82.9188
|  |  |  | 2059.01 | 29331.508 | 82.9182
|  |  |  | 2059.113 | 29332.414 | 82.919
|  |  |  | 2059.203 | 29333.287 | 82.9218
|  |  |  | 2059.303 | 29334.836 | 82.9206
|  |  |  | 2059.411 | 29335.527 | 82.9244
|  |  |  | 2059.516 | 29336.417 | 82.9237
|  |  |  | 2059.608 | 29337.339 | 82.9262
|  |  |  | 2059.707 | 29338.262 | 82.9295
|  |  |  | 2059.825 | 29340.09 | 82.9293
|  |  |  | 2059.913 | 29340.568 | 82.9325
|  |  |  | 2060.009 | 29341.309 | 82.9341
|  |  |  | 2060.141 | 29343.121 | 82.9378
|  |  |  | 2060.233 | 29343.764 | 82.9372
|  |  |  | 2060.322 | 29344.62 | 82.9419
|  |  |  | 2060.441 | 29345.79 | 82.9403
|  |  |  | 2060.515 | 29346.58 | 82.9442
|  |  |  | 2060.6 | 29347.602 | 82.9406
|  |  |  | 2060.731 | 29349.134 | 82.9437
|  |  |  | 2060.837 | 29349.842 | 82.9418
|  |  |  | 2060.925 | 29350.517 | 82.9441
|  |  |  | 2061.033 | 29351.835 | 82.9399
|  |  |  | 2061.119 | 29352.544 | 82.941
|  |  |  | 2061.221 | 29354.01 | 82.9429
|  |  |  | 2061.316 | 29354.636 | 82.9445
|  |  |  | 2061.427 | 29356.118 | 82.9414
|  |  |  | 2061.548 | 29356.777 | 82.9471
|  |  |  | 2061.605 | 29357.897 | 82.9467
|  |  |  | 2061.722 | 29358.721 | 82.9509
|  |  |  | 2061.831 | 29359.38 | 82.9514
|  |  |  | 2061.924 | 29361.192 | 82.9539
|  |  |  | 2062.036 | 29361.719 | 82.9549
|  |  |  | 2062.113 | 29362.51 | 82.9553
|  |  |  | 2062.231 | 29363.696 | 82.9567
|  |  |  | 2062.33 | 29364.437 | 82.9606
|  |  |  | 2062.413 | 29366.298 | 82.9625
|  |  |  | 2062.523 | 29366.759 | 82.9647
|  |  |  | 2062.609 | 29367.55 | 82.9657
|  |  |  | 2062.727 | 29368.637 | 82.9655
|  |  |  | 2062.82 | 29370.318 | 82.9698
|  |  |  | 2062.918 | 29371.125 | 82.9688
|  |  |  | 2063.042 | 29371.849 | 82.9718
|  |  |  | 2063.115 | 29372.953 | 82.973
|  |  |  | 2063.243 | 29373.744 | 82.9776
|  |  |  | 2063.3 | 29373.744 | 82.9781
|  |  |  | 2063.417 | 29375.737 | 82.9779
|  |  |  | 2063.53 | 29376.907 | 82.9788
|  |  |  | 2063.603 | 29376.907 | 82.9841
|  |  |  | 2063.706 | 29379.196 | 82.982
|  |  |  | 2063.833 | 29379.69 | 82.9845
|  |  |  | 2063.915 | 29380.893 | 82.9848
|  |  |  | 2064.006 | 29381.898 | 82.9872
|  |  |  | 2064.138 | 29382.688 | 82.9872
|  |  |  | 2064.218 | 29383.842 | 82.9919
|  |  |  | 2064.321 | 29384.484 | 82.9911
|  |  |  | 2064.416 | 29386.016 | 82.9909
|  |  |  | 2064.527 | 29386.708 | 82.9943
|  |  |  | 2064.624 | 29387.811 | 82.9955
|  |  |  | 2064.713 | 29388.52 | 82.9982
|  |  |  | 2064.81 | 29389.426 | 82.9993
|  |  |  | 2064.918 | 29390.546 | 82.9996
|  |  |  | 2065.001 | 29391.353 | 83.0023
|  |  |  | 2065.111 | 29392.572 | 83.0037
|  |  |  | 2065.216 | 29393.857 | 83.0042
|  |  |  | 2065.313 | 29394.944 | 83.0045
|  |  |  | 2065.406 | 29395.883 | 83.0048
|  |  |  | 2065.512 | 29396.295 | 83.0072
|  |  |  | 2065.632 | 29398.288 | 83.0096
|  |  |  | 2065.712 | 29398.98 | 83.0077
|  |  |  | 2065.805 | 29399.524 | 83.0113
|  |  |  | 2065.901 | 29400.462 | 83.0134
|  |  |  | 2066 | 29401.401 | 83.0145
|  |  |  | 2066.107 | 29402.9 | 83.0178
|  |  |  | 2066.212 | 29403.477 | 83.0172
|  |  |  | 2066.307 | 29404.268 | 83.0226
|  |  |  | 2066.415 | 29405.997 | 83.0257
|  |  |  | 2066.526 | 29406.689 | 83.0249
|  |  |  | 2066.645 | 29407.793 | 83.0262
|  |  |  | 2066.728 | 29408.616 | 83.0266
|  |  |  | 2066.803 | 29409.835 | 83.0293
|  |  |  | 2066.908 | 29410.478 | 83.0287
|  |  |  | 2067.003 | 29412.174 | 83.0322
|  |  |  | 2067.133 | 29413.048 | 83.0347
|  |  |  | 2067.21 | 29413.756 | 83.034
|  |  |  | 2067.352 | 29415.173 | 83.0386
|  |  |  | 2067.426 | 29416.046 | 83.0381
|  |  |  | 2067.532 | 29416.737 | 83.0423
|  |  |  | 2067.636 | 29417.874 | 83.042
|  |  |  | 2067.725 | 29418.484 | 83.0431
|  |  |  | 2067.812 | 29419.373 | 83.0447
|  |  |  | 2067.943 | 29421.169 | 83.0452
|  |  |  | 2068.014 | 29421.729 | 83.0462
|  |  |  | 2068.132 | 29422.915 | 83.049
|  |  |  | 2068.214 | 29423.425 | 83.0471
|  |  |  | 2068.309 | 29424.249 | 83.0533
|  |  |  | 2068.404 | 29425.221 | 83.0525
|  |  |  | 2068.5 | 29426.176 | 83.0567
|  |  |  | 2068.608 | 29427.922 | 83.0606
|  |  |  | 2068.726 | 29428.828 | 83.0624
|  |  |  | 2068.807 | 29429.355 | 83.0601
|  |  |  | 2068.932 | 29431.151 | 83.0659
|  |  |  | 2069.012 | 29431.151 | 83.0649
|  |  |  | 2069.129 | 29433.111 | 83.0674
|  |  |  | 2069.235 | 29433.688 | 83.0695
|  |  |  | 2069.325 | 29435.039 | 83.0739
|  |  |  | 2069.418 | 29435.5 | 83.0752
|  |  |  | 2069.537 | 29437.229 | 83.0793
|  |  |  | 2069.641 | 29437.987 | 83.0786
|  |  |  | 2069.73 | 29439.14 | 83.0789
|  |  |  | 2069.814 | 29439.766 | 83.0822
|  |  |  | 2069.919 | 29441.002 | 83.0814
|  |  |  | 2070.033 | 29441.66 | 83.0844
|  |  |  | 2070.109 | 29442.484 | 83.0844
|  |  |  | 2070.2 | 29443.604 | 83.0854
|  |  |  | 2070.315 | 29444.955 | 83.0878
|  |  |  | 2070.416 | 29446.256 | 83.0914
|  |  |  | 2070.506 | 29446.256 | 83.0947
|  |  |  | 2070.624 | 29448.068 | 83.0971
|  |  |  | 2070.718 | 29449.007 | 83.0983
|  |  |  | 2070.816 | 29449.683 | 83.1013
|  |  |  | 2070.925 | 29451.346 | 83.1022
|  |  |  | 2071.012 | 29451.956 | 83.1052
|  |  |  | 2071.115 | 29452.714 | 83.104
|  |  |  | 2071.223 | 29453.949 | 83.1045
|  |  |  | 2071.331 | 29454.624 | 83.1059
|  |  |  | 2071.413 | 29455.415 | 83.1113
|  |  |  | 2071.521 | 29456.683 | 83.11
|  |  |  | 2071.611 | 29458.198 | 83.1139
|  |  |  | 2071.749 | 29458.759 | 83.1145
|  |  |  | 2071.822 | 29460.043 | 83.1153
|  |  |  | 2071.941 | 29460.702 | 83.1192
|  |  |  | 2072.02 | 29461.806 | 83.1225
|  |  |  | 2072.126 | 29462.465 | 83.1223
|  |  |  | 2072.218 | 29463.997 | 83.1242
|  |  |  | 2072.306 | 29464.886 | 83.1257
|  |  |  | 2072.418 | 29465.562 | 83.1297
|  |  |  | 2072.523 | 29467.061 | 83.1302
|  |  |  | 2072.643 | 29467.753 | 83.1342
|  |  |  | 2072.714 | 29468.972 | 83.1366
|  |  |  | 2072.811 | 29469.943 | 83.1383
|  |  |  | 2072.924 | 29470.602 | 83.1414
|  |  |  | 2073.022 | 29471.377 | 83.1403
|  |  |  | 2073.12 | 29473.057 | 83.1422
|  |  |  | 2073.225 | 29473.831 | 83.1422
|  |  |  | 2073.312 | 29474.935 | 83.1444
|  |  |  | 2073.407 | 29475.907 | 83.146
|  |  |  | 2073.539 | 29476.714 | 83.1505
|  |  |  | 2073.612 | 29477.949 | 83.1499
|  |  |  | 2073.712 | 29478.526 | 83.1503
|  |  |  | 2073.817 | 29480.025 | 83.1548
|  |  |  | 2073.912 | 29480.025 | 83.1545
|  |  |  | 2074 | 29481.54 | 83.1595
|  |  |  | 2074.108 | 29482.15 | 83.1588
|  |  |  | 2074.209 | 29484.225 | 83.1603
|  |  |  | 2074.313 | 29484.983 | 83.1646
|  |  |  | 2074.404 | 29485.872 | 83.1652
|  |  |  | 2074.522 | 29486.433 | 83.1636
|  |  |  | 2074.629 | 29488.245 | 83.1676
|  |  |  | 2074.724 | 29488.854 | 83.17
|  |  |  | 2074.836 | 29490.106 | 83.1724
|  |  |  | 2074.905 | 29490.748 | 83.1713
|  |  |  | 2075.001 | 29491.803 | 83.1761
|  |  |  | 2075.141 | 29493.219 | 83.1752
|  |  |  | 2075.219 | 29493.746 | 83.1756
|  |  |  | 2075.306 | 29494.85 | 83.1821
|  |  |  | 2075.416 | 29495.558 | 83.1833
|  |  |  | 2075.508 | 29496.333 | 83.181
|  |  |  | 2075.604 | 29497.255 | 83.1845
|  |  |  | 2075.705 | 29498.935 | 83.1887
|  |  |  | 2075.81 | 29499.792 | 83.1886
|  |  |  | 2075.91 | 29500.912 | 83.1896
|  |  |  | 2076.031 | 29502.477 | 83.1929
|  |  |  | 2076.111 | 29502.477 | 83.1914
|  |  |  | 2076.202 | 29503.959 | 83.1976
|  |  |  | 2076.308 | 29504.487 | 83.1999
|  |  |  | 2076.442 | 29506.266 | 83.1985
|  |  |  | 2076.508 | 29506.266 | 83.2029
|  |  |  | 2076.628 | 29508.061 | 83.2043
|  |  |  | 2076.706 | 29508.671 | 83.2079
|  |  |  | 2076.83 | 29509.741 | 83.2072
|  |  |  | 2076.919 | 29510.45 | 83.2112
|  |  |  | 2077.038 | 29512.212 | 83.2137
|  |  |  | 2077.128 | 29513.234 | 83.218
|  |  |  | 2077.222 | 29514.041 | 83.2197
|  |  |  | 2077.307 | 29514.749 | 83.2208
|  |  |  | 2077.421 | 29516.33 | 83.2206
|  |  |  | 2077.529 | 29517.22 | 83.2218
|  |  |  | 2077.62 | 29518.044 | 83.2244
|  |  |  | 2077.703 | 29518.455 | 83.2267
|  |  |  | 2077.841 | 29520.086 | 83.2285
|  |  |  | 2077.913 | 29520.564 | 83.2308
|  |  |  | 2078.027 | 29522.112 | 83.233
|  |  |  | 2078.143 | 29522.788 | 83.2381
|  |  |  | 2078.219 | 29524.007 | 83.2357
|  |  |  | 2078.33 | 29524.616 | 83.2403
|  |  |  | 2078.425 | 29525.423 | 83.2415
|  |  |  | 2078.502 | 29526.346 | 83.2422
|  |  |  | 2078.614 | 29528.075 | 83.2441
|  |  |  | 2078.716 | 29528.52 | 83.2464
|  |  |  | 2078.814 | 29530.266 | 83.2487
|  |  |  | 2078.947 | 29530.942 | 83.2508
|  |  |  | 2079.02 | 29531.996 | 83.2565
|  |  |  | 2079.15 | 29532.803 | 83.258
|  |  |  | 2079.224 | 29534.055 | 83.2597
|  |  |  | 2079.314 | 29534.763 | 83.2608
|  |  |  | 2079.417 | 29535.422 | 83.2595
|  |  |  | 2079.525 | 29537.086 | 83.2623
|  |  |  | 2079.635 | 29537.745 | 83.2661
|  |  |  | 2079.728 | 29538.898 | 83.2678
|  |  |  | 2079.815 | 29540.249 | 83.2702
|  |  |  | 2079.909 | 29541.039 | 83.2702
|  |  |  | 2080.008 | 29541.599 | 83.2712
|  |  |  | 2080.108 | 29543.032 | 83.2781
|  |  |  | 2080.238 | 29543.691 | 83.2773
|  |  |  | 2080.312 | 29544.91 | 83.2792
|  |  |  | 2080.423 | 29545.47 | 83.2785
|  |  |  | 2080.501 | 29546.327 | 83.2826
|  |  |  | 2080.617 | 29547.958 | 83.2821
|  |  |  | 2080.707 | 29548.897 | 83.2859
|  |  |  | 2080.822 | 29549.506 | 83.2915
|  |  |  | 2080.914 | 29551.071 | 83.2952
|  |  |  | 2081.023 | 29551.829 | 83.2966
|  |  |  | 2081.105 | 29552.735 | 83.2941
|  |  |  | 2081.214 | 29553.278 | 83.2979
|  |  |  | 2081.301 | 29554.25 | 83.3029
|  |  |  | 2081.416 | 29555.963 | 83.3041
|  |  |  | 2081.509 | 29557.034 | 83.3071
|  |  |  | 2081.61 | 29557.463 | 83.3085
|  |  |  | 2081.715 | 29558.962 | 83.3084
|  |  |  | 2081.803 | 29559.818 | 83.311
|  |  |  | 2081.901 | 29560.625 | 83.3139
|  |  |  | 2082.005 | 29561.844 | 83.3126
|  |  |  | 2082.119 | 29562.503 | 83.3155
|  |  |  | 2082.209 | 29564.216 | 83.3162
|  |  |  | 2082.319 | 29564.76 | 83.321
|  |  |  | 2082.407 | 29565.864 | 83.3239
|  |  |  | 2082.501 | 29566.802 | 83.3255
|  |  |  | 2082.605 | 29568.17 | 83.3272
|  |  |  | 2082.711 | 29568.977 | 83.3279
|  |  |  | 2082.841 | 29569.949 | 83.3329
|  |  |  | 2082.929 | 29570.476 | 83.336
|  |  |  | 2083.009 | 29572.206 | 83.3319
|  |  |  | 2083.121 | 29572.634 | 83.337
|  |  |  | 2083.202 | 29573.82 | 83.3388
|  |  |  | 2083.328 | 29575.22 | 83.3408
|  |  |  | 2083.422 | 29575.797 | 83.3422
|  |  |  | 2083.507 | 29576.884 | 83.3438
|  |  |  | 2083.601 | 29577.839 | 83.3464
|  |  |  | 2083.711 | 29578.515 | 83.3456
|  |  |  | 2083.807 | 29579.47 | 83.3465
|  |  |  | 2083.943 | 29580.689 | 83.3532
|  |  |  | 2084.038 | 29581.545 | 83.3536
|  |  |  | 2084.116 | 29582.501 | 83.3566
|  |  |  | 2084.206 | 29583.325 | 83.3589
|  |  |  | 2084.303 | 29584.856 | 83.3607
|  |  |  | 2084.414 | 29585.565 | 83.3619
|  |  |  | 2084.525 | 29587.327 | 83.3664
|  |  |  | 2084.624 | 29587.838 | 83.3709
|  |  |  | 2084.707 | 29588.925 | 83.3704
|  |  |  | 2084.817 | 29589.551 | 83.3734
|  |  |  | 2084.902 | 29590.572 | 83.3711
|  |  |  | 2085.031 | 29592.104 | 83.3739
|  |  |  | 2085.116 | 29592.747 | 83.3757
|  |  |  | 2085.222 | 29593.966 | 83.3789
|  |  |  | 2085.346 | 29594.691 | 83.3831
|  |  |  | 2085.42 | 29595.613 | 83.3847
|  |  |  | 2085.503 | 29596.882 | 83.3847
|  |  |  | 2085.626 | 29597.557 | 83.386
|  |  |  | 2085.733 | 29598.792 | 83.3878
|  |  |  | 2085.842 | 29600.127 | 83.3899
|  |  |  | 2085.906 | 29600.127 | 83.3917
|  |  |  | 2086.025 | 29602.021 | 83.3964
|  |  |  | 2086.124 | 29603.075 | 83.3976
|  |  |  | 2086.201 | 29603.685 | 83.3998
|  |  |  | 2086.326 | 29604.788 | 83.4014
|  |  |  | 2086.401 | 29605.365 | 83.4038
|  |  |  | 2086.527 | 29607.029 | 83.407
|  |  |  | 2086.613 | 29607.506 | 83.4077
|  |  |  | 2086.716 | 29609.22 | 83.4094
|  |  |  | 2086.832 | 29609.73 | 83.4124
|  |  |  | 2086.912 | 29610.455 | 83.4138
|  |  |  | 2087.02 | 29612.316 | 83.4155
|  |  |  | 2087.134 | 29613.14 | 83.4167
|  |  |  | 2087.215 | 29614.079 | 83.4194
|  |  |  | 2087.323 | 29614.672 | 83.4223
|  |  |  | 2087.406 | 29615.891 | 83.4238
|  |  |  | 2087.525 | 29616.731 | 83.4276
|  |  |  | 2087.632 | 29618.148 | 83.4254
|  |  |  | 2087.717 | 29618.988 | 83.4308
|  |  |  | 2087.848 | 29619.778 | 83.4356
|  |  |  | 2087.922 | 29620.981 | 83.4332
|  |  |  | 2088.011 | 29621.953 | 83.4368
|  |  |  | 2088.126 | 29622.496 | 83.4407
|  |  |  | 2088.226 | 29624.094 | 83.4456
|  |  |  | 2088.335 | 29624.77 | 83.4456
|  |  |  | 2088.408 | 29626.219 | 83.4488
|  |  |  | 2088.54 | 29626.746 | 83.453
|  |  |  | 2088.614 | 29627.949 | 83.455
|  |  |  | 2088.743 | 29628.723 | 83.4528
|  |  |  | 2088.813 | 29629.926 | 83.4577
|  |  |  | 2088.903 | 29630.617 | 83.4591
|  |  |  | 2089.02 | 29631.771 | 83.4625
|  |  |  | 2089.117 | 29632.479 | 83.4651
|  |  |  | 2089.206 | 29633.352 | 83.4644
|  |  |  | 2089.315 | 29634.604 | 83.4655
|  |  |  | 2089.411 | 29635.263 | 83.4698
|  |  |  | 2089.517 | 29637.009 | 83.4692
|  |  |  | 2089.638 | 29637.651 | 83.4735
|  |  |  | 2089.709 | 29638.903 | 83.4778
|  |  |  | 2089.802 | 29639.595 | 83.4783
|  |  |  | 2089.923 | 29640.699 | 83.4809
|  |  |  | 2090.006 | 29641.325 | 83.4825
|  |  |  | 2090.113 | 29642.626 | 83.4845
|  |  |  | 2090.202 | 29644.141 | 83.4866
|  |  |  | 2090.316 | 29644.982 | 83.4849
|  |  |  | 2090.426 | 29645.657 | 83.4884
|  |  |  | 2090.5 | 29646.777 | 83.4885
|  |  |  | 2090.605 | 29647.848 | 83.4938
|  |  |  | 2090.735 | 29648.523 | 83.4944
|  |  |  | 2090.825 | 29649.479 | 83.4969
|  |  |  | 2090.913 | 29650.401 | 83.4975
|  |  |  | 2091.007 | 29651.258 | 83.5019
|  |  |  | 2091.102 | 29652.18 | 83.505
|  |  |  | 2091.211 | 29653.943 | 83.5076
|  |  |  | 2091.307 | 29654.882 | 83.509
|  |  |  | 2091.413 | 29655.837 | 83.5099
|  |  |  | 2091.54 | 29657.072 | 83.5133
|  |  |  | 2091.623 | 29657.616 | 83.5143
|  |  |  | 2091.745 | 29658.868 | 83.5149
|  |  |  | 2091.8 | 29659.576 | 83.517
|  |  |  | 2091.928 | 29660.631 | 83.5208
|  |  |  | 2092.011 | 29661.553 | 83.5238
|  |  |  | 2092.1 | 29662.228 | 83.5236
|  |  |  | 2092.208 | 29663.513 | 83.5289
|  |  |  | 2092.331 | 29665.111 | 83.531
|  |  |  | 2092.421 | 29665.787 | 83.5334
|  |  |  | 2092.534 | 29667.071 | 83.5343
|  |  |  | 2092.62 | 29667.648 | 83.5374
|  |  |  | 2092.703 | 29668.62 | 83.5381
|  |  |  | 2092.801 | 29669.163 | 83.5422
|  |  |  | 2092.928 | 29671.107 | 83.5436
|  |  |  | 2093.043 | 29671.684 | 83.547
|  |  |  | 2093.127 | 29672.985 | 83.5499
|  |  |  | 2093.205 | 29673.644 | 83.5509
|  |  |  | 2093.329 | 29674.83 | 83.5515
|  |  |  | 2093.409 | 29675.374 | 83.5523
|  |  |  | 2093.505 | 29676.181 | 83.5579
|  |  |  | 2093.603 | 29677.663 | 83.5592
|  |  |  | 2093.715 | 29678.783 | 83.5591
|  |  |  | 2093.824 | 29679.706 | 83.5632
|  |  |  | 2093.912 | 29680.348 | 83.5638
|  |  |  | 2094.005 | 29681.666 | 83.5652
|  |  |  | 2094.129 | 29682.704 | 83.5693
|  |  |  | 2094.208 | 29683.396 | 83.5721
|  |  |  | 2094.326 | 29685.027 | 83.5731
|  |  |  | 2094.414 | 29685.504 | 83.576
|  |  |  | 2094.528 | 29687.086 | 83.5789
|  |  |  | 2094.607 | 29687.086 | 83.5773
|  |  |  | 2094.724 | 29689.046 | 83.582
|  |  |  | 2094.813 | 29689.524 | 83.5853
|  |  |  | 2094.918 | 29691.121 | 83.5865
|  |  |  | 2095.033 | 29691.681 | 83.5913
|  |  |  | 2095.114 | 29692.456 | 83.5915
|  |  |  | 2095.224 | 29694.152 | 83.5926
|  |  |  | 2095.306 | 29694.745 | 83.594
|  |  |  | 2095.424 | 29695.684 | 83.6011
|  |  |  | 2095.528 | 29696.936 | 83.6015
|  |  |  | 2095.62 | 29698.056 | 83.6058
|  |  |  | 2095.723 | 29699.292 | 83.6086
|  |  |  | 2095.8 | 29699.292 | 83.6075
|  |  |  | 2095.901 | 29700.115 | 83.6085
|  |  |  | 2096.011 | 29702.01 | 83.6096
|  |  |  | 2096.129 | 29702.553 | 83.6123
|  |  |  | 2096.221 | 29703.789 | 83.6113
|  |  |  | 2096.328 | 29704.942 | 83.6166
|  |  |  | 2096.412 | 29706.013 | 83.6172
|  |  |  | 2096.531 | 29706.836 | 83.619
|  |  |  | 2096.618 | 29708.236 | 83.6226
|  |  |  | 2096.725 | 29709.093 | 83.6213
|  |  |  | 2096.8 | 29709.653 | 83.6239
|  |  |  | 2096.925 | 29710.493 | 83.6299
|  |  |  | 2097.021 | 29711.366 | 83.6307
|  |  |  | 2097.109 | 29713.211 | 83.6323
|  |  |  | 2097.222 | 29713.738 | 83.6357
|  |  |  | 2097.316 | 29715.254 | 83.6381
|  |  |  | 2097.415 | 29715.83 | 83.6445
|  |  |  | 2097.506 | 29716.819 | 83.6424
|  |  |  | 2097.627 | 29717.593 | 83.6418
|  |  |  | 2097.714 | 29718.812 | 83.6479
|  |  |  | 2097.812 | 29719.487 | 83.6474
|  |  |  | 2097.908 | 29720.492 | 83.6501
|  |  |  | 2098.013 | 29721.448 | 83.6536
|  |  |  | 2098.107 | 29722.831 | 83.6553
|  |  |  | 2098.21 | 29724.198 | 83.6588
|  |  |  | 2098.326 | 29724.824 | 83.6562
|  |  |  | 2098.41 | 29725.879 | 83.6582
|  |  |  | 2098.502 | 29726.834 | 83.6622
|  |  |  | 2098.618 | 29727.526 | 83.6619
|  |  |  | 2098.715 | 29728.317 | 83.6666
|  |  |  | 2098.815 | 29729.272 | 83.6693
|  |  |  | 2098.911 | 29730.211 | 83.6725
|  |  |  | 2099.019 | 29731.199 | 83.6745
|  |  |  | 2099.106 | 29733.143 | 83.6732
|  |  |  | 2099.207 | 29733.983 | 83.6801
|  |  |  | 2099.309 | 29734.411 | 83.6804
|  |  |  | 2099.403 | 29735.186 | 83.686
|  |  |  | 2099.522 | 29736.784 | 83.6858
|  |  |  | 2099.609 | 29737.904 | 83.6904
|  |  |  | 2099.716 | 29738.744 | 83.6908
|  |  |  | 2099.801 | 29739.913 | 83.6938
|  |  |  | 2099.915 | 29740.44 | 83.6952
|  |  |  | 2100.004 | 29742.121 | 83.6955
|  |  |  | 2100.115 | 29742.977 | 83.7016
|  |  |  | 2100.201 | 29743.9 | 83.7014
|  |  |  | 2100.331 | 29744.839 | 83.7024
|  |  |  | 2100.403 | 29745.432 | 83.7054
|  |  |  | 2100.527 | 29747.342 | 83.709
|  |  |  | 2100.615 | 29747.342 | 83.7089
|  |  |  | 2100.713 | 29748.248 | 83.7122
|  |  |  | 2100.802 | 29750.11 | 83.7128
|  |  |  | 2100.903 | 29750.835 | 83.7144
|  |  |  | 2101.007 | 29751.741 | 83.717
|  |  |  | 2101.107 | 29752.861 | 83.7163
|  |  |  | 2101.232 | 29754.426 | 83.7198
|  |  |  | 2101.33 | 29754.986 | 83.7238
|  |  |  | 2101.402 | 29755.925 | 83.7232
|  |  |  | 2101.505 | 29756.88 | 83.7254
|  |  |  | 2101.641 | 29757.737 | 83.7271
|  |  |  | 2101.723 | 29758.56 | 83.729
|  |  |  | 2101.808 | 29759.615 | 83.7294
|  |  |  | 2101.929 | 29760.751 | 83.7305
|  |  |  | 2102.022 | 29761.377 | 83.7335
|  |  |  | 2102.138 | 29763.189 | 83.732
|  |  |  | 2102.229 | 29764.194 | 83.7308
|  |  |  | 2102.321 | 29764.985 | 83.7355
|  |  |  | 2102.419 | 29765.495 | 83.7382
|  |  |  | 2102.505 | 29766.27 | 83.74
|  |  |  | 2102.626 | 29768.016 | 83.7436
|  |  |  | 2102.718 | 29769.317 | 83.745
|  |  |  | 2102.809 | 29769.729 | 83.7466
|  |  |  | 2102.936 | 29770.915 | 83.7498
|  |  |  | 2103.004 | 29771.475 | 83.749
|  |  |  | 2103.128 | 29772.776 | 83.7546
|  |  |  | 2103.226 | 29773.402 | 83.7547
|  |  |  | 2103.314 | 29774.341 | 83.754
|  |  |  | 2103.429 | 29776.104 | 83.7547
|  |  |  | 2103.517 | 29776.73 | 83.759
|  |  |  | 2103.62 | 29777.982 | 83.7602
|  |  |  | 2103.712 | 29778.657 | 83.764
|  |  |  | 2103.82 | 29779.481 | 83.7667
|  |  |  | 2103.917 | 29780.387 | 83.7688
|  |  |  | 2104.028 | 29781.803 | 83.7694
|  |  |  | 2104.118 | 29782.413 | 83.7757
|  |  |  | 2104.225 | 29784.06 | 83.7748
|  |  |  | 2104.346 | 29784.719 | 83.7759
|  |  |  | 2104.421 | 29785.987 | 83.7789
|  |  |  | 2104.54 | 29786.663 | 83.7805
|  |  |  | 2104.63 | 29787.766 | 83.7834
|  |  |  | 2104.73 | 29788.425 | 83.7848
|  |  |  | 2104.822 | 29789.381 | 83.7871
|  |  |  | 2104.919 | 29791.127 | 83.7897
|  |  |  | 2105.008 | 29791.127 | 83.788
|  |  |  | 2105.123 | 29793.054 | 83.7924
|  |  |  | 2105.228 | 29793.68 | 83.7935
|  |  |  | 2105.314 | 29794.899 | 83.7974
|  |  |  | 2105.431 | 29795.558 | 83.8016
|  |  |  | 2105.513 | 29796.414 | 83.7999
|  |  |  | 2105.62 | 29797.65 | 83.8002
|  |  |  | 2105.715 | 29799.248 | 83.8034
|  |  |  | 2105.825 | 29799.791 | 83.8061
|  |  |  | 2105.917 | 29800.977 | 83.8088
|  |  |  | 2106.02 | 29801.653 | 83.8102
|  |  |  | 2106.118 | 29802.691 | 83.8124
|  |  |  | 2106.213 | 29803.267 | 83.8124
|  |  |  | 2106.323 | 29805.046 | 83.8175
|  |  |  | 2106.443 | 29805.689 | 83.8174
|  |  |  | 2106.504 | 29806.809 | 83.8209
|  |  |  | 2106.607 | 29807.863 | 83.8201
|  |  |  | 2106.72 | 29808.522 | 83.8238
|  |  |  | 2106.811 | 29809.345 | 83.8242
|  |  |  | 2106.914 | 29810.927 | 83.828
|  |  |  | 2107.01 | 29811.849 | 83.8291
|  |  |  | 2107.1 | 29812.558 | 83.8304
|  |  |  | 2107.208 | 29813.348 | 83.8345
|  |  |  | 2107.316 | 29814.633 | 83.8351
|  |  |  | 2107.413 | 29815.259 | 83.84
|  |  |  | 2107.509 | 29816.248 | 83.8414
|  |  |  | 2107.618 | 29817.186 | 83.841
|  |  |  | 2107.709 | 29818.916 | 83.8429
|  |  |  | 2107.807 | 29819.855 | 83.8453
|  |  |  | 2107.903 | 29820.547 | 83.8485
|  |  |  | 2108.009 | 29822.211 | 83.8517
|  |  |  | 2108.122 | 29822.771 | 83.8512
|  |  |  | 2108.207 | 29823.858 | 83.8533
|  |  |  | 2108.301 | 29824.813 | 83.8541
|  |  |  | 2108.437 | 29825.752 | 83.8584
|  |  |  | 2108.5 | 29826.428 | 83.8606
|  |  |  | 2108.629 | 29828.075 | 83.8628
|  |  |  | 2108.707 | 29828.075 | 83.8637
|  |  |  | 2108.803 | 29829.953 | 83.8672
|  |  |  | 2108.947 | 29830.793 | 83.871
|  |  |  | 2109.003 | 29831.584 | 83.8729
|  |  |  | 2109.1 | 29832.242 | 83.8743
|  |  |  | 2109.203 | 29833.363 | 83.8769
|  |  |  | 2109.329 | 29835.076 | 83.8782
|  |  |  | 2109.42 | 29835.768 | 83.8817
|  |  |  | 2109.531 | 29836.987 | 83.8825
|  |  |  | 2109.601 | 29837.53 | 83.8862
|  |  |  | 2109.724 | 29839.161 | 83.8894
|  |  |  | 2109.824 | 29839.606 | 83.8893
|  |  |  | 2109.907 | 29840.594 | 83.8916
|  |  |  | 2110.003 | 29841.171 | 83.896
|  |  |  | 2110.133 | 29843.098 | 83.8964
|  |  |  | 2110.206 | 29843.098 | 83.8991
|  |  |  | 2110.306 | 29844.877 | 83.8976
|  |  |  | 2110.409 | 29845.635 | 83.901
|  |  |  | 2110.505 | 29846.854 | 83.9035
|  |  |  | 2110.628 | 29847.793 | 83.9053
|  |  |  | 2110.709 | 29848.353 | 83.9077
|  |  |  | 2110.803 | 29849.143 | 83.9092
|  |  |  | 2110.919 | 29850.758 | 83.9127
|  |  |  | 2111.024 | 29851.977 | 83.9167
|  |  |  | 2111.118 | 29852.965 | 83.9185
|  |  |  | 2111.244 | 29853.673 | 83.92
|  |  |  | 2111.329 | 29854.81 | 83.9204
|  |  |  | 2111.408 | 29855.403 | 83.9215
|  |  |  | 2111.513 | 29856.457 | 83.9239
|  |  |  | 2111.627 | 29858.187 | 83.9278
|  |  |  | 2111.738 | 29858.747 | 83.9322
|  |  |  | 2111.833 | 29859.867 | 83.9326
|  |  |  | 2111.911 | 29860.658 | 83.9357
|  |  |  | 2112.032 | 29861.646 | 83.9353
|  |  |  | 2112.126 | 29863.326 | 83.9382
|  |  |  | 2112.223 | 29864.035 | 83.9396
|  |  |  | 2112.305 | 29864.726 | 83.9421
|  |  |  | 2112.431 | 29865.781 | 83.9478
|  |  |  | 2112.529 | 29866.423 | 83.9422
|  |  |  | 2112.611 | 29868.153 | 83.9488
|  |  |  | 2112.72 | 29868.828 | 83.9535
|  |  |  | 2112.815 | 29870.047 | 83.9535
|  |  |  | 2112.941 | 29870.607 | 83.9536
|  |  |  | 2113.024 | 29871.744 | 83.9546
|  |  |  | 2113.117 | 29873.21 | 83.9577
|  |  |  | 2113.218 | 29873.935 | 83.9616
|  |  |  | 2113.347 | 29874.758 | 83.9645
|  |  |  | 2113.419 | 29875.994 | 83.9638
|  |  |  | 2113.519 | 29876.653 | 83.9674
|  |  |  | 2113.609 | 29877.839 | 83.9695
|  |  |  | 2113.721 | 29878.992 | 83.9711
|  |  |  | 2113.834 | 29879.684 | 83.9721
|  |  |  | 2113.909 | 29879.684 | 83.9728
|  |  |  | 2114.018 | 29881.957 | 83.9741
|  |  |  | 2114.109 | 29882.995 | 83.9753
|  |  |  | 2114.243 | 29883.703 | 83.9769
|  |  |  | 2114.315 | 29884.938 | 83.9801
|  |  |  | 2114.41 | 29885.861 | 83.9793
|  |  |  | 2114.512 | 29886.536 | 83.9788
|  |  |  | 2114.604 | 29887.327 | 83.9832
|  |  |  | 2114.725 | 29888.793 | 83.9847
|  |  |  | 2114.812 | 29890.012 | 83.9861
|  |  |  | 2114.902 | 29890.49 | 83.9891
|  |  |  | 2115.011 | 29891.346 | 83.9882
|  |  |  | 2115.119 | 29892.598 | 83.9915
|  |  |  | 2115.203 | 29893.274 | 83.9944
|  |  |  | 2115.312 | 29894.509 | 83.9965
|  |  |  | 2115.421 | 29895.217 | 83.9971
|  |  |  | 2115.511 | 29897.178 | 83.9998
|  |  |  | 2115.622 | 29897.754 | 84.0018
|  |  |  | 2115.707 | 29898.924 | 84.0037
|  |  |  | 2115.826 | 29899.665 | 84.0058
|  |  |  | 2115.927 | 29900.521 | 84.0074
|  |  |  | 2116.014 | 29901.642 | 84.0105
|  |  |  | 2116.111 | 29902.218 | 84.0139
|  |  |  | 2116.228 | 29903.832 | 84.0131
|  |  |  | 2116.316 | 29905.035 | 84.0131
|  |  |  | 2116.409 | 29905.562 | 84.0185
|  |  |  | 2116.503 | 29906.781 | 84.0214
|  |  |  | 2116.615 | 29907.934 | 84.0242
|  |  |  | 2116.717 | 29908.511 | 84.0259
|  |  |  | 2116.813 | 29909.235 | 84.0266
|  |  |  | 2116.91 | 29910.224 | 84.0281
|  |  |  | 2117.041 | 29912.052 | 84.03
|  |  |  | 2117.123 | 29912.629 | 84.0318
|  |  |  | 2117.244 | 29913.733 | 84.0335
|  |  |  | 2117.301 | 29914.54 | 84.036
|  |  |  | 2117.401 | 29915.742 | 84.0368
|  |  |  | 2117.503 | 29916.352 | 84.037
|  |  |  | 2117.629 | 29918.048 | 84.0425
|  |  |  | 2117.715 | 29918.707 | 84.0443
|  |  |  | 2117.803 | 29919.827 | 84.0448
|  |  |  | 2117.936 | 29920.766 | 84.0464
|  |  |  | 2118.019 | 29921.557 | 84.0505
|  |  |  | 2118.103 | 29922.809 | 84.0465
|  |  |  | 2118.217 | 29923.501 | 84.0514
|  |  |  | 2118.331 | 29925.082 | 84.0538
|  |  |  | 2118.419 | 29925.741 | 84.0555
|  |  |  | 2118.504 | 29926.828 | 84.0578
|  |  |  | 2118.624 | 29927.471 | 84.0614
|  |  |  | 2118.732 | 29928.706 | 84.0649
|  |  |  | 2118.8 | 29929.414 | 84.0633
|  |  |  | 2118.923 | 29930.749 | 84.0656
|  |  |  | 2119.015 | 29931.342 | 84.0695
|  |  |  | 2119.131 | 29933.088 | 84.0703
|  |  |  | 2119.239 | 29933.763 | 84.0733
|  |  |  | 2119.327 | 29934.472 | 84.0748
|  |  |  | 2119.433 | 29935.756 | 84.079
|  |  |  | 2119.527 | 29937.338 | 84.0783
|  |  |  | 2119.646 | 29937.898 | 84.0823
|  |  |  | 2119.72 | 29937.898 | 84.0831
|  |  |  | 2119.828 | 29940.072 | 84.0836
|  |  |  | 2119.941 | 29940.748 | 84.0849
|  |  |  | 2120.017 | 29941.884 | 84.0893
|  |  |  | 2120.132 | 29942.576 | 84.0904
|  |  |  | 2120.2 | 29943.416 | 84.0929
|  |  |  | 2120.318 | 29945.261 | 84.0952
|  |  |  | 2120.43 | 29945.755 | 84.0938
|  |  |  | 2120.521 | 29946.744 | 84.0994
|  |  |  | 2120.622 | 29947.304 | 84.105
|  |  |  | 2120.708 | 29948.276 | 84.1034
|  |  |  | 2120.817 | 29950.055 | 84.105
|  |  |  | 2120.914 | 29950.895 | 84.1039
|  |  |  | 2121.015 | 29952.196 | 84.1066
|  |  |  | 2121.101 | 29952.624 | 84.1076
|  |  |  | 2121.225 | 29953.761 | 84.1107
|  |  |  | 2121.32 | 29954.37 | 84.1115
|  |  |  | 2121.426 | 29956.067 | 84.1157
|  |  |  | 2121.523 | 29956.743 | 84.1148
|  |  |  | 2121.62 | 29957.813 | 84.1173
|  |  |  | 2121.716 | 29959.23 | 84.1223
|  |  |  | 2121.813 | 29959.922 | 84.1233
|  |  |  | 2121.923 | 29960.548 | 84.1225
|  |  |  | 2122.022 | 29961.289 | 84.1254
|  |  |  | 2122.1 | 29962.294 | 84.1263
|  |  |  | 2122.21 | 29963.842 | 84.1303
|  |  |  | 2122.327 | 29964.254 | 84.1301
|  |  |  | 2122.408 | 29965.325 | 84.133
|  |  |  | 2122.529 | 29966.659 | 84.1329
|  |  |  | 2122.624 | 29967.763 | 84.1367
|  |  |  | 2122.733 | 29968.735 | 84.135
|  |  |  | 2122.81 | 29969.443 | 84.1426
|  |  |  | 2122.916 | 29971.255 | 84.1429
|  |  |  | 2123.014 | 29972.029 | 84.1444
|  |  |  | 2123.121 | 29972.737 | 84.1475
|  |  |  | 2123.206 | 29973.956 | 84.1474
|  |  |  | 2123.32 | 29974.451 | 84.1474
|  |  |  | 2123.408 | 29976.18 | 84.1475
|  |  |  | 2123.521 | 29976.757 | 84.1482
|  |  |  | 2123.603 | 29977.926 | 84.1447
|  |  |  | 2123.737 | 29978.766 | 84.1432
|  |  |  | 2123.817 | 29979.442 | 84.1408
|  |  |  | 2123.919 | 29980.216 | 84.1427
|  |  |  | 2124.002 | 29981.814 | 84.1434
|  |  |  | 2124.13 | 29982.506 | 84.1454
|  |  |  | 2124.215 | 29983.692 | 84.1472
|  |  |  | 2124.302 | 29984.235 | 84.1481
|  |  |  | 2124.431 | 29986.047 | 84.1517
|  |  |  | 2124.53 | 29986.591 | 84.1495
|  |  |  | 2124.619 | 29987.793 | 84.1516
|  |  |  | 2124.713 | 29988.436 | 84.1529
|  |  |  | 2124.842 | 29990.05 | 84.1586
|  |  |  | 2124.925 | 29990.676 | 84.1521
|  |  |  | 2125.009 | 29991.862 | 84.1587
|  |  |  | 2125.12 | 29992.538 | 84.157
|  |  |  | 2125.214 | 29993.674 | 84.1564
|  |  |  | 2125.329 | 29995.157 | 84.1588
|  |  |  | 2125.421 | 29995.733 | 84.1617
|  |  |  | 2125.509 | 29996.853 | 84.1598
|  |  |  | 2125.638 | 29998.171 | 84.1637
|  |  |  | 2125.717 | 29998.83 | 84.1651
|  |  |  | 2125.81 | 29999.901 | 84.167
|  |  |  | 2125.928 | 30000.774 | 84.1705
|  |  |  | 2126.041 | 30002.042 | 84.1677
|  |  |  | 2126.143 | 30003.212 | 84.1705
|  |  |  | 2126.214 | 30003.772 | 84.1721
|  |  |  | 2126.323 | 30005.007 | 84.1746
|  |  |  | 2126.433 | 30005.633 | 84.1775
|  |  |  | 2126.522 | 30007.264 | 84.1753
|  |  |  | 2126.607 | 30007.264 | 84.1787
|  |  |  | 2126.713 | 30008.17 | 84.1796
|  |  |  | 2126.805 | 30009.241 | 84.1842
|  |  |  | 2126.925 | 30010.987 | 84.1838
|  |  |  | 2127.022 | 30011.481 | 84.1843
|  |  |  | 2127.121 | 30012.98 | 84.1866
|  |  |  | 2127.206 | 30013.688 | 84.1875
|  |  |  | 2127.333 | 30014.842 | 84.191
|  |  |  | 2127.433 | 30015.418 | 84.1952
|  |  |  | 2127.525 | 30017.345 | 84.1942
|  |  |  | 2127.61 | 30017.345 | 84.197
|  |  |  | 2127.701 | 30018.136 | 84.1979
|  |  |  | 2127.829 | 30020.047 | 84.1972
|  |  |  | 2127.906 | 30020.047 | 84.199
|  |  |  | 2128.018 | 30021.925 | 84.2024
|  |  |  | 2128.132 | 30022.831 | 84.2032
|  |  |  | 2128.216 | 30023.391 | 84.2016
|  |  |  | 2128.325 | 30024.626 | 84.2055
|  |  |  | 2128.407 | 30025.285 | 84.2063
|  |  |  | 2128.501 | 30026.092 | 84.208
|  |  |  | 2128.628 | 30028.036 | 84.2096
|  |  |  | 2128.72 | 30029.074 | 84.213
|  |  |  | 2128.848 | 30029.65 | 84.2135
|  |  |  | 2128.931 | 30030.836 | 84.2124
|  |  |  | 2129.024 | 30032.286 | 84.2163
|  |  |  | 2129.103 | 30032.286 | 84.2177
|  |  |  | 2129.217 | 30034.032 | 84.2194
|  |  |  | 2129.316 | 30034.493 | 84.2208
|  |  |  | 2129.422 | 30036.009 | 84.221
|  |  |  | 2129.532 | 30036.668 | 84.2246
|  |  |  | 2129.628 | 30037.788 | 84.2258
|  |  |  | 2129.725 | 30038.776 | 84.2301
|  |  |  | 2129.822 | 30040.259 | 84.2295
|  |  |  | 2129.92 | 30040.967 | 84.2288
|  |  |  | 2130.039 | 30041.626 | 84.2307
|  |  |  | 2130.114 | 30042.878 | 84.2342
|  |  |  | 2130.226 | 30043.52 | 84.2353
|  |  |  | 2130.301 | 30044.344 | 84.2352
|  |  |  | 2130.411 | 30046.189 | 84.2403
|  |  |  | 2130.527 | 30046.634 | 84.2407
|  |  |  | 2130.622 | 30047.375 | 84.2419
|  |  |  | 2130.722 | 30049.022 | 84.2429
|  |  |  | 2130.838 | 30049.681 | 84.2444
|  |  |  | 2130.914 | 30050.884 | 84.246
|  |  |  | 2131.01 | 30051.872 | 84.2469
|  |  |  | 2131.142 | 30052.663 | 84.2478
|  |  |  | 2131.214 | 30053.898 | 84.2464
|  |  |  | 2131.306 | 30054.821 | 84.2513
|  |  |  | 2131.42 | 30055.364 | 84.2535
|  |  |  | 2131.523 | 30056.978 | 84.2557
|  |  |  | 2131.626 | 30057.786 | 84.2591
|  |  |  | 2131.714 | 30058.889 | 84.259
|  |  |  | 2131.804 | 30059.795 | 84.2581
|  |  |  | 2131.92 | 30060.487 | 84.2603
|  |  |  | 2132.008 | 30062.167 | 84.2624
|  |  |  | 2132.122 | 30062.711 | 84.2647
|  |  |  | 2132.208 | 30063.831 | 84.2668
|  |  |  | 2132.311 | 30065.165 | 84.2648
|  |  |  | 2132.424 | 30065.758 | 84.2668
|  |  |  | 2132.51 | 30066.862 | 84.2701
|  |  |  | 2132.613 | 30067.785 | 84.2734
|  |  |  | 2132.706 | 30068.328 | 84.2708
|  |  |  | 2132.812 | 30069.91 | 84.2716
|  |  |  | 2132.905 | 30070.766 | 84.2764
|  |  |  | 2133.001 | 30072.067 | 84.2778
|  |  |  | 2133.112 | 30072.891 | 84.2769
|  |  |  | 2133.202 | 30073.781 | 84.2745
|  |  |  | 2133.338 | 30075.263 | 84.2791
|  |  |  | 2133.433 | 30075.84 | 84.2816
|  |  |  | 2133.513 | 30076.91 | 84.2847
|  |  |  | 2133.602 | 30077.767 | 84.2864
|  |  |  | 2133.716 | 30078.739 | 84.2848
|  |  |  | 2133.819 | 30079.365 | 84.286
|  |  |  | 2133.914 | 30080.551 | 84.2904
|  |  |  | 2134.038 | 30082.099 | 84.2894
|  |  |  | 2134.109 | 30082.725 | 84.2894
|  |  |  | 2134.202 | 30083.779 | 84.2914
|  |  |  | 2134.335 | 30084.735 | 84.2962
|  |  |  | 2134.436 | 30085.427 | 84.2974
|  |  |  | 2134.522 | 30086.399 | 84.2981
|  |  |  | 2134.639 | 30088.178 | 84.301
|  |  |  | 2134.709 | 30088.178 | 84.3009
|  |  |  | 2134.822 | 30089.973 | 84.302
|  |  |  | 2134.925 | 30090.533 | 84.302
|  |  |  | 2135.034 | 30092.213 | 84.3023
|  |  |  | 2135.143 | 30092.757 | 84.3019
|  |  |  | 2135.236 | 30093.91 | 84.3042
|  |  |  | 2135.304 | 30094.684 | 84.3049
|  |  |  | 2135.423 | 30095.656 | 84.3055
|  |  |  | 2135.502 | 30096.282 | 84.308
|  |  |  | 2135.602 | 30097.649 | 84.3098
|  |  |  | 2135.738 | 30099.148 | 84.3098
|  |  |  | 2135.802 | 30099.148 | 84.313
|  |  |  | 2135.924 | 30101.026 | 84.3136
|  |  |  | 2136.029 | 30101.586 | 84.3167
|  |  |  | 2136.119 | 30102.921 | 84.3151
|  |  |  | 2136.213 | 30103.415 | 84.3167
|  |  |  | 2136.323 | 30104.864 | 84.3177
|  |  |  | 2136.401 | 30105.424 | 84.3215
|  |  |  | 2136.525 | 30106.742 | 84.3228
|  |  |  | 2136.632 | 30107.945 | 84.3246
|  |  |  | 2136.719 | 30108.933 | 84.3263
|  |  |  | 2136.824 | 30109.987 | 84.3288
|  |  |  | 2136.916 | 30110.679 | 84.3278
|  |  |  | 2137.012 | 30112.195 | 84.3283
|  |  |  | 2137.146 | 30112.623 | 84.3299
|  |  |  | 2137.229 | 30113.809 | 84.3354
|  |  |  | 2137.313 | 30114.386 | 84.3324
|  |  |  | 2137.403 | 30115.407 | 84.3344
|  |  |  | 2137.523 | 30116.955 | 84.3398
|  |  |  | 2137.624 | 30118.273 | 84.3395
|  |  |  | 2137.711 | 30118.965 | 84.3378
|  |  |  | 2137.827 | 30119.657 | 84.3419
|  |  |  | 2137.926 | 30120.761 | 84.343
|  |  |  | 2138.02 | 30122.243 | 84.344
|  |  |  | 2138.119 | 30123.1 | 84.3454
|  |  |  | 2138.208 | 30123.61 | 84.3431
|  |  |  | 2138.32 | 30124.747 | 84.3479
|  |  |  | 2138.425 | 30125.406 | 84.3507
|  |  |  | 2138.523 | 30127.004 | 84.3508
|  |  |  | 2138.618 | 30127.811 | 84.3493
|  |  |  | 2138.708 | 30128.849 | 84.3532
|  |  |  | 2138.827 | 30129.244 | 84.354
|  |  |  | 2138.916 | 30131.237 | 84.3582
|  |  |  | 2139.016 | 30131.781 | 84.3579
|  |  |  | 2139.107 | 30132.736 | 84.3639
|  |  |  | 2139.236 | 30133.428 | 84.3595
|  |  |  | 2139.323 | 30134.762 | 84.3621
|  |  |  | 2139.41 | 30136.162 | 84.3636
|  |  |  | 2139.523 | 30136.739 | 84.3666
|  |  |  | 2139.618 | 30137.958 | 84.3688
|  |  |  | 2139.732 | 30138.633 | 84.3711
|  |  |  | 2139.819 | 30139.556 | 84.3716
|  |  |  | 2139.905 | 30141.137 | 84.3718
|  |  |  | 2140.008 | 30141.944 | 84.3725
|  |  |  | 2140.117 | 30142.488 | 84.3763
|  |  |  | 2140.207 | 30143.229 | 84.3739
|  |  |  | 2140.314 | 30144.514 | 84.3737
|  |  |  | 2140.414 | 30145.222 | 84.3762
|  |  |  | 2140.519 | 30146.178 | 84.3784
|  |  |  | 2140.612 | 30147.281 | 84.3779
|  |  |  | 2140.702 | 30148.204 | 84.3799
|  |  |  | 2140.809 | 30149.489 | 84.3839
|  |  |  | 2140.906 | 30150.197 | 84.3828
|  |  |  | 2141.012 | 30151.877 | 84.3817
|  |  |  | 2141.144 | 30152.816 | 84.3825
|  |  |  | 2141.23 | 30153.541 | 84.3828
|  |  |  | 2141.307 | 30154.793 | 84.3852
|  |  |  | 2141.436 | 30155.452 | 84.3865
|  |  |  | 2141.525 | 30156.407 | 84.3885
|  |  |  | 2141.61 | 30157.593 | 84.3864
|  |  |  | 2141.706 | 30158.153 | 84.3899
|  |  |  | 2141.826 | 30159.751 | 84.3905
|  |  |  | 2141.91 | 30160.97 | 84.3926
|  |  |  | 2142.045 | 30161.843 | 84.3924
|  |  |  | 2142.111 | 30162.683 | 84.394
|  |  |  | 2142.234 | 30163.688 | 84.3941
|  |  |  | 2142.314 | 30164.364 | 84.3942
|  |  |  | 2142.409 | 30165.187 | 84.3974
|  |  |  | 2142.541 | 30166.933 | 84.3995
|  |  |  | 2142.623 | 30167.642 | 84.4005
|  |  |  | 2142.704 | 30168.795 | 84.4024
|  |  |  | 2142.842 | 30169.668 | 84.4021
|  |  |  | 2142.92 | 30170.475 | 84.4026
|  |  |  | 2143.033 | 30171.677 | 84.4041
|  |  |  | 2143.12 | 30172.353 | 84.4019
|  |  |  | 2143.233 | 30174.033 | 84.4065
|  |  |  | 2143.307 | 30174.511 | 84.4102
|  |  |  | 2143.41 | 30175.861 | 84.4082
|  |  |  | 2143.507 | 30176.8 | 84.4115
|  |  |  | 2143.601 | 30177.756 | 84.4131
|  |  |  | 2143.737 | 30178.645 | 84.4149
|  |  |  | 2143.82 | 30179.436 | 84.4136
|  |  |  | 2143.921 | 30181.001 | 84.4163
|  |  |  | 2144.004 | 30181.825 | 84.4198
|  |  |  | 2144.136 | 30182.747 | 84.419
|  |  |  | 2144.237 | 30183.422 | 84.4191
|  |  |  | 2144.32 | 30185.234 | 84.4218
|  |  |  | 2144.418 | 30185.696 | 84.4217
|  |  |  | 2144.517 | 30186.915 | 84.4232
|  |  |  | 2144.644 | 30187.606 | 84.4237
|  |  |  | 2144.715 | 30188.743 | 84.4262
|  |  |  | 2144.823 | 30189.32 | 84.4277
|  |  |  | 2144.914 | 30190.275 | 84.4274
|  |  |  | 2145.03 | 30192.054 | 84.4301
|  |  |  | 2145.135 | 30193.125 | 84.4291
|  |  |  | 2145.214 | 30193.817 | 84.4321
|  |  |  | 2145.315 | 30194.294 | 84.4317
|  |  |  | 2145.421 | 30195.859 | 84.4343
|  |  |  | 2145.54 | 30196.535 | 84.4334
|  |  |  | 2145.612 | 30198.182 | 84.4331
|  |  |  | 2145.756 | 30198.758 | 84.4351
|  |  |  | 2145.822 | 30199.895 | 84.4383
|  |  |  | 2145.903 | 30200.505 | 84.4392
|  |  |  | 2146.022 | 30201.641 | 84.4373
|  |  |  | 2146.128 | 30203.157 | 84.4397
|  |  |  | 2146.211 | 30203.865 | 84.443
|  |  |  | 2146.318 | 30205.216 | 84.4435
|  |  |  | 2146.428 | 30205.792 | 84.4416
|  |  |  | 2146.536 | 30206.846 | 84.4462
|  |  |  | 2146.617 | 30208.181 | 84.446
|  |  |  | 2146.726 | 30208.988 | 84.4467
|  |  |  | 2146.805 | 30209.68 | 84.4497
|  |  |  | 2146.916 | 30210.915 | 84.4494
|  |  |  | 2147.006 | 30212.249 | 84.4497
|  |  |  | 2147.107 | 30212.826 | 84.4482
|  |  |  | 2147.208 | 30214.094 | 84.4516
|  |  |  | 2147.328 | 30214.605 | 84.4533
|  |  |  | 2147.417 | 30215.742 | 84.4546
|  |  |  | 2147.522 | 30216.384 | 84.4543
|  |  |  | 2147.613 | 30218.015 | 84.4562
|  |  |  | 2147.737 | 30218.608 | 84.4558
|  |  |  | 2147.812 | 30219.843 | 84.4561
|  |  |  | 2147.917 | 30220.519 | 84.4568
|  |  |  | 2148.021 | 30221.375 | 84.4599
|  |  |  | 2148.105 | 30222.248 | 84.4575
|  |  |  | 2148.213 | 30223.517 | 84.4581
|  |  |  | 2148.319 | 30225.049 | 84.4607
|  |  |  | 2148.403 | 30225.757 | 84.46
|  |  |  | 2148.519 | 30226.449 | 84.4563
|  |  |  | 2148.603 | 30228.063 | 84.4567
|  |  |  | 2148.706 | 30228.92 | 84.4581
|  |  |  | 2148.815 | 30229.463 | 84.4579
|  |  |  | 2148.915 | 30230.238 | 84.4582
|  |  |  | 2149.021 | 30231.984 | 84.4605
|  |  |  | 2149.112 | 30232.84 | 84.4606
|  |  |  | 2149.213 | 30233.878 | 84.4591
|  |  |  | 2149.334 | 30234.833 | 84.4632
|  |  |  | 2149.411 | 30235.377 | 84.4646
|  |  |  | 2149.502 | 30236.415 | 84.4672
|  |  |  | 2149.604 | 30237.881 | 84.464
|  |  |  | 2149.732 | 30238.82 | 84.4687
|  |  |  | 2149.823 | 30239.363 | 84.4694
|  |  |  | 2149.91 | 30240.582 | 84.4668
|  |  |  | 2150.002 | 30241.274 | 84.4744
|  |  |  | 2150.119 | 30242.707 | 84.4721
|  |  |  | 2150.207 | 30243.844 | 84.4712
|  |  |  | 2150.314 | 30244.486 | 84.4745
|  |  |  | 2150.427 | 30246.15 | 84.4744
|  |  |  | 2150.52 | 30246.727 | 84.4767
|  |  |  | 2150.641 | 30247.946 | 84.4724
|  |  |  | 2150.718 | 30248.473 | 84.4747
|  |  |  | 2150.802 | 30249.544 | 84.4755
|  |  |  | 2150.933 | 30251.059 | 84.4759
|  |  |  | 2151.012 | 30251.767 | 84.4758
|  |  |  | 2151.1 | 30252.789 | 84.4763
|  |  |  | 2151.201 | 30253.431 | 84.4761
|  |  |  | 2151.323 | 30255.095 | 84.4777
|  |  |  | 2151.419 | 30255.523 | 84.4799
|  |  |  | 2151.537 | 30256.627 | 84.4784
|  |  |  | 2151.607 | 30257.45 | 84.4809
|  |  |  | 2151.732 | 30259.048 | 84.4807
|  |  |  | 2151.837 | 30259.74 | 84.4823
|  |  |  | 2151.925 | 30260.432 | 84.4847
|  |  |  | 2152.032 | 30261.733 | 84.4828
|  |  |  | 2152.13 | 30262.376 | 84.4863
|  |  |  | 2152.227 | 30264.336 | 84.486
|  |  |  | 2152.311 | 30264.336 | 84.4873
|  |  |  | 2152.401 | 30265.11 | 84.487
|  |  |  | 2152.53 | 30267.054 | 84.4862
|  |  |  | 2152.605 | 30267.054 | 84.4846
|  |  |  | 2152.704 | 30268.075 | 84.4855
|  |  |  | 2152.826 | 30269.953 | 84.485
|  |  |  | 2152.914 | 30270.414 | 84.4865
|  |  |  | 2153.015 | 30272.144 | 84.4908
|  |  |  | 2153.14 | 30272.622 | 84.49
|  |  |  | 2153.236 | 30273.824 | 84.4888
|  |  |  | 2153.331 | 30274.565 | 84.4897
|  |  |  | 2153.425 | 30275.587 | 84.4937
|  |  |  | 2153.517 | 30277.201 | 84.4905
|  |  |  | 2153.613 | 30277.992 | 84.4861
|  |  |  | 2153.735 | 30278.601 | 84.4872
|  |  |  | 2153.82 | 30280.232 | 84.4888
|  |  |  | 2153.903 | 30280.232 | 84.4926
|  |  |  | 2154.016 | 30281.616 | 84.4909
|  |  |  | 2154.127 | 30282.225 | 84.4882
|  |  |  | 2154.205 | 30283.296 | 84.4906
|  |  |  | 2154.31 | 30285.141 | 84.4911
|  |  |  | 2154.414 | 30285.141 | 84.4858
|  |  |  | 2154.519 | 30287.035 | 84.4861
|  |  |  | 2154.643 | 30287.645 | 84.4881
|  |  |  | 2154.718 | 30288.913 | 84.4865
|  |  |  | 2154.803 | 30289.523 | 84.4862
|  |  |  | 2154.927 | 30290.659 | 84.4895
|  |  |  | 2155.028 | 30291.335 | 84.4904
|  |  |  | 2155.11 | 30293.114 | 84.4894
|  |  |  | 2155.214 | 30293.855 | 84.4945
|  |  |  | 2155.324 | 30294.514 | 84.4942
|  |  |  | 2155.41 | 30295.321 | 84.4932
|  |  |  | 2155.507 | 30296.589 | 84.4955
|  |  |  | 2155.606 | 30298.088 | 84.4962
|  |  |  | 2155.746 | 30298.665 | 84.4978
|  |  |  | 2155.817 | 30299.933 | 84.498
|  |  |  | 2155.939 | 30300.592 | 84.4981
|  |  |  | 2156.012 | 30301.811 | 84.5013
|  |  |  | 2156.114 | 30302.404 | 84.4994
|  |  |  | 2156.201 | 30303.162 | 84.4986
|  |  |  | 2156.309 | 30304.941 | 84.5
|  |  |  | 2156.402 | 30305.715 | 84.4997
|  |  |  | 2156.527 | 30306.522 | 84.4999
|  |  |  | 2156.602 | 30307.725 | 84.4999
|  |  |  | 2156.717 | 30308.4 | 84.503
|  |  |  | 2156.804 | 30309.207 | 84.5022
|  |  |  | 2156.945 | 30311.052 | 84.5022
|  |  |  | 2157.028 | 30311.629 | 84.5012
|  |  |  | 2157.1 | 30312.831 | 84.5008
|  |  |  | 2157.205 | 30313.375 | 84.4988
|  |  |  | 2157.31 | 30314.594 | 84.4991
|  |  |  | 2157.454 | 30316.011 | 84.5001
|  |  |  | 2157.526 | 30316.62 | 84.5008
|  |  |  | 2157.6 | 30317.724 | 84.503
|  |  |  | 2157.7 | 30318.465 | 84.5021
|  |  |  | 2157.808 | 30319.305 | 84.5028
|  |  |  | 2157.904 | 30320.096 | 84.5025
|  |  |  | 2158.035 | 30321.99 | 84.5014
|  |  |  | 2158.121 | 30322.682 | 84.5038
|  |  |  | 2158.204 | 30323.736 | 84.5039
|  |  |  | 2158.335 | 30324.692 | 84.5042
|  |  |  | 2158.423 | 30325.4 | 84.5064
|  |  |  | 2158.5 | 30326.602 | 84.5078
|  |  |  | 2158.63 | 30328.019 | 84.5035
|  |  |  | 2158.716 | 30328.48 | 84.5076
|  |  |  | 2158.802 | 30329.189 | 84.5063
|  |  |  | 2158.909 | 30330.342 | 84.511
|  |  |  | 2159.005 | 30331.132 | 84.5089
|  |  |  | 2159.125 | 30332.961 | 84.5078
|  |  |  | 2159.219 | 30333.439 | 84.512
|  |  |  | 2159.332 | 30334.987 | 84.5147
|  |  |  | 2159.415 | 30335.481 | 84.5119
|  |  |  | 2159.507 | 30336.206 | 84.5149
|  |  |  | 2159.606 | 30337.804 | 84.5177
|  |  |  | 2159.739 | 30338.743 | 84.519
|  |  |  | 2159.816 | 30339.451 | 84.5188
|  |  |  | 2159.93 | 30341.033 | 84.5179
|  |  |  | 2160.006 | 30341.033 | 84.5208
|  |  |  | 2160.106 | 30342.828 | 84.5206
|  |  |  | 2160.203 | 30343.47 | 84.5226
|  |  |  | 2160.303 | 30344.624 | 84.5259
|  |  |  | 2160.439 | 30346.106 | 84.525
|  |  |  | 2160.508 | 30346.106 | 84.5249
|  |  |  | 2160.627 | 30347.967 | 84.5292
|  |  |  | 2160.715 | 30348.429 | 84.5281
|  |  |  | 2160.838 | 30350.142 | 84.5281
|  |  |  | 2160.902 | 30350.142 | 84.5296
|  |  |  | 2161.04 | 30351.954 | 84.5292
|  |  |  | 2161.139 | 30353.255 | 84.5304
|  |  |  | 2161.225 | 30353.964 | 84.5318
|  |  |  | 2161.3 | 30354.837 | 84.5303
|  |  |  | 2161.42 | 30355.397 | 84.5295
|  |  |  | 2161.526 | 30357.11 | 84.5343
|  |  |  | 2161.621 | 30357.95 | 84.5367
|  |  |  | 2161.74 | 30358.642 | 84.5335
|  |  |  | 2161.824 | 30360.256 | 84.5346
|  |  |  | 2161.943 | 30360.734 | 84.5348
|  |  |  | 2162.013 | 30361.722 | 84.535
|  |  |  | 2162.131 | 30362.908 | 84.5348
|  |  |  | 2162.219 | 30363.897 | 84.5411
|  |  |  | 2162.303 | 30364.506 | 84.539
|  |  |  | 2162.425 | 30365.659 | 84.5394
|  |  |  | 2162.531 | 30367.059 | 84.5379
|  |  |  | 2162.617 | 30367.998 | 84.5397
|  |  |  | 2162.702 | 30368.509 | 84.5348
|  |  |  | 2162.825 | 30369.629 | 84.5378
|  |  |  | 2162.929 | 30370.288 | 84.5379
|  |  |  | 2163.009 | 30372.083 | 84.537
|  |  |  | 2163.121 | 30372.561 | 84.5383
|  |  |  | 2163.218 | 30373.269 | 84.5368
|  |  |  | 2163.313 | 30374.983 | 84.5363
|  |  |  | 2163.437 | 30375.74 | 84.5374
|  |  |  | 2163.524 | 30376.58 | 84.5356
|  |  |  | 2163.613 | 30377.272 | 84.5369
|  |  |  | 2163.721 | 30378.557 | 84.5399
|  |  |  | 2163.816 | 30379.233 | 84.5405
|  |  |  | 2163.942 | 30380.122 | 84.5419
|  |  |  | 2164.015 | 30381.522 | 84.5421
|  |  |  | 2164.121 | 30382.692 | 84.5396
|  |  |  | 2164.215 | 30383.235 | 84.5409
|  |  |  | 2164.31 | 30384.932 | 84.5447
|  |  |  | 2164.423 | 30385.476 | 84.5441
|  |  |  | 2164.511 | 30386.711 | 84.544
|  |  |  | 2164.62 | 30387.716 | 84.5458
|  |  |  | 2164.715 | 30388.375 | 84.5417
|  |  |  | 2164.808 | 30389.149 | 84.5454
|  |  |  | 2164.901 | 30390.121 | 84.5458
|  |  |  | 2165.003 | 30392.065 | 84.5456
|  |  |  | 2165.109 | 30392.938 | 84.5465
|  |  |  | 2165.204 | 30393.745 | 84.5468
|  |  |  | 2165.317 | 30394.42 | 84.548
|  |  |  | 2165.402 | 30395.227 | 84.5466
|  |  |  | 2165.5 | 30397.006 | 84.5472
|  |  |  | 2165.615 | 30397.912 | 84.5483
|  |  |  | 2165.738 | 30398.588 | 84.5492
|  |  |  | 2165.809 | 30399.774 | 84.5462
|  |  |  | 2165.93 | 30400.515 | 84.5495
|  |  |  | 2166.003 | 30401.734 | 84.5487
|  |  |  | 2166.117 | 30402.311 | 84.5509
|  |  |  | 2166.202 | 30403.217 | 84.5487
|  |  |  | 2166.31 | 30404.864 | 84.5506
|  |  |  | 2166.417 | 30405.902 | 84.5501
|  |  |  | 2166.51 | 30406.841 | 84.5535
|  |  |  | 2166.606 | 30407.796 | 84.552
|  |  |  | 2166.703 | 30408.719 | 84.5547
|  |  |  | 2166.836 | 30410.086 | 84.5599
|  |  |  | 2166.926 | 30410.712 | 84.5575
|  |  |  | 2167.009 | 30411.848 | 84.5589
|  |  |  | 2167.142 | 30412.688 | 84.5597
|  |  |  | 2167.225 | 30413.463 | 84.5602
|  |  |  | 2167.301 | 30414.731 | 84.5616
|  |  |  | 2167.422 | 30415.406 | 84.5636
|  |  |  | 2167.509 | 30416.279 | 84.5623
|  |  |  | 2167.643 | 30417.943 | 84.5644
|  |  |  | 2167.702 | 30418.75 | 84.5639
|  |  |  | 2167.823 | 30419.936 | 84.5614
|  |  |  | 2167.923 | 30420.513 | 84.5633
|  |  |  | 2168.038 | 30422.111 | 84.5664
|  |  |  | 2168.112 | 30422.111 | 84.5635
|  |  |  | 2168.2 | 30423.132 | 84.5634
|  |  |  | 2168.303 | 30424.763 | 84.5641
|  |  |  | 2168.436 | 30425.718 | 84.5655
|  |  |  | 2168.521 | 30426.41 | 84.5666
|  |  |  | 2168.608 | 30427.201 | 84.5693
|  |  |  | 2168.713 | 30428.123 | 84.5698
|  |  |  | 2168.83 | 30430.116 | 84.5697
|  |  |  | 2168.92 | 30430.693 | 84.5688
|  |  |  | 2169.028 | 30431.747 | 84.5709
|  |  |  | 2169.133 | 30432.917 | 84.5737
|  |  |  | 2169.221 | 30433.905 | 84.5734
|  |  |  | 2169.33 | 30435.058 | 84.5749
|  |  |  | 2169.427 | 30435.832 | 84.5727
|  |  |  | 2169.535 | 30436.623 | 84.5755
|  |  |  | 2169.614 | 30437.397 | 84.5742
|  |  |  | 2169.703 | 30438.583 | 84.5754
|  |  |  | 2169.801 | 30439.506 | 84.5776
|  |  |  | 2169.915 | 30441.17 | 84.5782
|  |  |  | 2170.057 | 30441.713 | 84.5798
|  |  |  | 2170.122 | 30442.883 | 84.58
|  |  |  | 2170.212 | 30443.822 | 84.58
|  |  |  | 2170.335 | 30444.612 | 84.5802
|  |  |  | 2170.412 | 30445.403 | 84.5815
|  |  |  | 2170.53 | 30446.54 | 84.5819
|  |  |  | 2170.624 | 30448.253 | 84.5813
|  |  |  | 2170.7 | 30448.253 | 84.5819
|  |  |  | 2170.81 | 30449.702 | 84.571
|  |  |  | 2170.927 | 30450.411 | 84.5645
|  |  |  | 2171.026 | 30452.009 | 84.5647
|  |  |  | 2171.126 | 30452.651 | 84.562
|  |  |  | 2171.21 | 30453.425 | 84.5615
|  |  |  | 2171.311 | 30454.381 | 84.5601
|  |  |  | 2171.412 | 30455.435 | 84.5574
|  |  |  | 2171.517 | 30456.159 | 84.5569
|  |  |  | 2171.618 | 30457.773 | 84.5542
|  |  |  | 2171.712 | 30458.91 | 84.5552
|  |  |  | 2171.824 | 30459.487 | 84.5533
|  |  |  | 2171.91 | 30460.31 | 84.5557
|  |  |  | 2172.017 | 30461.546 | 84.5575
|  |  |  | 2172.113 | 30462.188 | 84.5555
|  |  |  | 2172.211 | 30463.951 | 84.5561
|  |  |  | 2172.341 | 30464.61 | 84.5554
|  |  |  | 2172.415 | 30465.845 | 84.5552
|  |  |  | 2172.505 | 30466.768 | 84.5542
|  |  |  | 2172.624 | 30467.278 | 84.5542
|  |  |  | 2172.711 | 30469.14 | 84.5507
|  |  |  | 2172.828 | 30469.601 | 84.5486
|  |  |  | 2172.904 | 30470.359 | 84.5493
|  |  |  | 2173.013 | 30471.314 | 84.5492
|  |  |  | 2173.121 | 30472.549 | 84.5477
|  |  |  | 2173.203 | 30473.225 | 84.5454
|  |  |  | 2173.31 | 30474.048 | 84.5478
|  |  |  | 2173.42 | 30475.679 | 84.5485
|  |  |  | 2173.503 | 30476.832 | 84.5513
|  |  |  | 2173.606 | 30477.656 | 84.5512
|  |  |  | 2173.724 | 30478.381 | 84.5538
|  |  |  | 2173.824 | 30479.27 | 84.5513
|  |  |  | 2173.903 | 30480.259 | 84.5508
|  |  |  | 2174.002 | 30481.478 | 84.5551
|  |  |  | 2174.109 | 30483.075 | 84.5534
|  |  |  | 2174.218 | 30483.948 | 84.5516
|  |  |  | 2174.313 | 30484.871 | 84.5565
|  |  |  | 2174.435 | 30486.353 | 84.5558
|  |  |  | 2174.514 | 30486.353 | 84.5559
|  |  |  | 2174.607 | 30487.128 | 84.5563
|  |  |  | 2174.717 | 30488.1 | 84.5588
|  |  |  | 2174.816 | 30489.154 | 84.5579
|  |  |  | 2174.902 | 30491.048 | 84.5581
|  |  |  | 2175.016 | 30491.888 | 84.5601
|  |  |  | 2175.112 | 30492.86 | 84.5584
|  |  |  | 2175.236 | 30493.7 | 84.561
|  |  |  | 2175.303 | 30494.507 | 84.5586
|  |  |  | 2175.41 | 30495.166 | 84.56
|  |  |  | 2175.503 | 30496.402 | 84.562
|  |  |  | 2175.63 | 30497.967 | 84.5639
|  |  |  | 2175.718 | 30498.659 | 84.5612
|  |  |  | 2175.831 | 30499.91 | 84.5611
|  |  |  | 2175.915 | 30500.454 | 84.5636
|  |  |  | 2176.007 | 30501.162 | 84.5643
|  |  |  | 2176.101 | 30502.118 | 84.563
|  |  |  | 2176.225 | 30503.946 | 84.5646
|  |  |  | 2176.301 | 30503.946 | 84.5624
|  |  |  | 2176.436 | 30505.923 | 84.5681
|  |  |  | 2176.521 | 30506.384 | 84.5631
|  |  |  | 2176.607 | 30507.191 | 84.5653
|  |  |  | 2176.727 | 30508.954 | 84.5678
|  |  |  | 2176.815 | 30509.448 | 84.5688
|  |  |  | 2176.94 | 30511.145 | 84.568
|  |  |  | 2177.002 | 30511.145 | 84.565
|  |  |  | 2177.12 | 30512.891 | 84.5692
|  |  |  | 2177.23 | 30513.995 | 84.5717
|  |  |  | 2177.306 | 30514.653 | 84.5701
|  |  |  | 2177.437 | 30515.708 | 84.5705
|  |  |  | 2177.5 | 30516.4 | 84.5682
|  |  |  | 2177.623 | 30518.047 | 84.5682
|  |  |  | 2177.737 | 30518.525 | 84.5655
|  |  |  | 2177.816 | 30519.431 | 84.5661
|  |  |  | 2177.919 | 30521.21 | 84.5681
|  |  |  | 2178.025 | 30522.083 | 84.568
|  |  |  | 2178.117 | 30522.758 | 84.5686
|  |  |  | 2178.202 | 30523.318 | 84.5709
|  |  |  | 2178.314 | 30524.965 | 84.5697
|  |  |  | 2178.403 | 30525.476 | 84.5721
|  |  |  | 2178.516 | 30527.156 | 84.5703
|  |  |  | 2178.6 | 30527.749 | 84.5726
|  |  |  | 2178.718 | 30528.869 | 84.5732
|  |  |  | 2178.801 | 30529.561 | 84.5772
|  |  |  | 2178.924 | 30530.681 | 84.5739
|  |  |  | 2179.02 | 30531.258 | 84.5765
|  |  |  | 2179.129 | 30533.02 | 84.5803
|  |  |  | 2179.248 | 30533.663 | 84.5765
|  |  |  | 2179.323 | 30534.915 | 84.5765
|  |  |  | 2179.412 | 30535.705 | 84.5786
|  |  |  | 2179.532 | 30536.266 | 84.579
|  |  |  | 2179.602 | 30537.287 | 84.5786
|  |  |  | 2179.701 | 30538.308 | 84.5812
|  |  |  | 2179.809 | 30540.071 | 84.5804
|  |  |  | 2179.915 | 30540.581 | 84.5772
|  |  |  | 2180.024 | 30541.29 | 84.5699
|  |  |  | 2180.102 | 30542.212 | 84.5697
|  |  |  | 2180.218 | 30543.892 | 84.5687
|  |  |  | 2180.324 | 30544.947 | 84.5723
|  |  |  | 2180.437 | 30545.638 | 84.5665
|  |  |  | 2180.508 | 30546.792 | 84.5692
|  |  |  | 2180.64 | 30547.599 | 84.5686
|  |  |  | 2180.722 | 30548.702 | 84.5668
|  |  |  | 2180.83 | 30549.658 | 84.5674
|  |  |  | 2180.922 | 30550.498 | 84.569
|  |  |  | 2181.018 | 30551.634 | 84.5706
|  |  |  | 2181.106 | 30552.195 | 84.5741
|  |  |  | 2181.22 | 30553.924 | 84.5737
|  |  |  | 2181.331 | 30554.6 | 84.5737
|  |  |  | 2181.406 | 30555.753 | 84.5761
|  |  |  | 2181.536 | 30556.527 | 84.5741
|  |  |  | 2181.614 | 30557.647 | 84.5771
|  |  |  | 2181.72 | 30558.339 | 84.5757
|  |  |  | 2181.806 | 30559.228 | 84.576
|  |  |  | 2181.911 | 30560.909 | 84.5776
|  |  |  | 2182.002 | 30561.452 | 84.5792
|  |  |  | 2182.114 | 30562.869 | 84.5807
|  |  |  | 2182.226 | 30563.544 | 84.5779
|  |  |  | 2182.305 | 30564.681 | 84.5838
|  |  |  | 2182.434 | 30566.015 | 84.5837
|  |  |  | 2182.516 | 30566.526 | 84.5822
|  |  |  | 2182.605 | 30567.218 | 84.583
|  |  |  | 2182.713 | 30568.453 | 84.5869
|  |  |  | 2182.801 | 30570.034 | 84.5872
|  |  |  | 2182.905 | 30570.858 | 84.5902
|  |  |  | 2183.009 | 30571.813 | 84.592
|  |  |  | 2183.145 | 30572.785 | 84.5931
|  |  |  | 2183.218 | 30573.461 | 84.5921
|  |  |  | 2183.327 | 30575.273 | 84.5906
|  |  |  | 2183.417 | 30575.734 | 84.592
|  |  |  | 2183.545 | 30576.64 | 84.5968
|  |  |  | 2183.624 | 30577.464 | 84.5948
|  |  |  | 2183.702 | 30578.683 | 84.5947
|  |  |  | 2183.843 | 30580.165 | 84.5972
|  |  |  | 2183.904 | 30580.165 | 84.5968
|  |  |  | 2184.002 | 30581.252 | 84.5985
|  |  |  | 2184.105 | 30582.405 | 84.5985
|  |  |  | 2184.201 | 30583.064 | 84.6015
|  |  |  | 2184.321 | 30584.679 | 84.6015
|  |  |  | 2184.404 | 30585.766 | 84.6016
|  |  |  | 2184.523 | 30586.425 | 84.6017
|  |  |  | 2184.632 | 30587.66 | 84.603
|  |  |  | 2184.736 | 30588.912 | 84.6037
|  |  |  | 2184.804 | 30588.912 | 84.6037
|  |  |  | 2184.929 | 30590.955 | 84.6039
|  |  |  | 2185.014 | 30591.399 | 84.6071
|  |  |  | 2185.12 | 30593.162 | 84.6092
|  |  |  | 2185.207 | 30593.162 | 84.6113
|  |  |  | 2185.303 | 30594.035 | 84.613
|  |  |  | 2185.453 | 30595.715 | 84.6138
|  |  |  | 2185.546 | 30596.786 | 84.6171
|  |  |  | 2185.622 | 30597.923 | 84.6187
|  |  |  | 2185.744 | 30598.581 | 84.6198
|  |  |  | 2185.805 | 30599.52 | 84.621
|  |  |  | 2185.93 | 30600.855 | 84.6223
|  |  |  | 2186.019 | 30601.448 | 84.6222
|  |  |  | 2186.12 | 30602.502 | 84.6242
|  |  |  | 2186.225 | 30604.067 | 84.6236
|  |  |  | 2186.3 | 30604.512 | 84.6249
|  |  |  | 2186.425 | 30605.467 | 84.628
|  |  |  | 2186.501 | 30606.258 | 84.6258
|  |  |  | 2186.621 | 30608.004 | 84.6278
|  |  |  | 2186.746 | 30608.63 | 84.6261
|  |  |  | 2186.822 | 30609.898 | 84.6312
|  |  |  | 2186.931 | 30610.524 | 84.6312
|  |  |  | 2187.028 | 30611.315 | 84.6321
|  |  |  | 2187.105 | 30612.287 | 84.6324
|  |  |  | 2187.213 | 30613.786 | 84.6358
|  |  |  | 2187.32 | 30615.219 | 84.6376
|  |  |  | 2187.412 | 30615.746 | 84.6346
|  |  |  | 2187.529 | 30616.734 | 84.6398
|  |  |  | 2187.621 | 30617.476 | 84.6414
|  |  |  | 2187.72 | 30618.382 | 84.6425
|  |  |  | 2187.809 | 30619.156 | 84.6444
|  |  |  | 2187.913 | 30621.149 | 84.6442
|  |  |  | 2188.019 | 30622.022 | 84.6499
|  |  |  | 2188.125 | 30622.73 | 84.6504
|  |  |  | 2188.233 | 30623.669 | 84.6493
|  |  |  | 2188.307 | 30624.756 | 84.6506
|  |  |  | 2188.42 | 30625.679 | 84.6507
|  |  |  | 2188.521 | 30626.223 | 84.6527
|  |  |  | 2188.606 | 30628.051 | 84.6548
|  |  |  | 2188.706 | 30628.875 | 84.6574
|  |  |  | 2188.807 | 30629.435 | 84.6559
|  |  |  | 2188.915 | 30630.588 | 84.662
|  |  |  | 2189.011 | 30631.197 | 84.6624
|  |  |  | 2189.119 | 30632.877 | 84.6632
|  |  |  | 2189.229 | 30633.471 | 84.6644
|  |  |  | 2189.319 | 30634.344 | 84.665
|  |  |  | 2189.411 | 30635.151 | 84.6657
|  |  |  | 2189.513 | 30636.123 | 84.6674
|  |  |  | 2189.6 | 30637.111 | 84.6658
|  |  |  | 2189.704 | 30638.824 | 84.6692
|  |  |  | 2189.811 | 30639.911 | 84.6698
|  |  |  | 2189.907 | 30640.768 | 84.672
|  |  |  | 2190.017 | 30641.311 | 84.6731
|  |  |  | 2190.101 | 30642.975 | 84.6725
|  |  |  | 2190.218 | 30643.634 | 84.6774
|  |  |  | 2190.309 | 30644.754 | 84.6796
|  |  |  | 2190.439 | 30645.561 | 84.6799
|  |  |  | 2190.51 | 30646.78 | 84.6803
|  |  |  | 2190.606 | 30647.489 | 84.6813
|  |  |  | 2190.745 | 30649.12 | 84.6877
|  |  |  | 2190.828 | 30649.713 | 84.6857
|  |  |  | 2190.913 | 30650.915 | 84.6904
|  |  |  | 2191.003 | 30651.393 | 84.691
|  |  |  | 2191.142 | 30652.941 | 84.6935
|  |  |  | 2191.205 | 30653.617 | 84.6941
|  |  |  | 2191.309 | 30654.803 | 84.6916
|  |  |  | 2191.401 | 30655.709 | 84.6922
|  |  |  | 2191.528 | 30657.29 | 84.6964
|  |  |  | 2191.608 | 30657.29 | 84.6989
|  |  |  | 2191.729 | 30658.97 | 84.695
|  |  |  | 2191.808 | 30658.97 | 84.6998
|  |  |  | 2191.915 | 30660.848 | 84.7017
|  |  |  | 2192.036 | 30661.738 | 84.704
|  |  |  | 2192.122 | 30662.331 | 84.704
|  |  |  | 2192.209 | 30663.237 | 84.7082
|  |  |  | 2192.342 | 30664.917 | 84.7075
|  |  |  | 2192.419 | 30665.592 | 84.7069
|  |  |  | 2192.525 | 30667.042 | 84.7092
|  |  |  | 2192.616 | 30667.618 | 84.7129
|  |  |  | 2192.702 | 30668.705 | 84.7143
|  |  |  | 2192.805 | 30669.546 | 84.7164
|  |  |  | 2192.942 | 30671.127 | 84.7193
|  |  |  | 2193.016 | 30671.671 | 84.7211
|  |  |  | 2193.136 | 30672.56 | 84.7218
|  |  |  | 2193.235 | 30673.367 | 84.7245
|  |  |  | 2193.326 | 30675.212 | 84.7249
|  |  |  | 2193.403 | 30675.212 | 84.7253
|  |  |  | 2193.524 | 30676.925 | 84.7266
|  |  |  | 2193.625 | 30677.947 | 84.7261
|  |  |  | 2193.719 | 30678.49 | 84.7307
|  |  |  | 2193.818 | 30679.643 | 84.7296
|  |  |  | 2193.909 | 30680.615 | 84.7312
|  |  |  | 2194.033 | 30681.785 | 84.7338
|  |  |  | 2194.135 | 30682.361 | 84.7338
|  |  |  | 2194.22 | 30683.992 | 84.7367
|  |  |  | 2194.336 | 30684.569 | 84.7378
|  |  |  | 2194.432 | 30685.392 | 84.7395
|  |  |  | 2194.526 | 30686.282 | 84.7406
|  |  |  | 2194.603 | 30687.221 | 84.7422
|  |  |  | 2194.706 | 30688.061 | 84.7428
|  |  |  | 2194.816 | 30689.856 | 84.7474
|  |  |  | 2194.918 | 30690.482 | 84.7468
|  |  |  | 2195.028 | 30691.619 | 84.7475
|  |  |  | 2195.119 | 30692.41 | 84.7502
|  |  |  | 2195.201 | 30693.25 | 84.7525
|  |  |  | 2195.305 | 30694.287 | 84.7554
|  |  |  | 2195.408 | 30695.161 | 84.7572
|  |  |  | 2195.513 | 30696.94 | 84.7608
|  |  |  | 2195.619 | 30697.417 | 84.7582
|  |  |  | 2195.707 | 30698.142 | 84.763
|  |  |  | 2195.824 | 30699.905 | 84.7657
|  |  |  | 2195.915 | 30700.827 | 84.768
|  |  |  | 2196.034 | 30701.486 | 84.7675
|  |  |  | 2196.13 | 30702.721 | 84.7684
|  |  |  | 2196.223 | 30703.43 | 84.7703
|  |  |  | 2196.329 | 30704.435 | 84.7724
|  |  |  | 2196.416 | 30705.324 | 84.7723
|  |  |  | 2196.518 | 30707.004 | 84.7753
|  |  |  | 2196.615 | 30707.861 | 84.7766
|  |  |  | 2196.729 | 30708.536 | 84.7819
|  |  |  | 2196.825 | 30709.278 | 84.7802
|  |  |  | 2196.905 | 30711.024 | 84.7789
|  |  |  | 2197.041 | 30711.584 | 84.7842
|  |  |  | 2197.112 | 30712.786 | 84.7868
|  |  |  | 2197.207 | 30713.527 | 84.7872
|  |  |  | 2197.319 | 30714.862 | 84.7906
|  |  |  | 2197.429 | 30715.57 | 84.7916
|  |  |  | 2197.504 | 30716.723 | 84.7917
|  |  |  | 2197.605 | 30717.481 | 84.7982
|  |  |  | 2197.712 | 30718.337 | 84.7963
|  |  |  | 2197.812 | 30720.149 | 84.7969
|  |  |  | 2197.925 | 30720.677 | 84.8005
|  |  |  | 2198.02 | 30721.929 | 84.8008
|  |  |  | 2198.134 | 30722.587 | 84.8034
|  |  |  | 2198.214 | 30723.773 | 84.8054
|  |  |  | 2198.312 | 30725.091 | 84.8105
|  |  |  | 2198.446 | 30725.684 | 84.8134
|  |  |  | 2198.519 | 30726.458 | 84.8139
|  |  |  | 2198.608 | 30727.2 | 84.8138
|  |  |  | 2198.716 | 30728.468 | 84.8186
|  |  |  | 2198.805 | 30730.05 | 84.8195
|  |  |  | 2198.917 | 30730.873 | 84.8177
|  |  |  | 2199.002 | 30731.812 | 84.8213
|  |  |  | 2199.13 | 30732.389 | 84.8228
|  |  |  | 2199.204 | 30733.591 | 84.8259
|  |  |  | 2199.303 | 30734.135 | 84.8244
|  |  |  | 2199.414 | 30735.864 | 84.8269
|  |  |  | 2199.535 | 30737.314 | 84.822
|  |  |  | 2199.613 | 30737.314 | 84.826
|  |  |  | 2199.7 | 30738.994 | 84.8257
|  |  |  | 2199.803 | 30739.818 | 84.826
|  |  |  | 2199.932 | 30740.757 | 84.8305
|  |  |  | 2200.021 | 30741.317 | 84.8296
|  |  |  | 2200.108 | 30742.223 | 84.8325
|  |  |  | 2200.212 | 30743.854 | 84.8367
|  |  |  | 2200.301 | 30744.677 | 84.8375
|  |  |  | 2200.431 | 30745.451 | 84.8393
|  |  |  | 2200.503 | 30746.736 | 84.839
|  |  |  | 2200.635 | 30747.675 | 84.8421
|  |  |  | 2200.743 | 30749.125 | 84.8469
|  |  |  | 2200.801 | 30749.125 | 84.8491
|  |  |  | 2200.923 | 30750.904 | 84.8493
|  |  |  | 2201.027 | 30751.546 | 84.8494
|  |  |  | 2201.133 | 30752.699 | 84.8548
|  |  |  | 2201.225 | 30753.309 | 84.8544
|  |  |  | 2201.336 | 30754.248 | 84.8564
|  |  |  | 2201.41 | 30755.351 | 84.858
|  |  |  | 2201.506 | 30756.34 | 84.8605
|  |  |  | 2201.628 | 30757.575 | 84.863
|  |  |  | 2201.708 | 30758.251 | 84.8627
|  |  |  | 2201.803 | 30759.041 | 84.8624
|  |  |  | 2201.911 | 30760.54 | 84.8658
|  |  |  | 2202.029 | 30761.693 | 84.8687
|  |  |  | 2202.117 | 30762.254 | 84.87
|  |  |  | 2202.234 | 30764.066 | 84.8727
|  |  |  | 2202.315 | 30764.708 | 84.8744
|  |  |  | 2202.434 | 30765.795 | 84.8766
|  |  |  | 2202.519 | 30766.503 | 84.8772
|  |  |  | 2202.619 | 30768.151 | 84.878
|  |  |  | 2202.726 | 30769.09 | 84.8831
|  |  |  | 2202.838 | 30769.534 | 84.886
|  |  |  | 2202.919 | 30770.358 | 84.8867
|  |  |  | 2203.019 | 30772.154 | 84.8895
|  |  |  | 2203.135 | 30772.796 | 84.8896
|  |  |  | 2203.217 | 30773.751 | 84.8912
|  |  |  | 2203.309 | 30774.427 | 84.8959
|  |  |  | 2203.432 | 30775.646 | 84.8995
|  |  |  | 2203.525 | 30777.194 | 84.9005
|  |  |  | 2203.623 | 30777.919 | 84.9004
|  |  |  | 2203.734 | 30778.578 | 84.9025
|  |  |  | 2203.824 | 30779.319 | 84.9014
|  |  |  | 2203.93 | 30780.522 | 84.9044
|  |  |  | 2204.012 | 30781.263 | 84.9068
|  |  |  | 2204.12 | 30782.531 | 84.9126
|  |  |  | 2204.215 | 30783.207 | 84.9141
|  |  |  | 2204.323 | 30784.903 | 84.9142
|  |  |  | 2204.444 | 30785.595 | 84.915
|  |  |  | 2204.52 | 30786.864 | 84.9174
|  |  |  | 2204.63 | 30787.523 | 84.9178
|  |  |  | 2204.726 | 30788.28 | 84.9239
|  |  |  | 2204.825 | 30789.944 | 84.9255
|  |  |  | 2204.918 | 30790.718 | 84.9255
|  |  |  | 2205.024 | 30791.69 | 84.9294
|  |  |  | 2205.125 | 30792.398 | 84.9285
|  |  |  | 2205.223 | 30793.206 | 84.9357
|  |  |  | 2205.318 | 30794.985 | 84.9356
|  |  |  | 2205.414 | 30795.808 | 84.9353
|  |  |  | 2205.507 | 30796.434 | 84.9399
|  |  |  | 2205.619 | 30797.867 | 84.9396
|  |  |  | 2205.727 | 30798.526 | 84.9419
|  |  |  | 2205.809 | 30799.729 | 84.9446
|  |  |  | 2205.912 | 30800.223 | 84.9426
|  |  |  | 2206.02 | 30801.096 | 84.9467
|  |  |  | 2206.115 | 30803.122 | 84.9456
|  |  |  | 2206.214 | 30803.814 | 84.952
|  |  |  | 2206.31 | 30804.44 | 84.9502
|  |  |  | 2206.402 | 30805.231 | 84.9553
|  |  |  | 2206.506 | 30807.059 | 84.9572
|  |  |  | 2206.623 | 30807.652 | 84.9575
|  |  |  | 2206.71 | 30808.855 | 84.9592
|  |  |  | 2206.842 | 30810.09 | 84.9624
|  |  |  | 2206.916 | 30811.095 | 84.9641
|  |  |  | 2207.011 | 30811.803 | 84.968
|  |  |  | 2207.104 | 30812.709 | 84.9682
|  |  |  | 2207.222 | 30813.286 | 84.9676
|  |  |  | 2207.311 | 30814.208 | 84.9705
|  |  |  | 2207.411 | 30815.773 | 84.9736
|  |  |  | 2207.502 | 30816.58 | 84.9751
|  |  |  | 2207.609 | 30817.289 | 84.9797
|  |  |  | 2207.705 | 30819.018 | 84.9785
|  |  |  | 2207.812 | 30819.792 | 84.9837
|  |  |  | 2207.903 | 30820.715 | 84.9845
|  |  |  | 2208 | 30821.423 | 84.9881
|  |  |  | 2208.106 | 30822.609 | 84.9857
|  |  |  | 2208.206 | 30823.186 | 84.9881
|  |  |  | 2208.309 | 30824.059 | 84.9881
|  |  |  | 2208.416 | 30825.854 | 84.9934
|  |  |  | 2208.5 | 30826.76 | 84.9977
|  |  |  | 2208.631 | 30827.716 | 84.9985
|  |  |  | 2208.721 | 30828.309 | 84.9974
|  |  |  | 2208.804 | 30829.495 | 85.0012
|  |  |  | 2208.926 | 30830.928 | 85.0049
|  |  |  | 2209.016 | 30831.389 | 85.0055
|  |  |  | 2209.125 | 30832.921 | 85.0094
|  |  |  | 2209.211 | 30833.596 | 85.0102
|  |  |  | 2209.333 | 30834.618 | 85.0133
|  |  |  | 2209.414 | 30835.31 | 85.0126
|  |  |  | 2209.527 | 30837.27 | 85.0151
|  |  |  | 2209.608 | 30837.27 | 85.0197
|  |  |  | 2209.701 | 30838.028 | 85.0226
|  |  |  | 2209.8 | 30839.51 | 85.0226
|  |  |  | 2209.927 | 30840.647 | 85.0254
|  |  |  | 2210.006 | 30841.207 | 85.0272
|  |  |  | 2210.123 | 30842.871 | 85.0294
|  |  |  | 2210.202 | 30843.48 | 85.0332
|  |  |  | 2210.327 | 30844.534 | 85.0321
|  |  |  | 2210.405 | 30845.21 | 85.0311
|  |  |  | 2210.53 | 30846.956 | 85.0376
|  |  |  | 2210.619 | 30847.631 | 85.0422
|  |  |  | 2210.743 | 30848.735 | 85.0426
|  |  |  | 2210.819 | 30849.838 | 85.0458
|  |  |  | 2210.915 | 30850.382 | 85.0472
|  |  |  | 2211.021 | 30851.848 | 85.0468
|  |  |  | 2211.115 | 30852.276 | 85.0501
|  |  |  | 2211.225 | 30853.924 | 85.0519
|  |  |  | 2211.345 | 30854.533 | 85.0582
|  |  |  | 2211.425 | 30855.703 | 85.0593
|  |  |  | 2211.533 | 30857.037 | 85.0577
|  |  |  | 2211.617 | 30857.844 | 85.0608
|  |  |  | 2211.75 | 30858.684 | 85.0613
|  |  |  | 2211.826 | 30859.92 | 85.0657
|  |  |  | 2211.931 | 30860.562 | 85.0658
|  |  |  | 2212 | 30861.682 | 85.0686
|  |  |  | 2212.13 | 30862.473 | 85.0691
|  |  |  | 2212.224 | 30863.297 | 85.0716
|  |  |  | 2212.301 | 30864.334 | 85.0731
|  |  |  | 2212.402 | 30864.993 | 85.0752
|  |  |  | 2212.528 | 30866.954 | 85.0796
|  |  |  | 2212.637 | 30867.678 | 85.0783
|  |  |  | 2212.722 | 30868.634 | 85.0852
|  |  |  | 2212.823 | 30869.21 | 85.0852
|  |  |  | 2212.914 | 30870.182 | 85.0859
|  |  |  | 2213.024 | 30871.121 | 85.0876
|  |  |  | 2213.121 | 30872.175 | 85.0898
|  |  |  | 2213.205 | 30873.197 | 85.0934
|  |  |  | 2213.327 | 30874.482 | 85.0957
|  |  |  | 2213.424 | 30875.272 | 85.0967
|  |  |  | 2213.52 | 30876.195 | 85.0992
|  |  |  | 2213.616 | 30877.183 | 85.0964
|  |  |  | 2213.722 | 30878.913 | 85.1054
|  |  |  | 2213.845 | 30879.588 | 85.1035
|  |  |  | 2213.923 | 30879.588 | 85.1063
|  |  |  | 2214.014 | 30881.169 | 85.1088
|  |  |  | 2214.123 | 30882.751 | 85.1124
|  |  |  | 2214.205 | 30883.805 | 85.1152
|  |  |  | 2214.303 | 30884.695 | 85.1173
|  |  |  | 2214.42 | 30885.683 | 85.1156
|  |  |  | 2214.523 | 30886.342 | 85.1174
|  |  |  | 2214.612 | 30887.231 | 85.1194
|  |  |  | 2214.719 | 30888.5 | 85.121
|  |  |  | 2214.808 | 30890.065 | 85.1241
|  |  |  | 2214.92 | 30890.641 | 85.1255
|  |  |  | 2215.006 | 30891.794 | 85.128
|  |  |  | 2215.115 | 30892.42 | 85.1332
|  |  |  | 2215.214 | 30893.162 | 85.132
|  |  |  | 2215.321 | 30894.891 | 85.135
|  |  |  | 2215.41 | 30895.764 | 85.1399
|  |  |  | 2215.514 | 30896.835 | 85.1426
|  |  |  | 2215.609 | 30897.774 | 85.143
|  |  |  | 2215.703 | 30898.696 | 85.1454
|  |  |  | 2215.832 | 30899.965 | 85.1491
|  |  |  | 2215.916 | 30900.426 | 85.1473
|  |  |  | 2216.023 | 30901.694 | 85.1516
|  |  |  | 2216.133 | 30903.309 | 85.1504
|  |  |  | 2216.208 | 30903.309 | 85.1513
|  |  |  | 2216.303 | 30904.033 | 85.1592
|  |  |  | 2216.406 | 30905.829 | 85.1618
|  |  |  | 2216.505 | 30906.735 | 85.1608
|  |  |  | 2216.614 | 30907.427 | 85.1629
|  |  |  | 2216.735 | 30908.613 | 85.1656
|  |  |  | 2216.819 | 30909.305 | 85.168
|  |  |  | 2216.909 | 30910.145 | 85.1697
|  |  |  | 2217.007 | 30911.067 | 85.1711
|  |  |  | 2217.104 | 30912.039 | 85.1737
|  |  |  | 2217.21 | 30913.785 | 85.1749
|  |  |  | 2217.302 | 30914.691 | 85.1768
|  |  |  | 2217.412 | 30915.416 | 85.1797
|  |  |  | 2217.523 | 30917.195 | 85.1806
|  |  |  | 2217.6 | 30917.656 | 85.1833
|  |  |  | 2217.723 | 30918.859 | 85.1825
|  |  |  | 2217.835 | 30919.567 | 85.1899
|  |  |  | 2217.928 | 30920.341 | 85.1889
|  |  |  | 2218.023 | 30921.989 | 85.1926
|  |  |  | 2218.121 | 30922.845 | 85.1952
|  |  |  | 2218.249 | 30923.57 | 85.1973
|  |  |  | 2218.333 | 30924.756 | 85.1996
|  |  |  | 2218.433 | 30925.316 | 85.2013
|  |  |  | 2218.527 | 30926.271 | 85.2066
|  |  |  | 2218.602 | 30927.227 | 85.2042
|  |  |  | 2218.701 | 30928.001 | 85.2079
|  |  |  | 2218.83 | 30929.961 | 85.2096
|  |  |  | 2218.905 | 30929.961 | 85.2113
|  |  |  | 2219.004 | 30931.724 | 85.2121
|  |  |  | 2219.125 | 30932.778 | 85.2153
|  |  |  | 2219.217 | 30933.355 | 85.2152
|  |  |  | 2219.327 | 30934.541 | 85.2171
|  |  |  | 2219.406 | 30935.233 | 85.219
|  |  |  | 2219.526 | 30936.88 | 85.2229
|  |  |  | 2219.626 | 30937.341 | 85.2238
|  |  |  | 2219.704 | 30938.214 | 85.2255
|  |  |  | 2219.805 | 30939.021 | 85.2262
|  |  |  | 2219.924 | 30940.883 | 85.2299
|  |  |  | 2220.02 | 30941.723 | 85.231
|  |  |  | 2220.104 | 30942.431 | 85.2322
|  |  |  | 2220.221 | 30943.634 | 85.2353
|  |  |  | 2220.32 | 30944.194 | 85.2388
|  |  |  | 2220.428 | 30945.956 | 85.2387
|  |  |  | 2220.536 | 30946.648 | 85.2437
|  |  |  | 2220.612 | 30947.34 | 85.2451
|  |  |  | 2220.711 | 30949.053 | 85.2449
|  |  |  | 2220.848 | 30949.63 | 85.2441
|  |  |  | 2220.923 | 30950.865 | 85.25
|  |  |  | 2221.039 | 30951.689 | 85.2508
|  |  |  | 2221.144 | 30952.529 | 85.2533
|  |  |  | 2221.217 | 30953.698 | 85.2565
|  |  |  | 2221.313 | 30954.703 | 85.2596
|  |  |  | 2221.429 | 30955.395 | 85.2597
|  |  |  | 2221.517 | 30956.285 | 85.262
|  |  |  | 2221.621 | 30957.882 | 85.2634
|  |  |  | 2221.729 | 30958.558 | 85.2683
|  |  |  | 2221.816 | 30959.826 | 85.268
|  |  |  | 2221.904 | 30960.452 | 85.2712
|  |  |  | 2222.027 | 30961.572 | 85.2742
|  |  |  | 2222.133 | 30962.248 | 85.2775
|  |  |  | 2222.219 | 30963.318 | 85.2773
|  |  |  | 2222.324 | 30964.883 | 85.2799
|  |  |  | 2222.422 | 30965.493 | 85.2823
|  |  |  | 2222.524 | 30966.201 | 85.2851
|  |  |  | 2222.617 | 30967.173 | 85.2857
|  |  |  | 2222.714 | 30968.128 | 85.2857
|  |  |  | 2222.823 | 30969.891 | 85.2911
|  |  |  | 2222.931 | 30970.533 | 85.2914
|  |  |  | 2223.024 | 30971.703 | 85.2937
|  |  |  | 2223.124 | 30972.889 | 85.2971
|  |  |  | 2223.201 | 30973.647 | 85.2992
|  |  |  | 2223.307 | 30974.273 | 85.3003
|  |  |  | 2223.411 | 30975.887 | 85.2977
|  |  |  | 2223.517 | 30976.661 | 85.3055
|  |  |  | 2223.625 | 30977.304 | 85.3042
|  |  |  | 2223.708 | 30978.259 | 85.3082
|  |  |  | 2223.805 | 30979.066 | 85.3092
|  |  |  | 2223.911 | 30980.022 | 85.3104
|  |  |  | 2224.02 | 30981.587 | 85.3138
|  |  |  | 2224.106 | 30982.69 | 85.3149
|  |  |  | 2224.218 | 30983.382 | 85.316
|  |  |  | 2224.308 | 30984.173 | 85.3203
|  |  |  | 2224.431 | 30985.622 | 85.3205
|  |  |  | 2224.506 | 30986.71 | 85.3249
|  |  |  | 2224.611 | 30987.747 | 85.324
|  |  |  | 2224.707 | 30988.719 | 85.3254
|  |  |  | 2224.8 | 30989.428 | 85.3307
|  |  |  | 2224.908 | 30990.564 | 85.3288
|  |  |  | 2225.046 | 30992.129 | 85.3334
|  |  |  | 2225.11 | 30992.129 | 85.3365
|  |  |  | 2225.244 | 30993.842 | 85.3376
|  |  |  | 2225.311 | 30994.567 | 85.3387
|  |  |  | 2225.425 | 30996.017 | 85.3429
|  |  |  | 2225.517 | 30996.593 | 85.3438
|  |  |  | 2225.603 | 30997.812 | 85.3488
|  |  |  | 2225.712 | 30998.52 | 85.3488
|  |  |  | 2225.815 | 30999.69 | 85.3497
|  |  |  | 2225.91 | 31000.761 | 85.3505
|  |  |  | 2226.02 | 31001.436 | 85.3547
|  |  |  | 2226.136 | 31003.034 | 85.353
|  |  |  | 2226.217 | 31003.709 | 85.3576
|  |  |  | 2226.335 | 31004.747 | 85.3602
|  |  |  | 2226.421 | 31005.867 | 85.3597
|  |  |  | 2226.543 | 31006.51 | 85.3621
|  |  |  | 2226.624 | 31007.383 | 85.3637
|  |  |  | 2226.722 | 31008.981 | 85.3674
|  |  |  | 2226.836 | 31009.541 | 85.3703
|  |  |  | 2226.902 | 31010.331 | 85.3719
|  |  |  | 2227.002 | 31011.583 | 85.3701
|  |  |  | 2227.138 | 31013.049 | 85.3734
|  |  |  | 2227.206 | 31013.593 | 85.3726
|  |  |  | 2227.325 | 31014.779 | 85.3799
|  |  |  | 2227.429 | 31015.339 | 85.3794
|  |  |  | 2227.506 | 31016.212 | 85.3787
|  |  |  | 2227.607 | 31017.085 | 85.3847
|  |  |  | 2227.701 | 31018.321 | 85.3865
|  |  |  | 2227.828 | 31019.951 | 85.3918
|  |  |  | 2227.937 | 31020.66 | 85.3905
|  |  |  | 2228.025 | 31021.335 | 85.3909
|  |  |  | 2228.132 | 31022.653 | 85.3955
|  |  |  | 2228.225 | 31024.168 | 85.3955
|  |  |  | 2228.305 | 31024.168 | 85.4017
|  |  |  | 2228.415 | 31025.898 | 85.4028
|  |  |  | 2228.532 | 31026.491 | 85.408
|  |  |  | 2228.623 | 31027.825 | 85.4085
|  |  |  | 2228.723 | 31028.352 | 85.4092
|  |  |  | 2228.828 | 31029.95 | 85.4128
|  |  |  | 2228.916 | 31030.609 | 85.4112
|  |  |  | 2229.024 | 31032.174 | 85.4138
|  |  |  | 2229.121 | 31032.882 | 85.4156
|  |  |  | 2229.24 | 31033.541 | 85.42
|  |  |  | 2229.311 | 31034.76 | 85.4196
|  |  |  | 2229.419 | 31036.16 | 85.4227
|  |  |  | 2229.52 | 31036.72 | 85.4223
|  |  |  | 2229.614 | 31037.775 | 85.4278
|  |  |  | 2229.714 | 31038.78 | 85.4244
|  |  |  | 2229.84 | 31039.455 | 85.4308
|  |  |  | 2229.916 | 31040.69 | 85.4307
|  |  |  | 2230.018 | 31041.25 | 85.4332
|  |  |  | 2230.106 | 31042.964 | 85.4354
|  |  |  | 2230.227 | 31043.639 | 85.434
|  |  |  | 2230.315 | 31045.138 | 85.441
|  |  |  | 2230.429 | 31045.566 | 85.4411
|  |  |  | 2230.523 | 31046.653 | 85.4425
|  |  |  | 2230.631 | 31047.576 | 85.4426
|  |  |  | 2230.706 | 31048.68 | 85.4425
|  |  |  | 2230.816 | 31050.08 | 85.4464
|  |  |  | 2230.914 | 31050.838 | 85.4486
|  |  |  | 2231.01 | 31051.414 | 85.4488
|  |  |  | 2231.102 | 31052.188 | 85.4517
|  |  |  | 2231.206 | 31054.033 | 85.4546
|  |  |  | 2231.316 | 31054.527 | 85.4535
|  |  |  | 2231.422 | 31055.302 | 85.4579
|  |  |  | 2231.522 | 31056.191 | 85.4585
|  |  |  | 2231.607 | 31057.163 | 85.4588
|  |  |  | 2231.714 | 31058.464 | 85.4634
|  |  |  | 2231.814 | 31059.123 | 85.4678
|  |  |  | 2231.906 | 31060.079 | 85.4671
|  |  |  | 2232 | 31061.083 | 85.4698
|  |  |  | 2232.101 | 31062.253 | 85.4718
|  |  |  | 2232.246 | 31063.884 | 85.4743
|  |  |  | 2232.312 | 31064.609 | 85.4735
|  |  |  | 2232.418 | 31065.498 | 85.4791
|  |  |  | 2232.502 | 31066.157 | 85.4813
|  |  |  | 2232.648 | 31067.887 | 85.483
|  |  |  | 2232.728 | 31068.595 | 85.481
|  |  |  | 2232.813 | 31069.781 | 85.4857
|  |  |  | 2232.908 | 31070.753 | 85.4878
|  |  |  | 2233.003 | 31071.642 | 85.4894
|  |  |  | 2233.115 | 31072.812 | 85.4905
|  |  |  | 2233.216 | 31073.405 | 85.4921
|  |  |  | 2233.313 | 31074.097 | 85.4919
|  |  |  | 2233.41 | 31075.085 | 85.4973
|  |  |  | 2233.506 | 31076.074 | 85.4991
|  |  |  | 2233.626 | 31077.886 | 85.4976
|  |  |  | 2233.716 | 31078.33 | 85.4978
|  |  |  | 2233.824 | 31079.895 | 85.497
|  |  |  | 2233.917 | 31079.895 | 85.4985
|  |  |  | 2234.01 | 31081.197 | 85.4996
|  |  |  | 2234.107 | 31082.712 | 85.5039
|  |  |  | 2234.241 | 31083.651 | 85.508
|  |  |  | 2234.325 | 31084.359 | 85.5069
|  |  |  | 2234.401 | 31085.628 | 85.5083
|  |  |  | 2234.504 | 31086.254 | 85.5124
|  |  |  | 2234.627 | 31087.522 | 85.516
|  |  |  | 2234.704 | 31088.23 | 85.5202
|  |  |  | 2234.824 | 31090.026 | 85.5198
|  |  |  | 2234.92 | 31090.85 | 85.5205
|  |  |  | 2235.017 | 31091.278 | 85.5224
|  |  |  | 2235.103 | 31092.151 | 85.5236
|  |  |  | 2235.225 | 31093.864 | 85.5257
|  |  |  | 2235.314 | 31094.358 | 85.5239
|  |  |  | 2235.43 | 31095.94 | 85.5276
|  |  |  | 2235.535 | 31096.533 | 85.5309
|  |  |  | 2235.625 | 31097.85 | 85.5286
|  |  |  | 2235.74 | 31099.036 | 85.5327
|  |  |  | 2235.801 | 31099.036 | 85.5331
|  |  |  | 2235.934 | 31100.651 | 85.5363
|  |  |  | 2236.003 | 31101.343 | 85.5391
|  |  |  | 2236.128 | 31102.66 | 85.5388
|  |  |  | 2236.228 | 31103.253 | 85.5419
|  |  |  | 2236.316 | 31104.209 | 85.543
|  |  |  | 2236.43 | 31105.971 | 85.5453
|  |  |  | 2236.537 | 31107.026 | 85.5464
|  |  |  | 2236.602 | 31107.026 | 85.549
|  |  |  | 2236.723 | 31108.706 | 85.5509
|  |  |  | 2236.803 | 31109.315 | 85.5498
|  |  |  | 2236.927 | 31110.65 | 85.5537
|  |  |  | 2237.028 | 31111.226 | 85.5464
|  |  |  | 2237.118 | 31112.198 | 85.5471
|  |  |  | 2237.231 | 31113.796 | 85.5448
|  |  |  | 2237.322 | 31114.85 | 85.547
|  |  |  | 2237.432 | 31115.591 | 85.5474
|  |  |  | 2237.524 | 31116.629 | 85.5465
|  |  |  | 2237.625 | 31117.898 | 85.5466
|  |  |  | 2237.736 | 31118.573 | 85.546
|  |  |  | 2237.814 | 31119.726 | 85.549
|  |  |  | 2237.928 | 31120.352 | 85.5473
|  |  |  | 2238.017 | 31121.242 | 85.5518
|  |  |  | 2238.112 | 31122.856 | 85.554
|  |  |  | 2238.231 | 31123.548 | 85.5513
|  |  |  | 2238.324 | 31124.668 | 85.5537
|  |  |  | 2238.406 | 31125.426 | 85.5574
|  |  |  | 2238.537 | 31126.595 | 85.5558
|  |  |  | 2238.625 | 31127.715 | 85.5547
|  |  |  | 2238.73 | 31128.358 | 85.5595
|  |  |  | 2238.825 | 31129.28 | 85.5621
|  |  |  | 2238.913 | 31130.186 | 85.5594
|  |  |  | 2239.021 | 31131.965 | 85.5611
|  |  |  | 2239.109 | 31132.69 | 85.5616
|  |  |  | 2239.217 | 31133.283 | 85.564
|  |  |  | 2239.308 | 31134.09 | 85.5673
|  |  |  | 2239.42 | 31135.095 | 85.5699
|  |  |  | 2239.517 | 31136.116 | 85.5693
|  |  |  | 2239.601 | 31137.121 | 85.5684
|  |  |  | 2239.71 | 31138.373 | 85.5695
|  |  |  | 2239.841 | 31139.526 | 85.5734
|  |  |  | 2239.912 | 31140.778 | 85.5752
|  |  |  | 2240.022 | 31141.437 | 85.5761
|  |  |  | 2240.111 | 31142.31 | 85.5771
|  |  |  | 2240.215 | 31143.776 | 85.5796
|  |  |  | 2240.335 | 31145.292 | 85.5803
|  |  |  | 2240.414 | 31145.292 | 85.5808
|  |  |  | 2240.517 | 31146.066 | 85.5833
|  |  |  | 2240.617 | 31147.812 | 85.5845
|  |  |  | 2240.708 | 31148.751 | 85.5854
|  |  |  | 2240.806 | 31149.706 | 85.5872
|  |  |  | 2240.903 | 31150.645 | 85.5867
|  |  |  | 2241.032 | 31152.095 | 85.5882
|  |  |  | 2241.122 | 31152.605 | 85.5868
|  |  |  | 2241.208 | 31153.841 | 85.593
|  |  |  | 2241.306 | 31154.714 | 85.5909
|  |  |  | 2241.404 | 31155.686 | 85.5954
|  |  |  | 2241.509 | 31156.74 | 85.592
|  |  |  | 2241.607 | 31157.728 | 85.595
|  |  |  | 2241.711 | 31158.667 | 85.5972
|  |  |  | 2241.848 | 31160.133 | 85.5978
|  |  |  | 2241.903 | 31160.661 | 85.5968
|  |  |  | 2242.047 | 31161.847 | 85.5954
|  |  |  | 2242.118 | 31162.571 | 85.5974
|  |  |  | 2242.2 | 31163.757 | 85.6007
|  |  |  | 2242.313 | 31164.284 | 85.5997
|  |  |  | 2242.412 | 31165.092 | 85.6029
|  |  |  | 2242.524 | 31166.871 | 85.6013
|  |  |  | 2242.623 | 31167.645 | 85.6068
|  |  |  | 2242.738 | 31168.831 | 85.6022
|  |  |  | 2242.827 | 31169.473 | 85.6049
|  |  |  | 2242.907 | 31170.215 | 85.6065
|  |  |  | 2243.001 | 31171.401 | 85.6094
|  |  |  | 2243.128 | 31172.9 | 85.612
|  |  |  | 2243.206 | 31172.9 | 85.6133
|  |  |  | 2243.305 | 31174.712 | 85.6137
|  |  |  | 2243.445 | 31175.519 | 85.6151
|  |  |  | 2243.519 | 31176.458 | 85.6165
|  |  |  | 2243.603 | 31177.693 | 85.6178
|  |  |  | 2243.702 | 31178.237 | 85.6183
|  |  |  | 2243.824 | 31179.917 | 85.6197
|  |  |  | 2243.918 | 31180.938 | 85.6207
|  |  |  | 2244.004 | 31181.696 | 85.617
|  |  |  | 2244.126 | 31183.063 | 85.6205
|  |  |  | 2244.244 | 31183.623 | 85.623
|  |  |  | 2244.32 | 31184.776 | 85.6222
|  |  |  | 2244.437 | 31185.419 | 85.6232
|  |  |  | 2244.514 | 31186.325 | 85.6236
|  |  |  | 2244.631 | 31187.478 | 85.6282
|  |  |  | 2244.701 | 31188.269 | 85.6257
|  |  |  | 2244.825 | 31189.603 | 85.6281
|  |  |  | 2244.933 | 31190.805 | 85.6274
|  |  |  | 2245.014 | 31191.876 | 85.6285
|  |  |  | 2245.121 | 31192.683 | 85.6311
|  |  |  | 2245.22 | 31194.133 | 85.6327
|  |  |  | 2245.331 | 31194.561 | 85.6284
|  |  |  | 2245.419 | 31195.237 | 85.6305
|  |  |  | 2245.526 | 31196.554 | 85.6325
|  |  |  | 2245.635 | 31197.23 | 85.634
|  |  |  | 2245.732 | 31198.284 | 85.6313
|  |  |  | 2245.829 | 31199.322 | 85.634
|  |  |  | 2245.901 | 31200.195 | 85.6337
|  |  |  | 2246.001 | 31201.2 | 85.6323
|  |  |  | 2246.109 | 31203.012 | 85.6376
|  |  |  | 2246.219 | 31203.687 | 85.6358
|  |  |  | 2246.32 | 31204.873 | 85.6305
|  |  |  | 2246.433 | 31205.532 | 85.6339
|  |  |  | 2246.523 | 31206.652 | 85.6301
|  |  |  | 2246.617 | 31207.327 | 85.6344
|  |  |  | 2246.708 | 31208.102 | 85.6313
|  |  |  | 2246.807 | 31209.996 | 85.6345
|  |  |  | 2246.926 | 31210.655 | 85.6338
|  |  |  | 2247.018 | 31211.792 | 85.6352
|  |  |  | 2247.117 | 31212.763 | 85.6346
|  |  |  | 2247.234 | 31213.373 | 85.6359
|  |  |  | 2247.318 | 31214.559 | 85.6379
|  |  |  | 2247.407 | 31216.009 | 85.6362
|  |  |  | 2247.521 | 31216.602 | 85.6405
|  |  |  | 2247.605 | 31217.689 | 85.6366
|  |  |  | 2247.712 | 31218.743 | 85.6377
|  |  |  | 2247.818 | 31219.665 | 85.639
|  |  |  | 2247.912 | 31220.275 | 85.6388
|  |  |  | 2248.004 | 31221.016 | 85.6417
|  |  |  | 2248.112 | 31222.038 | 85.6429
|  |  |  | 2248.205 | 31223.998 | 85.6421
|  |  |  | 2248.301 | 31224.756 | 85.6414
|  |  |  | 2248.419 | 31225.365 | 85.6448
|  |  |  | 2248.512 | 31226.37 | 85.6436
|  |  |  | 2248.611 | 31227.193 | 85.6464
|  |  |  | 2248.72 | 31228.824 | 85.6451
|  |  |  | 2248.804 | 31229.813 | 85.6461
|  |  |  | 2248.919 | 31230.389 | 85.6454
|  |  |  | 2249.012 | 31231.097 | 85.6454
|  |  |  | 2249.113 | 31232.613 | 85.6493
|  |  |  | 2249.212 | 31233.783 | 85.6481
|  |  |  | 2249.317 | 31234.343 | 85.6479
|  |  |  | 2249.407 | 31235.364 | 85.6542
|  |  |  | 2249.544 | 31236.863 | 85.6539
|  |  |  | 2249.629 | 31237.522 | 85.6544
|  |  |  | 2249.704 | 31238.642 | 85.6559
|  |  |  | 2249.806 | 31239.416 | 85.6555
|  |  |  | 2249.905 | 31240.668 | 85.6535
|  |  |  | 2250 | 31241.656 | 85.6574
|  |  |  | 2250.137 | 31242.991 | 85.657
|  |  |  | 2250.21 | 31242.991 | 85.6605
|  |  |  | 2250.306 | 31243.748 | 85.658
|  |  |  | 2250.41 | 31245.527 | 85.662
|  |  |  | 2250.507 | 31246.417 | 85.6576
|  |  |  | 2250.616 | 31247.438 | 85.6577
|  |  |  | 2250.725 | 31249.201 | 85.6614
|  |  |  | 2250.805 | 31249.201 | 85.6616
|  |  |  | 2250.925 | 31250.832 | 85.6648
|  |  |  | 2251.02 | 31251.293 | 85.6654
|  |  |  | 2251.127 | 31252.891 | 85.663
|  |  |  | 2251.2 | 31253.616 | 85.6624
|  |  |  | 2251.303 | 31253.616 | 85.6637
|  |  |  | 2251.404 | 31255.691 | 85.6645
|  |  |  | 2251.539 | 31256.564 | 85.6698
|  |  |  | 2251.615 | 31257.322 | 85.6659
|  |  |  | 2251.732 | 31258.953 | 85.6664
|  |  |  | 2251.839 | 31259.612 | 85.6681
|  |  |  | 2251.907 | 31260.303 | 85.6678
|  |  |  | 2252.007 | 31261.572 | 85.6661
|  |  |  | 2252.126 | 31262.972 | 85.6686
|  |  |  | 2252.208 | 31263.581 | 85.6683
|  |  |  | 2252.316 | 31265.212 | 85.6702
|  |  |  | 2252.42 | 31266.085 | 85.6733
|  |  |  | 2252.507 | 31266.085 | 85.6749
|  |  |  | 2252.604 | 31267.683 | 85.6735
|  |  |  | 2252.716 | 31268.639 | 85.676
|  |  |  | 2252.814 | 31269.215 | 85.676
|  |  |  | 2252.922 | 31270.813 | 85.6742
|  |  |  | 2253.016 | 31272.147 | 85.6745
|  |  |  | 2253.104 | 31272.658 | 85.6757
|  |  |  | 2253.205 | 31272.658 | 85.6757
|  |  |  | 2253.3 | 31273.943 | 85.6751
|  |  |  | 2253.427 | 31275.623 | 85.6737
|  |  |  | 2253.532 | 31276.924 | 85.6746
|  |  |  | 2253.625 | 31277.896 | 85.6779
|  |  |  | 2253.701 | 31278.489 | 85.676
|  |  |  | 2253.825 | 31279.593 | 85.6778
|  |  |  | 2253.933 | 31280.499 | 85.6786
|  |  |  | 2254.011 | 31281.29 | 85.6786
|  |  |  | 2254.111 | 31283.003 | 85.6782
|  |  |  | 2254.22 | 31283.695 | 85.6803
|  |  |  | 2254.316 | 31284.765 | 85.6819
|  |  |  | 2254.41 | 31285.457 | 85.6806
|  |  |  | 2254.521 | 31286.61 | 85.6821
|  |  |  | 2254.608 | 31287.681 | 85.6816
|  |  |  | 2254.731 | 31288.323 | 85.6844
|  |  |  | 2254.819 | 31289.279 | 85.6822
|  |  |  | 2254.922 | 31290.86 | 85.6838
|  |  |  | 2255.018 | 31291.519 | 85.6867
|  |  |  | 2255.114 | 31292.639 | 85.6843
|  |  |  | 2255.228 | 31293.644 | 85.6856
|  |  |  | 2255.321 | 31294.863 | 85.6836
|  |  |  | 2255.411 | 31295.72 | 85.6862
|  |  |  | 2255.529 | 31296.395 | 85.6853
|  |  |  | 2255.614 | 31297.252 | 85.6878
|  |  |  | 2255.723 | 31298.882 | 85.6878
|  |  |  | 2255.844 | 31299.525 | 85.6876
|  |  |  | 2255.905 | 31300.777 | 85.6887
|  |  |  | 2256.02 | 31301.353 | 85.6877
|  |  |  | 2256.114 | 31302.095 | 85.6857
|  |  |  | 2256.222 | 31303.066 | 85.6902
|  |  |  | 2256.319 | 31304.829 | 85.6869
|  |  |  | 2256.415 | 31305.521 | 85.6902
|  |  |  | 2256.514 | 31306.213 | 85.6856
|  |  |  | 2256.62 | 31307.827 | 85.6866
|  |  |  | 2256.74 | 31308.502 | 85.6893
|  |  |  | 2256.81 | 31309.721 | 85.6841
|  |  |  | 2256.903 | 31310.446 | 85.6877
|  |  |  | 2257.004 | 31311.632 | 85.6875
|  |  |  | 2257.132 | 31312.357 | 85.6879
|  |  |  | 2257.207 | 31313.527 | 85.6876
|  |  |  | 2257.315 | 31314.548 | 85.687
|  |  |  | 2257.432 | 31315.256 | 85.6858
|  |  |  | 2257.531 | 31317.019 | 85.6846
|  |  |  | 2257.62 | 31317.612 | 85.6867
|  |  |  | 2257.71 | 31318.699 | 85.688
|  |  |  | 2257.801 | 31319.621 | 85.6853
|  |  |  | 2257.911 | 31320.33 | 85.6863
|  |  |  | 2258.014 | 31321.203 | 85.6871
|  |  |  | 2258.111 | 31322.092 | 85.6873
|  |  |  | 2258.243 | 31323.888 | 85.6832
|  |  |  | 2258.316 | 31324.382 | 85.6836
|  |  |  | 2258.404 | 31325.09 | 85.6849
|  |  |  | 2258.504 | 31326.688 | 85.6822
|  |  |  | 2258.637 | 31328.022 | 85.6828
|  |  |  | 2258.705 | 31328.022 | 85.683
|  |  |  | 2258.809 | 31329.686 | 85.6826
|  |  |  | 2258.939 | 31330.526 | 85.6783
|  |  |  | 2259.016 | 31331.333 | 85.6733
|  |  |  | 2259.123 | 31333.129 | 85.6678
|  |  |  | 2259.214 | 31333.129 | 85.6682
|  |  |  | 2259.308 | 31334.051 | 85.6694
|  |  |  | 2259.44 | 31335.88 | 85.6684
|  |  |  | 2259.523 | 31336.489 | 85.6719
|  |  |  | 2259.606 | 31337.675 | 85.6693
|  |  |  | 2259.728 | 31339.191 | 85.6667
|  |  |  | 2259.806 | 31339.191 | 85.6693
|  |  |  | 2259.929 | 31340.904 | 85.6703
|  |  |  | 2260.016 | 31341.563 | 85.6693
|  |  |  | 2260.106 | 31342.683 | 85.6694
|  |  |  | 2260.203 | 31343.671 | 85.6685
|  |  |  | 2260.33 | 31344.429 | 85.6689
|  |  |  | 2260.441 | 31345.895 | 85.6619
|  |  |  | 2260.506 | 31345.895 | 85.6566
|  |  |  | 2260.6 | 31346.949 | 85.6583
|  |  |  | 2260.731 | 31348.613 | 85.6555
|  |  |  | 2260.827 | 31349.256 | 85.6554
|  |  |  | 2260.903 | 31350.162 | 85.6568
|  |  |  | 2261.005 | 31350.969 | 85.6528
|  |  |  | 2261.131 | 31352.962 | 85.6567
|  |  |  | 2261.213 | 31353.621 | 85.6578
|  |  |  | 2261.331 | 31354.692 | 85.6554
|  |  |  | 2261.417 | 31355.795 | 85.6567
|  |  |  | 2261.53 | 31356.405 | 85.654
|  |  |  | 2261.625 | 31357.228 | 85.6606
|  |  |  | 2261.702 | 31358.151 | 85.6539
|  |  |  | 2261.804 | 31358.958 | 85.6597
|  |  |  | 2261.914 | 31360.737 | 85.6626
|  |  |  | 2262.004 | 31361.379 | 85.6584
|  |  |  | 2262.122 | 31362.533 | 85.66
|  |  |  | 2262.23 | 31363.768 | 85.6586
|  |  |  | 2262.322 | 31364.855 | 85.6604
|  |  |  | 2262.446 | 31365.547 | 85.6581
|  |  |  | 2262.517 | 31366.783 | 85.6548
|  |  |  | 2262.633 | 31367.474 | 85.6524
|  |  |  | 2262.732 | 31368.66 | 85.6562
|  |  |  | 2262.838 | 31369.237 | 85.6543
|  |  |  | 2262.921 | 31370.588 | 85.6512
|  |  |  | 2263.017 | 31371.181 | 85.6527
|  |  |  | 2263.11 | 31372.993 | 85.6495
|  |  |  | 2263.246 | 31373.569 | 85.6523
|  |  |  | 2263.32 | 31374.838 | 85.6501
|  |  |  | 2263.427 | 31375.497 | 85.652
|  |  |  | 2263.505 | 31376.567 | 85.6489
|  |  |  | 2263.622 | 31377.885 | 85.6508
|  |  |  | 2263.731 | 31378.478 | 85.6516
|  |  |  | 2263.823 | 31379.648 | 85.6517
|  |  |  | 2263.939 | 31380.768 | 85.6533
|  |  |  | 2264.006 | 31381.954 | 85.6528
|  |  |  | 2264.132 | 31382.514 | 85.6534
|  |  |  | 2264.221 | 31383.634 | 85.6534
|  |  |  | 2264.305 | 31384.556 | 85.6526
|  |  |  | 2264.434 | 31385.199 | 85.6529
|  |  |  | 2264.511 | 31386.599 | 85.6518
|  |  |  | 2264.615 | 31387.538 | 85.6495
|  |  |  | 2264.706 | 31388.971 | 85.6478
|  |  |  | 2264.821 | 31389.564 | 85.6487
|  |  |  | 2264.912 | 31390.734 | 85.6487
|  |  |  | 2265.012 | 31391.986 | 85.6498
|  |  |  | 2265.105 | 31392.595 | 85.6516
|  |  |  | 2265.251 | 31393.896 | 85.6503
|  |  |  | 2265.307 | 31394.539 | 85.6505
|  |  |  | 2265.41 | 31395.708 | 85.6514
|  |  |  | 2265.507 | 31396.697 | 85.652
|  |  |  | 2265.6 | 31397.603 | 85.6523
|  |  |  | 2265.715 | 31398.805 | 85.6533
|  |  |  | 2265.846 | 31399.711 | 85.65
|  |  |  | 2265.911 | 31400.37 | 85.6506
|  |  |  | 2266.001 | 31401.589 | 85.6506
|  |  |  | 2266.104 | 31402.759 | 85.6509
|  |  |  | 2266.208 | 31403.698 | 85.6519
|  |  |  | 2266.305 | 31404.67 | 85.6516
|  |  |  | 2266.44 | 31405.625 | 85.6518
|  |  |  | 2266.548 | 31406.333 | 85.6511
|  |  |  | 2266.607 | 31407.371 | 85.6516
|  |  |  | 2266.715 | 31408.244 | 85.651
|  |  |  | 2266.806 | 31409.035 | 85.6478
|  |  |  | 2266.925 | 31410.633 | 85.6495
|  |  |  | 2267.012 | 31411.72 | 85.6501
|  |  |  | 2267.143 | 31412.56 | 85.6465
|  |  |  | 2267.227 | 31413.367 | 85.6485
|  |  |  | 2267.302 | 31414.619 | 85.6486
|  |  |  | 2267.433 | 31415.525 | 85.6487
|  |  |  | 2267.509 | 31416.233 | 85.6504
|  |  |  | 2267.601 | 31417.255 | 85.6525
|  |  |  | 2267.726 | 31418.803 | 85.6496
|  |  |  | 2267.822 | 31419.429 | 85.6499
|  |  |  | 2267.943 | 31420.549 | 85.6524
|  |  |  | 2268.006 | 31421.356 | 85.6511
|  |  |  | 2268.121 | 31422.789 | 85.6507
|  |  |  | 2268.223 | 31423.794 | 85.6517
|  |  |  | 2268.317 | 31424.272 | 85.6493
|  |  |  | 2268.43 | 31425.853 | 85.6524
|  |  |  | 2268.527 | 31426.743 | 85.6529
|  |  |  | 2268.619 | 31428.077 | 85.6489
|  |  |  | 2268.705 | 31428.077 | 85.6521
|  |  |  | 2268.807 | 31428.95 | 85.6496
|  |  |  | 2268.927 | 31430.828 | 85.6493
|  |  |  | 2269.014 | 31431.306 | 85.6541
|  |  |  | 2269.128 | 31433.019 | 85.653
|  |  |  | 2269.212 | 31433.546 | 85.6527
|  |  |  | 2269.333 | 31434.551 | 85.6529
|  |  |  | 2269.427 | 31436.149 | 85.6528
|  |  |  | 2269.526 | 31436.857 | 85.6517
|  |  |  | 2269.605 | 31436.857 | 85.6527
|  |  |  | 2269.701 | 31437.977 | 85.6557
|  |  |  | 2269.829 | 31439.921 | 85.658
|  |  |  | 2269.937 | 31440.563 | 85.6562
|  |  |  | 2270.025 | 31441.288 | 85.6529
|  |  |  | 2270.132 | 31442.573 | 85.6533
|  |  |  | 2270.251 | 31443.891 | 85.654
|  |  |  | 2270.315 | 31445.044 | 85.658
|  |  |  | 2270.422 | 31445.044 | 85.654
|  |  |  | 2270.527 | 31446.889 | 85.6522
|  |  |  | 2270.638 | 31447.548 | 85.6537
|  |  |  | 2270.712 | 31448.684 | 85.6568
|  |  |  | 2270.815 | 31449.772 | 85.6571
|  |  |  | 2270.943 | 31450.463 | 85.6551
|  |  |  | 2271.02 | 31451.65 | 85.6581
|  |  |  | 2271.133 | 31452.259 | 85.6573
|  |  |  | 2271.219 | 31453.33 | 85.6566
|  |  |  | 2271.331 | 31454.12 | 85.6586
|  |  |  | 2271.406 | 31455.191 | 85.6548
|  |  |  | 2271.508 | 31456.115 | 85.6564
|  |  |  | 2271.618 | 31457.317 | 85.6588
|  |  |  | 2271.713 | 31459.014 | 85.657
|  |  |  | 2271.808 | 31459.805 | 85.6572
|  |  |  | 2271.923 | 31460.365 | 85.656
|  |  |  | 2272.008 | 31461.995 | 85.6615
|  |  |  | 2272.127 | 31462.473 | 85.6564
|  |  |  | 2272.225 | 31463.198 | 85.6561
|  |  |  | 2272.317 | 31464.763 | 85.6551
|  |  |  | 2272.426 | 31465.438 | 85.6563
|  |  |  | 2272.511 | 31466.69 | 85.6569
|  |  |  | 2272.607 | 31467.662 | 85.6567
|  |  |  | 2272.72 | 31468.304 | 85.6566
|  |  |  | 2272.807 | 31469.177 | 85.6562
|  |  |  | 2272.915 | 31470.38 | 85.6589
|  |  |  | 2273.002 | 31471.945 | 85.6608
|  |  |  | 2273.107 | 31472.439 | 85.6579
|  |  |  | 2273.218 | 31473.23 | 85.6569
|  |  |  | 2273.306 | 31474.992 | 85.6549
|  |  |  | 2273.42 | 31475.816 | 85.6546
|  |  |  | 2273.504 | 31476.738 | 85.6545
|  |  |  | 2273.621 | 31477.578 | 85.6554
|  |  |  | 2273.718 | 31478.303 | 85.6447
|  |  |  | 2273.809 | 31479.094 | 85.6461
|  |  |  | 2273.906 | 31479.983 | 85.646
|  |  |  | 2274.011 | 31481.268 | 85.6475
|  |  |  | 2274.131 | 31482.916 | 85.6492
|  |  |  | 2274.222 | 31483.673 | 85.6487
|  |  |  | 2274.313 | 31484.744 | 85.6487
|  |  |  | 2274.425 | 31485.436 | 85.6531
|  |  |  | 2274.546 | 31486.573 | 85.6501
|  |  |  | 2274.608 | 31487.363 | 85.65
|  |  |  | 2274.716 | 31487.973 | 85.6561
|  |  |  | 2274.811 | 31489.719 | 85.6536
|  |  |  | 2274.942 | 31490.674 | 85.6541
|  |  |  | 2275.02 | 31491.333 | 85.6542
|  |  |  | 2275.105 | 31492.387 | 85.6527
|  |  |  | 2275.211 | 31493.705 | 85.6538
|  |  |  | 2275.334 | 31495.27 | 85.6524
|  |  |  | 2275.436 | 31495.814 | 85.6549
|  |  |  | 2275.53 | 31496.901 | 85.6566
|  |  |  | 2275.604 | 31497.494 | 85.6572
|  |  |  | 2275.73 | 31498.631 | 85.657
|  |  |  | 2275.81 | 31499.191 | 85.6571
|  |  |  | 2275.929 | 31500.871 | 85.6567
|  |  |  | 2276.022 | 31502.09 | 85.6576
|  |  |  | 2276.124 | 31502.09 | 85.6592
|  |  |  | 2276.208 | 31503.193 | 85.6602
|  |  |  | 2276.33 | 31504.758 | 85.6587
|  |  |  | 2276.415 | 31505.335 | 85.6581
|  |  |  | 2276.538 | 31506.999 | 85.6606
|  |  |  | 2276.613 | 31507.542 | 85.6616
|  |  |  | 2276.735 | 31508.596 | 85.664
|  |  |  | 2276.835 | 31509.272 | 85.663
|  |  |  | 2276.929 | 31510.227 | 85.6614
|  |  |  | 2277.025 | 31511.183 | 85.6643
|  |  |  | 2277.102 | 31512.187 | 85.6629
|  |  |  | 2277.2 | 31512.929 | 85.6644
|  |  |  | 2277.329 | 31515.021 | 85.6645
|  |  |  | 2277.434 | 31515.548 | 85.6662
|  |  |  | 2277.523 | 31516.24 | 85.6647
|  |  |  | 2277.63 | 31517.591 | 85.6681
|  |  |  | 2277.716 | 31519.024 | 85.6693
|  |  |  | 2277.821 | 31519.024 | 85.6692
|  |  |  | 2277.938 | 31520.753 | 85.6696
|  |  |  | 2278.026 | 31521.989 | 85.6706
|  |  |  | 2278.146 | 31522.565 | 85.669
|  |  |  | 2278.221 | 31523.801 | 85.6676
|  |  |  | 2278.346 | 31524.443 | 85.6723
|  |  |  | 2278.429 | 31525.679 | 85.6697
|  |  |  | 2278.526 | 31526.206 | 85.6717
|  |  |  | 2278.632 | 31527.26 | 85.6747
|  |  |  | 2278.719 | 31528.248 | 85.6736
|  |  |  | 2278.825 | 31529.879 | 85.6748
|  |  |  | 2278.945 | 31530.522 | 85.6761
|  |  |  | 2279.021 | 31531.79 | 85.6775
|  |  |  | 2279.137 | 31532.432 | 85.6782
|  |  |  | 2279.213 | 31533.717 | 85.6767
|  |  |  | 2279.316 | 31535.068 | 85.6782
|  |  |  | 2279.419 | 31535.645 | 85.6769
|  |  |  | 2279.512 | 31536.732 | 85.6787
|  |  |  | 2279.618 | 31538.082 | 85.6802
|  |  |  | 2279.704 | 31538.082 | 85.6811
|  |  |  | 2279.811 | 31539.614 | 85.6823
|  |  |  | 2279.928 | 31540.273 | 85.6829
|  |  |  | 2280.016 | 31541.146 | 85.6822
|  |  |  | 2280.124 | 31542.052 | 85.6785
|  |  |  | 2280.217 | 31543.733 | 85.6848
|  |  |  | 2280.308 | 31544.688 | 85.6818
|  |  |  | 2280.413 | 31545.265 | 85.6838
|  |  |  | 2280.503 | 31546.055 | 85.6827
|  |  |  | 2280.621 | 31547.834 | 85.6816
|  |  |  | 2280.705 | 31548.757 | 85.6805
|  |  |  | 2280.813 | 31549.696 | 85.6812
|  |  |  | 2280.918 | 31550.816 | 85.6836
|  |  |  | 2281.021 | 31551.392 | 85.6841
|  |  |  | 2281.103 | 31552.891 | 85.6827
|  |  |  | 2281.234 | 31553.534 | 85.6807
|  |  |  | 2281.318 | 31554.753 | 85.6813
|  |  |  | 2281.431 | 31555.362 | 85.6812
|  |  |  | 2281.507 | 31556.532 | 85.6795
|  |  |  | 2281.6 | 31557.883 | 85.6801
|  |  |  | 2281.73 | 31558.574 | 85.6779
|  |  |  | 2281.814 | 31559.777 | 85.679
|  |  |  | 2281.935 | 31560.436 | 85.6777
|  |  |  | 2282.043 | 31561.539 | 85.6654
|  |  |  | 2282.102 | 31562.347 | 85.661
|  |  |  | 2282.203 | 31563.615 | 85.6636
|  |  |  | 2282.329 | 31564.29 | 85.6634
|  |  |  | 2282.403 | 31565.493 | 85.6598
|  |  |  | 2282.51 | 31566.201 | 85.6515
|  |  |  | 2282.603 | 31566.959 | 85.6523
|  |  |  | 2282.718 | 31568.623 | 85.6517
|  |  |  | 2282.808 | 31569.693 | 85.6515
|  |  |  | 2282.939 | 31571.011 | 85.6536
|  |  |  | 2283.018 | 31571.011 | 85.6545
|  |  |  | 2283.107 | 31572.033 | 85.6571
|  |  |  | 2283.205 | 31573.663 | 85.653
|  |  |  | 2283.312 | 31574.503 | 85.6556
|  |  |  | 2283.447 | 31576.085 | 85.6563
|  |  |  | 2283.511 | 31576.085 | 85.657
|  |  |  | 2283.606 | 31577.633 | 85.6585
|  |  |  | 2283.702 | 31578.622 | 85.6574
|  |  |  | 2283.81 | 31579.313 | 85.6611
|  |  |  | 2283.902 | 31580.516 | 85.6589
|  |  |  | 2284.026 | 31581.521 | 85.6624
|  |  |  | 2284.119 | 31582.147 | 85.6623
|  |  |  | 2284.202 | 31583.349 | 85.6607
|  |  |  | 2284.33 | 31584.898 | 85.6633
|  |  |  | 2284.437 | 31585.59 | 85.6602
|  |  |  | 2284.525 | 31586.281 | 85.6629
|  |  |  | 2284.601 | 31587.566 | 85.6604
|  |  |  | 2284.721 | 31588.901 | 85.6637
|  |  |  | 2284.815 | 31589.51 | 85.6652
|  |  |  | 2284.921 | 31590.713 | 85.6685
|  |  |  | 2285.011 | 31591.437 | 85.6659
|  |  |  | 2285.131 | 31592.524 | 85.6712
|  |  |  | 2285.219 | 31593.216 | 85.6685
|  |  |  | 2285.304 | 31594.106 | 85.6747
|  |  |  | 2285.426 | 31595.835 | 85.6714
|  |  |  | 2285.514 | 31596.33 | 85.6742
|  |  |  | 2285.637 | 31597.977 | 85.6747
|  |  |  | 2285.7 | 31598.603 | 85.6746
|  |  |  | 2285.803 | 31598.603 | 85.6743
|  |  |  | 2285.929 | 31600.909 | 85.6747
|  |  |  | 2286.006 | 31600.909 | 85.675
|  |  |  | 2286.104 | 31601.93 | 85.675
|  |  |  | 2286.203 | 31602.919 | 85.6754
|  |  |  | 2286.3 | 31604.434 | 85.6773
|  |  |  | 2286.426 | 31605.571 | 85.6773
|  |  |  | 2286.532 | 31606.131 | 85.6792
|  |  |  | 2286.632 | 31607.926 | 85.6797
|  |  |  | 2286.748 | 31608.569 | 85.6807
|  |  |  | 2286.82 | 31609.771 | 85.6789
|  |  |  | 2286.93 | 31610.348 | 85.6824
|  |  |  | 2287.031 | 31611.188 | 85.6819
|  |  |  | 2287.103 | 31612.176 | 85.6821
|  |  |  | 2287.212 | 31613.181 | 85.6835
|  |  |  | 2287.32 | 31614.433 | 85.6856
|  |  |  | 2287.429 | 31615.734 | 85.6844
|  |  |  | 2287.523 | 31616.789 | 85.6859
|  |  |  | 2287.619 | 31617.81 | 85.688
|  |  |  | 2287.711 | 31618.716 | 85.6863
|  |  |  | 2287.831 | 31619.111 | 85.6884
|  |  |  | 2287.901 | 31620.149 | 85.6863
|  |  |  | 2288.011 | 31621.137 | 85.6896
|  |  |  | 2288.118 | 31622.422 | 85.6889
|  |  |  | 2288.228 | 31623.081 | 85.6745
|  |  |  | 2288.314 | 31624.135 | 85.6693
|  |  |  | 2288.412 | 31625.009 | 85.6676
|  |  |  | 2288.507 | 31626.936 | 85.6644
|  |  |  | 2288.649 | 31627.545 | 85.6625
|  |  |  | 2288.72 | 31628.797 | 85.6639
|  |  |  | 2288.832 | 31629.473 | 85.6619
|  |  |  | 2288.921 | 31630.626 | 85.6611
|  |  |  | 2289.016 | 31631.252 | 85.6618
|  |  |  | 2289.109 | 31632.042 | 85.6653
|  |  |  | 2289.217 | 31633.607 | 85.664
|  |  |  | 2289.313 | 31634.711 | 85.6631
|  |  |  | 2289.409 | 31635.699 | 85.6641
|  |  |  | 2289.526 | 31636.325 | 85.6635
|  |  |  | 2289.601 | 31637.577 | 85.6636
|  |  |  | 2289.72 | 31638.236 | 85.6639
|  |  |  | 2289.803 | 31639.949 | 85.6655
|  |  |  | 2289.917 | 31640.789 | 85.6663
|  |  |  | 2290.009 | 31641.679 | 85.6646
|  |  |  | 2290.133 | 31642.568 | 85.6687
|  |  |  | 2290.224 | 31643.244 | 85.6667
|  |  |  | 2290.308 | 31644.413 | 85.6666
|  |  |  | 2290.402 | 31644.973 | 85.6701
|  |  |  | 2290.502 | 31646.209 | 85.6685
|  |  |  | 2290.631 | 31647.84 | 85.6716
|  |  |  | 2290.707 | 31647.84 | 85.6716
|  |  |  | 2290.829 | 31649.866 | 85.6682
|  |  |  | 2290.917 | 31650.294 | 85.6706
|  |  |  | 2291.007 | 31651.085 | 85.6725
|  |  |  | 2291.108 | 31651.991 | 85.6719
|  |  |  | 2291.205 | 31652.979 | 85.669
|  |  |  | 2291.309 | 31654.742 | 85.6726
|  |  |  | 2291.443 | 31655.549 | 85.6739
|  |  |  | 2291.518 | 31656.307 | 85.6726
|  |  |  | 2291.607 | 31657.509 | 85.6732
|  |  |  | 2291.714 | 31658.151 | 85.6717
|  |  |  | 2291.812 | 31659.041 | 85.6745
|  |  |  | 2291.943 | 31660.869 | 85.6779
|  |  |  | 2292.028 | 31661.775 | 85.6756
|  |  |  | 2292.114 | 31662.286 | 85.6762
|  |  |  | 2292.2 | 31663.884 | 85.6797
|  |  |  | 2292.305 | 31664.658 | 85.6787
|  |  |  | 2292.404 | 31665.317 | 85.6784
|  |  |  | 2292.502 | 31666.487 | 85.6771
|  |  |  | 2292.61 | 31667.096 | 85.6807
|  |  |  | 2292.709 | 31668.002 | 85.6769
|  |  |  | 2292.803 | 31669.007 | 85.6831
|  |  |  | 2292.922 | 31670.802 | 85.6838
|  |  |  | 2293.019 | 31671.247 | 85.6849
|  |  |  | 2293.137 | 31672.664 | 85.6845
|  |  |  | 2293.236 | 31673.273 | 85.6901
|  |  |  | 2293.33 | 31674.295 | 85.6908
|  |  |  | 2293.419 | 31675.168 | 85.6887
|  |  |  | 2293.506 | 31676.057 | 85.6893
|  |  |  | 2293.627 | 31677.836 | 85.6903
|  |  |  | 2293.714 | 31678.281 | 85.6891
|  |  |  | 2293.82 | 31679.879 | 85.6933
|  |  |  | 2293.915 | 31679.879 | 85.6951
|  |  |  | 2294 | 31681.312 | 85.6928
|  |  |  | 2294.121 | 31682.811 | 85.6952
|  |  |  | 2294.222 | 31684.063 | 85.6945
|  |  |  | 2294.33 | 31684.903 | 85.6937
|  |  |  | 2294.42 | 31685.48 | 85.6948
|  |  |  | 2294.53 | 31686.616 | 85.694
|  |  |  | 2294.635 | 31687.934 | 85.6949
|  |  |  | 2294.721 | 31688.774 | 85.6986
|  |  |  | 2294.845 | 31689.449 | 85.7001
|  |  |  | 2294.912 | 31690.685 | 85.7019
|  |  |  | 2295.021 | 31692.069 | 85.7011
|  |  |  | 2295.1 | 31692.069 | 85.7018
|  |  |  | 2295.212 | 31693.716 | 85.7067
|  |  |  | 2295.32 | 31695.067 | 85.7042
|  |  |  | 2295.435 | 31695.511 | 85.7052
|  |  |  | 2295.514 | 31696.664 | 85.7087
|  |  |  | 2295.615 | 31697.175 | 85.7112
|  |  |  | 2295.7 | 31698.015 | 85.709
|  |  |  | 2295.811 | 31699.975 | 85.7117
|  |  |  | 2295.93 | 31701.013 | 85.7142
|  |  |  | 2296.017 | 31701.754 | 85.7141
|  |  |  | 2296.123 | 31702.842 | 85.7182
|  |  |  | 2296.233 | 31703.501 | 85.7149
|  |  |  | 2296.326 | 31704.637 | 85.7187
|  |  |  | 2296.41 | 31705.164 | 85.7182
|  |  |  | 2296.508 | 31706.647 | 85.721
|  |  |  | 2296.623 | 31707.586 | 85.7197
|  |  |  | 2296.706 | 31708.92 | 85.722
|  |  |  | 2296.825 | 31709.563 | 85.7253
|  |  |  | 2296.918 | 31710.699 | 85.7204
|  |  |  | 2297.023 | 31711.342 | 85.7258
|  |  |  | 2297.112 | 31712.643 | 85.7265
|  |  |  | 2297.211 | 31713.977 | 85.7275
|  |  |  | 2297.319 | 31714.537 | 85.728
|  |  |  | 2297.423 | 31715.46 | 85.7293
|  |  |  | 2297.528 | 31716.119 | 85.7285
|  |  |  | 2297.615 | 31717.453 | 85.7302
|  |  |  | 2297.716 | 31718.029 | 85.7316
|  |  |  | 2297.81 | 31719.034 | 85.733
|  |  |  | 2297.903 | 31719.957 | 85.7344
|  |  |  | 2298.014 | 31721.67 | 85.7325
|  |  |  | 2298.116 | 31722.609 | 85.7347
|  |  |  | 2298.217 | 31723.745 | 85.736
|  |  |  | 2298.331 | 31724.421 | 85.7381
|  |  |  | 2298.406 | 31725.557 | 85.7392
|  |  |  | 2298.511 | 31726.052 | 85.7397
|  |  |  | 2298.607 | 31727.024 | 85.7414
|  |  |  | 2298.7 | 31727.979 | 85.7445
|  |  |  | 2298.801 | 31729.198 | 85.7429
|  |  |  | 2298.946 | 31730.845 | 85.7435
|  |  |  | 2299.012 | 31731.504 | 85.7466
|  |  |  | 2299.149 | 31733.085 | 85.7472
|  |  |  | 2299.2 | 31733.085 | 85.7487
|  |  |  | 2299.305 | 31734.881 | 85.7479
|  |  |  | 2299.439 | 31735.639 | 85.7496
|  |  |  | 2299.516 | 31736.232 | 85.7526
|  |  |  | 2299.604 | 31737.615 | 85.7546
|  |  |  | 2299.72 | 31738.175 | 85.7549
|  |  |  | 2299.829 | 31739.856 | 85.7539
|  |  |  | 2299.927 | 31740.399 | 85.7528
|  |  |  | 2300 | 31741.552 | 85.756
|  |  |  | 2300.119 | 31742.376 | 85.7601
|  |  |  | 2300.209 | 31743.48 | 85.7599
|  |  |  | 2300.302 | 31744.106 | 85.7581
|  |  |  | 2300.419 | 31745.539 | 85.7607
|  |  |  | 2300.524 | 31746.791 | 85.7614
|  |  |  | 2300.63 | 31747.763 | 85.7634
|  |  |  | 2300.744 | 31749.031 | 85.7646
|  |  |  | 2300.803 | 31749.031 | 85.7662
|  |  |  | 2300.925 | 31750.81 | 85.7636
|  |  |  | 2301.035 | 31751.452 | 85.7624
|  |  |  | 2301.1 | 31752.21 | 85.7659
|  |  |  | 2301.2 | 31753.709 | 85.7639
|  |  |  | 2301.308 | 31754.665 | 85.7673
|  |  |  | 2301.413 | 31755.702 | 85.767
|  |  |  | 2301.507 | 31756.658 | 85.7656
|  |  |  | 2301.632 | 31757.498 | 85.7683
|  |  |  | 2301.714 | 31758.322 | 85.771
|  |  |  | 2301.827 | 31760.15 | 85.7705
|  |  |  | 2301.92 | 31760.595 | 85.7701
|  |  |  | 2302.024 | 31761.83 | 85.7713
|  |  |  | 2302.124 | 31763.132 | 85.7757
|  |  |  | 2302.206 | 31763.132 | 85.7779
|  |  |  | 2302.327 | 31764.861 | 85.7757
|  |  |  | 2302.415 | 31765.487 | 85.7751
|  |  |  | 2302.543 | 31766.64 | 85.7752
|  |  |  | 2302.609 | 31767.48 | 85.7777
|  |  |  | 2302.732 | 31768.6 | 85.7818
|  |  |  | 2302.829 | 31769.21 | 85.7819
|  |  |  | 2302.914 | 31771.005 | 85.7842
|  |  |  | 2303.046 | 31771.549 | 85.7849
|  |  |  | 2303.135 | 31772.784 | 85.7867
|  |  |  | 2303.224 | 31773.394 | 85.7865
|  |  |  | 2303.315 | 31774.844 | 85.7886
|  |  |  | 2303.418 | 31775.437 | 85.7888
|  |  |  | 2303.528 | 31776.178 | 85.7877
|  |  |  | 2303.605 | 31777.117 | 85.7908
|  |  |  | 2303.724 | 31778.797 | 85.7922
|  |  |  | 2303.817 | 31779.835 | 85.7897
|  |  |  | 2303.905 | 31780.724 | 85.7917
|  |  |  | 2304.017 | 31781.482 | 85.7934
|  |  |  | 2304.11 | 31782.652 | 85.7932
|  |  |  | 2304.232 | 31783.426 | 85.7931
|  |  |  | 2304.31 | 31784.661 | 85.799
|  |  |  | 2304.427 | 31785.304 | 85.795
|  |  |  | 2304.52 | 31786.539 | 85.7998
|  |  |  | 2304.619 | 31787.61 | 85.7997
|  |  |  | 2304.712 | 31788.763 | 85.8023
|  |  |  | 2304.822 | 31789.241 | 85.8017
|  |  |  | 2304.905 | 31790.904 | 85.8032
|  |  |  | 2305.024 | 31791.547 | 85.8048
|  |  |  | 2305.113 | 31792.7 | 85.8058
|  |  |  | 2305.223 | 31793.359 | 85.8086
|  |  |  | 2305.311 | 31794.99 | 85.8064
|  |  |  | 2305.426 | 31795.599 | 85.8072
|  |  |  | 2305.521 | 31796.769 | 85.8085
|  |  |  | 2305.633 | 31797.46 | 85.8107
|  |  |  | 2305.726 | 31798.63 | 85.8126
|  |  |  | 2305.813 | 31799.964 | 85.8151
|  |  |  | 2305.913 | 31800.722 | 85.816
|  |  |  | 2306.014 | 31801.661 | 85.8129
|  |  |  | 2306.118 | 31802.155 | 85.8154
|  |  |  | 2306.202 | 31803.012 | 85.8196
|  |  |  | 2306.318 | 31804.577 | 85.8211
|  |  |  | 2306.402 | 31805.581 | 85.8212
|  |  |  | 2306.515 | 31806.702 | 85.8238
|  |  |  | 2306.606 | 31807.657 | 85.8242
|  |  |  | 2306.711 | 31808.431 | 85.8317
|  |  |  | 2306.808 | 31808.991 | 85.8283
|  |  |  | 2306.91 | 31809.98 | 85.8261
|  |  |  | 2307.015 | 31810.935 | 85.8291
|  |  |  | 2307.111 | 31812.006 | 85.8278
|  |  |  | 2307.208 | 31812.994 | 85.8319
|  |  |  | 2307.319 | 31813.933 | 85.8335
|  |  |  | 2307.43 | 31815.86 | 85.8359
|  |  |  | 2307.518 | 31816.503 | 85.8381
|  |  |  | 2307.614 | 31817.738 | 85.8367
|  |  |  | 2307.739 | 31818.43 | 85.8404
|  |  |  | 2307.81 | 31819.649 | 85.8384
|  |  |  | 2307.902 | 31820.357 | 85.8419
|  |  |  | 2308.045 | 31821.791 | 85.8381
|  |  |  | 2308.127 | 31822.598 | 85.8414
|  |  |  | 2308.212 | 31823.701 | 85.8407
|  |  |  | 2308.31 | 31824.657 | 85.8432
|  |  |  | 2308.442 | 31825.793 | 85.8434
|  |  |  | 2308.515 | 31826.469 | 85.8447
|  |  |  | 2308.608 | 31827.655 | 85.8428
|  |  |  | 2308.705 | 31828.594 | 85.8467
|  |  |  | 2308.816 | 31829.319 | 85.8448
|  |  |  | 2308.934 | 31830.916 | 85.8476
|  |  |  | 2309.012 | 31830.916 | 85.8478
|  |  |  | 2309.109 | 31831.987 | 85.8515
|  |  |  | 2309.225 | 31833.783 | 85.8506
|  |  |  | 2309.301 | 31834.722 | 85.8524
|  |  |  | 2309.422 | 31835.529 | 85.8541
|  |  |  | 2309.532 | 31837.044 | 85.8554
|  |  |  | 2309.628 | 31837.522 | 85.8562
|  |  |  | 2309.725 | 31838.691 | 85.8553
|  |  |  | 2309.801 | 31839.383 | 85.8571
|  |  |  | 2309.928 | 31840.569 | 85.8605
|  |  |  | 2310.024 | 31842.101 | 85.8613
|  |  |  | 2310.128 | 31842.958 | 85.8597
|  |  |  | 2310.203 | 31843.436 | 85.8629
|  |  |  | 2310.326 | 31844.424 | 85.8653
|  |  |  | 2310.421 | 31845.099 | 85.8673
|  |  |  | 2310.53 | 31846.845 | 85.8668
|  |  |  | 2310.619 | 31847.488 | 85.8658
|  |  |  | 2310.728 | 31848.624 | 85.8686
|  |  |  | 2310.819 | 31849.201 | 85.8692
|  |  |  | 2310.927 | 31850.832 | 85.8707
|  |  |  | 2311.027 | 31851.441 | 85.873
|  |  |  | 2311.115 | 31852.166 | 85.8736
|  |  |  | 2311.215 | 31853.813 | 85.8731
|  |  |  | 2311.332 | 31854.439 | 85.8768
|  |  |  | 2311.428 | 31855.576 | 85.8777
|  |  |  | 2311.529 | 31856.152 | 85.8751
|  |  |  | 2311.619 | 31857.157 | 85.8777
|  |  |  | 2311.722 | 31858.179 | 85.8763
|  |  |  | 2311.8 | 31859.381 | 85.8781
|  |  |  | 2311.922 | 31860.798 | 85.8781
|  |  |  | 2312.012 | 31861.555 | 85.8833
|  |  |  | 2312.129 | 31862.099 | 85.8801
|  |  |  | 2312.227 | 31863.845 | 85.8817
|  |  |  | 2312.311 | 31864.949 | 85.8818
|  |  |  | 2312.428 | 31865.888 | 85.8834
|  |  |  | 2312.54 | 31866.547 | 85.8869
|  |  |  | 2312.62 | 31867.667 | 85.8868
|  |  |  | 2312.721 | 31868.227 | 85.8905
|  |  |  | 2312.82 | 31869.051 | 85.8897
|  |  |  | 2312.914 | 31870.039 | 85.893
|  |  |  | 2313.011 | 31871.95 | 85.895
|  |  |  | 2313.119 | 31872.773 | 85.8957
|  |  |  | 2313.225 | 31873.416 | 85.898
|  |  |  | 2313.308 | 31874.635 | 85.8971
|  |  |  | 2313.421 | 31875.738 | 85.9002
|  |  |  | 2313.532 | 31876.463 | 85.8993
|  |  |  | 2313.624 | 31877.616 | 85.8992
|  |  |  | 2313.726 | 31878.819 | 85.9005
|  |  |  | 2313.822 | 31879.412 | 85.9035
|  |  |  | 2313.906 | 31880.104 | 85.9039
|  |  |  | 2314.018 | 31881.339 | 85.9061
|  |  |  | 2314.105 | 31882.937 | 85.9098
|  |  |  | 2314.22 | 31883.761 | 85.9109
|  |  |  | 2314.32 | 31884.337 | 85.9145
|  |  |  | 2314.409 | 31885.078 | 85.9135
|  |  |  | 2314.501 | 31886.874 | 85.915
|  |  |  | 2314.619 | 31887.747 | 85.9175
|  |  |  | 2314.705 | 31888.62 | 85.9178
|  |  |  | 2314.82 | 31889.295 | 85.9177
|  |  |  | 2314.903 | 31890.926 | 85.9194
|  |  |  | 2315.017 | 31891.75 | 85.9213
|  |  |  | 2315.114 | 31892.705 | 85.9185
|  |  |  | 2315.227 | 31893.397 | 85.9231
|  |  |  | 2315.313 | 31894.287 | 85.9231
|  |  |  | 2315.407 | 31894.995 | 85.9235
|  |  |  | 2315.53 | 31896.823 | 85.9259
|  |  |  | 2315.616 | 31897.334 | 85.9252
|  |  |  | 2315.714 | 31898.009 | 85.9262
|  |  |  | 2315.845 | 31899.854 | 85.9267
|  |  |  | 2315.911 | 31900.48 | 85.9266
|  |  |  | 2316.016 | 31901.485 | 85.9294
|  |  |  | 2316.105 | 31902.918 | 85.9297
|  |  |  | 2316.206 | 31903.594 | 85.9277
|  |  |  | 2316.336 | 31904.549 | 85.9305
|  |  |  | 2316.426 | 31905.224 | 85.9287
|  |  |  | 2316.513 | 31906.13 | 85.9321
|  |  |  | 2316.6 | 31907.86 | 85.9343
|  |  |  | 2316.737 | 31908.618 | 85.9282
|  |  |  | 2316.804 | 31909.178 | 85.9316
|  |  |  | 2316.93 | 31910.594 | 85.93
|  |  |  | 2317.009 | 31911.122 | 85.9221
|  |  |  | 2317.104 | 31911.929 | 85.9254
|  |  |  | 2317.213 | 31913.691 | 85.9265
|  |  |  | 2317.342 | 31914.498 | 85.9296
|  |  |  | 2317.424 | 31915.273 | 85.9307
|  |  |  | 2317.5 | 31916.541 | 85.9296
|  |  |  | 2317.603 | 31917.101 | 85.9332
|  |  |  | 2317.712 | 31918.024 | 85.9314
|  |  |  | 2317.843 | 31919.869 | 85.9346
|  |  |  | 2317.948 | 31920.429 | 85.9342
|  |  |  | 2318.021 | 31921.433 | 85.9374
|  |  |  | 2318.106 | 31922.62 | 85.9382
|  |  |  | 2318.2 | 31923.295 | 85.937
|  |  |  | 2318.322 | 31925.074 | 85.9408
|  |  |  | 2318.427 | 31925.931 | 85.9431
|  |  |  | 2318.501 | 31926.359 | 85.9401
|  |  |  | 2318.623 | 31927.413 | 85.9435
|  |  |  | 2318.719 | 31929.011 | 85.9461
|  |  |  | 2318.829 | 31929.867 | 85.948
|  |  |  | 2318.911 | 31929.867 | 85.9507
|  |  |  | 2319.008 | 31930.938 | 85.9525
|  |  |  | 2319.103 | 31931.91 | 85.954
|  |  |  | 2319.231 | 31933.87 | 85.956
|  |  |  | 2319.309 | 31933.87 | 85.957
|  |  |  | 2319.404 | 31934.892 | 85.9605
|  |  |  | 2319.513 | 31936.802 | 85.9629
|  |  |  | 2319.62 | 31937.247 | 85.964
|  |  |  | 2319.704 | 31938.038 | 85.9639
|  |  |  | 2319.818 | 31939.85 | 85.9622
|  |  |  | 2319.932 | 31940.393 | 85.9675
|  |  |  | 2320.022 | 31941.744 | 85.9687
|  |  |  | 2320.124 | 31942.222 | 85.9696
|  |  |  | 2320.2 | 31943.062 | 85.9708
|  |  |  | 2320.312 | 31944.792 | 85.9709
|  |  |  | 2320.428 | 31945.615 | 85.9725
|  |  |  | 2320.512 | 31946.142 | 85.974
|  |  |  | 2320.621 | 31947.411 | 85.9768
|  |  |  | 2320.72 | 31948.086 | 85.9774
|  |  |  | 2320.809 | 31949.025 | 85.9802
|  |  |  | 2320.911 | 31950.277 | 85.9818
|  |  |  | 2321.02 | 31951.858 | 85.9833
|  |  |  | 2321.117 | 31952.699 | 85.9877
|  |  |  | 2321.213 | 31953.687 | 85.987
|  |  |  | 2321.344 | 31954.461 | 85.9885
|  |  |  | 2321.401 | 31954.461 | 85.9887
|  |  |  | 2321.508 | 31956.652 | 85.9908
|  |  |  | 2321.625 | 31957.163 | 85.9904
|  |  |  | 2321.701 | 31958.085 | 85.9927
|  |  |  | 2321.805 | 31959.024 | 85.9956
|  |  |  | 2321.909 | 31960.737 | 85.9946
|  |  |  | 2322.026 | 31961.33 | 85.9979
|  |  |  | 2322.111 | 31962.104 | 85.9988
|  |  |  | 2322.219 | 31963.406 | 85.9992
|  |  |  | 2322.303 | 31964.081 | 86.0027
|  |  |  | 2322.413 | 31965.3 | 86.0023
|  |  |  | 2322.512 | 31965.975 | 86.0031
|  |  |  | 2322.605 | 31966.947 | 86.0028
|  |  |  | 2322.702 | 31968.842 | 86.0002
|  |  |  | 2322.82 | 31969.385 | 85.9995
|  |  |  | 2322.917 | 31970.456 | 85.9962
|  |  |  | 2323.015 | 31972.004 | 86.0019
|  |  |  | 2323.147 | 31972.565 | 85.9986
|  |  |  | 2323.23 | 31973.339 | 86.0033
|  |  |  | 2323.306 | 31974.574 | 85.9984
|  |  |  | 2323.422 | 31975.25 | 85.9987
|  |  |  | 2323.518 | 31976.485 | 86.0036
|  |  |  | 2323.624 | 31977.193 | 86.0047
|  |  |  | 2323.709 | 31978.396 | 86.0047
|  |  |  | 2323.813 | 31979.681 | 86.0081
|  |  |  | 2323.927 | 31980.916 | 86.0091
|  |  |  | 2324.009 | 31981.641 | 86.0071
|  |  |  | 2324.101 | 31982.547 | 86.0128
|  |  |  | 2324.21 | 31983.255 | 86.0131
|  |  |  | 2324.33 | 31984.507 | 86.0137
|  |  |  | 2324.42 | 31985.15 | 86.0149
|  |  |  | 2324.529 | 31986.813 | 86.0174
|  |  |  | 2324.626 | 31987.373 | 86.0155
|  |  |  | 2324.719 | 31988.526 | 86.0197
|  |  |  | 2324.808 | 31989.103 | 86.0191
|  |  |  | 2324.943 | 31990.8 | 86.0231
|  |  |  | 2325.016 | 31991.294 | 86.0232
|  |  |  | 2325.101 | 31992.068 | 86.0215
|  |  |  | 2325.208 | 31993.155 | 86.0248
|  |  |  | 2325.341 | 31994.852 | 86.0274
|  |  |  | 2325.414 | 31995.461 | 86.0295
|  |  |  | 2325.53 | 31996.598 | 86.0313
|  |  |  | 2325.612 | 31997.109 | 86.028
|  |  |  | 2325.704 | 31997.949 | 86.033
|  |  |  | 2325.821 | 31999.497 | 86.0318
|  |  |  | 2325.95 | 32000.683 | 86.035
|  |  |  | 2326.031 | 32001.375 | 86.0346
|  |  |  | 2326.123 | 32002.479 | 86.0403
|  |  |  | 2326.233 | 32003.105 | 86.041
|  |  |  | 2326.319 | 32004.159 | 86.0409
|  |  |  | 2326.421 | 32005.757 | 86.0449
|  |  |  | 2326.516 | 32006.35 | 86.0455
|  |  |  | 2326.6 | 32007.289 | 86.0433
|  |  |  | 2326.72 | 32008.755 | 86.0487
|  |  |  | 2326.826 | 32009.298 | 86.0519
|  |  |  | 2326.935 | 32010.534 | 86.0522
|  |  |  | 2327.005 | 32011.209 | 86.0542
|  |  |  | 2327.13 | 32012.445 | 86.0547
|  |  |  | 2327.223 | 32013.153 | 86.0545
|  |  |  | 2327.303 | 32014.108 | 86.0563
|  |  |  | 2327.407 | 32015.163 | 86.058
|  |  |  | 2327.527 | 32016.431 | 86.0577
|  |  |  | 2327.626 | 32017.123 | 86.0626
|  |  |  | 2327.718 | 32018.144 | 86.0608
|  |  |  | 2327.828 | 32019.841 | 86.0649
|  |  |  | 2327.917 | 32020.483 | 86.0634
|  |  |  | 2328.032 | 32021.587 | 86.0655
|  |  |  | 2328.102 | 32022.592 | 86.0662
|  |  |  | 2328.231 | 32023.531 | 86.0702
|  |  |  | 2328.315 | 32024.19 | 86.0699
|  |  |  | 2328.422 | 32025.425 | 86.0711
|  |  |  | 2328.519 | 32026.084 | 86.075
|  |  |  | 2328.629 | 32027.814 | 86.0755
|  |  |  | 2328.725 | 32028.637 | 86.077
|  |  |  | 2328.819 | 32029.708 | 86.077
|  |  |  | 2328.914 | 32030.647 | 86.0784
|  |  |  | 2329.029 | 32031.339 | 86.0787
|  |  |  | 2329.114 | 32032.13 | 86.0844
|  |  |  | 2329.214 | 32033.793 | 86.0827
|  |  |  | 2329.328 | 32034.287 | 86.0873
|  |  |  | 2329.419 | 32035.144 | 86.085
|  |  |  | 2329.523 | 32036.001 | 86.0873
|  |  |  | 2329.619 | 32037.73 | 86.085
|  |  |  | 2329.724 | 32038.389 | 86.0923
|  |  |  | 2329.807 | 32039.493 | 86.0923
|  |  |  | 2329.92 | 32040.745 | 86.0933
|  |  |  | 2330.033 | 32041.437 | 86.0969
|  |  |  | 2330.121 | 32042.59 | 86.0959
|  |  |  | 2330.225 | 32043.216 | 86.0988
|  |  |  | 2330.313 | 32044.056 | 86.1004
|  |  |  | 2330.412 | 32044.962 | 86.1021
|  |  |  | 2330.505 | 32046.873 | 86.102
|  |  |  | 2330.615 | 32046.873 | 86.1027
|  |  |  | 2330.704 | 32048.866 | 86.1053
|  |  |  | 2330.817 | 32049.706 | 86.1049
|  |  |  | 2330.928 | 32050.365 | 86.1091
|  |  |  | 2331.017 | 32051.551 | 86.1094
|  |  |  | 2331.11 | 32052.16 | 86.1106
|  |  |  | 2331.216 | 32053.709 | 86.1112
|  |  |  | 2331.337 | 32054.401 | 86.1123
|  |  |  | 2331.412 | 32055.652 | 86.1154
|  |  |  | 2331.519 | 32056.476 | 86.1178
|  |  |  | 2331.605 | 32057.58 | 86.1187
|  |  |  | 2331.726 | 32058.354 | 86.121
|  |  |  | 2331.818 | 32059.54 | 86.1225
|  |  |  | 2331.931 | 32061.121 | 86.1279
|  |  |  | 2332.019 | 32061.121 | 86.1252
|  |  |  | 2332.104 | 32062.011 | 86.1251
|  |  |  | 2332.211 | 32063.263 | 86.1313
|  |  |  | 2332.33 | 32064.465 | 86.1321
|  |  |  | 2332.414 | 32065.701 | 86.1352
|  |  |  | 2332.5 | 32066.524 | 86.1355
|  |  |  | 2332.605 | 32067.332 | 86.1394
|  |  |  | 2332.703 | 32068.551 | 86.139
|  |  |  | 2332.838 | 32069.901 | 86.1397
|  |  |  | 2332.913 | 32069.901 | 86.1403
|  |  |  | 2333.012 | 32071.664 | 86.1413
|  |  |  | 2333.12 | 32072.323 | 86.1447
|  |  |  | 2333.247 | 32074.036 | 86.1463
|  |  |  | 2333.316 | 32074.036 | 86.1465
|  |  |  | 2333.404 | 32075.864 | 86.1458
|  |  |  | 2333.506 | 32076.688 | 86.1491
|  |  |  | 2333.607 | 32077.462 | 86.1507
|  |  |  | 2333.744 | 32078.994 | 86.1542
|  |  |  | 2333.808 | 32078.994 | 86.156
|  |  |  | 2333.911 | 32079.884 | 86.1564
|  |  |  | 2334.028 | 32081.778 | 86.1586
|  |  |  | 2334.114 | 32082.239 | 86.1598
|  |  |  | 2334.203 | 32083.046 | 86.1614
|  |  |  | 2334.302 | 32084.578 | 86.1651
|  |  |  | 2334.429 | 32085.913 | 86.163
|  |  |  | 2334.523 | 32086.522 | 86.1663
|  |  |  | 2334.606 | 32087.642 | 86.1652
|  |  |  | 2334.724 | 32088.186 | 86.1712
|  |  |  | 2334.801 | 32089.042 | 86.1704
|  |  |  | 2334.901 | 32090.426 | 86.1718
|  |  |  | 2335.018 | 32091.826 | 86.1724
|  |  |  | 2335.141 | 32092.419 | 86.1719
|  |  |  | 2335.223 | 32093.688 | 86.1772
|  |  |  | 2335.328 | 32094.33 | 86.1795
|  |  |  | 2335.419 | 32095.121 | 86.178
|  |  |  | 2335.527 | 32096.768 | 86.1786
|  |  |  | 2335.646 | 32097.378 | 86.1819
|  |  |  | 2335.727 | 32098.564 | 86.1854
|  |  |  | 2335.835 | 32099.75 | 86.1857
|  |  |  | 2335.921 | 32100.722 | 86.1905
|  |  |  | 2336.024 | 32101.397 | 86.188
|  |  |  | 2336.133 | 32102.517 | 86.1901
|  |  |  | 2336.236 | 32103.324 | 86.1922
|  |  |  | 2336.33 | 32104.197 | 86.195
|  |  |  | 2336.43 | 32105.153 | 86.1966
|  |  |  | 2336.537 | 32106.487 | 86.1976
|  |  |  | 2336.63 | 32107.657 | 86.1966
|  |  |  | 2336.713 | 32108.579 | 86.1994
|  |  |  | 2336.826 | 32109.798 | 86.2011
|  |  |  | 2336.937 | 32110.473 | 86.2007
|  |  |  | 2337.013 | 32111.61 | 86.2038
|  |  |  | 2337.114 | 32112.681 | 86.2068
|  |  |  | 2337.228 | 32113.373 | 86.2099
|  |  |  | 2337.305 | 32114.13 | 86.2099
|  |  |  | 2337.422 | 32115.283 | 86.2182
|  |  |  | 2337.53 | 32116.832 | 86.2145
|  |  |  | 2337.623 | 32117.524 | 86.2153
|  |  |  | 2337.71 | 32118.611 | 86.2151
|  |  |  | 2337.822 | 32119.27 | 86.2156
|  |  |  | 2337.921 | 32120.093 | 86.217
|  |  |  | 2338.007 | 32121.889 | 86.2204
|  |  |  | 2338.122 | 32122.367 | 86.222
|  |  |  | 2338.211 | 32123.075 | 86.224
|  |  |  | 2338.318 | 32124.36 | 86.2245
|  |  |  | 2338.426 | 32125.546 | 86.2288
|  |  |  | 2338.52 | 32126.748 | 86.2276
|  |  |  | 2338.617 | 32127.737 | 86.2295
|  |  |  | 2338.727 | 32128.396 | 86.2313
|  |  |  | 2338.822 | 32129.516 | 86.2358
|  |  |  | 2338.932 | 32130.488 | 86.2367
|  |  |  | 2339.019 | 32131.196 | 86.2352
|  |  |  | 2339.115 | 32132.975 | 86.2403
|  |  |  | 2339.214 | 32133.7 | 86.2377
|  |  |  | 2339.312 | 32134.754 | 86.2389
|  |  |  | 2339.428 | 32135.512 | 86.2406
|  |  |  | 2339.504 | 32136.55 | 86.2416
|  |  |  | 2339.61 | 32137.587 | 86.2477
|  |  |  | 2339.702 | 32138.576 | 86.2466
|  |  |  | 2339.817 | 32139.268 | 86.2483
|  |  |  | 2339.906 | 32140.025 | 86.2495
|  |  |  | 2340.013 | 32141.343 | 86.2519
|  |  |  | 2340.113 | 32141.985 | 86.2544
|  |  |  | 2340.204 | 32142.941 | 86.2556
|  |  |  | 2340.315 | 32143.929 | 86.2576
|  |  |  | 2340.415 | 32144.687 | 86.2591
|  |  |  | 2340.512 | 32145.955 | 86.2588
|  |  |  | 2340.609 | 32146.977 | 86.2622
|  |  |  | 2340.711 | 32148.64 | 86.2635
|  |  |  | 2340.803 | 32149.579 | 86.2638
|  |  |  | 2340.921 | 32150.156 | 86.2645
|  |  |  | 2341.009 | 32151.325 | 86.2655
|  |  |  | 2341.117 | 32152.067 | 86.2696
|  |  |  | 2341.203 | 32153.879 | 86.2697
|  |  |  | 2341.344 | 32154.752 | 86.2708
|  |  |  | 2341.415 | 32155.444 | 86.2736
|  |  |  | 2341.534 | 32156.498 | 86.2765
|  |  |  | 2341.615 | 32157.124 | 86.2782
|  |  |  | 2341.708 | 32157.964 | 86.2782
|  |  |  | 2341.802 | 32158.919 | 86.2838
|  |  |  | 2341.925 | 32160.781 | 86.2822
|  |  |  | 2342.014 | 32161.258 | 86.2829
|  |  |  | 2342.123 | 32162.757 | 86.2878
|  |  |  | 2342.248 | 32163.4 | 86.2881
|  |  |  | 2342.325 | 32164.306 | 86.2893
|  |  |  | 2342.443 | 32165.492 | 86.2924
|  |  |  | 2342.516 | 32166.283 | 86.2918
|  |  |  | 2342.636 | 32167.403 | 86.2903
|  |  |  | 2342.745 | 32168.968 | 86.2906
|  |  |  | 2342.835 | 32169.66 | 86.2924
|  |  |  | 2342.935 | 32170.384 | 86.295
|  |  |  | 2343.024 | 32171.175 | 86.2938
|  |  |  | 2343.122 | 32173.02 | 86.2971
|  |  |  | 2343.231 | 32173.679 | 86.2976
|  |  |  | 2343.305 | 32173.679 | 86.3017
|  |  |  | 2343.42 | 32175.721 | 86.3034
|  |  |  | 2343.526 | 32176.759 | 86.3071
|  |  |  | 2343.639 | 32177.369 | 86.3075
|  |  |  | 2343.722 | 32178.258 | 86.309
|  |  |  | 2343.802 | 32179.065 | 86.3081
|  |  |  | 2343.934 | 32180.762 | 86.3137
|  |  |  | 2344.039 | 32181.322 | 86.3139
|  |  |  | 2344.116 | 32182.212 | 86.316
|  |  |  | 2344.208 | 32183.414 | 86.3182
|  |  |  | 2344.329 | 32184.798 | 86.3199
|  |  |  | 2344.425 | 32185.869 | 86.3249
|  |  |  | 2344.535 | 32186.396 | 86.3242
|  |  |  | 2344.622 | 32187.186 | 86.325
|  |  |  | 2344.729 | 32188.488 | 86.3275
|  |  |  | 2344.815 | 32189.147 | 86.3285
|  |  |  | 2344.912 | 32190.234 | 86.3326
|  |  |  | 2345.033 | 32191.387 | 86.333
|  |  |  | 2345.103 | 32192.178 | 86.3322
|  |  |  | 2345.226 | 32193.413 | 86.3354
|  |  |  | 2345.336 | 32194.863 | 86.3413
|  |  |  | 2345.417 | 32195.686 | 86.3414
|  |  |  | 2345.527 | 32196.23 | 86.3422
|  |  |  | 2345.61 | 32197.927 | 86.3462
|  |  |  | 2345.758 | 32198.503 | 86.346
|  |  |  | 2345.829 | 32199.837 | 86.3504
|  |  |  | 2345.914 | 32200.661 | 86.3524
|  |  |  | 2346.045 | 32201.468 | 86.3558
|  |  |  | 2346.117 | 32202.687 | 86.3525
|  |  |  | 2346.221 | 32203.28 | 86.359
|  |  |  | 2346.313 | 32204.005 | 86.3615
|  |  |  | 2346.424 | 32205.916 | 86.3627
|  |  |  | 2346.517 | 32206.789 | 86.3666
|  |  |  | 2346.629 | 32207.349 | 86.3675
|  |  |  | 2346.716 | 32208.14 | 86.3659
|  |  |  | 2346.824 | 32209.391 | 86.368
|  |  |  | 2346.915 | 32210.973 | 86.3698
|  |  |  | 2347.025 | 32211.5 | 86.3719
|  |  |  | 2347.111 | 32212.604 | 86.3747
|  |  |  | 2347.226 | 32213.23 | 86.3748
|  |  |  | 2347.308 | 32214.086 | 86.3751
|  |  |  | 2347.416 | 32215.322 | 86.3803
|  |  |  | 2347.504 | 32216.837 | 86.3829
|  |  |  | 2347.619 | 32217.71 | 86.3837
|  |  |  | 2347.739 | 32218.402 | 86.3852
|  |  |  | 2347.812 | 32219.654 | 86.3884
|  |  |  | 2347.904 | 32220.576 | 86.3888
|  |  |  | 2348.02 | 32221.713 | 86.3891
|  |  |  | 2348.131 | 32222.372 | 86.3922
|  |  |  | 2348.219 | 32223.525 | 86.396
|  |  |  | 2348.304 | 32224.447 | 86.3985
|  |  |  | 2348.432 | 32225.848 | 86.4008
|  |  |  | 2348.54 | 32226.408 | 86.3994
|  |  |  | 2348.612 | 32227.66 | 86.4037
|  |  |  | 2348.707 | 32228.582 | 86.4058
|  |  |  | 2348.8 | 32229.488 | 86.4084
|  |  |  | 2348.906 | 32230.872 | 86.408
|  |  |  | 2349.051 | 32231.745 | 86.4092
|  |  |  | 2349.117 | 32232.486 | 86.4107
|  |  |  | 2349.21 | 32233.458 | 86.4172
|  |  |  | 2349.319 | 32234.067 | 86.4173
|  |  |  | 2349.403 | 32235.039 | 86.4185
|  |  |  | 2349.51 | 32236.258 | 86.4212
|  |  |  | 2349.599 | 32237.823 | 86.4244
|  |  |  | 2349.704 | 32238.515 | 86.4244
|  |  |  | 2349.846 | 32239.503 | 86.4258
|  |  |  | 2349.912 | 32240.311 | 86.4301
|  |  |  | 2350.007 | 32240.904 | 86.4319
|  |  |  | 2350.106 | 32242.452 | 86.4327
|  |  |  | 2350.2 | 32243.029 | 86.4337
|  |  |  | 2350.308 | 32243.819 | 86.4393
|  |  |  | 2350.404 | 32244.874 | 86.4431
|  |  |  | 2350.539 | 32246.488 | 86.4429
|  |  |  | 2350.612 | 32247.641 | 86.4445
|  |  |  | 2350.72 | 32248.399 | 86.4454
|  |  |  | 2350.836 | 32249.898 | 86.4475
|  |  |  | 2350.92 | 32250.59 | 86.4521
|  |  |  | 2351.032 | 32251.644 | 86.453
|  |  |  | 2351.121 | 32252.286 | 86.4572
|  |  |  | 2351.228 | 32253.917 | 86.4555
|  |  |  | 2351.312 | 32254.51 | 86.4587
|  |  |  | 2351.422 | 32255.432 | 86.4617
|  |  |  | 2351.517 | 32256.174 | 86.4627
|  |  |  | 2351.604 | 32256.981 | 86.4646
|  |  |  | 2351.725 | 32258.76 | 86.4671
|  |  |  | 2351.816 | 32259.238 | 86.4677
|  |  |  | 2351.919 | 32260.803 | 86.4684
|  |  |  | 2352.036 | 32261.396 | 86.4708
|  |  |  | 2352.131 | 32262.598 | 86.4737
|  |  |  | 2352.24 | 32263.142 | 86.4746
|  |  |  | 2352.336 | 32264.212 | 86.4808
|  |  |  | 2352.416 | 32265.234 | 86.4797
|  |  |  | 2352.525 | 32266.716 | 86.484
|  |  |  | 2352.624 | 32268.051 | 86.4857
|  |  |  | 2352.726 | 32268.825 | 86.4887
|  |  |  | 2352.802 | 32268.825 | 86.4869
|  |  |  | 2352.927 | 32270.785 | 86.4932
|  |  |  | 2353.033 | 32271.444 | 86.4924
|  |  |  | 2353.118 | 32272.696 | 86.4952
|  |  |  | 2353.238 | 32273.404 | 86.4976
|  |  |  | 2353.333 | 32274.59 | 86.4983
|  |  |  | 2353.404 | 32275.134 | 86.4981
|  |  |  | 2353.512 | 32276.913 | 86.5027
|  |  |  | 2353.61 | 32277.901 | 86.5032
|  |  |  | 2353.714 | 32278.675 | 86.51
|  |  |  | 2353.83 | 32279.301 | 86.5075
|  |  |  | 2353.907 | 32279.301 | 86.5102
|  |  |  | 2354.027 | 32281.822 | 86.5108
|  |  |  | 2354.138 | 32282.497 | 86.5177
|  |  |  | 2354.232 | 32283.634 | 86.5192
|  |  |  | 2354.319 | 32284.984 | 86.5185
|  |  |  | 2354.41 | 32285.561 | 86.5192
|  |  |  | 2354.502 | 32286.039 | 86.5217
|  |  |  | 2354.611 | 32287.258 | 86.5256
|  |  |  | 2354.742 | 32288.427 | 86.5287
|  |  |  | 2354.817 | 32289.679 | 86.5272
|  |  |  | 2354.904 | 32290.305 | 86.5287
|  |  |  | 2355.016 | 32291.985 | 86.535
|  |  |  | 2355.117 | 32292.562 | 86.5339
|  |  |  | 2355.212 | 32293.633 | 86.5338
|  |  |  | 2355.309 | 32294.604 | 86.5384
|  |  |  | 2355.409 | 32295.247 | 86.5419
|  |  |  | 2355.519 | 32296.054 | 86.5421
|  |  |  | 2355.615 | 32297.685 | 86.547
|  |  |  | 2355.723 | 32298.772 | 86.547
|  |  |  | 2355.821 | 32299.464 | 86.548
|  |  |  | 2355.903 | 32300.633 | 86.5498
|  |  |  | 2356.013 | 32301.177 | 86.5516
|  |  |  | 2356.125 | 32302.544 | 86.5543
|  |  |  | 2356.208 | 32303.664 | 86.5558
|  |  |  | 2356.3 | 32304.504 | 86.561
|  |  |  | 2356.429 | 32305.196 | 86.5616
|  |  |  | 2356.516 | 32306.415 | 86.5619
|  |  |  | 2356.623 | 32307.14 | 86.5643
|  |  |  | 2356.71 | 32308.063 | 86.5712
|  |  |  | 2356.822 | 32309.479 | 86.5728
|  |  |  | 2356.911 | 32310.649 | 86.5719
|  |  |  | 2357.009 | 32311.555 | 86.5747
|  |  |  | 2357.11 | 32312.593 | 86.5763
|  |  |  | 2357.235 | 32313.449 | 86.5798
|  |  |  | 2357.324 | 32314.141 | 86.5803
|  |  |  | 2357.414 | 32315.426 | 86.5827
|  |  |  | 2357.524 | 32316.398 | 86.5837
|  |  |  | 2357.625 | 32317.221 | 86.5886
|  |  |  | 2357.712 | 32318.094 | 86.589
|  |  |  | 2357.832 | 32319.709 | 86.5881
|  |  |  | 2357.916 | 32320.252 | 86.5913
|  |  |  | 2358.006 | 32320.994 | 86.5924
|  |  |  | 2358.107 | 32322.575 | 86.5933
|  |  |  | 2358.2 | 32323.514 | 86.5973
|  |  |  | 2358.326 | 32324.881 | 86.5969
|  |  |  | 2358.421 | 32325.491 | 86.599
|  |  |  | 2358.51 | 32326.627 | 86.5993
|  |  |  | 2358.643 | 32327.714 | 86.6053
|  |  |  | 2358.717 | 32328.258 | 86.6013
|  |  |  | 2358.844 | 32329.971 | 86.6
|  |  |  | 2358.909 | 32329.971 | 86.6047
|  |  |  | 2359.03 | 32331.767 | 86.6028
|  |  |  | 2359.116 | 32332.294 | 86.604
|  |  |  | 2359.202 | 32333.282 | 86.6047
|  |  |  | 2359.31 | 32333.958 | 86.6046
|  |  |  | 2359.442 | 32335.802 | 86.6089
|  |  |  | 2359.515 | 32336.412 | 86.6096
|  |  |  | 2359.605 | 32337.549 | 86.609
|  |  |  | 2359.702 | 32338.142 | 86.6108
|  |  |  | 2359.832 | 32339.904 | 86.611
|  |  |  | 2359.946 | 32340.514 | 86.6146
|  |  |  | 2360.034 | 32341.683 | 86.6156
|  |  |  | 2360.122 | 32342.309 | 86.6143
|  |  |  | 2360.223 | 32343.396 | 86.6161
|  |  |  | 2360.302 | 32344.055 | 86.6199
|  |  |  | 2360.426 | 32345.752 | 86.6222
|  |  |  | 2360.521 | 32346.724 | 86.6218
|  |  |  | 2360.635 | 32347.383 | 86.6254
|  |  |  | 2360.732 | 32348.157 | 86.6252
|  |  |  | 2360.828 | 32349.096 | 86.6286
|  |  |  | 2360.905 | 32350.051 | 86.6288
|  |  |  | 2361.006 | 32350.891 | 86.6328
|  |  |  | 2361.101 | 32351.896 | 86.6338
|  |  |  | 2361.221 | 32353.692 | 86.6357
|  |  |  | 2361.327 | 32354.285 | 86.6397
|  |  |  | 2361.42 | 32355.092 | 86.6423
|  |  |  | 2361.528 | 32356.805 | 86.6413
|  |  |  | 2361.638 | 32357.464 | 86.6458
|  |  |  | 2361.73 | 32358.601 | 86.6439
|  |  |  | 2361.82 | 32359.111 | 86.6481
|  |  |  | 2361.928 | 32360.808 | 86.6509
|  |  |  | 2362 | 32361.351 | 86.6469
|  |  |  | 2362.124 | 32362.472 | 86.6508
|  |  |  | 2362.221 | 32363.575 | 86.652
|  |  |  | 2362.317 | 32364.333 | 86.6572
|  |  |  | 2362.407 | 32365.091 | 86.6523
|  |  |  | 2362.511 | 32366.919 | 86.6571
|  |  |  | 2362.626 | 32367.529 | 86.6554
|  |  |  | 2362.714 | 32368.616 | 86.6567
|  |  |  | 2362.827 | 32369.275 | 86.6614
|  |  |  | 2362.912 | 32370.115 | 86.6607
|  |  |  | 2363.019 | 32371.35 | 86.6631
|  |  |  | 2363.115 | 32371.993 | 86.6654
|  |  |  | 2363.224 | 32373.755 | 86.668
|  |  |  | 2363.333 | 32374.414 | 86.6696
|  |  |  | 2363.406 | 32375.534 | 86.6723
|  |  |  | 2363.507 | 32376.589 | 86.6733
|  |  |  | 2363.623 | 32377.132 | 86.6752
|  |  |  | 2363.71 | 32378.878 | 86.6769
|  |  |  | 2363.832 | 32379.405 | 86.681
|  |  |  | 2363.916 | 32379.405 | 86.6834
|  |  |  | 2364.003 | 32381.81 | 86.6854
|  |  |  | 2364.109 | 32382.601 | 86.6881
|  |  |  | 2364.239 | 32383.392 | 86.69
|  |  |  | 2364.313 | 32384.594 | 86.6906
|  |  |  | 2364.416 | 32385.434 | 86.6919
|  |  |  | 2364.517 | 32386.67 | 86.6971
|  |  |  | 2364.628 | 32387.246 | 86.6974
|  |  |  | 2364.715 | 32388.416 | 86.7009
|  |  |  | 2364.811 | 32388.993 | 86.7012
|  |  |  | 2364.916 | 32389.964 | 86.7035
|  |  |  | 2365.011 | 32391.727 | 86.7065
|  |  |  | 2365.11 | 32392.617 | 86.7075
|  |  |  | 2365.206 | 32393.539 | 86.7109
|  |  |  | 2365.312 | 32394.132 | 86.7126
|  |  |  | 2365.415 | 32395.615 | 86.7098
|  |  |  | 2365.51 | 32396.619 | 86.7107
|  |  |  | 2365.613 | 32397.525 | 86.717
|  |  |  | 2365.721 | 32398.118 | 86.7186
|  |  |  | 2365.813 | 32399.024 | 86.7237
|  |  |  | 2365.903 | 32400.836 | 86.7205
|  |  |  | 2366.005 | 32401.561 | 86.7229
|  |  |  | 2366.118 | 32402.22 | 86.7273
|  |  |  | 2366.207 | 32403.011 | 86.7265
|  |  |  | 2366.328 | 32404.806 | 86.7322
|  |  |  | 2366.407 | 32404.806 | 86.7334
|  |  |  | 2366.503 | 32406.668 | 86.7355
|  |  |  | 2366.633 | 32407.541 | 86.7378
|  |  |  | 2366.724 | 32408.117 | 86.7383
|  |  |  | 2366.832 | 32409.781 | 86.7442
|  |  |  | 2366.913 | 32410.374 | 86.7425
|  |  |  | 2367.033 | 32411.577 | 86.7475
|  |  |  | 2367.122 | 32412.104 | 86.7474
|  |  |  | 2367.209 | 32413.043 | 86.7485
|  |  |  | 2367.305 | 32413.899 | 86.7529
|  |  |  | 2367.423 | 32415.711 | 86.7561
|  |  |  | 2367.521 | 32416.189 | 86.7551
|  |  |  | 2367.607 | 32417.062 | 86.7583
|  |  |  | 2367.729 | 32418.742 | 86.7633
|  |  |  | 2367.814 | 32419.22 | 86.763
|  |  |  | 2367.921 | 32420.834 | 86.7677
|  |  |  | 2368.017 | 32421.411 | 86.7681
|  |  |  | 2368.127 | 32422.679 | 86.7689
|  |  |  | 2368.203 | 32423.206 | 86.7705
|  |  |  | 2368.33 | 32424.524 | 86.7723
|  |  |  | 2368.415 | 32425.084 | 86.777
|  |  |  | 2368.502 | 32425.974 | 86.7778
|  |  |  | 2368.622 | 32427.654 | 86.7818
|  |  |  | 2368.736 | 32428.164 | 86.7836
|  |  |  | 2368.825 | 32429.186 | 86.781
|  |  |  | 2368.917 | 32430.009 | 86.7851
|  |  |  | 2369.029 | 32431.821 | 86.792
|  |  |  | 2369.125 | 32432.843 | 86.7912
|  |  |  | 2369.237 | 32433.386 | 86.795
|  |  |  | 2369.322 | 32434.161 | 86.7943
|  |  |  | 2369.424 | 32435.874 | 86.7999
|  |  |  | 2369.537 | 32436.351 | 86.7991
|  |  |  | 2369.632 | 32437.208 | 86.8017
|  |  |  | 2369.719 | 32439.053 | 86.8046
|  |  |  | 2369.85 | 32439.514 | 86.808
|  |  |  | 2369.922 | 32440.717 | 86.8105
|  |  |  | 2370.025 | 32441.376 | 86.8112
|  |  |  | 2370.125 | 32442.578 | 86.8115
|  |  |  | 2370.239 | 32443.566 | 86.8183
|  |  |  | 2370.313 | 32444.604 | 86.8176
|  |  |  | 2370.441 | 32445.395 | 86.817
|  |  |  | 2370.517 | 32446.63 | 86.8212
|  |  |  | 2370.629 | 32447.289 | 86.8262
|  |  |  | 2370.702 | 32448.113 | 86.8273
|  |  |  | 2370.821 | 32449.216 | 86.8285
|  |  |  | 2370.909 | 32450.88 | 86.8321
|  |  |  | 2371.013 | 32451.605 | 86.8303
|  |  |  | 2371.124 | 32452.247 | 86.8373
|  |  |  | 2371.213 | 32453.483 | 86.8387
|  |  |  | 2371.318 | 32454.537 | 86.8396
|  |  |  | 2371.415 | 32455.624 | 86.8434
|  |  |  | 2371.508 | 32456.711 | 86.8425
|  |  |  | 2371.641 | 32457.386 | 86.8454
|  |  |  | 2371.713 | 32458.605 | 86.8458
|  |  |  | 2371.806 | 32459.297 | 86.8484
|  |  |  | 2371.905 | 32460.516 | 86.8539
|  |  |  | 2372.016 | 32461.933 | 86.8576
|  |  |  | 2372.108 | 32462.526 | 86.8564
|  |  |  | 2372.215 | 32463.168 | 86.861
|  |  |  | 2372.304 | 32463.91 | 86.8631
|  |  |  | 2372.417 | 32465.672 | 86.8653
|  |  |  | 2372.51 | 32466.595 | 86.8663
|  |  |  | 2372.616 | 32467.533 | 86.8674
|  |  |  | 2372.725 | 32468.094 | 86.8707
|  |  |  | 2372.804 | 32469.065 | 86.8728
|  |  |  | 2372.912 | 32470.597 | 86.8731
|  |  |  | 2373.005 | 32471.306 | 86.8754
|  |  |  | 2373.116 | 32472.245 | 86.8826
|  |  |  | 2373.218 | 32473.151 | 86.8807
|  |  |  | 2373.304 | 32473.974 | 86.8817
|  |  |  | 2373.442 | 32475.918 | 86.888
|  |  |  | 2373.53 | 32476.528 | 86.8898
|  |  |  | 2373.615 | 32477.648 | 86.8905
|  |  |  | 2373.711 | 32478.587 | 86.8923
|  |  |  | 2373.801 | 32479.526 | 86.8951
|  |  |  | 2373.931 | 32480.448 | 86.8961
|  |  |  | 2374.006 | 32481.535 | 86.8996
|  |  |  | 2374.109 | 32482.326 | 86.9033
|  |  |  | 2374.206 | 32483.561 | 86.9061
|  |  |  | 2374.303 | 32484.533 | 86.9078
|  |  |  | 2374.407 | 32485.077 | 86.91
|  |  |  | 2374.53 | 32486.79 | 86.9158
|  |  |  | 2374.606 | 32487.416 | 86.9129
|  |  |  | 2374.701 | 32488.487 | 86.9191
|  |  |  | 2374.822 | 32489.376 | 86.9203
|  |  |  | 2374.947 | 32490.463 | 86.9226
|  |  |  | 2375.03 | 32491.271 | 86.9236
|  |  |  | 2375.138 | 32492.44 | 86.9245
|  |  |  | 2375.247 | 32493.198 | 86.9306
|  |  |  | 2375.32 | 32494.236 | 86.9286
|  |  |  | 2375.419 | 32495.257 | 86.933
|  |  |  | 2375.534 | 32496.921 | 86.9321
|  |  |  | 2375.625 | 32497.481 | 86.936
|  |  |  | 2375.727 | 32498.749 | 86.9396
|  |  |  | 2375.816 | 32499.408 | 86.9407
|  |  |  | 2375.903 | 32500.528 | 86.9436
|  |  |  | 2376.025 | 32501.648 | 86.9485
|  |  |  | 2376.123 | 32502.159 | 86.9483
|  |  |  | 2376.228 | 32503.905 | 86.9521
|  |  |  | 2376.301 | 32504.498 | 86.9505
|  |  |  | 2376.403 | 32504.498 | 86.9527
|  |  |  | 2376.519 | 32506.327 | 86.9563
|  |  |  | 2376.602 | 32507.529 | 86.9571
|  |  |  | 2376.721 | 32508.139 | 86.9611
|  |  |  | 2376.801 | 32509.193 | 86.9649
|  |  |  | 2376.92 | 32510.675 | 86.9635
|  |  |  | 2377.024 | 32511.252 | 86.9687
|  |  |  | 2377.104 | 32512.043 | 86.9686
|  |  |  | 2377.225 | 32514.003 | 86.9741
|  |  |  | 2377.307 | 32514.003 | 86.9736
|  |  |  | 2377.411 | 32514.892 | 86.9768
|  |  |  | 2377.516 | 32516.721 | 86.9785
|  |  |  | 2377.646 | 32517.347 | 86.9823
|  |  |  | 2377.727 | 32518.516 | 86.9842
|  |  |  | 2377.834 | 32519.834 | 86.9877
|  |  |  | 2377.913 | 32520.575 | 86.9918
|  |  |  | 2378.004 | 32521.152 | 86.9915
|  |  |  | 2378.128 | 32522.503 | 86.9932
|  |  |  | 2378.229 | 32523.079 | 86.9993
|  |  |  | 2378.314 | 32524.924 | 87.0013
|  |  |  | 2378.441 | 32525.435 | 87.002
|  |  |  | 2378.515 | 32526.604 | 87.0041
|  |  |  | 2378.619 | 32527.411 | 87.0069
|  |  |  | 2378.728 | 32528.532 | 87.0097
|  |  |  | 2378.83 | 32529.223 | 87.0114
|  |  |  | 2378.915 | 32530.097 | 87.0121
|  |  |  | 2379.023 | 32531.332 | 87.0147
|  |  |  | 2379.13 | 32532.897 | 87.0161
|  |  |  | 2379.215 | 32533.605 | 87.0216
|  |  |  | 2379.341 | 32534.264 | 87.0238
|  |  |  | 2379.409 | 32535.532 | 87.024
|  |  |  | 2379.514 | 32536.603 | 87.0237
|  |  |  | 2379.627 | 32537.279 | 87.0302
|  |  |  | 2379.707 | 32538.086 | 87.0291
|  |  |  | 2379.822 | 32539.717 | 87.0336
|  |  |  | 2379.906 | 32540.82 | 87.0359
|  |  |  | 2380.024 | 32541.743 | 87.0382
|  |  |  | 2380.124 | 32542.303 | 87.0407
|  |  |  | 2380.213 | 32543.06 | 87.0401
|  |  |  | 2380.302 | 32543.95 | 87.0434
|  |  |  | 2380.415 | 32545.153 | 87.0463
|  |  |  | 2380.509 | 32545.943 | 87.0524
|  |  |  | 2380.621 | 32546.882 | 87.0518
|  |  |  | 2380.718 | 32547.953 | 87.0517
|  |  |  | 2380.812 | 32548.974 | 87.0553
|  |  |  | 2380.921 | 32550.704 | 87.0576
|  |  |  | 2381.041 | 32551.379 | 87.0614
|  |  |  | 2381.118 | 32552.236 | 87.0642
|  |  |  | 2381.213 | 32552.977 | 87.0664
|  |  |  | 2381.321 | 32554.822 | 87.0667
|  |  |  | 2381.405 | 32555.53 | 87.0736
|  |  |  | 2381.509 | 32556.42 | 87.075
|  |  |  | 2381.609 | 32557.013 | 87.0763
|  |  |  | 2381.709 | 32557.886 | 87.0794
|  |  |  | 2381.816 | 32559.665 | 87.0832
|  |  |  | 2381.908 | 32560.587 | 87.0827
|  |  |  | 2382.03 | 32562.053 | 87.0882
|  |  |  | 2382.12 | 32562.053 | 87.0888
|  |  |  | 2382.222 | 32562.976 | 87.0933
|  |  |  | 2382.304 | 32563.981 | 87.092
|  |  |  | 2382.412 | 32565.266 | 87.0935
|  |  |  | 2382.51 | 32565.908 | 87.0988
|  |  |  | 2382.629 | 32567.72 | 87.1036
|  |  |  | 2382.717 | 32568.231 | 87.1064
|  |  |  | 2382.803 | 32569.812 | 87.1048
|  |  |  | 2382.943 | 32570.702 | 87.1098
|  |  |  | 2383.026 | 32571.393 | 87.111
|  |  |  | 2383.105 | 32572.563 | 87.1124
|  |  |  | 2383.229 | 32573.403 | 87.1152
|  |  |  | 2383.32 | 32574.078 | 87.1171
|  |  |  | 2383.403 | 32574.968 | 87.1188
|  |  |  | 2383.5 | 32575.792 | 87.1216
|  |  |  | 2383.626 | 32577.735 | 87.1246
|  |  |  | 2383.708 | 32577.735 | 87.126
|  |  |  | 2383.826 | 32579.712 | 87.1307
|  |  |  | 2383.916 | 32579.712 | 87.1305
|  |  |  | 2384.042 | 32581.442 | 87.1335
|  |  |  | 2384.105 | 32582.216 | 87.1372
|  |  |  | 2384.209 | 32583.155 | 87.1372
|  |  |  | 2384.306 | 32584.127 | 87.1425
|  |  |  | 2384.43 | 32585.79 | 87.1455
|  |  |  | 2384.521 | 32586.532 | 87.1466
|  |  |  | 2384.601 | 32587.52 | 87.1484
|  |  |  | 2384.722 | 32588.459 | 87.1516
|  |  |  | 2384.811 | 32589.217 | 87.1527
|  |  |  | 2384.923 | 32590.32 | 87.1551
|  |  |  | 2385.022 | 32591.029 | 87.1588
|  |  |  | 2385.11 | 32591.968 | 87.1578
|  |  |  | 2385.229 | 32593.911 | 87.1601
|  |  |  | 2385.335 | 32593.911 | 87.1646
|  |  |  | 2385.409 | 32594.949 | 87.1646
|  |  |  | 2385.521 | 32596.695 | 87.1666
|  |  |  | 2385.608 | 32597.255 | 87.1699
|  |  |  | 2385.722 | 32598.425 | 87.1727
|  |  |  | 2385.819 | 32598.985 | 87.1749
|  |  |  | 2385.926 | 32600.715 | 87.1766
|  |  |  | 2386.018 | 32601.407 | 87.1791
|  |  |  | 2386.113 | 32602.576 | 87.1838
|  |  |  | 2386.205 | 32603.169 | 87.1824
|  |  |  | 2386.321 | 32604.569 | 87.1829
|  |  |  | 2386.402 | 32605.261 | 87.1829
|  |  |  | 2386.521 | 32606.414 | 87.1801
|  |  |  | 2386.616 | 32606.991 | 87.1827
|  |  |  | 2386.722 | 32608.72 | 87.1859
|  |  |  | 2386.834 | 32609.396 | 87.1884
|  |  |  | 2386.931 | 32610.532 | 87.1877
|  |  |  | 2387.009 | 32611.982 | 87.1922
|  |  |  | 2387.125 | 32612.575 | 87.1982
|  |  |  | 2387.216 | 32613.596 | 87.1974
|  |  |  | 2387.324 | 32614.519 | 87.2021
|  |  |  | 2387.427 | 32615.145 | 87.2041
|  |  |  | 2387.52 | 32616.792 | 87.206
|  |  |  | 2387.617 | 32617.385 | 87.2065
|  |  |  | 2387.71 | 32618.9 | 87.2107
|  |  |  | 2387.827 | 32619.362 | 87.2135
|  |  |  | 2387.929 | 32620.432 | 87.2147
|  |  |  | 2388.023 | 32621.075 | 87.2192
|  |  |  | 2388.105 | 32622.804 | 87.2226
|  |  |  | 2388.236 | 32623.332 | 87.2223
|  |  |  | 2388.312 | 32624.584 | 87.2266
|  |  |  | 2388.415 | 32625.193 | 87.2279
|  |  |  | 2388.501 | 32626.083 | 87.2294
|  |  |  | 2388.612 | 32627.598 | 87.2338
|  |  |  | 2388.703 | 32628.24 | 87.2365
|  |  |  | 2388.82 | 32629.509 | 87.2373
|  |  |  | 2388.906 | 32630.53 | 87.2427
|  |  |  | 2389.007 | 32631.206 | 87.2462
|  |  |  | 2389.114 | 32632.737 | 87.2444
|  |  |  | 2389.229 | 32633.446 | 87.247
|  |  |  | 2389.312 | 32634.533 | 87.2547
|  |  |  | 2389.415 | 32635.044 | 87.2526
|  |  |  | 2389.5 | 32636.74 | 87.2589
|  |  |  | 2389.621 | 32637.251 | 87.2606
|  |  |  | 2389.707 | 32637.992 | 87.2601
|  |  |  | 2389.814 | 32639.294 | 87.2615
|  |  |  | 2389.911 | 32639.952 | 87.2667
|  |  |  | 2390.018 | 32641.517 | 87.2702
|  |  |  | 2390.111 | 32642.605 | 87.2721
|  |  |  | 2390.209 | 32643.576 | 87.2773
|  |  |  | 2390.302 | 32644.499 | 87.2757
|  |  |  | 2390.416 | 32645.636 | 87.2813
|  |  |  | 2390.538 | 32646.311 | 87.2836
|  |  |  | 2390.61 | 32647.579 | 87.2862
|  |  |  | 2390.7 | 32648.238 | 87.29
|  |  |  | 2390.814 | 32649.375 | 87.2881
|  |  |  | 2390.929 | 32650.857 | 87.2962
|  |  |  | 2391.014 | 32651.352 | 87.294
|  |  |  | 2391.1 | 32652.356 | 87.2978
|  |  |  | 2391.226 | 32654.004 | 87.3024
|  |  |  | 2391.309 | 32654.827 | 87.3012
|  |  |  | 2391.411 | 32655.601 | 87.305
|  |  |  | 2391.534 | 32656.919 | 87.3051
|  |  |  | 2391.629 | 32657.496 | 87.3074
|  |  |  | 2391.715 | 32658.632 | 87.3138
|  |  |  | 2391.812 | 32659.16 | 87.317
|  |  |  | 2391.945 | 32660.774 | 87.319
|  |  |  | 2392.011 | 32661.4 | 87.3231
|  |  |  | 2392.135 | 32662.421 | 87.3252
|  |  |  | 2392.216 | 32663.08 | 87.3313
|  |  |  | 2392.3 | 32664.76 | 87.3328
|  |  |  | 2392.428 | 32665.617 | 87.3343
|  |  |  | 2392.524 | 32666.292 | 87.3389
|  |  |  | 2392.629 | 32667.462 | 87.3415
|  |  |  | 2392.718 | 32668.022 | 87.3414
|  |  |  | 2392.804 | 32668.961 | 87.3449
|  |  |  | 2392.924 | 32670.625 | 87.3468
|  |  |  | 2393.018 | 32671.267 | 87.3491
|  |  |  | 2393.101 | 32672.486 | 87.35
|  |  |  | 2393.23 | 32673.853 | 87.3509
|  |  |  | 2393.324 | 32674.446 | 87.355
|  |  |  | 2393.424 | 32675.698 | 87.3602
|  |  |  | 2393.538 | 32676.357 | 87.3626
|  |  |  | 2393.624 | 32677.148 | 87.3654
|  |  |  | 2393.731 | 32678.465 | 87.3651
|  |  |  | 2393.827 | 32679.091 | 87.3718
|  |  |  | 2393.933 | 32680.442 | 87.3732
|  |  |  | 2394.001 | 32681.562 | 87.3726
|  |  |  | 2394.104 | 32682.007 | 87.3793
|  |  |  | 2394.226 | 32683.292 | 87.384
|  |  |  | 2394.337 | 32684.05 | 87.3822
|  |  |  | 2394.401 | 32685.17 | 87.3848
|  |  |  | 2394.525 | 32686.867 | 87.3892
|  |  |  | 2394.623 | 32687.394 | 87.3887
|  |  |  | 2394.718 | 32688.711 | 87.3927
|  |  |  | 2394.825 | 32690.013 | 87.3945
|  |  |  | 2394.93 | 32690.606 | 87.3965
|  |  |  | 2395.024 | 32691.709 | 87.4009
|  |  |  | 2395.115 | 32692.5 | 87.4041
|  |  |  | 2395.202 | 32693.044 | 87.4047
|  |  |  | 2395.312 | 32694.691 | 87.4073
|  |  |  | 2395.419 | 32695.926 | 87.4111
|  |  |  | 2395.502 | 32695.926 | 87.4146
|  |  |  | 2395.605 | 32696.783 | 87.4159
|  |  |  | 2395.723 | 32698.793 | 87.4169
|  |  |  | 2395.837 | 32699.402 | 87.4224
|  |  |  | 2395.926 | 32700.572 | 87.4224
|  |  |  | 2396.028 | 32701.198 | 87.4283
|  |  |  | 2396.116 | 32702.071 | 87.4296
|  |  |  | 2396.222 | 32703.982 | 87.4331
|  |  |  | 2396.319 | 32704.673 | 87.4342
|  |  |  | 2396.417 | 32705.777 | 87.4352
|  |  |  | 2396.524 | 32706.469 | 87.4377
|  |  |  | 2396.604 | 32707.606 | 87.439
|  |  |  | 2396.722 | 32708.413 | 87.4439
|  |  |  | 2396.805 | 32708.989 | 87.4419
|  |  |  | 2396.913 | 32710.258 | 87.4484
|  |  |  | 2397.019 | 32711.526 | 87.4495
|  |  |  | 2397.115 | 32712.646 | 87.454
|  |  |  | 2397.212 | 32713.585 | 87.4562
|  |  |  | 2397.306 | 32714.541 | 87.4614
|  |  |  | 2397.403 | 32715.232 | 87.4621
|  |  |  | 2397.518 | 32716.633 | 87.4654
|  |  |  | 2397.617 | 32717.588 | 87.4665
|  |  |  | 2397.708 | 32718.659 | 87.4693
|  |  |  | 2397.8 | 32719.351 | 87.4723
|  |  |  | 2397.908 | 32719.993 | 87.4765
|  |  |  | 2398.014 | 32721.278 | 87.4768
|  |  |  | 2398.111 | 32721.904 | 87.4813
|  |  |  | 2398.218 | 32723.683 | 87.4814
|  |  |  | 2398.332 | 32724.358 | 87.4886
|  |  |  | 2398.433 | 32725.412 | 87.4933
|  |  |  | 2398.524 | 32726.088 | 87.4907
|  |  |  | 2398.632 | 32727.9 | 87.4968
|  |  |  | 2398.726 | 32728.493 | 87.4953
|  |  |  | 2398.804 | 32729.613 | 87.5002
|  |  |  | 2398.91 | 32730.585 | 87.5017
|  |  |  | 2399.015 | 32731.639 | 87.505
|  |  |  | 2399.102 | 32732.595 | 87.5068
|  |  |  | 2399.232 | 32733.517 | 87.511
|  |  |  | 2399.324 | 32734.061 | 87.5157
|  |  |  | 2399.439 | 32735.856 | 87.5184
|  |  |  | 2399.517 | 32735.856 | 87.5215
|  |  |  | 2399.615 | 32736.894 | 87.5258
|  |  |  | 2399.711 | 32737.915 | 87.5272
|  |  |  | 2399.807 | 32738.904 | 87.5295
|  |  |  | 2399.927 | 32740.716 | 87.533
|  |  |  | 2400.016 | 32741.177 | 87.5351
|  |  |  | 2400.128 | 32742.725 | 87.5388
|  |  |  | 2400.206 | 32742.725 | 87.5396
|  |  |  | 2400.315 | 32744.587 | 87.5441
|  |  |  | 2400.432 | 32746.119 | 87.5466
|  |  |  | 2400.522 | 32746.119 | 87.5471
|  |  |  | 2400.605 | 32746.942 | 87.5503
|  |  |  | 2400.722 | 32748.474 | 87.5549
|  |  |  | 2400.822 | 32749.611 | 87.5605
|  |  |  | 2400.906 | 32750.237 | 87.5594
|  |  |  | 2401.001 | 32751.456 | 87.5651
|  |  |  | 2401.133 | 32752.428 | 87.5664
|  |  |  | 2401.242 | 32753.745 | 87.5703
|  |  |  | 2401.305 | 32753.745 | 87.5717
|  |  |  | 2401.443 | 32755.673 | 87.5723
|  |  |  | 2401.5 | 32755.673 | 87.5759
|  |  |  | 2401.621 | 32757.633 | 87.5767
|  |  |  | 2401.736 | 32758.242 | 87.5824
|  |  |  | 2401.819 | 32759.132 | 87.5831
|  |  |  | 2401.925 | 32760.812 | 87.5813
|  |  |  | 2402.049 | 32761.422 | 87.5897
|  |  |  | 2402.126 | 32762.723 | 87.5917
|  |  |  | 2402.221 | 32763.645 | 87.5946
|  |  |  | 2402.342 | 32764.453 | 87.5991
|  |  |  | 2402.416 | 32765.606 | 87.5976
|  |  |  | 2402.52 | 32766.396 | 87.6014
|  |  |  | 2402.619 | 32767.615 | 87.6038
|  |  |  | 2402.728 | 32768.291 | 87.6094
|  |  |  | 2402.817 | 32769.065 | 87.611
|  |  |  | 2402.916 | 32770.333 | 87.6116
|  |  |  | 2403.022 | 32771.981 | 87.6159
|  |  |  | 2403.128 | 32772.59 | 87.618
|  |  |  | 2403.222 | 32773.677 | 87.6213
|  |  |  | 2403.317 | 32774.616 | 87.625
|  |  |  | 2403.411 | 32775.555 | 87.6284
|  |  |  | 2403.529 | 32776.132 | 87.6299
|  |  |  | 2403.602 | 32777.038 | 87.6316
|  |  |  | 2403.701 | 32778.043 | 87.6337
|  |  |  | 2403.819 | 32779.657 | 87.6374
|  |  |  | 2403.915 | 32780.596 | 87.6408
|  |  |  | 2404.013 | 32781.848 | 87.6446
|  |  |  | 2404.119 | 32782.507 | 87.6485
|  |  |  | 2404.214 | 32783.594 | 87.6513
|  |  |  | 2404.307 | 32784.269 | 87.6514
|  |  |  | 2404.415 | 32785.076 | 87.6551
|  |  |  | 2404.523 | 32786.328 | 87.6566
|  |  |  | 2404.625 | 32787.004 | 87.6598
|  |  |  | 2404.708 | 32787.976 | 87.6603
|  |  |  | 2404.822 | 32789.689 | 87.6643
|  |  |  | 2404.932 | 32790.364 | 87.6691
|  |  |  | 2405.005 | 32791.484 | 87.6682
|  |  |  | 2405.11 | 32792.555 | 87.6751
|  |  |  | 2405.222 | 32793.197 | 87.6787
|  |  |  | 2405.31 | 32794.005 | 87.6787
|  |  |  | 2405.418 | 32795.158 | 87.6811
|  |  |  | 2405.503 | 32795.948 | 87.6834
|  |  |  | 2405.611 | 32797.167 | 87.6899
|  |  |  | 2405.717 | 32798.65 | 87.6918
|  |  |  | 2405.827 | 32799.309 | 87.6915
|  |  |  | 2405.914 | 32800.182 | 87.6957
|  |  |  | 2406.025 | 32800.907 | 87.6986
|  |  |  | 2406.111 | 32802.867 | 87.6917
|  |  |  | 2406.219 | 32803.344 | 87.6938
|  |  |  | 2406.314 | 32804.349 | 87.6939
|  |  |  | 2406.401 | 32805.782 | 87.6947
|  |  |  | 2406.515 | 32806.623 | 87.6989
|  |  |  | 2406.638 | 32807.298 | 87.6989
|  |  |  | 2406.71 | 32808.583 | 87.7034
|  |  |  | 2406.801 | 32809.225 | 87.7031
|  |  |  | 2406.909 | 32810.329 | 87.7088
|  |  |  | 2407.016 | 32811.021 | 87.7087
|  |  |  | 2407.101 | 32811.927 | 87.7117
|  |  |  | 2407.208 | 32813.195 | 87.7141
|  |  |  | 2407.33 | 32814.628 | 87.7212
|  |  |  | 2407.415 | 32815.188 | 87.719
|  |  |  | 2407.505 | 32816.836 | 87.7257
|  |  |  | 2407.644 | 32817.676 | 87.725
|  |  |  | 2407.715 | 32818.368 | 87.7278
|  |  |  | 2407.849 | 32819.949 | 87.7302
|  |  |  | 2407.941 | 32820.707 | 87.7303
|  |  |  | 2408.002 | 32821.81 | 87.7316
|  |  |  | 2408.104 | 32822.502 | 87.7357
|  |  |  | 2408.211 | 32823.556 | 87.7421
|  |  |  | 2408.332 | 32824.545 | 87.7414
|  |  |  | 2408.424 | 32825.187 | 87.7459
|  |  |  | 2408.508 | 32826.406 | 87.7478
|  |  |  | 2408.601 | 32826.983 | 87.7498
|  |  |  | 2408.717 | 32828.366 | 87.7536
|  |  |  | 2408.831 | 32829.668 | 87.7525
|  |  |  | 2408.929 | 32830.623 | 87.7578
|  |  |  | 2409.014 | 32831.15 | 87.7589
|  |  |  | 2409.125 | 32832.699 | 87.765
|  |  |  | 2409.201 | 32833.341 | 87.7643
|  |  |  | 2409.336 | 32834.313 | 87.7695
|  |  |  | 2409.43 | 32835.104 | 87.7741
|  |  |  | 2409.52 | 32836.043 | 87.7735
|  |  |  | 2409.629 | 32837.723 | 87.7769
|  |  |  | 2409.747 | 32838.349 | 87.7786
|  |  |  | 2409.831 | 32839.502 | 87.7813
|  |  |  | 2409.927 | 32840.062 | 87.7853
|  |  |  | 2410.02 | 32841.017 | 87.7822
|  |  |  | 2410.121 | 32842.928 | 87.7873
|  |  |  | 2410.24 | 32843.455 | 87.7893
|  |  |  | 2410.333 | 32844.592 | 87.7916
|  |  |  | 2410.415 | 32845.086 | 87.7947
|  |  |  | 2410.502 | 32845.91 | 87.7985
|  |  |  | 2410.616 | 32847.59 | 87.801
|  |  |  | 2410.707 | 32848.381 | 87.8017
|  |  |  | 2410.823 | 32849.435 | 87.8062
|  |  |  | 2410.929 | 32850.604 | 87.8097
|  |  |  | 2411.025 | 32851.675 | 87.8104
|  |  |  | 2411.118 | 32852.647 | 87.8132
|  |  |  | 2411.234 | 32853.042 | 87.8134
|  |  |  | 2411.302 | 32854.064 | 87.8172
|  |  |  | 2411.402 | 32855.25 | 87.8211
|  |  |  | 2411.514 | 32855.925 | 87.8243
|  |  |  | 2411.628 | 32857.539 | 87.8252
|  |  |  | 2411.713 | 32858.594 | 87.827
|  |  |  | 2411.828 | 32859.236 | 87.833
|  |  |  | 2411.903 | 32860.027 | 87.8349
|  |  |  | 2412.013 | 32861.888 | 87.8343
|  |  |  | 2412.127 | 32862.481 | 87.8361
|  |  |  | 2412.22 | 32863.684 | 87.8395
|  |  |  | 2412.346 | 32864.376 | 87.8422
|  |  |  | 2412.412 | 32865.496 | 87.845
|  |  |  | 2412.504 | 32866.138 | 87.8475
|  |  |  | 2412.62 | 32867.505 | 87.8511
|  |  |  | 2412.72 | 32868.939 | 87.854
|  |  |  | 2412.832 | 32869.515 | 87.8562
|  |  |  | 2412.923 | 32870.685 | 87.8559
|  |  |  | 2413.037 | 32871.376 | 87.8622
|  |  |  | 2413.11 | 32872.579 | 87.865
|  |  |  | 2413.214 | 32873.32 | 87.8681
|  |  |  | 2413.307 | 32874.44 | 87.8683
|  |  |  | 2413.423 | 32875.083 | 87.8736
|  |  |  | 2413.511 | 32875.956 | 87.8747
|  |  |  | 2413.611 | 32877.85 | 87.8805
|  |  |  | 2413.703 | 32878.756 | 87.883
|  |  |  | 2413.833 | 32879.415 | 87.8832
|  |  |  | 2413.923 | 32879.415 | 87.8858
|  |  |  | 2414.007 | 32880.964 | 87.8882
|  |  |  | 2414.101 | 32882.792 | 87.8922
|  |  |  | 2414.231 | 32883.253 | 87.8934
|  |  |  | 2414.305 | 32884.489 | 87.8954
|  |  |  | 2414.423 | 32885.115 | 87.8998
|  |  |  | 2414.514 | 32886.367 | 87.8995
|  |  |  | 2414.613 | 32886.91 | 87.9076
|  |  |  | 2414.718 | 32887.849 | 87.9047
|  |  |  | 2414.81 | 32888.969 | 87.9077
|  |  |  | 2414.901 | 32890.765 | 87.9114
|  |  |  | 2415.019 | 32891.654 | 87.9165
|  |  |  | 2415.101 | 32892.544 | 87.9152
|  |  |  | 2415.217 | 32893.104 | 87.9195
|  |  |  | 2415.305 | 32894.817 | 87.9179
|  |  |  | 2415.446 | 32895.69 | 87.9229
|  |  |  | 2415.512 | 32896.365 | 87.9275
|  |  |  | 2415.649 | 32897.963 | 87.9275
|  |  |  | 2415.7 | 32897.963 | 87.9331
|  |  |  | 2415.804 | 32898.737 | 87.9349
|  |  |  | 2415.916 | 32900.484 | 87.9368
|  |  |  | 2416.004 | 32901.472 | 87.9359
|  |  |  | 2416.146 | 32902.427 | 87.9408
|  |  |  | 2416.202 | 32903.235 | 87.9454
|  |  |  | 2416.328 | 32904.997 | 87.9473
|  |  |  | 2416.407 | 32904.997 | 87.9481
|  |  |  | 2416.529 | 32906.727 | 87.9515
|  |  |  | 2416.616 | 32907.353 | 87.9544
|  |  |  | 2416.704 | 32908.588 | 87.9559
|  |  |  | 2416.807 | 32909.296 | 87.9599
|  |  |  | 2416.913 | 32910.005 | 87.9636
|  |  |  | 2417.01 | 32910.894 | 87.964
|  |  |  | 2417.141 | 32912.723 | 87.967
|  |  |  | 2417.223 | 32913.332 | 87.9716
|  |  |  | 2417.307 | 32914.551 | 87.9695
|  |  |  | 2417.405 | 32915.474 | 87.9763
|  |  |  | 2417.5 | 32916.149 | 87.9796
|  |  |  | 2417.604 | 32917.368 | 87.9794
|  |  |  | 2417.727 | 32918.686 | 87.9818
|  |  |  | 2417.828 | 32919.196 | 87.9856
|  |  |  | 2417.936 | 32920.481 | 87.9902
|  |  |  | 2418.02 | 32921.124 | 87.9891
|  |  |  | 2418.104 | 32922.277 | 87.9923
|  |  |  | 2418.23 | 32923.595 | 87.9954
|  |  |  | 2418.319 | 32924.896 | 87.9991
|  |  |  | 2418.411 | 32924.896 | 88
|  |  |  | 2418.523 | 32926.79 | 88.0023
|  |  |  | 2418.616 | 32927.35 | 88.0029
|  |  |  | 2418.717 | 32928.586 | 88.0086
|  |  |  | 2418.83 | 32929.261 | 88.0137
|  |  |  | 2418.93 | 32930.035 | 88.0141
|  |  |  | 2419.033 | 32931.024 | 88.0176
|  |  |  | 2419.121 | 32932.095 | 88.017
|  |  |  | 2419.215 | 32933.874 | 88.0235
|  |  |  | 2419.321 | 32934.911 | 88.0233
|  |  |  | 2419.434 | 32935.422 | 88.0254
|  |  |  | 2419.526 | 32936.246 | 88.0328
|  |  |  | 2419.64 | 32937.942 | 88.032
|  |  |  | 2419.723 | 32938.634 | 88.0337
|  |  |  | 2419.816 | 32939.606 | 88.0344
|  |  |  | 2419.912 | 32940.545 | 88.0403
|  |  |  | 2420.052 | 32941.435 | 88.0421
|  |  |  | 2420.123 | 32942.654 | 88.0456
|  |  |  | 2420.229 | 32943.329 | 88.0494
|  |  |  | 2420.32 | 32944.597 | 88.0519
|  |  |  | 2420.416 | 32945.454 | 88.0525
|  |  |  | 2420.521 | 32946.574 | 88.0557
|  |  |  | 2420.635 | 32947.118 | 88.0599
|  |  |  | 2420.732 | 32948.155 | 88.0611
|  |  |  | 2420.823 | 32949.061 | 88.0632
|  |  |  | 2420.926 | 32949.984 | 88.0666
|  |  |  | 2421.011 | 32950.972 | 88.0695
|  |  |  | 2421.119 | 32951.977 | 88.0715
|  |  |  | 2421.225 | 32953.707 | 88.0703
|  |  |  | 2421.313 | 32953.707 | 88.0753
|  |  |  | 2421.406 | 32954.843 | 88.0771
|  |  |  | 2421.506 | 32956.804 | 88.0828
|  |  |  | 2421.607 | 32957.611 | 88.0829
|  |  |  | 2421.73 | 32958.138 | 88.0861
|  |  |  | 2421.822 | 32959.077 | 88.087
|  |  |  | 2421.916 | 32959.983 | 88.0899
|  |  |  | 2422.006 | 32961.465 | 88.0909
|  |  |  | 2422.117 | 32962.239 | 88.0972
|  |  |  | 2422.214 | 32963.854 | 88.0979
|  |  |  | 2422.336 | 32964.48 | 88.0992
|  |  |  | 2422.402 | 32965.715 | 88.1008
|  |  |  | 2422.507 | 32966.16 | 88.0985
|  |  |  | 2422.607 | 32966.16 | 88.0939
|  |  |  | 2422.703 | 32966.16 | 88.0907
|  |  |  | 2422.805 | 32966.16 | 88.0877
|  |  |  | 2422.91 | 32966.16 | 88.0807
|  |  |  | 2423.008 | 32966.16 | 88.0783
|  |  |  | 2423.101 | 32966.16 | 88.0754
|  |  |  | 2423.202 | 32966.16 | 88.0686
|  |  |  | 2423.322 | 32966.16 | 88.0673
|  |  |  | 2423.413 | 32966.16 | 88.0605
|  |  |  | 2423.522 | 32966.16 | 88.0537
|  |  |  | 2423.629 | 32966.16 | 88.053
|  |  |  | 2423.714 | 32966.16 | 88.0456
|  |  |  | 2423.81 | 32966.16 | 88.0437
|  |  |  | 2423.909 | 32966.16 | 88.0399
|  |  |  | 2424.005 | 32966.16 | 88.0379

## EVA2.5k_90C60RH_noBusbar_P
Time (sec) | Position (microns) | Load (N) | Disp to subtract (mm) | Disp recorded (mm) | Load (N) | Recorded "a" (mm) | "a" (mm) | Gc calculation (J/m2) |  | Data to Report
0.106 | 1.276 | 10.8312 | None | 1.4 | 41.0242 | 6.56 | 22.06 | 561.4446 |  | Gc_plateau (and std dev) | 1746.429 | 57.33012
0.231 | 1.276 | 10.8321 |  | 1.8 | 47.1872 | 7.56 | 23.06 | 759.85
0.311 | 1.276 | 10.8318 | "a" to add (mm) | 2.6 | 57.8617 | 10 | 25.5 | 1100.611
0.408 | 1.276 | 10.8307 | 15.5 | 3.2 | 64.2859 | 11.13 | 26.63 | 1379.981
0.516 | 1.276 | 10.8308 |  | 3.7 | 68.8697 | 12.82 | 28.32 | 1511.448 |  | Note: This adhesion test was performed on the cell in a region WITHOUT busbars with 2 weeks vacuum desiccator preconditioning
0.614 | 1.276 | 10.8303 |  | 4.2 | 72.3049 | 14.1 | 29.6 | 1648.858 | Take data
0.712 | 1.276 | 10.8295 |  | 4.7 | 75.4544 | 15.68 | 31.18 | 1735.322 | Take data
0.809 | 1.276 | 10.8296 |  | 5.25 | 77.4323 | 17.33 | 32.83 | 1794.277 | Take data
0.902 | 1.276 | 10.8304 |  | 5.75 | 78.1706 | 18.68 | 34.18 | 1830.278 | Take data
1.014 | 1.276 | 10.8287 |  | 6.35 | 76.3757 | 20.46 | 35.96 | 1784.183 | Take data
1.109 | 1.276 | 10.8286 |  | 6.8 | 76.9262 | 21.88 | 37.38 | 1780.961 | Take data
1.243 | 1.276 | 10.8289 |  | 7.4 | 77.7374 | 23.63 | 39.13 | 1787.277 | Take data
1.316 | 1.276 | 10.8313 |  | 7.95 | 76.765 | 25.4 | 40.9 | 1735.536 | Take data
1.416 | 1.276 | 10.8289 |  | 8.5 | 76.9956 | 26.64 | 42.14 | 1753.257 | Take data
1.529 | 1.276 | 10.826 |  | 9 | 76.6731 | 28.45 | 43.95 | 1699.486 | Take data
1.63 | 1.276 | 10.8304 |  | 9.85 | 75.2808 | 30.58 | 46.08 | 1661.289 | Take data
1.73 | 1.276 | 10.8305 |  | 11.8 | 68.859 | 35.71 | 51.21 | 1473.951 | Si chipping most likely
1.83 | 1.276 | 10.8301 |  | 12.15 | 68.84 | 37.08 | 52.58 | 1439.215
1.929 | 1.276 | 10.8304 |  | 12.85 | 69.9434 | 38.74 | 54.24 | 1453.317
2.028 | 1.276 | 10.8328 |  | 13.45 | 70.8143 | 39.89 | 55.39 | 1476.829
2.128 | 1.276 | 10.8303 |  | 13.85 | 70.0679 | 42.07 | 57.57 | 1392.92
2.229 | 1.276 | 10.8306 |  | 16 | 63.9987 | 47.75 | 63.25 | 1217.643
2.328 | 1.276 | 10.8299 |  | 16.75 | 64.5675 | 49.15 | 64.65 | 1230.953
2.429 | 1.276 | 10.8317 |  | 17.35 | 65.4974 | 49.94 | 65.44 | 1262.37
2.527 | 1.276 | 10.8277 |  | 18 | 66.0558 | 51.74 | 67.24 | 1251.059
2.627 | 1.276 | 10.8299
2.727 | 1.276 | 10.8318
2.825 | 1.276 | 10.8293
2.926 | 1.276 | 10.8302
3.054 | 1.276 | 10.8301
3.111 | 1.276 | 10.8317
3.211 | 1.276 | 10.8283
3.3 | 1.276 | 10.8296
3.432 | 1.276 | 10.8307
3.532 | 1.276 | 10.8307
3.635 | 1.276 | 10.8269
3.718 | 1.276 | 10.8284
3.836 | 1.276 | 10.8301
3.932 | 1.276 | 10.8285
4.034 | 1.276 | 10.8268
4.132 | 1.276 | 10.8284
4.233 | 1.276 | 10.8281
4.321 | 1.276 | 10.8291
4.42 | 1.276 | 10.827
4.531 | 1.276 | 10.8264
4.618 | 1.276 | 10.8272
4.718 | 1.276 | 10.8249
4.832 | 1.276 | 10.8286
4.913 | 1.276 | 10.8306
5.018 | 1.276 | 10.8293
5.121 | 1.276 | 10.827
5.204 | 1.276 | 10.8271
5.317 | 1.276 | 10.8285
5.415 | 1.276 | 10.8288
5.515 | 1.276 | 10.8276
5.62 | 1.276 | 10.829
5.715 | 1.276 | 10.8306
5.815 | 1.276 | 10.8264
5.913 | 1.276 | 10.8283
6.019 | 1.276 | 10.83
6.115 | 1.276 | 10.8265
6.213 | 1.276 | 10.8281
6.314 | 1.276 | 10.826
6.412 | 1.276 | 10.8276
6.518 | 1.276 | 10.8275
6.612 | 1.276 | 10.8295
6.712 | 1.276 | 10.8284
6.819 | 1.276 | 10.8271
6.915 | 1.276 | 10.8292
7.011 | 1.276 | 10.8334
7.109 | 1.276 | 10.8282
7.213 | 1.276 | 10.8303
7.322 | 1.276 | 10.8289
7.415 | 1.276 | 10.8257
7.509 | 1.276 | 10.8285
7.61 | 1.276 | 10.8265
7.715 | 1.276 | 10.8256
7.808 | 1.276 | 10.8267
7.91 | 1.276 | 10.8277
8.012 | 1.276 | 10.8277
8.107 | 1.276 | 10.8254
8.21 | 1.276 | 10.8271
8.312 | 1.276 | 10.8273
8.412 | 1.276 | 10.8271
8.515 | 1.276 | 10.8258
8.612 | 1.276 | 10.8249
8.708 | 1.276 | 10.8276
8.808 | 1.276 | 10.8296
8.916 | 1.276 | 10.8278
9.012 | 1.276 | 10.8257
9.107 | 1.276 | 10.8277
9.211 | 1.276 | 10.8268
9.302 | 1.276 | 10.8264
9.409 | 1.276 | 10.8248
9.506 | 1.276 | 10.8263
9.619 | 1.276 | 10.8236
9.734 | 1.276 | 10.826
9.832 | 1.276 | 10.8299
9.899 | 1.276 | 10.8243
9.94 | 1.276 | 10.8282
10.013 | 1.276 | 10.8412
10.107 | 2.034 | 10.8596
10.217 | 2.495 | 10.8587
10.336 | 2.495 | 10.8551
10.409 | 2.495 | 10.8571
10.508 | 2.495 | 10.8568
10.644 | 2.495 | 10.8565
10.744 | 2.495 | 10.8586
10.832 | 2.495 | 10.8572
10.932 | 2.495 | 10.8539
11.032 | 2.495 | 10.8581
11.135 | 2.495 | 10.8591
11.2 | 2.495 | 10.8563
11.3 | 2.495 | 10.8552
11.434 | 2.495 | 10.8532
11.503 | 2.495 | 10.8555
11.601 | 2.495 | 10.8551
11.733 | 2.495 | 10.8551
11.849 | 2.495 | 10.8536
11.918 | 2.495 | 10.854
12.003 | 2.495 | 10.8552
12.132 | 2.495 | 10.8543
12.243 | 2.495 | 10.8526
12.331 | 2.495 | 10.856
12.431 | 2.495 | 10.8549
12.535 | 2.495 | 10.8544
12.605 | 2.495 | 10.8561
12.703 | 2.495 | 10.853
12.806 | 2.495 | 10.8552
12.902 | 2.495 | 10.8559
13.003 | 2.495 | 10.8627
13.126 | 3.961 | 10.9028
13.222 | 4.669 | 10.9211
13.322 | 5.938 | 10.9581
13.411 | 6.712 | 10.9772
13.518 | 7.816 | 11.0129
13.63 | 8.343 | 11.0286
13.72 | 9.364 | 11.0639
13.801 | 10.237 | 11.0822
13.925 | 11.983 | 11.123
14.044 | 12.51 | 11.1521
14.134 | 13.795 | 11.1779
14.221 | 15.245 | 11.2061
14.313 | 15.245 | 11.2238
14.416 | 16.859 | 11.2608
14.511 | 17.304 | 11.2651
14.628 | 19.017 | 11.3023
14.749 | 19.66 | 11.328
14.823 | 20.944 | 11.3578
14.933 | 21.752 | 11.3831
15.036 | 22.674 | 11.4096
15.15 | 23.646 | 11.4367
15.2 | 23.646 | 11.4554
15.31 | 25.721 | 11.4868
15.412 | 26.347 | 11.5042
15.526 | 27.632 | 11.5408
15.638 | 28.341 | 11.5689
15.721 | 29.428 | 11.597
15.83 | 30.367 | 11.6143
15.903 | 31.882 | 11.6391
16.025 | 32.475 | 11.6765
16.121 | 33.678 | 11.6999
16.215 | 35.193 | 11.7283
16.315 | 35.193 | 11.7528
16.413 | 36.84 | 11.7794
16.513 | 37.845 | 11.8043
16.605 | 38.652 | 11.8285
16.721 | 39.97 | 11.8548
16.811 | 40.596 | 11.876
16.909 | 41.7 | 11.9031
17.01 | 43.1 | 11.9356
17.12 | 43.66 | 11.9568
17.207 | 44.78 | 11.9802
17.314 | 45.884 | 12.0065
17.42 | 46.526 | 12.0343
17.502 | 47.696 | 12.0661
17.61 | 48.767 | 12.0869
17.713 | 49.837 | 12.1169
17.819 | 50.694 | 12.1393
17.913 | 51.402 | 12.1661
18.016 | 52.885 | 12.1907
18.123 | 53.544 | 12.2173
18.209 | 54.796 | 12.2439
18.318 | 55.471 | 12.2657
18.405 | 56.492 | 12.292
18.514 | 57.711 | 12.3174
18.607 | 58.782 | 12.3427
18.706 | 59.787 | 12.3685
18.813 | 60.396 | 12.3913
18.917 | 61.302 | 12.415
19.013 | 62.159 | 12.4414
19.1 | 63.839 | 12.4669
19.206 | 64.366 | 12.4913
19.32 | 65.404 | 12.518
19.426 | 66.409 | 12.5329
19.544 | 68.007 | 12.5787
19.626 | 68.6 | 12.5917
19.716 | 69.621 | 12.6178
19.802 | 71.054 | 12.643
19.919 | 71.631 | 12.6684
20.028 | 73.278 | 12.7005
20.118 | 73.278 | 12.7186
20.267 | 74.958 | 12.7482
20.316 | 74.958 | 12.7683
20.407 | 76.754 | 12.79
20.509 | 77.808 | 12.8166
20.617 | 78.5 | 12.8413
20.739 | 79.636 | 12.8734
20.812 | 80.411 | 12.8901
20.928 | 82.074 | 12.9224
21.021 | 82.667 | 12.9385
21.106 | 83.755 | 12.9661
21.239 | 84.941 | 12.9957
21.305 | 85.566 | 13.0129
21.443 | 86.753 | 13.0466
21.527 | 87.461 | 13.06
21.607 | 88.597 | 13.0859
21.705 | 89.586 | 13.114
21.827 | 90.607 | 13.146
21.924 | 92.221 | 13.1694
22.004 | 92.221 | 13.1842
22.122 | 93.902 | 13.2125
22.205 | 94.412 | 13.2286
22.339 | 95.862 | 13.263
22.412 | 96.405 | 13.282
22.529 | 98.02 | 13.3139
22.604 | 98.02 | 13.3278
22.705 | 99.766 | 13.3539
22.825 | 101.248 | 13.3857
22.905 | 101.248 | 13.3997
23.021 | 103.027 | 13.4338
23.112 | 103.588 | 13.4476
23.234 | 105.07 | 13.4807
23.304 | 105.07 | 13.4974
23.417 | 106.849 | 13.5298
23.517 | 108.002 | 13.553
23.608 | 108.48 | 13.5685
23.72 | 109.814 | 13.6002
23.84 | 110.506 | 13.6261
23.912 | 111.412 | 13.6419
24.034 | 113.076 | 13.6774
24.13 | 113.85 | 13.7009
24.219 | 114.871 | 13.7227
24.319 | 116.008 | 13.7462
24.431 | 116.733 | 13.7703
24.519 | 117.639 | 13.7942
24.629 | 118.66 | 13.8165
24.735 | 119.467 | 13.8422
24.805 | 120.357 | 13.8615
24.915 | 121.477 | 13.8913
25.025 | 122.976 | 13.9143
25.099 | 123.635 | 13.9305
25.211 | 124.92 | 13.963
25.333 | 125.513 | 13.9843
25.424 | 126.633 | 14.0079
25.519 | 127.259 | 14.0329
25.63 | 129.021 | 14.0557
25.713 | 129.68 | 14.0775
25.824 | 130.619 | 14.1033
25.924 | 131.278 | 14.1252
26.01 | 132.909 | 14.1481
26.105 | 133.502 | 14.1764
26.222 | 134.951 | 14.1989
26.305 | 135.726 | 14.2218
26.422 | 136.698 | 14.2474
26.516 | 137.521 | 14.2692
26.602 | 139.02 | 14.2915
26.71 | 139.58 | 14.3166
26.814 | 140.865 | 14.3418
26.908 | 141.903 | 14.3661
27 | 143.122 | 14.3893
27.119 | 143.929 | 14.4186
27.215 | 144.72 | 14.4441
27.312 | 145.79 | 14.4661
27.433 | 147.158 | 14.4993
27.504 | 147.751 | 14.5156
27.604 | 148.69 | 14.5404
27.731 | 149.497 | 14.562
27.808 | 150.37 | 14.5808
27.909 | 151.095 | 14.6084
28.001 | 152.083 | 14.6315
28.102 | 153.022 | 14.6582
28.239 | 154.784 | 14.6903
28.309 | 155.394 | 14.7023
28.424 | 156.547 | 14.7288
28.511 | 157.552 | 14.7536
28.649 | 158.952 | 14.7889
28.708 | 159.644 | 14.8045
28.833 | 160.665 | 14.837
28.923 | 161.341 | 14.8548
29.026 | 163.268 | 14.8869
29.1 | 163.268 | 14.9022
29.2 | 164.668 | 14.9258
29.302 | 165.656 | 14.9506
29.424 | 166.941 | 14.9803
29.506 | 167.715 | 14.9963
29.634 | 169.033 | 15.03
29.732 | 169.709 | 15.0404
29.804 | 170.763 | 15.0638
29.914 | 171.455 | 15.0865
30.025 | 173.053 | 15.1188
30.14 | 173.629 | 15.1412
30.267 | 175.128 | 15.1649
30.301 | 175.128 | 15.178
30.427 | 176.973 | 15.2108
30.512 | 177.533 | 15.2265
30.641 | 178.983 | 15.2494
30.709 | 179.592 | 15.2639
30.826 | 180.976 | 15.2949
30.916 | 181.602 | 15.3061
31.003 | 182.755 | 15.3289
31.101 | 183.562 | 15.3505
31.219 | 185.028 | 15.3739
31.309 | 185.621 | 15.3858
31.416 | 186.956 | 15.414
31.509 | 187.565 | 15.4314
31.628 | 188.685 | 15.4597
31.727 | 189.295 | 15.4788
31.805 | 190.316 | 15.4896
31.926 | 191.996 | 15.5227
32.003 | 192.556 | 15.5383
32.117 | 194.171 | 15.5693
32.207 | 194.615 | 15.5818
32.318 | 195.62 | 15.6097
32.418 | 196.164 | 15.6333
32.513 | 198.124 | 15.6558
32.613 | 198.618 | 15.6783
32.736 | 199.903 | 15.7044
32.802 | 200.545 | 15.7183
32.923 | 201.583 | 15.747
33.003 | 202.242 | 15.7629
33.109 | 203.906 | 15.7893
33.227 | 204.482 | 15.8163
33.318 | 205.998 | 15.839
33.403 | 206.558 | 15.8551
33.53 | 207.991 | 15.8869
33.629 | 208.551 | 15.9081
33.708 | 209.292 | 15.9342
33.81 | 210.083 | 15.9556
33.917 | 211.994 | 15.976
34.032 | 212.521 | 15.9998
34.127 | 213.641 | 16.0227
34.223 | 214.448 | 16.0458
34.309 | 215.519 | 16.0688
34.408 | 216.886 | 16.0931
34.523 | 217.43 | 16.1157
34.605 | 218.237 | 16.1398
34.706 | 220.049 | 16.1629
34.817 | 220.741 | 16.1828
34.915 | 221.812 | 16.2069
35.008 | 222.322 | 16.2278
35.114 | 223.854 | 16.2481
35.205 | 224.744 | 16.2709
35.3 | 226.144 | 16.2927
35.412 | 226.589 | 16.3131
35.507 | 227.379 | 16.3406
35.612 | 228.351 | 16.3599
35.72 | 229.29 | 16.3837
35.808 | 231.053 | 16.4072
35.916 | 231.695 | 16.4281
36.011 | 232.799 | 16.4505
36.151 | 234.216 | 16.4816
36.209 | 235.056 | 16.4984
36.301 | 235.698 | 16.5185
36.434 | 236.95 | 16.5482
36.512 | 237.609 | 16.5647
36.61 | 238.531 | 16.5843
36.704 | 239.223 | 16.603
36.809 | 240.788 | 16.6318
36.913 | 241.842 | 16.6536
37.005 | 242.551 | 16.6768
37.104 | 244.033 | 16.6986
37.221 | 244.494 | 16.7233
37.304 | 245.516 | 16.7437
37.405 | 246.586 | 16.7679
37.513 | 247.608 | 16.7886
37.625 | 248.926 | 16.8223
37.703 | 249.584 | 16.838
37.837 | 251.067 | 16.8712
37.935 | 251.907 | 16.8934
38 | 252.632 | 16.9088
38.137 | 253.587 | 16.9338
38.212 | 254.378 | 16.9524
38.327 | 255.959 | 16.981
38.406 | 256.602 | 16.9935
38.524 | 257.623 | 17.0212
38.631 | 259.27 | 17.0433
38.7 | 259.27 | 17.0602
38.806 | 260.769 | 17.0819
38.929 | 262.104 | 17.1122
39.007 | 262.598 | 17.1268
39.139 | 264.113 | 17.1556
39.22 | 264.888 | 17.1799
39.336 | 265.579 | 17.2042
39.407 | 266.354 | 17.2184
39.519 | 268.001 | 17.253
39.605 | 268.594 | 17.2671
39.734 | 270.027 | 17.2956
39.82 | 270.867 | 17.3212
39.935 | 271.658 | 17.3421
40.024 | 272.663 | 17.364
40.136 | 274.063 | 17.3896
40.225 | 274.936 | 17.4127
40.348 | 275.875 | 17.4334
40.428 | 276.797 | 17.4532
40.522 | 277.407 | 17.4756
40.624 | 279.219 | 17.5008
40.725 | 279.96 | 17.5223
40.812 | 280.8 | 17.5452
40.905 | 280.8 | 17.5606
41.022 | 282.727 | 17.5886
41.128 | 283.963 | 17.6104
41.215 | 284.951 | 17.6329
41.307 | 285.462 | 17.6453
41.41 | 286.895 | 17.6806
41.516 | 287.488 | 17.7013
41.618 | 288.971 | 17.7263
41.711 | 289.564 | 17.7477
41.805 | 290.338 | 17.7617
41.911 | 291.771 | 17.7903
42.015 | 292.43 | 17.8159
42.108 | 294.044 | 17.8355
42.216 | 294.851 | 17.8604
42.327 | 295.724 | 17.8826
42.423 | 296.268 | 17.9026
42.506 | 298.047 | 17.9281
42.607 | 298.755 | 17.9499
42.712 | 299.365 | 17.9741
42.816 | 301.127 | 17.9979
42.904 | 301.737 | 18.0201
43.022 | 302.939 | 18.0426
43.132 | 303.648 | 18.0652
43.209 | 304.784 | 18.0853
43.324 | 305.542 | 18.1062
43.42 | 306.695 | 18.1292
43.502 | 307.98 | 18.1508
43.612 | 308.771 | 18.176
43.709 | 310.055 | 18.1651
43.806 | 310.566 | 18.1832
43.901 | 311.307 | 18.2048
44 | 312.806 | 18.2257
44.107 | 313.251 | 18.2484
44.201 | 314.042 | 18.2656
44.347 | 315.953 | 18.2947
44.408 | 316.727 | 18.3068
44.517 | 317.616 | 18.3326
44.629 | 318.967 | 18.3593
44.71 | 319.626 | 18.3711
44.807 | 320.763 | 18.3945
44.903 | 321.702 | 18.4151
45.005 | 322.377 | 18.4391
45.129 | 323.958 | 18.4688
45.2 | 324.617 | 18.4788
45.308 | 325.375 | 18.502
45.404 | 326.363 | 18.5267
45.509 | 327.434 | 18.5501
45.643 | 328.9 | 18.577
45.707 | 329.608 | 18.5918
45.802 | 331.042 | 18.6095
45.909 | 331.602 | 18.629
46.036 | 332.607 | 18.6558
46.104 | 333.381 | 18.6699
46.212 | 334.138 | 18.6942
46.328 | 335.95 | 18.7223
46.41 | 336.609 | 18.7394
46.508 | 337.532 | 18.7637
46.628 | 338.965 | 18.7944
46.727 | 339.937 | 18.8183
46.803 | 339.937 | 18.8308
46.932 | 341.749 | 18.8608
47.033 | 342.342 | 18.8871
47.101 | 343.297 | 18.9024
47.219 | 344.862 | 18.9145
47.302 | 345.521 | 18.9266
47.4 | 346.559 | 18.9492
47.508 | 347.135 | 18.9747
47.628 | 348.832 | 19.0062
47.73 | 349.392 | 19.025
47.801 | 350.265 | 19.0397
47.907 | 351.599 | 19.0617
48.003 | 352.423 | 19.0868
48.131 | 354.004 | 19.1153
48.219 | 354.861 | 19.1359
48.311 | 355.454 | 19.152
48.403 | 356.459 | 19.1746
48.53 | 357.76 | 19.2032
48.636 | 359.045 | 19.2269
48.7 | 359.045 | 19.2405
48.813 | 360.577 | 19.2679
48.908 | 361.252 | 19.2816
49.013 | 362.817 | 19.3148
49.116 | 363.773 | 19.3372
49.202 | 364.283 | 19.3525
49.335 | 365.881 | 19.3856
49.401 | 366.507 | 19.4006
49.523 | 367.446 | 19.4301
49.627 | 368.978 | 19.4556
49.704 | 369.538 | 19.4691
49.827 | 370.988 | 19.4985
49.924 | 371.91 | 19.5232
50.028 | 372.981 | 19.5498
50.108 | 373.887 | 19.5726
50.219 | 374.332 | 19.5881
50.315 | 375.584 | 19.6198
50.409 | 377.05 | 19.6433
50.507 | 377.989 | 19.6648
50.612 | 378.763 | 19.69
50.723 | 379.471 | 19.7126
50.818 | 380.212 | 19.7352
50.922 | 381.184 | 19.7582
51.006 | 382.848 | 19.7819
51.112 | 383.458 | 19.8009
51.212 | 384.545 | 19.8298
51.317 | 385.961 | 19.8529
51.402 | 386.818 | 19.8754
51.507 | 387.559 | 19.895
51.611 | 388.729 | 19.9185
51.703 | 389.981 | 19.938
51.802 | 390.64 | 19.9617
51.921 | 391.908 | 19.9849
52.017 | 392.682 | 20.0063
52.113 | 393.802 | 20.0333
52.213 | 394.659 | 20.0552
52.312 | 396.059 | 20.0787
52.407 | 396.57 | 20.1086
52.507 | 397.196 | 20.1307
52.602 | 398.975 | 20.1542
52.713 | 399.568 | 20.1802
52.809 | 400.886 | 20.1999
52.911 | 401.396 | 20.2164
53.045 | 402.961 | 20.0996
53.127 | 403.554 | 20.1108
53.206 | 404.707 | 20.1304
53.305 | 405.399 | 20.1517
53.407 | 406.569 | 20.1747
53.538 | 408.183 | 20.2042
53.602 | 408.183 | 20.2236
53.707 | 410.011 | 20.2471
53.829 | 410.473 | 20.2704
53.933 | 412.12 | 20.3039
54.005 | 412.647 | 20.3198
54.144 | 413.635 | 20.3528
54.2 | 414.443 | 20.3692
54.358 | 416.024 | 20.4042
54.407 | 416.024 | 20.4167
54.51 | 417.786 | 20.4441
54.614 | 418.627 | 20.4671
54.71 | 419.566 | 20.4951
54.809 | 420.373 | 20.5172
54.928 | 421.69 | 20.5498
55.008 | 422.251 | 20.5661
55.101 | 423.041 | 20.5907
55.205 | 424.656 | 20.6186
55.333 | 425.973 | 20.6442
55.409 | 426.599 | 20.6601
55.535 | 428.049 | 20.6879
55.634 | 428.988 | 20.6856
55.743 | 429.795 | 20.7101
55.807 | 430.586 | 20.7283
55.904 | 431.574 | 20.7513
56.031 | 433.007 | 20.7868
56.123 | 433.897 | 20.8112
56.228 | 435.264 | 20.8363
56.326 | 436.055 | 20.8563
56.435 | 436.862 | 20.8815
56.501 | 437.488 | 20.8967
56.617 | 439.119 | 20.9315
56.703 | 439.547 | 20.9465
56.83 | 440.667 | 20.9809
56.939 | 441.276 | 21.0049
57.013 | 442.38 | 21.0207
57.113 | 443.912 | 21.0552
57.23 | 444.489 | 21.0816
57.316 | 445.312 | 21.0962
57.423 | 446.894 | 21.1328
57.536 | 447.569 | 21.1527
57.602 | 448.327 | 21.1567
57.724 | 449.908 | 21.1838
57.803 | 450.567 | 21.1949
57.91 | 451.539 | 21.2274
58.022 | 452.313 | 21.2484
58.116 | 453.236 | 21.2744
58.213 | 454.916 | 21.2993
58.304 | 455.426 | 21.3129
58.407 | 456.86 | 21.3466
58.529 | 457.453 | 21.3734
58.62 | 458.606 | 21.3987
58.7 | 459.199 | 21.412
58.824 | 460.945 | 21.4474
58.934 | 461.587 | 21.4702
59.02 | 462.625 | 21.4935
59.107 | 464.009 | 21.5214
59.213 | 464.009 | 21.5492
59.305 | 466.002 | 21.5678
59.414 | 466.578 | 21.5962
59.509 | 468.028 | 21.6219
59.603 | 468.802 | 21.6461
59.703 | 469.988 | 21.6696
59.806 | 470.73 | 21.6947
59.91 | 471.685 | 21.7222
60.002 | 472.97 | 21.7425
60.123 | 473.48 | 21.7689
60.211 | 474.222 | 21.7922
60.306 | 475.045 | 21.8098
60.406 | 476.824 | 21.8411
60.501 | 477.994 | 21.8668
60.622 | 478.439 | 21.893
60.704 | 479.196 | 21.9084
60.803 | 480.827 | 21.947
60.913 | 481.354 | 21.967
61.017 | 482.837 | 21.9896
61.101 | 483.644 | 22.0157
61.203 | 484.665 | 22.0411
61.303 | 485.967 | 22.0636
61.406 | 486.576 | 22.0911
61.501 | 487.68 | 22.1142
61.603 | 488.438 | 22.1367
61.711 | 489.722 | 22.1605
61.837 | 490.645 | 22.1928
61.919 | 491.337 | 22.2139
62.011 | 492.506 | 22.2384
62.134 | 493.989 | 22.261
62.21 | 494.582 | 22.2762
62.346 | 495.883 | 22.3079
62.402 | 496.46 | 22.3269
62.509 | 497.695 | 22.3491
62.628 | 499.227 | 22.3795
62.737 | 500.347 | 22.4023
62.828 | 500.94 | 22.4268
62.902 | 501.945 | 22.4402
63.004 | 502.522 | 22.4627
63.101 | 503.642 | 22.4883
63.201 | 504.334 | 22.5118
63.301 | 505.668 | 22.5344
63.405 | 506.574 | 22.5636
63.521 | 507.859 | 22.5958
63.623 | 508.962 | 22.6202
63.705 | 509.555 | 22.6346
63.826 | 511.038 | 22.6701
63.904 | 511.648 | 22.6856
64.033 | 512.949 | 22.7177
64.123 | 513.476 | 22.7406
64.202 | 514.184 | 22.7555
64.328 | 515.963 | 22.7876
64.421 | 516.853 | 22.8172
64.503 | 517.545 | 22.8321
64.624 | 519.192 | 22.8645
64.72 | 519.851 | 22.8921
64.816 | 520.394 | 22.9102
64.921 | 521.861 | 22.9401
65.001 | 522.684 | 22.9536
65.128 | 523.705 | 22.988
65.229 | 524.266 | 23.0136
65.315 | 525.237 | 23.0311
65.401 | 526.143 | 23.0566
65.532 | 527.824 | 23.09
65.6 | 528.466 | 23.1085
65.723 | 529.85 | 23.1393
65.822 | 530.657 | 23.1604
65.902 | 531.349 | 23.1774
66.016 | 532.749 | 23.2092
66.106 | 533.243 | 23.2253
66.212 | 534.89 | 23.261
66.329 | 535.467 | 23.2836
66.416 | 536.949 | 23.3102
66.522 | 537.427 | 23.3327
66.608 | 539.058 | 23.3569
66.732 | 539.585 | 23.3827
66.816 | 540.573 | 23.4086
66.91 | 542.04 | 23.4317
67.03 | 542.814 | 23.4587
67.107 | 543.802 | 23.4818
67.218 | 544.412 | 23.5032
67.323 | 545.845 | 23.5288
67.408 | 546.734 | 23.5524
67.532 | 547.459 | 23.5787
67.608 | 548.299 | 23.6054
67.711 | 550.062 | 23.6323
67.821 | 550.671 | 23.6569
67.905 | 551.808 | 23.6826
68.021 | 552.401 | 23.7057
68.118 | 553.208 | 23.737
68.204 | 555.003 | 23.7591
68.33 | 555.564 | 23.7882
68.414 | 556.552 | 23.8129
68.509 | 557.244 | 23.8357
68.601 | 559.006 | 23.8624
68.711 | 559.599 | 23.8872
68.842 | 561.049 | 23.9248
68.908 | 562.004 | 23.9407
69.018 | 562.531 | 23.9666
69.109 | 563.437 | 23.9898
69.231 | 564.936 | 24.0321
69.324 | 565.513 | 24.0455
69.4 | 566.633 | 24.0701
69.531 | 568.28 | 24.1094
69.6 | 568.939 | 24.1287
69.707 | 569.499 | 24.1563
69.805 | 570.307 | 24.1868
69.901 | 571.46 | 24.2149
70 | 572.926 | 24.2371
70.102 | 573.403 | 24.2668
70.228 | 574.935 | 24.3059
70.332 | 576.088 | 24.3342
70.407 | 576.088 | 24.3543
70.506 | 577.637 | 24.381
70.643 | 578.592 | 24.418
70.704 | 579.399 | 24.4356
70.808 | 580.668 | 24.466
70.902 | 581.656 | 24.5018
71.012 | 582.546 | 24.5275
71.133 | 583.896 | 24.5605
71.203 | 584.424 | 24.5821
71.324 | 585.89 | 24.6174
71.432 | 586.433 | 24.6379
71.512 | 587.603 | 24.6704
71.629 | 588.937 | 24.7079
71.706 | 589.398 | 24.7234
71.829 | 590.65 | 24.7621
71.911 | 591.243 | 24.78
72.007 | 592.396 | 24.8066
72.104 | 593.203 | 24.835
72.228 | 594.917 | 24.8712
72.308 | 595.559 | 24.8876
72.42 | 596.333 | 24.9273
72.506 | 597.173 | 24.9453
72.601 | 598.59 | 24.9751
72.74 | 599.578 | 25.0167
72.812 | 600.369 | 25.0319
72.932 | 601.506 | 25.0749
73.029 | 602.28 | 25.083
73.107 | 603.285 | 25.1109
73.202 | 604.01 | 25.1348
73.328 | 605.69 | 25.1727
73.434 | 607.008 | 25.1981
73.515 | 607.897 | 25.222
73.602 | 608.523 | 25.2298
73.716 | 610.104 | 25.2587
73.813 | 610.632 | 25.2827
73.923 | 611.603 | 25.3004
74.02 | 612.806 | 25.3368
74.128 | 613.695 | 25.3671
74.213 | 614.256 | 25.3847
74.316 | 615.936 | 25.4066
74.4 | 616.512 | 25.4041
74.52 | 617.632 | 25.2245
74.617 | 619.131 | 25.0039
74.732 | 619.576 | 24.8395
74.817 | 620.581 | 24.556
74.914 | 621.751 | 24.3906
75.024 | 622.64 | 24.3905
75.113 | 624.057 | 24.3933
75.209 | 624.699 | 24.4415
75.312 | 625.358 | 24.468
75.424 | 626.923 | 24.5377
75.513 | 627.73 | 24.6045
75.617 | 628.389 | 24.6364
75.714 | 629.756 | 24.6733
75.824 | 630.646 | 24.7096
75.906 | 631.222 | 24.7441
76.004 | 632.178 | 24.7789
76.104 | 633.94 | 24.8125
76.21 | 634.747 | 24.843
76.312 | 635.884 | 24.8767
76.409 | 636.494 | 24.9045
76.514 | 637.729 | 24.9402
76.61 | 638.717 | 24.9742
76.719 | 639.607 | 25.008
76.801 | 640.167 | 25.0435
76.901 | 641.962 | 25.0779
77.027 | 642.523 | 25.1111
77.122 | 643.511 | 25.1448
77.208 | 644.351 | 25.1804
77.302 | 645.949 | 25.2139
77.429 | 646.542 | 25.247
77.51 | 647.695 | 25.2831
77.614 | 648.502 | 25.316
77.701 | 649.985 | 25.3496
77.85 | 651.171 | 25.3929
77.915 | 651.171 | 25.4156
78.012 | 652.801 | 25.4483
78.103 | 653.576 | 25.4771
78.242 | 654.91 | 25.5244
78.308 | 655.552 | 25.5464
78.414 | 656.458 | 25.5773
78.507 | 657.99 | 25.6085
78.609 | 658.583 | 25.6398
78.728 | 660.033 | 25.6827
78.801 | 660.593 | 25.7061
78.91 | 661.532 | 25.7314
79.046 | 662.883 | 25.7716
79.108 | 663.575 | 25.7967
79.206 | 664.464 | 25.8206
79.327 | 665.897 | 25.8623
79.405 | 666.721 | 25.8811
79.525 | 667.857 | 25.9231
79.623 | 668.45 | 25.9397
79.711 | 669.505 | 25.9707
79.824 | 670.888 | 26.0117
79.901 | 670.888 | 26.0333
80.022 | 672.816 | 26.0721
80.116 | 673.425 | 26.0895
80.261 | 675.056 | 26.1353
80.302 | 675.056 | 26.152
80.431 | 676.901 | 26.1956
80.531 | 677.922 | 26.2276
80.621 | 678.449 | 26.2571
80.704 | 679.174 | 26.2797
80.831 | 680.953 | 26.3249
80.919 | 681.612 | 26.3512
81.005 | 682.271 | 26.373
81.121 | 683.836 | 26.4094
81.234 | 684.791 | 26.4362
81.322 | 685.862 | 26.4652
81.416 | 687.097 | 26.4904
81.536 | 687.872 | 26.524
81.621 | 688.481 | 26.5553
81.717 | 689.766 | 26.5822
81.802 | 690.524 | 26.6056
81.922 | 692.171 | 26.643
82.02 | 692.83 | 26.6713
82.114 | 693.423 | 26.6898
82.22 | 694.84 | 26.7324
82.331 | 695.482 | 26.7588
82.414 | 696.273 | 26.7897
82.519 | 697.953 | 26.818
82.601 | 698.497 | 26.8374
82.71 | 699.847 | 26.8761
82.8 | 700.341 | 26.8954
82.909 | 702.022 | 26.935
83.012 | 703.043 | 26.9649
83.13 | 703.636 | 26.9885
83.232 | 704.443 | 27.0201
83.321 | 705.432 | 27.0367
83.408 | 707.029 | 27.072
83.501 | 707.507 | 27.0864
83.628 | 708.924 | 27.1056
83.716 | 709.599 | 27.1286
83.807 | 711.016 | 27.1568
83.9 | 711.51 | 27.1751
84.006 | 713.124 | 27.2089
84.123 | 713.882 | 27.237
84.214 | 714.903 | 27.264
84.305 | 715.365 | 27.2844
84.426 | 716.913 | 27.2576
84.512 | 717.687 | 27.2578
84.617 | 718.56 | 27.2754
84.705 | 719.96 | 27.2955
84.808 | 720.833 | 27.3135
84.921 | 721.344 | 27.3379
85.011 | 722.876 | 27.2782
85.121 | 723.486 | 27.2359
85.211 | 724.474 | 27.253
85.31 | 725.693 | 27.273
85.405 | 726.665 | 27.2865
85.501 | 727.472 | 27.3049
85.611 | 728.477 | 27.32
85.701 | 729.926 | 27.3355
85.808 | 730.503 | 27.3535
85.914 | 731.442 | 27.3724
86.008 | 732.101 | 27.389
86.146 | 733.88 | 27.4205
86.209 | 734.835 | 27.4346
86.302 | 735.362 | 27.449
86.448 | 736.927 | 27.4893
86.543 | 737.883 | 27.5113
86.608 | 738.393 | 27.5285
86.714 | 739.793 | 27.5531
86.81 | 740.601 | 27.5801
86.938 | 742.05 | 27.613
87.015 | 742.05 | 27.632
87.111 | 743.73 | 27.653
87.22 | 744.422 | 27.6794
87.304 | 745.444 | 27.7037
87.439 | 746.811 | 27.7404
87.501 | 747.338 | 27.7569
87.609 | 748.096 | 27.7816
87.741 | 749.908 | 27.8128
87.807 | 750.517 | 27.833
87.929 | 751.571 | 27.8668
88.025 | 752.856 | 27.894
88.107 | 753.532 | 27.9121
88.203 | 754.652 | 27.9336
88.331 | 755.64 | 27.9737
88.403 | 756.233 | 27.9903
88.502 | 757.666 | 28.0174
88.633 | 758.605 | 28.0519
88.731 | 760.236 | 28.0771
88.82 | 760.928 | 28.1009
88.903 | 761.504 | 28.1201
89.025 | 763.003 | 28.155
89.111 | 763.563 | 28.1744
89.227 | 765.211 | 28.2135
89.317 | 765.903 | 28.2355
89.403 | 766.364 | 28.2579
89.52 | 767.797 | 28.2935
89.619 | 768.95 | 28.3191
89.703 | 769.494 | 28.3369
89.831 | 770.614 | 28.3753
89.9 | 771.273 | 28.392
90.022 | 772.838 | 28.4302
90.134 | 773.744 | 28.4504
90.218 | 774.287 | 28.4689
90.325 | 775.868 | 28.5027
90.411 | 776.445 | 28.5224
90.502 | 777.4 | 28.55
90.629 | 778.669 | 28.5905
90.728 | 779.245 | 28.6136
90.812 | 780.234 | 28.6253
90.917 | 781.799 | 28.6604
91.016 | 782.622 | 28.6832
91.135 | 783.742 | 28.7152
91.221 | 784.451 | 28.7365
91.311 | 785.851 | 28.7646
91.404 | 786.46 | 28.7771
91.523 | 787.893 | 28.8137
91.612 | 788.865 | 28.8366
91.717 | 789.557 | 28.8643
91.8 | 790.101 | 28.8811
91.925 | 791.88 | 28.9133
92.011 | 792.687 | 28.9376
92.117 | 793.544 | 28.959
92.201 | 794.12 | 28.9779
92.323 | 795.899 | 29.0043
92.421 | 796.706 | 29.0309
92.517 | 797.81 | 29.0579
92.605 | 798.502 | 29.083
92.711 | 799.688 | 29.1077
92.812 | 801.055 | 29.1341
92.907 | 801.978 | 29.1652
93.013 | 802.768 | 29.1874
93.105 | 803.806 | 29.2131
93.213 | 805.025 | 29.2378
93.306 | 805.635 | 29.2627
93.402 | 806.969 | 29.2901
93.528 | 807.529 | 29.3143
93.62 | 808.583 | 29.3376
93.717 | 809.143 | 29.3642
93.807 | 810.642 | 29.2576
93.908 | 811.449 | 29.2745
94.002 | 812.652 | 29.2955
94.102 | 813.624 | 29.3167
94.217 | 814.414 | 29.3368
94.344 | 815.897 | 29.368
94.426 | 816.523 | 29.377
94.506 | 817.561 | 29.4037
94.603 | 818.253 | 29.4299
94.712 | 819.702 | 29.448
94.848 | 821.135 | 29.4777
94.905 | 821.959 | 29.4968
95.035 | 822.585 | 29.5279
95.129 | 824.199 | 29.5508
95.206 | 824.199 | 29.566
95.304 | 825.945 | 29.5926
95.403 | 826.456 | 29.6148
95.53 | 827.889 | 29.6472
95.606 | 828.367 | 29.6614
95.742 | 830.096 | 29.6947
95.804 | 830.936 | 29.7064
95.902 | 831.414 | 29.7335
96.007 | 832.633 | 29.7576
96.141 | 834.05 | 29.7876
96.204 | 834.61 | 29.8034
96.305 | 835.433 | 29.8324
96.44 | 836.817 | 29.8612
96.504 | 837.526 | 29.8788
96.632 | 838.942 | 29.9114
96.707 | 839.535 | 29.9272
96.801 | 840.655 | 29.9525
96.903 | 841.331 | 29.9786
97.01 | 842.566 | 30.003
97.103 | 843.686 | 30.0292
97.224 | 844.988 | 30.0597
97.301 | 845.581 | 30.0798
97.431 | 846.915 | 30.1136
97.506 | 847.541 | 30.1274
97.627 | 848.612 | 30.1622
97.702 | 849.336 | 30.1754
97.827 | 850.868 | 30.2075
97.909 | 851.577 | 30.2219
98.027 | 852.647 | 30.2531
98.101 | 853.323 | 30.2715
98.206 | 854.542 | 30.2945
98.314 | 855.547 | 30.3218
98.418 | 856.304 | 30.3341
98.527 | 857.902 | 30.3542
98.623 | 858.94 | 30.3761
98.714 | 859.385 | 30.4001
98.831 | 860.768 | 30.4254
98.922 | 861.823 | 30.4443
99.014 | 863.091 | 30.4685
99.113 | 863.849 | 30.4876
99.224 | 864.475 | 30.5048
99.319 | 866.106 | 30.5302
99.429 | 866.583 | 30.5475
99.526 | 867.703 | 30.5742
99.623 | 868.642 | 30.5963
99.702 | 869.334 | 30.6113
99.822 | 870.833 | 30.6348
99.905 | 871.492 | 30.6549
100.02 | 872.546 | 30.6836
100.115 | 873.255 | 30.7011
100.21 | 874.441 | 30.7282
100.319 | 875.05 | 30.7521
100.417 | 876.335 | 30.7741
100.511 | 877.06 | 30.795
100.615 | 879.037 | 30.8081
100.706 | 879.679 | 30.8216
100.807 | 880.799 | 30.8393
100.906 | 881.969 | 30.8608
101.021 | 882.595 | 30.8772
101.109 | 883.138 | 30.8963
101.208 | 884.802 | 30.9206
101.321 | 885.856 | 30.94
101.443 | 886.515 | 30.9599
101.522 | 887.668 | 30.9804
101.609 | 888.311 | 30.9985
101.701 | 889.908 | 31.0113
101.815 | 890.782 | 31.0382
101.924 | 891.49 | 31.061
102.007 | 892.626 | 31.0821
102.102 | 893.928 | 31.1056
102.233 | 894.521 | 31.1232
102.305 | 895.641 | 31.1408
102.402 | 896.349 | 31.1532
102.551 | 897.898 | 31.1893
102.603 | 898.606 | 31.2064
102.716 | 899.298 | 31.2275
102.806 | 900.797 | 31.2466
102.915 | 901.39 | 31.2703
103.016 | 902.527 | 31.2916
103.149 | 903.844 | 31.323
103.207 | 904.437 | 31.3363
103.3 | 905.129 | 31.3583
103.446 | 906.859 | 31.3898
103.507 | 907.551 | 31.4045
103.613 | 908.407 | 31.4253
103.706 | 909.956 | 31.4481
103.838 | 911.142 | 31.4474
103.919 | 911.142 | 31.4611
104.029 | 912.888 | 31.4907
104.143 | 913.893 | 31.5097
104.205 | 914.535 | 31.5222
104.333 | 915.968 | 31.5458
104.424 | 916.825 | 31.5651
104.506 | 917.517 | 31.579
104.623 | 919.147 | 31.6
104.724 | 919.872 | 31.6222
104.801 | 920.317 | 31.6339
104.905 | 921.668 | 31.6532
105.007 | 922.491 | 31.6707
105.12 | 924.106 | 31.6982
105.202 | 924.106 | 31.7092
105.338 | 925.704 | 31.7365
105.41 | 926.313 | 31.7498
105.519 | 927.944 | 31.776
105.6 | 927.944 | 31.7876
105.736 | 929.64 | 31.8066
105.812 | 930.299 | 31.8197
105.928 | 931.914 | 31.8457
106 | 932.441 | 31.8565
106.136 | 934.006 | 31.8847
106.233 | 934.994 | 31.9036
106.316 | 935.785 | 31.9256
106.41 | 936.575 | 31.9338
106.515 | 937.729 | 31.9563
106.603 | 938.173 | 31.9663
106.726 | 939.903 | 31.9923
106.801 | 940.447 | 32.0068
106.935 | 941.995 | 32.0344
107.024 | 942.802 | 32.0554
107.104 | 943.461 | 32.0713
107.218 | 944.927 | 32.1011
107.304 | 945.504 | 32.1126
107.422 | 946.459 | 32.1458
107.502 | 947.266 | 32.1634
107.612 | 949.029 | 32.1914
107.73 | 949.523 | 32.2187
107.82 | 950.544 | 32.2398
107.901 | 951.104 | 32.256
108.018 | 952.768 | 32.2882
108.111 | 954.003 | 32.3031
108.238 | 954.662 | 32.3266
108.311 | 955.7 | 32.3503
108.414 | 957.084 | 32.373
108.543 | 957.529 | 32.3938
108.617 | 958.55 | 32.4178
108.706 | 959.95 | 32.4399
108.831 | 960.543 | 32.4586
108.921 | 961.531 | 32.4833
109.014 | 963.014 | 32.5036
109.106 | 963.591 | 32.5296
109.225 | 964.365 | 32.5543
109.305 | 965.155 | 32.5782
109.407 | 965.963 | 32.6007
109.503 | 967.923 | 32.6254
109.604 | 968.598 | 32.651
109.712 | 969.323 | 32.6714
109.807 | 970.443 | 32.6934
109.913 | 971.25 | 32.716
110.022 | 972.239 | 32.7362
110.112 | 974.018 | 32.7588
110.201 | 974.644 | 32.781
110.303 | 975.599 | 32.8002
110.401 | 976.538 | 32.8147
110.517 | 977.049 | 32.8325
110.622 | 978.63 | 32.8551
110.703 | 979.602 | 32.8779
110.801 | 980.903 | 32.9036
110.925 | 981.496 | 32.9247
111.003 | 982.616 | 32.9499
111.12 | 983.391 | 32.9752
111.207 | 984.445 | 32.998
111.307 | 985.796 | 33.0183
111.407 | 986.702 | 33.0416
111.517 | 987.41 | 33.0606
111.607 | 988.398 | 33.0812
111.711 | 989.683 | 33.1042
111.814 | 990.49 | 33.1278
111.93 | 991.907 | 33.1576
112.01 | 992.648 | 33.1722
112.127 | 994.164 | 33.2023
112.227 | 994.839 | 33.2231
112.317 | 995.416 | 33.2345
112.41 | 996.552 | 33.259
112.504 | 997.178 | 33.284
112.602 | 998.134 | 33.3054
112.703 | 999.583 | 33.3269
112.831 | 1001.032 | 33.3577
112.901 | 1001.032 | 33.3752
113.001 | 1002.745 | 33.3951
113.11 | 1003.305 | 33.4211
113.225 | 1004.854 | 33.4517
113.321 | 1005.793 | 33.474
113.404 | 1006.501 | 33.4904
113.526 | 1007.835 | 33.5161
113.603 | 1008.478 | 33.5305
113.72 | 1010.125 | 33.5623
113.833 | 1010.801 | 33.5833
113.916 | 1011.394 | 33.5973
114.004 | 1012.415 | 33.6217
114.125 | 1013.799 | 33.6517
114.205 | 1014.425 | 33.6663
114.322 | 1015.825 | 33.6998
114.406 | 1016.484 | 33.7145
114.501 | 1017.159 | 33.7406
114.633 | 1018.806 | 33.7732
114.716 | 1020.058 | 33.7969
114.811 | 1020.519 | 33.8137
114.933 | 1021.458 | 33.8454
115.001 | 1022.249 | 33.8572
115.118 | 1023.913 | 33.8903
115.201 | 1024.473 | 33.904
115.319 | 1026.104 | 33.9348
115.434 | 1026.795 | 33.9578
115.513 | 1028.064 | 33.9763
115.613 | 1028.525 | 33.9993
115.712 | 1029.843 | 34.0208
115.804 | 1030.419 | 34.0377
115.917 | 1031.885 | 34.0701
116.003 | 1032.479 | 34.0824
116.131 | 1033.417 | 34.1105
116.217 | 1034.225 | 34.1348
116.313 | 1035.048 | 34.1571
116.422 | 1036.811 | 34.1791
116.509 | 1037.486 | 34.2057
116.622 | 1038.853 | 34.2243
116.719 | 1039.776 | 34.2503
116.804 | 1040.468 | 34.2601
116.91 | 1041.44 | 34.2772
117.006 | 1042.939 | 34.2923
117.118 | 1043.499 | 34.3085
117.206 | 1044.981 | 34.3281
117.308 | 1045.805 | 34.3472
117.42 | 1046.398 | 34.3661
117.509 | 1047.238 | 34.3844
117.617 | 1048.77 | 34.4056
117.706 | 1049.643 | 34.4278
117.824 | 1050.862 | 34.4462
117.908 | 1051.686 | 34.464
118.019 | 1052.789 | 34.4864
118.105 | 1053.613 | 34.5076
118.21 | 1054.42 | 34.5269
118.308 | 1055.623 | 34.5486
118.418 | 1056.496 | 34.5666
118.516 | 1057.089 | 34.5887
118.604 | 1058.604 | 34.6079
118.721 | 1059.312 | 34.6329
118.81 | 1060.976 | 34.6546
118.909 | 1061.487 | 34.6699
119.003 | 1062.574 | 34.6961
119.151 | 1064.139 | 34.7201
119.205 | 1064.139 | 34.7403
119.312 | 1065.737 | 34.7631
119.406 | 1066.775 | 34.7833
119.542 | 1067.993 | 34.8119
119.605 | 1068.619 | 34.8248
119.704 | 1069.591 | 34.8464
119.8 | 1070.876 | 34.8667
119.908 | 1071.519 | 34.8881
120.035 | 1073.265 | 34.9113
120.113 | 1073.265 | 34.9228
120.23 | 1074.863 | 34.9501
120.324 | 1075.34 | 34.9653
120.435 | 1076.955 | 34.9951
120.503 | 1076.955 | 35.0028
120.607 | 1078.701 | 35.0214
120.704 | 1079.491 | 35.0429
120.835 | 1080.842 | 35.0671
120.918 | 1081.386 | 35.0813
121.024 | 1082.819 | 35.1069
121.102 | 1083.461 | 35.1148
121.208 | 1084.45 | 35.1323
121.327 | 1085.866 | 35.1624
121.405 | 1086.492 | 35.1754
121.535 | 1087.975 | 35.2035
121.61 | 1087.975 | 35.2154
121.729 | 1089.606 | 35.2445
121.812 | 1090.182 | 35.2537
121.922 | 1091.796 | 35.2827
122.015 | 1092.554 | 35.2954
122.132 | 1094.218 | 35.3156
122.208 | 1094.218 | 35.3315
122.327 | 1095.816 | 35.3519
122.418 | 1097.068 | 35.3697
122.522 | 1097.941 | 35.3893
122.612 | 1098.385 | 35.4045
122.717 | 1099.753 | 35.4331
122.831 | 1100.395 | 35.4516
122.925 | 1101.219 | 35.4699
123.005 | 1102.125 | 35.4835
123.122 | 1103.789 | 35.5117
123.215 | 1104.579 | 35.5337
123.336 | 1105.716 | 35.5539
123.423 | 1106.391 | 35.5721
123.518 | 1107.758 | 35.5949
123.604 | 1108.467 | 35.6081
123.722 | 1109.9 | 35.6347
123.805 | 1110.476 | 35.6464
123.918 | 1111.514 | 35.6705
124.005 | 1112.091 | 35.6865
124.122 | 1113.837 | 35.7122
124.213 | 1114.463 | 35.7298
124.321 | 1115.748 | 35.7535
124.429 | 1116.654 | 35.7737
124.51 | 1117.988 | 35.794
124.62 | 1118.812 | 35.8156
124.71 | 1119.635 | 35.8369
124.813 | 1120.311 | 35.8616
124.907 | 1121.661 | 35.8824
125.007 | 1122.666 | 35.9001
125.101 | 1123.457 | 35.9159
125.214 | 1124.478 | 35.9474
125.301 | 1125.055 | 35.9568
125.42 | 1126.521 | 35.9847
125.506 | 1127.954 | 36.0048
125.613 | 1128.613 | 36.0257
125.713 | 1129.716 | 36.047
125.812 | 1130.655 | 36.0638
125.909 | 1131.99 | 36.0888
126.015 | 1132.55 | 36.1089
126.109 | 1133.686 | 36.1311
126.214 | 1134.658 | 36.1488
126.307 | 1135.152 | 36.1705
126.407 | 1136.783 | 36.1904
126.501 | 1137.277 | 36.2111
126.619 | 1138.826 | 36.2305
126.716 | 1139.781 | 36.253
126.807 | 1140.44 | 36.2722
126.912 | 1141.659 | 36.2933
127.007 | 1142.664 | 36.3126
127.102 | 1143.422 | 36.3343
127.211 | 1144.443 | 36.353
127.313 | 1145.036 | 36.3721
127.438 | 1146.667 | 36.4039
127.508 | 1147.276 | 36.4136
127.602 | 1148.1 | 36.4376
127.748 | 1149.846 | 36.4642
127.812 | 1150.538 | 36.4755
127.901 | 1151.329 | 36.4937
128.001 | 1152.877 | 36.5139
128.1 | 1153.404 | 36.5351
128.253 | 1154.854 | 36.5641
128.32 | 1155.43 | 36.5765
128.403 | 1156.402 | 36.592
128.5 | 1157.852 | 36.6108
128.61 | 1158.362 | 36.6329
128.704 | 1159.565 | 36.652
128.843 | 1160.553 | 36.6831
128.927 | 1161.344 | 36.6999
129.011 | 1162.332 | 36.7146
129.112 | 1163.716 | 36.7331
129.204 | 1164.573 | 36.7538
129.304 | 1165.907 | 36.7725
129.402 | 1166.335 | 36.7958
129.524 | 1167.801 | 36.8172
129.601 | 1168.262 | 36.8347
129.703 | 1169.646 | 36.8546
129.804 | 1170.47 | 36.871
129.93 | 1171.87 | 36.899
130.027 | 1172.43 | 36.917
130.124 | 1173.797 | 36.9392
130.233 | 1174.67 | 36.957
130.323 | 1176.103 | 36.9762
130.423 | 1176.795 | 36.9976
130.507 | 1177.487 | 37.0115
130.635 | 1178.953 | 37.0343
130.701 | 1178.953 | 37.0487
130.81 | 1179.892 | 37.0711
130.925 | 1181.819 | 37.0976
131.008 | 1182.511 | 37.1143
131.102 | 1183.45 | 37.1369
131.228 | 1184.85 | 37.1633
131.317 | 1185.822 | 37.1823
131.401 | 1186.448 | 37.1932
131.529 | 1187.535 | 37.2217
131.615 | 1188.178 | 37.2343
131.734 | 1189.957 | 37.2643
131.819 | 1190.78 | 37.2814
131.916 | 1191.719 | 37.3013
132 | 1192.428 | 37.3194
132.11 | 1193.334 | 37.3397
132.202 | 1194.157 | 37.3628
132.333 | 1195.788 | 37.3894
132.418 | 1196.381 | 37.4108
132.515 | 1197.337 | 37.4355
132.631 | 1198.918 | 37.4505
132.703 | 1199.527 | 37.4661
132.825 | 1200.45 | 37.4925
132.918 | 1201.158 | 37.505
133.021 | 1202.937 | 37.5316
133.122 | 1203.711 | 37.5495
133.216 | 1205.013 | 37.5715
133.311 | 1205.622 | 37.587
133.408 | 1206.627 | 37.6121
133.501 | 1207.204 | 37.6187
133.619 | 1208.9 | 37.6484
133.711 | 1209.46 | 37.6647
133.807 | 1210.943 | 37.6867
133.929 | 1211.421 | 37.7062
134.005 | 1212.92 | 37.7176
134.113 | 1213.48 | 37.7374
134.208 | 1214.27 | 37.7556
134.304 | 1215.259 | 37.7729
134.411 | 1216.181 | 37.7944
134.513 | 1217.977 | 37.8129
134.604 | 1218.619 | 37.8324
134.713 | 1219.69 | 37.8584
134.825 | 1220.415 | 37.873
134.906 | 1221.123 | 37.8959
135.008 | 1222.803 | 37.9133
135.115 | 1223.561 | 37.9293
135.21 | 1224.187 | 37.9467
135.311 | 1225.982 | 37.9681
135.408 | 1226.608 | 37.9856
135.511 | 1227.284 | 38.0014
135.609 | 1228.025 | 38.0126
135.706 | 1228.816 | 38.0271
135.837 | 1230.842 | 38.0478
135.901 | 1231.567 | 38.0593
136.04 | 1233 | 38.0812
136.13 | 1233.873 | 38.097
136.203 | 1234.565 | 38.1095
136.342 | 1235.553 | 38.1324
136.406 | 1236.327 | 38.1458
136.506 | 1237.925 | 38.1648
136.605 | 1238.469 | 38.1865
136.702 | 1239.21 | 38.2029
136.835 | 1240.956 | 38.2276
136.938 | 1241.796 | 38.2467
137.004 | 1242.307 | 38.259
137.121 | 1243.394 | 38.2419
137.206 | 1244.415 | 38.2582
137.34 | 1245.816 | 38.2857
137.437 | 1247.232 | 38.3008
137.512 | 1247.232 | 38.3127
137.601 | 1248.698 | 38.3336
137.725 | 1249.95 | 38.3593
137.833 | 1251.219 | 38.38
137.901 | 1251.219 | 38.3954
138.005 | 1252.602 | 38.4112
138.134 | 1253.442 | 38.438
138.201 | 1254.266 | 38.4503
138.34 | 1255.996 | 38.4796
138.426 | 1256.786 | 38.4993
138.523 | 1257.775 | 38.5125
138.603 | 1258.45 | 38.5292
138.701 | 1259.34 | 38.5489
138.841 | 1260.806 | 38.5759
138.905 | 1261.465 | 38.5885
139.029 | 1262.898 | 38.6138
139.118 | 1263.853 | 38.6321
139.203 | 1264.463 | 38.6433
139.333 | 1265.929 | 38.6652
139.423 | 1266.818 | 38.6837
139.508 | 1267.51 | 38.6986
139.636 | 1268.482 | 38.745
139.726 | 1269.256 | 38.7651
139.802 | 1270.162 | 38.7657
139.907 | 1271.496 | 38.8163
140.016 | 1272.468 | 38.867
140.101 | 1273.16 | 38.8846
140.226 | 1274.84 | 38.9117
140.316 | 1275.516 | 38.9329
140.421 | 1276.339 | 38.9627
140.521 | 1277.723 | 38.9622
140.614 | 1278.711 | 38.9326
140.718 | 1279.716 | 38.9135
140.814 | 1280.556 | 38.9357
140.919 | 1281.331 | 38.9464
141.016 | 1283.06 | 38.934
141.111 | 1283.686 | 38.9576
141.211 | 1284.642 | 38.9855
141.305 | 1285.317 | 38.9721
141.422 | 1286.898 | 38.9977
141.501 | 1287.392 | 39.0306
141.615 | 1288.859 | 39.0165
141.706 | 1289.419 | 39.045
141.814 | 1291.066 | 39.0831
141.904 | 1291.544 | 39.1892
142.011 | 1292.96 | 39.2953
142.108 | 1293.454 | 39.3082
142.216 | 1294.723 | 39.3267
142.306 | 1295.711 | 39.2625
142.424 | 1296.288 | 39.2776
142.507 | 1297.408 | 39.3443
142.6 | 1298.182 | 39.3145
142.721 | 1299.813 | 39.3186
142.821 | 1300.768 | 39.3767
142.915 | 1301.592 | 39.3622
143.013 | 1302.696 | 39.3966
143.114 | 1303.651 | 39.3494
143.214 | 1304.277 | 39.3681
143.318 | 1305.694 | 39.3868
143.413 | 1306.649 | 39.4074
143.521 | 1307.555 | 39.4234
143.606 | 1308.099 | 39.4391
143.704 | 1309.894 | 39.4491
143.803 | 1310.553 | 39.466
143.949 | 1312.085 | 39.4872
144.012 | 1312.958 | 39.4982
144.113 | 1313.716 | 39.5103
144.202 | 1314.688 | 39.5251
144.308 | 1315.363 | 39.541
144.441 | 1317.29 | 39.564
144.515 | 1317.29 | 39.5739
144.604 | 1318.74 | 39.5896
144.7 | 1319.86 | 39.6017
144.822 | 1320.404 | 39.6128
144.917 | 1321.392 | 39.6282
145.016 | 1322.216 | 39.6408
145.11 | 1323.599 | 39.656
145.237 | 1324.934 | 39.6733
145.309 | 1324.934 | 39.6829
145.401 | 1326.548 | 39.6967
145.511 | 1327.619 | 39.7122
145.636 | 1329.068 | 39.7328
145.731 | 1329.842 | 39.7442
145.827 | 1330.666 | 39.7528
145.901 | 1331.671 | 39.7685
146.028 | 1332.956 | 39.7929
146.102 | 1333.532 | 39.8052
146.209 | 1334.405 | 39.8237
146.3 | 1335.674 | 39.8393
146.407 | 1336.25 | 39.8611
146.505 | 1337.387 | 39.8795
146.625 | 1338.82 | 39.9004
146.702 | 1339.611 | 39.9112
146.8 | 1340.566 | 39.9295
146.901 | 1341.439 | 39.9483
147.006 | 1342.477 | 39.9647
147.104 | 1343.366 | 39.9816
147.2 | 1343.91 | 39.9992
147.329 | 1345.821 | 40.024
147.411 | 1346.562 | 40.0316
147.526 | 1348.143 | 40.0539
147.637 | 1348.786 | 40.0685
147.717 | 1350.021 | 40.0889
147.816 | 1350.68 | 40.1084
147.902 | 1351.438 | 40.1207
148.03 | 1352.426 | 40.1454
148.101 | 1353.184 | 40.1598
148.225 | 1354.502 | 40.1822
148.3 | 1355.128 | 40.1924
148.418 | 1356.446 | 40.2156
148.514 | 1358.027 | 40.2353
148.616 | 1358.818 | 40.2501
148.703 | 1359.444 | 40.2618
148.823 | 1360.564 | 40.2874
148.931 | 1361.355 | 40.3014
149.026 | 1362.475 | 40.3215
149.109 | 1363.282 | 40.3351
149.228 | 1364.369 | 40.355
149.313 | 1365.16 | 40.3742
149.412 | 1366.016 | 40.3932
149.519 | 1367.894 | 40.4084
149.622 | 1368.718 | 40.4271
149.7 | 1369.294 | 40.4397
149.822 | 1370.316 | 40.4668
149.913 | 1371.996 | 40.4822
150.007 | 1372.638 | 40.5018
150.119 | 1373.347 | 40.5201
150.214 | 1374.994 | 40.5412
150.309 | 1375.752 | 40.561
150.405 | 1376.575 | 40.5788
150.522 | 1377.811 | 40.6003
150.605 | 1378.601 | 40.618
150.723 | 1379.425 | 40.636
150.803 | 1380.94 | 40.6575
150.928 | 1381.484 | 40.6738
151.032 | 1382.44 | 40.6976
151.108 | 1383.774 | 40.7154
151.2 | 1384.268 | 40.7266
151.303 | 1385.701 | 40.7522
151.424 | 1386.294 | 40.7702
151.52 | 1387.431 | 40.7878
151.616 | 1388.221 | 40.8076
151.712 | 1389.803 | 40.8264
151.806 | 1390.626 | 40.8422
151.91 | 1391.664 | 40.8618
152.018 | 1392.356 | 40.8794
152.109 | 1393.377 | 40.8953
152.204 | 1394.58 | 40.9128
152.314 | 1395.453 | 40.9324
152.402 | 1396.046 | 40.9485
152.508 | 1397.792 | 40.9667
152.619 | 1398.336 | 40.9855
152.729 | 1399.835 | 41.0061
152.842 | 1400.51 | 41.0242
152.961 | 1401.811 | 41.0237
153.009 | 1401.811 | 41.0316
153.127 | 1403.805 | 41.0548
153.212 | 1404.513 | 41.0696
153.306 | 1405.649 | 41.0884
153.428 | 1407.132 | 41.1111
153.545 | 1407.758 | 41.1319
153.614 | 1408.334 | 41.1437
153.71 | 1409.339 | 41.163
153.807 | 1410.13 | 41.1781
153.946 | 1411.777 | 41.2019
154.014 | 1412.354 | 41.2142
154.11 | 1413.293 | 41.2301
154.208 | 1414.133 | 41.2473
154.331 | 1415.582 | 41.2677
154.407 | 1416.159 | 41.28
154.525 | 1417.823 | 41.3034
154.642 | 1418.745 | 41.3228
154.704 | 1419.454 | 41.3317
154.826 | 1420.821 | 41.3537
154.904 | 1421.43 | 41.3649
155.02 | 1423.094 | 41.386
155.133 | 1423.786 | 41.401
155.215 | 1424.329 | 41.4053
155.328 | 1426.141 | 41.4315
155.425 | 1426.8 | 41.4502
155.505 | 1427.229 | 41.4613
155.625 | 1428.777 | 41.4846
155.725 | 1429.304 | 41.4956
155.833 | 1430.918 | 41.5199
155.924 | 1431.792 | 41.5393
156.008 | 1432.483 | 41.5498
156.135 | 1433.933 | 41.5743
156.224 | 1434.921 | 41.5893
156.317 | 1435.696 | 41.6051
156.408 | 1436.486 | 41.6184
156.514 | 1437.969 | 41.6408
156.617 | 1438.743 | 41.6584
156.703 | 1439.517 | 41.6694
156.816 | 1440.506 | 41.6987
156.904 | 1441.148 | 41.7098
157.013 | 1442.779 | 41.7362
157.128 | 1443.355 | 41.7542
157.213 | 1444.179 | 41.7648
157.322 | 1445.777 | 41.788
157.411 | 1446.732 | 41.8082
157.532 | 1447.375 | 41.8307
157.623 | 1448.528 | 41.8427
157.703 | 1449.121 | 41.8589
157.815 | 1450.702 | 41.8807
157.926 | 1451.328 | 41.8981
158.009 | 1452.959 | 41.917
158.112 | 1453.453 | 41.9404
158.227 | 1454.853 | 41.9571
158.317 | 1455.479 | 41.9724
158.415 | 1456.846 | 41.9873
158.511 | 1457.341 | 42.0018
158.625 | 1458.675 | 42.0243
158.733 | 1459.68 | 42.0376
158.815 | 1460.652 | 42.0586
158.908 | 1461.903 | 42.0766
159.015 | 1462.727 | 42.0912
159.118 | 1463.748 | 42.1092
159.242 | 1464.49 | 42.1255
159.31 | 1465.643 | 42.1421
159.404 | 1466.219 | 42.1502
159.503 | 1467.669 | 42.1695
159.605 | 1468.871 | 42.1842
159.703 | 1469.58 | 42.2
159.805 | 1470.568 | 42.2167
159.903 | 1471.886 | 42.2286
160.021 | 1472.545 | 42.2427
160.11 | 1473.928 | 42.2601
160.217 | 1474.538 | 42.2781
160.309 | 1475.675 | 42.2953
160.411 | 1476.614 | 42.3088
160.513 | 1477.256 | 42.3246
160.651 | 1478.854 | 42.3444
160.701 | 1479.842 | 42.3555
160.852 | 1481.061 | 42.3801
160.906 | 1481.885 | 42.3921
161.017 | 1482.412 | 42.4075
161.132 | 1483.845 | 42.4314
161.235 | 1484.998 | 42.4503
161.348 | 1485.805 | 42.4648
161.409 | 1486.349 | 42.476
161.534 | 1487.815 | 42.4989
161.63 | 1488.968 | 42.5127
161.708 | 1489.561 | 42.5252
161.8 | 1490.566 | 42.5417
161.912 | 1491.357 | 42.5553
162.004 | 1492.295 | 42.5692
162.129 | 1493.811 | 42.5934
162.2 | 1494.503 | 42.6049
162.309 | 1495.376 | 42.6264
162.444 | 1496.76 | 42.6506
162.535 | 1497.435 | 42.6688
162.614 | 1498.176 | 42.6804
162.707 | 1498.983 | 42.701
162.824 | 1500.762 | 42.7265
162.913 | 1500.762 | 42.7392
163.03 | 1502.541 | 42.7599
163.107 | 1503.134 | 42.7714
163.239 | 1504.798 | 42.7925
163.303 | 1505.408 | 42.8011
163.44 | 1506.956 | 42.8255
163.524 | 1507.796 | 42.8412
163.622 | 1508.735 | 42.8541
163.736 | 1509.724 | 42.8716
163.821 | 1510.86 | 42.886
163.905 | 1511.47 | 42.8988
164.034 | 1512.441 | 42.9221
164.117 | 1514.006 | 42.9362
164.219 | 1514.715 | 42.9572
164.321 | 1515.159 | 42.9742
164.406 | 1516.033 | 42.9855
164.528 | 1517.828 | 43.0088
164.626 | 1518.405 | 43.0272
164.715 | 1519.821 | 43.0426
164.802 | 1520.398 | 43.0559
164.916 | 1521.419 | 43.0764
165.017 | 1523.033 | 43.0917
165.11 | 1523.462 | 43.1049
165.2 | 1524.582 | 43.1186
165.302 | 1525.257 | 43.1386
165.418 | 1526.46 | 43.158
165.523 | 1527.481 | 43.1767
165.604 | 1528.041 | 43.1892
165.721 | 1529.738 | 43.2083
165.819 | 1530.858 | 43.23
165.928 | 1531.434 | 43.2466
166.018 | 1532.439 | 43.262
166.109 | 1533.741 | 43.2739
166.219 | 1534.284 | 43.2912
166.325 | 1535.734 | 43.3071
166.409 | 1536.623 | 43.3204
166.526 | 1537.842 | 43.3406
166.602 | 1538.534 | 43.3475
166.72 | 1539.44 | 43.3614
166.806 | 1540.05 | 43.3662
166.917 | 1542.026 | 43.3653
167.033 | 1542.488 | 43.3752
167.12 | 1543.492 | 43.3802
167.205 | 1544.876 | 43.391
167.334 | 1545.502 | 43.402
167.413 | 1546.589 | 43.4169
167.518 | 1547.232 | 43.4175
167.608 | 1548.747 | 43.4258
167.732 | 1549.34 | 43.4376
167.827 | 1550.477 | 43.4484
167.914 | 1551.284 | 43.4628
168.019 | 1552.668 | 43.4737
168.114 | 1553.672 | 43.488
168.221 | 1554.546 | 43.5014
168.308 | 1555.896 | 43.5133
168.408 | 1556.407 | 43.5274
168.502 | 1557.857 | 43.5453
168.626 | 1558.45 | 43.5619
168.718 | 1559.405 | 43.5781
168.803 | 1560.031 | 43.5887
168.95 | 1561.81 | 43.6163
169.012 | 1562.502 | 43.6224
169.103 | 1563.161 | 43.6376
169.247 | 1564.511 | 43.6576
169.314 | 1565.302 | 43.6619
169.45 | 1567.065 | 43.6844
169.508 | 1567.905 | 43.6929
169.607 | 1568.399 | 43.7077
169.725 | 1569.634 | 43.7235
169.844 | 1570.771 | 43.7415
169.908 | 1571.479 | 43.7515
170.029 | 1572.83 | 43.7678
170.103 | 1573.522 | 43.7752
170.227 | 1575.087 | 43.7934
170.326 | 1575.795 | 43.8045
170.443 | 1576.998 | 43.8218
170.509 | 1577.574 | 43.8281
170.628 | 1579.123 | 43.8494
170.726 | 1579.815 | 43.8619
170.801 | 1580.259 | 43.8708
170.909 | 1581.017 | 43.8862
171.005 | 1581.94 | 43.8997
171.136 | 1583.752 | 43.9187
171.203 | 1584.394 | 43.9289
171.312 | 1585.3 | 43.9451
171.404 | 1586.14 | 43.9486
171.536 | 1587.771 | 43.9631
171.632 | 1588.347 | 43.9746
171.714 | 1589.303 | 43.9832
171.822 | 1590.769 | 43.9964
171.938 | 1591.724 | 44.0147
172.011 | 1592.218 | 44.0195
172.139 | 1593.701 | 44.0367
172.209 | 1594.261 | 44.046
172.319 | 1595.727 | 44.0657
172.412 | 1596.518 | 44.0728
172.524 | 1597.539 | 44.0874
172.607 | 1598.083 | 44.0998
172.73 | 1599.582 | 44.1161
172.819 | 1600.998 | 44.127
172.927 | 1601.806 | 44.1402
173.025 | 1602.794 | 44.1516
173.1 | 1603.403 | 44.1531
173.214 | 1604.968 | 44.1702
173.3 | 1605.495 | 44.179
173.431 | 1606.863 | 44.1949
173.505 | 1607.423 | 44.2054
173.614 | 1609.004 | 44.2247
173.715 | 1609.465 | 44.2395
173.809 | 1610.239 | 44.2504
173.912 | 1611.953 | 44.2735
174.017 | 1612.727 | 44.2902
174.115 | 1613.962 | 44.3084
174.222 | 1614.753 | 44.3196
174.33 | 1615.412 | 44.331
174.427 | 1616.137 | 44.3424
174.511 | 1617.965 | 44.3595
174.622 | 1618.426 | 44.3724
174.704 | 1619.217 | 44.3835
174.824 | 1620.337 | 44.4028
174.913 | 1621.952 | 44.4179
175.027 | 1622.594 | 44.4333
175.123 | 1623.5 | 44.451
175.2 | 1624.241 | 44.4597
175.316 | 1625.823 | 44.4812
175.409 | 1626.416 | 44.4976
175.514 | 1627.223 | 44.5139
175.613 | 1628.804 | 44.5316
175.707 | 1629.628 | 44.5469
175.81 | 1630.764 | 44.5601
175.925 | 1631.357 | 44.5725
176.011 | 1632.395 | 44.5915
176.118 | 1633.729 | 44.6074
176.216 | 1634.29 | 44.6242
176.302 | 1635.854 | 44.6378
176.416 | 1636.727 | 44.6579
176.514 | 1637.617 | 44.6737
176.608 | 1638.095 | 44.6893
176.701 | 1639.841 | 44.7047
176.805 | 1640.516 | 44.7117
176.921 | 1641.241 | 44.7313
177.001 | 1642.048 | 44.7444
177.103 | 1642.855 | 44.7616
177.25 | 1644.799 | 44.7808
177.302 | 1645.491 | 44.7908
177.408 | 1646.216 | 44.8081
177.504 | 1647.319 | 44.8185
177.605 | 1648.143 | 44.8307
177.709 | 1649.543 | 44.8445
177.803 | 1650.564 | 44.8589
177.944 | 1651.339 | 44.878
178.012 | 1652.278 | 44.8886
178.106 | 1653.118 | 44.9032
178.247 | 1654.765 | 44.9261
178.318 | 1655.325 | 44.9356
178.408 | 1656.346 | 44.9529
178.5 | 1657.812 | 44.9715
178.624 | 1658.356 | 44.9863
178.713 | 1659.427 | 45.0027
178.807 | 1659.954 | 45.0222
178.904 | 1660.926 | 45.0375
179.001 | 1661.898 | 45.0539
179.103 | 1663.495 | 45.0705
179.238 | 1664.467 | 45.0872
179.302 | 1665.209 | 45.0969
179.432 | 1666.823 | 45.1189
179.525 | 1667.597 | 45.1318
179.606 | 1668.602 | 45.1457
179.705 | 1669.393 | 45.1653
179.843 | 1670.958 | 45.1855
179.932 | 1671.798 | 45.201
180.012 | 1672.473 | 45.2096
180.106 | 1673.461 | 45.2246
180.222 | 1675.026 | 45.2477
180.322 | 1675.735 | 45.2625
180.405 | 1676.427 | 45.2761
180.502 | 1677.563 | 45.2896
180.623 | 1678.519 | 45.3106
180.7 | 1679.194 | 45.3196
180.822 | 1680.479 | 45.3394
180.932 | 1681.862 | 45.358
181.033 | 1682.637 | 45.3723
181.116 | 1683.329 | 45.3847
181.221 | 1684.449 | 45.4055
181.31 | 1685.042 | 45.4131
181.416 | 1686.804 | 45.4386
181.503 | 1686.804 | 45.4461
181.624 | 1689.061 | 45.4652
181.715 | 1689.769 | 45.4852
181.82 | 1690.362 | 45.5002
181.916 | 1691.301 | 45.5155
182.022 | 1692.273 | 45.532
182.103 | 1693.047 | 45.5505
182.225 | 1694.777 | 45.5781
182.311 | 1695.469 | 45.5896
182.41 | 1696.951 | 45.5919
182.501 | 1697.38 | 45.5996
182.631 | 1698.5 | 45.6208
182.717 | 1699.323 | 45.6412
182.804 | 1700.147 | 45.6504
182.91 | 1701.728 | 45.6731
183.026 | 1702.321 | 45.6859
183.1 | 1703.096 | 45.7
183.219 | 1704.726 | 45.7214
183.3 | 1705.336 | 45.7314
183.414 | 1706.39 | 45.7686
183.509 | 1707.576 | 45.7842
183.607 | 1708.581 | 45.8196
183.706 | 1709.471 | 45.8486
183.825 | 1710.805 | 45.8641
183.907 | 1711.513 | 45.8842
184.019 | 1712.106 | 45.8974
184.111 | 1713.935 | 45.9072
184.232 | 1714.478 | 45.9225
184.309 | 1715.615 | 45.9448
184.41 | 1716.373 | 45.9549
184.518 | 1717.657 | 45.9445
184.602 | 1718.563 | 45.9172
184.711 | 1719.914 | 45.9246
184.8 | 1720.474 | 45.942
184.906 | 1721.166 | 45.9276
185.001 | 1722.155 | 45.9347
185.1 | 1723.802 | 45.9659
185.224 | 1724.378 | 45.9995
185.303 | 1725.515 | 45.9864
185.402 | 1726.289 | 46.0085
185.504 | 1726.981 | 46.0376
185.603 | 1728.513 | 46.0296
185.705 | 1729.551 | 46.0543
185.845 | 1730.803 | 46.0728
185.927 | 1731.429 | 46.0669
186.007 | 1732.911 | 46.2231
186.108 | 1733.471 | 46.193
186.228 | 1734.789 | 46.1788
186.312 | 1735.58 | 46.1876
186.434 | 1737.178 | 46.2116
186.514 | 1737.178 | 46.2387
186.606 | 1738.594 | 46.2841
186.738 | 1739.928 | 46.3172
186.811 | 1740.571 | 46.3294
186.943 | 1741.51 | 46.3525
187.018 | 1742.268 | 46.3644
187.105 | 1743.305 | 46.3289
187.204 | 1744.706 | 46.3241
187.302 | 1745.546 | 46.3187
187.428 | 1747.111 | 46.4446
187.54 | 1747.819 | 46.4505
187.632 | 1748.395 | 46.4001
187.732 | 1749.796 | 46.3897
187.831 | 1750.8 | 46.456
187.925 | 1752.085 | 46.438
188.008 | 1752.085 | 46.4414
188.121 | 1753.502 | 46.4554
188.2 | 1754.177 | 46.4667
188.341 | 1755.742 | 46.4846
188.404 | 1756.253 | 46.4941
188.526 | 1757.785 | 46.5165
188.608 | 1758.427 | 46.5237
188.726 | 1760.075 | 46.5459
188.827 | 1760.766 | 46.5599
188.919 | 1762.15 | 46.5769
189.038 | 1762.743 | 46.5895
189.105 | 1762.743 | 46.6029
189.229 | 1764.819 | 46.6218
189.331 | 1765.791 | 46.6392
189.437 | 1766.482 | 46.6553
189.521 | 1767.207 | 46.6739
189.629 | 1768.014 | 46.6879
189.72 | 1769.843 | 46.7057
189.807 | 1770.403 | 46.7146
189.903 | 1771.556 | 46.7289
190.022 | 1773.022 | 46.7527
190.129 | 1773.813 | 46.77
190.213 | 1774.603 | 46.7848
190.301 | 1775.378 | 46.794
190.428 | 1776.349 | 46.8163
190.525 | 1777.107 | 46.8315
190.617 | 1778.787 | 46.8445
190.71 | 1779.347 | 46.8622
190.803 | 1780.171 | 46.869
190.926 | 1781.505 | 46.8887
191.015 | 1782.79 | 46.9078
191.109 | 1784.059 | 46.9206
191.201 | 1784.059 | 46.928
191.336 | 1784.816 | 46.9493
191.421 | 1786.184 | 46.9649
191.515 | 1787.057 | 46.9791
191.619 | 1788.655 | 46.995
191.711 | 1789.626 | 47.0124
191.813 | 1790.384 | 47.0288
191.908 | 1791.867 | 47.0437
192.013 | 1792.394 | 47.0603
192.124 | 1793.794 | 47.0761
192.211 | 1794.552 | 47.0881
192.321 | 1795.211 | 47.1064
192.413 | 1796.183 | 47.1203
192.513 | 1797.599 | 47.1401
192.612 | 1798.555 | 47.1564
192.711 | 1799.362 | 47.1735
192.804 | 1800.811 | 47.1872
192.916 | 1801.437 | 47.204
193.011 | 1802.969 | 47.22
193.123 | 1803.381 | 47.2364
193.216 | 1804.501 | 47.2505
193.306 | 1805.16 | 47.265
193.401 | 1806.791 | 47.2816
193.515 | 1807.697 | 47.2959
193.605 | 1808.504 | 47.2998
193.702 | 1809.427 | 47.3179
193.81 | 1810.893 | 47.3327
193.932 | 1811.584 | 47.357
194.016 | 1812.144 | 47.3655
194.11 | 1813.331 | 47.3811
194.201 | 1813.924 | 47.3946
194.312 | 1815.67 | 47.4108
194.417 | 1816.296 | 47.4283
194.501 | 1817.432 | 47.4404
194.63 | 1818.734 | 47.4657
194.715 | 1819.244 | 47.4746
194.83 | 1820.776 | 47.491
194.932 | 1821.765 | 47.5106
195.007 | 1822.292 | 47.5184
195.106 | 1823.016 | 47.5285
195.204 | 1824.647 | 47.5497
195.338 | 1825.916 | 47.5738
195.411 | 1825.916 | 47.5803
195.513 | 1827.662 | 47.5984
195.618 | 1828.304 | 47.6115
195.706 | 1829.309 | 47.6294
195.826 | 1830.726 | 47.6445
195.902 | 1831.236 | 47.6569
196 | 1832.818 | 47.6721
196.108 | 1833.411 | 47.6869
196.201 | 1834.531 | 47.699
196.301 | 1835.338 | 47.7131
196.401 | 1836.343 | 47.7275
196.502 | 1837.545 | 47.7429
196.601 | 1838.27 | 47.7555
196.73 | 1839.802 | 47.7721
196.804 | 1840.494 | 47.78
196.922 | 1841.433 | 47.8022
197 | 1842.059 | 47.8101
197.12 | 1843.657 | 47.8316
197.218 | 1844.283 | 47.8417
197.328 | 1845.913 | 47.86
197.419 | 1846.49 | 47.876
197.536 | 1847.643 | 47.8879
197.627 | 1849.076 | 47.9067
197.717 | 1849.784 | 47.9197
197.83 | 1850.345 | 47.9335
197.902 | 1851.152 | 47.9429
198.02 | 1852.717 | 47.9667
198.139 | 1853.392 | 47.9785
198.2 | 1854.512 | 47.9871
198.318 | 1856.011 | 48.0059
198.411 | 1856.456 | 48.0123
198.524 | 1857.609 | 48.0366
198.602 | 1858.07 | 48.0506
198.725 | 1859.767 | 48.0642
198.804 | 1860.393 | 48.0767
198.928 | 1861.562 | 48.0945
199.017 | 1862.419 | 48.1077
199.111 | 1863.589 | 48.119
199.221 | 1864.495 | 48.135
199.315 | 1865.779 | 48.1476
199.419 | 1866.323 | 48.1622
199.509 | 1867.855 | 48.1774
199.642 | 1868.399 | 48.1909
199.713 | 1869.568 | 48.207
199.8 | 1870.112 | 48.2174
199.911 | 1871.611 | 48.237
200.015 | 1872.632 | 48.2555
200.107 | 1873.867 | 48.2726
200.206 | 1874.362 | 48.2897
200.312 | 1875.119 | 48.3047
200.422 | 1876.108 | 48.3186
200.511 | 1877.903 | 48.3346
200.606 | 1878.71 | 48.3472
200.704 | 1879.831 | 48.3649
200.805 | 1880.572 | 48.3834
200.905 | 1881.544 | 48.3973
201.016 | 1882.236 | 48.4105
201.103 | 1883.817 | 48.4279
201.225 | 1884.393 | 48.405
201.315 | 1884.393 | 48.4143
201.405 | 1886.683 | 48.4335
201.519 | 1887.293 | 48.44
201.611 | 1888.923 | 48.459
201.709 | 1889.401 | 48.4692
201.803 | 1890.818 | 48.4847
201.956 | 1892.07 | 48.5011
202.022 | 1892.07 | 48.5131
202.118 | 1893.042 | 48.5251
202.206 | 1894.672 | 48.5403
202.3 | 1895.48 | 48.5579
202.412 | 1895.941 | 48.5682
202.513 | 1897.67 | 48.5843
202.602 | 1898.296 | 48.6001
202.712 | 1899.581 | 48.6147
202.83 | 1901.097 | 48.6323
202.904 | 1901.854 | 48.6441
203.015 | 1902.464 | 48.6578
203.108 | 1903.617 | 48.6739
203.208 | 1904.276 | 48.6887
203.35 | 1905.725 | 48.7073
203.431 | 1906.335 | 48.7176
203.511 | 1907.488 | 48.7316
203.61 | 1908.081 | 48.7493
203.715 | 1909.481 | 48.7636
203.81 | 1910.601 | 48.7804
203.915 | 1911.244 | 48.7944
204.001 | 1912.298 | 48.8087
204.103 | 1913.468 | 48.8218
204.229 | 1914.407 | 48.8509
204.312 | 1915.098 | 48.8565
204.407 | 1916.515 | 48.8763
204.524 | 1917.849 | 48.8952
204.641 | 1918.442 | 48.9083
204.713 | 1919.2 | 48.9209
204.803 | 1920.254 | 48.9344
204.939 | 1921.655 | 48.9533
205.03 | 1922.33 | 48.9654
205.101 | 1923.071 | 48.9766
205.234 | 1924.867 | 48.9986
205.33 | 1925.74 | 49.0155
205.409 | 1926.415 | 49.0227
205.53 | 1927.766 | 49.0401
205.608 | 1928.227 | 49.0512
205.704 | 1929.463 | 49.0683
205.819 | 1930.451 | 49.088
205.901 | 1931.126 | 49.0995
206.006 | 1932.395 | 49.1123
206.125 | 1933.844 | 49.1336
206.2 | 1934.322 | 49.1476
206.316 | 1935.755 | 49.1619
206.432 | 1936.348 | 49.1781
206.506 | 1937.172 | 49.1905
206.626 | 1938.753 | 49.2092
206.705 | 1939.379 | 49.2233
206.819 | 1940.417 | 49.2447
206.902 | 1940.977 | 49.252
207.006 | 1942.394 | 49.271
207.121 | 1943.415 | 49.2895
207.22 | 1944.634 | 49.3087
207.333 | 1945.457 | 49.3235
207.424 | 1946.429 | 49.3409
207.511 | 1947.879 | 49.3569
207.618 | 1948.686 | 49.3729
207.72 | 1949.806 | 49.3875
207.835 | 1950.432 | 49.4013
207.912 | 1951.486 | 49.416
208.001 | 1952.047 | 49.4257
208.123 | 1953.76 | 49.4478
208.214 | 1954.419 | 49.4614
208.32 | 1955.358 | 49.4723
208.414 | 1956.033 | 49.4924
208.526 | 1957.779 | 49.5051
208.614 | 1958.57 | 49.5204
208.706 | 1959.558 | 49.5361
208.823 | 1960.349 | 49.5474
208.904 | 1961.387 | 49.5635
209.02 | 1962.737 | 49.5798
209.14 | 1963.396 | 49.5968
209.207 | 1964.566 | 49.6137
209.304 | 1965.142 | 49.6264
209.404 | 1966.625 | 49.6426
209.506 | 1967.135 | 49.6569
209.605 | 1968.832 | 49.6728
209.713 | 1969.606 | 49.6885
209.802 | 1970.512 | 49.7017
209.909 | 1971.88 | 49.7165
210.009 | 1972.522 | 49.7268
210.119 | 1973.461 | 49.7454
210.209 | 1974.136 | 49.7572
210.312 | 1975.882 | 49.7722
210.405 | 1976.492 | 49.7903
210.502 | 1977.48 | 49.8081
210.632 | 1978.749 | 49.831
210.718 | 1979.276 | 49.8392
210.802 | 1979.984 | 49.8506
210.93 | 1981.78 | 49.8824
211.013 | 1982.57 | 49.8928
211.103 | 1983.542 | 49.9092
211.22 | 1984.283 | 49.9237
211.317 | 1984.283 | 49.9383
211.41 | 1985.947 | 49.9512
211.515 | 1987.66 | 49.9674
211.605 | 1988.369 | 49.9821
211.701 | 1989.621 | 49.9957
211.801 | 1990.148 | 50.0114
211.906 | 1990.823 | 50.0281
212.044 | 1992.701 | 50.0475
212.114 | 1993.278 | 50.058
212.233 | 1994.925 | 50.0787
212.306 | 1995.468 | 50.0891
212.439 | 1996.918 | 50.1115
212.508 | 1996.918 | 50.1208
212.628 | 1998.895 | 50.1403
212.706 | 1999.405 | 50.152
212.831 | 2000.788 | 50.1723
212.909 | 2000.788 | 50.1846
213.003 | 2002.568 | 50.1996
213.1 | 2003.325 | 50.2139
213.239 | 2004.907 | 50.2327
213.302 | 2005.467 | 50.2443
213.403 | 2006.29 | 50.2626
213.537 | 2007.707 | 50.2791
213.6 | 2008.201 | 50.2904
213.738 | 2009.404 | 50.3066
213.809 | 2010.194 | 50.3198
213.903 | 2011.364 | 50.3323
214.018 | 2012.665 | 50.3514
214.101 | 2013.126 | 50.3603
214.219 | 2014.658 | 50.383
214.324 | 2015.301 | 50.3936
214.401 | 2016.19 | 50.3964
214.508 | 2017.426 | 50.3983
214.619 | 2018.431 | 50.4089
214.73 | 2019.831 | 50.4223
214.825 | 2020.506 | 50.4392
214.916 | 2021.264 | 50.4511
215.004 | 2022.088 | 50.461
215.125 | 2023.768 | 50.4786
215.208 | 2024.427 | 50.4883
215.311 | 2025.876 | 50.5068
215.433 | 2026.387 | 50.5235
215.502 | 2027.161 | 50.5317
215.624 | 2028.759 | 50.5485
215.7 | 2029.434 | 50.5586
215.809 | 2030.357 | 50.5774
215.928 | 2031.79 | 50.5942
216.019 | 2032.614 | 50.6098
216.112 | 2033.915 | 50.6236
216.221 | 2034.656 | 50.6366
216.315 | 2035.463 | 50.6516
216.415 | 2036.534 | 50.6641
216.513 | 2037.226 | 50.6806
216.613 | 2038.56 | 50.6983
216.721 | 2039.301 | 50.7078
216.817 | 2040.257 | 50.7247
216.92 | 2041.377 | 50.7403
217.02 | 2042.003 | 50.7544
217.104 | 2043.815 | 50.7699
217.218 | 2044.606 | 50.785
217.309 | 2045.116 | 50.7999
217.404 | 2046.846 | 50.8169
217.516 | 2047.34 | 50.8324
217.605 | 2048.806 | 50.8438
217.726 | 2049.35 | 50.8617
217.82 | 2050.519 | 50.8802
217.918 | 2051.178 | 50.8958
218.023 | 2052.727 | 50.9118
218.113 | 2053.567 | 50.9253
218.205 | 2054.868 | 50.9411
218.316 | 2055.329 | 50.9576
218.451 | 2057.01 | 50.9723
218.503 | 2057.01 | 50.9841
218.607 | 2058.542 | 50.9929
218.703 | 2059.793 | 51.0079
218.802 | 2060.271 | 51.0173
218.907 | 2061.523 | 51.032
219.007 | 2062.396 | 51.0432
219.101 | 2063.022 | 51.0577
219.248 | 2064.735 | 51.0746
219.338 | 2066.168 | 51.0903
219.402 | 2066.168 | 51.0963
219.507 | 2067.816 | 51.1126
219.639 | 2068.376 | 51.1299
219.706 | 2069.199 | 51.1389
219.802 | 2070.039 | 51.1499
219.929 | 2071.785 | 51.1695
220.027 | 2072.741 | 51.1845
220.105 | 2073.466 | 51.1939
220.205 | 2074.833 | 51.2066
220.301 | 2075.426 | 51.2169
220.429 | 2077.057 | 51.2333
220.5 | 2077.057 | 51.2426
220.601 | 2078.622 | 51.2522
220.724 | 2079.692 | 51.2635
220.807 | 2080.368 | 51.2658
220.929 | 2081.867 | 51.2763
221.023 | 2082.674 | 51.2859
221.101 | 2083.168 | 51.2953
221.208 | 2083.86 | 51.3006
221.334 | 2085.54 | 51.3155
221.405 | 2086.133 | 51.3194
221.522 | 2087.171 | 51.3313
221.609 | 2088.044 | 51.341
221.701 | 2089.197 | 51.3474
221.81 | 2090.433 | 51.3588
221.932 | 2091.388 | 51.375
222.007 | 2092.113 | 51.3842
222.12 | 2093.645 | 51.3942
222.202 | 2094.452 | 51.403
222.337 | 2095.868 | 51.4172
222.442 | 2096.692 | 51.4293
222.505 | 2097.219 | 51.4374
222.627 | 2098.768 | 51.4518
222.71 | 2099.41 | 51.4626
222.821 | 2100.448 | 51.4771
222.922 | 2101.733 | 51.4891
223.004 | 2102.309 | 51.4981
223.125 | 2103.726 | 51.5162
223.228 | 2104.698 | 51.5288
223.304 | 2105.241 | 51.5387
223.426 | 2106.773 | 51.5588
223.502 | 2107.465 | 51.5645
223.613 | 2108.388 | 51.5864
223.701 | 2109.047 | 51.592
223.821 | 2110.611 | 51.6123
223.921 | 2111.798 | 51.6262
224.003 | 2112.341 | 51.6346
224.118 | 2113.395 | 51.6504
224.221 | 2114.68 | 51.6666
224.331 | 2115.817 | 51.6784
224.423 | 2116.41 | 51.6943
224.517 | 2117.151 | 51.7072
224.62 | 2118.93 | 51.7168
224.709 | 2119.573 | 51.7343
224.823 | 2120.594 | 51.7471
224.907 | 2121.187 | 51.7578
225.014 | 2122.208 | 51.7751
225.131 | 2123.394 | 51.7884
225.208 | 2124.877 | 51.8044
225.306 | 2125.338 | 51.8176
225.412 | 2126.129 | 51.8305
225.521 | 2127.71 | 51.8456
225.611 | 2128.583 | 51.8589
225.721 | 2129.127 | 51.8711
225.8 | 2130.033 | 51.8775
225.913 | 2131.894 | 51.8955
226.005 | 2132.504 | 51.9079
226.114 | 2133.36 | 51.9229
226.202 | 2134.76 | 51.938
226.306 | 2135.535 | 51.9495
226.422 | 2136.161 | 51.9593
226.514 | 2137.314 | 51.9748
226.607 | 2138.813 | 51.9899
226.722 | 2139.439 | 52.0062
226.814 | 2140.015 | 52.0186
226.906 | 2141.794 | 52.0322
227.002 | 2142.453 | 52.0412
227.113 | 2143.194 | 52.0595
227.217 | 2144.133 | 52.0733
227.351 | 2145.797 | 52.0881
227.401 | 2146.752 | 52.0981
227.507 | 2147.313 | 52.1128
227.618 | 2147.988 | 52.1229
227.702 | 2149.767 | 52.1393
227.814 | 2150.426 | 52.1519
227.924 | 2151.381 | 52.1664
228.007 | 2152.188 | 52.1788
228.111 | 2153.44 | 52.1946
228.24 | 2154.906 | 52.208
228.308 | 2154.906 | 52.218
228.409 | 2156.587 | 52.231
228.501 | 2157.394 | 52.2495
228.6 | 2158.745 | 52.2602
228.706 | 2159.387 | 52.2771
228.801 | 2160.491 | 52.2921
228.91 | 2161.347 | 52.3055
229.025 | 2162.747 | 52.3268
229.126 | 2164.016 | 52.3419
229.205 | 2164.016 | 52.3513
229.308 | 2165.581 | 52.364
229.44 | 2166.371 | 52.3792
229.522 | 2167.195 | 52.3882
229.623 | 2168.809 | 52.4056
229.709 | 2169.419 | 52.4132
229.837 | 2170.407 | 52.4296
229.907 | 2171.165 | 52.4422
230.004 | 2172.351 | 52.4553
230.134 | 2173.405 | 52.4727
230.202 | 2174.525 | 52.4834
230.324 | 2175.728 | 52.5032
230.402 | 2176.222 | 52.5094
230.519 | 2177.639 | 52.5292
230.6 | 2178.1 | 52.5403
230.721 | 2179.549 | 52.5607
230.825 | 2180.851 | 52.5722
230.918 | 2181.609 | 52.5811
231.019 | 2182.07 | 52.5961
231.105 | 2182.943 | 52.6058
231.229 | 2184.771 | 52.6214
231.316 | 2185.743 | 52.631
231.424 | 2187.028 | 52.6456
231.516 | 2187.72 | 52.6579
231.633 | 2188.296 | 52.6715
231.714 | 2189.104 | 52.6844
231.8 | 2189.96 | 52.6943
231.903 | 2191.113 | 52.7053
232.027 | 2192.744 | 52.7285
232.117 | 2193.568 | 52.7388
232.225 | 2194.655 | 52.7537
232.311 | 2195.577 | 52.7666
232.419 | 2196.977 | 52.7849
232.525 | 2197.735 | 52.7968
232.612 | 2198.411 | 52.81
232.706 | 2199.152 | 52.819
232.832 | 2200.651 | 52.84
232.905 | 2201.277 | 52.8487
233.007 | 2202.875 | 52.8637
233.136 | 2203.319 | 52.8785
233.214 | 2204.341 | 52.8931
233.323 | 2205.708 | 52.9077
233.408 | 2206.548 | 52.9221
233.508 | 2207.52 | 52.9366
233.606 | 2208.821 | 52.9484
233.702 | 2209.25 | 52.9575
233.806 | 2210.847 | 52.9743
233.916 | 2211.655 | 52.9897
234.003 | 2212.626 | 53.007
234.106 | 2213.813 | 53.0187
234.212 | 2214.57 | 53.0322
234.304 | 2215.789 | 53.0481
234.403 | 2216.613 | 53.0621
234.509 | 2217.371 | 53.0721
234.609 | 2218.441 | 53.0857
234.72 | 2219.166 | 53.0976
234.807 | 2220.467 | 53.1113
234.914 | 2221.209 | 53.1253
235.011 | 2222.181 | 53.1352
235.106 | 2223.828 | 53.1511
235.2 | 2224.437 | 53.1629
235.307 | 2225.277 | 53.1752
235.406 | 2226.645 | 53.194
235.519 | 2227.353 | 53.2045
235.611 | 2228.292 | 53.2241
235.708 | 2228.901 | 53.2335
235.811 | 2230.845 | 53.2495
235.919 | 2231.339 | 53.265
236.004 | 2232.789 | 53.2805
236.109 | 2233.398 | 53.2943
236.204 | 2234.486 | 53.3088
236.314 | 2235.178 | 53.3222
236.402 | 2236.611 | 53.3377
236.5 | 2237.121 | 53.3516
236.616 | 2238.637 | 53.3688
236.73 | 2239.394 | 53.3854
236.808 | 2240.037 | 53.3956
236.941 | 2241.75 | 53.4097
237.005 | 2242.343 | 53.4225
237.135 | 2244.139 | 53.438
237.204 | 2244.139 | 53.4438
237.329 | 2245.671 | 53.4599
237.406 | 2246.198 | 53.4689
237.504 | 2247.433 | 53.4821
237.601 | 2248.421 | 53.497
237.71 | 2249.509 | 53.5071
237.8 | 2250.481 | 53.5216
237.919 | 2251.271 | 53.539
238.04 | 2252.408 | 53.5514
238.11 | 2253.199 | 53.56
238.2 | 2254.22 | 53.5746
238.334 | 2255.669 | 53.5917
238.423 | 2256.757 | 53.603
238.504 | 2257.35 | 53.6102
238.626 | 2258.832 | 53.6286
238.718 | 2259.293 | 53.6386
238.838 | 2260.397 | 53.6549
238.911 | 2261.155 | 53.661
239.022 | 2262.44 | 53.6829
239.118 | 2263.263 | 53.6926
239.224 | 2264.318 | 53.7088
239.302 | 2264.976 | 53.7185
239.43 | 2266.525 | 53.7387
239.523 | 2267.958 | 53.7527
239.628 | 2268.699 | 53.7666
239.702 | 2268.699 | 53.7755
239.816 | 2270.627 | 53.7942
239.915 | 2271.417 | 53.8082
240.015 | 2272.554 | 53.7913
240.105 | 2273.081 | 53.7957
240.226 | 2274.745 | 53.8048
240.326 | 2275.305 | 53.8119
240.413 | 2276.919 | 53.8243
240.514 | 2277.693 | 53.8325
240.623 | 2278.303 | 53.8449
240.719 | 2279.917 | 53.8569
240.828 | 2280.543 | 53.8689
240.91 | 2281.68 | 53.8788
241.019 | 2282.503 | 53.8951
241.113 | 2283.92 | 53.9097
241.201 | 2284.414 | 53.9194
241.321 | 2285.814 | 53.9336
241.413 | 2286.704 | 53.9459
241.532 | 2287.412 | 53.9595
241.626 | 2288.532 | 53.9736
241.708 | 2289.175 | 53.9807
241.821 | 2289.883 | 53.9958
241.909 | 2291.201 | 54.0119
242.008 | 2291.86 | 54.0245
242.106 | 2293.622 | 54.0353
242.2 | 2294.331 | 54.0462
242.311 | 2295.303 | 54.0626
242.432 | 2296.373 | 54.0758
242.509 | 2297.395 | 54.0892
242.603 | 2298.762 | 54.1021
242.71 | 2299.536 | 54.1178
242.825 | 2300.36 | 54.1337
242.92 | 2301.315 | 54.1451
243.018 | 2302.139 | 54.162
243.13 | 2303.522 | 54.1752
243.213 | 2304.527 | 54.1869
243.307 | 2305.812 | 54.2003
243.403 | 2306.504 | 54.2146
243.509 | 2306.932 | 54.2288
243.612 | 2308.382 | 54.2418
243.702 | 2309.041 | 54.2513
243.808 | 2310.639 | 54.2627
243.915 | 2311.215 | 54.2798
244.009 | 2312.846 | 54.2881
244.103 | 2313.439 | 54.3002
244.21 | 2314.328 | 54.3147
244.301 | 2315.564 | 54.3243
244.404 | 2316.223 | 54.3367
244.528 | 2317.722 | 54.3538
244.602 | 2318.43 | 54.3613
244.728 | 2320.012 | 54.3792
244.8 | 2320.012 | 54.3895
244.903 | 2321.428 | 54.4023
245.043 | 2322.433 | 54.4181
245.129 | 2323.207 | 54.4241
245.229 | 2324.871 | 54.4452
245.335 | 2325.662 | 54.4555
245.414 | 2326.255 | 54.4659
245.51 | 2327.194 | 54.4787
245.602 | 2328.067 | 54.4947
245.723 | 2329.648 | 54.5129
245.801 | 2330.142 | 54.5237
245.906 | 2331.394 | 54.5366
246.001 | 2332.498 | 54.5509
246.102 | 2333.173 | 54.5587
246.242 | 2334.639 | 54.5745
246.312 | 2335.183 | 54.5872
246.421 | 2336.995 | 54.6031
246.533 | 2337.67 | 54.6148
246.615 | 2338.23 | 54.6248
246.741 | 2339.746 | 54.64
246.809 | 2340.339 | 54.65
246.929 | 2341.739 | 54.6661
247.001 | 2342.447 | 54.6745
247.138 | 2343.847 | 54.6944
247.22 | 2344.622 | 54.707
247.328 | 2345.511 | 54.7206
247.432 | 2346.038 | 54.7389
247.529 | 2347.85 | 54.7516
247.636 | 2348.657 | 54.7657
247.7 | 2349.283 | 54.774
247.828 | 2350.733 | 54.7854
247.924 | 2351.672 | 54.8024
248.039 | 2352.446 | 54.8135
248.101 | 2353.154 | 54.8225
248.217 | 2354.588 | 54.8415
248.306 | 2355.065 | 54.8455
248.423 | 2356.663 | 54.8633
248.527 | 2357.421 | 54.8761
248.615 | 2358.887 | 54.89
248.758 | 2359.661 | 54.9048
248.805 | 2359.661 | 54.9128
248.929 | 2361.44 | 54.9285
249.026 | 2362.066 | 54.9457
249.114 | 2363.713 | 54.9566
249.2 | 2364.306 | 54.9705
249.312 | 2365.871 | 54.9862
249.415 | 2366.711 | 55.0009
249.527 | 2367.337 | 55.0147
249.61 | 2368.507 | 55.029
249.727 | 2369.709 | 55.0426
249.819 | 2370.615 | 55.057
249.925 | 2371.324 | 55.0692
250.017 | 2372.345 | 55.0836
250.115 | 2373.91 | 55.0965
250.2 | 2374.404 | 55.1053
250.317 | 2375.244 | 55.1223
250.405 | 2376.793 | 55.1346
250.514 | 2377.386 | 55.1477
250.608 | 2378.522 | 55.1612
250.711 | 2379.511 | 55.1778
250.804 | 2380.763 | 55.1881
250.906 | 2381.619 | 55.2016
251.022 | 2382.344 | 55.2123
251.117 | 2383.003 | 55.2262
251.206 | 2384.782 | 55.2418
251.302 | 2385.293 | 55.2555
251.401 | 2386.726 | 55.274
251.527 | 2387.319 | 55.2894
251.601 | 2388.324 | 55.2991
251.706 | 2389.641 | 55.3142
251.801 | 2390.58 | 55.33
251.904 | 2391.289 | 55.3394
252.02 | 2392.277 | 55.354
252.101 | 2393.43 | 55.3678
252.204 | 2394.007 | 55.3782
252.31 | 2395.819 | 55.3931
252.405 | 2396.445 | 55.4059
252.517 | 2397.4 | 55.4196
252.608 | 2398.257 | 55.4342
252.708 | 2399.657 | 55.4475
252.801 | 2400.151 | 55.4578
252.908 | 2401.205 | 55.4742
253.001 | 2402.737 | 55.4883
253.107 | 2403.495 | 55.504
253.202 | 2404.763 | 55.5159
253.303 | 2405.257 | 55.5318
253.428 | 2406.691 | 55.5466
253.545 | 2407.152 | 55.5617
253.606 | 2407.926 | 55.572
253.71 | 2409.359 | 55.586
253.801 | 2410.43 | 55.5987
253.903 | 2411.188 | 55.6131
254.023 | 2412.687 | 55.6333
254.108 | 2413.362 | 55.6408
254.229 | 2414.844 | 55.6622
254.304 | 2415.437 | 55.6729
254.413 | 2416.278 | 55.6858
254.527 | 2417.678 | 55.7069
254.61 | 2418.37 | 55.7157
254.733 | 2419.753 | 55.7366
254.802 | 2420.412 | 55.7463
254.94 | 2421.384 | 55.7628
255.012 | 2422.158 | 55.7709
255.135 | 2423.657 | 55.7894
255.217 | 2424.267 | 55.8015
255.324 | 2425.996 | 55.8209
255.419 | 2426.721 | 55.8305
255.502 | 2427.298 | 55.8394
255.618 | 2428.896 | 55.8573
255.7 | 2429.406 | 55.8648
255.834 | 2430.329 | 55.8816
255.917 | 2431.861 | 55.9008
256.017 | 2432.734 | 55.9079
256.101 | 2433.244 | 55.9118
256.201 | 2434.052 | 55.9143
256.33 | 2435.485 | 55.9569
256.415 | 2436.078 | 55.9783
256.525 | 2437.84 | 56.0081
256.621 | 2437.84 | 56.026
256.728 | 2439.718 | 56.0525
256.801 | 2440.394 | 56.0667
256.924 | 2441.267 | 56.0928
257.012 | 2442.897 | 56.1084
257.12 | 2443.639 | 56.1263
257.217 | 2444.232 | 56.1428
257.313 | 2445.204 | 56.1582
257.419 | 2446.175 | 56.1724
257.511 | 2447.543 | 56.1749
257.611 | 2448.547 | 56.166
257.715 | 2449.519 | 56.1687
257.83 | 2450.738 | 56.1773
257.917 | 2451.414 | 56.1907
258.025 | 2452.435 | 56.2063
258.117 | 2453.885 | 56.2203
258.21 | 2454.494 | 56.2263
258.317 | 2455.169 | 56.2363
258.413 | 2456.685 | 56.2472
258.506 | 2457.212 | 56.2575
258.607 | 2458.629 | 56.2605
258.704 | 2459.37 | 56.2557
258.812 | 2460.704 | 56.2513
258.908 | 2461.215 | 56.2533
259.003 | 2462.796 | 56.2526
259.117 | 2463.373 | 56.2531
259.215 | 2464.213 | 56.2647
259.312 | 2465.679 | 56.2876
259.424 | 2466.321 | 56.2925
259.514 | 2467.293 | 56.292
259.613 | 2468.858 | 56.3246
259.712 | 2469.418 | 56.3334
259.805 | 2470.011 | 56.3306
259.904 | 2471.593 | 56.3561
260.001 | 2472.103 | 56.357
260.116 | 2473.619 | 56.3666
260.207 | 2474.459 | 56.3956
260.302 | 2475.777 | 56.3904
260.413 | 2476.32 | 56.3985
260.519 | 2477.292 | 56.432
260.602 | 2477.951 | 56.4284
260.734 | 2479.763 | 56.4447
260.808 | 2480.356 | 56.4739
260.904 | 2481.443 | 56.5046
261.004 | 2482.366 | 56.5352
261.101 | 2482.959 | 56.5619
261.201 | 2484.54 | 56.5776
261.31 | 2485.15 | 56.5943
261.418 | 2486.122 | 56.6156
261.509 | 2487.242 | 56.6303
261.641 | 2488.741 | 56.6013
261.724 | 2489.301 | 56.6109
261.815 | 2489.301 | 56.615
261.902 | 2491.475 | 56.6151
262.028 | 2493.024 | 56.6044
262.107 | 2493.024 | 56.5759
262.231 | 2494.457 | 56.5882
262.313 | 2495.05 | 56.5992
262.409 | 2496.186 | 56.6128
262.536 | 2497.702 | 56.6294
262.619 | 2498.245 | 56.6383
262.703 | 2499.398 | 56.6505
262.822 | 2500.436 | 56.6621
262.941 | 2501.622 | 56.6723
263.031 | 2502.495 | 56.687
263.113 | 2503.072 | 56.691
263.204 | 2504.241 | 56.7034
263.336 | 2505.675 | 56.7175
263.429 | 2506.268 | 56.7265
263.54 | 2507.849 | 56.7424
263.626 | 2508.607 | 56.7509
263.723 | 2509.974 | 56.7619
263.802 | 2509.974 | 56.7714
263.939 | 2511.522 | 56.7879
264.008 | 2512.148 | 56.7964
264.129 | 2513.746 | 56.8135
264.211 | 2514.389 | 56.8159
264.334 | 2515.822 | 56.8323
264.439 | 2516.695 | 56.8475
264.505 | 2517.288 | 56.8467
264.628 | 2518.243 | 56.8599
264.719 | 2519.726 | 56.8693
264.836 | 2520.286 | 56.8777
264.918 | 2521.109 | 56.8889
265.017 | 2522.888 | 56.9003
265.102 | 2523.383 | 56.9049
265.234 | 2524.289 | 56.923
265.308 | 2525.079 | 56.9294
265.427 | 2526.727 | 56.9458
265.514 | 2527.665 | 56.9614
265.62 | 2528.374 | 56.9681
265.703 | 2528.917 | 56.9798
265.824 | 2530.696 | 56.9959
265.912 | 2531.257 | 57.0059
266.01 | 2532.657 | 57.0221
266.135 | 2533.266 | 57.0356
266.201 | 2534.139 | 57.0421
266.321 | 2535.638 | 57.062
266.401 | 2536.281 | 57.0649
266.517 | 2537.318 | 57.0831
266.614 | 2538.389 | 57.0988
266.714 | 2539.443 | 57.1101
266.808 | 2540.778 | 57.1218
266.906 | 2541.305 | 57.1355
267 | 2542.046 | 57.1453
267.116 | 2543.693 | 57.1598
267.224 | 2544.286 | 57.1731
267.314 | 2545.308 | 57.1814
267.416 | 2546.691 | 57.1987
267.507 | 2547.499 | 57.2101
267.604 | 2548.437 | 57.2235
267.702 | 2549.162 | 57.2341
267.802 | 2550.595 | 57.2472
267.914 | 2551.155 | 57.264
268.007 | 2552.029 | 57.2744
268.106 | 2553.626 | 57.2861
268.211 | 2554.269 | 57.2967
268.308 | 2555.455 | 57.3114
268.404 | 2556.46 | 57.3218
268.5 | 2557.267 | 57.3329
268.6 | 2558.288 | 57.3423
268.754 | 2559.705 | 57.3577
268.822 | 2560.281 | 57.3634
268.904 | 2561.467 | 57.3772
269.044 | 2562.686 | 57.3933
269.126 | 2563.312 | 57.3963
269.209 | 2564.465 | 57.4067
269.302 | 2565.717 | 57.4196
269.406 | 2566.261 | 57.4296
269.508 | 2567.348 | 57.44
269.606 | 2568.369 | 57.4532
269.704 | 2569.045 | 57.4672
269.803 | 2570.544 | 57.4782
269.908 | 2571.087 | 57.4918
270.036 | 2573.13 | 57.5109
270.162 | 2573.723 | 57.5236
270.238 | 2574.794 | 57.5375
270.302 | 2574.794 | 57.5468
270.433 | 2577.034 | 57.562
270.506 | 2577.034 | 57.5701
270.643 | 2578.714 | 57.5893
270.711 | 2579.34 | 57.5971
270.83 | 2580.724 | 57.6127
270.908 | 2581.366 | 57.6179
271.005 | 2582.239 | 57.6327
271.103 | 2582.783 | 57.6419
271.231 | 2584.71 | 57.6586
271.309 | 2585.353 | 57.669
271.438 | 2586.341 | 57.683
271.532 | 2587.824 | 57.6959
271.638 | 2588.4 | 57.7106
271.728 | 2589.438 | 57.7246
271.803 | 2590.426 | 57.7318
271.933 | 2591.365 | 57.7467
272.02 | 2592.897 | 57.7591
272.129 | 2593.704 | 57.7695
272.22 | 2594.742 | 57.7833
272.338 | 2595.648 | 57.7958
272.404 | 2596.274 | 57.8066
272.518 | 2597.707 | 57.8234
272.603 | 2598.3 | 57.8298
272.701 | 2599.173 | 57.8423
272.824 | 2600.639 | 57.8617
272.915 | 2601.298 | 57.8701
273.023 | 2602.319 | 57.8904
273.115 | 2603.67 | 57.905
273.201 | 2604.131 | 57.9091
273.326 | 2605.68 | 57.9299
273.4 | 2606.372 | 57.9373
273.519 | 2607.311 | 57.9514
273.627 | 2608.711 | 57.9684
273.712 | 2609.534 | 57.9802
273.813 | 2610.688 | 57.9924
273.932 | 2611.281 | 58.0036
274.025 | 2612.697 | 58.0181
274.125 | 2613.669 | 58.0292
274.241 | 2614.493 | 58.0413
274.313 | 2615.547 | 58.0521
274.426 | 2616.206 | 58.0621
274.523 | 2617.03 | 58.0738
274.608 | 2618.809 | 58.0857
274.717 | 2619.402 | 58.1015
274.826 | 2620.456 | 58.1145
274.907 | 2621.807 | 58.125
275.027 | 2622.317 | 58.1427
275.116 | 2623.339 | 58.1528
275.207 | 2624.607 | 58.1655
275.327 | 2625.167 | 58.1727
275.423 | 2626.6 | 58.1894
275.506 | 2627.49 | 58.1981
275.61 | 2628.033 | 58.2126
275.716 | 2629.862 | 58.2237
275.81 | 2630.636 | 58.2362
275.906 | 2631.245 | 58.2507
276.013 | 2632.514 | 58.2614
276.121 | 2633.403 | 58.2739
276.207 | 2633.947 | 58.2896
276.307 | 2635.611 | 58.2992
276.43 | 2636.204 | 58.3116
276.51 | 2637.357 | 58.3245
276.61 | 2638.79 | 58.3373
276.705 | 2639.581 | 58.3526
276.819 | 2640.223 | 58.3641
276.907 | 2641.228 | 58.3784
277.016 | 2642.611 | 58.3906
277.132 | 2644.012 | 58.404
277.211 | 2644.012 | 58.4119
277.339 | 2645.527 | 58.4305
277.41 | 2646.104 | 58.4372
277.508 | 2647.01 | 58.4503
277.603 | 2648.393 | 58.4591
277.74 | 2649.81 | 58.4771
277.849 | 2650.667 | 58.4925
277.936 | 2651.227 | 58.4984
278 | 2652.314 | 58.5111
278.14 | 2653.681 | 58.5299
278.206 | 2654.307 | 58.5391
278.347 | 2655.427 | 58.5518
278.414 | 2656.218 | 58.5619
278.532 | 2657.849 | 58.5791
278.606 | 2658.409 | 58.5848
278.744 | 2659.414 | 58.605
278.812 | 2660.171 | 58.613
278.903 | 2661.176 | 58.6268
279.008 | 2661.769 | 58.6388
279.102 | 2663.416 | 58.6527
279.201 | 2664.537 | 58.6648
279.304 | 2665.195 | 58.6734
279.405 | 2666.414 | 58.6886
279.532 | 2667.716 | 58.7077
279.603 | 2667.716 | 58.7164
279.722 | 2669.627 | 58.7326
279.805 | 2670.401 | 58.7394
279.941 | 2671.867 | 58.7559
280.005 | 2671.867 | 58.7647
280.133 | 2673.498 | 58.7793
280.221 | 2674.058 | 58.793
280.302 | 2674.898 | 58.8013
280.408 | 2676.331 | 58.8113
280.534 | 2677.435 | 58.8284
280.62 | 2678.094 | 58.8396
280.726 | 2679.675 | 58.8538
280.807 | 2680.334 | 58.8596
280.919 | 2681.372 | 58.8783
281.019 | 2682.887 | 58.894
281.122 | 2683.628 | 58.9054
281.206 | 2684.32 | 58.9174
281.32 | 2685.374 | 58.927
281.422 | 2686.626 | 58.9398
281.533 | 2687.186 | 58.9471
281.601 | 2688.059 | 58.9588
281.718 | 2689.558 | 58.9762
281.817 | 2690.86 | 58.9872
281.901 | 2690.86 | 58.9921
282.014 | 2692.54 | 59.0098
282.104 | 2692.985 | 59.0186
282.221 | 2694.583 | 59.0327
282.303 | 2695.077 | 59.0401
282.42 | 2696.625 | 59.0619
282.522 | 2697.251 | 59.073
282.603 | 2698.075 | 59.0799
282.712 | 2699.162 | 59.0948
282.814 | 2700.447 | 59.1076
282.909 | 2701.798 | 59.1198
283.018 | 2702.275 | 59.1277
283.117 | 2703.511 | 59.1429
283.227 | 2704.598 | 59.1529
283.321 | 2705.603 | 59.1669
283.418 | 2706.542 | 59.178
283.536 | 2707.332 | 59.189
283.611 | 2708.42 | 59.1998
283.708 | 2709.144 | 59.2109
283.813 | 2710.083 | 59.2238
283.923 | 2711.665 | 59.2372
284.019 | 2712.34 | 59.2505
284.107 | 2712.917 | 59.2588
284.215 | 2714.696 | 59.276
284.33 | 2715.486 | 59.2874
284.411 | 2716.491 | 59.2989
284.505 | 2717.002 | 59.3112
284.601 | 2718.699 | 59.3245
284.701 | 2719.242 | 59.3335
284.82 | 2720.626 | 59.3455
284.909 | 2721.433 | 59.3561
285.003 | 2722.355 | 59.3651
285.114 | 2723.014 | 59.3742
285.203 | 2724.085 | 59.3902
285.303 | 2725.386 | 59.4015
285.411 | 2726.26 | 59.4134
285.531 | 2727.693 | 59.4299
285.609 | 2728.302 | 59.4394
285.707 | 2729.225 | 59.4531
285.802 | 2730.757 | 59.4639
285.913 | 2731.185 | 59.4768
286.006 | 2732.173 | 59.4889
286.104 | 2733.392 | 59.5029
286.211 | 2734.249 | 59.5145
286.307 | 2734.842 | 59.5278
286.452 | 2736.621 | 59.5397
286.519 | 2737.247 | 59.5507
286.61 | 2738.252 | 59.5625
286.737 | 2739.503 | 59.5816
286.811 | 2740.064 | 59.5892
286.903 | 2741.381 | 59.6008
287.042 | 2742.37 | 59.6151
287.126 | 2743.144 | 59.6242
287.237 | 2744.775 | 59.6344
287.303 | 2744.775 | 59.6443
287.4 | 2746.422 | 59.6527
287.505 | 2746.982 | 59.6687
287.633 | 2748.465 | 59.6812
287.732 | 2749.733 | 59.6921
287.806 | 2750.408 | 59.6993
287.937 | 2751.331 | 59.7189
288.034 | 2752.764 | 59.7292
288.126 | 2753.752 | 59.7395
288.211 | 2754.329 | 59.7463
288.322 | 2755.383 | 59.7647
288.405 | 2755.91 | 59.7701
288.52 | 2757.59 | 59.7856
288.629 | 2758.167 | 59.7937
288.737 | 2759.798 | 59.8042
288.836 | 2760.556 | 59.8199
288.901 | 2760.556 | 59.8263
289 | 2762.318 | 59.8371
289.122 | 2763.241 | 59.8533
289.208 | 2763.949 | 59.86
289.301 | 2764.838 | 59.8729
289.41 | 2766.321 | 59.8852
289.535 | 2767.375 | 59.8998
289.642 | 2768.759 | 59.9146
289.721 | 2769.632 | 59.9263
289.82 | 2770.192 | 59.9388
289.917 | 2771.675 | 59.9517
290 | 2772.251 | 59.9582
290.114 | 2773.865 | 59.975
290.201 | 2774.36 | 59.9809
290.319 | 2775.216 | 59.9942
290.401 | 2775.892 | 60.0018
290.523 | 2777.654 | 60.0158
290.629 | 2778.329 | 60.0258
290.718 | 2779.334 | 60.0351
290.831 | 2780.734 | 60.0482
290.908 | 2781.591 | 60.0581
291.028 | 2782.299 | 60.0708
291.109 | 2783.798 | 60.0809
291.217 | 2784.391 | 60.0939
291.332 | 2785.528 | 60.1102
291.415 | 2786.516 | 60.1192
291.511 | 2787.637 | 60.127
291.602 | 2788.114 | 60.1355
291.723 | 2789.663 | 60.1528
291.817 | 2790.7 | 60.1611
291.913 | 2791.656 | 60.1776
292.007 | 2792.232 | 60.1874
292.103 | 2793.847 | 60.196
292.211 | 2794.456 | 60.1952
292.305 | 2795.445 | 60.1737
292.435 | 2796.202 | 60.1774
292.511 | 2797.257 | 60.1838
292.62 | 2798.64 | 60.1906
292.712 | 2799.497 | 60.1957
292.819 | 2800.222 | 60.2044
292.912 | 2801.325 | 60.2159
293.009 | 2801.951 | 60.2246
293.107 | 2803.78 | 60.2369
293.217 | 2804.257 | 60.2448
293.309 | 2805.196 | 60.2559
293.452 | 2806.662 | 60.2695
293.526 | 2807.272 | 60.2732
293.613 | 2808.26 | 60.2834
293.746 | 2809.693 | 60.2918
293.806 | 2810.451 | 60.2984
293.909 | 2811.538 | 60.3071
294.016 | 2812.214 | 60.3173
294.144 | 2813.696 | 60.331
294.21 | 2814.339 | 60.336
294.32 | 2815.245 | 60.3428
294.415 | 2816.068 | 60.3538
294.514 | 2817.468 | 60.3639
294.606 | 2818.424 | 60.3746
294.735 | 2819.33 | 60.3859
294.803 | 2820.763 | 60.3921
294.907 | 2821.307 | 60.4025
295.029 | 2822.789 | 60.4165
295.147 | 2823.613 | 60.4282
295.217 | 2824.206 | 60.4332
295.343 | 2825.688 | 60.4524
295.435 | 2826.314 | 60.462
295.529 | 2827.056 | 60.4728
295.6 | 2828.719 | 60.4823
295.7 | 2829.18 | 60.488
295.801 | 2830.432 | 60.4968
295.931 | 2831.273 | 60.5104
296.016 | 2832.014 | 60.5166
296.107 | 2833.068 | 60.5318
296.223 | 2834.6 | 60.5461
296.307 | 2835.391 | 60.5545
296.432 | 2836.346 | 60.569
296.5 | 2837.054 | 60.5746
296.619 | 2838.586 | 60.5891
296.736 | 2839.542 | 60.6001
296.826 | 2840.267 | 60.6129
296.924 | 2841.601 | 60.6206
297.026 | 2842.655 | 60.6334
297.119 | 2843.891 | 60.642
297.203 | 2844.352 | 60.6499
297.327 | 2845.999 | 60.666
297.422 | 2846.559 | 60.6726
297.517 | 2847.547 | 60.6848
297.617 | 2848.882 | 60.6981
297.736 | 2849.343 | 60.7051
297.819 | 2850.068 | 60.7183
297.926 | 2851.682 | 60.7263
298.017 | 2852.67 | 60.7363
298.106 | 2853.28 | 60.746
298.201 | 2854.417 | 60.7555
298.327 | 2855.372 | 60.7702
298.414 | 2856.838 | 60.7824
298.525 | 2857.612 | 60.7928
298.631 | 2858.288 | 60.8026
298.701 | 2859.029 | 60.8116
298.824 | 2860.38 | 60.8248
298.921 | 2861.73 | 60.8371
299.011 | 2862.603 | 60.8457
299.119 | 2863.213 | 60.8533
299.219 | 2864.333 | 60.8687
299.311 | 2865.783 | 60.8765
299.417 | 2866.31 | 60.8866
299.507 | 2867.759 | 60.8989
299.614 | 2868.88 | 60.9086
299.713 | 2869.308 | 60.9166
299.803 | 2869.967 | 60.9312
299.921 | 2871.515 | 60.9432
300.008 | 2872.026 | 60.9522
300.111 | 2873.607 | 60.9663
300.201 | 2874.233 | 60.9742
300.313 | 2875.254 | 60.989
300.415 | 2876.819 | 60.9974
300.505 | 2877.462 | 61.0059
300.619 | 2878.565 | 61.0184
300.735 | 2879.356 | 61.0277
300.805 | 2880.41 | 61.0356
300.911 | 2881.283 | 61.0469
301.022 | 2882.552 | 61.0572
301.106 | 2883.557 | 61.0685
301.222 | 2884.117 | 61.0779
301.313 | 2885.632 | 61.0888
301.424 | 2886.209 | 61.0967
301.513 | 2887.247 | 61.1098
301.623 | 2888.614 | 61.1214
301.704 | 2889.437 | 61.132
301.812 | 2890.492 | 61.1435
301.918 | 2891.183 | 61.154
302.022 | 2892.337 | 61.1638
302.11 | 2893.144 | 61.1745
302.238 | 2894.346 | 61.1937
302.35 | 2895.713 | 61.2026
302.403 | 2896.504 | 61.2104
302.52 | 2897.048 | 61.2185
302.634 | 2898.711 | 61.2333
302.714 | 2899.469 | 61.2438
302.839 | 2900.902 | 61.2561
302.949 | 2901.66 | 61.2709
303.034 | 2902.22 | 61.2762
303.101 | 2903.357 | 61.2879
303.241 | 2904.658 | 61.2993
303.324 | 2905.251 | 61.3075
303.401 | 2906.355 | 61.3179
303.531 | 2907.178 | 61.3327
303.604 | 2908.2 | 61.3394
303.737 | 2909.616 | 61.3568
303.803 | 2910.259 | 61.3641
303.931 | 2911.61 | 61.3746
304.011 | 2912.252 | 61.3806
304.129 | 2913.8 | 61.3959
304.202 | 2914.344 | 61.4033
304.34 | 2915.316 | 61.4187
304.431 | 2916.65 | 61.4273
304.503 | 2917.243 | 61.4348
304.624 | 2918.742 | 61.4514
304.709 | 2919.319 | 61.4581
304.824 | 2920.439 | 61.4741
304.903 | 2921.065 | 61.4814
305.001 | 2922.251 | 61.4913
305.107 | 2923.305 | 61.5035
305.206 | 2924.442 | 61.5128
305.318 | 2925.875 | 61.5277
305.422 | 2926.731 | 61.5351
305.505 | 2927.291 | 61.5397
305.635 | 2928.758 | 61.5551
305.707 | 2929.433 | 61.5645
305.818 | 2930.372 | 61.5765
305.917 | 2931.871 | 61.5822
306.025 | 2932.629 | 61.5917
306.1 | 2933.222 | 61.6002
306.213 | 2934.852 | 61.6137
306.316 | 2935.627 | 61.6231
306.439 | 2936.417 | 61.6345
306.503 | 2937.126 | 61.639
306.613 | 2938.674 | 61.654
306.715 | 2939.316 | 61.6626
306.803 | 2939.975 | 61.6719
306.934 | 2941.557 | 61.6862
307.025 | 2942.216 | 61.6951
307.112 | 2943.83 | 61.7055
307.204 | 2944.275 | 61.7102
307.314 | 2945.313 | 61.7215
307.415 | 2946.861 | 61.7287
307.525 | 2947.322 | 61.7403
307.619 | 2948.278 | 61.7473
307.719 | 2949.859 | 61.7585
307.818 | 2950.518 | 61.7722
307.912 | 2951.786 | 61.7802
308.011 | 2952.28 | 61.7904
308.118 | 2953.499 | 61.799
308.213 | 2954.504 | 61.8113
308.308 | 2955.295 | 61.823
308.416 | 2956.3 | 61.8364
308.509 | 2957.766 | 61.8436
308.629 | 2958.309 | 61.8533
308.72 | 2959.281 | 61.8691
308.81 | 2960.616 | 61.8769
308.918 | 2961.209 | 61.8818
309.03 | 2962.329 | 61.8969
309.11 | 2963.037 | 61.9087
309.204 | 2963.762 | 61.9161
309.301 | 2965.689 | 61.9285
309.404 | 2966.562 | 61.939
309.513 | 2967.106 | 61.9495
309.606 | 2967.962 | 61.9638
309.706 | 2969.56 | 61.9737
309.802 | 2970.713 | 61.9863
309.91 | 2971.339 | 62.0008
310.01 | 2972.608 | 62.0067
310.104 | 2973.052 | 62.0171
310.2 | 2974.502 | 62.0249
310.319 | 2975.112 | 62.034
310.406 | 2976.759 | 62.0449
310.503 | 2977.352 | 62.0581
310.651 | 2978.917 | 62.0692
310.708 | 2978.917 | 62.0744
310.812 | 2980.531 | 62.0854
310.901 | 2981.157 | 62.0935
311.011 | 2982.425 | 62.1093
311.129 | 2983.793 | 62.1236
311.208 | 2984.386 | 62.1314
311.303 | 2985.39 | 62.1419
311.4 | 2986.659 | 62.153
311.525 | 2987.285 | 62.1619
311.605 | 2988.405 | 62.1726
311.718 | 2989.014 | 62.1822
311.802 | 2990.662 | 62.1946
311.906 | 2991.321 | 62.2027
312.016 | 2991.93 | 62.2102
312.101 | 2993.66 | 62.2261
312.203 | 2994.384 | 62.2331
312.316 | 2994.384 | 62.2429
312.401 | 2996.378 | 62.2519
312.542 | 2997.827 | 62.2652
312.629 | 2998.601 | 62.2744
312.74 | 2999.606 | 62.2837
312.804 | 3000.365 | 62.2886
312.942 | 3001.337 | 62.3033
313.004 | 3002.095 | 62.3103
313.104 | 3002.77 | 62.3199
313.203 | 3004.236 | 62.3296
313.331 | 3005.686 | 62.3431
313.407 | 3006.279 | 62.3493
313.526 | 3007.761 | 62.3638
313.602 | 3008.338 | 62.3702
313.726 | 3009.244 | 62.3806
313.809 | 3009.936 | 62.3908
313.9 | 3011.122 | 62.3981
314.017 | 3012.654 | 62.4098
314.117 | 3013.576 | 62.4218
314.203 | 3014.252 | 62.4282
314.333 | 3015.718 | 62.4414
314.421 | 3016.525 | 62.4551
314.516 | 3017.464 | 62.4652
314.611 | 3018.09 | 62.4726
314.7 | 3018.996 | 62.4876
314.827 | 3020.676 | 62.5008
314.902 | 3020.676 | 62.5099
315.014 | 3022.274 | 62.5236
315.1 | 3022.982 | 62.5269
315.227 | 3024.629 | 62.5412
315.33 | 3025.305 | 62.5554
315.421 | 3026.326 | 62.5639
315.52 | 3026.87 | 62.5746
315.627 | 3028.665 | 62.5854
315.718 | 3029.571 | 62.5954
315.803 | 3030.23 | 62.5998
315.9 | 3031.367 | 62.6144
316.019 | 3032.849 | 62.6261
316.126 | 3033.64 | 62.6359
316.208 | 3034.431 | 62.6473
316.312 | 3035.468 | 62.6579
316.431 | 3036.16 | 62.6698
316.522 | 3037.33 | 62.6806
316.614 | 3038.631 | 62.6934
316.716 | 3039.29 | 62.6998
316.808 | 3039.866 | 62.7096
316.932 | 3041.283 | 62.7223
317.019 | 3042.304 | 62.7307
317.1 | 3042.865 | 62.7414
317.211 | 3044.462 | 62.754
317.323 | 3045.187 | 62.7646
317.407 | 3045.928 | 62.7733
317.509 | 3047.592 | 62.7855
317.619 | 3048.152 | 62.7986
317.708 | 3049.042 | 62.8079
317.811 | 3050.755 | 62.8195
317.909 | 3051.397 | 62.8298
318.011 | 3052.221 | 62.8423
318.119 | 3053.588 | 62.8509
318.208 | 3054.329 | 62.8592
318.318 | 3055.038 | 62.8726
318.4 | 3056.702 | 62.8823
318.525 | 3057.146 | 62.89
318.618 | 3058.233 | 62.9029
318.702 | 3058.876 | 62.9087
318.849 | 3060.638 | 62.925
318.952 | 3061.627 | 62.9373
319.021 | 3062.22 | 62.9441
319.112 | 3063.208 | 62.9521
319.206 | 3064.707 | 62.9612
319.311 | 3065.3 | 62.972
319.408 | 3066.206 | 62.9813
319.506 | 3067.211 | 62.993
319.602 | 3068.661 | 63.0032
319.708 | 3069.27 | 63.0121
319.804 | 3070.374 | 63.0167
319.911 | 3071.066 | 63.029
320.025 | 3072.614 | 63.042
320.11 | 3073.322 | 63.052
320.225 | 3074.739 | 63.063
320.301 | 3075.316 | 63.0707
320.441 | 3076.782 | 63.085
320.525 | 3077.754 | 63.0983
320.632 | 3078.264 | 63.1062
320.703 | 3079.005 | 63.1139
320.806 | 3080.109 | 63.1285
320.938 | 3081.625 | 63.1365
321.006 | 3082.119 | 63.143
321.128 | 3083.98 | 63.157
321.202 | 3083.98 | 63.1766
321.323 | 3085.38 | 63.2066
321.407 | 3086.056 | 63.2161
321.54 | 3087.802 | 63.2385
321.612 | 3088.312 | 63.2468
321.734 | 3089.251 | 63.2562
321.828 | 3090.042 | 63.2671
321.911 | 3090.948 | 63.275
322.024 | 3092.612 | 63.2898
322.138 | 3093.584 | 63.2795
322.204 | 3094.21 | 63.2803
322.33 | 3095.198 | 63.2688
322.416 | 3096.153 | 63.2661
322.52 | 3097.521 | 63.2913
322.621 | 3098.558 | 63.2888
322.701 | 3099.036 | 63.2915
322.805 | 3100.403 | 63.3112
322.918 | 3101.293 | 63.3062
323.019 | 3102.561 | 63.309
323.117 | 3103.171 | 63.335
323.213 | 3104.637 | 63.3263
323.314 | 3105.148 | 63.4275
323.427 | 3106.663 | 63.4376
323.519 | 3107.569 | 63.442
323.604 | 3108.228 | 63.4502
323.712 | 3109.612 | 63.4518
323.819 | 3110.188 | 63.404
323.919 | 3111.325 | 63.4024
324.031 | 3112.708 | 63.4182
324.112 | 3113.581 | 63.5159
324.233 | 3114.175 | 63.5212
324.314 | 3115.822 | 63.4521
324.427 | 3116.283 | 63.5077
324.52 | 3117.42 | 63.4737
324.627 | 3118.672 | 63.4846
324.71 | 3119.479 | 63.4987
324.814 | 3120.5 | 63.5048
324.907 | 3121.192 | 63.5184
325.028 | 3122.625 | 63.5287
325.114 | 3123.416 | 63.5406
325.219 | 3124.256 | 63.5506
325.307 | 3125.722 | 63.5621
325.408 | 3126.381 | 63.5712
325.516 | 3127.122 | 63.5834
325.606 | 3127.946 | 63.5949
325.713 | 3128.736 | 63.606
325.805 | 3130.532 | 63.6114
325.925 | 3131.24 | 63.621
326.021 | 3131.932 | 63.633
326.105 | 3132.937 | 63.6414
326.201 | 3134.65 | 63.6514
326.316 | 3135.54 | 63.662
326.411 | 3136.215 | 63.6703
326.506 | 3137.73 | 63.6811
326.603 | 3138.34 | 63.6935
326.731 | 3139.806 | 63.7068
326.806 | 3140.366 | 63.717
326.906 | 3141.288 | 63.7225
327 | 3141.865 | 63.7324
327.101 | 3143.512 | 63.7449
327.25 | 3144.632 | 63.7571
327.334 | 3145.192 | 63.7681
327.414 | 3146.346 | 63.7787
327.515 | 3146.972 | 63.7908
327.607 | 3147.845 | 63.8003
327.704 | 3149.69 | 63.8129
327.802 | 3150.25 | 63.8227
327.93 | 3151.6 | 63.8405
328.01 | 3152.111 | 63.8493
328.114 | 3153.132 | 63.8588
328.207 | 3153.824 | 63.8714
328.343 | 3155.603 | 63.8837
328.426 | 3156.608 | 63.8989
328.522 | 3157.201 | 63.9057
328.627 | 3158.947 | 63.919
328.701 | 3159.655 | 63.9244
328.805 | 3160.248 | 63.9358
328.901 | 3161.253 | 63.9461
329.032 | 3162.505 | 63.9586
329.11 | 3163.032 | 63.9689
329.207 | 3164.367 | 63.9764
329.329 | 3165.355 | 63.9869
329.406 | 3165.932 | 63.9969
329.524 | 3167.579 | 64.0094
329.605 | 3168.337 | 64.0183
329.74 | 3169.77 | 64.0341
329.83 | 3170.626 | 64.0469
329.909 | 3171.17 | 64.0545
330 | 3172.076 | 64.0598
330.128 | 3173.361 | 64.075
330.221 | 3174.695 | 64.0877
330.308 | 3175.239 | 64.0932
330.426 | 3176.721 | 64.1068
330.509 | 3177.298 | 64.1125
330.636 | 3178.731 | 64.1254
330.721 | 3179.587 | 64.1365
330.835 | 3180.543 | 64.1434
330.932 | 3181.185 | 64.1524
331.022 | 3182.668 | 64.1659
331.134 | 3183.228 | 64.1722
331.209 | 3184.018 | 64.1777
331.325 | 3185.649 | 64.1953
331.418 | 3186.638 | 64.2013
331.502 | 3187.231 | 64.2031
331.633 | 3188.697 | 64.2115
331.727 | 3189.652 | 64.2176
331.814 | 3190.525 | 64.2239
331.912 | 3191.052 | 64.229
332.016 | 3192.123 | 64.2441
332.124 | 3193.573 | 64.2538
332.206 | 3194.264 | 64.2573
332.315 | 3194.264 | 64.266
332.417 | 3196.521 | 64.2781
332.533 | 3197.295 | 64.2739
332.627 | 3198.531 | 64.2786
332.715 | 3199.47 | 64.2828
332.802 | 3200.211 | 64.2859
332.918 | 3201.298 | 64.2974
333.021 | 3202.072 | 64.3066
333.112 | 3203.753 | 64.3121
333.22 | 3204.51 | 64.3193
333.332 | 3205.186 | 64.3278
333.4 | 3205.993 | 64.3349
333.518 | 3207.525 | 64.3454
333.609 | 3208.447 | 64.3512
333.705 | 3209.683 | 64.3631
333.828 | 3210.243 | 64.3759
333.909 | 3211.429 | 64.3833
334.008 | 3212.038 | 64.3892
334.113 | 3213.422 | 64.401
334.214 | 3214.443 | 64.4108
334.307 | 3214.938 | 64.4168
334.415 | 3216.519 | 64.4275
334.506 | 3217.408 | 64.4351
334.625 | 3218.084 | 64.4488
334.716 | 3219.237 | 64.4577
334.813 | 3219.83 | 64.4667
334.907 | 3220.785 | 64.4752
335.019 | 3222.564 | 64.4856
335.107 | 3223.355 | 64.4931
335.244 | 3224.343 | 64.5046
335.331 | 3225.134 | 64.5125
335.405 | 3226.155 | 64.524
335.503 | 3227.341 | 64.53
335.602 | 3228.363 | 64.5387
335.703 | 3229.664 | 64.549
335.804 | 3230.125 | 64.5568
335.908 | 3231.542 | 64.5638
336.041 | 3232.316 | 64.5727
336.116 | 3233.107 | 64.5774
336.203 | 3234.161 | 64.5895
336.305 | 3235.331 | 64.601
336.409 | 3236.039 | 64.6052
336.537 | 3237.472 | 64.6151
336.655 | 3238.576 | 64.626
336.735 | 3239.449 | 64.6349
336.819 | 3240.141 | 64.6368
336.907 | 3241.178 | 64.649
337.026 | 3242.612 | 64.6611
337.107 | 3243.155 | 64.6652
337.209 | 3244.078 | 64.6781
337.307 | 3244.77 | 64.6839
337.438 | 3246.614 | 64.6982
337.504 | 3247.207 | 64.7042
337.639 | 3248.772 | 64.7161
337.7 | 3249.629 | 64.7187
337.833 | 3250.403 | 64.7326
337.903 | 3251.013 | 64.7381
338.039 | 3252.775 | 64.7508
338.131 | 3253.615 | 64.7646
338.206 | 3254.109 | 64.7652
338.333 | 3255.559 | 64.7825
338.415 | 3256.136 | 64.7867
338.504 | 3257.157 | 64.7949
338.632 | 3258.425 | 64.8028
338.737 | 3259.743 | 64.8063
338.803 | 3259.743 | 64.8118
338.924 | 3261.292 | 64.8253
339.016 | 3262.609 | 64.8335
339.102 | 3263.038 | 64.8405
339.209 | 3264.29 | 64.8489
339.325 | 3265.196 | 64.8598
339.422 | 3266.859 | 64.8717
339.532 | 3267.568 | 64.8799
339.628 | 3268.111 | 64.8865
339.712 | 3269.083 | 64.8934
339.83 | 3270.697 | 64.9029
339.931 | 3271.653 | 64.9133
340.001 | 3271.653 | 64.9199
340.111 | 3273.251 | 64.9328
340.21 | 3274.008 | 64.9354
340.313 | 3275.787 | 64.9514
340.432 | 3276.298 | 64.9611
340.521 | 3277.303 | 64.9683
340.618 | 3278.489 | 64.9775
340.702 | 3279.181 | 64.9812
340.81 | 3280.762 | 64.9962
340.926 | 3281.405 | 65.0088
341.007 | 3282.409 | 65.0159
341.1 | 3282.97 | 65.0221
341.218 | 3284.567 | 65.0352
341.311 | 3285.193 | 65.0433
341.416 | 3286.066 | 65.053
341.509 | 3287.434 | 65.0634
341.623 | 3288.587 | 65.0739
341.713 | 3289.41 | 65.0821
341.815 | 3290.102 | 65.0888
341.904 | 3291.684 | 65.1016
342.024 | 3292.145 | 65.1094
342.11 | 3293.726 | 65.1159
342.207 | 3294.336 | 65.1248
342.304 | 3295.423 | 65.1315
342.426 | 3296.477 | 65.1407
342.525 | 3297.07 | 65.1531
342.605 | 3298.701 | 65.1624
342.701 | 3299.508 | 65.1697
342.815 | 3300.068 | 65.182
342.909 | 3301.715 | 65.1842
343.018 | 3302.21 | 65.1952
343.114 | 3303.132 | 65.2097
343.211 | 3303.939 | 65.2156
343.341 | 3305.636 | 65.2325
343.404 | 3306.377 | 65.2374
343.517 | 3307.283 | 65.2455
343.652 | 3308.897 | 65.2614
343.704 | 3308.897 | 65.2677
343.844 | 3310.775 | 65.2791
343.909 | 3311.434 | 65.2848
344.002 | 3312.472 | 65.2929
344.115 | 3313.016 | 65.3023
344.206 | 3314.712 | 65.3118
344.309 | 3315.272 | 65.3218
344.4 | 3316.277 | 65.3302
344.516 | 3317.496 | 65.3401
344.63 | 3318.962 | 65.3535
344.704 | 3319.654 | 65.36
344.81 | 3320.132 | 65.3714
344.906 | 3321.268 | 65.3794
345.016 | 3322.141 | 65.3908
345.108 | 3322.982 | 65.3973
345.24 | 3324.596 | 65.4129
345.305 | 3325.205 | 65.4179
345.4 | 3326.21 | 65.4318
345.526 | 3327.61 | 65.4477
345.636 | 3328.253 | 65.4562
345.722 | 3329.851 | 65.4631
345.814 | 3329.851 | 65.4716
345.907 | 3330.773 | 65.4837
346.034 | 3332.42 | 65.4905
346.14 | 3333.771 | 65.5015
346.207 | 3333.771 | 65.51
346.304 | 3335.385 | 65.5209
346.423 | 3336.242 | 65.5355
346.5 | 3336.868 | 65.5431
346.633 | 3338.515 | 65.5562
346.702 | 3339.009 | 65.5624
346.834 | 3340.426 | 65.5769
346.908 | 3341.003 | 65.5828
347.02 | 3342.518 | 65.5955
347.103 | 3342.979 | 65.6059
347.234 | 3344.412 | 65.6166
347.317 | 3345.796 | 65.6261
347.418 | 3346.537 | 65.6348
347.505 | 3347.229 | 65.6431
347.619 | 3348.234 | 65.6556
347.719 | 3349.832 | 65.6619
347.818 | 3350.524 | 65.6721
347.926 | 3350.952 | 65.6844
348.032 | 3352.682 | 65.6955
348.117 | 3353.505 | 65.7035
348.218 | 3354.527 | 65.7098
348.327 | 3355.103 | 65.721
348.403 | 3355.927 | 65.7291
348.522 | 3357.508 | 65.7413
348.615 | 3358.793 | 65.7494
348.742 | 3359.271 | 65.7582
348.81 | 3360.424 | 65.7711
348.912 | 3361.742 | 65.7808
349.046 | 3362.285 | 65.7879
349.116 | 3363.455 | 65.7954
349.204 | 3363.949 | 65.8021
349.32 | 3365.333 | 65.8142
349.424 | 3366.601 | 65.8232
349.513 | 3367.556 | 65.834
349.602 | 3368.215 | 65.8418
349.706 | 3369.813 | 65.8547
349.819 | 3370.538 | 65.8649
349.927 | 3371.23 | 65.8737
350.01 | 3372.383 | 65.8846
350.118 | 3373.635 | 65.8958
350.205 | 3374.376 | 65.9044
350.32 | 3375.052 | 65.9162
350.407 | 3376.682 | 65.925
350.505 | 3377.226 | 65.9357
350.609 | 3377.967 | 65.9407
350.72 | 3379.565 | 65.951
350.803 | 3380.372 | 65.9625
350.906 | 3381.393 | 65.9738
351.013 | 3382.794 | 65.9795
351.108 | 3383.354 | 65.9877
351.206 | 3384.26 | 65.997
351.302 | 3385.643 | 66.0073
351.413 | 3386.5 | 66.0167
351.519 | 3387.109 | 66.0281
351.614 | 3387.851 | 66.0388
351.703 | 3388.823 | 66.0426
351.812 | 3390.272 | 66.0493
351.91 | 3391.392 | 66.0565
352.004 | 3391.92 | 66.067
352.103 | 3393.501 | 66.0775
352.203 | 3394.028 | 66.0837
352.32 | 3394.654 | 66.0934
352.405 | 3396.68 | 66.1022
352.516 | 3397.323 | 66.1097
352.61 | 3398.261 | 66.1232
352.7 | 3398.92 | 66.1273
352.803 | 3400.304 | 66.1351
352.905 | 3401.408 | 66.1431
353.009 | 3402.297 | 66.1543
353.1 | 3402.89 | 66.1615
353.229 | 3404.62 | 66.1723
353.31 | 3405.262 | 66.178
353.405 | 3406.415 | 66.1882
353.506 | 3407.091 | 66.1947
353.647 | 3408.54 | 66.2069
353.729 | 3409.1 | 66.2119
353.809 | 3410.286 | 66.2236
353.937 | 3411.588 | 66.2349
354.019 | 3412.148 | 66.241
354.113 | 3413.301 | 66.25
354.212 | 3413.943 | 66.2622
354.333 | 3415.393 | 66.2731
354.406 | 3415.97 | 66.2808
354.505 | 3417.403 | 66.2888
354.608 | 3418.276 | 66.2985
354.705 | 3418.902 | 66.3089
354.829 | 3420.615 | 66.3211
354.914 | 3421.307 | 66.3275
355.03 | 3422.773 | 66.3396
355.136 | 3423.547 | 66.3491
355.202 | 3424.173 | 66.3519
355.339 | 3425.738 | 66.3633
355.423 | 3426.528 | 66.3754
355.531 | 3427.418 | 66.3837
355.616 | 3427.962 | 66.3869
355.723 | 3429.181 | 66.4005
355.816 | 3430.614 | 66.4086
355.907 | 3431.042 | 66.4135
356.027 | 3432.64 | 66.4276
356.117 | 3433.595 | 66.4375
356.204 | 3434.205 | 66.4443
356.316 | 3435.243 | 66.4548
356.427 | 3436.626 | 66.463
356.515 | 3437.483 | 66.4707
356.604 | 3437.895 | 66.4769
356.722 | 3439.542 | 66.4848
356.826 | 3440.3 | 66.4938
356.913 | 3440.909 | 66.4995
357.032 | 3442.672 | 66.5112
357.119 | 3443.298 | 66.5196
357.215 | 3444.451 | 66.5303
357.329 | 3445.225 | 66.5395
357.418 | 3446.279 | 66.5502
357.5 | 3446.823 | 66.5546
357.618 | 3448.47 | 66.5668
357.731 | 3449.64 | 66.5761
357.811 | 3450.579 | 66.5862
357.909 | 3451.056 | 66.5929
358.035 | 3452.292 | 66.6006
358.114 | 3453.329 | 66.6086
358.209 | 3454.697 | 66.6168
358.306 | 3455.306 | 66.6237
358.427 | 3455.949 | 66.6305
358.504 | 3457.612 | 66.6413
358.611 | 3458.222 | 66.6548
358.72 | 3459.441 | 66.6638
358.825 | 3460.314 | 66.6734
358.913 | 3461.731 | 66.6777
359.003 | 3462.373 | 66.6891
359.106 | 3463.328 | 66.6995
359.21 | 3464.168 | 66.7071
359.306 | 3464.729 | 66.7181
359.416 | 3465.733 | 66.729
359.51 | 3467.529 | 66.7385
359.629 | 3468.122 | 66.7463
359.706 | 3469.127 | 66.7556
359.808 | 3470.346 | 66.7655
359.9 | 3471.301 | 66.7708
360 | 3472.339 | 66.7795
360.103 | 3472.767 | 66.7846
360.213 | 3474.447 | 66.7953
360.304 | 3475.123 | 66.8097
360.4 | 3476.589 | 66.8139
360.505 | 3477.132 | 66.8227
360.608 | 3478.681 | 66.8322
360.744 | 3479.274 | 66.8412
360.813 | 3480.13 | 66.849
360.912 | 3481.382 | 66.8583
361.004 | 3482.338 | 66.8688
361.118 | 3483.128 | 66.8772
361.202 | 3484.314 | 66.8864
361.307 | 3485.303 | 66.895
361.426 | 3486.868 | 66.9087
361.503 | 3487.625 | 66.9134
361.64 | 3488.235 | 66.9284
361.723 | 3489.059 | 66.9353
361.834 | 3490.656 | 66.9455
361.909 | 3490.656 | 66.9506
362.027 | 3492.6 | 66.961
362.108 | 3493.325 | 66.9681
362.201 | 3494.313 | 66.9798
362.308 | 3494.313 | 66.9906
362.424 | 3496.554 | 66.9999
362.538 | 3497.558 | 67.0102
362.605 | 3498.184 | 67.0158
362.727 | 3499.585 | 67.0275
362.807 | 3500.211 | 67.032
362.935 | 3501.215 | 67.0447
363.041 | 3502.764 | 67.0519
363.104 | 3502.764 | 67.0594
363.204 | 3504.378 | 67.067
363.335 | 3505.202 | 67.0838
363.42 | 3505.992 | 67.0884
363.514 | 3506.816 | 67.0945
363.605 | 3507.739 | 67.102
363.717 | 3509.501 | 67.1147
363.836 | 3510.308 | 67.1253
363.927 | 3511.33 | 67.137
364.019 | 3512.647 | 67.1446
364.111 | 3513.339 | 67.1534
364.218 | 3514.822 | 67.1613
364.301 | 3515.283 | 67.1702
364.422 | 3516.14 | 67.1852
364.504 | 3516.831 | 67.1906
364.621 | 3518.495 | 67.2038
364.729 | 3519.072 | 67.2184
364.822 | 3520.11 | 67.2253
364.914 | 3521.576 | 67.2355
365 | 3522.136 | 67.2428
365.127 | 3523.602 | 67.2548
365.211 | 3524.541 | 67.2666
365.325 | 3525.167 | 67.2771
365.402 | 3526.04 | 67.2838
365.514 | 3527.226 | 67.298
365.613 | 3528.725 | 67.31
365.719 | 3529.318 | 67.3156
365.809 | 3530.817 | 67.3246
365.934 | 3531.278 | 67.3314
366.014 | 3532.299 | 67.34
366.104 | 3532.876 | 67.3454
366.223 | 3534.572 | 67.3588
366.301 | 3535.116 | 67.3622
366.418 | 3536.516 | 67.3757
366.515 | 3537.307 | 67.3832
366.631 | 3538.114 | 67.3891
366.726 | 3539.251 | 67.3988
366.813 | 3540.058 | 67.4103
366.922 | 3541.442 | 67.4181
367.014 | 3542.463 | 67.4246
367.121 | 3543.122 | 67.4346
367.204 | 3543.847 | 67.4418
367.308 | 3545.691 | 67.4497
367.404 | 3546.285 | 67.4614
367.514 | 3547.042 | 67.4688
367.61 | 3548.031 | 67.4808
367.706 | 3549.661 | 67.4872
367.833 | 3550.963 | 67.499
367.904 | 3550.963 | 67.5094
368.005 | 3551.655 | 67.5186
368.106 | 3553.516 | 67.533
368.216 | 3554.125 | 67.5397
368.341 | 3555.723 | 67.5561
368.401 | 3555.723 | 67.5605
368.51 | 3557.453 | 67.5731
368.605 | 3557.997 | 67.581
368.719 | 3559.529 | 67.5918
368.807 | 3560.154 | 67.5987
368.918 | 3561.423 | 67.6076
369.005 | 3562.362 | 67.6164
369.109 | 3563.268 | 67.6237
369.205 | 3563.861 | 67.6272
369.329 | 3565.607 | 67.6446
369.428 | 3566.562 | 67.6545
369.52 | 3567.337 | 67.6585
369.636 | 3568.671 | 67.6696
369.703 | 3569.593 | 67.6751
369.806 | 3570.4 | 67.6849
369.926 | 3571.85 | 67.6969
370.005 | 3571.85 | 67.7025
370.11 | 3573.349 | 67.7163
370.2 | 3574.288 | 67.7255
370.336 | 3575.705 | 67.7363
370.425 | 3576.578 | 67.7467
370.501 | 3577.286 | 67.7526
370.64 | 3578.258 | 67.7666
370.727 | 3579.065 | 67.7741
370.831 | 3580.63 | 67.7862
370.902 | 3580.63 | 67.7974
371.024 | 3582.31 | 67.8048
371.107 | 3582.854 | 67.8137
371.203 | 3584.007 | 67.8217
371.324 | 3585.654 | 67.8329
371.408 | 3586.231 | 67.8397
371.505 | 3587.367 | 67.8509
371.603 | 3588.224 | 67.8584
371.72 | 3589.492 | 67.8731
371.801 | 3589.97 | 67.8806
371.939 | 3591.535 | 67.8926
372.004 | 3592.045 | 67.8952
372.111 | 3593.264 | 67.9089
372.216 | 3594.236 | 67.9192
372.305 | 3594.236 | 67.9261
372.416 | 3596.493 | 67.9393
372.51 | 3597.234 | 67.9449
372.624 | 3598.272 | 67.9553
372.707 | 3598.849 | 67.9603
372.827 | 3600.578 | 67.9702
372.919 | 3601.468 | 67.9841
373.026 | 3601.929 | 67.9902
373.105 | 3602.884 | 67.9971
373.221 | 3604.515 | 68.0096
373.319 | 3605.273 | 68.0161
373.431 | 3606.657 | 68.0264
373.512 | 3607.53 | 68.0374
373.631 | 3608.287 | 68.0435
373.714 | 3608.93 | 68.0504
373.81 | 3610.709 | 68.0625
373.925 | 3611.582 | 68.0695
374.021 | 3612.175 | 68.0828
374.125 | 3613.575 | 68.09
374.215 | 3614.465 | 68.0961
374.303 | 3615.157 | 68.1048
374.415 | 3616.211 | 68.1171
374.528 | 3617.578 | 68.1237
374.619 | 3618.533 | 68.1365
374.708 | 3619.275 | 68.1474
374.805 | 3620.708 | 68.1567
374.914 | 3621.4 | 68.1632
375.013 | 3622.388 | 68.1733
375.116 | 3622.981 | 68.1834
375.213 | 3624.167 | 68.1962
375.306 | 3624.777 | 68.2069
375.414 | 3626.391 | 68.2143
375.508 | 3627.676 | 68.2296
375.604 | 3628.17 | 68.2483
375.719 | 3629.537 | 68.2693
375.824 | 3630.196 | 68.2915
375.916 | 3631.168 | 68.3141
376.01 | 3631.794 | 68.3318
376.122 | 3633.54 | 68.3419
376.21 | 3634.331 | 68.3535
376.303 | 3635.336 | 68.3639
376.401 | 3636.637 | 68.372
376.5 | 3637.098 | 68.3579
376.636 | 3638.416 | 68.354
376.719 | 3638.976 | 68.3523
376.803 | 3640.08 | 68.3646
376.9 | 3641.579 | 68.3733
377.01 | 3642.073 | 68.3659
377.114 | 3643.473 | 68.3719
377.211 | 3644.445 | 68.3986
377.309 | 3645.367 | 68.3891
377.4 | 3646.273 | 68.4108
377.514 | 3646.982 | 68.4953
377.611 | 3647.756 | 68.4929
377.742 | 3649.601 | 68.5181
377.808 | 3650.194 | 68.5194
377.907 | 3651.314 | 68.5323
378.004 | 3652.632 | 68.5437
378.1 | 3653.093 | 68.5576
378.208 | 3654.197 | 68.5056
378.329 | 3655.613 | 68.5205
378.404 | 3656.256 | 68.5346
378.525 | 3657.854 | 68.5206
378.638 | 3658.562 | 68.5749
378.72 | 3659.138 | 68.6292
378.832 | 3660.637 | 68.6333
378.906 | 3661.198 | 68.6308
379.005 | 3662.318 | 68.59
379.122 | 3663.85 | 68.6485
379.222 | 3664.492 | 68.5502
379.307 | 3665.217 | 68.5542
379.434 | 3666.666 | 68.565
379.523 | 3667.556 | 68.571
379.602 | 3668.116 | 68.5762
379.723 | 3669.17 | 68.5863
379.824 | 3669.829 | 68.5949
379.931 | 3671.74 | 68.6039
380.018 | 3672.481 | 68.6121
380.129 | 3673.684 | 68.6228
380.232 | 3674.194 | 68.6315
380.322 | 3675.792 | 68.6395
380.4 | 3676.27 | 68.6413
380.528 | 3677.67 | 68.6593
380.617 | 3678.494 | 68.6658
380.715 | 3679.433 | 68.6772
380.817 | 3680.767 | 68.683
380.908 | 3681.195 | 68.6894
381.032 | 3682.233 | 68.7046
381.101 | 3682.941 | 68.7099
381.224 | 3684.144 | 68.7204
381.317 | 3684.869 | 68.7314
381.42 | 3686.45 | 68.7386
381.529 | 3687.307 | 68.7454
381.614 | 3687.883 | 68.7548
381.72 | 3689.53 | 68.7647
381.805 | 3690.156 | 68.7715
381.927 | 3691.606 | 68.7864
382.015 | 3692.594 | 68.7946
382.111 | 3693.369 | 68.8023
382.223 | 3694.818 | 68.8116
382.301 | 3694.818 | 68.8149
382.41 | 3696.713 | 68.8325
382.51 | 3697.52 | 68.8388
382.604 | 3698.047 | 68.8443
382.724 | 3699.579 | 68.8566
382.813 | 3700.386 | 68.8697
382.909 | 3701.374 | 68.8762
383.019 | 3701.984 | 68.8854
383.123 | 3703.582 | 68.8966
383.228 | 3704.191 | 68.9028
383.319 | 3705.163 | 68.9141
383.406 | 3706.497 | 68.9218
383.525 | 3707.057 | 68.9333
383.607 | 3707.881 | 68.9411
383.721 | 3709.495 | 68.9473
383.805 | 3710.352 | 68.9591
383.915 | 3711.736 | 68.9661
384.008 | 3712.394 | 68.9747
384.112 | 3713.399 | 68.9858
384.225 | 3714.108 | 68.9918
384.31 | 3715.162 | 69.0006
384.419 | 3716.513 | 69.0053
384.501 | 3717.303 | 69.0172
384.606 | 3718.308 | 69.0267
384.76 | 3719.577 | 69.0386
384.807 | 3720.384 | 69.0453
384.91 | 3721.438 | 69.0552
385.022 | 3722.113 | 69.0632
385.11 | 3723.135 | 69.0694
385.25 | 3724.551 | 69.0827
385.31 | 3725.111 | 69.092
385.434 | 3726.561 | 69.1001
385.528 | 3727.072 | 69.1063
385.608 | 3728.258 | 69.1162
385.707 | 3729.641 | 69.1235
385.814 | 3730.251 | 69.134
385.901 | 3731.305 | 69.1431
386.008 | 3732.293 | 69.1475
386.102 | 3733.298 | 69.1568
386.23 | 3734.221 | 69.1666
386.312 | 3734.896 | 69.174
386.403 | 3736.066 | 69.1819
386.504 | 3737.301 | 69.1891
386.603 | 3738.257 | 69.194
386.7 | 3739.574 | 69.2022
386.825 | 3740.859 | 69.2146
386.936 | 3741.535 | 69.2256
387.004 | 3742.095 | 69.2325
387.133 | 3743.577 | 69.2391
387.208 | 3744.071 | 69.2497
387.334 | 3745.356 | 69.2581
387.416 | 3745.916 | 69.2628
387.506 | 3746.971 | 69.2633
387.634 | 3748.404 | 69.2667
387.707 | 3748.947 | 69.2612
387.835 | 3750.397 | 69.2692
387.912 | 3751.089 | 69.2715
388.035 | 3752.357 | 69.2785
388.12 | 3753.79 | 69.283
388.218 | 3754.466 | 69.2899
388.305 | 3755.059 | 69.2963
388.402 | 3756.047 | 69.2999
388.502 | 3757.249 | 69.3084
388.618 | 3758.271 | 69.318
388.715 | 3759.029 | 69.3222
388.834 | 3760.643 | 69.3287
388.924 | 3761.631 | 69.3388
389.036 | 3762.422 | 69.3482
389.1 | 3763.13 | 69.3499
389.227 | 3764.58 | 69.3653
389.328 | 3765.156 | 69.3751
389.433 | 3766.54 | 69.383
389.514 | 3767.446 | 69.3897
389.604 | 3767.874 | 69.3978
389.726 | 3769.571 | 69.4094
389.814 | 3770.411 | 69.4195
389.906 | 3771.185 | 69.4277
390.019 | 3772.207 | 69.4352
390.115 | 3772.8 | 69.442
390.218 | 3774.595 | 69.4484
390.311 | 3775.732 | 69.46
390.421 | 3776.193 | 69.4675
390.506 | 3776.934 | 69.4738
390.622 | 3778.532 | 69.4884
390.702 | 3779.175 | 69.4894
390.809 | 3780.492 | 69.4996
390.928 | 3781.234 | 69.5094
391.026 | 3781.909 | 69.5175
391.111 | 3782.881 | 69.5272
391.21 | 3784.512 | 69.5326
391.332 | 3785.105 | 69.5421
391.424 | 3786.225 | 69.5501
391.517 | 3786.867 | 69.5583
391.606 | 3788.663 | 69.5674
391.722 | 3789.223 | 69.5777
391.823 | 3790.557 | 69.5838
391.919 | 3791.496 | 69.5909
392.011 | 3792.402 | 69.5969
392.115 | 3792.962 | 69.6038
392.212 | 3794.511 | 69.6106
392.315 | 3795.598 | 69.6231
392.408 | 3796.487 | 69.6267
392.522 | 3797.08 | 69.6351
392.614 | 3798.744 | 69.6395
392.717 | 3799.485 | 69.649
392.814 | 3800.177 | 69.6554
392.911 | 3800.737 | 69.6666
393 | 3802.566 | 69.6722
393.125 | 3803.142 | 69.6843
393.218 | 3804.345 | 69.6916
393.319 | 3804.938 | 69.6994
393.401 | 3806.585 | 69.7058
393.527 | 3807.162 | 69.7141
393.614 | 3808.166 | 69.7185
393.71 | 3808.743 | 69.7293
393.807 | 3809.715 | 69.733
393.901 | 3810.687 | 69.7399
394.007 | 3812.35 | 69.7516
394.101 | 3812.779 | 69.759
394.201 | 3814.409 | 69.7688
394.313 | 3814.986 | 69.779
394.432 | 3816.567 | 69.7884
394.5 | 3817.556 | 69.7949
394.609 | 3818.248 | 69.8042
394.706 | 3818.874 | 69.8108
394.831 | 3820.587 | 69.8238
394.91 | 3821.213 | 69.8271
395.038 | 3822.662 | 69.8385
395.11 | 3823.338 | 69.8458
395.212 | 3824.178 | 69.8511
395.305 | 3825.38 | 69.8581
395.437 | 3826.187 | 69.8694
395.507 | 3826.978 | 69.8754
395.623 | 3828.625 | 69.8839
395.715 | 3829.07 | 69.8897
395.837 | 3830.668 | 69.8965
395.926 | 3831.557 | 69.9082
396.011 | 3832.249 | 69.9153
396.139 | 3833.699 | 69.9202
396.236 | 3834.49 | 69.9324
396.324 | 3835.396 | 69.9414
396.42 | 3836.087 | 69.9428
396.527 | 3837.883 | 69.9554
396.6 | 3837.883 | 69.9609
396.73 | 3839.3 | 69.9712
396.801 | 3839.876 | 69.9788
396.909 | 3841.194 | 69.9869
397.004 | 3842.067 | 69.9954
397.118 | 3843.451 | 70.0118
397.211 | 3844.274 | 70.0157
397.325 | 3845.263 | 70.0259
397.407 | 3845.856 | 70.0305
397.526 | 3847.585 | 70.0419
397.601 | 3848.129 | 70.0462
397.716 | 3849.562 | 70.0564
397.802 | 3850.155 | 70.0609
397.902 | 3851.176 | 70.0701
398.025 | 3852.527 | 70.0808
398.107 | 3853.186 | 70.0835
398.221 | 3854.224 | 70.0993
398.303 | 3854.8 | 70.1019
398.419 | 3856.415 | 70.1169
398.5 | 3856.942 | 70.1189
398.611 | 3858.391 | 70.1339
398.701 | 3858.82 | 70.1346
398.825 | 3860.253 | 70.1449
398.9 | 3860.879 | 70.1493
399.009 | 3862.674 | 70.1655
399.117 | 3863.267 | 70.1717
399.213 | 3864.404 | 70.1775
399.333 | 3865.195 | 70.1875
399.416 | 3866.249 | 70.1944
399.502 | 3866.825 | 70.201
399.61 | 3868.374 | 70.2119
399.727 | 3869.181 | 70.2205
399.822 | 3870.416 | 70.2282
399.907 | 3871.355 | 70.2375
400.017 | 3872.064 | 70.2435
400.12 | 3873.036 | 70.2519
400.212 | 3874.535 | 70.2586
400.301 | 3875.111 | 70.2665
400.413 | 3876.099 | 70.2797
400.514 | 3877.714 | 70.2863
400.603 | 3878.323 | 70.295
400.706 | 3879.295 | 70.3029
400.818 | 3880.053 | 70.3116
400.911 | 3881.667 | 70.3171
401.008 | 3882.178 | 70.3263
401.107 | 3883.479 | 70.3346
401.209 | 3884.122 | 70.343
401.315 | 3885.703 | 70.3519
401.407 | 3886.296 | 70.3569
401.544 | 3887.268 | 70.3754
401.6 | 3888.059 | 70.3769
401.722 | 3888.718 | 70.3885
401.801 | 3889.788 | 70.396
401.909 | 3891.485 | 70.4063
402.012 | 3892.078 | 70.4145
402.105 | 3893.033 | 70.4213
402.209 | 3893.643 | 70.4309
402.31 | 3894.648 | 70.4354
402.4 | 3896.558 | 70.4453
402.503 | 3897.086 | 70.4518
402.606 | 3898.618 | 70.4612
402.701 | 3899.326 | 70.4694
402.803 | 3900.594 | 70.4764
402.908 | 3901.171 | 70.4833
403.003 | 3902.176 | 70.4933
403.105 | 3903.461 | 70.502
403.202 | 3903.922 | 70.5087
403.325 | 3905.289 | 70.5179
403.424 | 3906.821 | 70.5281
403.534 | 3907.48 | 70.536
403.625 | 3908.847 | 70.5456
403.738 | 3909.539 | 70.5527
403.805 | 3910.132 | 70.5583
403.922 | 3911.532 | 70.5692
404.042 | 3912.175 | 70.5747
404.103 | 3913.295 | 70.5819
404.206 | 3914.135 | 70.5877
404.325 | 3915.518 | 70.5991
404.406 | 3916.161 | 70.6064
404.52 | 3917.759 | 70.6151
404.603 | 3917.759 | 70.6187
404.74 | 3919.373 | 70.633
404.815 | 3919.983 | 70.637
404.92 | 3921.07 | 70.6477
405.005 | 3921.762 | 70.6559
405.105 | 3923.096 | 70.6612
405.205 | 3923.952 | 70.6695
405.328 | 3925.517 | 70.6783
405.402 | 3926.012 | 70.6822
405.518 | 3927.412 | 70.6947
405.609 | 3927.889 | 70.7001
405.725 | 3929.487 | 70.7084
405.806 | 3930.097 | 70.7167
405.927 | 3931.53 | 70.7231
406.001 | 3932.222 | 70.7289
406.1 | 3933.045 | 70.7372
406.229 | 3934.314 | 70.75
406.331 | 3934.874 | 70.7556
406.408 | 3935.912 | 70.764
406.516 | 3937.444 | 70.7682
406.628 | 3938.07 | 70.7791
406.701 | 3938.877 | 70.783
406.812 | 3940.376 | 70.7928
406.911 | 3940.936 | 70.7951
407.013 | 3942.682 | 70.8067
407.131 | 3943.209 | 70.8138
407.224 | 3944.329 | 70.8215
407.31 | 3945.68 | 70.8292
407.432 | 3946.207 | 70.8409
407.524 | 3947.228 | 70.8466
407.618 | 3947.854 | 70.8524
407.71 | 3949.485 | 70.8634
407.818 | 3950.062 | 70.867
407.918 | 3951.215 | 70.879
408.012 | 3952.664 | 70.8837
408.107 | 3953.307 | 70.8893
408.213 | 3953.966 | 70.8952
408.314 | 3955.679 | 70.9038
408.404 | 3956.321 | 70.9108
408.522 | 3957.112 | 70.9195
408.613 | 3957.952 | 70.9236
408.716 | 3959.715 | 70.9333
408.803 | 3960.291 | 70.9413
408.909 | 3961.082 | 70.9499
409.016 | 3961.84 | 70.9561
409.12 | 3963.487 | 70.9646
409.207 | 3964.03 | 70.9683
409.301 | 3965.035 | 70.9788
409.406 | 3966.254 | 70.9882
409.507 | 3966.913 | 70.9939
409.619 | 3968.478 | 71.0003
409.706 | 3969.269 | 71.0092
409.82 | 3970.241 | 71.0129
409.907 | 3970.916 | 71.0224
410.006 | 3972.283 | 71.0283
410.104 | 3973.206 | 71.0358
410.245 | 3974.54 | 71.0428
410.312 | 3975.199 | 71.0469
410.417 | 3976.121 | 71.0526
410.508 | 3977.472 | 71.0579
410.641 | 3978.246 | 71.0696
410.701 | 3979.004 | 71.0757
410.805 | 3980.239 | 71.0822
410.903 | 3981.178 | 71.0927
411.04 | 3982.661 | 71.1011
411.111 | 3983.205 | 71.1077
411.205 | 3984.193 | 71.111
411.313 | 3984.769 | 71.1223
411.401 | 3986.581 | 71.1258
411.511 | 3987.174 | 71.1369
411.61 | 3988.13 | 71.1432
411.714 | 3989.003 | 71.1512
411.804 | 3990.403 | 71.1543
411.905 | 3991.062 | 71.165
412.036 | 3992.528 | 71.1746
412.102 | 3993.105 | 71.1789
412.212 | 3994.011 | 71.1897
412.301 | 3994.011 | 71.1968
412.424 | 3996.449 | 71.2071
412.521 | 3997.058 | 71.2134
412.626 | 3998.854 | 71.2199
412.727 | 3999.545 | 71.2271
412.819 | 3999.957 | 71.2343
412.942 | 4001.703 | 71.2398
413.013 | 4001.703 | 71.2485
413.102 | 4002.675 | 71.2527
413.217 | 4004.437 | 71.2605
413.304 | 4005.228 | 71.2645
413.434 | 4006.644 | 71.2763
413.508 | 4007.205 | 71.2759
413.602 | 4008.127 | 71.2799
413.718 | 4009.428 | 71.2783
413.801 | 4009.906 | 71.2811
413.903 | 4011.306 | 71.2858
414.024 | 4012.624 | 71.2944
414.109 | 4013.217 | 71.2988
414.226 | 4014.222 | 71.308
414.313 | 4015.54 | 71.3119
414.406 | 4015.935 | 71.3161
414.524 | 4017.5 | 71.3273
414.604 | 4018.192 | 71.3283
414.714 | 4019.493 | 71.3199
414.801 | 4020.086 | 71.3034
414.912 | 4021.7 | 71.2901
415.03 | 4022.195 | 71.2854
415.118 | 4023.199 | 71.2837
415.202 | 4023.792 | 71.286
415.325 | 4025.539 | 71.2854
415.401 | 4026.214 | 71.2855
415.51 | 4027.482 | 71.2909
415.633 | 4028.059 | 71.2933
415.714 | 4029.739 | 71.2981
415.83 | 4030.167 | 71.3014
415.917 | 4031.008 | 71.3037
416.026 | 4032.556 | 71.3057
416.101 | 4033.231 | 71.3113
416.22 | 4034.088 | 71.3169
416.305 | 4034.78 | 71.3164
416.426 | 4036.559 | 71.3229
416.514 | 4037.168 | 71.3301
416.618 | 4037.877 | 71.3381
416.709 | 4039.623 | 71.3451
416.806 | 4040.282 | 71.3419
416.918 | 4041.023 | 71.3426
417.005 | 4041.896 | 71.3469
417.107 | 4042.637 | 71.3524
417.225 | 4044.515 | 71.3575
417.322 | 4045.059 | 71.3628
417.413 | 4046.508 | 71.3693
417.522 | 4047.118 | 71.3802
417.602 | 4048.6 | 71.3965
417.729 | 4049.177 | 71.4086
417.814 | 4050.33 | 71.4162
417.905 | 4051.598 | 71.4272
418.016 | 4052.224 | 71.4393
418.153 | 4053.806 | 71.456
418.208 | 4054.629 | 71.4581
418.308 | 4055.288 | 71.4738
418.405 | 4055.964 | 71.4727
418.558 | 4057.528 | 71.4705
418.606 | 4058.319 | 71.465
418.708 | 4059.439 | 71.4257
418.801 | 4060.032 | 71.4274
418.933 | 4061.498 | 71.4344
419.007 | 4062.042 | 71.4402
419.103 | 4062.783 | 71.4457
419.234 | 4064.579 | 71.4516
419.309 | 4065.188 | 71.4581
419.407 | 4066.308 | 71.4804
419.507 | 4066.967 | 71.4854
419.609 | 4068.351 | 71.4971
419.706 | 4069.339 | 71.5147
419.806 | 4070.196 | 71.5364
419.903 | 4070.772 | 71.5426
420.028 | 4072.502 | 71.5487
420.109 | 4073.309 | 71.554
420.245 | 4074.742 | 71.5617
420.325 | 4075.5 | 71.5649
420.408 | 4076.175 | 71.5566
420.537 | 4077.18 | 71.5385
420.607 | 4077.954 | 71.5277
420.727 | 4079.536 | 71.5579
420.842 | 4080.195 | 71.5389
420.909 | 4080.969 | 71.5212
421.001 | 4081.99 | 71.5234
421.123 | 4083.489 | 71.5614
421.209 | 4084.181 | 71.5494
421.337 | 4085.17 | 71.5556
421.423 | 4085.927 | 71.5758
421.519 | 4087.739 | 71.5632
421.602 | 4088.25 | 71.567
421.738 | 4089.634 | 71.5976
421.822 | 4090.408 | 71.5621
421.902 | 4091.297 | 71.6833
422.04 | 4092.648 | 71.6814
422.11 | 4093.175 | 71.6792
422.267 | 4094.641 | 71.6887
422.305 | 4094.641 | 71.6994
422.419 | 4096.519 | 71.6482
422.506 | 4097.112 | 71.6296
422.623 | 4098.809 | 71.6322
422.731 | 4099.468 | 71.6717
422.814 | 4100.044 | 71.6514
422.914 | 4101.675 | 71.662
423.025 | 4102.482 | 71.6618
423.102 | 4102.96 | 71.6638
423.215 | 4104.162 | 71.6726
423.316 | 4105.53 | 71.68
423.403 | 4106.09 | 71.6808
423.512 | 4107.128 | 71.6952
423.623 | 4108.495 | 71.7035
423.709 | 4109.615 | 71.7076
423.811 | 4110.323 | 71.7142
423.919 | 4111.048 | 71.7181
424.014 | 4112.003 | 71.7279
424.111 | 4112.959 | 71.7357
424.212 | 4114.474 | 71.7398
424.322 | 4115.034 | 71.7488
424.409 | 4115.924 | 71.7522
424.51 | 4117.621 | 71.7614
424.606 | 4118.181 | 71.7702
424.716 | 4118.873 | 71.7717
424.809 | 4120.652 | 71.782
424.91 | 4121.475 | 71.7886
425.009 | 4121.986 | 71.7988
425.102 | 4122.661 | 71.8057
425.216 | 4124.177 | 71.8135
425.309 | 4125.61 | 71.8197
425.413 | 4126.153 | 71.8235
425.504 | 4127.257 | 71.8297
425.625 | 4128.18 | 71.8359
425.706 | 4128.97 | 71.842
425.812 | 4130.37 | 71.8533
425.911 | 4131.095 | 71.8568
426.022 | 4132.495 | 71.8634
426.107 | 4133.352 | 71.8682
426.203 | 4134.538 | 71.8727
426.31 | 4135.362 | 71.8829
426.413 | 4136.399 | 71.8879
426.52 | 4136.992 | 71.8894
426.602 | 4137.767 | 71.8936
426.704 | 4139.397 | 71.9018
426.802 | 4139.908 | 71.9097
426.94 | 4141.242 | 71.9159
427.012 | 4142.379 | 71.9218
427.111 | 4143.334 | 71.9258
427.229 | 4144.142 | 71.9367
427.336 | 4145.888 | 71.9401
427.449 | 4146.547 | 71.948
427.502 | 4147.551 | 71.9546
427.607 | 4148.128 | 71.9567
427.733 | 4149.182 | 71.9676
427.815 | 4149.874 | 71.9659
427.901 | 4151.538 | 71.9745
428.006 | 4152.164 | 71.9818
428.102 | 4153.251 | 71.9872
428.211 | 4153.926 | 71.9974
428.308 | 4154.684 | 72.0021
428.403 | 4155.689 | 72.0103
428.525 | 4157.517 | 72.0168
428.603 | 4158.226 | 72.0206
428.737 | 4159.181 | 72.0316
428.808 | 4159.955 | 72.0357
428.904 | 4161.125 | 72.0439
429.01 | 4162.196 | 72.0474
429.125 | 4163.233 | 72.0585
429.209 | 4163.81 | 72.0676
429.332 | 4165.556 | 72.0681
429.406 | 4166.264 | 72.0745
429.537 | 4167.187 | 72.0792
429.627 | 4167.944 | 72.086
429.703 | 4168.867 | 72.094
429.826 | 4170.234 | 72.0962
429.911 | 4170.844 | 72.104
430.001 | 4171.881 | 72.1081
430.135 | 4173.43 | 72.1134
430.202 | 4173.908 | 72.1198
430.322 | 4175.209 | 72.1284
430.406 | 4175.769 | 72.1327
430.501 | 4176.922 | 72.1407
430.617 | 4178.388 | 72.1475
430.707 | 4178.849 | 72.1531
430.824 | 4180.447 | 72.1599
430.902 | 4180.941 | 72.1647
431.014 | 4182.704 | 72.1742
431.114 | 4183.182 | 72.1833
431.205 | 4183.824 | 72.1887
431.325 | 4185.504 | 72.1971
431.418 | 4186.394 | 72.2037
431.504 | 4186.888 | 72.2074
431.618 | 4188.42 | 72.2155
431.703 | 4189.211 | 72.2208
431.813 | 4190.644 | 72.2271
431.912 | 4191.154 | 72.2362
432.021 | 4192.406 | 72.2465
432.127 | 4193.279 | 72.2499
432.212 | 4193.806 | 72.2584
432.32 | 4195.487 | 72.2677
432.409 | 4196.294 | 72.2744
432.527 | 4197.546 | 72.2825
432.608 | 4198.32 | 72.2913
432.72 | 4199.473 | 72.2969
432.807 | 4200.445 | 72.3049
432.906 | 4201.615 | 72.3102
433.023 | 4202.504 | 72.3161
433.115 | 4203.377 | 72.3228
433.2 | 4204.085 | 72.3259
433.327 | 4205.255 | 72.3338
433.42 | 4205.848 | 72.3415
433.525 | 4207.429 | 72.345
433.608 | 4208.319 | 72.3534
433.702 | 4209.554 | 72.3618
433.823 | 4210.23 | 72.3667
433.902 | 4211.548 | 72.3755
434.021 | 4212.239 | 72.3806
434.116 | 4213.228 | 72.3864
434.2 | 4214.529 | 72.3942
434.322 | 4215.106 | 72.3982
434.415 | 4216.077 | 72.4032
434.502 | 4217.379 | 72.4082
434.607 | 4218.054 | 72.4168
434.705 | 4219.24 | 72.4252
434.813 | 4220.146 | 72.4325
434.902 | 4221.217 | 72.4396
435.05 | 4222.765 | 72.444
435.109 | 4222.765 | 72.4515
435.208 | 4224.413 | 72.4548
435.316 | 4225.022 | 72.4612
435.413 | 4226.159 | 72.4701
435.502 | 4226.834 | 72.4748
435.611 | 4228.383 | 72.484
435.705 | 4229.569 | 72.4903
435.842 | 4230.623 | 72.5031
435.908 | 4230.623 | 72.5067
436.012 | 4232.385 | 72.5083
436.104 | 4233.39 | 72.5141
436.226 | 4234.79 | 72.5218
436.33 | 4235.515 | 72.5267
436.405 | 4236.207 | 72.5328
436.532 | 4237.871 | 72.5384
436.601 | 4238.513 | 72.5429
436.725 | 4239.617 | 72.5539
436.803 | 4240.095 | 72.5532
436.912 | 4241.05 | 72.5616
437.004 | 4241.824 | 72.5678
437.136 | 4243.471 | 72.5735
437.218 | 4244.064 | 72.577
437.303 | 4245.201 | 72.5851
437.421 | 4246.42 | 72.5932
437.525 | 4247.787 | 72.603
437.621 | 4248.43 | 72.6069
437.701 | 4248.907 | 72.6115
437.835 | 4250.324 | 72.6206
437.91 | 4250.901 | 72.6244
438.028 | 4252.498 | 72.6356
438.107 | 4253.124 | 72.6431
438.236 | 4254.623 | 72.6479
438.323 | 4255.381 | 72.6579
438.419 | 4256.04 | 72.6604
438.526 | 4257.111 | 72.6724
438.608 | 4257.869 | 72.6728
438.735 | 4259.45 | 72.6844
438.833 | 4260.076 | 72.6919
438.9 | 4260.867 | 72.6977
439.034 | 4262.349 | 72.7031
439.137 | 4263.601 | 72.7123
439.201 | 4264.079 | 72.715
439.333 | 4265.611 | 72.7239
439.425 | 4266.467 | 72.7304
439.502 | 4267.093 | 72.7369
439.618 | 4268.197 | 72.7424
439.716 | 4269.646 | 72.7497
439.813 | 4270.157 | 72.757
439.923 | 4271.442 | 72.7628
440 | 4271.92 | 72.7659
440.108 | 4273.139 | 72.7726
440.218 | 4274.176 | 72.7851
440.312 | 4275.445 | 72.7962
440.43 | 4276.038 | 72.8013
440.513 | 4277.636 | 72.8051
440.611 | 4278.426 | 72.8124
440.709 | 4278.954 | 72.8177
440.827 | 4280.502 | 72.8242
440.915 | 4281.293 | 72.833
441.021 | 4282.034 | 72.8364
441.107 | 4283.599 | 72.8414
441.229 | 4284.175 | 72.8501
441.31 | 4285.674 | 72.8572
441.423 | 4286.103 | 72.8662
441.519 | 4287.239 | 72.8714
441.625 | 4288.458 | 72.8757
441.717 | 4289.364 | 72.8847
441.809 | 4290.073 | 72.8909
441.904 | 4290.913 | 72.8999
442.009 | 4291.835 | 72.9064
442.112 | 4293.482 | 72.9131
442.221 | 4294.092 | 72.9191
442.325 | 4295.509 | 72.9219
442.401 | 4296.349 | 72.9329
442.513 | 4296.958 | 72.9373
442.607 | 4298.589 | 72.9461
442.703 | 4299.215 | 72.9525
442.816 | 4300.17 | 72.9599
442.911 | 4301.636 | 72.9633
443.009 | 4302.279 | 72.9684
443.1 | 4302.938 | 72.9766
443.213 | 4304.503 | 72.984
443.343 | 4305.623 | 72.9924
443.409 | 4306.397 | 72.9978
443.519 | 4307.039 | 73.0021
443.607 | 4308.061 | 73.0079
443.728 | 4309.971 | 73.0174
443.809 | 4309.971 | 73.0215
443.902 | 4311.24 | 73.0291
444 | 4312.508 | 73.0333
444.106 | 4313.101 | 73.0427
444.201 | 4314.238 | 73.0476
444.342 | 4315.193 | 73.0576
444.414 | 4315.984 | 73.0594
444.503 | 4317.005 | 73.065
444.633 | 4318.257 | 73.0709
444.703 | 4318.867 | 73.0775
444.838 | 4320.629 | 73.0864
444.9 | 4320.629 | 73.0916
445.032 | 4322.277 | 73.1001
445.109 | 4322.853 | 73.1064
445.241 | 4324.5 | 73.116
445.307 | 4325.126 | 73.1209
445.424 | 4326.197 | 73.1271
445.503 | 4326.922 | 73.1342
445.602 | 4328.256 | 73.1364
445.705 | 4329.113 | 73.146
445.828 | 4330.513 | 73.1477
445.91 | 4331.139 | 73.1542
446.004 | 4332.308 | 73.1632
446.132 | 4333.264 | 73.1682
446.205 | 4333.873 | 73.1706
446.328 | 4335.208 | 73.179
446.41 | 4335.817 | 73.1765
446.517 | 4337.398 | 73.1846
446.628 | 4338.057 | 73.1915
446.737 | 4339.622 | 73.1935
446.81 | 4340.149 | 73.1986
446.932 | 4341.566 | 73.206
447.021 | 4342.39 | 73.2106
447.132 | 4343.312 | 73.2186
447.215 | 4344.828 | 73.2243
447.323 | 4345.388 | 73.2281
447.419 | 4346.392 | 73.2356
447.5 | 4346.903 | 73.2365
447.614 | 4348.666 | 73.2455
447.706 | 4349.094 | 73.2508
447.819 | 4350.231 | 73.2572
447.928 | 4350.988 | 73.2639
448.021 | 4351.977 | 73.269
448.102 | 4352.734 | 73.2735
448.214 | 4354.349 | 73.2787
448.317 | 4355.337 | 73.2885
448.406 | 4355.831 | 73.29
448.526 | 4357.511 | 73.2983
448.601 | 4358.072 | 73.3009
448.71 | 4359.62 | 73.3073
448.826 | 4360.509 | 73.3155
448.929 | 4361.317 | 73.3231
449.002 | 4361.827 | 73.328
449.121 | 4363.458 | 73.3378
449.209 | 4364.463 | 73.3422
449.308 | 4365.188 | 73.3505
449.425 | 4366.506 | 73.3542
449.522 | 4367.066 | 73.3634
449.609 | 4368.647 | 73.3711
449.716 | 4369.207 | 73.375
449.815 | 4370.69 | 73.3831
449.931 | 4371.167 | 73.3903
450.019 | 4372.172 | 73.3948
450.109 | 4373.441 | 73.3974
450.226 | 4374.182 | 73.4049
450.313 | 4375.697 | 73.4081
450.438 | 4376.109 | 73.4156
450.518 | 4377.279 | 73.4232
450.621 | 4378.448 | 73.4309
450.702 | 4379.025 | 73.4345
450.817 | 4379.914 | 73.442
450.918 | 4380.721 | 73.4469
451.001 | 4382.5 | 73.4524
451.113 | 4382.978 | 73.4612
451.203 | 4383.851 | 73.4651
451.307 | 4385.564 | 73.4736
451.415 | 4386.207 | 73.4797
451.525 | 4387.113 | 73.4867
451.612 | 4387.936 | 73.4904
451.707 | 4389.567 | 73.4986
451.812 | 4390.16 | 73.5087
451.908 | 4391.264 | 73.5127
452.001 | 4392.203 | 73.5196
452.112 | 4393.043 | 73.5261
452.286 | 4394.641 | 73.5345
452.32 | 4394.641 | 73.5364
452.416 | 4395.744 | 73.543
452.516 | 4397.062 | 73.5535
452.615 | 4397.869 | 73.5526
452.708 | 4399.237 | 73.5623
452.808 | 4400.225 | 73.568
452.902 | 4400.785 | 73.5715
453.033 | 4402.482 | 73.5789
453.132 | 4403.635 | 73.5803
453.206 | 4404.113 | 73.5866
453.312 | 4405.019 | 73.5964
453.401 | 4405.677 | 73.5991
453.539 | 4407.456 | 73.6084
453.605 | 4408.082 | 73.6134
453.739 | 4409.631 | 73.6212
453.843 | 4410.487 | 73.628
453.908 | 4411.13 | 73.6342
454.023 | 4412.761 | 73.6436
454.141 | 4413.387 | 73.6478
454.2 | 4413.93 | 73.6528
454.334 | 4415.297 | 73.6602
454.408 | 4415.841 | 73.6645
454.519 | 4417.406 | 73.6671
454.614 | 4417.95 | 73.6691
454.701 | 4418.856 | 73.6746
454.838 | 4420.388 | 73.6855
454.93 | 4421.244 | 73.6883
455.008 | 4421.804 | 73.693
455.138 | 4423.451 | 73.7009
455.204 | 4424.061 | 73.7034
455.329 | 4425.659 | 73.7129
455.418 | 4426.351 | 73.7179
455.534 | 4427.059 | 73.725
455.629 | 4427.866 | 73.7306
455.716 | 4429.695 | 73.7361
455.814 | 4430.271 | 73.7443
455.934 | 4431.111 | 73.7491
456.007 | 4431.869 | 73.7547
456.124 | 4433.434 | 73.763
456.207 | 4434.109 | 73.7689
456.32 | 4435.147 | 73.7752
456.405 | 4435.691 | 73.7818
456.524 | 4437.437 | 73.7877
456.603 | 4438.079 | 73.7944
456.732 | 4439.562 | 73.8046
456.818 | 4440.319 | 73.8079
456.924 | 4441.192 | 73.8163
457.025 | 4441.785 | 73.8239
457.102 | 4442.774 | 73.8293
457.215 | 4444.355 | 73.8389
457.345 | 4445.146 | 73.8435
457.415 | 4446.299 | 73.8517
457.508 | 4447.419 | 73.8578
457.622 | 4448.012 | 73.8612
457.71 | 4448.902 | 73.8664
457.813 | 4450.615 | 73.8737
457.908 | 4451.109 | 73.8798
458.019 | 4452.41 | 73.8873
458.128 | 4453.119 | 73.893
458.218 | 4454.403 | 73.9005
458.308 | 4455.557 | 73.904
458.419 | 4456.051 | 73.9101
458.513 | 4457.467 | 73.9196
458.62 | 4458.143 | 73.9227
458.707 | 4458.719 | 73.93
458.817 | 4460.317 | 73.9395
458.902 | 4461.338 | 73.9454
459.018 | 4461.915 | 73.954
459.109 | 4463.447 | 73.9575
459.217 | 4464.007 | 73.9634
459.312 | 4465.654 | 73.9684
459.422 | 4466.412 | 73.9765
459.52 | 4467.203 | 73.9819
459.642 | 4468.636 | 73.9899
459.713 | 4468.636 | 73.9917
459.834 | 4470.333 | 74.0006
459.92 | 4470.86 | 74.007
460.003 | 4472.54 | 74.0113
460.14 | 4473.314 | 74.0195
460.218 | 4473.907 | 74.024
460.315 | 4474.698 | 74.0303
460.448 | 4476.493 | 74.0363
460.542 | 4477.465 | 74.0432
460.634 | 4478.108 | 74.0485
460.733 | 4479.491 | 74.0514
460.806 | 4480.397 | 74.0588
460.927 | 4481.781 | 74.0682
461.02 | 4481.781 | 74.0683
461.101 | 4482.918 | 74.0784
461.202 | 4484.515 | 74.0858
461.304 | 4485.043 | 74.0903
461.407 | 4486.097 | 74.0974
461.501 | 4487.118 | 74.1048
461.602 | 4488.535 | 74.1128
461.706 | 4489.095 | 74.1174
461.833 | 4490.594 | 74.1274
461.919 | 4491.335 | 74.1334
462.025 | 4492.225 | 74.141
462.108 | 4492.768 | 74.1459
462.236 | 4494.432 | 74.1498
462.327 | 4495.486 | 74.1582
462.432 | 4496.491 | 74.1648
462.51 | 4497.018 | 74.168
462.62 | 4498.715 | 74.175
462.703 | 4498.715 | 74.1794
462.839 | 4500.346 | 74.1923
462.908 | 4500.906 | 74.1956
463.024 | 4502.586 | 74.201
463.101 | 4503.146 | 74.2064
463.226 | 4504.48 | 74.2178
463.34 | 4505.419 | 74.2241
463.402 | 4506.095 | 74.2259
463.518 | 4507.692 | 74.2346
463.602 | 4508.154 | 74.2379
463.734 | 4509.109 | 74.2482
463.807 | 4509.867 | 74.2483
463.911 | 4511.135 | 74.2584
464.017 | 4512.338 | 74.269
464.106 | 4512.832 | 74.2709
464.226 | 4514.479 | 74.2789
464.308 | 4515.122 | 74.2824
464.424 | 4516.061 | 74.2934
464.512 | 4516.736 | 74.3026
464.612 | 4518.433 | 74.3074
464.73 | 4519.026 | 74.3143
464.814 | 4520.113 | 74.3198
464.906 | 4520.788 | 74.3235
465.029 | 4522.518 | 74.3302
465.114 | 4523.308 | 74.3375
465.222 | 4524.231 | 74.3464
465.307 | 4524.742 | 74.3489
465.411 | 4526.405 | 74.3583
465.53 | 4526.998 | 74.3608
465.622 | 4528.102 | 74.3704
465.716 | 4528.761 | 74.3774
465.808 | 4530.392 | 74.383
465.917 | 4531.677 | 74.3907
466.009 | 4532.27 | 74.3972
466.117 | 4533.143 | 74.3996
466.207 | 4534.395 | 74.4094
466.318 | 4534.971 | 74.417
466.428 | 4536.421 | 74.421
466.517 | 4537.409 | 74.4318
466.617 | 4538.183 | 74.4375
466.716 | 4539.666 | 74.4443
466.81 | 4540.259 | 74.4484
466.908 | 4541.264 | 74.4536
467.005 | 4542.516 | 74.4614
467.124 | 4543.092 | 74.4666
467.209 | 4543.767 | 74.4674
467.303 | 4544.921 | 74.4777
467.408 | 4546.42 | 74.4851
467.516 | 4546.98 | 74.4897
467.612 | 4547.919 | 74.4996
467.707 | 4549.599 | 74.5039
467.805 | 4550.373 | 74.5122
467.901 | 4550.933 | 74.5198
468.043 | 4552.943 | 74.5272
468.103 | 4553.552 | 74.5318
468.21 | 4554.409 | 74.5388
468.328 | 4554.969 | 74.5434
468.409 | 4556.122 | 74.5525
468.514 | 4557.39 | 74.5554
468.605 | 4558.329 | 74.5652
468.712 | 4559.136 | 74.5689
468.851 | 4560.487 | 74.5768
468.938 | 4561.031 | 74.5817
469.001 | 4562.102 | 74.5896
469.106 | 4562.777 | 74.5993
469.228 | 4564.441 | 74.6066
469.335 | 4565.034 | 74.6135
469.401 | 4566.22 | 74.6205
469.502 | 4567.488 | 74.6257
469.625 | 4568.098 | 74.6343
469.705 | 4569.218 | 74.639
469.802 | 4569.745 | 74.6414
469.918 | 4571.227 | 74.6519
470.006 | 4572.166 | 74.6555
470.104 | 4572.71 | 74.6648
470.2 | 4574.225 | 74.6715
470.33 | 4575.477 | 74.6789
470.408 | 4576.07 | 74.6822
470.523 | 4577.553 | 74.6904
470.608 | 4578.129 | 74.6998
470.723 | 4579.052 | 74.7095
470.807 | 4579.744 | 74.7079
470.904 | 4581.193 | 74.7151
471.041 | 4582.182 | 74.7222
471.115 | 4582.939 | 74.7266
471.22 | 4584.685 | 74.7367
471.338 | 4585.591 | 74.7428
471.403 | 4585.591 | 74.7447
471.503 | 4587.255 | 74.7513
471.605 | 4588.079 | 74.759
471.718 | 4589.479 | 74.7686
471.82 | 4590.385 | 74.7752
471.924 | 4590.978 | 74.7827
472.023 | 4592.708 | 74.787
472.133 | 4593.416 | 74.7954
472.204 | 4594.025 | 74.7992
472.337 | 4595.327 | 74.8065
472.433 | 4596.562 | 74.8149
472.524 | 4597.551 | 74.8184
472.616 | 4598.127 | 74.8293
472.707 | 4598.803 | 74.8305
472.828 | 4600.499 | 74.8408
472.914 | 4601.142 | 74.8487
473.028 | 4602.328 | 74.855
473.11 | 4602.954 | 74.8552
473.211 | 4604.42 | 74.8633
473.323 | 4605.013 | 74.8677
473.401 | 4605.869 | 74.8728
473.513 | 4607.302 | 74.8834
473.601 | 4607.78 | 74.8868
473.722 | 4609.444 | 74.8936
473.814 | 4610.103 | 74.9034
473.911 | 4610.926 | 74.9082
474.016 | 4611.898 | 74.9156
474.119 | 4613.529 | 74.923
474.217 | 4614.32 | 74.9264
474.31 | 4615.572 | 74.9319
474.438 | 4616.181 | 74.9405
474.509 | 4617.252 | 74.9449
474.616 | 4618.108 | 74.9499
474.71 | 4619.591 | 74.9574
474.806 | 4620.217 | 74.9637
474.904 | 4620.991 | 74.9704
475.013 | 4622.457 | 74.9775
475.118 | 4623.133 | 74.9817
475.208 | 4624.582 | 74.9919
475.321 | 4625.126 | 74.9985
475.422 | 4626.032 | 75.0031
475.518 | 4626.74 | 75.0128
475.613 | 4627.712 | 75.0198
475.706 | 4629.178 | 75.0262
475.811 | 4630.446 | 75.0337
475.923 | 4631.056 | 75.0382
476.006 | 4632.226 | 75.0458
476.145 | 4633.51 | 75.0685
476.229 | 4634.103 | 75.0782
476.307 | 4635.174 | 75.1018
476.412 | 4636.047 | 75.1301
476.501 | 4637.53 | 75.1397
476.611 | 4638.057 | 75.149
476.72 | 4639.062 | 75.1628
476.812 | 4639.885 | 75.177
476.909 | 4640.841 | 75.1842
477.008 | 4642.406 | 75.1937
477.106 | 4643.114 | 75.1941
477.234 | 4644.481 | 75.1914
477.315 | 4645.124 | 75.1739
477.405 | 4645.997 | 75.1649
477.548 | 4647.413 | 75.1691
477.632 | 4648.023 | 75.1711
477.712 | 4649.159 | 75.184
477.802 | 4649.802 | 75.1749
477.934 | 4651.251 | 75.1768
478.019 | 4651.811 | 75.1856
478.145 | 4653.475 | 75.1771
478.209 | 4653.986 | 75.1796
478.312 | 4655.32 | 75.198
478.415 | 4655.979 | 75.1975
478.511 | 4656.951 | 75.1919
478.603 | 4657.775 | 75.2128
478.735 | 4659.438 | 75.2138
478.821 | 4659.998 | 75.2409
478.926 | 4661.777 | 75.3084
479.026 | 4662.453 | 75.3228
479.121 | 4662.996 | 75.3283
479.227 | 4664.1 | 75.3278
479.325 | 4664.775 | 75.336
479.403 | 4665.78 | 75.3408
479.532 | 4667.526 | 75.3181
479.617 | 4668.317 | 75.3067
479.706 | 4669.075 | 75.31
479.821 | 4670.739 | 75.2938
479.934 | 4671.414 | 75.3114
480.016 | 4672.007 | 75.3827
480.123 | 4673.045 | 75.3821
480.204 | 4673.72 | 75.3545
480.317 | 4675.483 | 75.3547
480.419 | 4676.389 | 75.3308
480.517 | 4676.965 | 75.3026
480.6 | 4677.673 | 75.3091
480.716 | 4679.354 | 75.3156
480.811 | 4680.095 | 75.3178
480.924 | 4681.166 | 75.3282
481.004 | 4681.759 | 75.3336
481.124 | 4683.455 | 75.3468
481.202 | 4684.015 | 75.3484
481.323 | 4685.383 | 75.3552
481.414 | 4686.437 | 75.3638
481.534 | 4687.013 | 75.3662
481.603 | 4687.854 | 75.3753
481.72 | 4689.369 | 75.3834
481.822 | 4690.72 | 75.391
481.918 | 4691.313 | 75.3967
482.025 | 4692.186 | 75.4025
482.127 | 4692.779 | 75.4089
482.211 | 4694.377 | 75.4171
482.327 | 4695.513 | 75.4242
482.41 | 4696.288 | 75.4322
482.515 | 4697.457 | 75.4386
482.624 | 4698.034 | 75.4471
482.715 | 4699.055 | 75.4502
482.809 | 4700.257 | 75.4544
482.92 | 4701.147 | 75.4664
483.02 | 4701.707 | 75.4696
483.104 | 4703.519 | 75.4771
483.23 | 4704.112 | 75.4836
483.311 | 4705.282 | 75.4934
483.416 | 4705.842 | 75.4949
483.525 | 4706.665 | 75.5009
483.603 | 4708.527 | 75.5078
483.711 | 4709.433 | 75.515
483.816 | 4709.91 | 75.5162
483.906 | 4711.344 | 75.5259
484.008 | 4712.25 | 75.5281
484.123 | 4712.892 | 75.5327
484.204 | 4714.556 | 75.543
484.317 | 4715.017 | 75.5474
484.409 | 4716.005 | 75.5499
484.512 | 4717.587 | 75.5558
484.61 | 4718.213 | 75.5619
484.715 | 4719.168 | 75.5651
484.803 | 4720.502 | 75.571
484.909 | 4721.062 | 75.5767
485.018 | 4722.034 | 75.5813
485.116 | 4722.825 | 75.5872
485.2 | 4724.472 | 75.2618
485.328 | 4725.049 | 75.2385
485.431 | 4726.119 | 75.2322
485.518 | 4726.795 | 75.229
485.644 | 4728.409 | 75.2219
485.708 | 4729.101 | 75.2236
485.818 | 4730.024 | 75.2185
485.915 | 4730.847 | 75.2196
486.013 | 4732.247 | 75.2186
486.106 | 4733.236 | 75.2168
486.213 | 4734.076 | 75.2185
486.303 | 4735.525 | 75.2201
486.412 | 4735.954 | 75.2213
486.506 | 4737.173 | 75.2235
486.603 | 4738.095 | 75.2258
486.728 | 4739.182 | 75.2259
486.812 | 4739.759 | 75.2279
486.906 | 4741.192 | 75.2301
487.04 | 4742.609 | 75.2322
487.103 | 4742.609 | 75.2333
487.201 | 4744.19 | 75.2347
487.322 | 4745.722 | 75.242
487.444 | 4746.397 | 75.2448
487.513 | 4746.941 | 75.2468
487.605 | 4747.979 | 75.2476
487.736 | 4749.395 | 75.2517
487.801 | 4750.021 | 75.2498
487.902 | 4751.24 | 75.2557
488.023 | 4752.113 | 75.2607
488.103 | 4752.69 | 75.263
488.226 | 4754.452 | 75.2656
488.331 | 4755.095 | 75.2679
488.437 | 4756.264 | 75.2725
488.509 | 4756.857 | 75.2761
488.628 | 4758.472 | 75.2791
488.701 | 4759.147 | 75.2853
488.826 | 4760.547 | 75.2888
488.917 | 4761.157 | 75.2891
489.019 | 4762.343 | 75.2948
489.115 | 4762.969 | 75.2973
489.214 | 4764.418 | 75.3051
489.322 | 4765.028 | 75.3107
489.418 | 4766.642 | 75.313
489.524 | 4767.186 | 75.3141
489.608 | 4767.713 | 75.317
489.724 | 4769.459 | 75.3265
489.83 | 4770.101 | 75.3292
489.926 | 4771.106 | 75.3322
490.008 | 4771.93 | 75.3357
490.104 | 4773.034 | 75.3413
490.212 | 4774.269 | 75.3448
490.311 | 4775.257 | 75.3494
490.411 | 4776.246 | 75.3554
490.51 | 4777.366 | 75.359
490.619 | 4777.975 | 75.3624
490.72 | 4779.408 | 75.3686
490.814 | 4780.446 | 75.3702
490.92 | 4780.99 | 75.377
491.029 | 4782.143 | 75.3839
491.116 | 4782.95 | 75.3864
491.225 | 4784.334 | 75.3908
491.317 | 4785.24 | 75.3907
491.414 | 4785.816 | 75.3952
491.507 | 4786.871 | 75.3998
491.611 | 4788.567 | 75.4042
491.708 | 4789.177 | 75.4078
491.817 | 4789.918 | 75.4122
491.92 | 4791.071 | 75.4165
492.021 | 4791.713 | 75.4195
492.103 | 4793.493 | 75.4264
492.202 | 4794.629 | 75.4236
492.309 | 4794.629 | 75.4233
492.401 | 4795.799 | 75.4284
492.512 | 4797.331 | 75.432
492.601 | 4798.138 | 75.4375
492.712 | 4799.587 | 75.4416
492.802 | 4800.213 | 75.4433
492.906 | 4801.218 | 75.4479
493.013 | 4802.141 | 75.4569
493.109 | 4803.409 | 75.4604
493.216 | 4804.101 | 75.4634
493.312 | 4804.645 | 75.4716
493.443 | 4806.456 | 75.4781
493.526 | 4807.05 | 75.48
493.616 | 4808.104 | 75.4826
493.709 | 4808.664 | 75.4881
493.802 | 4810.311 | 75.4934
493.931 | 4811.596 | 75.5028
494.004 | 4812.156 | 75.5058
494.103 | 4813.078 | 75.5088
494.206 | 4813.984 | 75.5179
494.336 | 4815.286 | 75.5202
494.419 | 4815.829 | 75.5236
494.511 | 4816.999 | 75.5248
494.63 | 4818.482 | 75.5295
494.71 | 4818.943 | 75.5348
494.805 | 4820.145 | 75.5393
494.901 | 4821.167 | 75.545
495.006 | 4821.628 | 75.5525
495.103 | 4822.55 | 75.5541
495.228 | 4824.445 | 75.5621
495.31 | 4825.12 | 75.5656
495.437 | 4826.257 | 75.569
495.502 | 4826.833 | 75.5736
495.623 | 4828.53 | 75.5789
495.711 | 4829.106 | 75.579
495.803 | 4830.259 | 75.5832
495.922 | 4831.034 | 75.5901
496.007 | 4831.841 | 75.5934
496.139 | 4833.603 | 75.6022
496.203 | 4834.131 | 75.6038
496.326 | 4835.564 | 75.6129
496.404 | 4836.14 | 75.6145
496.517 | 4837.145 | 75.6243
496.601 | 4837.886 | 75.6245
496.701 | 4838.809 | 75.6293
496.829 | 4840.472 | 75.6368
496.919 | 4841.461 | 75.6468
497.01 | 4841.955 | 75.6468
497.119 | 4843.685 | 75.6544
497.233 | 4844.393 | 75.6606
497.302 | 4844.986 | 75.6629
497.422 | 4846.37 | 75.6693
497.501 | 4847.012 | 75.6724
497.622 | 4848.132 | 75.677
497.716 | 4849.648 | 75.6826
497.825 | 4850.109 | 75.6879
497.92 | 4850.867 | 75.6908
498 | 4852.053 | 75.6984
498.112 | 4853.568 | 75.7066
498.207 | 4854.062 | 75.7101
498.336 | 4855.15 | 75.7165
498.402 | 4856.006 | 75.7201
498.516 | 4857.423 | 75.7219
498.613 | 4858.279 | 75.7338
498.701 | 4858.741 | 75.7364
498.818 | 4860.355 | 75.7429
498.901 | 4860.849 | 75.7504
499.018 | 4862.332 | 75.7521
499.103 | 4863.024 | 75.7566
499.229 | 4864.061 | 75.7605
499.318 | 4865.461 | 75.7687
499.411 | 4866.038 | 75.7719
499.507 | 4866.878 | 75.7777
499.601 | 4867.784 | 75.7805
499.717 | 4869.497 | 75.7897
499.811 | 4870.024 | 75.794
499.909 | 4870.848 | 75.7987
500.017 | 4872.462 | 75.8052
500.121 | 4873.171 | 75.8113
500.213 | 4873.714 | 75.8186
500.304 | 4875.493 | 75.8257
500.406 | 4876.35 | 75.8274
500.502 | 4877.47 | 75.8344
500.624 | 4878.03 | 75.8402
500.706 | 4879.183 | 75.8443
500.801 | 4879.793 | 75.8485
500.919 | 4881.39 | 75.8539
501.025 | 4882.016 | 75.857
501.118 | 4883.285 | 75.8647
501.203 | 4884.224 | 75.8718
501.349 | 4885.673 | 75.8749
501.402 | 4885.673 | 75.8792
501.505 | 4887.222 | 75.8866
501.603 | 4888.309 | 75.89
501.731 | 4889.446 | 75.9031
501.81 | 4890.582 | 75.9046
501.905 | 4891.126 | 75.9081
502.013 | 4892.131 | 75.9138
502.101 | 4893.448 | 75.9181
502.207 | 4893.893 | 75.926
502.313 | 4894.552 | 75.9278
502.408 | 4895.623 | 75.9335
502.539 | 4897.27 | 75.944
502.612 | 4897.83 | 75.9443
502.704 | 4899.51 | 75.9503
502.82 | 4899.939 | 75.9558
502.908 | 4900.993 | 75.9582
503.02 | 4901.718 | 75.9638
503.112 | 4902.92 | 75.9686
503.207 | 4903.612 | 75.9736
503.337 | 4905.276 | 75.978
503.445 | 4905.869 | 75.9811
503.504 | 4906.643 | 75.9848
503.627 | 4908.406 | 75.9916
503.712 | 4909.18 | 75.9911
503.834 | 4910.498 | 76.0006
503.903 | 4910.498 | 76.0061
504.025 | 4912.178 | 76.0105
504.106 | 4912.688 | 76.0148
504.2 | 4913.512 | 76.025
504.322 | 4915.39 | 76.0267
504.408 | 4916.065 | 76.0345
504.504 | 4917.235 | 76.0396
504.6 | 4918.19 | 76.0461
504.719 | 4919.459 | 76.0513
504.808 | 4920.068 | 76.0558
504.936 | 4921.139 | 76.0621
505.019 | 4921.847 | 76.0615
505.115 | 4923.61 | 76.0707
505.211 | 4924.104 | 76.072
505.323 | 4925.751 | 76.0791
505.428 | 4926.41 | 76.0809
505.516 | 4927.086 | 76.0852
505.624 | 4928.107 | 76.0932
505.707 | 4928.716 | 76.0959
505.827 | 4930.446 | 76.1035
505.913 | 4931.121 | 76.1107
506.025 | 4932.274 | 76.1154
506.113 | 4933.592 | 76.1214
506.219 | 4934.383 | 76.1258
506.317 | 4934.976 | 76.131
506.413 | 4935.915 | 76.1383
506.511 | 4937.397 | 76.1452
506.624 | 4937.99 | 76.1454
506.716 | 4938.847 | 76.1554
506.815 | 4940.445 | 76.1578
506.906 | 4940.89 | 76.1596
507.026 | 4942.438 | 76.1715
507.145 | 4943.08 | 76.1736
507.224 | 4944.283 | 76.1811
507.309 | 4944.876 | 76.188
507.428 | 4946.457 | 76.1938
507.517 | 4947.232 | 76.1972
507.613 | 4948.253 | 76.2022
507.7 | 4948.764 | 76.2069
507.813 | 4950.279 | 76.2149
507.93 | 4951.086 | 76.2207
508.024 | 4952.256 | 76.2233
508.116 | 4952.882 | 76.2272
508.203 | 4954.496 | 76.2278
508.33 | 4955.056 | 76.2372
508.414 | 4956.259 | 76.2424
508.507 | 4956.769 | 76.2458
508.614 | 4958.285 | 76.2497
508.704 | 4959.174 | 76.2549
508.824 | 4959.883 | 76.2593
508.915 | 4961.036 | 76.2657
509.005 | 4962.502 | 76.2709
509.115 | 4963.078 | 76.2768
509.206 | 4963.803 | 76.2797
509.309 | 4965.401 | 76.2896
509.417 | 4965.961 | 76.2942
509.509 | 4966.999 | 76.299
509.61 | 4967.559 | 76.3023
509.704 | 4968.547 | 76.309
509.807 | 4970.343 | 76.311
509.902 | 4970.837 | 76.3182
510.05 | 4972.402 | 76.3227
510.121 | 4972.995 | 76.3263
510.216 | 4974.148 | 76.3299
510.311 | 4975.202 | 76.3327
510.438 | 4976.536 | 76.3412
510.506 | 4977.492 | 76.3462
510.602 | 4977.986 | 76.3501
510.721 | 4978.76 | 76.3596
510.828 | 4980.539 | 76.3625
510.938 | 4981.116 | 76.3685
511.002 | 4982.302 | 76.3719
511.138 | 4983.076 | 76.3785
511.208 | 4983.867 | 76.3822
511.329 | 4985.448 | 76.3867
511.401 | 4985.448 | 76.3858
511.541 | 4987.392 | 76.3867
511.608 | 4988.067 | 76.393
511.732 | 4989.451 | 76.3993
511.807 | 4989.451 | 76.4021
511.941 | 4991.411 | 76.4043
512.007 | 4992.037 | 76.4074
512.101 | 4992.993 | 76.4107
512.272 | 4994.409 | 76.4145
512.36 | 4995.447 | 76.4238
512.439 | 4996.304 | 76.4286
512.504 | 4997.21 | 76.43
512.628 | 4998.741 | 76.4362
512.701 | 4998.741 | 76.4373
512.819 | 5000.324 | 76.443
512.926 | 5001.131 | 76.4498
513.025 | 5002.136 | 76.4522
513.109 | 5002.712 | 76.4552
513.201 | 5003.899 | 76.4592
513.332 | 5005.315 | 76.4661
513.401 | 5005.941 | 76.4727
513.518 | 5007.341 | 76.476
513.602 | 5008.033 | 76.4784
513.716 | 5009.598 | 76.4831
513.802 | 5010.125 | 76.4886
513.936 | 5011.031 | 76.4913
514.003 | 5011.805 | 76.496
514.114 | 5013.436 | 76.501
514.214 | 5014.062 | 76.5044
514.322 | 5014.968 | 76.5122
514.405 | 5015.676 | 76.5127
514.513 | 5017.258 | 76.5174
514.633 | 5018.098 | 76.5213
514.72 | 5019.103 | 76.5246
514.812 | 5020.552 | 76.522
514.92 | 5021.112 | 76.5244
515.023 | 5022.463 | 76.5278
515.103 | 5023.007 | 76.5294
515.217 | 5024.061 | 76.5367
515.318 | 5024.621 | 76.54
515.412 | 5026.548 | 76.5448
515.512 | 5027.224 | 76.5435
515.616 | 5027.899 | 76.5486
515.708 | 5029.546 | 76.551
515.811 | 5030.222 | 76.5517
515.908 | 5031.161 | 76.5602
516.018 | 5032.643 | 76.5621
516.111 | 5033.253 | 76.565
516.217 | 5034.307 | 76.5718
516.311 | 5035.262 | 76.5727
516.418 | 5036.004 | 76.5799
516.505 | 5037.47 | 76.58
516.628 | 5038.079 | 76.5883
516.712 | 5039.199 | 76.5921
516.803 | 5040.468 | 76.5987
516.902 | 5041.308 | 76.6024
517.028 | 5042.049 | 76.6066
517.116 | 5043.054 | 76.6095
517.209 | 5044.52 | 76.6147
517.301 | 5045.113 | 76.6154
517.413 | 5045.871 | 76.6216
517.509 | 5046.843 | 76.6247
517.608 | 5048.325 | 76.63
517.701 | 5048.902 | 76.633
517.809 | 5050.187 | 76.6364
517.935 | 5051.093 | 76.6414
518.006 | 5051.801 | 76.6455
518.163 | 5053.415 | 76.649
518.204 | 5054.124 | 76.6506
518.309 | 5054.7 | 76.658
518.406 | 5056.463 | 76.6591
518.504 | 5056.957 | 76.6619
518.608 | 5058.176 | 76.6674
518.705 | 5059.181 | 76.6705
518.819 | 5059.938 | 76.6774
518.941 | 5061.553 | 76.6791
519.04 | 5062.409 | 76.6858
519.122 | 5062.986 | 76.6883
519.202 | 5064.139 | 76.6903
519.308 | 5064.748 | 76.6937
519.44 | 5066.429 | 76.7019
519.504 | 5066.989 | 76.7056
519.635 | 5068.784 | 76.7108
519.702 | 5069.46 | 76.711
519.806 | 5070.036 | 76.7164
519.933 | 5071.156 | 76.7252
520.011 | 5071.766 | 76.7268
520.107 | 5072.952 | 76.7295
520.234 | 5074.253 | 76.7345
520.331 | 5075.554 | 76.7382
520.401 | 5076.098 | 76.7402
520.539 | 5077.07 | 76.7465
520.625 | 5077.861 | 76.7514
520.736 | 5079.458 | 76.752
520.809 | 5080.101 | 76.7571
520.922 | 5081.122 | 76.7586
521.001 | 5081.649 | 76.7636
521.123 | 5083.346 | 76.7696
521.218 | 5083.923 | 76.774
521.312 | 5084.861 | 76.7771
521.426 | 5086.525 | 76.7824
521.535 | 5087.135 | 76.7844
521.636 | 5088.271 | 76.7904
521.735 | 5089.144 | 76.7926
521.821 | 5089.836 | 76.7972
521.916 | 5091.632 | 76.7997
522.022 | 5092.488 | 76.803
522.124 | 5093.048 | 76.8054
522.207 | 5093.823 | 76.8096
522.32 | 5094.531 | 76.8118
522.414 | 5096.59 | 76.8177
522.515 | 5097.381 | 76.8222
522.637 | 5098.138 | 76.8251
522.703 | 5098.995 | 76.8316
522.811 | 5100.593 | 76.8393
522.916 | 5101.433 | 76.8387
523.017 | 5101.894 | 76.8449
523.128 | 5103.459 | 76.8526
523.218 | 5104.316 | 76.8553
523.308 | 5104.744 | 76.8575
523.409 | 5106.21 | 76.8612
523.525 | 5107.412 | 76.8681
523.609 | 5108.203 | 76.87
523.708 | 5108.944 | 76.874
523.818 | 5110.312 | 76.8761
523.931 | 5111.086 | 76.8816
524.024 | 5112.074 | 76.8836
524.114 | 5113.557 | 76.8925
524.238 | 5114.15 | 76.8955
524.32 | 5115.286 | 76.8991
524.406 | 5116.522 | 76.9028
524.541 | 5117.049 | 76.9061
524.615 | 5118.054 | 76.9082
524.704 | 5119.47 | 76.9139
524.815 | 5120.624 | 76.9134
524.91 | 5121.381 | 76.921
525.024 | 5121.974 | 76.9225
525.113 | 5123.012 | 76.9302
525.216 | 5124.593 | 76.934
525.312 | 5125.055 | 76.9396
525.419 | 5126.257 | 76.9415
525.502 | 5127.18 | 76.9451
525.612 | 5128.201 | 76.9514
525.706 | 5129.189 | 76.9561
525.834 | 5129.98 | 76.9599
525.914 | 5131.133 | 76.9627
526.002 | 5132.451 | 76.9669
526.126 | 5133.011 | 76.9713
526.213 | 5134.049 | 76.9726
526.305 | 5135.465 | 76.9812
526.453 | 5136.684 | 76.9836
526.52 | 5136.684 | 76.9865
526.604 | 5137.689 | 76.9871
526.704 | 5139.32 | 76.994
526.831 | 5140.407 | 76.9958
526.909 | 5140.852 | 76.9985
527.013 | 5142.269 | 77.0054
527.11 | 5143.257 | 77.0105
527.209 | 5144.097 | 77.014
527.306 | 5145.497 | 77.0145
527.431 | 5146.206 | 77.0239
527.514 | 5146.733 | 77.0234
527.641 | 5148.413 | 77.0312
527.723 | 5148.989 | 77.033
527.817 | 5150.126 | 77.039
527.903 | 5151.477 | 77.039
528.036 | 5152.053 | 77.0444
528.131 | 5152.795 | 77.0478
528.201 | 5153.734 | 77.0495
528.311 | 5154.574 | 77.0511
528.404 | 5155.546 | 77.056
528.536 | 5157.39 | 77.0584
528.633 | 5158.593 | 77.0632
528.706 | 5159.235 | 77.0669
528.828 | 5160.405 | 77.0744
528.906 | 5160.85 | 77.0759
529.023 | 5162.316 | 77.0839
529.102 | 5162.81 | 77.0823
529.211 | 5164.21 | 77.0902
529.321 | 5165.627 | 77.0953
529.428 | 5166.385 | 77.098
529.539 | 5167.043 | 77.1036
529.604 | 5167.851 | 77.1074
529.701 | 5168.493 | 77.1095
529.821 | 5170.305 | 77.1172
529.902 | 5170.783 | 77.1194
530.02 | 5172.315 | 77.1257
530.119 | 5172.842 | 77.1322
530.216 | 5174.555 | 77.1398
530.3 | 5175.082 | 77.145
530.403 | 5175.724 | 77.1466
530.526 | 5177.372 | 77.1524
530.602 | 5178.08 | 77.1555
530.716 | 5179.052 | 77.1603
530.805 | 5179.744 | 77.1623
530.928 | 5181.424 | 77.1705
531.031 | 5182.066 | 77.1744
531.123 | 5183.088 | 77.1774
531.204 | 5183.631 | 77.1775
531.318 | 5185.312 | 77.1946
531.433 | 5186.102 | 77.2003
531.526 | 5187.255 | 77.2036
531.61 | 5187.848 | 77.2141
531.715 | 5189.561 | 77.2077
531.81 | 5190.336 | 77.1985
531.916 | 5191.044 | 77.2043
532.003 | 5191.736 | 77.216
532.115 | 5193.301 | 77.2327
532.233 | 5194.075 | 77.258
532.314 | 5194.075 | 77.2827
532.41 | 5196.332 | 77.3025
532.522 | 5196.941 | 77.3126
532.617 | 5198.407 | 77.3151
532.717 | 5199.033 | 77.318
532.821 | 5200.269 | 77.3208
532.906 | 5201.175 | 77.3219
533.014 | 5201.735 | 77.3235
533.111 | 5202.558 | 77.3082
533.212 | 5204.37 | 77.2909
533.3 | 5204.947 | 77.2818
533.417 | 5206.051 | 77.2721
533.514 | 5207.55 | 77.2708
533.618 | 5208.291 | 77.254
533.704 | 5208.983 | 77.263
533.801 | 5210.581 | 77.2777
533.902 | 5211.108 | 77.2761
534.017 | 5211.8 | 77.2644
534.11 | 5212.607 | 77.2754
534.215 | 5214.205 | 77.2721
534.312 | 5215.226 | 77.2539
534.407 | 5216.478 | 77.3179
534.502 | 5217.104 | 77.3889
534.646 | 5218.405 | 77.3898
534.719 | 5218.916 | 77.3957
534.808 | 5220.481 | 77.3944
534.905 | 5220.991 | 77.3286
535.014 | 5222.177 | 77.3328
535.107 | 5223.199 | 77.3338
535.206 | 5224.006 | 77.3387
535.305 | 5224.912 | 77.3633
535.432 | 5226.411 | 77.3787
535.516 | 5226.921 | 77.3944
535.607 | 5227.63 | 77.3705
535.705 | 5229.162 | 77.3437
535.813 | 5229.821 | 77.3405
535.901 | 5231.105 | 77.3512
536.008 | 5231.797 | 77.3552
536.105 | 5233.28 | 77.3582
536.242 | 5234.4 | 77.3659
536.31 | 5235.042 | 77.3678
536.427 | 5236.41 | 77.3746
536.508 | 5237.052 | 77.3796
536.626 | 5238.666 | 77.3851
536.701 | 5238.666 | 77.3871
536.829 | 5240.429 | 77.3911
536.908 | 5241.088 | 77.3973
537.023 | 5242.043 | 77.4007
537.107 | 5242.669 | 77.4061
537.203 | 5244.152 | 77.4103
537.311 | 5244.745 | 77.4139
537.422 | 5246.343 | 77.4201
537.539 | 5247.331 | 77.4209
537.602 | 5247.825 | 77.4263
537.71 | 5249.044 | 77.4284
537.828 | 5250.691 | 77.4323
537.936 | 5251.383 | 77.4398
538.002 | 5251.976 | 77.4407
538.121 | 5253.442 | 77.4454
538.208 | 5254.002 | 77.4487
538.323 | 5255.683 | 77.4507
538.422 | 5256.342 | 77.4561
538.517 | 5257.61 | 77.4625
538.636 | 5258.071 | 77.4631
538.704 | 5258.812 | 77.4647
538.824 | 5260.46 | 77.4711
538.907 | 5261.02 | 77.4737
539.024 | 5262.008 | 77.4792
539.107 | 5262.799 | 77.481
539.224 | 5264.38 | 77.4759
539.305 | 5265.023 | 77.4765
539.434 | 5266.505 | 77.4758
539.521 | 5267.279 | 77.4792
539.613 | 5267.79 | 77.4842
539.716 | 5269.569 | 77.4869
539.811 | 5270.179 | 77.4884
539.931 | 5270.969 | 77.4929
540 | 5271.76 | 77.4952
540.11 | 5273.506 | 77.4989
540.211 | 5274.017 | 77.497
540.319 | 5275.433 | 77.5039
540.417 | 5276.29 | 77.5044
540.522 | 5277.081 | 77.5105
540.608 | 5277.657 | 77.5108
540.708 | 5279.173 | 77.518
540.826 | 5280.425 | 77.5211
540.908 | 5281.215 | 77.5224
541.013 | 5282.237 | 77.5268
541.107 | 5282.945 | 77.5296
541.216 | 5284.427 | 77.5305
541.312 | 5285.58 | 77.5366
541.411 | 5286.042 | 77.5394
541.504 | 5287.442 | 77.5449
541.619 | 5288.265 | 77.5485
541.726 | 5288.941 | 77.555
541.809 | 5289.896 | 77.5568
541.906 | 5291.511 | 77.5605
542.032 | 5292.054 | 77.5604
542.112 | 5293.207 | 77.5625
542.218 | 5294.031 | 77.5667
542.306 | 5295.036 | 77.5717
542.412 | 5295.81 | 77.5736
542.505 | 5296.551 | 77.5779
542.609 | 5298.198 | 77.5809
542.707 | 5298.94 | 77.5831
542.802 | 5300.389 | 77.5862
542.927 | 5301.015 | 77.5931
543.019 | 5302.07 | 77.5954
543.101 | 5302.63 | 77.5996
543.25 | 5304.376 | 77.6051
543.304 | 5305.101 | 77.6079
543.409 | 5305.809 | 77.6134
543.51 | 5306.632 | 77.6112
543.601 | 5308.428 | 77.6184
543.715 | 5308.906 | 77.6228
543.828 | 5310.405 | 77.6298
543.904 | 5311.129 | 77.6337
544.041 | 5312.513 | 77.6386
544.142 | 5313.386 | 77.64
544.205 | 5313.847 | 77.6419
544.303 | 5315.099 | 77.6441
544.439 | 5316.071 | 77.6509
544.513 | 5316.845 | 77.6499
544.602 | 5317.883 | 77.6532
544.705 | 5319.283 | 77.6551
544.805 | 5319.794 | 77.6584
544.93 | 5321.343 | 77.6647
545.004 | 5321.87 | 77.6673
545.124 | 5323.336 | 77.6694
545.208 | 5324.028 | 77.6728
545.307 | 5325.082 | 77.6769
545.401 | 5325.658 | 77.6798
545.531 | 5327.273 | 77.6862
545.603 | 5327.866 | 77.6891
545.703 | 5328.772 | 77.6928
545.8 | 5329.496 | 77.6959
545.949 | 5331.391 | 77.6978
546.007 | 5331.391 | 77.7024
546.138 | 5333.351 | 77.7105
546.204 | 5333.994 | 77.712
546.331 | 5335.723 | 77.7179
546.402 | 5335.723 | 77.7218
546.535 | 5337.156 | 77.7269
546.608 | 5337.782 | 77.7275
546.726 | 5339.347 | 77.7318
546.807 | 5340.006 | 77.7342
546.921 | 5340.912 | 77.7407
547.004 | 5341.637 | 77.7431
547.126 | 5342.955 | 77.7482
547.22 | 5343.712 | 77.7531
547.324 | 5345.393 | 77.7525
547.417 | 5346.101 | 77.7554
547.53 | 5347.237 | 77.76
547.614 | 5347.896 | 77.7628
547.719 | 5348.918 | 77.7682
547.835 | 5350.318 | 77.7767
547.916 | 5351.57 | 77.7774
548.013 | 5352.048 | 77.7789
548.105 | 5352.855 | 77.7858
548.211 | 5354.469 | 77.7885
548.329 | 5355.029 | 77.7958
548.425 | 5356.017 | 77.7969
548.522 | 5356.841 | 77.8016
548.629 | 5358.406 | 77.808
548.719 | 5359.411 | 77.807
548.813 | 5360.004 | 77.8147
548.918 | 5361.009 | 77.8178
549.018 | 5362.442 | 77.8237
549.117 | 5363.249 | 77.8232
549.21 | 5363.71 | 77.8321
549.311 | 5365.341 | 77.8368
549.403 | 5365.819 | 77.8393
549.523 | 5367.334 | 77.8451
549.62 | 5368.322 | 77.8447
549.711 | 5369.196 | 77.8508
549.832 | 5369.92 | 77.8548
549.915 | 5371.568 | 77.8583
550.019 | 5372.325 | 77.8648
550.115 | 5373.05 | 77.87
550.207 | 5374.319 | 77.8738
550.315 | 5374.879 | 77.8766
550.403 | 5375.834 | 77.8794
550.503 | 5377.086 | 77.8865
550.613 | 5377.975 | 77.8867
550.714 | 5379.54 | 77.8946
550.812 | 5380.232 | 77.8974
550.935 | 5380.957 | 77.8999
551.015 | 5382.127 | 77.9005
551.103 | 5382.72 | 77.9099
551.208 | 5384.12 | 77.9127
551.301 | 5385.125 | 77.9151
551.41 | 5385.981 | 77.9176
551.515 | 5387.282 | 77.9209
551.606 | 5387.875 | 77.9238
551.704 | 5388.584 | 77.9277
551.804 | 5390.264 | 77.9325
551.909 | 5390.808 | 77.9341
552.002 | 5391.697 | 77.9351
552.144 | 5393.064 | 77.9379
552.221 | 5393.855 | 77.9436
552.315 | 5395.387 | 77.9427
552.406 | 5396.013 | 77.949
552.533 | 5397.759 | 77.9562
552.605 | 5398.451 | 77.957
552.737 | 5399.489 | 77.9602
552.826 | 5400.378 | 77.9666
552.906 | 5401.119 | 77.9655
553 | 5402.075 | 77.9676
553.13 | 5403.541 | 77.9744
553.225 | 5404.117 | 77.9767
553.332 | 5405.732 | 77.9847
553.404 | 5405.732 | 77.9891
553.535 | 5407.214 | 77.9908
553.625 | 5407.774 | 77.9951
553.701 | 5408.713 | 77.9975
553.82 | 5410.427 | 78.0035
553.905 | 5410.987 | 78.0095
554.026 | 5412.486 | 78.0133
554.12 | 5412.947 | 78.0134
554.225 | 5413.985 | 78.0215
554.309 | 5414.693 | 78.026
554.438 | 5416.274 | 78.031
554.502 | 5417.164 | 78.0309
554.625 | 5417.971 | 78.0357
554.718 | 5419.388 | 78.0395
554.806 | 5419.816 | 78.0429
554.919 | 5421.265 | 78.0492
555.002 | 5421.776 | 78.0477
555.121 | 5423.341 | 78.055
555.216 | 5424.115 | 78.0584
555.331 | 5425.235 | 78.0591
555.412 | 5425.911 | 78.0675
555.539 | 5427.327 | 78.0665
555.605 | 5427.953 | 78.0726
555.72 | 5429.271 | 78.0774
555.801 | 5429.749 | 78.0779
555.922 | 5431.281 | 78.0825
556.022 | 5432.615 | 78.0858
556.123 | 5433.307 | 78.0914
556.209 | 5434.015 | 78.093
556.318 | 5435.086 | 78.099
556.403 | 5435.597 | 78.1019
556.518 | 5437.277 | 78.1043
556.611 | 5438.529 | 78.1083
556.711 | 5439.336 | 78.1086
556.831 | 5439.945 | 78.1141
556.909 | 5441.148 | 78.1157
557.024 | 5441.823 | 78.1225
557.124 | 5442.663 | 78.1239
557.218 | 5444.261 | 78.1274
557.308 | 5445.151 | 78.1314
557.415 | 5445.826 | 78.1342
557.506 | 5447.44 | 78.139
557.606 | 5448.281 | 78.1419
557.729 | 5449.236 | 78.148
557.816 | 5449.862 | 78.1487
557.912 | 5451.509 | 78.1535
558.006 | 5451.987 | 78.1575
558.125 | 5453.387 | 78.1564
558.207 | 5454.194 | 78.1629
558.312 | 5455.314 | 78.168
558.4 | 5455.907 | 78.1675
558.511 | 5456.962 | 78.1734
558.611 | 5458.51 | 78.1768
558.702 | 5459.087 | 78.1816
558.832 | 5459.943 | 78.1864
558.901 | 5461.096 | 78.1849
559.012 | 5462.496 | 78.1874
559.107 | 5463.122 | 78.1905
559.201 | 5464.078 | 78.1941
559.319 | 5464.869 | 78.2007
559.42 | 5465.923 | 78.202
559.501 | 5466.648 | 78.2039
559.611 | 5468.245 | 78.2082
559.701 | 5468.921 | 78.2122
559.838 | 5470.222 | 78.2173
559.911 | 5470.766 | 78.2196
560.003 | 5472.429 | 78.2207
560.14 | 5473.055 | 78.2251
560.206 | 5473.813 | 78.229
560.302 | 5474.456 | 78.2332
560.403 | 5476.399 | 78.2314
560.513 | 5477.025 | 78.2395
560.606 | 5477.898 | 78.2417
560.706 | 5479.134 | 78.2466
560.803 | 5480.089 | 78.2475
560.905 | 5480.863 | 78.2533
561.007 | 5482.28 | 78.2543
561.107 | 5483.087 | 78.2569
561.203 | 5484.076 | 78.2646
561.303 | 5485.41 | 78.2674
561.437 | 5486.069 | 78.2708
561.502 | 5486.744 | 78.2735
561.601 | 5487.996 | 78.2744
561.704 | 5488.671 | 78.2808
561.838 | 5490.352 | 78.2837
561.903 | 5490.961 | 78.2855
562.042 | 5492.015 | 78.2883
562.11 | 5492.823 | 78.2885
562.201 | 5493.844 | 78.2948
562.304 | 5494.453 | 78.2955
562.441 | 5496.545 | 78.3049
562.505 | 5496.545 | 78.3047
562.633 | 5498.176 | 78.3078
562.731 | 5499.543 | 78.3104
562.802 | 5499.543 | 78.3123
562.906 | 5501.158 | 78.3121
563.037 | 5502.245 | 78.3182
563.103 | 5502.92 | 78.3193
563.222 | 5504.419 | 78.3282
563.305 | 5504.996 | 78.3225
563.419 | 5506.594 | 78.3299
563.522 | 5507.302 | 78.3364
563.601 | 5507.78 | 78.3364
563.704 | 5508.982 | 78.3391
563.818 | 5510.036 | 78.347
563.902 | 5510.58 | 78.3484
564.008 | 5512.013 | 78.35
564.114 | 5513.216 | 78.351
564.202 | 5513.677 | 78.3554
564.325 | 5515.357 | 78.3572
564.415 | 5516 | 78.3627
564.523 | 5517.63 | 78.3665
564.604 | 5517.63 | 78.3665
564.723 | 5519.376 | 78.3726
564.813 | 5519.904 | 78.3692
564.923 | 5521.468 | 78.3753
565.025 | 5522.374 | 78.3758
565.118 | 5523.248 | 78.3809
565.201 | 5523.742 | 78.3852
565.319 | 5525.29 | 78.3848
565.409 | 5526.278 | 78.3907
565.535 | 5526.888 | 78.3913
565.623 | 5527.81 | 78.3941
565.71 | 5529.491 | 78.4013
565.807 | 5529.968 | 78.4012
565.902 | 5530.726 | 78.3992
566.018 | 5532.406 | 78.4072
566.111 | 5532.983 | 78.4084
566.209 | 5533.774 | 78.412
566.317 | 5535.19 | 78.4167
566.415 | 5536.195 | 78.4177
566.509 | 5536.689 | 78.4169
566.604 | 5538.435 | 78.4255
566.718 | 5539.292 | 78.4287
566.826 | 5540.017 | 78.4293
566.918 | 5540.989 | 78.4328
567.011 | 5541.615 | 78.4364
567.101 | 5543.377 | 78.4397
567.212 | 5544.085 | 78.4388
567.308 | 5545.469 | 78.4426
567.412 | 5545.98 | 78.4419
567.501 | 5547.083 | 78.4455
567.613 | 5547.841 | 78.4506
567.721 | 5548.961 | 78.4467
567.806 | 5549.818 | 78.4502
567.901 | 5551.383 | 78.4499
568.009 | 5551.992 | 78.4546
568.105 | 5553.145 | 78.4544
568.206 | 5554.084 | 78.4563
568.347 | 5555.369 | 78.4595
568.406 | 5556.16 | 78.4587
568.509 | 5557.198 | 78.465
568.632 | 5557.922 | 78.4654
568.7 | 5559.092 | 78.468
568.84 | 5560.377 | 78.4718
568.922 | 5560.953 | 78.4701
569.003 | 5562.436 | 78.4723
569.114 | 5563.012 | 78.4705
569.205 | 5564.166 | 78.4764
569.336 | 5565.055 | 78.479
569.417 | 5565.73 | 78.4795
569.508 | 5566.801 | 78.4789
569.604 | 5567.509 | 78.4823
569.708 | 5568.432 | 78.4815
569.828 | 5570.145 | 78.4833
569.91 | 5570.656 | 78.4893
570.002 | 5571.479 | 78.4904
570.125 | 5573.291 | 78.4958
570.2 | 5573.786 | 78.4962
570.308 | 5574.527 | 78.4999
570.403 | 5575.515 | 78.5022
570.532 | 5577.41 | 78.5005
570.606 | 5578.118 | 78.5036
570.7 | 5578.826 | 78.5037
570.822 | 5580.342 | 78.5084
570.907 | 5580.951 | 78.5083
571.021 | 5582.022 | 78.5088
571.132 | 5583.422 | 78.5155
571.239 | 5584.312 | 78.5137
571.304 | 5584.954 | 78.5175
571.43 | 5586.387 | 78.5192
571.501 | 5587.03 | 78.5204
571.634 | 5587.968 | 78.525
571.708 | 5588.743 | 78.5266
571.819 | 5590.39 | 78.5287
571.907 | 5590.967 | 78.5232
572.019 | 5591.905 | 78.5265
572.119 | 5593.602 | 78.5252
572.215 | 5594.376 | 78.529
572.321 | 5594.376 | 78.5273
572.431 | 5596.402 | 78.5288
572.514 | 5597.045 | 78.5323
572.617 | 5598.05 | 78.5365
572.713 | 5598.84 | 78.5344
572.812 | 5600.323 | 78.5368
572.925 | 5600.9 | 78.54
573.001 | 5601.773 | 78.5376
573.122 | 5603.288 | 78.5465
573.201 | 5603.914 | 78.5444
573.329 | 5605.001 | 78.548
573.419 | 5605.71 | 78.5492
573.513 | 5607.505 | 78.552
573.609 | 5608.098 | 78.5542
573.708 | 5609.581 | 78.558
573.825 | 5610.058 | 78.557
573.908 | 5611.491 | 78.5601
574.009 | 5612.315 | 78.5594
574.107 | 5613.468 | 78.5569
574.2 | 5614.078 | 78.5628
574.321 | 5614.967 | 78.562
574.414 | 5615.61 | 78.5641
574.504 | 5617.422 | 78.5633
574.63 | 5617.998 | 78.5632
574.715 | 5619.151 | 78.5678
574.807 | 5619.678 | 78.5657
574.914 | 5621.227 | 78.5681
575.005 | 5622.1 | 78.5713
575.113 | 5622.808 | 78.5721
575.207 | 5623.648 | 78.573
575.306 | 5625.246 | 78.5715
575.406 | 5625.757 | 78.5755
575.518 | 5627.272 | 78.5766
575.606 | 5628.079 | 78.5779
575.71 | 5628.936 | 78.5769
575.812 | 5630.122 | 78.5759
575.919 | 5631.061 | 78.5778
576.017 | 5631.588 | 78.5765
576.108 | 5633.087 | 78.5784
576.208 | 5633.894 | 78.583
576.308 | 5635.278 | 78.5813
576.401 | 5636.085 | 78.5797
576.519 | 5636.843 | 78.5828
576.607 | 5637.897 | 78.5812
576.741 | 5639.347 | 78.5824
576.815 | 5639.824 | 78.5839
576.91 | 5640.533 | 78.5824
577.013 | 5642.032 | 78.5851
577.137 | 5643.465 | 78.5841
577.208 | 5643.465 | 78.5848
577.302 | 5645.079 | 78.5862
577.408 | 5645.672 | 78.5876
577.506 | 5646.957 | 78.5853
577.613 | 5647.978 | 78.5873
577.726 | 5649.313 | 78.5878
577.805 | 5650.07 | 78.5912
577.926 | 5651.454 | 78.5896
578.003 | 5652.063 | 78.591
578.101 | 5653.068 | 78.5917
578.2 | 5654.37 | 78.5969
578.336 | 5655.111 | 78.5931
578.423 | 5655.72 | 78.5936
578.5 | 5656.643 | 78.5928
578.604 | 5657.961 | 78.5938
578.723 | 5659.608 | 78.597
578.833 | 5660.3 | 78.585
578.914 | 5660.843 | 78.5337
579.024 | 5662.309 | 78.4764
579.137 | 5663.314 | 78.4729
579.201 | 5663.907 | 78.4686
579.341 | 5665.011 | 78.4636
579.41 | 5665.818 | 78.4595
579.529 | 5667.383 | 78.4571
579.602 | 5668.025 | 78.4545
579.718 | 5669.36 | 78.4514
579.807 | 5669.986 | 78.4525
579.917 | 5671.567 | 78.4495
580.026 | 5672.44 | 78.4448
580.109 | 5672.984 | 78.4448
580.222 | 5674.598 | 78.4367
580.316 | 5675.29 | 78.4396
580.435 | 5675.883 | 78.4375
580.518 | 5677.382 | 78.4335
580.607 | 5677.975 | 78.4301
580.724 | 5679.112 | 78.428
580.819 | 5679.886 | 78.4277
580.921 | 5681.385 | 78.4263
581.013 | 5682.637 | 78.4238
581.106 | 5682.637 | 78.4221
581.221 | 5684.037 | 78.4409
581.3 | 5684.762 | 78.4456
581.415 | 5686.294 | 78.4317
581.501 | 5686.92 | 78.4295
581.627 | 5688.073 | 78.4142
581.723 | 5688.666 | 78.4025
581.814 | 5690.494 | 78.4047
581.906 | 5691.071 | 78.4049
582.012 | 5691.894 | 78.4161
582.116 | 5693.327 | 78.4138
582.203 | 5693.937 | 78.4082
582.305 | 5693.937 | 78.4046
582.416 | 5696.391 | 78.3982
582.511 | 5696.968 | 78.3927
582.609 | 5697.775 | 78.384
582.717 | 5698.763 | 78.3729
582.802 | 5699.702 | 78.3669
582.907 | 5701.432 | 78.3545
583.01 | 5702.289 | 78.3411
583.106 | 5703.079 | 78.3384
583.225 | 5704.331 | 78.3179
583.314 | 5705.138 | 78.3176
583.411 | 5705.88 | 78.3272
583.503 | 5707.412 | 78.3138
583.604 | 5708.037 | 78.3117
583.712 | 5708.762 | 78.3162
583.823 | 5710.245 | 78.3004
583.906 | 5711.134 | 78.2949
584.06 | 5712.353 | 78.3036
584.107 | 5713.177 | 78.2856
584.208 | 5714.099 | 78.2816
584.312 | 5714.956 | 78.3539
584.401 | 5716.406 | 78.3418
584.524 | 5716.933 | 78.3457
584.616 | 5717.938 | 78.3435
584.711 | 5718.58 | 78.3351
584.802 | 5720.211 | 78.3393
584.93 | 5721.496 | 78.3097
585.025 | 5722.056 | 78.2865
585.11 | 5722.945 | 78.2804
585.244 | 5724.345 | 78.2855
585.31 | 5724.856 | 78.2981
585.404 | 5726.059 | 78.2806
585.503 | 5727.08 | 78.2591
585.643 | 5728.381 | 78.3172
585.709 | 5728.974 | 78.2325
585.807 | 5730.078 | 78.2266
585.9 | 5731.346 | 78.2219
586.006 | 5732.153 | 78.2205
586.137 | 5733.455 | 78.2193
586.205 | 5734.394 | 78.2143
586.301 | 5734.921 | 78.2128
586.4 | 5736.189 | 78.2076
586.535 | 5737.458 | 78.2061
586.611 | 5737.458 | 78.2093
586.728 | 5739.665 | 78.202
586.802 | 5740.373 | 78.1992
586.9 | 5741.082 | 78.2023
587.037 | 5742.284 | 78.1962
587.107 | 5742.943 | 78.196
587.224 | 5744.03 | 78.1924
587.301 | 5744.623 | 78.1895
587.423 | 5746.254 | 78.1861
587.511 | 5746.765 | 78.1843
587.629 | 5748.313 | 78.1821
587.709 | 5748.824 | 78.1824
587.82 | 5750.57 | 78.1706
587.912 | 5751.015 | 78.1606
588.036 | 5752.052 | 78.1523
588.121 | 5752.777 | 78.1521
588.23 | 5754.391 | 78.1447
588.317 | 5755.182 | 78.143
588.405 | 5755.956 | 78.1419
588.533 | 5757.076 | 78.1328
588.628 | 5757.735 | 78.1295
588.713 | 5758.625 | 78.1267
588.824 | 5760.289 | 78.1232
588.907 | 5760.964 | 78.1209
589.024 | 5762.397 | 78.1149
589.108 | 5762.99 | 78.1107
589.224 | 5763.995 | 78.1102
589.313 | 5765.51 | 78.1046
589.428 | 5766.384 | 78.1003
589.516 | 5767.355 | 78.0996
589.624 | 5768.014 | 78.0949
589.71 | 5769.464 | 78.0906
589.834 | 5770.04 | 78.0857
589.914 | 5771.523 | 78.0859
590.025 | 5772.001 | 78.0803
590.123 | 5773.22 | 78.0765
590.219 | 5774.225 | 78.0763
590.323 | 5775.048 | 78.0753
590.414 | 5776.465 | 78.0683
590.538 | 5777.041 | 78.0648
590.62 | 5778.227 | 78.0614
590.71 | 5779.282 | 78.0568
590.808 | 5779.842 | 78.0533
590.914 | 5781.209 | 78.0458
591.016 | 5781.868 | 78.0398
591.123 | 5782.691 | 78.0355
591.219 | 5783.614 | 78.0258
591.31 | 5785.261 | 78.0117
591.4 | 5785.871 | 77.9931
591.514 | 5787.485 | 77.9439
591.611 | 5788.292 | 77.9447
591.714 | 5788.803 | 77.9427
591.813 | 5790.335 | 77.9375
591.912 | 5790.845 | 77.9392
592.004 | 5791.735 | 77.9336
592.111 | 5793.283 | 77.9331
592.202 | 5794.041 | 77.9294
592.319 | 5794.535 | 77.9246
592.415 | 5795.606 | 77.9207
592.506 | 5797.401 | 77.9177
592.609 | 5797.929 | 77.9159
592.745 | 5799.823 | 77.9105
592.804 | 5799.823 | 77.9124
592.909 | 5801.437 | 77.9065
593.011 | 5801.997 | 77.9072
593.15 | 5803.595 | 77.907
593.209 | 5803.595 | 77.9034
593.308 | 5805.242 | 77.9043
593.42 | 5805.852 | 77.9051
593.531 | 5807.334 | 77.8991
593.631 | 5808.455 | 77.8959
593.703 | 5809.031 | 77.8953
593.801 | 5810.003 | 77.8929
593.901 | 5811.37 | 77.8912
594.023 | 5811.93 | 77.8905
594.117 | 5813.05 | 77.8883
594.228 | 5814.352 | 77.8829
594.312 | 5814.978 | 77.8839
594.403 | 5816.049 | 77.8811
594.529 | 5816.971 | 77.8785
594.61 | 5817.646 | 77.8765
594.704 | 5818.454 | 77.8749
594.805 | 5820.249 | 77.8718
594.906 | 5821.056 | 77.8685
595 | 5822.012 | 77.8661
595.108 | 5822.506 | 77.8609
595.201 | 5823.445 | 77.8581
595.329 | 5825.339 | 77.8555
595.432 | 5826.327 | 77.8487
595.51 | 5826.822 | 77.8517
595.621 | 5828.123 | 77.8517
595.735 | 5828.699 | 77.8424
595.812 | 5829.704 | 77.8423
595.927 | 5831.319 | 77.8367
596.006 | 5831.78 | 77.8375
596.104 | 5832.999 | 77.8336
596.236 | 5834.448 | 77.8351
596.329 | 5835.289 | 77.8315
596.405 | 5835.799 | 77.8319
596.501 | 5836.919 | 77.8309
596.622 | 5838.254 | 77.8228
596.702 | 5838.913 | 77.8164
596.817 | 5839.95 | 77.7564
596.902 | 5840.543 | 77.7233
597.008 | 5841.976 | 77.7064
597.135 | 5843.13 | 77.6964
597.208 | 5843.706 | 77.6881
597.316 | 5845.502 | 77.6819
597.415 | 5846.473 | 77.6724
597.532 | 5847.034 | 77.6689
597.607 | 5847.742 | 77.6669
597.727 | 5849.34 | 77.6586
597.8 | 5849.999 | 77.6544
597.918 | 5850.872 | 77.6456
598.029 | 5852.371 | 77.6432
598.12 | 5853.26 | 77.6383
598.213 | 5853.969 | 77.6366
598.319 | 5854.792 | 77.6336
598.425 | 5856.357 | 77.6286
598.518 | 5857.214 | 77.6278
598.612 | 5858.466 | 77.6187
598.708 | 5859.141 | 77.6169
598.807 | 5860.426 | 77.6136
598.918 | 5860.838 | 77.6105
599.016 | 5862.155 | 77.6059
599.107 | 5863.094 | 77.5998
599.219 | 5863.852 | 77.5971
599.325 | 5864.923 | 77.587
599.412 | 5865.631 | 77.5837
599.506 | 5867.41 | 77.563
599.606 | 5868.399 | 77.5503
599.733 | 5868.992 | 77.5425
599.81 | 5870.079 | 77.5382
599.915 | 5870.738 | 77.5309
600.017 | 5872.154 | 77.5283
600.113 | 5873.522 | 77.521
600.211 | 5874.296 | 77.5163
600.322 | 5874.889 | 77.5115
600.411 | 5875.91 | 77.5099
600.522 | 5877.327 | 77.5039
600.619 | 5878.266 | 77.5015
600.707 | 5879.056 | 77.4997
600.802 | 5880.358 | 77.4968
600.908 | 5881.165 | 77.4915
601.001 | 5881.165 | 77.4889
601.106 | 5883.24 | 77.4825
601.211 | 5883.949 | 77.4821
601.312 | 5884.492 | 77.4777
601.408 | 5886.271 | 77.4709
601.508 | 5887.062 | 77.4623
601.602 | 5887.556 | 77.396
601.7 | 5889.171 | 77.3801
601.851 | 5890.324 | 77.3694
601.934 | 5890.9 | 77.358
602.003 | 5892.037 | 77.349
602.13 | 5893.338 | 77.341
602.214 | 5893.898 | 77.3364
602.305 | 5895.249 | 77.3278
602.414 | 5896.04 | 77.3178
602.503 | 5897.341 | 77.3123
602.607 | 5897.786 | 77.3052
602.706 | 5899.054 | 77.302
602.802 | 5900.026 | 77.2927
602.932 | 5901.377 | 77.2843
603.008 | 5902.052 | 77.2804
603.124 | 5903.403 | 77.2699
603.208 | 5903.979 | 77.2663
603.304 | 5904.869 | 77.2615
603.438 | 5906.253 | 77.2584
603.531 | 5906.912 | 77.2515
603.608 | 5907.669 | 77.2485
603.724 | 5909.613 | 77.243
603.829 | 5910.338 | 77.24
603.903 | 5910.931 | 77.2383
604.031 | 5912.364 | 77.2304
604.136 | 5912.973 | 77.2245
604.219 | 5913.715 | 77.2199
604.324 | 5915.411 | 77.2166
604.401 | 5916.004 | 77.213
604.522 | 5917.602 | 77.208
604.636 | 5918.294 | 77.2016
604.717 | 5918.904 | 77.1945
604.821 | 5920.37 | 77.1936
604.9 | 5920.847 | 77.1867
605.028 | 5922.346 | 77.1791
605.123 | 5923.022 | 77.1786
605.218 | 5924.34 | 77.1724
605.322 | 5924.817 | 77.1694
605.4 | 5925.591 | 77.1659
605.525 | 5927.321 | 77.1568
605.607 | 5927.947 | 77.1529
605.72 | 5928.952 | 77.1461
605.807 | 5929.545 | 77.1455
605.926 | 5931.291 | 77.1391
606.045 | 5931.983 | 77.1308
606.12 | 5933.021 | 77.1265
606.217 | 5933.548 | 77.1198
606.313 | 5934.52 | 77.1144
606.413 | 5936.117 | 77.1079
606.511 | 5937.122 | 77.1014
606.601 | 5937.617 | 77.0976
606.726 | 5939.33 | 77.0859
606.816 | 5940.334 | 77.0838
606.91 | 5941.455 | 77.0765
607.007 | 5941.899 | 77.0718
607.113 | 5943.53 | 77.0663
607.223 | 5944.304 | 77.0593
607.31 | 5945.161 | 77.0494
607.42 | 5945.688 | 77.0449
607.525 | 5947.319 | 77.0349
607.608 | 5948.126 | 77.0207
607.712 | 5949.164 | 77.0099
607.806 | 5949.757 | 76.9912
607.925 | 5951.305 | 76.8516
608.012 | 5952.31 | 76.8457
608.107 | 5952.821 | 76.84
608.204 | 5954.386 | 76.8381
608.316 | 5954.962 | 76.8309
608.422 | 5955.951 | 76.8274
608.516 | 5956.593 | 76.8254
608.602 | 5958.372 | 76.8189
608.735 | 5958.965 | 76.8161
608.801 | 5960.052 | 76.8139
608.916 | 5960.761 | 76.8073
609 | 5962.358 | 76.8052
609.105 | 5963.231 | 76.8005
609.203 | 5963.676 | 76.7923
609.307 | 5965.109 | 76.7918
609.404 | 5966.427 | 76.7879
609.511 | 5966.971 | 76.776
609.639 | 5968.107 | 76.7716
609.718 | 5968.717 | 76.7656
609.811 | 5969.54 | 76.7651
609.908 | 5970.858 | 76.7615
610.007 | 5971.484 | 76.7566
610.128 | 5973.296 | 76.7518
610.211 | 5973.889 | 76.7481
610.305 | 5975.372 | 76.7464
610.412 | 5975.817 | 76.738
610.506 | 5977.036 | 76.7304
610.606 | 5978.04 | 76.7229
610.746 | 5979.309 | 76.7161
610.834 | 5980.478 | 76.7115
610.902 | 5981.038 | 76.707
611.006 | 5982.109 | 76.7028
611.114 | 5982.817 | 76.6981
611.23 | 5984.448 | 76.6855
611.314 | 5984.992 | 76.6851
611.442 | 5986.046 | 76.6744
611.514 | 5986.787 | 76.6722
611.607 | 5988.039 | 76.6674
611.734 | 5988.978 | 76.6603
611.818 | 5989.686 | 76.6554
611.907 | 5990.774 | 76.6521
612.003 | 5991.449 | 76.6428
612.134 | 5993.08 | 76.6361
612.222 | 5993.673 | 76.6238
612.313 | 5995.007 | 76.6186
612.404 | 5995.798 | 76.6102
612.537 | 5997.214 | 76.5819
612.619 | 5998.186 | 76.5557
612.702 | 5998.664 | 76.5398
612.821 | 6000.228 | 76.5001
612.921 | 6000.887 | 76.4957
613.019 | 6002.518 | 76.4897
613.142 | 6002.979 | 76.4836
613.233 | 6004.083 | 76.4815
613.303 | 6004.692 | 76.478
613.41 | 6005.977 | 76.4728
613.502 | 6007.081 | 76.4709
613.631 | 6008.382 | 76.4655
613.716 | 6008.992 | 76.4583
613.814 | 6010.524 | 76.4555
613.91 | 6010.969 | 76.4535
614.031 | 6012.122 | 76.4484
614.106 | 6012.665 | 76.4461
614.223 | 6014.296 | 76.4407
614.315 | 6015.301 | 76.4372
614.4 | 6015.861 | 76.4365
614.513 | 6016.932 | 76.4284
614.615 | 6018.315 | 76.4285
614.707 | 6018.941 | 76.4261
614.82 | 6020.127 | 76.4167
614.902 | 6020.671 | 76.4142
615.009 | 6022.153 | 76.4089
615.112 | 6023.109 | 76.4044
615.225 | 6023.57 | 76.4029
615.328 | 6025.349 | 76.3975
615.407 | 6026.206 | 76.396
615.511 | 6026.914 | 76.3907
615.619 | 6027.754 | 76.3847
615.727 | 6029.336 | 76.3816
615.81 | 6030.159 | 76.3775
615.915 | 6031.296 | 76.3718
616.035 | 6031.889 | 76.37
616.105 | 6033.042 | 76.3689
616.211 | 6034.096 | 76.3644
616.311 | 6035.101 | 76.359
616.402 | 6035.612 | 76.3551
616.522 | 6037.292 | 76.3531
616.612 | 6037.819 | 76.3529
616.704 | 6039.384 | 76.3437
616.819 | 6039.878 | 76.3427
616.912 | 6040.85 | 76.3416
617.001 | 6042.349 | 76.3395
617.125 | 6042.893 | 76.3372
617.22 | 6044.046 | 76.3347
617.302 | 6045.33 | 76.3314
617.453 | 6046.566 | 76.3309
617.508 | 6046.566 | 76.3309
617.602 | 6048.394 | 76.3257
617.713 | 6049.02 | 76.3209
617.839 | 6050.14 | 76.3169
617.921 | 6050.733 | 76.3146
618.007 | 6052.381 | 76.313
618.118 | 6053.007 | 76.3113
618.206 | 6053.847 | 76.3048
618.306 | 6055.033 | 76.3
618.413 | 6055.955 | 76.3024
618.504 | 6057.207 | 76.2991
618.61 | 6057.701 | 76.2958
618.703 | 6058.772 | 76.2917
618.808 | 6059.365 | 76.2919
618.907 | 6061.128 | 76.2879
619.037 | 6061.951 | 76.2816
619.111 | 6062.758 | 76.2786
619.213 | 6063.796 | 76.2797
619.301 | 6065.361 | 76.2734
619.408 | 6065.938 | 76.2694
619.536 | 6067.091 | 76.2678
619.643 | 6068.491 | 76.2621
619.712 | 6068.491 | 76.2624
619.829 | 6070.27 | 76.2579
619.908 | 6070.764 | 76.2574
620.002 | 6071.983 | 76.2548
620.13 | 6073.614 | 76.2516
620.2 | 6074.306 | 76.2487
620.333 | 6075.064 | 76.2482
620.417 | 6075.673 | 76.2454
620.508 | 6076.843 | 76.2431
620.64 | 6078.309 | 76.2412
620.706 | 6078.918 | 76.2421
620.82 | 6080.351 | 76.2365
620.905 | 6080.928 | 76.2384
621.023 | 6082.575 | 76.2355
621.138 | 6083.283 | 76.2324
621.226 | 6084.387 | 76.2309
621.3 | 6084.848 | 76.2281
621.403 | 6085.754 | 76.2269
621.535 | 6087.27 | 76.2033
621.601 | 6087.731 | 76.1939
621.725 | 6088.999 | 76.188
621.817 | 6090.301 | 76.1845
621.9 | 6090.828 | 76.1865
622.015 | 6092.459 | 76.183
622.115 | 6092.986 | 76.1809
622.213 | 6094.238 | 76.1803
622.303 | 6094.238 | 76.1819
622.414 | 6096 | 76.1779
622.526 | 6097.137 | 76.176
622.609 | 6097.746 | 76.1764
622.717 | 6098.883 | 76.1714
622.823 | 6100.217 | 76.1715
622.914 | 6100.942 | 76.1679
623.011 | 6102.243 | 76.17
623.103 | 6102.754 | 76.1677
623.224 | 6104.302 | 76.1622
623.306 | 6104.912 | 76.164
623.411 | 6106.246 | 76.1608
623.521 | 6106.839 | 76.1623
623.617 | 6108.305 | 76.1632
623.715 | 6109.112 | 76.1633
623.812 | 6110.266 | 76.1631
623.917 | 6111.501 | 76.1655
624.018 | 6112.11 | 76.1638
624.107 | 6113.428 | 76.1622
624.223 | 6113.89 | 76.1648
624.315 | 6114.927 | 76.1635
624.403 | 6115.487 | 76.1579
624.519 | 6117.25 | 76.1591
624.624 | 6117.859 | 76.1592
624.704 | 6119.342 | 76.1576
624.816 | 6119.82 | 76.1586
624.913 | 6121.269 | 76.1589
625.019 | 6121.78 | 76.1578
625.102 | 6123.361 | 76.1599
625.215 | 6124.037 | 76.1608
625.314 | 6125.437 | 76.1622
625.408 | 6126.03 | 76.1622
625.5 | 6127.018 | 76.162
625.604 | 6128.353 | 76.1622
625.707 | 6129.094 | 76.1626
625.803 | 6130.033 | 76.1635
625.916 | 6130.725 | 76.163
626.004 | 6131.993 | 76.1622
626.106 | 6132.635 | 76.1644
626.252 | 6134.299 | 76.1644
626.305 | 6135.024 | 76.163
626.401 | 6135.979 | 76.1667
626.54 | 6137.264 | 76.1677
626.622 | 6137.857 | 76.1661
626.737 | 6139.323 | 76.167
626.801 | 6139.834 | 76.1703
626.911 | 6141.053 | 76.169
627.032 | 6142.074 | 76.169
627.109 | 6142.634 | 76.1735
627.23 | 6144.282 | 76.1722
627.309 | 6144.891 | 76.1754
627.402 | 6146.028 | 76.1743
627.519 | 6146.818 | 76.175
627.606 | 6147.856 | 76.1777
627.709 | 6148.4 | 76.1789
627.827 | 6150.278 | 76.1775
627.93 | 6150.821 | 76.1783
628.01 | 6151.991 | 76.1788
628.13 | 6153.424 | 76.1803
628.204 | 6153.918 | 76.1841
628.311 | 6154.808 | 76.181
628.423 | 6156.274 | 76.186
628.528 | 6157.229 | 76.1842
628.602 | 6157.756 | 76.184
628.711 | 6158.975 | 76.1888
628.8 | 6160.029 | 76.1906
628.905 | 6160.935 | 76.1891
629.033 | 6162.237 | 76.1907
629.115 | 6162.813 | 76.1911
629.229 | 6164.428 | 76.1903
629.32 | 6165.004 | 76.1937
629.438 | 6166.174 | 76.1923
629.5 | 6167.063 | 76.1925
629.621 | 6167.854 | 76.1918
629.705 | 6168.529 | 76.1955
629.821 | 6170.193 | 76.1973
629.9 | 6170.671 | 76.1963
630.035 | 6171.906 | 76.1973
630.108 | 6172.697 | 76.199
630.228 | 6174.328 | 76.2035
630.328 | 6175.299 | 76.2032
630.402 | 6176.074 | 76.204
630.502 | 6176.897 | 76.2083
630.601 | 6177.853 | 76.2085
630.714 | 6179.286 | 76.2107
630.804 | 6179.912 | 76.2114
630.916 | 6180.95 | 76.212
631.002 | 6181.493 | 76.2144
631.115 | 6183.453 | 76.219
631.214 | 6184.228 | 76.2185
631.302 | 6184.87 | 76.2231
631.418 | 6185.924 | 76.2202
631.515 | 6187.456 | 76.2229
631.614 | 6188.181 | 76.2274
631.71 | 6188.856 | 76.2269
631.826 | 6190.29 | 76.2287
631.92 | 6191.196 | 76.232
632.004 | 6191.887 | 76.2299
632.11 | 6193.041 | 76.2328
632.228 | 6194.309 | 76.2329
632.305 | 6194.309 | 76.2333
632.405 | 6196.401 | 76.2381
632.522 | 6197.274 | 76.2397
632.608 | 6198.065 | 76.2432
632.705 | 6198.674 | 76.2503
632.81 | 6200.404 | 76.2476
632.906 | 6200.98 | 76.2479
633.016 | 6202.496 | 76.2515
633.111 | 6203.089 | 76.2517
633.222 | 6204.061 | 76.2575
633.303 | 6204.736 | 76.261
633.408 | 6206.103 | 76.2602
633.513 | 6206.647 | 76.262
633.614 | 6208.261 | 76.2642
633.72 | 6208.854 | 76.2662
633.802 | 6209.991 | 76.2701
633.913 | 6211.407 | 76.2699
634.003 | 6212.05 | 76.27
634.109 | 6213.038 | 76.2757
634.201 | 6214.307 | 76.276
634.304 | 6215.015 | 76.2786
634.41 | 6215.69 | 76.2801
634.504 | 6216.563 | 76.2831
634.604 | 6218.161 | 76.2882
634.725 | 6218.738 | 76.2912
634.807 | 6220.385 | 76.2908
634.924 | 6220.846 | 76.2978
635 | 6221.917 | 76.2969
635.107 | 6222.79 | 76.2987
635.207 | 6224.207 | 76.2991
635.318 | 6224.849 | 76.3033
635.412 | 6225.986 | 76.3077
635.506 | 6226.612 | 76.3117
635.603 | 6227.6 | 76.312
635.727 | 6229.099 | 76.314
635.826 | 6230.598 | 76.3181
635.901 | 6231.29 | 76.3221
636.025 | 6232.015 | 76.3241
636.101 | 6232.723 | 76.3219
636.207 | 6233.926 | 76.3274
636.328 | 6235.408 | 76.3281
636.404 | 6236.018 | 76.3287
636.502 | 6236.973 | 76.334
636.643 | 6238.291 | 76.3366
636.709 | 6238.933 | 76.337
636.842 | 6240.465 | 76.3374
636.902 | 6240.465 | 76.3406
637.026 | 6242.261 | 76.3414
637.109 | 6242.936 | 76.3462
637.203 | 6243.892 | 76.3478
637.324 | 6245.275 | 76.3524
637.406 | 6245.901 | 76.3535
637.535 | 6247.4 | 76.3554
637.604 | 6247.4 | 76.3582
637.729 | 6248.998 | 76.3593
637.817 | 6249.608 | 76.3626
637.924 | 6251.387 | 76.3632
638.005 | 6251.881 | 76.3674
638.12 | 6253.347 | 76.3733
638.206 | 6253.907 | 76.3734
638.335 | 6254.994 | 76.375
638.407 | 6255.669 | 76.3793
638.515 | 6257.465 | 76.3808
638.626 | 6257.943 | 76.3844
638.708 | 6258.717 | 76.3812
638.827 | 6260.298 | 76.3902
638.92 | 6261.336 | 76.3916
639.007 | 6261.913 | 76.3939
639.128 | 6263.033 | 76.3928
639.204 | 6263.774 | 76.3956
639.313 | 6265.405 | 76.3979
639.414 | 6266.443 | 76.4018
639.512 | 6266.953 | 76.4027
639.629 | 6268.337 | 76.4063
639.717 | 6269.309 | 76.4123
639.82 | 6269.951 | 76.4115
639.913 | 6271.253 | 76.4142
640.029 | 6271.813 | 76.4176
640.125 | 6273.015 | 76.4186
640.212 | 6273.559 | 76.4232
640.311 | 6275.255 | 76.427
640.432 | 6275.832 | 76.4309
640.529 | 6276.952 | 76.4345
640.61 | 6277.776 | 76.4343
640.711 | 6279.225 | 76.4394
640.801 | 6279.802 | 76.4409
640.919 | 6280.955 | 76.4428
641.006 | 6282.306 | 76.4496
641.124 | 6283.047 | 76.4538
641.213 | 6284.118 | 76.4547
641.306 | 6285.024 | 76.4561
641.413 | 6285.699 | 76.4566
641.508 | 6287.363 | 76.4751
641.605 | 6288.055 | 76.4943
641.703 | 6289.34 | 76.5108
641.801 | 6290.114 | 76.5193
641.91 | 6290.674 | 76.5248
642.016 | 6292.107 | 76.5221
642.101 | 6293.029 | 76.5252
642.218 | 6293.738 | 76.5276
642.321 | 6294.957 | 76.5089
642.404 | 6296.011 | 76.508
642.519 | 6296.62 | 76.499
642.651 | 6298.284 | 76.4942
642.721 | 6298.861 | 76.4902
642.817 | 6299.981 | 76.4855
642.912 | 6301.068 | 76.491
643.042 | 6302.551 | 76.4944
643.104 | 6302.551 | 76.4863
643.202 | 6304.148 | 76.498
643.309 | 6305.219 | 76.5083
643.408 | 6305.763 | 76.4886
643.538 | 6306.982 | 76.4997
643.611 | 6307.838 | 76.5636
643.735 | 6309.469 | 76.5321
643.812 | 6310.029 | 76.5091
643.906 | 6311.017 | 76.5115
644 | 6312.319 | 76.5142
644.11 | 6312.78 | 76.518
644.208 | 6314.016 | 76.5194
644.304 | 6315.02 | 76.5215
644.402 | 6315.811 | 76.5237
644.5 | 6317.129 | 76.5265
644.628 | 6318.397 | 76.5284
644.704 | 6319.007 | 76.5292
644.809 | 6319.863 | 76.5319
644.905 | 6320.44 | 76.5335
645.001 | 6321.362 | 76.5514
645.126 | 6323.257 | 76.5803
645.212 | 6323.932 | 76.5926
645.304 | 6325.069 | 76.591
645.431 | 6326.041 | 76.5999
645.502 | 6326.634 | 76.6
645.61 | 6327.737 | 76.6034
645.705 | 6328.413 | 76.6023
645.84 | 6330.159 | 76.5606
645.928 | 6331.048 | 76.5973
646.019 | 6332.481 | 76.6171
646.11 | 6332.91 | 76.6123
646.23 | 6333.947 | 76.58
646.301 | 6334.623 | 76.5682
646.406 | 6335.908 | 76.5838
646.535 | 6336.978 | 76.6248
646.608 | 6337.67 | 76.6264
646.716 | 6339.466 | 76.6237
646.819 | 6340.322 | 76.6164
646.906 | 6340.882 | 76.5895
647.03 | 6342.035 | 76.594
647.132 | 6342.645 | 76.5841
647.225 | 6343.6 | 76.5797
647.323 | 6344.539 | 76.5878
647.403 | 6345.594 | 76.5573
647.525 | 6347.257 | 76.4152
647.634 | 6347.933 | 76.3952
647.723 | 6348.97 | 76.385
647.819 | 6349.695 | 76.3757
647.913 | 6351.474 | 76.3684
648.031 | 6351.935 | 76.3611
648.122 | 6352.957 | 76.3623
648.205 | 6353.682 | 76.3607
648.325 | 6355.263 | 76.3612
648.4 | 6355.938 | 76.3563
648.519 | 6356.811 | 76.3553
648.609 | 6358.212 | 76.3564
648.73 | 6358.788 | 76.3535
648.821 | 6359.958 | 76.3546
648.907 | 6360.534 | 76.352
649.026 | 6362.297 | 76.3545
649.129 | 6362.906 | 76.3527
649.225 | 6363.895 | 76.3517
649.312 | 6364.735 | 76.3525
649.418 | 6366.118 | 76.3537
649.51 | 6367.09 | 76.3533
649.61 | 6367.782 | 76.3538
649.716 | 6368.787 | 76.3526
649.809 | 6370.368 | 76.3509
649.919 | 6370.928 | 76.3556
650.014 | 6372.411 | 76.3483
650.102 | 6373.037 | 76.3506
650.209 | 6374.075 | 76.3508
650.302 | 6374.767 | 76.3531
650.41 | 6376.117 | 76.3519
650.506 | 6376.595 | 76.3531
650.606 | 6378.16 | 76.3521
650.704 | 6379.329 | 76.3524
650.844 | 6380.548 | 76.3526
650.906 | 6380.548 | 76.3512
651.008 | 6382.179 | 76.3537
651.104 | 6382.673 | 76.3496
651.209 | 6384.024 | 76.3524
651.304 | 6385.045 | 76.3536
651.403 | 6385.803 | 76.3541
651.53 | 6387.599 | 76.3569
651.611 | 6387.599 | 76.3578
651.732 | 6389.048 | 76.358
651.816 | 6389.625 | 76.3597
651.908 | 6390.794 | 76.3548
652.001 | 6391.42 | 76.3524
652.105 | 6392.985 | 76.3366
652.203 | 6393.957 | 76.3267
652.313 | 6395.094 | 76.3268
652.427 | 6396.395 | 76.3276
652.508 | 6397.005 | 76.3259
652.601 | 6397.976 | 76.3256
652.706 | 6398.586 | 76.3279
652.838 | 6400.25 | 76.332
652.921 | 6400.826 | 76.3287
653.003 | 6401.979 | 76.3304
653.11 | 6403.017 | 76.3307
653.224 | 6404.549 | 76.3304
653.323 | 6405.224 | 76.3327
653.402 | 6405.686 | 76.3332
653.507 | 6406.905 | 76.3347
653.622 | 6408.519 | 76.3352
653.734 | 6409.211 | 76.3348
653.8 | 6409.771 | 76.3362
653.901 | 6410.924 | 76.3393
654.021 | 6412.176 | 76.339
654.103 | 6412.967 | 76.3396
654.24 | 6414.4 | 76.3401
654.327 | 6415.19 | 76.3436
654.426 | 6416.212 | 76.3404
654.502 | 6416.689 | 76.3436
654.619 | 6418.155 | 76.3423
654.701 | 6418.617 | 76.3452
654.825 | 6420.198 | 76.3451
654.9 | 6420.989 | 76.3464
655.036 | 6422.389 | 76.3462
655.126 | 6423.229 | 76.343
655.231 | 6424.02 | 76.3478
655.327 | 6424.86 | 76.3443
655.414 | 6426.425 | 76.3465
655.528 | 6427.298 | 76.3464
655.654 | 6428.006 | 76.3471
655.712 | 6429.093 | 76.3479
655.816 | 6429.752 | 76.3506
655.926 | 6431.185 | 76.3498
656.02 | 6432.174 | 76.3507
656.134 | 6432.931 | 76.3512
656.215 | 6434.43 | 76.3496
656.312 | 6434.908 | 76.3537
656.432 | 6436.341 | 76.3519
656.521 | 6437.181 | 76.3503
656.644 | 6437.923 | 76.3538
656.724 | 6439.076 | 76.3532
656.804 | 6439.57 | 76.3555
656.913 | 6441.102 | 76.3597
657.017 | 6442.09 | 76.3551
657.104 | 6442.617 | 76.359
657.215 | 6444.133 | 76.3598
657.326 | 6445.039 | 76.3608
657.427 | 6445.566 | 76.361
657.513 | 6447.263 | 76.3629
657.607 | 6448.02 | 76.3637
657.701 | 6448.58 | 76.3684
657.822 | 6450.228 | 76.3702
657.911 | 6450.854 | 76.3697
658.02 | 6452.122 | 76.3751
658.108 | 6453.061 | 76.3727
658.205 | 6453.638 | 76.3764
658.312 | 6455.104 | 76.3764
658.405 | 6456.306 | 76.3765
658.511 | 6457.097 | 76.3775
658.604 | 6458.316 | 76.3807
658.726 | 6458.859 | 76.3845
658.82 | 6459.996 | 76.3841
658.902 | 6461.297 | 76.3868
659.01 | 6461.89 | 76.3876
659.108 | 6462.5 | 76.388
659.209 | 6464.196 | 76.3912
659.316 | 6464.773 | 76.3907
659.406 | 6465.778 | 76.3949
659.502 | 6466.371 | 76.3948
659.606 | 6468.018 | 76.3936
659.7 | 6469.286 | 76.3953
659.84 | 6470.061 | 76.392
659.915 | 6470.687 | 76.3918
660.005 | 6472.35 | 76.3943
660.128 | 6472.795 | 76.3955
660.238 | 6474.492 | 76.3967
660.3 | 6474.492 | 76.3964
660.405 | 6476.32 | 76.3953
660.512 | 6476.93 | 76.3956
660.629 | 6478.396 | 76.4
660.705 | 6478.972 | 76.3973
660.824 | 6480.521 | 76.4012
660.943 | 6481.246 | 76.3998
661.01 | 6481.905 | 76.397
661.104 | 6482.893 | 76.3998
661.21 | 6483.502 | 76.3991
661.3 | 6485.1 | 76.3953
661.43 | 6486.418 | 76.3958
661.507 | 6486.945 | 76.3946
661.641 | 6488.428 | 76.3905
661.745 | 6489.268 | 76.3939
661.808 | 6489.762 | 76.3859
661.935 | 6491.212 | 76.3833
662.017 | 6491.805 | 76.3587
662.125 | 6492.974 | 76.3605
662.202 | 6493.551 | 76.364
662.306 | 6494.539 | 76.3652
662.429 | 6495.89 | 76.3648
662.504 | 6496.582 | 76.3634
662.62 | 6498.179 | 76.3647
662.705 | 6498.871 | 76.3632
662.829 | 6500.42 | 76.3691
662.937 | 6500.93 | 76.3712
663.025 | 6502.561 | 76.3717
663.118 | 6503.138 | 76.3713
663.226 | 6504.011 | 76.3754
663.315 | 6505.411 | 76.3753
663.408 | 6505.905 | 76.3792
663.502 | 6506.844 | 76.3826
663.617 | 6508.162 | 76.3832
663.71 | 6508.623 | 76.3829
663.822 | 6510.205 | 76.3843
663.919 | 6510.946 | 76.3882
664.017 | 6512.148 | 76.3881
664.108 | 6512.626 | 76.3906
664.218 | 6514.141 | 76.3931
664.333 | 6514.949 | 76.3959
664.425 | 6515.953 | 76.4011
664.513 | 6517.403 | 76.3989
664.631 | 6517.996 | 76.4039
664.703 | 6518.803 | 76.4059
664.813 | 6519.857 | 76.4088
664.91 | 6521.192 | 76.4126
665.009 | 6521.982 | 76.4119
665.127 | 6523.3 | 76.416
665.217 | 6524.107 | 76.4159
665.311 | 6524.585 | 76.4193
665.412 | 6526.216 | 76.4213
665.504 | 6526.694 | 76.4233
665.622 | 6528.242 | 76.4266
665.727 | 6528.852 | 76.4285
665.822 | 6530.021 | 76.4333
665.9 | 6530.532 | 76.4319
666.02 | 6532.212 | 76.4342
666.109 | 6532.739 | 76.4346
666.203 | 6534.337 | 76.4367
666.332 | 6534.897 | 76.4362
666.413 | 6536.462 | 76.4366
666.511 | 6537.236 | 76.4415
666.608 | 6538.01 | 76.4419
666.717 | 6538.603 | 76.4453
666.802 | 6540.267 | 76.4497
666.905 | 6541.025 | 76.4508
667.019 | 6541.832 | 76.452
667.112 | 6542.82 | 76.4532
667.207 | 6543.43 | 76.4529
667.318 | 6545.176 | 76.4556
667.407 | 6545.967 | 76.4583
667.543 | 6546.938 | 76.4628
667.647 | 6548.734 | 76.463
667.704 | 6548.734 | 76.4651
667.801 | 6549.343 | 76.47
667.902 | 6550.464 | 76.4697
668.01 | 6552.061 | 76.4753
668.137 | 6552.951 | 76.4788
668.214 | 6553.643 | 76.4802
668.302 | 6555.29 | 76.4821
668.416 | 6555.751 | 76.4846
668.503 | 6556.789 | 76.4817
668.602 | 6557.959 | 76.4778
668.71 | 6558.832 | 76.4682
668.806 | 6559.408 | 76.4652
668.91 | 6561.006 | 76.4619
669.035 | 6562.472 | 76.4629
669.126 | 6563.246 | 76.4607
669.223 | 6564.037 | 76.4616
669.334 | 6565.058 | 76.4593
669.408 | 6565.618 | 76.4605
669.501 | 6567.266 | 76.4589
669.605 | 6568.056 | 76.4591
669.733 | 6569.308 | 76.4602
669.827 | 6570.231 | 76.463
669.927 | 6570.824 | 76.4633
670.005 | 6571.532 | 76.4651
670.125 | 6573.179 | 76.4634
670.203 | 6573.805 | 76.4641
670.328 | 6575.238 | 76.4664
670.429 | 6576.227 | 76.4654
670.523 | 6576.688 | 76.4641
670.601 | 6577.709 | 76.4628
670.719 | 6579.274 | 76.466
670.81 | 6579.735 | 76.4652
670.931 | 6581.053 | 76.4697
671.025 | 6582.338 | 76.4685
671.131 | 6583.261 | 76.4701
671.21 | 6583.87 | 76.4722
671.333 | 6585.336 | 76.4694
671.421 | 6586.16 | 76.4719
671.532 | 6587.329 | 76.4751
671.626 | 6588.235 | 76.48
671.706 | 6588.697 | 76.4785
671.827 | 6590.014 | 76.4805
671.931 | 6591.299 | 76.4822
672.015 | 6592.123 | 76.4865
672.102 | 6592.831 | 76.4863
672.221 | 6593.918 | 76.4873
672.305 | 6593.918 | 76.4878
672.422 | 6596.175 | 76.4927
672.53 | 6596.867 | 76.4946
672.613 | 6597.592 | 76.4967
672.717 | 6599.42 | 76.4982
672.811 | 6600.03 | 76.4994
672.92 | 6600.82 | 76.4985
673.002 | 6601.611 | 76.5017
673.115 | 6602.863 | 76.4997
673.221 | 6604.329 | 76.5067
673.313 | 6605.169 | 76.5031
673.421 | 6605.927 | 76.5059
673.514 | 6607.393 | 76.5068
673.61 | 6608.019 | 76.5078
673.704 | 6608.596 | 76.511
673.816 | 6610.127 | 76.5094
673.914 | 6610.704 | 76.5157
674.034 | 6612.121 | 76.5165
674.114 | 6613.191 | 76.5202
674.221 | 6613.735 | 76.5201
674.321 | 6614.657 | 76.5202
674.418 | 6615.514 | 76.5195
674.506 | 6617.326 | 76.526
674.63 | 6617.903 | 76.5276
674.722 | 6618.907 | 76.5288
674.816 | 6619.533 | 76.5318
674.908 | 6621.181 | 76.5339
675.003 | 6622.317 | 76.5384
675.113 | 6623.421 | 76.5398
675.209 | 6623.866 | 76.5425
675.317 | 6625.068 | 76.5421
675.403 | 6625.991 | 76.5447
675.512 | 6626.699 | 76.5477
675.608 | 6628.181 | 76.5484
675.706 | 6628.676 | 76.5527
675.803 | 6630.29 | 76.5505
675.926 | 6630.85 | 76.5562
676.012 | 6631.822 | 76.5566
676.102 | 6633.272 | 76.5597
676.2 | 6634.112 | 76.5601
676.307 | 6634.787 | 76.5658
676.414 | 6636.039 | 76.5655
676.543 | 6636.961 | 76.5683
676.628 | 6637.719 | 76.5706
676.704 | 6638.757 | 76.5734
676.849 | 6640.223 | 76.5727
676.931 | 6640.767 | 76.5754
677.011 | 6641.969 | 76.5827
677.112 | 6642.546 | 76.5835
677.246 | 6644.193 | 76.5906
677.317 | 6644.753 | 76.5877
677.413 | 6645.906 | 76.5942
677.529 | 6647.191 | 76.5965
677.604 | 6647.718 | 76.5986
677.711 | 6648.904 | 76.6038
677.81 | 6649.958 | 76.6054
677.908 | 6650.535 | 76.6038
678.008 | 6651.82 | 76.6101
678.133 | 6653.632 | 76.6131
678.202 | 6653.632 | 76.6142
678.326 | 6655.197 | 76.6191
678.404 | 6655.757 | 76.6189
678.525 | 6657.223 | 76.6229
678.632 | 6658.409 | 76.6274
678.7 | 6658.886 | 76.627
678.819 | 6660.468 | 76.6331
678.902 | 6660.468 | 76.6339
679.003 | 6661.852 | 76.6365
679.127 | 6663.367 | 76.6411
679.202 | 6663.944 | 76.6453
679.329 | 6664.915 | 76.6466
679.411 | 6665.558 | 76.6456
679.502 | 6666.629 | 76.6426
679.633 | 6668.161 | 76.6396
679.702 | 6668.787 | 76.6397
679.818 | 6670.154 | 76.6415
679.902 | 6670.829 | 76.6432
680.033 | 6671.933 | 76.6437
680.104 | 6672.756 | 76.646
680.227 | 6674.206 | 76.6475
680.306 | 6674.865 | 76.6494
680.428 | 6675.886 | 76.6534
680.528 | 6676.595 | 76.6566
680.608 | 6677.599 | 76.6575
680.736 | 6679.131 | 76.6561
680.827 | 6679.807 | 76.6626
680.918 | 6681.273 | 76.6613
681.005 | 6681.849 | 76.6655
681.127 | 6682.969 | 76.6641
681.202 | 6683.694 | 76.667
681.311 | 6684.666 | 76.6718
681.413 | 6686.231 | 76.6746
681.502 | 6686.857 | 76.6752
681.613 | 6687.862 | 76.674
681.716 | 6689.246 | 76.6783
681.813 | 6690.086 | 76.6823
681.901 | 6690.53 | 76.6853
682.031 | 6692.128 | 76.6851
682.119 | 6692.738 | 76.6885
682.242 | 6694.138 | 76.6914
682.332 | 6694.138 | 76.691
682.415 | 6695.587 | 76.6973
682.509 | 6696.823 | 76.696
682.62 | 6698.19 | 76.6931
682.71 | 6698.997 | 76.6936
682.819 | 6699.755 | 76.693
682.913 | 6701.402 | 76.6951
683.005 | 6702.012 | 76.6973
683.11 | 6703 | 76.6943
683.202 | 6703.61 | 76.6977
683.323 | 6704.532 | 76.6995
683.418 | 6705.504 | 76.7017
683.515 | 6706.459 | 76.7033
683.603 | 6708.304 | 76.7035
683.714 | 6708.749 | 76.7077
683.811 | 6709.803 | 76.7106
683.907 | 6711.319 | 76.7132
684.002 | 6712.11 | 76.7168
684.114 | 6712.686 | 76.7167
684.204 | 6713.576 | 76.7171
684.307 | 6715.289 | 76.718
684.416 | 6715.931 | 76.7227
684.534 | 6717.397 | 76.7239
684.611 | 6717.99 | 76.7247
684.705 | 6719.325 | 76.7269
684.813 | 6719.918 | 76.7296
684.929 | 6721.565 | 76.7277
685.008 | 6721.565 | 76.7321
685.107 | 6722.981 | 76.7324
685.201 | 6724.233 | 76.7361
685.311 | 6724.892 | 76.7351
685.404 | 6725.996 | 76.7394
685.511 | 6726.853 | 76.7443
685.628 | 6728.236 | 76.7441
685.7 | 6728.895 | 76.7475
685.826 | 6730.493 | 76.7473
685.903 | 6731.284 | 76.7599
686.011 | 6731.893 | 76.7586
686.124 | 6733.507 | 76.7622
686.236 | 6734.199 | 76.7641
686.319 | 6734.776 | 76.7655
686.426 | 6736.522 | 76.768
686.505 | 6736.522 | 76.766
686.648 | 6738.169 | 76.7745
686.72 | 6738.779 | 76.7853
686.827 | 6740.558 | 76.8051
686.901 | 6741.25 | 76.8097
687.021 | 6742.469 | 76.8245
687.115 | 6742.469 | 76.8304
687.225 | 6744.165 | 76.835
687.311 | 6744.989 | 76.8358
687.431 | 6745.994 | 76.8212
687.504 | 6746.57 | 76.8152
687.608 | 6747.872 | 76.8114
687.726 | 6749.535 | 76.8196
687.837 | 6750.194 | 76.8114
687.901 | 6750.639 | 76.8092
688.008 | 6751.858 | 76.8178
688.135 | 6752.929 | 76.8231
688.205 | 6753.637 | 76.8164
688.327 | 6754.955 | 76.8226
688.419 | 6755.531 | 76.8272
688.508 | 6756.487 | 76.8204
688.617 | 6758.085 | 76.8273
688.7 | 6758.892 | 76.8341
688.836 | 6760.308 | 76.8282
688.906 | 6760.852 | 76.9002
689.029 | 6761.989 | 76.8979
689.13 | 6762.565 | 76.9021
689.213 | 6764.377 | 76.9021
689.355 | 6765.184 | 76.9025
689.425 | 6766.189 | 76.8934
689.535 | 6766.881 | 76.8762
689.623 | 6767.919 | 76.8956
689.707 | 6768.495 | 76.881
689.825 | 6770.241 | 76.886
689.9 | 6770.785 | 76.9281
690.009 | 6772.383 | 76.9267
690.115 | 6773.223 | 76.9065
690.235 | 6773.767 | 76.8956
690.324 | 6774.656 | 76.9147
690.412 | 6776.402 | 76.8915
690.508 | 6777.143 | 76.9221
690.613 | 6777.638 | 76.8614
690.723 | 6779.219 | 76.8644
690.804 | 6780.092 | 76.8681
690.906 | 6780.619 | 76.87
691.006 | 6782.135 | 76.8709
691.106 | 6782.612 | 76.8745
691.218 | 6784.177 | 76.8783
691.308 | 6784.935 | 76.8825
691.421 | 6785.923 | 76.8836
691.503 | 6786.813 | 76.8864
691.61 | 6788.065 | 76.888
691.716 | 6788.839 | 76.8909
691.815 | 6789.432 | 76.8934
691.921 | 6791.228 | 76.8962
692.026 | 6791.821 | 76.9015
692.119 | 6792.99 | 76.9025
692.219 | 6793.616 | 76.9046
692.323 | 6794.983 | 76.9113
692.421 | 6795.922 | 76.9106
692.503 | 6796.482 | 76.9122
692.65 | 6798.212 | 76.9194
692.743 | 6799.233 | 76.926
692.809 | 6799.727 | 76.9262
692.905 | 6801.029 | 76.9286
693.004 | 6802.297 | 76.9352
693.113 | 6802.725 | 76.9367
693.207 | 6803.73 | 76.9371
693.328 | 6805.213 | 76.9356
693.414 | 6805.888 | 76.9345
693.501 | 6806.975 | 76.9378
693.606 | 6807.881 | 76.9403
693.704 | 6808.458 | 76.9403
693.803 | 6810.122 | 76.9436
693.937 | 6810.863 | 76.9462
694.014 | 6811.637 | 76.9463
694.104 | 6812.724 | 76.9498
694.203 | 6814.108 | 76.9524
694.301 | 6814.602 | 76.9564
694.439 | 6816.167 | 76.9613
694.503 | 6816.661 | 76.9608
694.602 | 6817.897 | 76.9625
694.705 | 6818.572 | 76.9673
694.837 | 6820.203 | 76.9727
694.919 | 6820.779 | 76.9775
695.001 | 6821.933 | 76.9792
695.127 | 6823.135 | 76.9842
695.204 | 6823.827 | 76.9858
695.341 | 6825.359 | 76.9897
695.4 | 6826.248 | 76.9909
695.534 | 6827.368 | 76.9974
695.607 | 6827.83 | 76.9981
695.7 | 6828.785 | 77.0037
695.8 | 6829.411 | 77.0032
695.905 | 6830.828 | 77.0046
696.001 | 6831.948 | 77.0105
696.103 | 6832.788 | 77.0098
696.217 | 6834.254 | 77.014
696.306 | 6834.847 | 77.0137
696.418 | 6835.868 | 77.0139
696.518 | 6837.45 | 77.0161
696.62 | 6838.273 | 77.0156
696.714 | 6839.377 | 77.0182
696.818 | 6839.937 | 77.0243
696.914 | 6841.09 | 77.0239
697.009 | 6841.881 | 77.028
697.121 | 6842.886 | 77.0268
697.214 | 6844.187 | 77.03
697.333 | 6844.764 | 77.0338
697.4 | 6845.571 | 77.0329
697.503 | 6846.823 | 77.036
697.616 | 6847.844 | 77.0368
697.717 | 6849.244 | 77.0401
697.829 | 6849.87 | 77.0413
697.92 | 6850.891 | 77.0408
698.002 | 6851.468 | 77.0465
698.112 | 6853.049 | 77.0466
698.216 | 6854.071 | 77.0469
698.313 | 6855.191 | 77.0477
698.407 | 6855.767 | 77.0539
698.504 | 6856.558 | 77.0549
698.616 | 6858.222 | 77.0577
698.71 | 6858.831 | 77.0568
698.817 | 6860.133 | 77.0576
698.92 | 6860.874 | 77.0593
699.006 | 6862.323 | 77.0671
699.124 | 6863.015 | 77.0659
699.213 | 6864.086 | 77.0664
699.33 | 6864.728 | 77.0697
699.422 | 6865.914 | 77.0699
699.516 | 6866.491 | 77.0712
699.621 | 6868.089 | 77.0751
699.704 | 6868.945 | 77.0747
699.813 | 6870.164 | 77.0773
699.91 | 6871.004 | 77.0806
700.004 | 6871.499 | 77.0837
700.104 | 6873.08 | 77.0843
700.201 | 6873.591 | 77.0862
700.309 | 6875.156 | 77.0918
700.407 | 6875.963 | 77.0913
700.503 | 6877.264 | 77.0945
700.62 | 6877.923 | 77.0947
700.722 | 6878.45 | 77.0979
700.804 | 6880.279 | 77.0997
700.91 | 6881.036 | 77.1001
701 | 6881.909 | 77.1051
701.116 | 6882.651 | 77.1018
701.213 | 6883.425 | 77.1044
701.309 | 6884.397 | 77.1054
701.414 | 6885.369 | 77.1099
701.534 | 6886.983 | 77.1103
701.62 | 6887.576 | 77.1133
701.744 | 6889.223 | 77.1169
701.81 | 6889.849 | 77.1176
701.902 | 6890.722 | 77.1226
702.032 | 6891.76 | 77.1237
702.112 | 6892.93 | 77.1282
702.209 | 6893.539 | 77.1273
702.316 | 6894.363 | 77.1299
702.404 | 6895.417 | 77.135
702.508 | 6896.504 | 77.1383
702.61 | 6897.855 | 77.1404
702.738 | 6899.321 | 77.1421
702.803 | 6899.93 | 77.1438
702.908 | 6900.771 | 77.1481
703.039 | 6902.204 | 77.1478
703.105 | 6902.813 | 77.1514
703.211 | 6903.719 | 77.1519
703.3 | 6904.378 | 77.1577
703.439 | 6906.223 | 77.1585
703.521 | 6906.783 | 77.1595
703.604 | 6907.92 | 77.1634
703.729 | 6909.172 | 77.1672
703.807 | 6909.814 | 77.1688
703.934 | 6910.868 | 77.1692
704.017 | 6911.56 | 77.1714
704.107 | 6912.631 | 77.1743
704.238 | 6914.196 | 77.1787
704.304 | 6914.789 | 77.1771
704.421 | 6916.255 | 77.1801
704.506 | 6916.831 | 77.1852
704.635 | 6917.902 | 77.1885
704.707 | 6918.61 | 77.1896
704.84 | 6920.356 | 77.1945
704.904 | 6920.884 | 77.196
705.021 | 6921.839 | 77.1985
705.12 | 6923.404 | 77.1983
705.234 | 6924.31 | 77.2051
705.318 | 6925.101 | 77.2062
705.403 | 6925.792 | 77.2066
705.524 | 6927.291 | 77.209
705.608 | 6927.884 | 77.2124
705.724 | 6929.169 | 77.2146
705.807 | 6929.861 | 77.2133
705.927 | 6931.228 | 77.2174
706.002 | 6931.904 | 77.2184
706.113 | 6932.843 | 77.2232
706.21 | 6933.617 | 77.2229
706.328 | 6934.704 | 77.2266
706.417 | 6936.401 | 77.2317
706.511 | 6937.175 | 77.2345
706.636 | 6937.949 | 77.2387
706.701 | 6938.789 | 77.2428
706.828 | 6939.909 | 77.2438
706.909 | 6940.7 | 77.2445
707.01 | 6942.166 | 77.2461
707.131 | 6942.743 | 77.2477
707.217 | 6943.863 | 77.2502
707.304 | 6944.571 | 77.2504
707.415 | 6946.07 | 77.2502
707.513 | 6947.075 | 77.2553
707.643 | 6947.866 | 77.2589
707.723 | 6949.035 | 77.2623
707.81 | 6949.645 | 77.2627
707.926 | 6951.226 | 77.2665
708.017 | 6952.215 | 77.2717
708.125 | 6952.824 | 77.2718
708.209 | 6953.961 | 77.2715
708.314 | 6955.213 | 77.2791
708.405 | 6956.102 | 77.279
708.522 | 6956.86 | 77.2789
708.604 | 6957.634 | 77.2812
708.724 | 6959.199 | 77.2793
708.802 | 6960.22 | 77.283
708.924 | 6960.813 | 77.2821
709.018 | 6961.966 | 77.2811
709.106 | 6963.284 | 77.2843
709.202 | 6963.877 | 77.2905
709.31 | 6965.31 | 77.2892
709.405 | 6965.903 | 77.2913
709.501 | 6966.925 | 77.2961
709.612 | 6967.501 | 77.2961
709.71 | 6969.165 | 77.2975
709.82 | 6969.758 | 77.2965
709.903 | 6970.895 | 77.2992
710.001 | 6972.229 | 77.3018
710.119 | 6972.871 | 77.3012
710.202 | 6973.431 | 77.3029
710.349 | 6975.21 | 77.3066
710.403 | 6975.902 | 77.3054
710.509 | 6976.627 | 77.314
710.617 | 6977.731 | 77.3112
710.709 | 6978.587 | 77.3119
710.806 | 6979.543 | 77.3137
710.909 | 6981.157 | 77.3179
711.014 | 6981.832 | 77.3164
711.132 | 6983.233 | 77.3207
711.21 | 6983.727 | 77.323
711.332 | 6984.995 | 77.3293
711.412 | 6985.555 | 77.3249
711.526 | 6987.482 | 77.3301
711.636 | 6988.323 | 77.3318
711.707 | 6988.323 | 77.3338
711.829 | 6989.953 | 77.3386
711.904 | 6990.513 | 77.3363
712.005 | 6991.288 | 77.3394
712.14 | 6993.1 | 77.3396
712.273 | 6993.973 | 77.3447
712.303 | 6994.977 | 77.3467
712.401 | 6995.883 | 77.3479
712.52 | 6996.592 | 77.35
712.629 | 6998.223 | 77.3498
712.703 | 6998.898 | 77.3506
712.828 | 7000.314 | 77.3535
712.911 | 7000.924 | 77.3576
713.018 | 7002.406 | 77.3561
713.103 | 7002.9 | 77.3613
713.222 | 7003.856 | 77.3636
713.304 | 7004.432 | 77.3625
713.42 | 7006.096 | 77.3696
713.502 | 7006.574 | 77.3682
713.634 | 7008.007 | 77.3676
713.709 | 7008.583 | 77.374
713.826 | 7010.181 | 77.3752
713.915 | 7011.202 | 77.3763
714.019 | 7011.697 | 77.3834
714.118 | 7013.047 | 77.3809
714.225 | 7013.953 | 77.3843
714.309 | 7014.497 | 77.3822
714.434 | 7016.012 | 77.3878
714.525 | 7016.573 | 77.3884
714.602 | 7017.511 | 77.3914
714.707 | 7018.813 | 77.3906
714.825 | 7019.949 | 77.3914
714.918 | 7021.037 | 77.396
715.03 | 7022.074 | 77.3955
715.112 | 7022.717 | 77.3975
715.202 | 7023.409 | 77.4024
715.326 | 7025.204 | 77.4029
715.43 | 7025.847 | 77.4054
715.525 | 7026.851 | 77.4059
715.609 | 7027.642 | 77.4044
715.715 | 7028.713 | 77.4076
715.828 | 7030.179 | 77.4118
715.907 | 7031.019 | 77.4151
716.018 | 7032.09 | 77.4115
716.128 | 7032.765 | 77.413
716.225 | 7033.523 | 77.4129
716.312 | 7035.384 | 77.4121
716.41 | 7036.126 | 77.417
716.507 | 7036.768 | 77.4182
716.624 | 7038.185 | 77.4169
716.702 | 7038.86 | 77.4175
716.82 | 7039.799 | 77.4198
716.904 | 7040.59 | 77.4201
717.022 | 7042.155 | 77.4219
717.115 | 7042.797 | 77.4262
717.201 | 7043.522 | 77.4236
717.308 | 7045.12 | 77.4262
717.409 | 7045.581 | 77.428
717.512 | 7047.162 | 77.4274
717.609 | 7047.969 | 77.43
717.703 | 7049.238 | 77.4317
717.807 | 7050.078 | 77.4335
717.924 | 7050.671 | 77.4313
718.01 | 7051.775 | 77.4372
718.104 | 7053.224 | 77.4407
718.211 | 7054.015 | 77.4366
718.301 | 7054.921 | 77.4391
718.409 | 7055.58 | 77.4431
718.503 | 7057.243 | 77.4412
718.602 | 7058.067 | 77.4445
718.709 | 7058.627 | 77.4472
718.816 | 7059.813 | 77.4454
718.945 | 7061.213 | 77.449
719.011 | 7061.213 | 77.4527
719.13 | 7063.157 | 77.4513
719.206 | 7063.668 | 77.4491
719.304 | 7064.936 | 77.4558
719.442 | 7066.155 | 77.4519
719.509 | 7066.814 | 77.4522
719.614 | 7067.819 | 77.4553
719.701 | 7068.379 | 77.4559
719.802 | 7070.059 | 77.4606
719.908 | 7070.8 | 77.4622
720.036 | 7072.135 | 77.4618
720.103 | 7072.612 | 77.463
720.242 | 7074.177 | 77.4654
720.334 | 7075.001 | 77.4655
720.423 | 7076.467 | 77.4668
720.502 | 7077.208 | 77.4666
720.624 | 7078.444 | 77.4651
720.702 | 7078.444 | 77.4684
720.8 | 7079.267 | 77.467
720.901 | 7081.195 | 77.4722
721.007 | 7081.821 | 77.4712
721.132 | 7082.875 | 77.4735
721.218 | 7083.55 | 77.4736
721.311 | 7084.473 | 77.4714
721.428 | 7086.153 | 77.4751
721.531 | 7086.762 | 77.4748
721.622 | 7088.41 | 77.4785
721.714 | 7088.854 | 77.4786
721.837 | 7089.958 | 77.4795
721.905 | 7090.633 | 77.4828
722.026 | 7091.918 | 77.4829
722.125 | 7093.137 | 77.484
722.217 | 7094.076 | 77.4813
722.322 | 7094.076 | 77.4843
722.402 | 7095.411 | 77.484
722.507 | 7096.827 | 77.4837
722.624 | 7097.881 | 77.482
722.71 | 7098.573 | 77.4817
722.814 | 7100.352 | 77.4851
722.924 | 7101.176 | 77.4866
723.013 | 7101.934 | 77.4878
723.101 | 7102.477 | 77.4864
723.219 | 7104.092 | 77.4889
723.322 | 7104.685 | 77.4892
723.416 | 7106.085 | 77.4888
723.51 | 7107.007 | 77.4885
723.622 | 7107.749 | 77.4885
723.703 | 7108.605 | 77.4889
723.819 | 7110.121 | 77.49
723.908 | 7110.812 | 77.4859
724.014 | 7111.998 | 77.4878
724.114 | 7113.053 | 77.4866
724.206 | 7114.255 | 77.4856
724.323 | 7114.749 | 77.4864
724.411 | 7115.771 | 77.4848
724.516 | 7117.352 | 77.4849
724.611 | 7117.83 | 77.4858
724.7 | 7118.522 | 77.4841
724.809 | 7119.988 | 77.4872
724.915 | 7120.647 | 77.4888
725.01 | 7122.277 | 77.49
725.117 | 7122.788 | 77.4882
725.203 | 7123.496 | 77.488
725.306 | 7124.617 | 77.4939
725.41 | 7126.116 | 77.4923
725.507 | 7126.939 | 77.4962
725.601 | 7128.191 | 77.4961
725.711 | 7128.998 | 77.4906
725.81 | 7130.3 | 77.4902
725.906 | 7130.777 | 77.4898
726.014 | 7131.996 | 77.4923
726.111 | 7133.018 | 77.4911
726.209 | 7134.302 | 77.4871
726.322 | 7134.747 | 77.4906
726.444 | 7136.213 | 77.4899
726.529 | 7136.79 | 77.4879
726.635 | 7138.602 | 77.4893
726.715 | 7138.602 | 77.487
726.809 | 7139.392 | 77.4874
726.929 | 7141.188 | 77.4879
727.008 | 7141.765 | 77.4872
727.103 | 7142.539 | 77.4843
727.203 | 7144.038 | 77.4874
727.313 | 7144.565 | 77.4836
727.447 | 7146.163 | 77.4857
727.535 | 7146.706 | 77.484
727.641 | 7147.826 | 77.4833
727.704 | 7148.634 | 77.4818
727.827 | 7150.314 | 77.4805
727.903 | 7150.874 | 77.4793
728 | 7151.846 | 77.4777
728.139 | 7153.197 | 77.4718
728.221 | 7153.757 | 77.4698
728.301 | 7154.91 | 77.4728
728.428 | 7156.162 | 77.4718
728.503 | 7156.162 | 77.4725
728.632 | 7157.99 | 77.4631
728.71 | 7158.534 | 77.4641
728.805 | 7159.538 | 77.463
728.934 | 7161.021 | 77.4603
729.01 | 7161.565 | 77.4554
729.121 | 7163.245 | 77.458
729.206 | 7163.805 | 77.4574
729.322 | 7164.859 | 77.4535
729.404 | 7165.436 | 77.4532
729.503 | 7166.869 | 77.4506
729.625 | 7167.742 | 77.4476
729.707 | 7168.45 | 77.4484
729.833 | 7170.196 | 77.4451
729.918 | 7171.036 | 77.4454
730.001 | 7171.827 | 77.4418
730.104 | 7172.7 | 77.4412
730.218 | 7174.199 | 77.4396
730.303 | 7174.907 | 77.4401
730.439 | 7176.275 | 77.4388
730.534 | 7177.28 | 77.437
730.626 | 7178.136 | 77.4313
730.71 | 7178.828 | 77.4321
730.826 | 7180.014 | 77.4291
730.908 | 7180.623 | 77.4263
731.003 | 7181.744 | 77.4206
731.113 | 7182.847 | 77.4208
731.213 | 7184.05 | 77.414
731.303 | 7184.495 | 77.3945
731.424 | 7186.175 | 77.3929
731.502 | 7186.718 | 77.3947
731.61 | 7188.3 | 77.3915
731.737 | 7188.794 | 77.393
731.829 | 7189.881 | 77.3928
731.912 | 7190.524 | 77.397
732.014 | 7192.154 | 77.3934
732.126 | 7192.731 | 77.3955
732.21 | 7194.115 | 77.3957
732.323 | 7194.115 | 77.3979
732.421 | 7196.157 | 77.3959
732.522 | 7196.783 | 77.4004
732.62 | 7198.051 | 77.4002
732.716 | 7199.023 | 77.3999
732.812 | 7200.308 | 77.402
732.91 | 7201.099 | 77.3988
733.035 | 7201.708 | 77.4007
733.126 | 7202.779 | 77.4057
733.22 | 7203.471 | 77.4008
733.306 | 7205.283 | 77.4059
733.403 | 7205.744 | 77.4035
733.544 | 7206.831 | 77.4012
733.623 | 7208.017 | 77.4034
733.719 | 7208.61 | 77.4024
733.807 | 7210.06 | 77.4032
733.918 | 7210.637 | 77.4051
734.018 | 7211.576 | 77.4035
734.105 | 7213.239 | 77.404
734.204 | 7213.733 | 77.4019
734.301 | 7215.183 | 77.404
734.425 | 7215.76 | 77.4079
734.519 | 7216.962 | 77.4069
734.603 | 7217.572 | 77.408
734.7 | 7219.021 | 77.4082
734.813 | 7219.581 | 77.4092
734.934 | 7221.196 | 77.4095
735.002 | 7222.2 | 77.4086
735.152 | 7223.419 | 77.408
735.208 | 7223.419 | 77.4086
735.304 | 7224.243 | 77.4114
735.408 | 7225.923 | 77.4126
735.55 | 7227.422 | 77.4157
735.607 | 7227.422 | 77.4146
735.746 | 7229.119 | 77.4165
735.818 | 7229.679 | 77.417
735.929 | 7231.491 | 77.4168
736.026 | 7232.166 | 77.418
736.103 | 7232.611 | 77.4194
736.21 | 7233.814 | 77.4194
736.338 | 7235.313 | 77.4168
736.414 | 7235.939 | 77.4188
736.534 | 7237.256 | 77.4229
736.61 | 7237.833 | 77.4191
736.737 | 7238.986 | 77.4191
736.807 | 7239.579 | 77.4218
736.909 | 7241.012 | 77.4245
737.026 | 7241.885 | 77.4221
737.109 | 7242.495 | 77.4224
737.206 | 7243.78 | 77.4226
737.324 | 7245.246 | 77.4267
737.444 | 7245.822 | 77.4273
737.536 | 7246.959 | 77.4248
737.631 | 7247.585 | 77.4277
737.701 | 7248.507 | 77.4278
737.807 | 7249.792 | 77.4285
737.935 | 7250.879 | 77.4306
738.019 | 7251.604 | 77.4291
738.13 | 7253.334 | 77.4304
738.232 | 7254.24 | 77.4315
738.301 | 7254.931 | 77.4304
738.431 | 7255.969 | 77.4302
738.503 | 7256.546 | 77.4323
738.609 | 7257.814 | 77.4326
738.735 | 7258.901 | 77.4336
738.809 | 7259.593 | 77.4309
738.901 | 7260.697 | 77.4329
739.025 | 7262.295 | 77.4359
739.107 | 7262.805 | 77.433
739.23 | 7263.81 | 77.4321
739.313 | 7265.342 | 77.4154
739.43 | 7266.215 | 77.4186
739.512 | 7267.154 | 77.4207
739.622 | 7268.423 | 77.4223
739.718 | 7269.197 | 77.4215
739.811 | 7270.366 | 77.4229
739.924 | 7270.811 | 77.4279
740.015 | 7272.063 | 77.4256
740.123 | 7273.134 | 77.4296
740.229 | 7273.776 | 77.4296
740.321 | 7274.946 | 77.4305
740.41 | 7275.555 | 77.4339
740.534 | 7276.873 | 77.4319
740.62 | 7277.878 | 77.4366
740.709 | 7279.278 | 77.4393
740.818 | 7279.855 | 77.4409
740.904 | 7280.513 | 77.441
741.009 | 7282.276 | 77.4424
741.123 | 7282.77 | 77.4458
741.206 | 7284.236 | 77.4472
741.334 | 7284.813 | 77.4503
741.414 | 7285.9 | 77.4512
741.507 | 7287.267 | 77.4559
741.607 | 7288.074 | 77.4565
741.717 | 7288.651 | 77.4586
741.825 | 7289.639 | 77.4568
741.917 | 7290.776 | 77.4586
742.012 | 7291.402 | 77.4611
742.123 | 7293.164 | 77.464
742.212 | 7293.939 | 77.4629
742.316 | 7293.939 | 77.4651
742.407 | 7296.08 | 77.468
742.529 | 7296.673 | 77.4686
742.62 | 7297.727 | 77.4735
742.715 | 7298.436 | 77.4764
742.812 | 7299.375 | 77.4801
742.906 | 7300.314 | 77.4813
743.019 | 7302.109 | 77.4856
743.134 | 7302.982 | 77.4874
743.219 | 7303.509 | 77.4876
743.343 | 7305.157 | 77.4912
743.409 | 7305.667 | 77.4928
743.51 | 7307.034 | 77.496
743.631 | 7307.677 | 77.4974
743.711 | 7308.863 | 77.4992
743.803 | 7309.489 | 77.5016
743.909 | 7311.251 | 77.5043
744.004 | 7311.844 | 77.5043
744.139 | 7313.327 | 77.5088
744.211 | 7313.327 | 77.5128
744.333 | 7314.941 | 77.5134
744.416 | 7315.518 | 77.5167
744.502 | 7316.984 | 77.5192
744.606 | 7317.84 | 77.5245
744.734 | 7319.125 | 77.5247
744.817 | 7319.685 | 77.528
744.91 | 7320.838 | 77.5291
745.01 | 7321.481 | 77.5362
745.104 | 7323.079 | 77.5378
745.243 | 7323.869 | 77.5383
745.326 | 7324.644 | 77.5412
745.418 | 7325.83 | 77.5418
745.53 | 7327.18 | 77.5456
745.61 | 7327.856 | 77.5488
745.729 | 7329.487 | 77.5558
745.8 | 7329.487 | 77.5537
745.931 | 7330.936 | 77.557
746.021 | 7331.496 | 77.5618
746.11 | 7332.435 | 77.5646
746.219 | 7334.082 | 77.5671
746.303 | 7334.741 | 77.5694
746.427 | 7336.158 | 77.5731
746.511 | 7336.817 | 77.572
746.605 | 7337.805 | 77.5771
746.72 | 7339.057 | 77.5809
746.804 | 7339.535 | 77.5854
746.911 | 7340.82 | 77.6046
747.02 | 7341.676 | 77.615
747.103 | 7342.385 | 77.6195
747.206 | 7343.801 | 77.6278
747.323 | 7344.74 | 77.6345
747.406 | 7345.399 | 77.6397
747.516 | 7346.849 | 77.643
747.628 | 7348.002 | 77.6404
747.723 | 7348.628 | 77.6309
747.809 | 7349.567 | 77.6236
747.915 | 7351.313 | 77.6191
748.035 | 7351.823 | 77.6238
748.113 | 7352.878 | 77.6238
748.202 | 7353.438 | 77.6189
748.32 | 7355.036 | 77.6218
748.416 | 7356.321 | 77.6331
748.523 | 7356.815 | 77.6288
748.606 | 7357.539 | 77.6259
748.72 | 7359.203 | 77.6329
748.833 | 7359.78 | 77.6258
748.908 | 7361.279 | 77.6215
749.02 | 7361.921 | 77.6373
749.13 | 7362.531 | 77.6157
749.213 | 7364.31 | 77.7061
749.3 | 7364.82 | 77.6935
749.416 | 7365.743 | 77.6983
749.506 | 7367.209 | 77.7006
749.629 | 7367.785 | 77.7059
749.712 | 7368.971 | 77.7063
749.8 | 7369.482 | 77.6665
749.903 | 7370.882 | 77.6588
750.025 | 7371.492 | 77.6847
750.11 | 7373.254 | 77.6975
750.206 | 7374.078 | 77.6942
750.323 | 7375.132 | 77.6732
750.428 | 7375.758 | 77.6898
750.522 | 7376.928 | 77.7384
750.609 | 7377.587 | 77.7384
750.715 | 7378.954 | 77.7123
750.812 | 7379.992 | 77.7141
750.908 | 7380.832 | 77.7012
751.004 | 7382.232 | 77.6968
751.104 | 7382.858 | 77.6919
751.214 | 7383.616 | 77.693
751.303 | 7384.489 | 77.696
751.405 | 7385.938 | 77.6953
751.505 | 7387.19 | 77.6993
751.628 | 7387.767 | 77.6981
751.723 | 7388.936 | 77.7043
751.806 | 7390.205 | 77.7092
751.9 | 7390.798 | 77.713
752.006 | 7391.308 | 77.715
752.129 | 7393.153 | 77.7178
752.204 | 7393.878 | 77.723
752.319 | 7393.878 | 77.7235
752.42 | 7395.904 | 77.7298
752.506 | 7397.057 | 77.7322
752.62 | 7397.683 | 77.7351
752.73 | 7399.314 | 77.7362
752.841 | 7400.138 | 77.7374
752.905 | 7400.615 | 77.7427
753.004 | 7401.851 | 77.7432
753.14 | 7402.839 | 77.7462
753.212 | 7403.597 | 77.7437
753.327 | 7405.31 | 77.7501
753.412 | 7405.837 | 77.7523
753.504 | 7406.941 | 77.7542
753.609 | 7407.797 | 77.7583
753.737 | 7409.099 | 77.7615
753.801 | 7409.577 | 77.7644
753.923 | 7411.108 | 77.7675
754.005 | 7411.751 | 77.7704
754.129 | 7412.904 | 77.772
754.236 | 7414.271 | 77.7771
754.301 | 7415.194 | 77.7767
754.434 | 7415.737 | 77.7817
754.502 | 7416.544 | 77.7823
754.617 | 7418.34 | 77.7853
754.728 | 7419.131 | 77.789
754.823 | 7419.954 | 77.7946
754.908 | 7420.531 | 77.7953
755.037 | 7422.293 | 77.7944
755.116 | 7422.837 | 77.801
755.207 | 7423.496 | 77.8038
755.326 | 7425.16 | 77.807
755.432 | 7425.802 | 77.8054
755.538 | 7426.889 | 77.8117
755.621 | 7427.598 | 77.8151
755.715 | 7428.784 | 77.8181
755.817 | 7430.365 | 77.823
755.909 | 7430.826 | 77.8246
756.019 | 7431.798 | 77.828
756.113 | 7432.391 | 77.8332
756.201 | 7433.33 | 77.8342
756.323 | 7434.813 | 77.8399
756.414 | 7436.147 | 77.8373
756.501 | 7436.723 | 77.8431
756.624 | 7437.745 | 77.8453
756.711 | 7438.42 | 77.8463
756.81 | 7439.969 | 77.8514
756.92 | 7441.369 | 77.852
757.018 | 7442.176 | 77.8596
757.112 | 7442.752 | 77.8621
757.206 | 7443.444 | 77.8618
757.316 | 7445.009 | 77.8649
757.435 | 7445.8 | 77.8688
757.51 | 7446.903 | 77.872
757.606 | 7447.612 | 77.8754
757.705 | 7449.061 | 77.8784
757.802 | 7449.523 | 77.8832
757.914 | 7451.153 | 77.8848
758.009 | 7451.713 | 77.8886
758.103 | 7452.405 | 77.8914
758.209 | 7453.97 | 77.8937
758.313 | 7454.959 | 77.8947
758.407 | 7456.227 | 77.8965
758.518 | 7456.738 | 77.8965
758.608 | 7457.973 | 77.8995
758.714 | 7459.044 | 77.9029
758.821 | 7459.703 | 77.9038
758.915 | 7460.856 | 77.9093
759.013 | 7461.482 | 77.9057
759.138 | 7462.981 | 77.9094
759.221 | 7463.541 | 77.9141
759.316 | 7464.974 | 77.915
759.4 | 7465.88 | 77.9171
759.51 | 7467.017 | 77.9225
759.619 | 7467.708 | 77.9222
759.71 | 7468.68 | 77.9271
759.821 | 7469.916 | 77.9301
759.919 | 7470.838 | 77.9341
760.005 | 7471.365 | 77.9359
760.148 | 7473.144 | 77.9355
760.231 | 7474.149 | 77.9392
760.308 | 7474.66 | 77.9432
760.404 | 7475.862 | 77.9455
760.502 | 7476.867 | 77.9443
760.642 | 7478.169 | 77.9476
760.708 | 7478.745 | 77.9483
760.814 | 7479.766 | 77.9519
760.915 | 7480.326 | 77.9556
761.028 | 7481.908 | 77.9555
761.136 | 7482.929 | 77.9622
761.206 | 7483.522 | 77.9625
761.328 | 7485.433 | 77.9636
761.401 | 7486.158 | 77.9661
761.507 | 7486.767 | 77.9687
761.629 | 7488.167 | 77.9703
761.709 | 7488.793 | 77.9712
761.83 | 7490.309 | 77.9773
761.923 | 7490.852 | 77.9771
762.032 | 7491.89 | 77.9591
762.105 | 7492.5 | 77.9374
762.205 | 7493.933 | 77.9305
762.357 | 7495.069 | 77.9213
762.437 | 7496.008 | 77.922
762.515 | 7496.7 | 77.9227
762.64 | 7498.15 | 77.9198
762.707 | 7498.759 | 77.919
762.8 | 7499.715 | 77.9181
762.921 | 7501.115 | 77.9209
763.014 | 7501.626 | 77.9195
763.125 | 7503.273 | 77.9177
763.203 | 7503.833 | 77.9208
763.328 | 7505.134 | 77.9228
763.41 | 7505.876 | 77.9232
763.533 | 7506.831 | 77.9269
763.618 | 7507.523 | 77.922
763.727 | 7509.285 | 77.9261
763.828 | 7510.175 | 77.927
763.954 | 7510.883 | 77.9283
764.015 | 7512.003 | 77.9282
764.11 | 7512.794 | 77.9312
764.22 | 7513.815 | 77.9358
764.304 | 7514.375 | 77.9348
764.414 | 7515.99 | 77.9339
764.516 | 7516.962 | 77.9368
764.608 | 7517.456 | 77.9378
764.725 | 7519.152 | 77.9397
764.831 | 7519.811 | 77.943
764.912 | 7521.327 | 77.9395
765.039 | 7521.772 | 77.9422
765.124 | 7522.875 | 77.9429
765.201 | 7523.534 | 77.9422
765.322 | 7524.835 | 77.9429
765.415 | 7526.153 | 77.9461
765.51 | 7526.582 | 77.949
765.617 | 7527.949 | 77.9474
765.715 | 7528.987 | 77.9462
765.81 | 7530.271 | 77.9521
765.936 | 7530.832 | 77.9538
766.025 | 7531.902 | 77.9555
766.109 | 7532.462 | 77.9555
766.211 | 7534.258 | 77.9573
766.314 | 7534.785 | 77.9612
766.406 | 7535.329 | 77.9584
766.522 | 7537.108 | 77.9608
766.611 | 7537.997 | 77.9596
766.733 | 7538.673 | 77.963
766.814 | 7539.842 | 77.9631
766.904 | 7540.452 | 77.9669
767.005 | 7541.176 | 77.9677
767.105 | 7543.202 | 77.9701
767.215 | 7543.96 | 77.967
767.301 | 7544.487 | 77.9697
767.416 | 7546.069 | 77.9725
767.505 | 7546.909 | 77.9716
767.633 | 7548.161 | 77.9722
767.706 | 7548.671 | 77.972
767.808 | 7550.253 | 77.9729
767.918 | 7550.681 | 77.9761
768.035 | 7552.312 | 77.978
768.113 | 7552.921 | 77.9812
768.207 | 7553.63 | 77.9811
768.33 | 7555.162 | 77.9816
768.405 | 7556.051 | 77.9826
768.51 | 7556.611 | 77.9824
768.609 | 7558.226 | 77.9871
768.702 | 7558.703 | 77.9816
768.843 | 7560.153 | 77.9903
768.925 | 7560.746 | 77.9887
769.005 | 7561.882 | 77.9897
769.133 | 7563.151 | 77.9928
769.209 | 7563.777 | 77.9941
769.336 | 7564.831 | 77.9937
769.418 | 7565.556 | 77.9956
769.51 | 7566.676 | 77.9925
769.63 | 7568.175 | 77.9969
769.711 | 7568.636 | 77.9961
769.846 | 7570.333 | 78.0003
769.934 | 7571.124 | 77.9986
770.032 | 7572.145 | 78.0007
770.108 | 7572.623 | 78.0002
770.207 | 7573.875 | 78.0006
770.3 | 7574.846 | 78.0004
770.405 | 7575.423 | 78.002
770.537 | 7577.12 | 78.0057
770.631 | 7577.713 | 78.0071
770.714 | 7578.487 | 78.0066
770.804 | 7579.31 | 78.0039
770.902 | 7580.233 | 78.0045
771.031 | 7582.16 | 78.0047
771.127 | 7582.72 | 78.002
771.205 | 7583.429 | 78.0058
771.319 | 7585.389 | 78.003
771.425 | 7586.097 | 78.0053
771.527 | 7586.69 | 78.007
771.606 | 7587.415 | 78.0041
771.701 | 7588.453 | 78.005
771.829 | 7590.166 | 78.0049
771.901 | 7590.166 | 78.0069
772 | 7591.896 | 78.0078
772.117 | 7592.752 | 78.0048
772.223 | 7594.35 | 78.0089
772.3 | 7594.35 | 78.0058
772.422 | 7595.635 | 78.0052
772.508 | 7596.393 | 78.0046
772.627 | 7598.122 | 78.0057
772.7 | 7598.781 | 78.0062
772.833 | 7600.198 | 78.0044
772.922 | 7601.054 | 78.0052
773.035 | 7601.68 | 78.0086
773.101 | 7602.57 | 78.0062
773.211 | 7603.954 | 78.0068
773.311 | 7604.547 | 78.0061
773.414 | 7605.634 | 78.0056
773.533 | 7606.787 | 78.0066
773.622 | 7607.825 | 78.0055
773.705 | 7608.385 | 78.006
773.826 | 7610.147 | 78.0035
773.903 | 7610.856 | 78.0059
774.011 | 7611.778 | 78.0033
774.112 | 7613.112 | 78.0028
774.231 | 7613.672 | 78.0007
774.327 | 7614.793 | 78.0011
774.423 | 7615.616 | 77.9968
774.517 | 7616.572 | 77.9955
774.607 | 7618.054 | 77.9965
774.716 | 7618.96 | 77.992
774.811 | 7620.245 | 77.9945
774.923 | 7620.838 | 77.9923
775.006 | 7621.513 | 77.9926
775.114 | 7623.128 | 77.9878
775.211 | 7623.951 | 77.9839
775.322 | 7624.561 | 77.9845
775.406 | 7626.175 | 77.9837
775.524 | 7626.85 | 77.9803
775.621 | 7627.411 | 77.9765
775.705 | 7628.432 | 77.9747
775.804 | 7630.013 | 77.9662
775.902 | 7631.183 | 77.9622
776.029 | 7631.71 | 77.9631
776.106 | 7632.814 | 77.9596
776.202 | 7634.148 | 77.9548
776.3 | 7634.659 | 77.9507
776.41 | 7635.894 | 77.9496
776.505 | 7636.866 | 77.945
776.612 | 7638.118 | 77.9437
776.707 | 7638.958 | 77.9396
776.812 | 7639.963 | 77.9354
776.924 | 7640.671 | 77.9319
777.013 | 7641.742 | 77.9286
777.102 | 7642.467 | 77.9252
777.202 | 7643.883 | 77.9242
777.3 | 7644.97 | 77.919
777.405 | 7645.876 | 77.9195
777.53 | 7647.26 | 77.9162
777.606 | 7647.82 | 77.9113
777.705 | 7648.858 | 77.9094
777.801 | 7650.143 | 77.906
777.928 | 7651.246 | 77.9023
778.005 | 7651.823 | 77.9024
778.129 | 7652.778 | 77.894
778.212 | 7653.437 | 77.8922
778.303 | 7654.261 | 77.8909
778.409 | 7655.727 | 77.8901
778.532 | 7657.16 | 77.8836
778.616 | 7657.918 | 77.8797
778.703 | 7658.906 | 77.8784
778.804 | 7659.713 | 77.8698
778.931 | 7660.751 | 77.8649
779.014 | 7661.476 | 77.8605
779.104 | 7662.514 | 77.8591
779.2 | 7663.222 | 77.8587
779.321 | 7665.051 | 77.8488
779.403 | 7665.462 | 77.8434
779.539 | 7667.11 | 77.838
779.605 | 7667.719 | 77.8343
779.738 | 7669.251 | 77.83
779.819 | 7670.124 | 77.825
779.902 | 7670.898 | 77.8192
780.022 | 7672.414 | 77.8164
780.124 | 7673.073 | 77.8103
780.207 | 7673.765 | 77.8043
780.334 | 7674.951 | 77.7922
780.41 | 7675.511 | 77.7806
780.537 | 7677.257 | 77.772
780.619 | 7678.146 | 77.7676
780.702 | 7678.706 | 77.7621
780.829 | 7679.761 | 77.7566
780.916 | 7680.485 | 77.7481
781.006 | 7681.358 | 77.7324
781.115 | 7683.105 | 77.7296
781.234 | 7683.681 | 77.7218
781.326 | 7684.818 | 77.7185
781.419 | 7685.411 | 77.7137
781.525 | 7687.124 | 77.7104
781.611 | 7688.03 | 77.7034
781.72 | 7688.804 | 77.6997
781.812 | 7690.254 | 77.6987
781.918 | 7691.028 | 77.6955
782.025 | 7692.115 | 77.6866
782.13 | 7692.757 | 77.6836
782.221 | 7693.779 | 77.6781
782.3 | 7693.779 | 77.6774
782.408 | 7695.986 | 77.6688
782.519 | 7697.337 | 77.6609
782.609 | 7697.897 | 77.358
782.709 | 7698.786 | 77.2547
782.802 | 7699.363 | 77.2268
782.906 | 7700.878 | 77.1917
783.012 | 7701.57 | 77.1771
783.107 | 7702.542 | 77.1591
783.203 | 7704.189 | 77.1434
783.314 | 7704.634 | 77.1368
783.414 | 7705.771 | 77.1202
783.508 | 7707.22 | 77.1067
783.602 | 7707.995 | 77.0988
783.717 | 7708.588 | 77.0885
783.812 | 7710.251 | 77.0772
783.911 | 7711.059 | 77.0687
784.031 | 7711.668 | 77.0633
784.142 | 7713.266 | 77.0485
784.205 | 7713.266 | 77.0489
784.313 | 7714.996 | 77.0385
784.419 | 7715.621 | 77.0308
784.509 | 7716.692 | 77.0234
784.611 | 7718.241 | 77.017
784.701 | 7718.85 | 77.0137
784.803 | 7719.871 | 77.0036
784.903 | 7720.81 | 76.9952
785.01 | 7721.535 | 76.9897
785.107 | 7723.067 | 76.9817
785.219 | 7723.627 | 76.9723
785.341 | 7725.258 | 76.9489
785.409 | 7725.258 | 76.9429
785.501 | 7726.23 | 76.9376
785.602 | 7727.169 | 76.93
785.713 | 7728.915 | 76.9294
785.834 | 7729.903 | 76.9203
785.911 | 7730.48 | 76.9187
786.027 | 7731.88 | 76.9098
786.114 | 7732.424 | 76.9086
786.225 | 7734.104 | 76.9032
786.304 | 7734.549 | 76.8988
786.409 | 7735.784 | 76.8954
786.509 | 7736.591 | 76.8904
786.637 | 7738.074 | 76.8854
786.719 | 7738.65 | 76.8845
786.813 | 7739.853 | 76.8788
786.904 | 7740.462 | 76.8757
787.007 | 7741.813 | 76.8733
787.133 | 7743.18 | 76.8678
787.204 | 7743.823 | 76.8665
787.338 | 7745.239 | 76.8612
787.424 | 7746.211 | 76.8603
787.507 | 7746.821 | 76.8594
787.626 | 7747.71 | 76.8529
787.732 | 7749.292 | 76.8484
787.836 | 7750.066 | 76.845
787.902 | 7750.692 | 76.8463
788.038 | 7752.257 | 76.8415
788.14 | 7753.08 | 76.841
788.206 | 7753.723 | 76.8364
788.324 | 7755.172 | 76.8308
788.418 | 7755.633 | 76.8333
788.506 | 7756.391 | 76.8286
788.624 | 7758.055 | 76.8236
788.731 | 7758.632 | 76.8225
788.814 | 7759.62 | 76.8181
788.921 | 7760.756 | 76.8136
789.022 | 7762.074 | 76.8114
789.136 | 7762.667 | 76.8111
789.216 | 7764.282 | 76.8076
789.301 | 7764.875 | 76.8079
789.431 | 7765.748 | 76.8055
789.53 | 7766.489 | 76.7999
789.614 | 7767.477 | 76.7991
789.716 | 7769.108 | 76.7954
789.803 | 7769.685 | 76.7918
789.918 | 7771.332 | 76.7927
790.034 | 7771.793 | 76.7868
790.123 | 7772.814 | 76.7859
790.204 | 7773.556 | 76.7822
790.324 | 7775.088 | 76.7784
790.408 | 7775.73 | 76.7777
790.511 | 7777.081 | 76.7752
790.624 | 7777.657 | 76.7744
790.704 | 7778.547 | 76.777
790.817 | 7780.095 | 76.7739
790.905 | 7780.688 | 76.771
791.007 | 7781.809 | 76.7685
791.116 | 7782.5 | 76.768
791.22 | 7783.571 | 76.7659
791.308 | 7784.345 | 76.7633
791.41 | 7786.042 | 76.7625
791.506 | 7786.52 | 76.7635
791.622 | 7788.101 | 76.76
791.711 | 7788.892 | 76.7589
791.804 | 7790.177 | 76.7559
791.903 | 7790.654 | 76.7549
792.019 | 7792.054 | 76.7522
792.108 | 7792.565 | 76.7535
792.213 | 7793.323 | 76.749
792.319 | 7794.707 | 76.751
792.406 | 7795.662 | 76.7478
792.519 | 7796.815 | 76.7479
792.603 | 7797.968 | 76.7431
792.719 | 7798.627 | 76.7467
792.81 | 7800.274 | 76.7437
792.909 | 7800.834 | 76.7442
793 | 7802.136 | 76.7431
793.116 | 7803.025 | 76.7426
793.237 | 7803.931 | 76.7438
793.31 | 7804.524 | 76.7424
793.405 | 7806.155 | 76.741
793.53 | 7806.765 | 76.7397
793.638 | 7808.544 | 76.7393
793.722 | 7808.544 | 76.7362
793.802 | 7809.4 | 76.7389
793.9 | 7810.965 | 76.7347
794.01 | 7811.492 | 76.7363
794.108 | 7812.843 | 76.7346
794.204 | 7813.848 | 76.7355
794.303 | 7815.149 | 76.7342
794.41 | 7815.759 | 76.7316
794.502 | 7816.582 | 76.734
794.614 | 7817.768 | 76.7323
794.727 | 7818.855 | 76.7365
794.81 | 7819.399 | 76.7305
794.901 | 7820.289 | 76.7285
795.002 | 7821.162 | 76.7309
795.124 | 7823.385 | 76.728
795.228 | 7824.127 | 76.7265
795.305 | 7824.72 | 76.7281
795.402 | 7826.136 | 76.7283
795.513 | 7826.631 | 76.7275
795.629 | 7828.064 | 76.7239
795.719 | 7828.591 | 76.7222
795.84 | 7830.271 | 76.7235
795.938 | 7830.946 | 76.72
796.001 | 7831.754 | 76.7228
796.106 | 7832.478 | 76.7236
796.223 | 7834.142 | 76.7211
796.306 | 7834.719 | 76.721
796.421 | 7835.773 | 76.7163
796.505 | 7836.349 | 76.7166
796.618 | 7837.931 | 76.7161
796.707 | 7838.491 | 76.7177
796.802 | 7839.199 | 76.7187
796.934 | 7841.061 | 76.7174
797.003 | 7841.654 | 76.7211
797.121 | 7843.037 | 76.7193
797.227 | 7844.223 | 76.7308
797.326 | 7845.096 | 76.7417
797.412 | 7845.755 | 76.7452
797.514 | 7846.826 | 76.7645
797.604 | 7847.419 | 76.7699
797.724 | 7849.099 | 76.7771
797.8 | 7849.742 | 76.7793
797.932 | 7851.158 | 76.7784
798.023 | 7851.834 | 76.7807
798.133 | 7852.806 | 76.775
798.2 | 7853.629 | 76.7689
798.32 | 7855.194 | 76.7542
798.412 | 7856.051 | 76.7504
798.527 | 7856.825 | 76.7475
798.602 | 7857.434 | 76.7448
798.71 | 7859.246 | 76.7425
798.809 | 7860.037 | 76.7412
798.921 | 7860.63 | 76.7441
799.002 | 7861.552 | 76.7382
799.106 | 7863.183 | 76.7426
799.204 | 7863.694 | 76.7439
799.321 | 7864.781 | 76.7415
799.428 | 7865.506 | 76.7451
799.511 | 7867.219 | 76.7525
799.612 | 7867.894 | 76.7445
799.7 | 7868.636 | 76.7596
799.821 | 7869.674 | 76.7845
799.911 | 7871.205 | 76.7879
800.02 | 7871.831 | 76.7618
800.104 | 7872.853 | 76.7494
800.223 | 7874.072 | 76.7535
800.318 | 7875.044 | 76.7356
800.406 | 7875.9 | 76.7365
800.515 | 7876.46 | 76.7317
800.613 | 7877.91 | 76.7288
800.71 | 7878.898 | 76.7337
800.808 | 7879.359 | 76.7267
800.908 | 7880.858 | 76.7281
801.016 | 7881.567 | 76.7365
801.109 | 7883.214 | 76.7298
801.223 | 7883.807 | 76.7292
801.302 | 7884.697 | 76.733
801.406 | 7885.257 | 76.7233
801.511 | 7887.233 | 76.7352
801.607 | 7887.695 | 76.727
801.705 | 7888.831 | 76.7838
801.849 | 7890.33 | 76.7733
801.91 | 7890.33 | 76.7764
802.013 | 7891.994 | 76.7811
802.114 | 7892.785 | 76.7755
802.209 | 7893.905 | 76.7793
802.312 | 7893.905 | 76.7579
802.404 | 7895.98 | 76.7389
802.529 | 7896.59 | 76.7584
802.609 | 7897.842 | 76.7526
802.702 | 7898.385 | 76.7662
802.826 | 7900.098 | 76.7855
802.911 | 7900.774 | 76.7868
803.036 | 7901.795 | 76.7604
803.132 | 7902.536 | 76.7613
803.202 | 7903.442 | 76.754
803.301 | 7904.958 | 76.7826
803.411 | 7905.501 | 76.7075
803.533 | 7906.737 | 76.7073
803.623 | 7908.335 | 76.7095
803.701 | 7909.109 | 76.7098
803.8 | 7909.751 | 76.7115
803.927 | 7911.185 | 76.7122
804.01 | 7911.761 | 76.7126
804.124 | 7912.684 | 76.7136
804.244 | 7914.001 | 76.7166
804.319 | 7914.907 | 76.7156
804.417 | 7915.451 | 76.7173
804.535 | 7917.197 | 76.7206
804.625 | 7918.07 | 76.7203
804.73 | 7918.663 | 76.7249
804.822 | 7920.327 | 76.7248
804.91 | 7920.772 | 76.7262
805.036 | 7921.776 | 76.7266
805.109 | 7922.518 | 76.7266
805.227 | 7924.132 | 76.7274
805.301 | 7924.791 | 76.7302
805.421 | 7925.746 | 76.7307
805.514 | 7927.048 | 76.7307
805.626 | 7927.608 | 76.7357
805.715 | 7929.255 | 76.7374
805.813 | 7930.029 | 76.7374
805.904 | 7930.523 | 76.7386
806.016 | 7931.924 | 76.7378
806.125 | 7932.764 | 76.7381
806.212 | 7934.263 | 76.7398
806.317 | 7934.806 | 76.7435
806.43 | 7935.976 | 76.7418
806.517 | 7936.602 | 76.7434
806.607 | 7937.31 | 76.743
806.728 | 7938.826 | 76.7444
806.818 | 7940.275 | 76.7471
806.91 | 7940.885 | 76.7459
807.018 | 7941.972 | 76.7517
807.127 | 7942.894 | 76.7515
807.216 | 7943.405 | 76.7529
807.317 | 7945.135 | 76.7547
807.437 | 7945.678 | 76.7573
807.506 | 7946.831 | 76.7621
807.617 | 7948.297 | 76.7625
807.707 | 7948.907 | 76.7632
807.813 | 7949.862 | 76.765
807.918 | 7950.735 | 76.7684
808.045 | 7951.757 | 76.7687
808.124 | 7952.959 | 76.7699
808.209 | 7953.536 | 76.7716
808.313 | 7954.508 | 76.7734
808.4 | 7955.232 | 76.7708
808.506 | 7956.863 | 76.775
808.611 | 7957.654 | 76.7741
808.718 | 7958.906 | 76.7745
808.816 | 7959.861 | 76.7741
808.919 | 7960.569 | 76.7759
809.016 | 7961.327 | 76.7769
809.103 | 7963.172 | 76.7781
809.228 | 7963.699 | 76.7816
809.351 | 7965.099 | 76.7819
809.425 | 7965.66 | 76.782
809.505 | 7966.697 | 76.7831
809.644 | 7968.097 | 76.7815
809.726 | 7968.707 | 76.7855
809.832 | 7970.42 | 76.7847
809.909 | 7970.42 | 76.7884
810.003 | 7971.985 | 76.7883
810.109 | 7972.479 | 76.787
810.217 | 7973.813 | 76.7883
810.312 | 7974.917 | 76.7925
810.411 | 7975.757 | 76.7974
810.536 | 7976.861 | 76.8009
810.609 | 7977.487 | 76.8005
810.71 | 7978.591 | 76.805
810.842 | 7980.073 | 76.8065
810.936 | 7980.715 | 76.8117
811.004 | 7981.457 | 76.8116
811.102 | 7983.153 | 76.8136
811.213 | 7983.582 | 76.8119
811.338 | 7985.18 | 76.8162
811.444 | 7986.036 | 76.8165
811.504 | 7986.563 | 76.8197
811.605 | 7987.354 | 76.8232
811.7 | 7988.194 | 76.8224
811.832 | 7989.874 | 76.8279
811.917 | 7990.434 | 76.8265
812.006 | 7991.505 | 76.8263
812.138 | 7993.07 | 76.8282
812.204 | 7993.679 | 76.8299
812.308 | 7994.602 | 76.8312
812.409 | 7995.771 | 76.832
812.507 | 7996.381 | 76.8356
812.604 | 7997.781 | 76.8369
812.719 | 7999.297 | 76.8382
812.803 | 7999.758 | 76.8441
812.919 | 8000.714 | 76.842
813.013 | 8001.324 | 76.8432
813.118 | 8003.07 | 76.8468
813.206 | 8003.696 | 76.8499
813.319 | 8005.327 | 76.8467
813.435 | 8006.019 | 76.8505
813.512 | 8006.496 | 76.8528
813.619 | 8007.995 | 76.8544
813.701 | 8008.638 | 76.8597
813.816 | 8009.725 | 76.8595
813.916 | 8011.257 | 76.8609
814.001 | 8011.85 | 76.8639
814.105 | 8012.673 | 76.8633
814.235 | 8013.645 | 76.869
814.301 | 8014.469 | 76.8668
814.415 | 8015.737 | 76.8697
814.528 | 8017.105 | 76.8705
814.601 | 8017.648 | 76.8708
814.71 | 8019.246 | 76.8768
814.812 | 8020.07 | 76.8798
814.935 | 8020.646 | 76.8824
815.03 | 8021.799 | 76.8844
815.116 | 8022.59 | 76.8844
815.224 | 8023.974 | 76.888
815.32 | 8024.88 | 76.8894
815.425 | 8026.099 | 76.8903
815.504 | 8026.807 | 76.8931
815.619 | 8027.631 | 76.8944
815.718 | 8029.113 | 76.8962
815.82 | 8030.052 | 76.8952
815.928 | 8030.711 | 76.8961
816.011 | 8031.881 | 76.8999
816.106 | 8033.132 | 76.9011
816.218 | 8033.627 | 76.9023
816.322 | 8034.664 | 76.9059
816.41 | 8036.18 | 76.9086
816.52 | 8036.691 | 76.9078
816.616 | 8037.942 | 76.9119
816.713 | 8038.914 | 76.909
816.813 | 8040.084 | 76.911
816.901 | 8040.825 | 76.9145
817.02 | 8041.599 | 76.9161
817.123 | 8042.637 | 76.922
817.205 | 8043.362 | 76.9237
817.3 | 8044.564 | 76.9242
817.404 | 8045.783 | 76.9268
817.513 | 8046.558 | 76.9282
817.617 | 8047.661 | 76.9315
817.712 | 8048.304 | 76.9345
817.804 | 8049.968 | 76.9322
817.912 | 8050.528 | 76.9368
818.033 | 8051.895 | 76.9348
818.118 | 8052.455 | 76.9343
818.209 | 8053.904 | 76.9389
818.304 | 8054.843 | 76.9426
818.407 | 8055.469 | 76.9435
818.504 | 8056.853 | 76.9435
818.609 | 8057.413 | 76.9412
818.704 | 8058.22 | 76.9471
818.832 | 8059.868 | 76.9472
818.921 | 8060.444 | 76.9446
819.005 | 8061.383 | 76.9312
819.137 | 8062.915 | 76.9179
819.21 | 8063.492 | 76.9142
819.312 | 8064.579 | 76.9111
819.407 | 8065.254 | 76.9067
819.512 | 8066.835 | 76.9049
819.634 | 8067.741 | 76.9031
819.718 | 8068.433 | 76.8994
819.809 | 8069.521 | 76.8969
819.903 | 8070.196 | 76.8966
820.002 | 8071.184 | 76.8954
820.103 | 8072.782 | 76.8982
820.224 | 8073.787 | 76.8956
820.309 | 8074.363 | 76.8939
820.407 | 8075.797 | 76.8916
820.528 | 8076.801 | 76.8966
820.612 | 8077.378 | 76.8929
820.704 | 8078.218 | 76.8896
820.83 | 8080.145 | 76.8888
820.922 | 8081.002 | 76.8871
821.008 | 8081.71 | 76.8889
821.133 | 8082.797 | 76.8897
821.22 | 8083.456 | 76.8885
821.329 | 8085.235 | 76.8868
821.401 | 8085.235 | 76.8851
821.527 | 8087.179 | 76.8846
821.608 | 8087.756 | 76.8884
821.728 | 8088.793 | 76.8819
821.819 | 8090.26 | 76.884
821.919 | 8091.001 | 76.8819
822.022 | 8092.022 | 76.8819
822.116 | 8093.258 | 76.8831
822.228 | 8093.768 | 76.8813
822.334 | 8095.168 | 76.8797
822.406 | 8095.168 | 76.8774
822.563 | 8096.766 | 76.8751
822.629 | 8098.002 | 76.8764
822.726 | 8099.007 | 76.8764
822.803 | 8099.534 | 76.8741
822.923 | 8101.033 | 76.8728
823.011 | 8101.56 | 76.8719
823.113 | 8103.224 | 76.8707
823.219 | 8103.784 | 76.8535
823.325 | 8104.755 | 76.8362
823.421 | 8105.381 | 76.8268
823.504 | 8106.287 | 76.8244
823.614 | 8107.935 | 76.8171
823.718 | 8108.923 | 76.8117
823.813 | 8110.208 | 76.8068
823.908 | 8110.752 | 76.8014
824 | 8111.443 | 76.8007
824.11 | 8112.646 | 76.7908
824.214 | 8114.079 | 76.7877
824.304 | 8114.639 | 76.7833
824.405 | 8115.809 | 76.7825
824.515 | 8117.077 | 76.7751
824.613 | 8117.884 | 76.7713
824.708 | 8119.185 | 76.7684
824.805 | 8119.68 | 76.7642
824.914 | 8120.849 | 76.7569
825.011 | 8121.887 | 76.7527
825.107 | 8123.155 | 76.7379
825.233 | 8123.765 | 76.7353
825.303 | 8124.934 | 76.7299
825.411 | 8126.186 | 76.7288
825.506 | 8126.779 | 76.7254
825.612 | 8127.685 | 76.7231
825.7 | 8129.069 | 76.7199
825.809 | 8129.563 | 76.717
825.913 | 8130.453 | 76.715
826.008 | 8132.001 | 76.7085
826.113 | 8132.528 | 76.7095
826.218 | 8133.616 | 76.7044
826.307 | 8134.291 | 76.7014
826.451 | 8136.086 | 76.6984
826.513 | 8136.762 | 76.6942
826.618 | 8137.618 | 76.6958
826.712 | 8138.31 | 76.688
826.801 | 8139.216 | 76.6856
826.902 | 8140.896 | 76.6815
827.01 | 8141.473 | 76.678
827.107 | 8143.005 | 76.6759
827.204 | 8143.779 | 76.6771
827.328 | 8144.85 | 76.6741
827.436 | 8146.464 | 76.6695
827.517 | 8146.464 | 76.6663
827.629 | 8148.062 | 76.6635
827.713 | 8148.869 | 76.6613
827.827 | 8150.368 | 76.6588
827.936 | 8151.027 | 76.655
828.012 | 8151.719 | 76.6538
828.131 | 8153.218 | 76.6514
828.21 | 8153.794 | 76.6494
828.303 | 8154.766 | 76.6427
828.4 | 8156.101 | 76.6371
828.528 | 8157.386 | 76.632
828.628 | 8158.044 | 76.6235
828.704 | 8158.967 | 76.6229
828.808 | 8159.527 | 76.6159
828.901 | 8160.894 | 76.6061
829.026 | 8162.196 | 76.606
829.105 | 8162.756 | 76.603
829.239 | 8163.727 | 76.5865
829.329 | 8165.21 | 76.5511
829.404 | 8165.787 | 76.5472
829.531 | 8166.693 | 76.545
829.61 | 8167.417 | 76.5443
829.727 | 8169.048 | 76.5398
829.827 | 8170.201 | 76.5369
829.926 | 8171.025 | 76.5364
830.009 | 8171.684 | 76.5357
830.135 | 8172.886 | 76.5334
830.209 | 8173.479 | 76.5332
830.326 | 8174.583 | 76.5308
830.427 | 8175.39 | 76.53
830.505 | 8176.395 | 76.5294
830.623 | 8178.026 | 76.5271
830.723 | 8179.146 | 76.5261
830.824 | 8179.788 | 76.5228
830.911 | 8180.332 | 76.5237
831.019 | 8182.292 | 76.5193
831.117 | 8182.786 | 76.5171
831.226 | 8183.791 | 76.515
831.307 | 8184.417 | 76.5164
831.427 | 8186.081 | 76.5127
831.53 | 8186.74 | 76.5082
831.622 | 8187.745 | 76.5092
831.718 | 8188.321 | 76.5106
831.805 | 8189.277 | 76.5068
831.919 | 8190.94 | 76.5067
832.009 | 8192.176 | 76.5067
832.105 | 8192.686 | 76.5085
832.228 | 8193.708 | 76.5038
832.329 | 8194.383 | 76.5037
832.413 | 8196.211 | 76.5022
832.51 | 8196.837 | 76.4998
832.607 | 8197.546 | 76.5
832.717 | 8199.094 | 76.4963
832.809 | 8199.094 | 76.4939
832.908 | 8200.626 | 76.4922
833.002 | 8201.334 | 76.4914
833.11 | 8202.883 | 76.4927
833.21 | 8203.575 | 76.4896
833.303 | 8205.14 | 76.4894
833.432 | 8205.733 | 76.4896
833.512 | 8206.803 | 76.4876
833.612 | 8208.204 | 76.4871
833.71 | 8208.813 | 76.4843
833.804 | 8209.818 | 76.4809
833.901 | 8211.07 | 76.4843
834.012 | 8211.58 | 76.4839
834.114 | 8212.948 | 76.4805
834.207 | 8213.854 | 76.4776
834.328 | 8214.529 | 76.4798
834.419 | 8215.765 | 76.48
834.508 | 8217.181 | 76.4802
834.615 | 8217.741 | 76.4795
834.714 | 8218.878 | 76.4774
834.821 | 8219.487 | 76.4767
834.903 | 8220.294 | 76.4775
835.004 | 8221.975 | 76.4745
835.128 | 8223.375 | 76.4756
835.224 | 8223.375 | 76.4726
835.301 | 8225.121 | 76.4729
835.417 | 8225.615 | 76.4737
835.507 | 8226.603 | 76.4709
835.613 | 8227.197 | 76.4728
835.733 | 8228.827 | 76.4696
835.817 | 8229.42 | 76.4692
835.906 | 8230.54 | 76.466
836.038 | 8232.023 | 76.466
836.105 | 8232.665 | 76.4664
836.214 | 8233.571 | 76.4659
836.306 | 8234.395 | 76.4661
836.438 | 8236.026 | 76.4663
836.52 | 8236.602 | 76.4645
836.627 | 8237.788 | 76.465
836.706 | 8238.398 | 76.4624
836.808 | 8239.633 | 76.4639
836.933 | 8241.116 | 76.4633
837.046 | 8241.808 | 76.4622
837.111 | 8242.549 | 76.465
837.209 | 8243.801 | 76.4638
837.33 | 8244.69 | 76.4608
837.422 | 8245.432 | 76.4584
837.509 | 8246.321 | 76.4583
837.633 | 8248.084 | 76.4554
837.732 | 8248.776 | 76.4546
837.805 | 8249.402 | 76.4531
837.923 | 8251.016 | 76.4499
838.032 | 8251.708 | 76.4348
838.121 | 8253.273 | 76.4378
838.217 | 8253.75 | 76.431
838.359 | 8255.035 | 76.4346
838.418 | 8255.925 | 76.4364
838.503 | 8256.765 | 76.4348
838.627 | 8257.671 | 76.4331
838.7 | 8258.363 | 76.4347
838.831 | 8259.829 | 76.4352
838.903 | 8260.422 | 76.4348
839 | 8261.69 | 76.4359
839.121 | 8262.679 | 76.4383
839.215 | 8264.046 | 76.4385
839.334 | 8264.738 | 76.4385
839.417 | 8265.907 | 76.4371
839.506 | 8266.418 | 76.4391
839.622 | 8268.329 | 76.4423
839.702 | 8268.329 | 76.4415
839.823 | 8269.745 | 76.4408
839.908 | 8270.322 | 76.4433
840.011 | 8272.019 | 76.4428
840.12 | 8272.579 | 76.4459
840.216 | 8273.55 | 76.4497
840.311 | 8275.214 | 76.4487
840.409 | 8275.972 | 76.4498
840.518 | 8276.598 | 76.45
840.622 | 8277.998 | 76.4507
840.7 | 8278.706 | 76.4556
840.815 | 8279.678 | 76.4521
840.906 | 8281.128 | 76.455
841.043 | 8281.688 | 76.4561
841.118 | 8282.742 | 76.4578
841.207 | 8283.286 | 76.4578
841.305 | 8284.95 | 76.4594
841.401 | 8285.444 | 76.4605
841.509 | 8286.762 | 76.4618
841.619 | 8287.47 | 76.4665
841.704 | 8289.101 | 76.4646
841.814 | 8289.562 | 76.4652
841.91 | 8290.88 | 76.469
842.005 | 8292.099 | 76.4693
842.105 | 8292.741 | 76.4725
842.217 | 8293.515 | 76.4732
842.319 | 8294.438 | 76.4756
842.402 | 8295.261 | 76.4768
842.505 | 8296.958 | 76.4813
842.602 | 8297.403 | 76.478
842.707 | 8298.787 | 76.4833
842.824 | 8298.787 | 76.4813
842.906 | 8300.928 | 76.4854
843.014 | 8301.455 | 76.4853
843.108 | 8302.773 | 76.4887
843.205 | 8303.794 | 76.4904
843.309 | 8304.601 | 76.4895
843.407 | 8305.194 | 76.4887
843.509 | 8306.199 | 76.4915
843.603 | 8307.847 | 76.4934
843.707 | 8308.423 | 76.4945
843.801 | 8310.054 | 76.5001
843.935 | 8310.877 | 76.5008
844.022 | 8311.454 | 76.5014
844.108 | 8312.525 | 76.506
844.205 | 8313.184 | 76.5061
844.309 | 8314.188 | 76.5077
844.412 | 8315.918 | 76.5081
844.501 | 8316.906 | 76.5122
844.603 | 8317.565 | 76.5152
844.732 | 8318.784 | 76.5162
844.844 | 8320.25 | 76.5187
844.907 | 8320.25 | 76.5217
845.023 | 8321.881 | 76.518
845.11 | 8322.441 | 76.5216
845.223 | 8324.105 | 76.5262
845.31 | 8324.731 | 76.528
845.433 | 8325.736 | 76.5261
845.505 | 8326.411 | 76.5259
845.607 | 8327.185 | 76.5316
845.72 | 8328.981 | 76.5338
845.803 | 8329.64 | 76.5342
845.904 | 8330.694 | 76.5344
846.001 | 8331.617 | 76.5451
846.106 | 8332.473 | 76.5485
846.203 | 8333.181 | 76.5488
846.322 | 8334.911 | 76.5418
846.403 | 8335.438 | 76.5438
846.512 | 8336.707 | 76.5535
846.619 | 8337.678 | 76.5552
846.734 | 8339.013 | 76.5498
846.806 | 8339.606 | 76.5504
846.914 | 8341.022 | 76.5759
847.003 | 8341.632 | 76.5851
847.128 | 8342.703 | 76.6057
847.231 | 8343.411 | 76.6163
847.309 | 8344.416 | 76.6224
847.437 | 8345.964 | 76.6236
847.5 | 8346.656 | 76.626
847.614 | 8347.776 | 76.6251
847.717 | 8348.336 | 76.6278
847.806 | 8349.259 | 76.6259
847.928 | 8350.791 | 76.6103
848.016 | 8352.224 | 76.6082
848.111 | 8353.014 | 76.6146
848.201 | 8353.624 | 76.6161
848.315 | 8354.612 | 76.6072
848.419 | 8356.243 | 76.6086
848.516 | 8356.918 | 76.6165
848.609 | 8357.495 | 76.6182
848.726 | 8359.076 | 76.6124
848.833 | 8359.686 | 76.6206
848.912 | 8360.79 | 76.6273
849.024 | 8362.041 | 76.6189
849.128 | 8362.717 | 76.629
849.216 | 8363.376 | 76.6264
849.319 | 8364.512 | 76.6282
849.412 | 8365.287 | 76.6894
849.508 | 8367.148 | 76.6821
849.633 | 8367.708 | 76.6833
849.712 | 8368.779 | 76.6892
849.806 | 8370.162 | 76.6963
849.936 | 8370.723 | 76.6827
850.007 | 8371.826 | 76.6741
850.112 | 8372.485 | 76.6851
850.223 | 8373.902 | 76.6693
850.306 | 8374.841 | 76.6939
850.422 | 8375.516 | 76.6757
850.506 | 8376.307 | 76.7259
850.612 | 8378.185 | 76.7171
850.733 | 8378.761 | 76.6964
850.803 | 8379.914 | 76.6925
850.918 | 8380.507 | 76.6925
851.015 | 8381.281 | 76.7302
851.103 | 8383.11 | 76.7049
851.229 | 8383.686 | 76.6963
851.335 | 8384.873 | 76.6726
851.41 | 8385.416 | 76.6572
851.516 | 8387.047 | 76.6595
851.601 | 8387.772 | 76.6633
851.751 | 8389.057 | 76.6691
851.806 | 8389.617 | 76.6708
851.902 | 8390.374 | 76.6704
852.039 | 8392.203 | 76.674
852.102 | 8392.203 | 76.673
852.204 | 8393.801 | 76.6771
852.305 | 8395.102 | 76.6809
852.414 | 8395.58 | 76.6813
852.507 | 8396.749 | 76.684
852.632 | 8398.429 | 76.6882
852.707 | 8398.429 | 76.6889
852.816 | 8399.121 | 76.6943
852.91 | 8400.637 | 76.6962
853.045 | 8401.938 | 76.6979
853.115 | 8402.531 | 76.6983
853.209 | 8403.701 | 76.7063
853.31 | 8404.327 | 76.7031
853.419 | 8405.76 | 76.7096
853.527 | 8406.781 | 76.7129
853.612 | 8407.391 | 76.7167
853.702 | 8408.214 | 76.7217
853.832 | 8409.993 | 76.7284
853.929 | 8410.553 | 76.7276
854.022 | 8411.756 | 76.7319
854.109 | 8412.316 | 76.7317
854.204 | 8413.733 | 76.7345
854.33 | 8415.067 | 76.7401
854.411 | 8415.676 | 76.7411
854.533 | 8416.714 | 76.7447
854.606 | 8417.439 | 76.7443
854.738 | 8419.152 | 76.7479
854.822 | 8419.893 | 76.7514
854.936 | 8420.849 | 76.7558
855.002 | 8421.606 | 76.7587
855.118 | 8423.073 | 76.7599
855.212 | 8423.55 | 76.7638
855.327 | 8425.148 | 76.7674
855.413 | 8425.708 | 76.7689
855.5 | 8426.795 | 76.7702
855.613 | 8428.344 | 76.7754
855.719 | 8428.92 | 76.7771
855.819 | 8429.925 | 76.7763
855.919 | 8430.518 | 76.7828
856.006 | 8431.276 | 76.7837
856.101 | 8432.132 | 76.7873
856.217 | 8434.274 | 76.7912
856.334 | 8434.719 | 76.7956
856.423 | 8435.724 | 76.7994
856.505 | 8436.465 | 76.7987
856.624 | 8438.046 | 76.8029
856.729 | 8438.656 | 76.8063
856.81 | 8439.875 | 76.8088
856.91 | 8440.435 | 76.8103
857.012 | 8441.522 | 76.814
857.112 | 8442.823 | 76.8164
857.21 | 8443.828 | 76.8184
857.309 | 8444.981 | 76.8226
857.419 | 8445.541 | 76.8262
857.515 | 8447.172 | 76.8317
857.611 | 8447.666 | 76.8356
857.709 | 8449.132 | 76.8383
857.805 | 8449.808 | 76.841
857.915 | 8451.224 | 76.8444
858.026 | 8451.685 | 76.8474
858.111 | 8452.97 | 76.8508
858.231 | 8453.514 | 76.8526
858.308 | 8454.568 | 76.857
858.411 | 8455.968 | 76.8594
858.52 | 8456.578 | 76.8633
858.619 | 8457.863 | 76.8674
858.711 | 8458.868 | 76.8657
858.811 | 8460.136 | 76.871
858.907 | 8460.745 | 76.8711
859.017 | 8461.503 | 76.8773
859.13 | 8462.788 | 76.8778
859.207 | 8463.727 | 76.8787
859.312 | 8464.435 | 76.884
859.41 | 8465.21 | 76.8878
859.505 | 8466.198 | 76.8889
859.636 | 8468.422 | 76.8904
859.707 | 8468.932 | 76.8936
859.805 | 8469.789 | 76.8947
859.915 | 8470.481 | 76.902
860.016 | 8471.403 | 76.9041
860.111 | 8472.227 | 76.907
860.207 | 8473.232 | 76.9098
860.305 | 8474.187 | 76.9142
860.401 | 8475.093 | 76.9141
860.501 | 8476.806 | 76.9219
860.643 | 8478.075 | 76.9243
860.709 | 8478.668 | 76.9251
860.801 | 8479.524 | 76.9282
860.906 | 8480.084 | 76.9371
861.044 | 8482.028 | 76.9371
861.109 | 8482.539 | 76.9414
861.2 | 8483.214 | 76.9438
861.327 | 8484.812 | 76.9561
861.413 | 8485.323 | 76.9519
861.502 | 8486.245 | 76.9576
861.607 | 8487.102 | 76.9585
861.704 | 8488.732 | 76.963
861.829 | 8490.363 | 76.9657
861.907 | 8490.363 | 76.9673
862.03 | 8491.813 | 76.9729
862.105 | 8492.373 | 76.975
862.205 | 8493.477 | 76.9789
862.337 | 8495.009 | 76.9837
862.403 | 8495.602 | 76.9855
862.522 | 8497.101 | 76.9875
862.607 | 8497.661 | 76.9919
862.719 | 8498.698 | 76.9964
862.814 | 8499.819 | 76.9956
862.931 | 8500.889 | 76.9995
863.017 | 8501.383 | 77.0048
863.123 | 8502.981 | 77.0056
863.205 | 8503.591 | 77.0089
863.326 | 8504.711 | 77.0157
863.401 | 8505.337 | 77.0184
863.5 | 8506.441 | 77.021
863.632 | 8507.956 | 77.0225
863.715 | 8508.598 | 77.0264
863.834 | 8510.163 | 77.0325
863.925 | 8511.036 | 77.0319
864.032 | 8511.942 | 77.0343
864.101 | 8512.568 | 77.0381
864.223 | 8513.59 | 77.0418
864.306 | 8514.298 | 77.0449
864.423 | 8516.028 | 77.0488
864.524 | 8516.604 | 77.0534
864.628 | 8517.312 | 77.0544
864.728 | 8519.059 | 77.0613
864.834 | 8519.701 | 77.0612
864.924 | 8520.739 | 77.0653
865.019 | 8521.332 | 77.0656
865.11 | 8522.979 | 77.0713
865.202 | 8523.473 | 77.0681
865.321 | 8524.972 | 77.0725
865.409 | 8525.532 | 77.0776
865.527 | 8527.048 | 77.0846
865.626 | 8527.575 | 77.0812
865.723 | 8528.316 | 77.0874
865.812 | 8529.305 | 77.0906
865.905 | 8530.211 | 77.0964
866.011 | 8531.858 | 77.0959
866.133 | 8532.681 | 77.0992
866.211 | 8533.752 | 77.1034
866.304 | 8535.103 | 77.105
866.414 | 8535.581 | 77.1082
866.523 | 8536.338 | 77.1083
866.61 | 8538.15 | 77.1117
866.734 | 8538.628 | 77.1189
866.803 | 8539.748 | 77.1197
866.915 | 8541.198 | 77.1226
867.004 | 8541.807 | 77.1241
867.109 | 8542.779 | 77.1286
867.203 | 8543.636 | 77.1295
867.312 | 8544.805 | 77.1315
867.408 | 8545.843 | 77.1352
867.513 | 8546.403 | 77.1393
867.605 | 8548.083 | 77.1404
867.728 | 8548.66 | 77.1455
867.808 | 8549.846 | 77.1461
867.911 | 8550.439 | 77.151
868.014 | 8551.295 | 77.1543
868.101 | 8552.893 | 77.1566
868.21 | 8553.437 | 77.1591
868.319 | 8554.425 | 77.1626
868.402 | 8556.04 | 77.1622
868.511 | 8556.666 | 77.1649
868.607 | 8557.786 | 77.1679
868.705 | 8559.087 | 77.1711
868.808 | 8559.548 | 77.1747
868.902 | 8560.257 | 77.1731
869.034 | 8561.805 | 77.1771
869.12 | 8562.398 | 77.1806
869.205 | 8564.095 | 77.1845
869.337 | 8564.737 | 77.188
869.42 | 8565.413 | 77.186
869.512 | 8566.599 | 77.1888
869.605 | 8568.081 | 77.192
869.71 | 8568.641 | 77.1943
869.834 | 8569.794 | 77.1965
869.912 | 8570.404 | 77.198
870.025 | 8571.639 | 77.1991
870.11 | 8572.298 | 77.2035
870.252 | 8573.929 | 77.2078
870.302 | 8574.753 | 77.2079
870.44 | 8576.202 | 77.2105
870.504 | 8576.202 | 77.2141
870.631 | 8577.816 | 77.2175
870.72 | 8578.376 | 77.2192
870.802 | 8579.315 | 77.2205
870.921 | 8581.259 | 77.2254
871.032 | 8582.083 | 77.2269
871.123 | 8582.956 | 77.2285
871.21 | 8583.681 | 77.2313
871.335 | 8584.801 | 77.2339
871.4 | 8585.41 | 77.2377
871.524 | 8587.107 | 77.2392
871.615 | 8587.684 | 77.2385
871.72 | 8588.59 | 77.2423
871.806 | 8589.281 | 77.2439
871.91 | 8590.682 | 77.249
872.016 | 8591.769 | 77.25
872.109 | 8592.378 | 77.2516
872.229 | 8593.762 | 77.2523
872.315 | 8595.195 | 77.2545
872.431 | 8596.085 | 77.2567
872.533 | 8596.645 | 77.2588
872.624 | 8598.275 | 77.266
872.725 | 8598.934 | 77.2656
872.81 | 8598.934 | 77.2661
872.934 | 8600.565 | 77.2709
873.002 | 8601.389 | 77.2718
873.125 | 8602.657 | 77.2756
873.224 | 8604.14 | 77.2781
873.302 | 8604.14 | 77.2777
873.415 | 8605.902 | 77.2787
873.511 | 8606.66 | 77.281
873.614 | 8607.846 | 77.2819
873.705 | 8608.357 | 77.2853
873.824 | 8610.004 | 77.2895
873.903 | 8610.564 | 77.2896
874.014 | 8612.014 | 77.2928
874.105 | 8612.59 | 77.2945
874.228 | 8613.76 | 77.2982
874.317 | 8615.209 | 77.3
874.41 | 8615.819 | 77.2991
874.514 | 8616.889 | 77.3023
874.609 | 8617.466 | 77.3032
874.732 | 8618.685 | 77.3056
874.824 | 8619.756 | 77.3064
874.907 | 8620.464 | 77.3087
875.018 | 8621.667 | 77.3114
875.147 | 8622.704 | 77.3135
875.212 | 8623.544 | 77.3178
875.308 | 8625.109 | 77.3155
875.407 | 8625.752 | 77.319
875.515 | 8626.493 | 77.3199
875.611 | 8627.465 | 77.3237
875.71 | 8629.129 | 77.3236
875.815 | 8629.722 | 77.3254
875.903 | 8630.875 | 77.3277
876.011 | 8632.127 | 77.3301
876.11 | 8632.753 | 77.331
876.202 | 8633.543 | 77.3294
876.309 | 8634.367 | 77.3339
876.411 | 8635.981 | 77.3328
876.534 | 8636.591 | 77.3317
876.614 | 8637.744 | 77.3347
876.714 | 8638.32 | 77.3359
876.835 | 8639.836 | 77.3418
876.92 | 8640.396 | 77.3411
877.002 | 8642.076 | 77.3462
877.135 | 8643.18 | 77.3429
877.25 | 8643.987 | 77.3442
877.334 | 8644.58 | 77.3496
877.405 | 8645.782 | 77.3462
877.541 | 8647.018 | 77.3469
877.624 | 8647.611 | 77.3482
877.719 | 8648.78 | 77.3467
877.802 | 8650.049 | 77.3493
877.911 | 8650.675 | 77.3489
878.034 | 8651.713 | 77.3497
878.128 | 8653.014 | 77.3505
878.231 | 8653.986 | 77.3509
878.327 | 8654.645 | 77.3531
878.435 | 8655.831 | 77.3553
878.511 | 8656.391 | 77.3573
878.61 | 8657.495 | 77.3582
878.706 | 8658.137 | 77.3599
878.828 | 8659.982 | 77.3642
878.903 | 8660.493 | 77.3672
879.008 | 8661.646 | 77.3683
879.137 | 8662.749 | 77.3678
879.22 | 8663.441 | 77.3704
879.33 | 8665.055 | 77.3707
879.406 | 8665.055 | 77.3709
879.522 | 8666.966 | 77.3747
879.622 | 8667.773 | 77.3737
879.734 | 8668.894 | 77.3735
879.803 | 8669.388 | 77.3741
879.92 | 8670.936 | 77.375
880.031 | 8671.776 | 77.3769
880.144 | 8672.995 | 77.3759
880.231 | 8674.082 | 77.377
880.303 | 8674.082 | 77.3806
880.418 | 8675.911 | 77.3808
880.512 | 8676.702 | 77.3809
880.626 | 8677.706 | 77.3842
880.7 | 8678.283 | 77.3823
880.835 | 8679.93 | 77.3844
880.901 | 8680.589 | 77.3849
881.007 | 8681.545 | 77.3899
881.114 | 8682.994 | 77.3883
881.201 | 8683.571 | 77.3903
881.326 | 8684.641 | 77.3926
881.42 | 8686.058 | 77.3923
881.513 | 8686.486 | 77.3924
881.619 | 8687.87 | 77.3942
881.719 | 8688.809 | 77.3927
881.801 | 8689.369 | 77.3945
881.914 | 8690.868 | 77.3943
882.002 | 8691.543 | 77.3962
882.126 | 8692.614 | 77.3977
882.214 | 8694.179 | 77.4014
882.31 | 8694.756 | 77.3993
882.409 | 8695.596 | 77.3978
882.528 | 8697.029 | 77.4023
882.619 | 8697.902 | 77.4042
882.708 | 8698.511 | 77.4027
882.837 | 8699.368 | 77.4004
882.905 | 8700.916 | 77.4011
883.022 | 8701.674 | 77.371
883.117 | 8702.3 | 77.3633
883.209 | 8703.931 | 77.3627
883.318 | 8705.216 | 77.3588
883.425 | 8705.973 | 77.3581
883.507 | 8706.945 | 77.3524
883.636 | 8707.588 | 77.3504
883.725 | 8708.444 | 77.3483
883.821 | 8709.317 | 77.3493
883.908 | 8711.146 | 77.3489
884.016 | 8711.673 | 77.3404
884.104 | 8712.777 | 77.3423
884.214 | 8714.193 | 77.3377
884.303 | 8714.77 | 77.3345
884.409 | 8715.758 | 77.3287
884.518 | 8716.499 | 77.3231
884.607 | 8717.373 | 77.3207
884.711 | 8719.119 | 77.319
884.806 | 8719.909 | 77.317
884.906 | 8720.403 | 77.3142
885.002 | 8721.87 | 77.311
885.112 | 8722.397 | 77.3094
885.202 | 8723.319 | 77.3081
885.311 | 8724.966 | 77.3071
885.411 | 8725.774 | 77.3052
885.508 | 8726.713 | 77.3038
885.604 | 8728.047 | 77.3042
885.714 | 8728.673 | 77.3019
885.809 | 8729.694 | 77.3012
885.906 | 8730.798 | 77.3007
886.004 | 8732.066 | 77.2997
886.111 | 8732.643 | 77.2965
886.249 | 8734.24 | 77.2952
886.302 | 8734.24 | 77.2927
886.406 | 8735.081 | 77.2925
886.516 | 8736.81 | 77.2874
886.638 | 8737.864 | 77.2854
886.709 | 8738.408 | 77.2873
886.804 | 8739.298 | 77.2882
886.93 | 8741.027 | 77.2848
887.011 | 8741.488 | 77.2824
887.123 | 8742.707 | 77.2818
887.201 | 8743.646 | 77.2798
887.306 | 8744.503 | 77.2789
887.409 | 8745.64 | 77.2768
887.5 | 8746.48 | 77.2779
887.611 | 8747.666 | 77.2748
887.738 | 8748.819 | 77.2757
887.847 | 8750.137 | 77.2707
887.906 | 8750.137 | 77.2678
888.029 | 8751.734 | 77.2693
888.113 | 8752.327 | 77.2693
888.241 | 8753.958 | 77.2649
888.306 | 8754.452 | 77.2638
888.423 | 8755.951 | 77.2621
888.512 | 8756.479 | 77.2597
888.632 | 8757.796 | 77.2598
888.74 | 8759.131 | 77.2534
888.805 | 8759.131 | 77.2525
888.924 | 8761.289 | 77.2523
889.026 | 8761.98 | 77.2474
889.104 | 8762.442 | 77.2494
889.209 | 8763.677 | 77.2488
889.337 | 8764.731 | 77.2443
889.419 | 8765.44 | 77.2431
889.507 | 8766.428 | 77.2427
889.612 | 8767.647 | 77.2388
889.736 | 8768.817 | 77.2378
889.8 | 8769.393 | 77.2351
889.919 | 8771.04 | 77.2326
890.008 | 8771.65 | 77.2308
890.115 | 8772.704 | 77.2303
890.207 | 8773.347 | 77.2321
890.325 | 8775.01 | 77.2288
890.408 | 8775.62 | 77.2262
890.524 | 8776.855 | 77.2225
890.605 | 8777.316 | 77.2217
890.721 | 8778.898 | 77.2213
890.833 | 8780.084 | 77.2185
890.912 | 8780.809 | 77.2149
891.02 | 8782.242 | 77.2098
891.109 | 8782.95 | 77.2069
891.201 | 8783.543 | 77.204
891.31 | 8784.943 | 77.1994
891.424 | 8785.569 | 77.1977
891.504 | 8786.442 | 77.1943
891.616 | 8788.007 | 77.1905
891.712 | 8788.6 | 77.1884
891.837 | 8789.852 | 77.1845
891.916 | 8790.873 | 77.1853
892.022 | 8791.73 | 77.1789
892.109 | 8792.274 | 77.1785
892.217 | 8794.053 | 77.1752
892.32 | 8794.959 | 77.1706
892.403 | 8795.733 | 77.1681
892.511 | 8796.425 | 77.1644
892.621 | 8797.858 | 77.1594
892.715 | 8798.83 | 77.1595
892.814 | 8799.835 | 77.1542
892.907 | 8801.103 | 77.1516
893.04 | 8802.256 | 77.1456
893.118 | 8802.948 | 77.1442
893.227 | 8803.607 | 77.1394
893.31 | 8804.809 | 77.1373
893.406 | 8806.061 | 77.1328
893.503 | 8806.687 | 77.128
893.601 | 8808.005 | 77.1248
893.739 | 8808.581 | 77.1203
893.803 | 8809.669 | 77.1173
893.905 | 8810.377 | 77.1132
894.005 | 8811.678 | 77.1138
894.109 | 8812.42 | 77.1048
894.216 | 8813.556 | 77.1025
894.308 | 8814.363 | 77.0971
894.452 | 8815.994 | 77.095
894.527 | 8816.587 | 77.0882
894.631 | 8817.658 | 77.0603
894.715 | 8818.317 | 76.9757
894.828 | 8819.981 | 76.9487
894.906 | 8820.606 | 76.9376
895.018 | 8821.545 | 76.9061
895.101 | 8823.011 | 76.9027
895.201 | 8823.703 | 76.8976
895.305 | 8824.609 | 76.8951
895.427 | 8825.96 | 76.8902
895.501 | 8826.635 | 76.8881
895.625 | 8828.266 | 76.8837
895.726 | 8828.975 | 76.8804
895.804 | 8829.666 | 76.8786
895.939 | 8831.165 | 76.87
896.03 | 8832.137 | 76.8692
896.115 | 8832.697 | 76.868
896.204 | 8833.785 | 76.8649
896.324 | 8834.707 | 76.861
896.409 | 8835.251 | 76.8592
896.507 | 8836.717 | 76.852
896.629 | 8837.623 | 76.851
896.715 | 8838.315 | 76.846
896.805 | 8839.418 | 76.8435
896.93 | 8841.016 | 76.8413
897.019 | 8841.922 | 76.8388
897.105 | 8842.779 | 76.8384
897.22 | 8843.536 | 76.8325
897.321 | 8845.25 | 76.8279
897.421 | 8845.958 | 76.8268
897.508 | 8846.633 | 76.8275
897.618 | 8847.671 | 76.8258
897.706 | 8848.231 | 76.8273
897.827 | 8849.714 | 76.8234
897.902 | 8850.307 | 76.8203
898.04 | 8851.904 | 76.8147
898.104 | 8852.432 | 76.8138
898.2 | 8853.568 | 76.8109
898.325 | 8854.968 | 76.8077
898.409 | 8855.743 | 76.8075
898.528 | 8856.632 | 76.8004
898.619 | 8858.197 | 76.7982
898.727 | 8858.774 | 76.7946
898.824 | 8860.273 | 76.7892
898.913 | 8860.915 | 76.7861
899.032 | 8861.524 | 76.7844
899.102 | 8862.348 | 76.7811
899.201 | 8863.04 | 76.7777
899.328 | 8864.786 | 76.7673
899.41 | 8865.313 | 76.7526
899.525 | 8867.109 | 76.7501
899.614 | 8867.982 | 76.7461
899.723 | 8868.492 | 76.7477
899.807 | 8870.074 | 76.7439
899.921 | 8870.963 | 76.7432
900.009 | 8871.688 | 76.7429
900.103 | 8872.331 | 76.7396
900.222 | 8873.945 | 76.7408
900.324 | 8874.637 | 76.7398
900.416 | 8875.592 | 76.7359
900.522 | 8876.218 | 76.7357
900.615 | 8877.981 | 76.7353
900.731 | 8878.623 | 76.7326
900.807 | 8879.71 | 76.735
900.903 | 8880.386 | 76.7339
901.022 | 8881.951 | 76.7336
901.11 | 8882.478 | 76.7331
901.207 | 8884.108 | 76.7336
901.318 | 8884.57 | 76.7284
901.427 | 8885.624 | 76.7278
901.528 | 8886.481 | 76.7266
901.606 | 8888.062 | 76.725
901.703 | 8888.754 | 76.7263
901.8 | 8889.824 | 76.7218
901.911 | 8890.417 | 76.7225
902.023 | 8891.851 | 76.7226
902.105 | 8892.888 | 76.7222
902.212 | 8893.547 | 76.7205
902.306 | 8895.129 | 76.7226
902.408 | 8895.705 | 76.7182
902.502 | 8896.71 | 76.7194
902.612 | 8897.632 | 76.7212
902.736 | 8899.362 | 76.7327
902.801 | 8899.362 | 76.7317
902.906 | 8901.059 | 76.7403
903.012 | 8901.652 | 76.7487
903.106 | 8902.624 | 76.7601
903.208 | 8903.217 | 76.7673
903.304 | 8904.073 | 76.7726
903.432 | 8906.132 | 76.7883
903.504 | 8906.725 | 76.7894
903.61 | 8907.829 | 76.7898
903.701 | 8908.389 | 76.7914
903.826 | 8909.839 | 76.7838
903.922 | 8910.399 | 76.7757
904.031 | 8912.013 | 76.7562
904.108 | 8912.837 | 76.7496
904.23 | 8914.122 | 76.7463
904.31 | 8914.682 | 76.7483
904.432 | 8915.703 | 76.7382
904.516 | 8916.329 | 76.7389
904.604 | 8917.251 | 76.7464
904.709 | 8918.717 | 76.7365
904.832 | 8919.739 | 76.7411
904.907 | 8920.332 | 76.7438
905.029 | 8921.979 | 76.7322
905.109 | 8922.424 | 76.7372
905.203 | 8923.676 | 76.7415
905.327 | 8924.648 | 76.7336
905.411 | 8925.274 | 76.7399
905.5 | 8926.18 | 76.7356
905.622 | 8927.893 | 76.737
905.702 | 8928.354 | 76.7832
905.835 | 8929.836 | 76.7636
905.924 | 8931.22 | 76.7601
906.025 | 8931.945 | 76.7597
906.11 | 8932.637 | 76.7534
906.235 | 8933.773 | 76.7521
906.319 | 8934.383 | 76.7561
906.426 | 8935.585 | 76.7701
906.529 | 8936.277 | 76.7692
906.606 | 8937.315 | 76.7735
906.725 | 8938.995 | 76.7722
906.812 | 8939.638 | 76.7707
906.914 | 8940.857 | 76.7716
907.007 | 8941.318 | 76.769
907.115 | 8942.866 | 76.7758
907.219 | 8943.69 | 76.7764
907.326 | 8944.81 | 76.7791
907.408 | 8945.453 | 76.7781
907.527 | 8947.017 | 76.7782
907.63 | 8947.627 | 76.7775
907.722 | 8948.681 | 76.7822
907.817 | 8949.274 | 76.7858
907.91 | 8950.938 | 76.7839
908.02 | 8951.514 | 76.7809
908.116 | 8953.145 | 76.7804
908.209 | 8953.755 | 76.7802
908.308 | 8954.562 | 76.7794
908.425 | 8955.979 | 76.7803
908.518 | 8956.885 | 76.7792
908.609 | 8957.576 | 76.77
908.714 | 8958.416 | 76.7611
908.826 | 8959.784 | 76.7714
908.915 | 8960.97 | 76.7535
909.011 | 8961.777 | 76.7591
909.101 | 8962.238 | 76.7535
909.204 | 8963.852 | 76.7744
909.306 | 8964.33 | 76.7704
909.41 | 8965.813 | 76.7691
909.503 | 8967.015 | 76.7664
909.611 | 8967.839 | 76.7501
909.717 | 8968.91 | 76.7499
909.808 | 8969.568 | 76.7452
909.906 | 8970.359 | 76.7684
910.015 | 8971.792 | 76.7629
910.101 | 8972.715 | 76.7521
910.216 | 8973.588 | 76.7175
910.312 | 8974.181 | 76.6866
910.408 | 8975.169 | 76.6867
910.5 | 8976.833 | 76.6868
910.612 | 8977.409 | 76.6881
910.704 | 8978.299 | 76.6877
910.847 | 8979.979 | 76.6904
910.911 | 8980.737 | 76.6942
911.04 | 8982.219 | 76.6936
911.104 | 8983.043 | 76.6944
911.232 | 8984.163 | 76.6997
911.31 | 8984.756 | 76.6981
911.435 | 8985.778 | 76.701
911.511 | 8986.354 | 76.7006
911.63 | 8988.001 | 76.7034
911.709 | 8988.611 | 76.7003
911.805 | 8989.714 | 76.7018
911.915 | 8990.588 | 76.702
912.005 | 8991.345 | 76.7031
912.136 | 8992.778 | 76.7031
912.209 | 8993.371 | 76.7047
912.309 | 8994.442 | 76.7017
912.401 | 8995.991 | 76.704
912.51 | 8996.617 | 76.7071
912.632 | 8997.72 | 76.704
912.719 | 8998.33 | 76.6858
912.806 | 8999.45 | 76.6815
912.902 | 9000.092 | 76.6731
913.006 | 9001.047 | 76.6715
913.127 | 9002.711 | 76.6664
913.215 | 9003.304 | 76.6651
913.304 | 9004.391 | 76.6651
913.43 | 9005.659 | 76.6638
913.504 | 9006.335 | 76.6613
913.606 | 9007.06 | 76.6595
913.737 | 9008.954 | 76.6582
913.83 | 9009.547 | 76.6577
913.904 | 9010.305 | 76.6603
914.018 | 9011.837 | 76.6585
914.103 | 9012.545 | 76.6558
914.217 | 9014.143 | 76.6567
914.304 | 9014.143 | 76.6566
914.421 | 9015.889 | 76.6602
914.507 | 9016.416 | 76.6567
914.617 | 9018.179 | 76.6557
914.702 | 9018.673 | 76.6573
914.82 | 9019.546 | 76.6552
914.905 | 9020.205 | 76.6547
915.024 | 9021.984 | 76.657
915.109 | 9022.626 | 76.6586
915.226 | 9023.829 | 76.6581
915.333 | 9025.048 | 76.6586
915.418 | 9025.805 | 76.6532
915.518 | 9026.464 | 76.6526
915.627 | 9027.914 | 76.6546
915.722 | 9028.869 | 76.6523
915.803 | 9029.38 | 76.6562
915.911 | 9031.11 | 76.6578
916.016 | 9031.785 | 76.6551
916.103 | 9032.543 | 76.6561
916.227 | 9033.597 | 76.6506
916.316 | 9034.272 | 76.6525
916.42 | 9035.425 | 76.6531
916.521 | 9036.233 | 76.6522
916.629 | 9037.995 | 76.6516
916.722 | 9038.951 | 76.656
916.811 | 9039.741 | 76.6499
916.906 | 9040.334 | 76.6537
917.013 | 9041.29 | 76.6499
917.118 | 9043.019 | 76.6518
917.212 | 9043.448 | 76.6489
917.307 | 9045.045 | 76.6503
917.447 | 9045.622 | 76.6548
917.513 | 9046.792 | 76.651
917.611 | 9048.093 | 76.6546
917.721 | 9048.719 | 76.6544
917.804 | 9049.592 | 76.6547
917.923 | 9050.959 | 76.6549
918.004 | 9051.717 | 76.6548
918.114 | 9052.854 | 76.6526
918.218 | 9053.479 | 76.6533
918.309 | 9054.517 | 76.6533
918.411 | 9056.082 | 76.6529
918.506 | 9056.609 | 76.6539
918.634 | 9058.009 | 76.6532
918.712 | 9058.487 | 76.6542
918.807 | 9059.706 | 76.6534
918.913 | 9060.596 | 76.6514
919.03 | 9061.683 | 76.6498
919.134 | 9063.132 | 76.6497
919.21 | 9063.676 | 76.6508
919.315 | 9064.582 | 76.6478
919.402 | 9065.982 | 76.6493
919.513 | 9066.625 | 76.6494
919.602 | 9067.284 | 76.6478
919.722 | 9068.815 | 76.6462
919.802 | 9069.82 | 76.6469
919.939 | 9071.072 | 76.6483
920.014 | 9071.072 | 76.6457
920.107 | 9073.049 | 76.6455
920.203 | 9073.658 | 76.6466
920.333 | 9075.042 | 76.6468
920.404 | 9075.668 | 76.6463
920.503 | 9076.591 | 76.645
920.641 | 9078.139 | 76.6487
920.706 | 9078.139 | 76.6475
920.833 | 9079.753 | 76.6461
920.902 | 9080.33 | 76.6456
921.009 | 9081.45 | 76.6473
921.108 | 9082.109 | 76.6474
921.205 | 9083.69 | 76.6489
921.332 | 9084.596 | 76.6502
921.406 | 9085.305 | 76.6482
921.503 | 9086.029 | 76.6501
921.635 | 9087.907 | 76.649
921.717 | 9088.484 | 76.6533
921.825 | 9089.653 | 76.6459
921.911 | 9090.23 | 76.6478
922.029 | 9091.992 | 76.6481
922.105 | 9092.52 | 76.6519
922.206 | 9093.426 | 76.6496
922.305 | 9094.084 | 76.6509
922.418 | 9095.979 | 76.649
922.525 | 9096.918 | 76.6473
922.608 | 9097.61 | 76.6493
922.723 | 9099.24 | 76.6479
922.826 | 9099.949 | 76.6501
922.903 | 9100.674 | 76.6516
923.025 | 9102.255 | 76.6469
923.106 | 9102.255 | 76.6464
923.215 | 9103.853 | 76.646
923.347 | 9103.853 | 76.6446
923.425 | 9106.258 | 76.6452
923.529 | 9106.983 | 76.6459
923.618 | 9107.691 | 76.644
923.701 | 9108.729 | 76.6472
923.837 | 9109.602 | 76.6433
923.907 | 9110.359 | 76.6471
924.005 | 9111.661 | 76.6448
924.117 | 9113.143 | 76.6451
924.216 | 9113.967 | 76.6441
924.321 | 9114.412 | 76.6466
924.428 | 9115.598 | 76.6452
924.521 | 9116.273 | 76.643
924.615 | 9118.118 | 76.6444
924.721 | 9118.695 | 76.6416
924.82 | 9119.864 | 76.6433
924.918 | 9121.182 | 76.644
925.022 | 9121.907 | 76.6434
925.149 | 9122.895 | 76.6432
925.202 | 9123.521 | 76.642
925.311 | 9125.119 | 76.6436
925.408 | 9125.597 | 76.6422
925.522 | 9126.799 | 76.6416
925.617 | 9128.183 | 76.6406
925.702 | 9128.644 | 76.6379
925.812 | 9130.11 | 76.6378
925.907 | 9130.555 | 76.6356
926.028 | 9131.626 | 76.6374
926.117 | 9133.125 | 76.6319
926.207 | 9133.767 | 76.6334
926.307 | 9134.558 | 76.6323
926.405 | 9135.315 | 76.6305
926.524 | 9136.946 | 76.6278
926.613 | 9137.951 | 76.624
926.708 | 9138.396 | 76.6242
926.805 | 9139.862 | 76.6217
926.915 | 9140.438 | 76.6231
927.004 | 9141.295 | 76.6226
927.115 | 9142.843 | 76.621
927.225 | 9143.947 | 76.6243
927.305 | 9144.688 | 76.6203
927.411 | 9145.38 | 76.6079
927.507 | 9146.22 | 76.5974
927.604 | 9147.093 | 76.5939
927.703 | 9148.823 | 76.5844
927.809 | 9149.334 | 76.5839
927.914 | 9150.371 | 76.581
928.007 | 9151.887 | 76.5767
928.115 | 9152.332 | 76.5763
928.234 | 9153.798 | 76.5732
928.314 | 9154.341 | 76.5718
928.401 | 9155.989 | 76.569
928.501 | 9156.796 | 76.5677
928.613 | 9157.389 | 76.563
928.7 | 9158.262 | 76.5608
928.805 | 9159.876 | 76.5605
928.908 | 9160.502 | 76.5586
929.003 | 9161.046 | 76.5565
929.104 | 9163.022 | 76.5557
929.213 | 9163.615 | 76.5514
929.333 | 9165.131 | 76.5461
929.409 | 9165.691 | 76.544
929.506 | 9166.696 | 76.5476
929.602 | 9167.997 | 76.542
929.737 | 9168.771 | 76.5404
929.855 | 9170.056 | 76.5344
929.906 | 9171.028 | 76.5357
930.016 | 9171.654 | 76.5317
930.103 | 9172.692 | 76.5305
930.226 | 9174.059 | 76.5235
930.305 | 9174.636 | 76.5236
930.402 | 9175.657 | 76.5205
930.506 | 9176.892 | 76.5151
930.638 | 9177.881 | 76.5133
930.703 | 9178.375 | 76.5122
930.808 | 9179.594 | 76.5105
930.9 | 9180.665 | 76.5105
931.004 | 9181.587 | 76.5099
931.103 | 9182.18 | 76.5072
931.226 | 9183.646 | 76.5006
931.313 | 9184.223 | 76.5023
931.421 | 9186.183 | 76.4967
931.522 | 9186.891 | 76.4961
931.603 | 9187.336 | 76.4888
931.704 | 9188.061 | 76.48
931.835 | 9189.889 | 76.468
931.918 | 9190.515 | 76.4622
932.039 | 9191.701 | 76.4515
932.159 | 9192.92 | 76.4473
932.217 | 9193.843 | 76.4382
932.307 | 9194.633 | 76.4342
932.426 | 9195.638 | 76.4293
932.509 | 9196.248 | 76.4216
932.628 | 9197.961 | 76.4087
932.702 | 9198.735 | 76.4031
932.825 | 9199.575 | 76.38
932.902 | 9200.234 | 76.3772
933.016 | 9201.832 | 76.3647
933.117 | 9202.623 | 76.361
933.214 | 9203.809 | 76.3565
933.305 | 9203.809 | 76.3526
933.418 | 9205.851 | 76.3328
933.525 | 9206.527 | 76.3292
933.63 | 9207.251 | 76.324
933.713 | 9208.882 | 76.3203
933.834 | 9209.492 | 76.309
933.904 | 9210.315 | 76.3058
934.022 | 9211.897 | 76.2961
934.126 | 9212.424 | 76.2925
934.202 | 9213.247 | 76.289
934.311 | 9214.779 | 76.2831
934.413 | 9215.735 | 76.2809
934.52 | 9216.575 | 76.2738
934.609 | 9217.184 | 76.2712
934.726 | 9218.963 | 76.2658
934.814 | 9219.935 | 76.2563
934.909 | 9220.759 | 76.2556
935.002 | 9221.22 | 76.2558
935.118 | 9222.637 | 76.2462
935.227 | 9223.279 | 76.2422
935.309 | 9225.058 | 76.2336
935.418 | 9225.651 | 76.2305
935.506 | 9226.722 | 76.2264
935.612 | 9228.073 | 76.2217
935.703 | 9228.699 | 76.2173
935.815 | 9229.835 | 76.2131
935.904 | 9230.708 | 76.2106
936.013 | 9232.125 | 76.2077
936.125 | 9232.57 | 76.2017
936.216 | 9233.575 | 76.2011
936.305 | 9234.3 | 76.1961
936.419 | 9235.897 | 76.1938
936.523 | 9236.556 | 76.1889
936.61 | 9237.709 | 76.1817
936.714 | 9238.434 | 76.1763
936.811 | 9239.39 | 76.1701
936.91 | 9240.361 | 76.1664
937.003 | 9241.992 | 76.1595
937.114 | 9242.618 | 76.1575
937.23 | 9244.265 | 76.1488
937.307 | 9245.007 | 76.1477
937.404 | 9245.517 | 76.1411
937.5 | 9246.802 | 76.137
937.607 | 9247.379 | 76.1351
937.707 | 9248.153 | 76.1277
937.802 | 9249.718 | 76.1233
937.942 | 9250.953 | 76.1177
938.009 | 9251.563 | 76.115
938.132 | 9252.617 | 76.105
938.217 | 9253.292 | 76.0986
938.341 | 9254.956 | 76.085
938.408 | 9255.566 | 76.0826
938.532 | 9256.587 | 76.0759
938.609 | 9257.295 | 76.0768
938.741 | 9258.959 | 76.0718
938.8 | 9259.552 | 76.0667
938.906 | 9260.31 | 76.064
939.009 | 9261.413 | 76.0632
939.107 | 9262.105 | 76.058
939.202 | 9263.061 | 76.0516
939.324 | 9264.939 | 76.0517
939.409 | 9265.581 | 76.0481
939.537 | 9266.767 | 76.0437
939.646 | 9268.035 | 76.042
939.725 | 9268.925 | 76.0405
939.812 | 9269.6 | 76.0372
939.937 | 9270.77 | 76.0337
940 | 9271.346 | 76.0305
940.131 | 9273.109 | 76.0288
940.215 | 9273.109 | 76.0256
940.323 | 9274.888 | 76.0217
940.42 | 9275.679 | 76.0174
940.519 | 9276.865 | 76.0166
940.614 | 9277.425 | 76.0139
940.71 | 9278.611 | 76.0105
940.815 | 9279.813 | 76.011
940.918 | 9280.489 | 76.0075
941.024 | 9281.559 | 76.0005
941.103 | 9282.218 | 75.9983
941.224 | 9284.03 | 75.9959
941.334 | 9284.656 | 75.9908
941.427 | 9285.842 | 75.9887
941.51 | 9286.402 | 75.9844
941.605 | 9287.539 | 75.981
941.712 | 9288.758 | 75.9766
941.816 | 9289.779 | 75.9733
941.908 | 9290.274 | 75.9742
942.027 | 9291.987 | 75.9665
942.126 | 9292.53 | 75.9645
942.223 | 9293.255 | 75.9615
942.319 | 9294.21 | 75.9611
942.411 | 9295.891 | 75.9529
942.526 | 9296.467 | 75.9507
942.623 | 9297.67 | 75.9492
942.729 | 9298.23 | 75.9447
942.819 | 9299.844 | 75.9439
942.925 | 9300.503 | 75.9422
943.012 | 9302.117 | 75.9349
943.112 | 9302.924 | 75.9339
943.227 | 9303.386 | 75.9314
943.314 | 9303.962 | 75.9294
943.419 | 9305.264 | 75.9252
943.514 | 9307.076 | 75.9201
943.608 | 9307.866 | 75.9159
943.724 | 9308.657 | 75.9146
943.826 | 9309.266 | 75.9099
943.911 | 9311.045 | 75.9041
944.01 | 9311.54 | 75.8972
944.117 | 9312.759 | 75.8965
944.214 | 9313.78 | 75.8942
944.311 | 9314.324 | 75.892
944.404 | 9315.987 | 75.8839
944.508 | 9316.663 | 75.883
944.621 | 9317.635 | 75.8763
944.721 | 9318.26 | 75.8755
944.806 | 9320.007 | 75.8716
944.913 | 9320.501 | 75.8674
945.002 | 9321.786 | 75.864
945.103 | 9322.313 | 75.8611
945.206 | 9324.026 | 75.8562
945.315 | 9324.454 | 75.8561
945.409 | 9325.476 | 75.8544
945.528 | 9326.53 | 75.8524
945.602 | 9327.6 | 75.8474
945.705 | 9329.001 | 75.8444
945.833 | 9330.104 | 75.8405
945.906 | 9330.566 | 75.8372
946.012 | 9331.504 | 75.8377
946.107 | 9332.114 | 75.8345
946.2 | 9333.778 | 75.8268
946.308 | 9334.321 | 75.8272
946.413 | 9335.59 | 75.8213
946.505 | 9336.693 | 75.8225
946.604 | 9337.468 | 75.8192
946.706 | 9338.538 | 75.8126
946.811 | 9339.543 | 75.8105
946.943 | 9340.943 | 75.806
947 | 9341.569 | 75.8077
947.107 | 9342.343 | 75.7999
947.228 | 9343.941 | 75.7946
947.301 | 9344.946 | 75.7931
947.427 | 9346.05 | 75.7878
947.506 | 9346.643 | 75.7871
947.628 | 9347.565 | 75.7803
947.706 | 9348.241 | 75.7774
947.801 | 9349.246 | 75.7753
947.906 | 9350.745 | 75.7661
948.017 | 9351.453 | 75.7475
948.123 | 9352.507 | 75.7453
948.21 | 9353.215 | 75.7474
948.323 | 9355.192 | 75.7416
948.423 | 9355.868 | 75.7389
948.532 | 9356.576 | 75.7389
948.609 | 9357.432 | 75.7357
948.718 | 9358.948 | 75.7328
948.821 | 9359.887 | 75.7311
948.908 | 9360.562 | 75.7316
949.033 | 9361.633 | 75.7315
949.106 | 9362.308 | 75.7265
949.227 | 9363.626 | 75.7229
949.31 | 9364.252 | 75.7251
949.432 | 9365.751 | 75.7206
949.501 | 9366.278 | 75.7185
949.624 | 9367.563 | 75.7182
949.719 | 9368.98 | 75.7138
949.853 | 9369.672 | 75.7165
949.933 | 9370.907 | 75.7159
950.001 | 9371.467 | 75.7154
950.124 | 9372.571 | 75.7139
950.214 | 9374.086 | 75.7123
950.333 | 9374.811 | 75.7094
950.404 | 9375.47 | 75.7073
950.51 | 9377.068 | 75.7076
950.611 | 9377.875 | 75.7054
950.733 | 9378.468 | 75.7056
950.828 | 9379.621 | 75.7009
950.911 | 9380.412 | 75.7017
951.02 | 9381.532 | 75.7016
951.103 | 9382.207 | 75.6996
951.223 | 9383.904 | 75.6985
951.302 | 9384.612 | 75.7004
951.417 | 9385.551 | 75.6975
951.508 | 9387.017 | 75.6939
951.63 | 9387.594 | 75.6923
951.724 | 9388.763 | 75.6904
951.825 | 9389.373 | 75.6947
951.9 | 9390.229 | 75.6902
952.01 | 9391.712 | 75.6891
952.113 | 9392.75 | 75.6904
952.207 | 9394.002 | 75.6886
952.304 | 9394.578 | 75.6869
952.413 | 9395.237 | 75.6896
952.517 | 9396.357 | 75.6868
952.602 | 9398.004 | 75.6865
952.703 | 9398.499 | 75.687
952.814 | 9399.24 | 75.6839
952.914 | 9401.085 | 75.6855
953.008 | 9401.744 | 75.6845
953.103 | 9402.963 | 75.6842
953.221 | 9403.473 | 75.6834
953.328 | 9404.182 | 75.6847
953.4 | 9405.681 | 75.686
953.53 | 9406.438 | 75.684
953.651 | 9408.185 | 75.6818
953.71 | 9409.058 | 75.6825
953.809 | 9409.502 | 75.6823
953.9 | 9410.211 | 75.6816
954.018 | 9411.842 | 75.685
954.121 | 9412.385 | 75.6841
954.21 | 9414.032 | 75.6831
954.314 | 9414.609 | 75.6834
954.431 | 9416.256 | 75.6841
954.501 | 9416.256 | 75.6824
954.603 | 9417.623 | 75.6859
954.701 | 9418.678 | 75.6847
954.841 | 9419.913 | 75.6832
954.923 | 9420.506 | 75.6828
955.03 | 9421.61 | 75.682
955.115 | 9422.252 | 75.6816
955.204 | 9423.158 | 75.6801
955.348 | 9424.888 | 75.6804
955.419 | 9425.464 | 75.68
955.512 | 9426.634 | 75.6823
955.613 | 9427.26 | 75.6821
955.705 | 9428.644 | 75.6851
955.83 | 9430.291 | 75.6801
955.906 | 9430.291 | 75.6804
956.01 | 9431.675 | 75.6789
956.133 | 9432.613 | 75.6818
956.215 | 9433.289 | 75.6798
956.332 | 9434.969 | 75.68
956.401 | 9435.43 | 75.6794
956.507 | 9436.6 | 75.6796
956.628 | 9437.654 | 75.6791
956.708 | 9438.264 | 75.68
956.837 | 9439.532 | 75.6766
956.907 | 9440.339 | 75.6775
957.019 | 9441.97 | 75.6782
957.11 | 9442.53 | 75.6807
957.225 | 9444.227 | 75.684
957.325 | 9444.919 | 75.68
957.404 | 9445.594 | 75.6782
957.524 | 9446.615 | 75.6813
957.601 | 9447.208 | 75.6796
957.716 | 9448.806 | 75.6816
957.82 | 9449.811 | 75.6787
957.901 | 9450.272 | 75.68
958.009 | 9451.573 | 75.677
958.103 | 9452.529 | 75.678
958.225 | 9453.896 | 75.6794
958.308 | 9454.555 | 75.6798
958.432 | 9455.609 | 75.6793
958.525 | 9457.174 | 75.6811
958.624 | 9457.882 | 75.6823
958.709 | 9458.574 | 75.6809
958.834 | 9459.612 | 75.6818
958.915 | 9460.32 | 75.6799
959.02 | 9462.132 | 75.6764
959.119 | 9462.973 | 75.6781
959.203 | 9463.516 | 75.6823
959.328 | 9464.669 | 75.6831
959.42 | 9466.135 | 75.6865
959.503 | 9466.597 | 75.6832
959.618 | 9467.453 | 75.6827
959.719 | 9468.771 | 75.682
959.817 | 9469.71 | 75.6848
959.912 | 9470.27 | 75.6855
960.014 | 9471.917 | 75.6872
960.133 | 9472.461 | 75.6847
960.225 | 9473.597 | 75.6817
960.309 | 9474.24 | 75.684
960.415 | 9475.871 | 75.6848
960.537 | 9476.431 | 75.6854
960.624 | 9477.567 | 75.6853
960.713 | 9479.05 | 75.6868
960.809 | 9479.544 | 75.6863
960.913 | 9480.335 | 75.688
961.003 | 9481.965 | 75.6838
961.114 | 9482.427 | 75.6898
961.205 | 9483.992 | 75.6885
961.307 | 9484.634 | 75.6902
961.409 | 9485.507 | 75.6904
961.509 | 9486.677 | 75.6882
961.608 | 9487.616 | 75.6878
961.703 | 9488.966 | 75.6875
961.805 | 9489.592 | 75.689
961.911 | 9490.334 | 75.6878
962.007 | 9491.338 | 75.6902
962.112 | 9492.491 | 75.6893
962.203 | 9493.925 | 75.6879
962.32 | 9494.419 | 75.6896
962.4 | 9495.144 | 75.6906
962.506 | 9497.005 | 75.6887
962.603 | 9497.598 | 75.6927
962.711 | 9498.339 | 75.6925
962.801 | 9499.245 | 75.6931
962.906 | 9500.975 | 75.693
963.021 | 9501.568 | 75.6946
963.137 | 9502.705 | 75.6946
963.209 | 9503.298 | 75.6933
963.317 | 9504.039 | 75.6911
963.406 | 9505.752 | 75.6937
963.51 | 9506.411 | 75.6927
963.629 | 9507.91 | 75.6947
963.705 | 9508.602 | 75.6943
963.839 | 9510.035 | 75.6916
963.926 | 9510.875 | 75.6975
964.01 | 9511.353 | 75.6968
964.129 | 9512.918 | 75.6979
964.202 | 9512.918 | 75.7003
964.344 | 9514.861 | 75.6984
964.404 | 9515.537 | 75.6964
964.509 | 9516.476 | 75.6995
964.606 | 9517.036 | 75.6978
964.737 | 9518.914 | 75.7008
964.805 | 9519.49 | 75.7001
964.902 | 9520.627 | 75.7017
965.02 | 9521.829 | 75.7016
965.106 | 9522.505 | 75.7016
965.22 | 9524.152 | 75.7009
965.313 | 9524.597 | 75.7024
965.437 | 9525.651 | 75.7061
965.513 | 9526.31 | 75.7069
965.603 | 9527.479 | 75.7065
965.722 | 9528.962 | 75.7054
965.807 | 9529.505 | 75.7077
965.9 | 9530.692 | 75.7089
966.003 | 9531.482 | 75.7091
966.128 | 9533.064 | 75.7077
966.217 | 9533.854 | 75.7103
966.306 | 9534.497 | 75.7117
966.418 | 9536.127 | 75.7106
966.502 | 9536.605 | 75.7119
966.621 | 9537.561 | 75.7075
966.725 | 9538.911 | 75.7106
966.819 | 9539.62 | 75.7088
966.919 | 9540.756 | 75.7094
967.008 | 9541.25 | 75.7085
967.123 | 9543.161 | 75.7078
967.212 | 9543.837 | 75.7077
967.314 | 9544.413 | 75.7099
967.421 | 9545.599 | 75.707
967.499 | 9546.126 | 75.7094
967.615 | 9547.774 | 75.7096
967.73 | 9548.564 | 75.7082
967.812 | 9549.701 | 75.7099
967.902 | 9550.195 | 75.7115
968.011 | 9551.744 | 75.7135
968.115 | 9552.781 | 75.715
968.211 | 9554.033 | 75.717
968.318 | 9554.544 | 75.7144
968.404 | 9555.252 | 75.7164
968.508 | 9556.356 | 75.7192
968.613 | 9558.053 | 75.7199
968.709 | 9558.646 | 75.7175
968.821 | 9559.436 | 75.7146
968.92 | 9560.326 | 75.7184
969.005 | 9561.199 | 75.7172
969.103 | 9562.961 | 75.7181
969.205 | 9563.62 | 75.7177
969.325 | 9564.411 | 75.7159
969.418 | 9565.515 | 75.7157
969.512 | 9566.141 | 75.7141
969.605 | 9567.804 | 75.714
969.721 | 9568.859 | 75.7134
969.81 | 9569.534 | 75.7095
969.905 | 9570.967 | 75.7112
970.017 | 9571.577 | 75.7125
970.113 | 9572.285 | 75.7108
970.207 | 9573.751 | 75.7145
970.305 | 9574.953 | 75.7129
970.425 | 9575.481 | 75.7136
970.541 | 9576.897 | 75.7128
970.626 | 9577.474 | 75.7136
970.704 | 9578.577 | 75.7171
970.802 | 9579.928 | 75.7134
970.951 | 9581.147 | 75.7185
971.008 | 9582.004 | 75.7158
971.105 | 9582.498 | 75.715
971.216 | 9583.717 | 75.7221
971.3 | 9584.672 | 75.7175
971.412 | 9585.298 | 75.7177
971.503 | 9586.978 | 75.7181
971.601 | 9587.572 | 75.7191
971.708 | 9588.56 | 75.7148
971.807 | 9589.169 | 75.7152
971.91 | 9590.306 | 75.7164
972.043 | 9591.937 | 75.7156
972.109 | 9592.546 | 75.7122
972.225 | 9594.161 | 75.701
972.325 | 9594.902 | 75.7025
972.41 | 9595.528 | 75.7006
972.526 | 9597.192 | 75.7003
972.648 | 9597.883 | 75.6986
972.717 | 9598.443 | 75.6953
972.825 | 9599.613 | 75.681
972.902 | 9600.173 | 75.681
973.035 | 9601.853 | 75.6781
973.117 | 9602.43 | 75.6783
973.211 | 9603.583 | 75.6735
973.332 | 9604.884 | 75.6714
973.422 | 9605.84 | 75.6719
973.502 | 9606.317 | 75.6697
973.621 | 9607.866 | 75.6643
973.719 | 9609.118 | 75.6682
973.824 | 9609.892 | 75.6655
973.9 | 9610.452 | 75.6619
974.006 | 9611.407 | 75.6591
974.133 | 9612.709 | 75.658
974.2 | 9613.269 | 75.6568
974.319 | 9614.784 | 75.6539
974.402 | 9615.295 | 75.654
974.502 | 9616.02 | 75.639
974.627 | 9617.931 | 75.5976
974.7 | 9618.491 | 75.5903
974.835 | 9620.023 | 75.5813
974.916 | 9620.896 | 75.5788
975.001 | 9621.456 | 75.5725
975.125 | 9622.592 | 75.5718
975.23 | 9623.202 | 75.5647
975.303 | 9624.256 | 75.5666
975.423 | 9625.623 | 75.56
975.503 | 9626.315 | 75.5582
975.605 | 9627.007 | 75.5562
975.723 | 9628.835 | 75.5518
975.821 | 9629.445 | 75.551
975.925 | 9630.614 | 75.5465
976.021 | 9631.207 | 75.5436
976.104 | 9632.13 | 75.5396
976.209 | 9633.81 | 75.5283
976.315 | 9634.271 | 75.5274
976.419 | 9635.375 | 75.5243
976.522 | 9636.133 | 75.5232
976.628 | 9637.945 | 75.5207
976.705 | 9638.604 | 75.5186
976.808 | 9640.004 | 75.5172
976.908 | 9640.498 | 75.5164
977.013 | 9641.305 | 75.5128
977.119 | 9643.101 | 75.5111
977.202 | 9643.562 | 75.5109
977.315 | 9644.419 | 75.5082
977.409 | 9645.852 | 75.5071
977.514 | 9646.461 | 75.5075
977.613 | 9647.861 | 75.5026
977.735 | 9648.471 | 75.5049
977.806 | 9649.69 | 75.5036
977.914 | 9651.073 | 75.5017
978.04 | 9651.551 | 75.5004
978.107 | 9652.688 | 75.4979
978.201 | 9653.923 | 75.4975
978.309 | 9654.73 | 75.4945
978.414 | 9655.801 | 75.4964
978.521 | 9656.46 | 75.4968
978.614 | 9657.663 | 75.4944
978.708 | 9658.256 | 75.4923
978.818 | 9659.639 | 75.491
978.911 | 9660.726 | 75.4913
979.003 | 9661.616 | 75.4932
979.108 | 9662.077 | 75.4875
979.208 | 9663.642 | 75.4862
979.333 | 9664.565 | 75.4874
979.416 | 9665.256 | 75.4864
979.504 | 9666.574 | 75.4844
979.61 | 9667.315 | 75.4858
979.714 | 9668.221 | 75.4844
979.835 | 9670.099 | 75.4835
979.904 | 9670.659 | 75.4836
980.049 | 9671.878 | 75.4807
980.136 | 9672.455 | 75.4822
980.233 | 9674.25 | 75.4792
980.303 | 9674.926 | 75.4766
980.408 | 9675.371 | 75.4761
980.546 | 9676.853 | 75.4734
980.615 | 9677.413 | 75.4747
980.7 | 9678.55 | 75.4767
980.836 | 9679.736 | 75.4732
980.922 | 9680.279 | 75.472
981.009 | 9681.383 | 75.4696
981.143 | 9682.899 | 75.4673
981.208 | 9683.376 | 75.4679
981.322 | 9684.809 | 75.4639
981.429 | 9685.402 | 75.4657
981.529 | 9687.214 | 75.4615
981.63 | 9687.906 | 75.4611
981.704 | 9688.598 | 75.4627
981.836 | 9690.015 | 75.4606
981.929 | 9690.888 | 75.461
982.007 | 9691.398 | 75.4605
982.103 | 9692.585 | 75.4582
982.228 | 9694.215 | 75.468
982.303 | 9694.215 | 75.475
982.418 | 9695.78 | 75.4899
982.515 | 9696.587 | 75.4966
982.617 | 9698.218 | 75.5024
982.709 | 9698.218 | 75.4962
982.826 | 9699.651 | 75.4961
982.904 | 9700.31 | 75.494
983.026 | 9701.859 | 75.4918
983.102 | 9702.583 | 75.4893
983.218 | 9703.506 | 75.4937
983.301 | 9704.099 | 75.4971
983.419 | 9705.812 | 75.498
983.504 | 9706.471 | 75.4957
983.63 | 9707.558 | 75.4833
983.721 | 9709.123 | 75.4692
983.811 | 9709.518 | 75.4724
983.936 | 9710.606 | 75.4653
984.004 | 9711.314 | 75.4671
984.115 | 9713.093 | 75.4616
984.211 | 9713.554 | 75.4537
984.332 | 9714.691 | 75.4525
984.413 | 9716.042 | 75.4469
984.526 | 9716.865 | 75.4416
984.614 | 9717.409 | 75.4448
984.701 | 9718.298 | 75.4546
984.835 | 9719.797 | 75.441
984.902 | 9720.291 | 75.4466
985.007 | 9721.51 | 75.4442
985.133 | 9722.729 | 75.444
985.228 | 9723.289 | 75.4967
985.302 | 9724.228 | 75.4951
985.409 | 9726.024 | 75.4949
985.526 | 9726.485 | 75.4884
985.62 | 9727.951 | 75.4897
985.736 | 9728.561 | 75.492
985.812 | 9729.648 | 75.495
985.919 | 9730.554 | 75.487
986.01 | 9731.114 | 75.4747
986.107 | 9732.794 | 75.4562
986.228 | 9733.338 | 75.4274
986.327 | 9734.787 | 75.428
986.407 | 9735.71 | 75.4254
986.533 | 9736.402 | 75.4244
986.612 | 9737.472 | 75.423
986.71 | 9739.021 | 75.4234
986.804 | 9739.581 | 75.4238
986.914 | 9740.899 | 75.4234
987.026 | 9741.508 | 75.4225
987.107 | 9742.711 | 75.4225
987.216 | 9743.93 | 75.4213
987.311 | 9744.737 | 75.4194
987.416 | 9745.758 | 75.4171
987.525 | 9746.45 | 75.4181
987.615 | 9747.521 | 75.4178
987.705 | 9748.246 | 75.4166
987.811 | 9749.876 | 75.4158
987.921 | 9750.469 | 75.4152
988.006 | 9751.672 | 75.4143
988.15 | 9753.138 | 75.416
988.213 | 9754.027 | 75.4129
988.309 | 9754.604 | 75.4105
988.417 | 9755.609 | 75.4113
988.5 | 9756.927 | 75.4162
988.635 | 9757.635 | 75.4135
988.708 | 9758.294 | 75.4137
988.805 | 9759.645 | 75.4122
988.913 | 9760.386 | 75.4104
989.01 | 9761.671 | 75.4073
989.104 | 9762.626 | 75.4301
989.219 | 9763.236 | 75.4341
989.304 | 9764.158 | 75.4398
989.439 | 9765.822 | 75.4475
989.506 | 9766.349 | 75.4505
989.602 | 9767.914 | 75.4494
989.7 | 9768.408 | 75.447
989.834 | 9769.726 | 75.4416
989.913 | 9770.253 | 75.4432
990.01 | 9771.274 | 75.423
990.101 | 9772.922 | 75.4157
990.209 | 9773.498 | 75.4199
990.33 | 9774.602 | 75.4087
990.403 | 9775.228 | 75.4264
990.521 | 9776.826 | 75.4102
990.637 | 9777.863 | 75.4396
990.703 | 9778.456 | 75.4364
990.809 | 9779.428 | 75.4265
990.941 | 9780.911 | 75.4087
991.007 | 9781.52 | 75.4184
991.103 | 9782.476 | 75.4135
991.211 | 9783.546 | 75.4058
991.327 | 9785.194 | 75.393
991.408 | 9785.194 | 75.3937
991.522 | 9786.759 | 75.3906
991.602 | 9787.286 | 75.392
991.726 | 9788.883 | 75.3948
991.804 | 9789.493 | 75.3925
991.92 | 9791.107 | 75.3885
992.015 | 9791.569 | 75.3905
992.102 | 9792.672 | 75.3882
992.207 | 9793.381 | 75.3898
992.317 | 9794.912 | 75.3908
992.402 | 9795.44 | 75.3855
992.533 | 9796.972 | 75.3858
992.622 | 9797.845 | 75.3866
992.72 | 9799.097 | 75.3848
992.863 | 9799.706 | 75.3842
992.912 | 9800.843 | 75.3863
993.026 | 9801.436 | 75.3838
993.121 | 9803.116 | 75.3785
993.217 | 9803.923 | 75.3763
993.313 | 9803.923 | 75.3757
993.435 | 9805.85 | 75.373
993.517 | 9806.443 | 75.3738
993.638 | 9807.992 | 75.372
993.702 | 9807.992 | 75.3709
993.83 | 9809.639 | 75.3689
993.903 | 9810.281 | 75.3679
994.007 | 9811.517 | 75.368
994.126 | 9813.181 | 75.3641
994.223 | 9813.856 | 75.3646
994.32 | 9814.762 | 75.3623
994.401 | 9815.24 | 75.3599
994.533 | 9816.706 | 75.3566
994.621 | 9817.249 | 75.352
994.719 | 9819.061 | 75.3368
994.861 | 9819.704 | 75.3347
994.921 | 9820.807 | 75.331
995.017 | 9821.565 | 75.3297
995.13 | 9822.784 | 75.3154
995.213 | 9823.41 | 75.3141
995.32 | 9824.942 | 75.3167
995.404 | 9825.469 | 75.3131
995.512 | 9826.425 | 75.3146
995.616 | 9828.039 | 75.3149
995.739 | 9828.648 | 75.3153
995.809 | 9829.802 | 75.3124
995.919 | 9830.362 | 75.3152
996.015 | 9832.042 | 75.3145
996.108 | 9832.816 | 75.3141
996.2 | 9833.409 | 75.3134
996.325 | 9834.628 | 75.313
996.421 | 9835.188 | 75.3131
996.521 | 9836.078 | 75.3106
996.607 | 9837.791 | 75.3101
996.72 | 9838.351 | 75.3088
996.814 | 9839.273 | 75.3052
996.903 | 9840.953 | 75.3071
997.008 | 9841.827 | 75.3086
997.122 | 9842.601 | 75.3079
997.211 | 9843.984 | 75.2961
997.309 | 9844.627 | 75.2929
997.406 | 9845.368 | 75.2916
997.503 | 9846.9 | 75.2918
997.613 | 9847.361 | 75.2901
997.717 | 9848.317 | 75.2844
997.807 | 9849.799 | 75.2808
997.908 | 9850.425 | 75.2807
998.02 | 9851.842 | 75.2819
998.11 | 9852.715 | 75.2811
998.218 | 9853.39 | 75.28
998.308 | 9854.461 | 75.2764
998.403 | 9855.021 | 75.2784
998.508 | 9856.718 | 75.2747
998.622 | 9857.393 | 75.2754
998.729 | 9859.189 | 75.2741
998.8 | 9859.189 | 75.2746
998.904 | 9860.671 | 75.2716
999.017 | 9861.248 | 75.2714
999.105 | 9862.582 | 75.2724
999.21 | 9863.307 | 75.2722
999.318 | 9864.443 | 75.2736
999.415 | 9865.267 | 75.272
999.502 | 9866.898 | 75.2685
999.626 | 9867.474 | 75.268
999.746 | 9868.562 | 75.2688
999.813 | 9869.369 | 75.2702
999.906 | 9870.407 | 75.2711
1000.037 | 9871.873 | 75.2711
1000.119 | 9872.416 | 75.2701
1000.229 | 9873.619 | 75.27
1000.314 | 9874.195 | 75.2677
1000.404 | 9875.085 | 75.27
1000.503 | 9876.468 | 75.2698
1000.608 | 9877.325 | 75.2699
1000.706 | 9878.033 | 75.2676
1000.801 | 9878.989 | 75.2699
1000.923 | 9880.85 | 75.27
1001.01 | 9881.542 | 75.2696
1001.135 | 9882.712 | 75.2702
1001.208 | 9883.288 | 75.2696
1001.33 | 9884.622 | 75.2704
1001.417 | 9885.199 | 75.2682
1001.504 | 9886.303 | 75.2679
1001.631 | 9887.917 | 75.2668
1001.704 | 9887.917 | 75.2683
1001.803 | 9889.647 | 75.2592
1001.929 | 9891.014 | 75.249
1002.01 | 9891.607 | 75.2466
1002.128 | 9892.513 | 75.2413
1002.221 | 9893.205 | 75.2391
1002.309 | 9894.144 | 75.2373
1002.4 | 9895 | 75.2339
1002.521 | 9896.812 | 75.2323
1002.601 | 9897.29 | 75.2303
1002.703 | 9897.932 | 75.2297
1002.835 | 9899.81 | 75.2244
1002.935 | 9900.436 | 75.2256
1003.003 | 9901.26 | 75.224
1003.114 | 9902.841 | 75.2199
1003.203 | 9903.434 | 75.2154
1003.322 | 9903.434 | 75.2183
1003.407 | 9905.114 | 75.2153
1003.52 | 9906.795 | 75.2161
1003.61 | 9907.734 | 75.2144
1003.703 | 9908.261 | 75.2113
1003.815 | 9909.875 | 75.2113
1003.925 | 9910.501 | 75.212
1004.001 | 9911.423 | 75.2102
1004.112 | 9912.461 | 75.2103
1004.218 | 9914.059 | 75.2087
1004.31 | 9914.636 | 75.2056
1004.407 | 9915.492 | 75.2053
1004.53 | 9916.233 | 75.2017
1004.615 | 9918.012 | 75.2048
1004.711 | 9918.523 | 75.202
1004.803 | 9919.166 | 75.1996
1004.917 | 9920.747 | 75.1999
1005.018 | 9921.29 | 75.2018
1005.113 | 9923.004 | 75.1993
1005.207 | 9923.58 | 75.2008
1005.314 | 9924.601 | 75.1974
1005.412 | 9925.194 | 75.1957
1005.518 | 9926.825 | 75.1959
1005.605 | 9927.468 | 75.195
1005.71 | 9928.258 | 75.1924
1005.802 | 9929.906 | 75.1902
1005.923 | 9930.466 | 75.1945
1006.019 | 9931.586 | 75.192
1006.104 | 9932.097 | 75.1929
1006.2 | 9933.711 | 75.191
1006.308 | 9934.156 | 75.1891
1006.409 | 9935.803 | 75.1873
1006.529 | 9936.379 | 75.1865
1006.637 | 9937.598 | 75.1867
1006.7 | 9938.257 | 75.1906
1006.805 | 9939.938 | 75.1864
1006.914 | 9940.531 | 75.1831
1007.012 | 9941.667 | 75.1859
1007.109 | 9942.952 | 75.1832
1007.202 | 9943.644 | 75.1831
1007.301 | 9944.879 | 75.184
1007.41 | 9945.39 | 75.1808
1007.51 | 9946.609 | 75.179
1007.604 | 9947.614 | 75.1803
1007.709 | 9948.042 | 75.18
1007.836 | 9949.706 | 75.1817
1007.907 | 9950.249 | 75.181
1008.014 | 9951.518 | 75.1814
1008.134 | 9953.066 | 75.178
1008.24 | 9953.824 | 75.1786
1008.321 | 9954.45 | 75.1793
1008.428 | 9955.636 | 75.1815
1008.514 | 9956.147 | 75.1769
1008.628 | 9957.86 | 75.1756
1008.708 | 9958.337 | 75.1751
1008.8 | 9959.902 | 75.1777
1008.901 | 9960.397 | 75.1765
1009.003 | 9961.088 | 75.1735
1009.136 | 9962.785 | 75.1745
1009.204 | 9963.279 | 75.1735
1009.307 | 9964.679 | 75.1707
1009.407 | 9965.47 | 75.1713
1009.531 | 9966.524 | 75.1699
1009.622 | 9967.233 | 75.1696
1009.712 | 9968.155 | 75.1694
1009.833 | 9969.671 | 75.1724
1009.905 | 9970.247 | 75.169
1010.03 | 9971.861 | 75.1636
1010.12 | 9972.866 | 75.1664
1010.207 | 9973.476 | 75.1656
1010.329 | 9974.645 | 75.1611
1010.435 | 9975.947 | 75.1635
1010.517 | 9976.77 | 75.1617
1010.603 | 9977.446 | 75.1631
1010.721 | 9979.093 | 75.1595
1010.803 | 9979.571 | 75.1628
1010.922 | 9980.46 | 75.159
1011.009 | 9981.136 | 75.1565
1011.126 | 9982.865 | 75.1594
1011.214 | 9984.035 | 75.159
1011.328 | 9984.512 | 75.1588
1011.425 | 9985.748 | 75.1581
1011.52 | 9986.786 | 75.1571
1011.625 | 9987.56 | 75.155
1011.711 | 9988.153 | 75.1547
1011.81 | 9990.13 | 75.1507
1011.903 | 9990.13 | 75.1516
1012.018 | 9991.678 | 75.151
1012.114 | 9993.012 | 75.1515
1012.224 | 9993.474 | 75.1499
1012.322 | 9994.725 | 75.1505
1012.416 | 9995.73 | 75.148
1012.524 | 9996.966 | 75.1462
1012.617 | 9997.773 | 75.1488
1012.725 | 9998.811 | 75.1478
1012.835 | 9999.519 | 75.1473
1012.911 | 10000.622 | 75.1478
1013.028 | 10001.297 | 75.1471
1013.119 | 10002.187 | 75.1463
1013.224 | 10003.34 | 75.1451
1013.334 | 10005.037 | 75.1467
1013.408 | 10005.992 | 75.1465
1013.526 | 10006.42 | 75.1489
1013.623 | 10007.162 | 75.1461
1013.72 | 10008.117 | 75.1436
1013.822 | 10009.699 | 75.1462
1013.908 | 10010.637 | 75.1457
1014.027 | 10011.362 | 75.1459
1014.118 | 10012.515 | 75.146
1014.214 | 10013.125 | 75.1469
1014.307 | 10014.772 | 75.1442
1014.415 | 10015.332 | 75.1476
1014.502 | 10016.205 | 75.1445
1014.606 | 10017.589 | 75.1458
1014.701 | 10018.577 | 75.1437
1014.818 | 10019.829 | 75.1456
1014.938 | 10020.439 | 75.145
1015.017 | 10021.641 | 75.146
1015.116 | 10022.234 | 75.1488
1015.2 | 10023.124 | 75.1451
1015.308 | 10024.59 | 75.1453
1015.407 | 10025.628 | 75.146
1015.5 | 10026.879 | 75.1427
1015.612 | 10027.505 | 75.1407
1015.733 | 10028.56 | 75.1412
1015.813 | 10029.268 | 75.144
1015.901 | 10030.503 | 75.1388
1016.041 | 10031.871 | 75.139
1016.123 | 10032.464 | 75.1409
1016.216 | 10033.6 | 75.1378
1016.317 | 10034.226 | 75.1366
1016.414 | 10035.626 | 75.1397
1016.502 | 10036.615 | 75.1356
1016.63 | 10037.521 | 75.1296
1016.708 | 10038.18 | 75.1321
1016.825 | 10040.123 | 75.1313
1016.91 | 10040.123 | 75.1307
1017.034 | 10041.787 | 75.1295
1017.102 | 10042.265 | 75.1276
1017.24 | 10043.846 | 75.125
1017.308 | 10044.456 | 75.1131
1017.422 | 10045.938 | 75.1042
1017.508 | 10046.482 | 75.1051
1017.601 | 10047.586 | 75.1028
1017.703 | 10048.508 | 75.1017
1017.827 | 10049.826 | 75.0969
1017.902 | 10049.826 | 75.0958
1018.021 | 10051.555 | 75.0932
1018.108 | 10052.116 | 75.0923
1018.218 | 10054.076 | 75.0944
1018.304 | 10054.553 | 75.0903
1018.42 | 10056.069 | 75.088
1018.523 | 10056.958 | 75.0881
1018.619 | 10057.634 | 75.0865
1018.727 | 10058.309 | 75.0852
1018.835 | 10059.578 | 75.087
1018.929 | 10060.253 | 75.0869
1019.019 | 10062.065 | 75.0841
1019.105 | 10062.658 | 75.0806
1019.225 | 10063.482 | 75.0824
1019.302 | 10064.141 | 75.0803
1019.425 | 10065.837 | 75.0804
1019.528 | 10066.364 | 75.0792
1019.608 | 10067.204 | 75.0788
1019.722 | 10068.786 | 75.0773
1019.826 | 10069.593 | 75.0777
1019.906 | 10070.153 | 75.0776
1020.011 | 10071.998 | 75.0742
1020.13 | 10072.558 | 75.0716
1020.22 | 10074.09 | 75.07
1020.313 | 10074.831 | 75.0654
1020.421 | 10075.655 | 75.0698
1020.505 | 10076.231 | 75.0659
1020.622 | 10077.829 | 75.0661
1020.741 | 10078.472 | 75.0638
1020.81 | 10079.707 | 75.0588
1020.901 | 10080.399 | 75.0585
1021.016 | 10082.046 | 75.0561
1021.112 | 10082.837 | 75.0487
1021.208 | 10083.595 | 75.0355
1021.306 | 10084.929 | 75.0293
1021.425 | 10085.407 | 75.0242
1021.522 | 10086.132 | 75.0205
1021.607 | 10087.993 | 75.0159
1021.735 | 10088.537 | 75.0105
1021.804 | 10089.739 | 75.0061
1021.912 | 10090.991 | 75.0013
1022.028 | 10091.436 | 74.9962
1022.115 | 10092.49 | 74.9912
1022.224 | 10093.198 | 74.9799
1022.32 | 10094.187 | 74.9668
1022.416 | 10095.093 | 74.9615
1022.501 | 10096.081 | 74.9584
1022.602 | 10097.712 | 74.951
1022.71 | 10098.288 | 74.9466
1022.806 | 10099.952 | 74.9395
1022.905 | 10100.397 | 74.9438
1023.001 | 10101.863 | 74.9351
1023.126 | 10102.456 | 74.9296
1023.2 | 10103.543 | 74.926
1023.327 | 10103.543 | 74.923
1023.402 | 10105.141 | 74.9197
1023.518 | 10106.788 | 74.9121
1023.607 | 10107.546 | 74.8996
1023.707 | 10108.93 | 74.8967
1023.815 | 10109.374 | 74.8914
1023.902 | 10110.643 | 74.8911
1024.007 | 10111.252 | 74.8874
1024.105 | 10112.751 | 74.8855
1024.206 | 10113.262 | 74.8827
1024.337 | 10114.679 | 74.8779
1024.405 | 10115.239 | 74.8763
1024.531 | 10116.853 | 74.8729
1024.601 | 10117.891 | 74.8709
1024.71 | 10118.484 | 74.8714
1024.834 | 10119.505 | 74.8681
1024.91 | 10120.18 | 74.8657
1025.03 | 10121.844 | 74.8611
1025.111 | 10122.437 | 74.8629
1025.206 | 10123.557 | 74.8628
1025.301 | 10124.875 | 74.859
1025.429 | 10125.962 | 74.8526
1025.539 | 10126.835 | 74.8546
1025.604 | 10127.297 | 74.8525
1025.732 | 10128.779 | 74.8459
1025.812 | 10129.504 | 74.8435
1025.922 | 10130.641 | 74.8417
1026.009 | 10131.217 | 74.8425
1026.123 | 10132.798 | 74.836
1026.209 | 10133.474 | 74.8289
1026.334 | 10134.66 | 74.8097
1026.439 | 10135.846 | 74.806
1026.531 | 10136.867 | 74.8037
1026.611 | 10137.378 | 74.8012
1026.72 | 10138.498 | 74.7944
1026.837 | 10139.964 | 74.7944
1026.9 | 10139.964 | 74.7888
1027.022 | 10141.512 | 74.7848
1027.123 | 10142.83 | 74.7806
1027.237 | 10143.39 | 74.7782
1027.303 | 10144.247 | 74.7766
1027.436 | 10145.68 | 74.7747
1027.507 | 10146.273 | 74.7721
1027.616 | 10147.607 | 74.7716
1027.727 | 10148.991 | 74.7658
1027.829 | 10149.897 | 74.7651
1027.901 | 10149.897 | 74.7607
1028.032 | 10151.709 | 74.7561
1028.116 | 10152.368 | 74.7524
1028.221 | 10153.406 | 74.7477
1028.318 | 10154.065 | 74.7398
1028.421 | 10156.041 | 74.7331
1028.53 | 10156.503 | 74.7225
1028.613 | 10157.705 | 74.7167
1028.73 | 10158.364 | 74.7187
1028.807 | 10159.171 | 74.716
1028.914 | 10161.016 | 74.714
1029.025 | 10161.461 | 74.7131
1029.133 | 10162.597 | 74.7104
1029.215 | 10163.223 | 74.7094
1029.31 | 10164.986 | 74.7088
1029.4 | 10165.48 | 74.7036
1029.517 | 10166.469 | 74.7022
1029.61 | 10167.062 | 74.7028
1029.714 | 10168.725 | 74.6994
1029.815 | 10170.01 | 74.6955
1029.936 | 10170.554 | 74.6905
1030.006 | 10171.74 | 74.691
1030.112 | 10172.185 | 74.69
1030.217 | 10173.272 | 74.6872
1030.309 | 10174.787 | 74.6847
1030.406 | 10175.232 | 74.6828
1030.512 | 10176.83 | 74.6816
1030.61 | 10177.67 | 74.681
1030.706 | 10178.905 | 74.6763
1030.831 | 10179.515 | 74.6762
1030.902 | 10180.668 | 74.6741
1031.014 | 10181.261 | 74.6726
1031.105 | 10182.15 | 74.672
1031.201 | 10183.88 | 74.6678
1031.3 | 10184.588 | 74.6687
1031.411 | 10185.247 | 74.6653
1031.507 | 10186.928 | 74.6596
1031.615 | 10187.504 | 74.6599
1031.706 | 10188.624 | 74.66
1031.823 | 10189.398 | 74.658
1031.905 | 10190.897 | 74.6541
1032 | 10191.523 | 74.6552
1032.11 | 10192.792 | 74.6532
1032.215 | 10193.5 | 74.6539
1032.316 | 10194.027 | 74.6546
1032.402 | 10195.856 | 74.6496
1032.537 | 10196.465 | 74.6527
1032.621 | 10197.256 | 74.6506
1032.706 | 10198.722 | 74.6499
1032.808 | 10199.397 | 74.6479
1032.941 | 10200.847 | 74.6439
1033.032 | 10201.868 | 74.6424
1033.104 | 10202.544 | 74.6435
1033.227 | 10203.548 | 74.6384
1033.303 | 10203.548 | 74.639
1033.405 | 10205.904 | 74.6397
1033.505 | 10206.563 | 74.6335
1033.631 | 10208.012 | 74.6294
1033.709 | 10208.49 | 74.6307
1033.833 | 10209.89 | 74.6281
1033.909 | 10210.566 | 74.6264
1034 | 10211.538 | 74.6286
1034.108 | 10212.542 | 74.6214
1034.222 | 10214.107 | 74.6201
1034.322 | 10214.783 | 74.6213
1034.41 | 10215.524 | 74.6174
1034.533 | 10216.529 | 74.6139
1034.609 | 10217.221 | 74.6179
1034.74 | 10218.983 | 74.6122
1034.802 | 10218.983 | 74.6027
1034.902 | 10220.581 | 74.6018
1035.006 | 10221.405 | 74.5994
1035.125 | 10222.821 | 74.5967
1035.208 | 10223.464 | 74.5934
1035.332 | 10224.535 | 74.593
1035.408 | 10225.243 | 74.5919
1035.528 | 10226.972 | 74.593
1035.611 | 10227.5 | 74.5877
1035.732 | 10228.537 | 74.5867
1035.807 | 10229.229 | 74.5879
1035.905 | 10229.954 | 74.5842
1036.014 | 10231.815 | 74.5822
1036.134 | 10232.425 | 74.5836
1036.201 | 10233.199 | 74.5792
1036.326 | 10234.813 | 74.5784
1036.404 | 10235.505 | 74.5796
1036.518 | 10236.494 | 74.5782
1036.624 | 10237.795 | 74.5749
1036.731 | 10238.47 | 74.5733
1036.824 | 10239.656 | 74.5736
1036.91 | 10240.233 | 74.5729
1037.012 | 10241.781 | 74.5723
1037.124 | 10242.523 | 74.5726
1037.211 | 10243.149 | 74.572
1037.31 | 10244.779 | 74.5697
1037.4 | 10245.372 | 74.5729
1037.524 | 10246.41 | 74.5715
1037.613 | 10247.975 | 74.5741
1037.708 | 10248.585 | 74.5706
1037.826 | 10249.375 | 74.5699
1037.917 | 10251.023 | 74.5689
1038.006 | 10251.632 | 74.5668
1038.113 | 10252.604 | 74.565
1038.202 | 10253.362 | 74.5661
1038.323 | 10254.432 | 74.5625
1038.404 | 10255.964 | 74.5621
1038.522 | 10256.442 | 74.5581
1038.628 | 10257.645 | 74.557
1038.715 | 10258.748 | 74.5554
1038.828 | 10259.44 | 74.5484
1038.907 | 10260.527 | 74.5464
1039.006 | 10261.927 | 74.5454
1039.102 | 10262.372 | 74.5431
1039.213 | 10263.69 | 74.5453
1039.306 | 10264.299 | 74.5424
1039.403 | 10265.897 | 74.541
1039.543 | 10266.424 | 74.5411
1039.601 | 10267.676 | 74.537
1039.709 | 10268.253 | 74.5354
1039.803 | 10269.867 | 74.5359
1039.938 | 10270.674 | 74.5329
1040.026 | 10271.251 | 74.5334
1040.115 | 10272.355 | 74.5318
1040.211 | 10273.03 | 74.5301
1040.303 | 10274.71 | 74.5263
1040.422 | 10275.254 | 74.5248
1040.514 | 10276.423 | 74.5238
1040.61 | 10277.016 | 74.5234
1040.702 | 10278.697 | 74.5252
1040.811 | 10279.24 | 74.5227
1040.905 | 10280.756 | 74.5181
1041.016 | 10281.349 | 74.5175
1041.109 | 10282.518 | 74.5169
1041.208 | 10283.062 | 74.5148
1041.336 | 10284.808 | 74.5134
1041.413 | 10285.483 | 74.5122
1041.508 | 10286.62 | 74.5111
1041.634 | 10287.526 | 74.5083
1041.722 | 10288.218 | 74.508
1041.847 | 10289.865 | 74.5092
1041.929 | 10290.952 | 74.5054
1042.007 | 10291.463 | 74.5049
1042.112 | 10292.451 | 74.5066
1042.203 | 10293.851 | 74.5039
1042.31 | 10294.477 | 74.5033
1042.433 | 10295.532 | 74.5021
1042.524 | 10296.19 | 74.4993
1042.614 | 10297.113 | 74.4997
1042.742 | 10298.777 | 74.5029
1042.808 | 10299.287 | 74.4988
1042.904 | 10300.506 | 74.4985
1043.026 | 10301.544 | 74.4965
1043.1 | 10302.845 | 74.4998
1043.205 | 10303.422 | 74.4951
1043.344 | 10303.422 | 74.4938
1043.414 | 10305.283 | 74.494
1043.504 | 10306.222 | 74.4925
1043.6 | 10306.914 | 74.4907
1043.716 | 10308.825 | 74.4885
1043.804 | 10309.533 | 74.4854
1043.922 | 10310.373 | 74.4823
1044.024 | 10312.07 | 74.4812
1044.124 | 10312.778 | 74.4816
1044.209 | 10313.47 | 74.4833
1044.323 | 10314.64 | 74.4682
1044.412 | 10315.216 | 74.4716
1044.528 | 10316.353 | 74.4658
1044.614 | 10317.144 | 74.4686
1044.712 | 10318.939 | 74.4662
1044.805 | 10319.417 | 74.4666
1044.914 | 10321.015 | 74.4647
1045.029 | 10321.509 | 74.464
1045.127 | 10322.728 | 74.4641
1045.22 | 10323.716 | 74.4639
1045.317 | 10325.018 | 74.46
1045.413 | 10325.808 | 74.4632
1045.509 | 10326.385 | 74.4615
1045.601 | 10327.11 | 74.4605
1045.707 | 10328.642 | 74.4575
1045.814 | 10329.976 | 74.4555
1045.911 | 10330.585 | 74.4577
1046.005 | 10331.574 | 74.4555
1046.118 | 10332.167 | 74.4567
1046.203 | 10333.682 | 74.4521
1046.309 | 10334.242 | 74.4568
1046.406 | 10335.89 | 74.4557
1046.516 | 10336.483 | 74.4561
1046.601 | 10337.57 | 74.4561
1046.708 | 10338.92 | 74.4558
1046.806 | 10339.563 | 74.4556
1046.902 | 10340.288 | 74.4551
1047.001 | 10341.688 | 74.4518
1047.108 | 10342.94 | 74.4519
1047.209 | 10343.747 | 74.4511
1047.33 | 10344.291 | 74.4491
1047.409 | 10345.378 | 74.4508
1047.501 | 10346.103 | 74.4481
1047.61 | 10347.75 | 74.4399
1047.714 | 10348.31 | 74.4405
1047.833 | 10349.974 | 74.4392
1047.909 | 10350.534 | 74.4358
1048.041 | 10351.291 | 74.4359
1048.162 | 10352.823 | 74.4322
1048.214 | 10352.823 | 74.433
1048.306 | 10354.602 | 74.4322
1048.404 | 10355.871 | 74.4333
1048.533 | 10356.974 | 74.4333
1048.609 | 10357.485 | 74.4334
1048.726 | 10358.918 | 74.4334
1048.813 | 10359.478 | 74.4347
1048.9 | 10360.664 | 74.4346
1049.009 | 10361.455 | 74.4328
1049.147 | 10362.773 | 74.4342
1049.203 | 10363.366 | 74.4337
1049.306 | 10364.189 | 74.4335
1049.403 | 10365.343 | 74.4329
1049.527 | 10366.825 | 74.4249
1049.612 | 10367.484 | 74.4237
1049.702 | 10368.571 | 74.4214
1049.83 | 10369.971 | 74.4225
1049.906 | 10370.515 | 74.4223
1050.046 | 10371.849 | 74.4251
1050.112 | 10372.459 | 74.4242
1050.221 | 10374.106 | 74.4231
1050.325 | 10374.781 | 74.4244
1050.4 | 10375.391 | 74.4249
1050.506 | 10376.313 | 74.4219
1050.626 | 10377.714 | 74.4248
1050.705 | 10378.241 | 74.4249
1050.832 | 10379.855 | 74.4256
1050.91 | 10380.481 | 74.4258
1051.027 | 10381.947 | 74.4228
1051.105 | 10382.524 | 74.4257
1051.229 | 10384.138 | 74.4259
1051.31 | 10384.138 | 74.4277
1051.4 | 10384.945 | 74.4237
1051.533 | 10386.741 | 74.4251
1051.607 | 10387.35 | 74.4264
1051.741 | 10388.816 | 74.4264
1051.809 | 10389.426 | 74.4261
1051.916 | 10390.299 | 74.4288
1052.003 | 10391.023 | 74.4296
1052.124 | 10392.769 | 74.4253
1052.213 | 10394.12 | 74.4242
1052.321 | 10394.779 | 74.4257
1052.4 | 10395.471 | 74.4244
1052.523 | 10396.476 | 74.419
1052.609 | 10397.085 | 74.4206
1052.726 | 10398.831 | 74.4196
1052.811 | 10399.474 | 74.4265
1052.912 | 10400.627 | 74.4219
1053.005 | 10401.121 | 74.3977
1053.124 | 10402.818 | 74.4194
1053.244 | 10403.444 | 74.3991
1053.366 | 10403.444 | 74.3952
1053.414 | 10405.486 | 74.4179
1053.52 | 10406.343 | 74.4251
1053.627 | 10407.48 | 74.4292
1053.715 | 10408.287 | 74.4299
1053.81 | 10409.753 | 74.3411
1053.905 | 10411.021 | 74.1269
1054.014 | 10411.614 | 74.1113
1054.101 | 10412.553 | 74.3442
1054.215 | 10413.459 | 74.4321
1054.3 | 10414.859 | 74.4339
1054.415 | 10415.831 | 74.4357
1054.525 | 10416.391 | 74.4338
1054.608 | 10417.462 | 74.4348
1054.707 | 10418.73 | 74.4372
1054.809 | 10419.175 | 74.4401
1054.912 | 10419.933 | 74.4383
1055.007 | 10421.58 | 74.442
1055.104 | 10422.881 | 74.4411
1055.213 | 10423.31 | 74.4417
1055.31 | 10424.562 | 74.4474
1055.407 | 10425.583 | 74.4491
1055.503 | 10426.835 | 74.4489
1055.611 | 10427.477 | 74.4495
1055.735 | 10428.614 | 74.449
1055.808 | 10429.19 | 74.4525
1055.905 | 10430.607 | 74.4529
1056.01 | 10431.546 | 74.4408
1056.1 | 10432.106 | 74.4552
1056.237 | 10433.786 | 74.4567
1056.313 | 10434.478 | 74.4566
1056.433 | 10435.977 | 74.4595
1056.553 | 10436.57 | 74.4531
1056.637 | 10438.02 | 74.4628
1056.702 | 10438.86 | 74.4699
1056.838 | 10439.469 | 74.5242
1056.921 | 10440.244 | 74.5379
1057.044 | 10442.006 | 74.5064
1057.11 | 10442.006 | 74.5146
1057.205 | 10443.62 | 74.4818
1057.334 | 10444.592 | 74.4925
1057.427 | 10445.169 | 74.3585
1057.514 | 10446.108 | 74.3839
1057.605 | 10447.623 | 74.4769
1057.733 | 10448.513 | 74.3929
1057.837 | 10449.205 | 74.3547
1057.921 | 10450.836 | 74.3545
1058.007 | 10451.429 | 74.3597
1058.12 | 10453.059 | 74.3604
1058.223 | 10453.784 | 74.431
1058.312 | 10454.459 | 74.4404
1058.403 | 10455.596 | 74.4133
1058.504 | 10456.42 | 74.2948
1058.628 | 10457.441 | 74.3774
1058.721 | 10459.039 | 74.3389
1058.817 | 10459.78 | 74.3434
1058.903 | 10460.39 | 74.3914
1059.016 | 10461.576 | 74.4547
1059.12 | 10462.844 | 74.4225
1059.212 | 10463.421 | 74.4578
1059.331 | 10464.59 | 74.4573
1059.402 | 10465.2 | 74.2633
1059.524 | 10466.748 | 73.8357
1059.611 | 10467.308 | 73.8423
1059.735 | 10468.725 | 73.8566
1059.801 | 10469.367 | 73.8363
1059.912 | 10470.916 | 73.8465
1060.015 | 10471.426 | 73.8837
1060.109 | 10472.151 | 73.8996
1060.201 | 10473.189 | 73.9477
1060.313 | 10474.951 | 73.983
1060.411 | 10475.429 | 73.8832
1060.509 | 10476.895 | 73.9116
1060.618 | 10477.686 | 73.872
1060.715 | 10478.971 | 73.8762
1060.811 | 10479.58 | 73.84
1060.919 | 10480.289 | 73.8371
1061.017 | 10481.821 | 73.8593
1061.113 | 10482.644 | 74.0364
1061.209 | 10483.221 | 73.9898
1061.314 | 10484.324 | 73.7935
1061.416 | 10485.823 | 73.8343
1061.514 | 10486.631 | 73.7098
1061.611 | 10487.915 | 73.39
1061.719 | 10488.541 | 73.56
1061.825 | 10489.546 | 73.8804
1061.92 | 10490.123 | 73.9418
1062.016 | 10491.803 | 73.9777
1062.106 | 10492.396 | 74.0712
1062.218 | 10493.615 | 73.7668
1062.31 | 10494.62 | 73.8051
1062.408 | 10495.163 | 73.5011
1062.5 | 10495.987 | 73.4491
1062.622 | 10497.782 | 73.8139
1062.712 | 10498.787 | 73.8578
1062.815 | 10499.446 | 73.7981
1062.904 | 10500.896 | 73.7843
1063.015 | 10501.472 | 73.789
1063.1 | 10502.576 | 73.7934
1063.215 | 10503.433 | 73.7986
1063.337 | 10504.009 | 73.7974
1063.425 | 10505.607 | 73.802
1063.514 | 10506.694 | 73.8024
1063.607 | 10507.271 | 73.8051
1063.726 | 10508.819 | 73.8087
1063.826 | 10509.577 | 73.8125
1063.912 | 10510.73 | 73.8108
1064.014 | 10511.356 | 73.8148
1064.124 | 10512.789 | 73.8177
1064.217 | 10513.959 | 73.8164
1064.325 | 10514.585 | 73.8194
1064.416 | 10515.688 | 73.8216
1064.518 | 10516.364 | 73.8269
1064.616 | 10517.632 | 73.8276
1064.71 | 10518.62 | 73.8272
1064.806 | 10519.905 | 73.8304
1064.901 | 10520.366 | 73.8314
1065.007 | 10521.355 | 73.8299
1065.109 | 10522.771 | 73.8342
1065.214 | 10523.447 | 73.8358
1065.315 | 10524.007 | 73.8438
1065.421 | 10525.769 | 73.8511
1065.513 | 10526.577 | 73.8423
1065.605 | 10527.565 | 73.8403
1065.703 | 10528.158 | 73.8432
1065.8 | 10529.624 | 73.8446
1065.927 | 10530.217 | 73.8475
1066.006 | 10531.337 | 73.8479
1066.102 | 10532.853 | 73.8488
1066.202 | 10533.297 | 73.852
1066.309 | 10534.747 | 73.8507
1066.407 | 10535.571 | 73.8527
1066.501 | 10536.823 | 73.8528
1066.627 | 10537.449 | 73.8533
1066.734 | 10538.569 | 73.856
1066.821 | 10539.145 | 73.8579
1066.9 | 10540.282 | 73.8584
1067.007 | 10541.32 | 73.8592
1067.102 | 10541.88 | 73.8602
1067.21 | 10543.659 | 73.8609
1067.332 | 10544.762 | 73.8622
1067.427 | 10545.421 | 73.8634
1067.508 | 10546.624 | 73.8619
1067.603 | 10547.843 | 73.8649
1067.713 | 10548.469 | 73.8981
1067.837 | 10549.622 | 73.8683
1067.907 | 10550.231 | 73.8725
1068.002 | 10551.549 | 73.8715
1068.115 | 10552.159 | 73.8762
1068.228 | 10553.806 | 73.8777
1068.3 | 10554.251 | 73.8779
1068.4 | 10555.799 | 73.8759
1068.511 | 10556.491 | 73.8803
1068.61 | 10557.512 | 73.883
1068.704 | 10558.418 | 73.8808
1068.802 | 10559.044 | 73.8779
1068.906 | 10560.148 | 73.8753
1069.003 | 10560.906 | 73.8777
1069.133 | 10562.816 | 73.8788
1069.203 | 10563.475 | 73.8563
1069.327 | 10565.106 | 73.879
1069.403 | 10565.106 | 73.8779
1069.537 | 10566.688 | 73.8792
1069.603 | 10567.495 | 73.8752
1069.726 | 10569.093 | 73.8771
1069.8 | 10569.093 | 73.8777
1069.935 | 10570.707 | 73.8914
1070.001 | 10571.366 | 73.8451
1070.137 | 10572.914 | 73.8847
1070.216 | 10573.622 | 73.8838
1070.311 | 10574.215 | 73.8847
1070.426 | 10575.303 | 73.8851
1070.512 | 10576.126 | 73.8863
1070.633 | 10577.609 | 73.8873
1070.705 | 10578.169 | 73.8876
1070.82 | 10579.717 | 73.8886
1070.901 | 10580.146 | 73.8831
1071.006 | 10581.398 | 73.8672
1071.129 | 10582.452 | 73.8653
1071.212 | 10583.144 | 73.8714
1071.317 | 10584.972 | 73.9003
1071.41 | 10585.565 | 73.9017
1071.522 | 10587.031 | 73.9011
1071.628 | 10587.822 | 73.9023
1071.709 | 10588.613 | 73.904
1071.819 | 10589.683 | 73.9084
1071.93 | 10590.392 | 73.9117
1072.025 | 10591.149 | 73.9116
1072.121 | 10592.072 | 73.9101
1072.212 | 10593.917 | 73.9135
1072.335 | 10594.493 | 73.915
1072.417 | 10595.646 | 73.9155
1072.516 | 10596.948 | 73.9157
1072.609 | 10597.475 | 73.917
1072.706 | 10598.859 | 73.9185
1072.806 | 10599.583 | 73.9194
1072.927 | 10600.259 | 73.9253
1073.01 | 10601.922 | 73.9274
1073.112 | 10602.581 | 73.9274
1073.216 | 10603.273 | 73.9291
1073.343 | 10604.443 | 73.9292
1073.455 | 10605.645 | 73.9346
1073.518 | 10606.683 | 73.9338
1073.616 | 10607.688 | 73.9345
1073.71 | 10608.281 | 73.9355
1073.819 | 10609.302 | 73.9401
1073.903 | 10610.011 | 73.9404
1074.024 | 10611.74 | 73.9464
1074.102 | 10612.465 | 73.9464
1074.217 | 10613.322 | 73.9447
1074.323 | 10614.722 | 73.9503
1074.43 | 10615.446 | 73.947
1074.511 | 10616.649 | 73.9509
1074.606 | 10617.094 | 73.952
1074.714 | 10618.642 | 73.9564
1074.834 | 10619.449 | 73.9539
1074.911 | 10620.487 | 73.9569
1075.007 | 10621.195 | 73.9555
1075.112 | 10622.134 | 73.9606
1075.243 | 10623.419 | 73.9624
1075.31 | 10624.523 | 73.9625
1075.41 | 10625.198 | 73.9642
1075.5 | 10625.94 | 73.9583
1075.609 | 10627.603 | 73.9566
1075.713 | 10628.377 | 73.9555
1075.81 | 10629.745 | 73.9542
1075.903 | 10630.47 | 73.9533
1076.009 | 10631.557 | 73.9542
1076.109 | 10632.611 | 73.9555
1076.221 | 10633.188 | 73.9522
1076.302 | 10634.818 | 73.9498
1076.427 | 10635.428 | 73.952
1076.509 | 10636.581 | 73.9517
1076.604 | 10637.866 | 73.949
1076.733 | 10638.475 | 73.9516
1076.804 | 10639.529 | 73.9532
1076.916 | 10640.221 | 73.9537
1077.013 | 10641.012 | 73.9546
1077.132 | 10642.84 | 73.956
1077.211 | 10643.302 | 73.9572
1077.318 | 10644.504 | 73.9581
1077.403 | 10645.657 | 73.9615
1077.519 | 10646.267 | 73.9584
1077.65 | 10648.046 | 73.9606
1077.72 | 10648.046 | 73.9248
1077.812 | 10649.298 | 73.8661
1077.905 | 10650.879 | 74.0745
1078.012 | 10651.291 | 73.9618
1078.109 | 10652.543 | 73.9791
1078.204 | 10653.531 | 73.9296
1078.3 | 10654.816 | 73.975
1078.437 | 10655.508 | 73.9705
1078.513 | 10656.2 | 73.9742
1078.63 | 10657.798 | 73.9736
1078.744 | 10658.819 | 73.974
1078.81 | 10659.28 | 73.9725
1078.908 | 10660.516 | 73.9172
1079.001 | 10661.537 | 73.9362
1079.131 | 10662.805 | 73.9791
1079.229 | 10663.398 | 73.9793
1079.308 | 10664.271 | 73.9804
1079.43 | 10665.77 | 73.9815
1079.503 | 10665.77 | 73.9837
1079.636 | 10667.533 | 73.9861
1079.736 | 10668.785 | 73.9865
1079.822 | 10669.74 | 73.9877
1079.908 | 10670.432 | 73.9873
1080.024 | 10672.096 | 74.0525
1080.126 | 10672.771 | 74.0418
1080.203 | 10673.463 | 74.0565
1080.339 | 10674.946 | 74.1118
1080.402 | 10674.946 | 74.0403
1080.531 | 10676.543 | 74.0608
1080.604 | 10677.136 | 73.9864
1080.711 | 10678.421 | 74.0246
1080.833 | 10679.574 | 74.0808
1080.927 | 10680.151 | 73.9754
1081.003 | 10681.09 | 74.0125
1081.123 | 10682.737 | 74.1195
1081.226 | 10683.742 | 73.9761
1081.304 | 10684.187 | 73.9806
1081.416 | 10685.966 | 74.1709
1081.519 | 10686.74 | 73.9653
1081.622 | 10687.58 | 74.1828
1081.709 | 10688.157 | 74.3618
1081.814 | 10689.952 | 73.886
1081.931 | 10690.413 | 73.8635
1082.018 | 10691.451 | 73.8688
1082.105 | 10691.978 | 73.8785
1082.216 | 10693.972 | 73.8732
1082.332 | 10694.433 | 73.8929
1082.435 | 10695.471 | 74.0988
1082.517 | 10696.162 | 73.979
1082.623 | 10697.381 | 73.658
1082.716 | 10698.782 | 73.9645
1082.836 | 10699.342 | 74.1448
1082.917 | 10701.022 | 73.3816
1083.005 | 10701.499 | 73.9459
1083.114 | 10702.422 | 74.2053
1083.202 | 10703.13 | 73.7658
1083.351 | 10703.855 | 73.7093
1083.404 | 10705.305 | 74.2038
1083.503 | 10706.013 | 73.6556
1083.636 | 10707.726 | 73.8881
1083.703 | 10708.319 | 74.1459
1083.841 | 10709.933 | 73.6619
1083.907 | 10709.933 | 73.3428
1084.003 | 10710.839 | 74.0601
1084.12 | 10712.338 | 74.1754
1084.227 | 10713.393 | 73.8348
1084.311 | 10714.085 | 74.0722
1084.421 | 10715.995 | 73.7675
1084.504 | 10715.995 | 72.3749
1084.618 | 10717.659 | 74.0908
1084.739 | 10718.73 | 74.1325
1084.805 | 10719.372 | 72.9424
1084.901 | 10720.361 | 73.563
1085.016 | 10721.613 | 73.8309
1085.106 | 10722.123 | 72.8281
1085.217 | 10723.672 | 73.7251
1085.301 | 10724.364 | 73.7477
1085.426 | 10725.78 | 73.8283
1085.509 | 10726.439 | 73.9778
1085.602 | 10727.394 | 73.8739
1085.719 | 10728.679 | 73.6591
1085.804 | 10729.124 | 73.5663
1085.906 | 10729.865 | 73.5333
1086.021 | 10732.007 | 73.6137
1086.102 | 10732.007 | 73.6897
1086.211 | 10733.951 | 73.7535
1086.325 | 10734.428 | 73.786
1086.408 | 10735.515 | 73.8129
1086.526 | 10736.487 | 73.7692
1086.622 | 10737.097 | 73.7621
1086.706 | 10737.986 | 73.951
1086.823 | 10739.782 | 73.9696
1086.935 | 10740.424 | 73.7092
1087.014 | 10741.528 | 73.5813
1087.104 | 10742.072 | 73.4354
1087.212 | 10743.604 | 73.5422
1087.317 | 10744.279 | 73.1485
1087.42 | 10745.448 | 72.9077
1087.525 | 10746.783 | 72.6337
1087.617 | 10747.573 | 72.5594
1087.719 | 10748.974 | 72.5548
1087.806 | 10749.534 | 72.56
1087.91 | 10750.934 | 72.5672
1088.008 | 10751.494 | 72.5673
1088.113 | 10752.515 | 72.5636
1088.212 | 10753.059 | 72.5612
1088.317 | 10754.014 | 72.5603
1088.41 | 10755.003 | 72.5543
1088.505 | 10756.666 | 72.5507
1088.603 | 10757.144 | 72.5412
1088.709 | 10758.478 | 72.536
1088.804 | 10759.533 | 72.5274
1088.904 | 10760.834 | 72.5248
1089.01 | 10761.608 | 72.5191
1089.107 | 10762.201 | 72.5181
1089.25 | 10763.783 | 72.5095
1089.318 | 10764.689 | 72.5115
1089.4 | 10765.496 | 72.5059
1089.512 | 10766.155 | 72.5076
1089.606 | 10767.851 | 72.5041
1089.713 | 10768.444 | 72.5028
1089.81 | 10769.548 | 72.5003
1089.909 | 10770.108 | 72.4986
1090.001 | 10771.541 | 72.4952
1090.1 | 10771.969 | 72.4681
1090.21 | 10773.419 | 72.4901
1090.305 | 10774.556 | 72.4916
1090.411 | 10775.116 | 72.4892
1090.507 | 10776.137 | 72.4893
1090.601 | 10776.895 | 72.4828
1090.733 | 10778.575 | 72.4822
1090.817 | 10779.135 | 72.4803
1090.907 | 10780.025 | 72.4771
1091.038 | 10781.771 | 72.4782
1091.121 | 10782.314 | 72.4729
1091.226 | 10783.517 | 72.4719
1091.302 | 10784.818 | 72.4719
1091.407 | 10785.378 | 72.4656
1091.533 | 10786.828 | 72.4515
1091.607 | 10786.828 | 72.4511
1091.726 | 10788.739 | 72.4485
1091.823 | 10789.48 | 72.4446
1091.93 | 10790.468 | 72.4415
1092.014 | 10791.094 | 72.4406
1092.104 | 10791.918 | 72.4393
1092.226 | 10793.779 | 72.4362
1092.303 | 10794.356 | 72.4337
1092.438 | 10795.904 | 72.4321
1092.507 | 10795.904 | 72.432
1092.62 | 10797.7 | 72.4274
1092.714 | 10798.441 | 72.4279
1092.803 | 10799.561 | 72.374
1092.928 | 10800.912 | 72.3994
1093.036 | 10801.735 | 72.4181
1093.103 | 10802.213 | 72.3895
1093.227 | 10803.745 | 72.2801
1093.341 | 10803.745 | 72.2064
1093.408 | 10805.244 | 72.1399
1093.527 | 10806.348 | 72.3981
1093.619 | 10807.979 | 72.1059
1093.716 | 10808.654 | 72.0877
1093.804 | 10809.379 | 71.9557
1093.921 | 10810.499 | 72.1338
1094.025 | 10811.866 | 72.2774
1094.126 | 10812.426 | 72.2085
1094.221 | 10813.645 | 71.5517
1094.319 | 10814.551 | 71.9621
1094.429 | 10815.128 | 72.1582
1094.507 | 10816.083 | 72.0874
1094.63 | 10817.516 | 72.3467
1094.703 | 10818.109 | 72.4159
1094.811 | 10819.724 | 70.0621
1094.912 | 10820.745 | 71.7258
1095.016 | 10821.223 | 72.3954
1095.116 | 10822.606 | 72.437
1095.214 | 10823.512 | 71.9249
1095.324 | 10824.221 | 70.9163
1095.405 | 10825.077 | 70.2043
1095.518 | 10826.659 | 72.2053
1095.613 | 10827.96 | 72.3022
1095.724 | 10828.388 | 71.6714
1095.817 | 10829.393 | 71.7247
1095.918 | 10829.97 | 71.2386
1096.015 | 10831.617 | 71.9177
1096.124 | 10832.177 | 72.1779
1096.205 | 10833.824 | 72.1659
1096.307 | 10834.664 | 72.1708
1096.426 | 10835.241 | 72.1749
1096.516 | 10836.41 | 72.1753
1096.609 | 10837.876 | 72.1757
1096.703 | 10838.651 | 72.1763
1096.814 | 10839.919 | 72.1749
1096.909 | 10840.726 | 72.1756
1097.017 | 10841.402 | 72.1714
1097.116 | 10842.143 | 72.1762
1097.221 | 10843.23 | 72.1761
1097.317 | 10844.037 | 72.1743
1097.42 | 10845.717 | 72.1705
1097.515 | 10846.459 | 72.1711
1097.638 | 10847.579 | 72.1479
1097.716 | 10848.188 | 72.0639
1097.819 | 10848.995 | 72.1202
1097.906 | 10850.461 | 72.1639
1098.012 | 10851.219 | 72.1634
1098.102 | 10852.109 | 72.1457
1098.204 | 10853.542 | 72.2339
1098.3 | 10854.81 | 72.2442
1098.411 | 10855.42 | 72.1328
1098.51 | 10856.523 | 72.1977
1098.604 | 10857.808 | 71.8297
1098.728 | 10859.093 | 71.9539
1098.802 | 10859.093 | 72.2103
1098.914 | 10860.658 | 72.1596
1099.044 | 10861.432 | 69.9333
1099.103 | 10862.239 | 68.1559
1099.213 | 10863.524 | 72.1817
1099.332 | 10864.546 | 72.1716
1099.407 | 10865.106 | 71.659
1099.502 | 10866.786 | 65.1118
1099.629 | 10867.873 | 72.106
1099.706 | 10868.466 | 72.0784
1099.828 | 10869.405 | 69.5195
1099.914 | 10870.08 | 71.9119
1100.002 | 10870.904 | 72.0195
1100.132 | 10872.485 | 71.8799
1100.224 | 10874.001 | 69.5114
1100.303 | 10874.808 | 71.1275
1100.434 | 10875.566 | 71.8706
1100.51 | 10876.142 | 71.8786
1100.641 | 10877.938 | 71.8704
1100.721 | 10878.712 | 68.0465
1100.822 | 10879.223 | 71.1804
1100.931 | 10880.409 | 71.9515
1101.023 | 10881.117 | 71.9785
1101.111 | 10882.023 | 67.4496
1101.222 | 10883.703 | 72.0157
1101.306 | 10884.346 | 71.9159
1101.417 | 10885.944 | 70.5365
1101.511 | 10886.421 | 69.0091
1101.634 | 10887.475 | 71.8008
1101.716 | 10888.167 | 71.1549
1101.817 | 10889.979 | 68.416
1101.913 | 10890.408 | 71.7665
1102.033 | 10891.594 | 71.7797
1102.102 | 10892.137 | 71.387
1102.226 | 10893.373 | 71.7804
1102.332 | 10894.822 | 70.7586
1102.433 | 10895.531 | 71.3312
1102.527 | 10896.338 | 71.9858
1102.62 | 10897.969 | 71.9316
1102.716 | 10898.743 | 71.92
1102.805 | 10899.352 | 71.7868
1102.916 | 10900.917 | 71.6845
1103.019 | 10901.807 | 71.8595
1103.111 | 10902.927 | 71.8841
1103.214 | 10903.717 | 71.5615
1103.314 | 10903.717 | 71.5584
1103.403 | 10905.562 | 71.9048
1103.509 | 10906.122 | 71.8964
1103.636 | 10907.687 | 71.917
1103.704 | 10908.33 | 71.8801
1103.826 | 10909.351 | 70.1313
1103.903 | 10910.01 | 71.0677
1104.019 | 10911.674 | 71.9989
1104.118 | 10912.432 | 71.8756
1104.217 | 10913.601 | 71.8698
1104.308 | 10914.128 | 71.7119
1104.418 | 10915.644 | 70.3952
1104.502 | 10916.352 | 71.7611
1104.623 | 10917.34 | 68.8968
1104.716 | 10918.922 | 71.5269
1104.852 | 10919.498 | 71.7938
1104.934 | 10920.717 | 71.7425
1105.001 | 10921.393 | 65.4486
1105.122 | 10922.397 | 71.7062
1105.225 | 10923.748 | 71.7936
1105.317 | 10924.44 | 64.931
1105.427 | 10925.494 | 70.873
1105.525 | 10926.236 | 71.8438
1105.604 | 10927.026 | 71.8037
1105.725 | 10928.476 | 62.0618
1105.816 | 10929.909 | 70.4665
1105.958 | 10930.535 | 71.7493
1106.017 | 10931.639 | 71.8369
1106.136 | 10932.413 | 71.3079
1106.208 | 10933.516 | 71.575
1106.31 | 10934.357 | 71.6948
1106.408 | 10935.543 | 67.5581
1106.502 | 10936.02 | 68.7307
1106.608 | 10937.585 | 62.4579
1106.709 | 10938.343 | 69.835
1106.823 | 10939.743 | 71.7045
1106.906 | 10940.55 | 71.7182
1107.018 | 10941.209 | 67.5124
1107.117 | 10942.329 | 69.873
1107.222 | 10942.988 | 71.596
1107.311 | 10944.586 | 71.7083
1107.402 | 10945.624 | 71.8103
1107.512 | 10946.167 | 71.6106
1107.607 | 10947.848 | 71.7817
1107.701 | 10948.309 | 70.6134
1107.8 | 10949.05 | 70.4238
1107.907 | 10950.566 | 71.7073
1108 | 10950.994 | 71.7208
1108.109 | 10952.18 | 71.6487
1108.241 | 10953.761 | 71.3785
1108.323 | 10954.321 | 71.3838
1108.416 | 10955.046 | 71.3806
1108.505 | 10956.661 | 71.378
1108.607 | 10957.204 | 71.376
1108.706 | 10957.978 | 71.3732
1108.813 | 10959.115 | 71.3742
1108.909 | 10959.922 | 71.3776
1109.01 | 10961.718 | 71.3731
1109.133 | 10962.475 | 71.3707
1109.218 | 10963.118 | 71.3716
1109.305 | 10964.024 | 71.3663
1109.4 | 10965.605 | 71.3688
1109.513 | 10966.149 | 71.3676
1109.611 | 10967.269 | 71.3656
1109.71 | 10967.911 | 71.3647
1109.803 | 10968.883 | 71.3633
1109.907 | 10970.827 | 71.3614
1110.003 | 10971.535 | 71.3592
1110.105 | 10972.145 | 71.3568
1110.234 | 10973.594 | 71.3529
1110.31 | 10974.122 | 71.3516
1110.41 | 10975.242 | 71.349
1110.502 | 10976.79 | 71.3467
1110.623 | 10978.058 | 71.3423
1110.726 | 10978.734 | 71.3413
1110.815 | 10979.426 | 71.3393
1110.902 | 10980.513 | 71.3359
1111.006 | 10981.435 | 71.3342
1111.106 | 10982.028 | 71.3311
1111.22 | 10983.676 | 71.332
1111.304 | 10984.12 | 71.3298
1111.438 | 10985.718 | 71.3287
1111.504 | 10986.344 | 71.3298
1111.625 | 10987.728 | 71.316
1111.706 | 10988.354 | 71.3165
1111.835 | 10989.458 | 71.3105
1111.909 | 10990.149 | 71.3111
1112.001 | 10991.302 | 71.308
1112.104 | 10991.978 | 71.3053
1112.237 | 10993.724 | 71.3035
1112.303 | 10994.317 | 71.3003
1112.426 | 10995.371 | 71.2976
1112.511 | 10996.063 | 71.2995
1112.631 | 10997.529 | 71.2954
1112.704 | 10998.106 | 71.2975
1112.819 | 10999.786 | 71.2966
1112.907 | 11000.347 | 71.2946
1113.016 | 11001.648 | 71.2953
1113.123 | 11002.736 | 71.295
1113.231 | 11003.394 | 71.2963
1113.385 | 11003.394 | 71.2939
1113.4 | 11005.454 | 71.2933
1113.527 | 11006.738 | 71.292
1113.609 | 11007.397 | 71.2885
1113.701 | 11008.452 | 71.2906
1113.835 | 11009.835 | 71.2898
1113.927 | 11010.741 | 71.2865
1114.01 | 11011.4 | 71.2875
1114.1 | 11012.471 | 71.2867
1114.228 | 11013.756 | 71.283
1114.314 | 11014.431 | 71.2741
1114.431 | 11015.502 | 71.271
1114.506 | 11016.111 | 71.2714
1114.632 | 11017.528 | 71.2712
1114.733 | 11018.121 | 71.2717
1114.811 | 11019.109 | 71.2743
1114.902 | 11019.884 | 71.2715
1115.03 | 11021.531 | 71.2742
1115.138 | 11022.865 | 71.2741
1115.203 | 11022.865 | 71.2706
1115.322 | 11025.039 | 71.2687
1115.427 | 11025.748 | 71.268
1115.518 | 11026.44 | 71.27
1115.615 | 11027.609 | 71.2709
1115.706 | 11028.054 | 71.2694
1115.825 | 11029.767 | 71.2701
1115.913 | 11030.41 | 71.2671
1116.015 | 11031.612 | 71.2672
1116.108 | 11032.057 | 71.2677
1116.201 | 11033.473 | 71.2691
1116.326 | 11034.347 | 71.2683
1116.415 | 11035.911 | 71.2657
1116.523 | 11036.669 | 71.2669
1116.61 | 11038.003 | 71.2635
1116.701 | 11038.003 | 71.2629
1116.821 | 11039.453 | 71.2641
1116.912 | 11040.87 | 71.2617
1117.01 | 11041.578 | 71.2615
1117.101 | 11042.253 | 71.261
1117.211 | 11043.901 | 71.2608
1117.312 | 11044.856 | 71.2629
1117.43 | 11045.4 | 71.2629
1117.529 | 11046.108 | 71.2642
1117.616 | 11047.903 | 71.2649
1117.723 | 11048.529 | 71.2655
1117.816 | 11049.617 | 71.2651
1117.935 | 11050.391 | 71.2645
1118.025 | 11051.593 | 71.2658
1118.111 | 11052.203 | 71.2659
1118.22 | 11053.57 | 71.2643
1118.315 | 11054.591 | 71.2638
1118.412 | 11055.86 | 71.2693
1118.51 | 11056.502 | 71.2685
1118.605 | 11057.804 | 71.2691
1118.704 | 11058.528 | 71.2708
1118.825 | 11059.187 | 71.2703
1118.92 | 11060.357 | 71.2695
1119.022 | 11061.147 | 71.2686
1119.106 | 11062.004 | 71.2681
1119.222 | 11063.701 | 71.2708
1119.303 | 11064.491 | 71.2693
1119.402 | 11065.628 | 71.2716
1119.502 | 11066.238 | 71.272
1119.612 | 11067.358 | 71.2732
1119.708 | 11068.84 | 71.2737
1119.809 | 11069.466 | 71.2746
1119.901 | 11070.438 | 71.2747
1120.051 | 11071.723 | 71.2738
1120.109 | 11072.283 | 71.2785
1120.211 | 11073.321 | 71.2791
1120.309 | 11073.914 | 71.2846
1120.451 | 11075.709 | 71.2823
1120.522 | 11076.319 | 71.2817
1120.617 | 11077.538 | 71.2804
1120.728 | 11079.037 | 71.2855
1120.806 | 11079.037 | 71.2854
1120.904 | 11079.844 | 71.2823
1121.014 | 11081.623 | 71.2842
1121.101 | 11082.595 | 71.2858
1121.207 | 11083.386 | 71.2855
1121.306 | 11083.979 | 71.29
1121.41 | 11085.099 | 71.29
1121.511 | 11086.4 | 71.292
1121.635 | 11087.438 | 71.2931
1121.701 | 11088.113 | 71.2906
1121.802 | 11089.2 | 71.291
1121.929 | 11090.353 | 71.2906
1122.024 | 11092.017 | 71.2911
1122.126 | 11092.693 | 71.2923
1122.202 | 11092.693 | 71.294
1122.328 | 11095.048 | 71.2969
1122.429 | 11095.724 | 71.2958
1122.503 | 11096.333 | 71.2958
1122.622 | 11097.783 | 71.3
1122.708 | 11098.343 | 71.3006
1122.832 | 11099.529 | 71.2992
1122.924 | 11100.978 | 71.3043
1123.004 | 11101.44 | 71.3022
1123.104 | 11102.197 | 71.3031
1123.32 | 11103.696 | 71.3061
1123.325 | 11103.696 | 71.3061
1123.413 | 11105.047 | 71.3087
1123.504 | 11105.887 | 71.3056
1123.636 | 11107.732 | 71.3052
1123.704 | 11108.309 | 71.3053
1123.8 | 11109.462 | 71.3097
1123.928 | 11110.763 | 71.3108
1124.001 | 11111.191 | 71.3108
1124.122 | 11112.806 | 71.3108
1124.21 | 11113.382 | 71.3128
1124.336 | 11114.568 | 71.312
1124.4 | 11115.145 | 71.3141
1124.542 | 11116.907 | 71.3136
1124.631 | 11117.682 | 71.313
1124.728 | 11118.62 | 71.3157
1124.824 | 11119.988 | 71.3138
1124.925 | 11120.696 | 71.3135
1125.008 | 11121.388 | 71.3185
1125.133 | 11122.459 | 71.3184
1125.206 | 11123.134 | 71.3213
1125.34 | 11124.88 | 71.3202
1125.402 | 11125.44 | 71.32
1125.523 | 11126.181 | 71.3193
1125.629 | 11127.384 | 71.3251
1125.733 | 11128.076 | 71.3228
1125.802 | 11129.13 | 71.3231
1125.919 | 11130.382 | 71.3254
1126.014 | 11130.942 | 71.3259
1126.1 | 11131.914 | 71.325
1126.225 | 11133.446 | 71.3262
1126.311 | 11134.022 | 71.3287
1126.416 | 11135.159 | 71.3149
1126.517 | 11136.955 | 71.3149
1126.617 | 11137.745 | 71.3154
1126.715 | 11138.206 | 71.3154
1126.824 | 11139.821 | 71.3159
1126.918 | 11140.628 | 71.3137
1127.014 | 11141.929 | 71.3151
1127.111 | 11142.687 | 71.3154
1127.202 | 11143.296 | 71.3165
1127.324 | 11144.367 | 71.3192
1127.415 | 11145.899 | 71.3196
1127.509 | 11146.36 | 71.3188
1127.614 | 11147.168 | 71.3159
1127.717 | 11148.749 | 71.3207
1127.813 | 11149.573 | 71.3202
1127.927 | 11150.759 | 71.3182
1128.003 | 11151.302 | 71.3175
1128.11 | 11152.208 | 71.3163
1128.215 | 11153.888 | 71.3171
1128.326 | 11154.498 | 71.3175
1128.403 | 11155.206 | 71.3176
1128.522 | 11156.705 | 71.3171
1128.627 | 11157.315 | 71.32
1128.72 | 11158.534 | 71.3213
1128.807 | 11159.802 | 71.3211
1128.903 | 11160.576 | 71.324
1129.012 | 11161.861 | 71.3248
1129.117 | 11162.635 | 71.3225
1129.218 | 11163.442 | 71.3242
1129.3 | 11164.25 | 71.3175
1129.412 | 11165.436 | 71.3125
1129.508 | 11166.869 | 71.3087
1129.609 | 11167.462 | 71.3065
1129.716 | 11168.22 | 71.3056
1129.814 | 11169.34 | 71.2999
1129.907 | 11170.081 | 71.3028
1130.012 | 11170.905 | 71.298
1130.116 | 11171.909 | 71.2956
1130.215 | 11173.639 | 71.2964
1130.335 | 11174.281 | 71.2922
1130.407 | 11175.517 | 71.2925
1130.542 | 11176.901 | 71.2908
1130.615 | 11176.901 | 71.2909
1130.734 | 11178.498 | 71.2889
1130.82 | 11179.091 | 71.2897
1130.905 | 11179.997 | 71.2865
1131.036 | 11181.562 | 71.2855
1131.11 | 11182.122 | 71.2829
1131.202 | 11183.028 | 71.2825
1131.33 | 11184.758 | 71.2833
1131.425 | 11185.335 | 71.2779
1131.532 | 11186.504 | 71.2828
1131.619 | 11187.064 | 71.2784
1131.704 | 11187.987 | 71.2784
1131.834 | 11189.568 | 71.2771
1131.905 | 11190.079 | 71.2739
1132.013 | 11191.397 | 71.2722
1132.102 | 11192.467 | 71.2627
1132.231 | 11193.769 | 71.257
1132.308 | 11194.444 | 71.2557
1132.427 | 11195.465 | 71.2494
1132.514 | 11196.009 | 71.2328
1132.607 | 11197.162 | 71.2347
1132.705 | 11198.43 | 71.2337
1132.828 | 11200.045 | 71.2348
1132.903 | 11200.045 | 71.2342
1133.023 | 11201.659 | 71.2304
1133.13 | 11202.318 | 71.235
1133.208 | 11203.059 | 71.2345
1133.358 | 11204.08 | 71.2314
1133.427 | 11205.876 | 71.2336
1133.508 | 11206.568 | 71.2322
1133.602 | 11207.474 | 71.2354
1133.741 | 11208.726 | 71.2367
1133.823 | 11209.335 | 71.2357
1133.903 | 11210.455 | 71.2344
1134 | 11211.724 | 71.2344
1134.127 | 11213.009 | 71.2338
1134.235 | 11213.783 | 71.2345
1134.316 | 11214.574 | 71.2343
1134.426 | 11215.364 | 71.2348
1134.511 | 11216.007 | 71.2352
1134.601 | 11216.913 | 71.2323
1134.707 | 11217.588 | 71.2328
1134.805 | 11219.416 | 71.2344
1134.923 | 11220.273 | 71.2345
1135.007 | 11220.998 | 71.2375
1135.136 | 11222.662 | 71.235
1135.217 | 11223.255 | 71.2358
1135.303 | 11224.177 | 71.234
1135.435 | 11225.676 | 71.2345
1135.518 | 11226.253 | 71.2354
1135.624 | 11227.472 | 71.2354
1135.712 | 11227.966 | 71.2366
1135.802 | 11228.905 | 71.2396
1135.931 | 11230.437 | 71.24
1136.011 | 11231.046 | 71.239
1136.121 | 11232.644 | 71.2356
1136.205 | 11233.352 | 71.2347
1136.339 | 11234.868 | 71.236
1136.413 | 11235.395 | 71.2368
1136.521 | 11236.268 | 71.2365
1136.607 | 11236.96 | 71.2367
1136.713 | 11238.376 | 71.2339
1136.828 | 11239.579 | 71.2376
1136.909 | 11240.09 | 71.2376
1137.036 | 11241.605 | 71.2331
1137.105 | 11242.132 | 71.2371
1137.206 | 11242.857 | 71.2321
1137.302 | 11243.812 | 71.2351
1137.434 | 11245.69 | 71.234
1137.507 | 11246.267 | 71.232
1137.613 | 11247.914 | 71.2323
1137.712 | 11248.688 | 71.2296
1137.802 | 11249.265 | 71.2322
1137.926 | 11250.336 | 71.2328
1138.026 | 11251.044 | 71.2326
1138.105 | 11252.049 | 71.2306
1138.225 | 11253.729 | 71.2345
1138.344 | 11254.404 | 71.2351
1138.416 | 11255.59 | 71.2354
1138.524 | 11256.299 | 71.2334
1138.607 | 11257.485 | 71.2329
1138.716 | 11258.72 | 71.2306
1138.829 | 11259.363 | 71.2315
1138.92 | 11260.516 | 71.2303
1139.018 | 11261.158 | 71.2295
1139.116 | 11262.641 | 71.228
1139.212 | 11263.333 | 71.2264
1139.305 | 11264.815 | 71.2281
1139.448 | 11265.408 | 71.2252
1139.505 | 11266.611 | 71.0639
1139.612 | 11267.862 | 71.1714
1139.725 | 11268.439 | 71.2175
1139.815 | 11269.362 | 71.2199
1139.904 | 11270.053 | 71.0952
1140.013 | 11271.552 | 71.153
1140.107 | 11272.804 | 71.1014
1140.203 | 11273.447 | 71.126
1140.314 | 11274.616 | 71.1916
1140.425 | 11275.308 | 71.1729
1140.51 | 11276.511 | 71.1597
1140.607 | 11277.631 | 71.1833
1140.715 | 11278.191 | 71.29
1140.819 | 11279.278 | 71.1576
1140.906 | 11279.97 | 71.1336
1141.002 | 11281.782 | 71.0816
1141.113 | 11282.391 | 71.0927
1141.235 | 11283.544 | 71.0969
1141.312 | 11284.072 | 71.073
1141.401 | 11285.785 | 71.0011
1141.515 | 11286.361 | 70.8075
1141.607 | 11287.827 | 70.7403
1141.708 | 11288.437 | 70.796
1141.802 | 11289.343 | 70.8671
1141.942 | 11290.726 | 70.6312
1142.008 | 11291.352 | 70.4961
1142.114 | 11292.291 | 70.7657
1142.21 | 11292.901 | 70.8949
1142.302 | 11294.581 | 70.888
1142.41 | 11295.092 | 70.9019
1142.505 | 11296.41 | 70.9438
1142.629 | 11298.04 | 70.9971
1142.703 | 11298.04 | 70.9968
1142.855 | 11299.655 | 70.9147
1142.903 | 11300.347 | 70.8379
1143.009 | 11301.236 | 70.8364
1143.102 | 11302.587 | 70.8136
1143.308 | 11303.839 | 70.6529
1143.321 | 11303.839 | 70.6446
1143.419 | 11305.272 | 70.7558
1143.512 | 11306.277 | 70.7513
1143.604 | 11307.034 | 70.7657
1143.725 | 11308.731 | 70.798
1143.825 | 11309.242 | 70.907
1143.921 | 11310.032 | 70.8533
1144.019 | 11310.971 | 70.6314
1144.105 | 11311.927 | 70.6312
1144.222 | 11313.706 | 70.9349
1144.307 | 11314.315 | 71.017
1144.408 | 11315.402 | 70.8555
1144.516 | 11316.061 | 70.8428
1144.624 | 11317.297 | 70.8368
1144.711 | 11318.005 | 70.816
1144.828 | 11319.735 | 70.7426
1144.916 | 11320.377 | 70.7257
1145.016 | 11321.596 | 70.3832
1145.115 | 11322.865 | 70.702
1145.211 | 11323.326 | 70.7865
1145.302 | 11323.968 | 70.8309
1145.414 | 11325.451 | 70.4105
1145.513 | 11326.867 | 70.3194
1145.608 | 11327.362 | 70.4208
1145.702 | 11327.971 | 70.4215
1145.807 | 11329.52 | 70.4192
1145.915 | 11330.146 | 70.4159
1146.013 | 11331.677 | 70.4142
1146.102 | 11332.781 | 70.4061
1146.219 | 11333.341 | 70.3836
1146.318 | 11334.099 | 70.3795
1146.403 | 11334.939 | 70.4095
1146.511 | 11336.191 | 70.4345
1146.612 | 11337.492 | 70.4965
1146.709 | 11338.547 | 70.5254
1146.813 | 11339.074 | 70.0758
1146.906 | 11340.787 | 69.6514
1147.017 | 11341.232 | 69.7139
1147.14 | 11342.731 | 69.8567
1147.205 | 11343.406 | 69.853
1147.326 | 11344.328 | 69.9587
1147.407 | 11345.07 | 69.9616
1147.55 | 11346.7 | 70.0425
1147.634 | 11347.294 | 69.9212
1147.705 | 11348.48 | 69.5374
1147.831 | 11349.847 | 69.7448
1147.909 | 11350.44 | 70.048
1148.007 | 11351.478 | 70.0139
1148.101 | 11352.729 | 69.7895
1148.201 | 11353.438 | 69.5119
1148.3 | 11354.014 | 69.8764
1148.437 | 11356.123 | 69.7075
1148.508 | 11356.123 | 69.4291
1148.612 | 11357.572 | 69.8494
1148.708 | 11358.33 | 69.7005
1148.832 | 11360.06 | 69.5409
1148.907 | 11360.06 | 69.4869
1149.041 | 11361.707 | 69.3506
1149.107 | 11362.333 | 69.3024
1149.241 | 11363.865 | 69.3411
1149.302 | 11364.722 | 69.3292
1149.434 | 11365.43 | 69.3198
1149.529 | 11366.83 | 69.3155
1149.613 | 11367.39 | 69.31
1149.701 | 11368.444 | 69.3054
1149.831 | 11369.845 | 69.3018
1149.922 | 11370.405 | 69.2989
1150.02 | 11371.937 | 69.2934
1150.1 | 11371.937 | 69.2912
1150.204 | 11373.485 | 69.288
1150.332 | 11374.49 | 69.2859
1150.419 | 11375.083 | 69.2815
1150.513 | 11375.972 | 69.2785
1150.625 | 11377.636 | 69.2762
1150.72 | 11378.427 | 69.2739
1150.819 | 11379.58 | 69.2695
1150.903 | 11380.074 | 69.2688
1151.004 | 11380.782 | 69.2646
1151.135 | 11382.627 | 69.2594
1151.202 | 11383.27 | 69.2585
1151.334 | 11384.802 | 69.2528
1151.409 | 11385.345 | 69.2505
1151.518 | 11386.301 | 69.247
1151.625 | 11387.684 | 69.245
1151.731 | 11388.772 | 69.2411
1151.801 | 11389.48 | 69.2387
1151.92 | 11390.962 | 69.2361
1152.023 | 11391.654 | 69.2324
1152.102 | 11392.247 | 69.2349
1152.232 | 11393.763 | 69.2298
1152.321 | 11394.652 | 69.2255
1152.428 | 11395.278 | 69.2232
1152.522 | 11396.003 | 69.2203
1152.619 | 11396.958 | 69.2188
1152.725 | 11398.705 | 69.217
1152.812 | 11398.705 | 69.2108
1152.912 | 11400.582 | 69.209
1153.014 | 11401.143 | 69.2071
1153.104 | 11401.917 | 69.2044
1153.219 | 11403.498 | 69.1985
1153.313 | 11403.498 | 69.1996
1153.418 | 11405.903 | 69.1956
1153.521 | 11406.661 | 69.1923
1153.605 | 11407.254 | 69.1919
1153.704 | 11408.143 | 69.1921
1153.836 | 11409.675 | 69.1887
1153.918 | 11410.927 | 69.1887
1154.003 | 11410.927 | 69.1875
1154.101 | 11412.476 | 69.1791
1154.204 | 11413.299 | 69.1798
1154.324 | 11414.65 | 69.1777
1154.409 | 11415.342 | 69.1768
1154.525 | 11416.429 | 69.1638
1154.624 | 11417.796 | 69.1571
1154.748 | 11418.389 | 69.1531
1154.818 | 11419.625 | 69.1536
1154.908 | 11420.35 | 69.1504
1155.035 | 11421.437 | 69.1458
1155.137 | 11422.26 | 69.1408
1155.223 | 11423.183 | 69.139
1155.327 | 11424.007 | 69.1378
1155.411 | 11425.654 | 69.1331
1155.52 | 11426.939 | 69.1342
1155.616 | 11427.713 | 69.1288
1155.708 | 11428.322 | 69.1279
1155.819 | 11429.377 | 69.1241
1155.92 | 11430.036 | 69.1244
1156.012 | 11431.864 | 69.1191
1156.111 | 11432.655 | 69.1164
1156.218 | 11433.907 | 69.1135
1156.318 | 11434.533 | 69.1109
1156.413 | 11435.455 | 69.1097
1156.522 | 11436.13 | 69.1075
1156.617 | 11437.152 | 69.1093
1156.72 | 11438.651 | 69.1074
1156.832 | 11439.326 | 69.1008
1156.91 | 11440.43 | 69.1034
1157.011 | 11441.649 | 69.1016
1157.101 | 11442.126 | 69.1005
1157.22 | 11443.642 | 69.0975
1157.309 | 11444.153 | 69.0968
1157.413 | 11445.092 | 69.093
1157.509 | 11446.64 | 69.0908
1157.642 | 11447.315 | 69.0932
1157.721 | 11448.518 | 69.0891
1157.811 | 11449.127 | 69.09
1157.903 | 11450.742 | 69.087
1158.001 | 11451.532 | 69.086
1158.11 | 11452.109 | 69.0876
1158.206 | 11453.756 | 69.0861
1158.302 | 11454.267 | 69.0837
1158.411 | 11455.683 | 69.081
1158.509 | 11456.507 | 69.0772
1158.607 | 11457.775 | 69.0782
1158.703 | 11458.385 | 69.0786
1158.8 | 11459.835 | 69.0736
1158.909 | 11460.428 | 69.0761
1159.004 | 11461.366 | 69.0737
1159.109 | 11462.289 | 69.0707
1159.205 | 11462.849 | 69.072
1159.348 | 11464.941 | 69.069
1159.431 | 11465.715 | 69.0662
1159.518 | 11466.473 | 69.0655
1159.637 | 11467.395 | 69.066
1159.714 | 11468.12 | 69.0633
1159.812 | 11469.224 | 69.0633
1159.908 | 11469.866 | 69.0616
1160.004 | 11470.805 | 69.0629
1160.101 | 11471.777 | 69.0632
1160.229 | 11473.474 | 69.059
1160.307 | 11474.001 | 69.0567
1160.404 | 11475.022 | 69.0583
1160.507 | 11476.307 | 69.0576
1160.603 | 11477.411 | 69.0566
1160.731 | 11478.712 | 69.0599
1160.811 | 11479.206 | 69.0573
1160.935 | 11480.639 | 69.0557
1161.001 | 11481.265 | 69.0546
1161.125 | 11482.287 | 69.0513
1161.201 | 11482.962 | 69.056
1161.339 | 11484.609 | 69.0546
1161.428 | 11485.268 | 69.0541
1161.506 | 11485.993 | 69.0531
1161.622 | 11487.64 | 69.0546
1161.706 | 11488.415 | 69.0523
1161.827 | 11489.321 | 69.0547
1161.911 | 11489.996 | 69.0513
1162.022 | 11491.61 | 69.0508
1162.118 | 11492.401 | 69.0515
1162.23 | 11493.603 | 69.049
1162.312 | 11494.163 | 69.0494
1162.428 | 11495.844 | 69.0482
1162.521 | 11496.404 | 69.0389
1162.619 | 11497.557 | 69.0391
1162.702 | 11498.067 | 69.0353
1162.802 | 11498.792 | 69.0327
1162.934 | 11500.604 | 69.0276
1163.005 | 11501.247 | 69.0295
1163.113 | 11502.861 | 69.0272
1163.238 | 11503.306 | 69.0245
1163.36 | 11503.306 | 69.0253
1163.421 | 11505.299 | 69.0243
1163.521 | 11506.304 | 69.0222
1163.612 | 11506.963 | 69.0187
1163.709 | 11508.791 | 69.0169
1163.804 | 11509.384 | 69.0199
1163.94 | 11510.817 | 69.0139
1164.024 | 11511.756 | 69.0142
1164.107 | 11512.481 | 69.0079
1164.208 | 11513.123 | 69.0113
1164.341 | 11514.655 | 69.0104
1164.407 | 11515.314 | 69.0047
1164.513 | 11516.253 | 69.0052
1164.609 | 11516.879 | 69.0035
1164.701 | 11518.559 | 68.9996
1164.811 | 11519.087 | 68.998
1164.931 | 11520.717 | 68.999
1165.004 | 11520.717 | 68.9944
1165.128 | 11522.678 | 68.9901
1165.207 | 11523.172 | 68.9959
1165.304 | 11524.49 | 68.9915
1165.444 | 11525.692 | 68.9884
1165.51 | 11526.335 | 68.9866
1165.627 | 11527.784 | 68.9848
1165.705 | 11528.344 | 68.9814
1165.8 | 11529.398 | 68.9857
1165.904 | 11529.843 | 68.984
1166.008 | 11530.749 | 68.9813
1166.107 | 11532.512 | 68.9801
1166.201 | 11533.286 | 68.9786
1166.334 | 11534.505 | 68.9757
1166.44 | 11535.839 | 68.9763
1166.522 | 11536.646 | 68.9746
1166.612 | 11537.322 | 68.9734
1166.735 | 11538.392 | 68.9735
1166.832 | 11539.084 | 68.9742
1166.901 | 11540.007 | 68.9716
1167.01 | 11541.358 | 68.9686
1167.133 | 11542.379 | 68.9691
1167.21 | 11543.054 | 68.969
1167.301 | 11544.207 | 68.9686
1167.405 | 11545.212 | 68.969
1167.516 | 11546.695 | 68.9696
1167.603 | 11547.255 | 68.9661
1167.718 | 11548.721 | 68.9662
1167.814 | 11549.215 | 68.9655
1167.919 | 11549.923 | 68.9659
1168.024 | 11551.933 | 68.9667
1168.12 | 11552.641 | 68.9638
1168.214 | 11553.185 | 68.9662
1168.313 | 11554.865 | 68.9657
1168.412 | 11555.656 | 68.9618
1168.535 | 11556.348 | 68.9654
1168.614 | 11557.484 | 68.9675
1168.705 | 11558.028 | 68.9631
1168.82 | 11559.906 | 68.9631
1168.931 | 11560.383 | 68.9618
1169.012 | 11561.421 | 68.9614
1169.123 | 11562.08 | 68.9617
1169.22 | 11563.76 | 68.9622
1169.314 | 11564.584 | 68.9587
1169.413 | 11564.996 | 68.9616
1169.509 | 11566.791 | 68.9592
1169.636 | 11567.351 | 68.9615
1169.716 | 11568.439 | 68.9577
1169.814 | 11569.839 | 68.9601
1169.924 | 11570.448 | 68.9599
1170 | 11571.091 | 68.958
1170.122 | 11572.656 | 68.9583
1170.214 | 11573.463 | 68.9588
1170.308 | 11574.484 | 68.957
1170.402 | 11574.945 | 68.9543
1170.509 | 11576.477 | 68.9556
1170.613 | 11577.515 | 68.9401
1170.707 | 11578.767 | 68.9357
1170.819 | 11579.393 | 68.9291
1170.908 | 11580.085 | 68.9252
1171.017 | 11581.6 | 68.9201
1171.103 | 11582.737 | 68.9208
1171.21 | 11583.659 | 68.9174
1171.307 | 11584.219 | 68.9204
1171.413 | 11584.911 | 68.9182
1171.51 | 11586.525 | 68.9123
1171.614 | 11587.316 | 68.9061
1171.706 | 11588.041 | 68.9045
1171.812 | 11589.804 | 68.9032
1171.909 | 11590.512 | 68.9016
1172.03 | 11591.22 | 68.902
1172.11 | 11592.39 | 68.9017
1172.213 | 11592.999 | 68.9011
1172.333 | 11594.482 | 68.9032
1172.418 | 11595.042 | 68.9011
1172.532 | 11596.689 | 68.9021
1172.609 | 11597.183 | 68.9035
1172.708 | 11598.386 | 68.9004
1172.801 | 11599.407 | 68.9018
1172.929 | 11600.675 | 68.9023
1173.011 | 11601.137 | 68.9028
1173.101 | 11602.751 | 68.901
1173.216 | 11603.229 | 68.9006
1173.354 | 11603.229 | 68.9002
1173.426 | 11605.222 | 68.9013
1173.513 | 11606.227 | 68.9018
1173.607 | 11606.869 | 68.9009
1173.701 | 11608.549 | 68.9011
1173.805 | 11609.324 | 68.9005
1173.9 | 11609.917 | 68.8972
1174.004 | 11611.729 | 68.8992
1174.111 | 11612.338 | 68.9003
1174.225 | 11613.952 | 68.8993
1174.325 | 11614.661 | 68.8991
1174.413 | 11615.336 | 68.8969
1174.5 | 11616.44 | 68.8957
1174.604 | 11617.346 | 68.8942
1174.727 | 11618.664 | 68.8951
1174.809 | 11619.322 | 68.8947
1174.9 | 11620.509 | 68.8962
1175.036 | 11621.629 | 68.8951
1175.12 | 11622.271 | 68.8937
1175.227 | 11623.309 | 68.8968
1175.312 | 11623.984 | 68.8942
1175.404 | 11625.121 | 68.8938
1175.526 | 11626.669 | 68.892
1175.611 | 11627.345 | 68.8971
1175.728 | 11628.547 | 68.8928
1175.801 | 11629.124 | 68.8917
1175.921 | 11630.738 | 68.8938
1176.009 | 11631.298 | 68.8936
1176.126 | 11632.468 | 68.8921
1176.226 | 11633.538 | 68.8945
1176.313 | 11634.675 | 68.8929
1176.419 | 11635.877 | 68.8942
1176.517 | 11636.569 | 68.8937
1176.601 | 11637.245 | 68.8954
1176.727 | 11638.365 | 68.8941
1176.824 | 11639.007 | 68.8935
1176.907 | 11639.93 | 68.8949
1177.028 | 11641.429 | 68.8927
1177.102 | 11642.005 | 68.8945
1177.205 | 11643.274 | 68.8924
1177.319 | 11644.213 | 68.8911
1177.405 | 11644.904 | 68.8914
1177.518 | 11646.552 | 68.8929
1177.621 | 11647.128 | 68.8946
1177.727 | 11648.677 | 68.8932
1177.824 | 11649.303 | 68.8927
1177.915 | 11649.962 | 68.8902
1178.028 | 11651.79 | 68.8943
1178.112 | 11652.531 | 68.892
1178.209 | 11653.157 | 68.8902
1178.317 | 11654.376 | 68.8899
1178.414 | 11655.529 | 68.8894
1178.51 | 11656.781 | 68.8924
1178.62 | 11657.374 | 68.89
1178.716 | 11658.544 | 68.8957
1178.814 | 11659.829 | 68.8906
1178.924 | 11660.273 | 68.8908
1179.017 | 11661.443 | 68.8941
1179.107 | 11662.052 | 68.8934
1179.211 | 11663.502 | 68.8948
1179.309 | 11664.095 | 68.8949
1179.402 | 11665.726 | 68.8951
1179.545 | 11666.319 | 68.8958
1179.616 | 11667.554 | 68.8965
1179.709 | 11668.46 | 68.8938
1179.805 | 11669.762 | 68.8914
1179.933 | 11670.305 | 68.8891
1180.004 | 11671.409 | 68.8865
1180.108 | 11672.101 | 68.887
1180.212 | 11673.04 | 68.8868
1180.307 | 11674.358 | 68.8899
1180.413 | 11675.115 | 68.8851
1180.502 | 11676.005 | 68.8881
1180.604 | 11677.421 | 68.8862
1180.708 | 11677.998 | 68.8881
1180.802 | 11679.53 | 68.8937
1180.923 | 11680.057 | 68.8907
1181 | 11680.996 | 68.8899
1181.106 | 11681.836 | 68.8887
1181.201 | 11683.516 | 68.8938
1181.307 | 11684.043 | 68.8941
1181.434 | 11685.345 | 68.8959
1181.503 | 11686.416 | 68.9024
1181.608 | 11687.322 | 68.9108
1181.727 | 11688.639 | 68.9221
1181.805 | 11689.348 | 68.9225
1181.941 | 11690.814 | 68.9198
1182.012 | 11690.814 | 68.9248
1182.147 | 11692.626 | 68.9283
1182.217 | 11693.186 | 68.9287
1182.311 | 11694.339 | 68.9275
1182.403 | 11694.981 | 68.9305
1182.533 | 11696.447 | 68.922
1182.619 | 11697.007 | 68.9197
1182.733 | 11698.852 | 68.9147
1182.81 | 11699.396 | 68.9125
1182.931 | 11700.351 | 68.9019
1183.03 | 11701.653 | 68.9043
1183.121 | 11702.592 | 68.9002
1183.226 | 11703.251 | 68.8999
1183.315 | 11703.975 | 68.9044
1183.422 | 11705.606 | 68.9009
1183.516 | 11706.133 | 68.9017
1183.634 | 11707.253 | 68.9035
1183.709 | 11708.044 | 68.9047
1183.8 | 11709.181 | 68.9013
1183.923 | 11710.218 | 68.9064
1184.01 | 11710.927 | 68.9029
1184.12 | 11712.591 | 68.9085
1184.204 | 11713.068 | 68.9395
1184.324 | 11714.633 | 68.9239
1184.425 | 11715.621 | 68.9292
1184.502 | 11716.066 | 68.9281
1184.615 | 11717.845 | 68.9276
1184.728 | 11718.62 | 68.9087
1184.815 | 11719.525 | 68.9139
1184.9 | 11720.217 | 68.9277
1185.023 | 11721.403 | 68.9226
1185.124 | 11722.771 | 68.9207
1185.224 | 11723.66 | 68.9027
1185.321 | 11724.352 | 68.9255
1185.424 | 11725.34 | 68.9263
1185.527 | 11725.966 | 68.9149
1185.602 | 11727.004 | 68.9124
1185.723 | 11728.651 | 68.9
1185.815 | 11729.195 | 68.918
1185.91 | 11730.826 | 68.9009
1186.011 | 11731.633 | 68.9053
1186.113 | 11732.885 | 68.8734
1186.217 | 11733.675 | 68.8715
1186.312 | 11734.483 | 68.873
1186.404 | 11734.96 | 68.8745
1186.518 | 11736.361 | 68.8718
1186.611 | 11737.085 | 68.8712
1186.718 | 11738.222 | 68.8678
1186.823 | 11739.639 | 68.8703
1186.905 | 11740.561 | 68.8684
1187.016 | 11741.105 | 68.8694
1187.114 | 11742.801 | 68.8698
1187.21 | 11743.411 | 68.8717
1187.321 | 11744.185 | 68.8709
1187.403 | 11745.075 | 68.8691
1187.517 | 11746.145 | 68.869
1187.62 | 11746.887 | 68.8688
1187.703 | 11748.699 | 68.8684
1187.842 | 11749.308 | 68.8695
1187.91 | 11750.527 | 68.8668
1188.007 | 11751.202 | 68.8686
1188.103 | 11752.734 | 68.864
1188.215 | 11753.163 | 68.8653
1188.311 | 11754.793 | 68.8619
1188.438 | 11756.095 | 68.8633
1188.506 | 11756.095 | 68.8608
1188.608 | 11757.627 | 68.86
1188.707 | 11758.335 | 68.862
1188.812 | 11759.439 | 68.8609
1188.901 | 11760.394 | 68.8606
1189.019 | 11760.971 | 68.859
1189.112 | 11761.91 | 68.8601
1189.203 | 11763.442 | 68.8614
1189.303 | 11764.677 | 68.8601
1189.402 | 11765.418 | 68.862
1189.524 | 11766.094 | 68.8613
1189.612 | 11767.214 | 68.8586
1189.703 | 11768.696 | 68.8566
1189.811 | 11769.306 | 68.8564
1189.935 | 11770.409 | 68.8596
1190.022 | 11771.019 | 68.8584
1190.1 | 11772.172 | 68.8589
1190.211 | 11773.391 | 68.8627
1190.324 | 11774.939 | 68.8611
1190.405 | 11775.697 | 68.8582
1190.525 | 11776.307 | 68.8596
1190.611 | 11776.966 | 68.8569
1190.71 | 11778.514 | 68.8582
1190.821 | 11779.173 | 68.8568
1190.924 | 11780.293 | 68.8598
1191.01 | 11780.968 | 68.8587
1191.125 | 11782.599 | 68.859
1191.203 | 11783.093 | 68.8586
1191.325 | 11784.609 | 68.8614
1191.409 | 11785.35 | 68.8615
1191.503 | 11786.306 | 68.8628
1191.621 | 11787.557 | 68.861
1191.704 | 11788.035 | 68.8606
1191.839 | 11789.649 | 68.8616
1191.907 | 11790.259 | 68.8605
1192.002 | 11791.198 | 68.8619
1192.119 | 11792.664 | 68.8617
1192.223 | 11793.125 | 68.8613
1192.331 | 11794.344 | 68.8618
1192.418 | 11795.02 | 68.8591
1192.506 | 11796.107 | 68.864
1192.616 | 11797.639 | 68.8593
1192.704 | 11798.215 | 68.8575
1192.827 | 11799.286 | 68.8577
1192.922 | 11799.994 | 68.859
1193.005 | 11800.917 | 68.8587
1193.127 | 11802.663 | 68.8599
1193.202 | 11803.338 | 68.8591
1193.351 | 11803.338 | 68.8628
1193.401 | 11805.183 | 68.8589
1193.525 | 11806.732 | 68.8605
1193.612 | 11807.325 | 68.8638
1193.737 | 11808.511 | 68.8619
1193.813 | 11809.071 | 68.8616
1193.901 | 11810.158 | 68.8652
1194.01 | 11810.85 | 68.8594
1194.105 | 11811.822 | 68.8603
1194.237 | 11813.634 | 68.8611
1194.305 | 11814.227 | 68.862
1194.428 | 11815.363 | 68.863
1194.503 | 11815.956 | 68.8649
1194.626 | 11817.604 | 68.8619
1194.706 | 11818.213 | 68.8635
1194.829 | 11819.333 | 68.8641
1194.912 | 11819.976 | 68.8595
1195.001 | 11821.063 | 68.8644
1195.133 | 11822.595 | 68.8668
1195.204 | 11823.204 | 68.8619
1195.304 | 11824.061 | 68.8647
1195.436 | 11825.642 | 68.8626
1195.502 | 11826.219 | 68.8666
1195.626 | 11827.256 | 68.8664
1195.716 | 11827.981 | 68.8618
1195.807 | 11828.854 | 68.8628
1195.928 | 11830.666 | 68.8605
1196.003 | 11831.193 | 68.8644
1196.123 | 11832.758 | 68.8615
1196.226 | 11833.681 | 68.8629
1196.318 | 11834.57 | 68.8602
1196.416 | 11835.163 | 68.8622
1196.512 | 11836.827 | 68.8602
1196.604 | 11837.239 | 68.8612
1196.721 | 11838.359 | 68.8618
1196.802 | 11839.084 | 68.8626
1196.91 | 11840.764 | 68.8588
1197.005 | 11840.764 | 68.8616
1197.125 | 11842.378 | 68.8579
1197.215 | 11843.811 | 68.8621
1197.325 | 11844.437 | 68.8642
1197.416 | 11845.525 | 68.8604
1197.536 | 11846.315 | 68.86
1197.613 | 11847.419 | 68.8625
1197.713 | 11848.77 | 68.8615
1197.837 | 11849.363 | 68.8629
1197.909 | 11850.483 | 68.8624
1198.015 | 11851.092 | 68.864
1198.119 | 11852.262 | 68.8618
1198.215 | 11852.904 | 68.8633
1198.308 | 11854.552 | 68.8634
1198.417 | 11855.112 | 68.8617
1198.503 | 11856.742 | 68.865
1198.607 | 11857.368 | 68.8613
1198.702 | 11858.274 | 68.8617
1198.818 | 11859.576 | 68.8627
1198.924 | 11860.218 | 68.8621
1199.018 | 11861.437 | 68.86
1199.112 | 11862.03 | 68.8629
1199.222 | 11863.414 | 68.8603
1199.31 | 11864.6 | 68.8593
1199.418 | 11865.16 | 68.8607
1199.549 | 11866.675 | 68.8585
1199.603 | 11867.334 | 68.8591
1199.708 | 11868.076 | 68.8607
1199.812 | 11869.245 | 68.8563
1199.909 | 11869.838 | 68.859
1200 | 11870.761 | 68.8581
1200.133 | 11872.474 | 68.8579
1200.222 | 11873.017 | 68.8577
1200.314 | 11874.138 | 68.8497
1200.429 | 11875.653 | 68.8486
1200.507 | 11876.131 | 68.8445
1200.613 | 11877.3 | 68.8438
1200.705 | 11878.42 | 68.8404
1200.807 | 11879.326 | 68.8293
1200.916 | 11879.887 | 68.8295
1201.011 | 11880.875 | 68.8257
1201.103 | 11882.687 | 68.8252
1201.214 | 11883.115 | 68.8229
1201.345 | 11884.845 | 68.8236
1201.424 | 11885.586 | 68.8223
1201.511 | 11886.294 | 68.8226
1201.624 | 11887.942 | 68.8204
1201.724 | 11888.633 | 68.8192
1201.812 | 11889.325 | 68.82
1201.901 | 11890.495 | 68.8198
1202.003 | 11890.989 | 68.82
1202.132 | 11892.455 | 68.8158
1202.223 | 11892.999 | 68.8141
1202.311 | 11893.921 | 68.8154
1202.401 | 11895.453 | 68.816
1202.53 | 11896.343 | 68.8135
1202.624 | 11897.002 | 68.8147
1202.711 | 11897.908 | 68.8129
1202.826 | 11899.604 | 68.8124
1202.907 | 11900.082 | 68.8147
1203 | 11901.12 | 68.8134
1203.129 | 11902.487 | 68.8122
1203.205 | 11902.981 | 68.8127
1203.355 | 11903.739 | 68.8103
1203.416 | 11905.205 | 68.8114
1203.503 | 11906.391 | 68.8079
1203.609 | 11907.05 | 68.8071
1203.713 | 11908.121 | 68.8079
1203.834 | 11909.587 | 68.8091
1203.915 | 11910.13 | 68.8101
1204.028 | 11911.745 | 68.8081
1204.122 | 11912.387 | 68.8064
1204.227 | 11913.26 | 68.8059
1204.312 | 11913.952 | 68.8053
1204.433 | 11915.451 | 68.8054
1204.548 | 11916.653 | 68.8019
1204.609 | 11916.653 | 68.8068
1204.729 | 11918.531 | 68.8022
1204.809 | 11919.108 | 68.8051
1204.905 | 11920.343 | 68.8014
1205.025 | 11921.348 | 68.7993
1205.102 | 11921.925 | 68.8
1205.233 | 11923.457 | 68.8011
1205.319 | 11924.017 | 68.7993
1205.419 | 11925.68 | 68.8001
1205.508 | 11926.273 | 68.7995
1205.632 | 11927.311 | 68.7975
1205.701 | 11928.02 | 68.797
1205.801 | 11929.189 | 68.7958
1205.917 | 11930.54 | 68.7884
1206.002 | 11931.215 | 68.789
1206.119 | 11932.879 | 68.7863
1206.201 | 11932.879 | 68.7857
1206.3 | 11934.394 | 68.7826
1206.416 | 11935.284 | 68.7765
1206.523 | 11936.882 | 68.7698
1206.6 | 11936.882 | 68.7684
1206.734 | 11938.266 | 68.7681
1206.808 | 11939.007 | 68.769
1206.916 | 11940.012 | 68.769
1207.02 | 11941.692 | 68.7689
1207.104 | 11942.235 | 68.7658
1207.222 | 11943.866 | 68.7673
1207.322 | 11944.575 | 68.764
1207.443 | 11945.299 | 68.7638
1207.513 | 11946.485 | 68.7626
1207.638 | 11947.194 | 68.7658
1207.726 | 11948.297 | 68.7653
1207.819 | 11949.829 | 68.7634
1207.913 | 11950.604 | 68.7597
1208.032 | 11951.295 | 68.7596
1208.1 | 11952.004 | 68.7594
1208.209 | 11953.157 | 68.7578
1208.313 | 11954.788 | 68.7572
1208.407 | 11955.381 | 68.7551
1208.507 | 11956.072 | 68.7487
1208.615 | 11957.654 | 68.7522
1208.712 | 11958.247 | 68.7431
1208.812 | 11959.499 | 68.7403
1208.915 | 11960.24 | 68.7351
1209.009 | 11961.393 | 68.7279
1209.11 | 11962.381 | 68.7199
1209.207 | 11963.716 | 68.7176
1209.345 | 11964.292 | 68.7146
1209.414 | 11965.528 | 68.7098
1209.538 | 11966.203 | 68.7052
1209.606 | 11967.406 | 68.6942
1209.702 | 11968.658 | 68.6744
1209.801 | 11969.382 | 68.6597
1209.911 | 11970.025 | 68.6585
1210.006 | 11971.705 | 68.6583
1210.106 | 11972.43 | 68.6574
1210.212 | 11973.072 | 68.6585
1210.308 | 11974.472 | 68.6565
1210.419 | 11975.181 | 68.6581
1210.503 | 11976.35 | 68.6575
1210.613 | 11977.306 | 68.656
1210.715 | 11977.998 | 68.659
1210.812 | 11978.838 | 68.6595
1210.908 | 11979.809 | 68.6617
1211.015 | 11980.765 | 68.6562
1211.108 | 11982.429 | 68.6601
1211.211 | 11983.203 | 68.6592
1211.301 | 11984.685 | 68.6604
1211.409 | 11985.262 | 68.6574
1211.508 | 11986.382 | 68.6587
1211.611 | 11987.008 | 68.6577
1211.702 | 11988.672 | 68.6612
1211.812 | 11989.149 | 68.6612
1211.909 | 11990.352 | 68.6635
1212.002 | 11991.39 | 68.6627
1212.108 | 11992.164 | 68.6639
1212.24 | 11993.647 | 68.6636
1212.307 | 11994.223 | 68.664
1212.403 | 11995.36 | 68.6613
1212.531 | 11996.677 | 68.6633
1212.608 | 11997.238 | 68.6605
1212.735 | 11999.017 | 68.6592
1212.83 | 11999.626 | 68.6619
1212.913 | 12000.35 | 68.6601
1213.002 | 12001.388 | 68.6621
1213.134 | 12002.689 | 68.6623
1213.206 | 12002.689 | 68.6678
1213.345 | 12003.694 | 68.6632
1213.413 | 12005.605 | 68.6626
1213.521 | 12006.89 | 68.6638
1213.623 | 12007.582 | 68.6649
1213.725 | 12008.916 | 68.6647
1213.801 | 12008.916 | 68.6672
1213.922 | 12010.563 | 68.6677
1214.019 | 12011.848 | 68.6669
1214.114 | 12012.293 | 68.6681
1214.226 | 12013.528 | 68.6683
1214.321 | 12014.55 | 68.6694
1214.413 | 12015.62 | 68.6706
1214.515 | 12016.625 | 68.6701
1214.63 | 12017.383 | 68.6709
1214.703 | 12017.976 | 68.6735
1214.817 | 12019.673 | 68.6753
1214.908 | 12020.282 | 68.6765
1215.008 | 12021.32 | 68.6769
1215.105 | 12022.012 | 68.6757
1215.218 | 12023.478 | 68.6791
1215.314 | 12024.796 | 68.6789
1215.408 | 12025.273 | 68.6789
1215.507 | 12026.69 | 68.6831
1215.617 | 12027.481 | 68.68
1215.713 | 12028.749 | 68.6811
1215.809 | 12029.392 | 68.6819
1215.906 | 12030.116 | 68.6852
1216.005 | 12031.681 | 68.6873
1216.126 | 12032.258 | 68.691
1216.21 | 12033.427 | 68.6882
1216.306 | 12034.696 | 68.6902
1216.404 | 12035.388 | 68.6906
1216.516 | 12036.079 | 68.6923
1216.615 | 12036.952 | 68.6941
1216.721 | 12038.484 | 68.6944
1216.813 | 12039.506 | 68.6961
1216.911 | 12040.082 | 68.6965
1217.005 | 12041.054 | 68.6958
1217.114 | 12042.207 | 68.6995
1217.203 | 12043.64 | 68.7011
1217.318 | 12044.299 | 68.6973
1217.402 | 12044.859 | 68.6991
1217.51 | 12046.078 | 68.7015
1217.604 | 12047.347 | 68.7036
1217.722 | 12048.055 | 68.7027
1217.814 | 12049.241 | 68.7066
1217.903 | 12050.707 | 68.7068
1218.011 | 12051.267 | 68.7049
1218.136 | 12052.453 | 68.7069
1218.209 | 12053.03 | 68.7107
1218.306 | 12054.545 | 68.7113
1218.404 | 12055.006 | 68.7136
1218.509 | 12056.473 | 68.713
1218.634 | 12057.164 | 68.7141
1218.707 | 12058.07 | 68.7168
1218.801 | 12059.652 | 68.7176
1218.924 | 12060.212 | 68.72
1219.004 | 12061.381 | 68.7248
1219.102 | 12062.633 | 68.7274
1219.212 | 12063.276 | 68.7268
1219.333 | 12064.33 | 68.7225
1219.448 | 12065.631 | 68.7245
1219.508 | 12065.631 | 68.7304
1219.6 | 12067.625 | 68.7373
1219.709 | 12068.234 | 68.7436
1219.835 | 12069.684 | 68.7486
1219.912 | 12070.277 | 68.7531
1220.004 | 12071.413 | 68.7537
1220.122 | 12072.879 | 68.7594
1220.225 | 12073.571 | 68.7586
1220.313 | 12074.296 | 68.7581
1220.4 | 12075.367 | 68.7619
1220.504 | 12076.289 | 68.7583
1220.6 | 12076.849 | 68.7546
1220.704 | 12077.656 | 68.7531
1220.805 | 12079.419 | 68.7486
1220.923 | 12080.918 | 68.7483
1221.023 | 12081.577 | 68.7561
1221.103 | 12082.269 | 68.752
1221.221 | 12083.323 | 68.7536
1221.304 | 12083.85 | 68.7505
1221.427 | 12085.366 | 68.7586
1221.532 | 12086.7 | 68.7554
1221.639 | 12087.507 | 68.7578
1221.706 | 12088.215 | 68.7603
1221.828 | 12089.368 | 68.76
1221.912 | 12089.945 | 68.7594
1222.019 | 12091.526 | 68.7697
1222.105 | 12092.268 | 68.7611
1222.214 | 12093.816 | 68.7984
1222.304 | 12094.327 | 68.7921
1222.422 | 12095.299 | 68.7911
1222.507 | 12095.859 | 68.7907
1222.625 | 12097.638 | 68.7909
1222.719 | 12098.659 | 68.7923
1222.808 | 12099.203 | 68.7891
1222.931 | 12100.323 | 68.7806
1223.022 | 12100.982 | 68.7887
1223.115 | 12102.794 | 68.779
1223.216 | 12103.535 | 68.7879
1223.321 | 12103.535 | 68.7832
1223.414 | 12105.33 | 68.8062
1223.516 | 12105.973 | 68.807
1223.638 | 12107.571 | 68.7962
1223.706 | 12108.18 | 68.7943
1223.831 | 12109.943 | 68.7902
1223.904 | 12109.943 | 68.7941
1224.033 | 12111.475 | 68.8058
1224.148 | 12112.644 | 68.7856
1224.21 | 12112.644 | 68.7812
1224.341 | 12114.522 | 68.7825
1224.409 | 12115.23 | 68.783
1224.53 | 12116.268 | 68.7855
1224.62 | 12116.993 | 68.7868
1224.731 | 12118.772 | 68.7881
1224.807 | 12119.546 | 68.7889
1224.93 | 12120.271 | 68.7912
1225.003 | 12120.979 | 68.7943
1225.101 | 12121.704 | 68.7968
1225.231 | 12123.45 | 68.7974
1225.306 | 12123.977 | 68.8019
1225.431 | 12125.641 | 68.8
1225.527 | 12126.926 | 68.8038
1225.629 | 12127.717 | 68.8027
1225.735 | 12128.507 | 68.8034
1225.803 | 12129.018 | 68.8061
1225.915 | 12130.599 | 68.8119
1226.004 | 12131.209 | 68.8116
1226.128 | 12132.378 | 68.8125
1226.224 | 12132.955 | 68.8114
1226.307 | 12133.877 | 68.8119
1226.424 | 12135.541 | 68.8145
1226.508 | 12136.019 | 68.8157
1226.613 | 12137.798 | 68.8169
1226.713 | 12138.589 | 68.8202
1226.804 | 12139.215 | 68.8216
1226.919 | 12140.812 | 68.8242
1227.031 | 12141.29 | 68.8258
1227.129 | 12142.559 | 68.8286
1227.211 | 12143.464 | 68.8285
1227.318 | 12144.173 | 68.8288
1227.424 | 12145.326 | 68.8325
1227.508 | 12145.902 | 68.8288
1227.619 | 12147.418 | 68.8344
1227.733 | 12148.011 | 68.8335
1227.815 | 12149.774 | 68.8382
1227.903 | 12150.268 | 68.84
1228.017 | 12151.223 | 68.8409
1228.122 | 12152.574 | 68.8409
1228.229 | 12153.266 | 68.844
1228.324 | 12154.435 | 68.8462
1228.403 | 12154.88 | 68.8459
1228.507 | 12156.428 | 68.8515
1228.602 | 12157.005 | 68.8507
1228.716 | 12158.537 | 68.8522
1228.81 | 12159.575 | 68.8547
1228.93 | 12160.135 | 68.8549
1229.003 | 12161.65 | 68.8606
1229.124 | 12162.194 | 68.861
1229.207 | 12163.38 | 68.8607
1229.305 | 12164.681 | 68.8647
1229.414 | 12165.11 | 68.8649
1229.504 | 12165.933 | 68.8664
1229.61 | 12167.564 | 68.8718
1229.718 | 12168.124 | 68.868
1229.811 | 12169.755 | 68.8698
1229.909 | 12170.562 | 68.8737
1230.01 | 12171.073 | 68.8734
1230.106 | 12172.308 | 68.8797
1230.214 | 12173.082 | 68.8782
1230.317 | 12173.972 | 68.8823
1230.412 | 12174.812 | 68.8842
1230.502 | 12176.673 | 68.8871
1230.612 | 12177.135 | 68.8876
1230.71 | 12178.354 | 68.8884
1230.804 | 12179.375 | 68.889
1230.904 | 12180.66 | 68.8911
1231.036 | 12181.45 | 68.8961
1231.114 | 12182.01 | 68.8932
1231.21 | 12183.131 | 68.8949
1231.307 | 12183.773 | 68.8975
1231.413 | 12184.745 | 68.9003
1231.512 | 12186.491 | 68.9019
1231.606 | 12187.068 | 68.8999
1231.701 | 12188.632 | 68.9036
1231.81 | 12189.225 | 68.9037
1231.925 | 12190.889 | 68.9067
1232.005 | 12191.663 | 68.9083
1232.102 | 12192.141 | 68.9108
1232.201 | 12193.377 | 68.9101
1232.306 | 12194.431 | 68.9125
1232.407 | 12195.007 | 68.9152
1232.503 | 12196.655 | 68.9167
1232.609 | 12197.231 | 68.9156
1232.722 | 12198.878 | 68.9203
1232.822 | 12199.554 | 68.9237
1232.945 | 12200.262 | 68.9228
1233.033 | 12201.168 | 68.9244
1233.149 | 12202.634 | 68.9259
1233.235 | 12202.634 | 68.9324
1233.327 | 12203.721 | 68.9338
1233.423 | 12203.721 | 68.9353
1233.51 | 12206.555 | 68.9355
1233.632 | 12207.148 | 68.9373
1233.71 | 12208.202 | 68.9402
1233.809 | 12208.877 | 68.9426
1233.914 | 12210.014 | 68.9439
1234.01 | 12210.821 | 68.9457
1234.104 | 12212.485 | 68.9488
1234.242 | 12213.786 | 68.9503
1234.31 | 12214.709 | 68.9508
1234.416 | 12215.285 | 68.9514
1234.529 | 12216.916 | 68.9553
1234.6 | 12216.916 | 68.9566
1234.703 | 12218.366 | 68.9561
1234.816 | 12218.975 | 68.9593
1234.913 | 12220.375 | 68.9654
1235.034 | 12221.429 | 68.9664
1235.111 | 12221.973 | 68.9697
1235.233 | 12223.637 | 68.9678
1235.314 | 12224.131 | 68.9677
1235.411 | 12224.806 | 68.9729
1235.503 | 12226.371 | 68.9743
1235.608 | 12227.178 | 68.9779
1235.704 | 12227.722 | 68.9777
1235.83 | 12229.633 | 68.9794
1235.905 | 12230.325 | 68.981
1236.025 | 12231.231 | 68.9855
1236.113 | 12231.89 | 68.9852
1236.203 | 12232.829 | 68.989
1236.323 | 12234.558 | 68.9899
1236.41 | 12235.25 | 68.9903
1236.501 | 12236.337 | 68.9916
1236.632 | 12237.704 | 68.9961
1236.723 | 12238.594 | 68.9985
1236.813 | 12239.253 | 68.9981
1236.935 | 12240.422 | 69.001
1237.012 | 12241.015 | 69.0022
1237.103 | 12242.136 | 69.0035
1237.218 | 12243.635 | 69.0051
1237.305 | 12244.211 | 69.0053
1237.432 | 12245.265 | 69.0096
1237.521 | 12246.83 | 69.012
1237.615 | 12247.423 | 69.0121
1237.701 | 12248.263 | 69.0143
1237.823 | 12249.713 | 69.0167
1237.947 | 12250.273 | 69.0188
1238.027 | 12251.476 | 69.0213
1238.111 | 12252.052 | 69.0235
1238.217 | 12253.123 | 69.0262
1238.324 | 12254.556 | 69.025
1238.408 | 12255.248 | 69.0274
1238.534 | 12256.302 | 69.032
1238.606 | 12256.994 | 69.0321
1238.723 | 12258.592 | 69.0363
1238.808 | 12259.218 | 69.0333
1238.911 | 12260.42 | 69.0396
1239.004 | 12260.898 | 69.0389
1239.124 | 12262.315 | 69.0443
1239.215 | 12263.781 | 69.041
1239.31 | 12264.308 | 69.0474
1239.408 | 12265.691 | 69.0486
1239.506 | 12266.153 | 69.0518
1239.622 | 12267.075 | 69.0549
1239.717 | 12267.882 | 69.0569
1239.821 | 12269.579 | 69.0589
1239.915 | 12270.271 | 69.0627
1240.015 | 12271.226 | 69.0622
1240.11 | 12272.725 | 69.066
1240.207 | 12273.417 | 69.0668
1240.329 | 12274.109 | 69.0684
1240.413 | 12275.328 | 69.0718
1240.513 | 12276.745 | 69.0748
1240.619 | 12277.338 | 69.0731
1240.725 | 12278.309 | 69.0755
1240.808 | 12278.919 | 69.0757
1240.917 | 12279.957 | 69.0786
1241.019 | 12280.83 | 69.0814
1241.115 | 12282.625 | 69.0792
1241.211 | 12283.334 | 69.0837
1241.316 | 12284.223 | 69.0869
1241.422 | 12285.442 | 69.0876
1241.5 | 12286.463 | 69.0892
1241.624 | 12287.073 | 69.0902
1241.71 | 12288.555 | 69.0917
1241.821 | 12289.148 | 69.0944
1241.913 | 12290.203 | 69.1
1242.01 | 12291.257 | 69.0955
1242.115 | 12292.113 | 69.0962
1242.205 | 12293.645 | 69.1019
1242.303 | 12294.156 | 69.103
1242.412 | 12295.375 | 69.1052
1242.506 | 12296.38 | 69.1075
1242.612 | 12296.973 | 69.1101
1242.702 | 12298.637 | 69.1076
1242.827 | 12299.164 | 69.1133
1242.932 | 12300.399 | 69.1159
1243.01 | 12300.976 | 69.115
1243.126 | 12302.887 | 69.1179
1243.239 | 12303.595 | 69.1174
1243.304 | 12304.633 | 69.1195
1243.405 | 12305.292 | 69.1235
1243.554 | 12306.296 | 69.1268
1243.658 | 12307.417 | 69.127
1243.705 | 12308.224 | 69.1283
1243.809 | 12308.965 | 69.1326
1243.925 | 12310.546 | 69.1349
1244.002 | 12310.546 | 69.1318
1244.133 | 12312.375 | 69.1364
1244.22 | 12312.951 | 69.1385
1244.327 | 12314.088 | 69.1405
1244.41 | 12314.912 | 69.1373
1244.533 | 12316.641 | 69.1325
1244.649 | 12317.35 | 69.1344
1244.738 | 12318.157 | 69.1314
1244.811 | 12319.03 | 69.1309
1244.933 | 12320.644 | 69.1305
1245.008 | 12321.303 | 69.1311
1245.131 | 12322.753 | 69.1304
1245.223 | 12323.313 | 69.131
1245.335 | 12324.499 | 69.1312
1245.403 | 12324.993 | 69.1322
1245.521 | 12326.525 | 69.1303
1245.62 | 12327.035 | 69.1311
1245.717 | 12328.254 | 69.1327
1245.82 | 12329.655 | 69.1336
1245.913 | 12330.083 | 69.1326
1246.006 | 12331.022 | 69.1355
1246.115 | 12332.471 | 69.1343
1246.211 | 12333.246 | 69.1298
1246.325 | 12334.333 | 69.1303
1246.422 | 12335.535 | 69.1316
1246.503 | 12336.03 | 69.1327
1246.612 | 12337.248 | 69.1371
1246.724 | 12338.319 | 69.1399
1246.804 | 12338.896 | 69.1408
1246.928 | 12340.642 | 69.1444
1247.017 | 12341.416 | 69.1451
1247.104 | 12342.19 | 69.1486
1247.221 | 12343.277 | 69.1504
1247.302 | 12343.838 | 69.1499
1247.423 | 12345.337 | 69.1548
1247.513 | 12346.72 | 69.155
1247.629 | 12347.313 | 69.1573
1247.721 | 12348.17 | 69.1574
1247.803 | 12348.993 | 69.1592
1247.919 | 12350.525 | 69.1633
1248.02 | 12351.3 | 69.1628
1248.117 | 12352.469 | 69.167
1248.216 | 12353.771 | 69.1671
1248.314 | 12354.364 | 69.1702
1248.406 | 12355.401 | 69.1713
1248.518 | 12356.785 | 69.1713
1248.609 | 12357.411 | 69.1735
1248.717 | 12358.531 | 69.179
1248.81 | 12359.355 | 69.1778
1248.921 | 12360.096 | 69.1829
1249.023 | 12361.2 | 69.1837
1249.11 | 12361.892 | 69.1847
1249.204 | 12363.687 | 69.1863
1249.302 | 12364.132 | 69.1876
1249.421 | 12365.203 | 69.1893
1249.515 | 12365.845 | 69.1905
1249.609 | 12367.723 | 69.1946
1249.704 | 12368.464 | 69.1936
1249.816 | 12369.041 | 69.1961
1249.919 | 12369.963 | 69.1971
1250.001 | 12370.803 | 69.1996
1250.109 | 12372.022 | 69.2035
1250.211 | 12373.587 | 69.2071
1250.302 | 12374.361 | 69.2059
1250.433 | 12375.152 | 69.2074
1250.513 | 12376.322 | 69.2097
1250.615 | 12376.931 | 69.2129
1250.704 | 12378.051 | 69.2168
1250.805 | 12379.369 | 69.2149
1250.903 | 12380.621 | 69.2184
1251.013 | 12381.099 | 69.2217
1251.109 | 12382.696 | 69.2205
1251.21 | 12383.306 | 69.2229
1251.301 | 12384.311 | 69.2277
1251.415 | 12385.382 | 69.2268
1251.506 | 12386.337 | 69.2308
1251.604 | 12387.671 | 69.2323
1251.711 | 12388.248 | 69.2353
1251.8 | 12389.417 | 69.238
1251.901 | 12389.911 | 69.2388
1252.015 | 12390.636 | 69.24
1252.102 | 12392.629 | 69.2439
1252.211 | 12393.091 | 69.2458
1252.311 | 12394.343 | 69.2468
1252.424 | 12395.66 | 69.2454
1252.5 | 12396.237 | 69.2446
1252.622 | 12397.851 | 69.2495
1252.726 | 12398.576 | 69.2543
1252.805 | 12399.268 | 69.2527
1252.926 | 12400.223 | 69.2566
1253.011 | 12400.882 | 69.2585
1253.115 | 12401.788 | 69.2581
1253.232 | 12403.485 | 69.2645
1253.304 | 12403.979 | 69.2645
1253.438 | 12405.577 | 69.2701
1253.505 | 12406.17 | 69.2693
1253.628 | 12407.208 | 69.2752
1253.713 | 12407.916 | 69.2746
1253.857 | 12408.74 | 69.2776
1253.903 | 12410.239 | 69.2804
1254.005 | 12411.342 | 69.2833
1254.127 | 12412.874 | 69.2842
1254.205 | 12412.874 | 69.2849
1254.331 | 12414.34 | 69.2876
1254.419 | 12414.9 | 69.2886
1254.511 | 12416.07 | 69.2909
1254.608 | 12417.322 | 69.2932
1254.73 | 12418.244 | 69.2969
1254.815 | 12418.936 | 69.2993
1254.941 | 12420.551 | 69.3014
1255.009 | 12421.209 | 69.3025
1255.133 | 12422.643 | 69.3025
1255.207 | 12422.643 | 69.3034
1255.3 | 12424.586 | 69.3097
1255.41 | 12425.212 | 69.3103
1255.532 | 12426.958 | 69.3117
1255.628 | 12427.601 | 69.3117
1255.742 | 12428.573 | 69.3146
1255.808 | 12429.067 | 69.3167
1255.903 | 12430.187 | 69.3182
1256.009 | 12431.126 | 69.3214
1256.141 | 12432.592 | 69.321
1256.207 | 12433.202 | 69.323
1256.34 | 12434.75 | 69.3251
1256.407 | 12435.31 | 69.3265
1256.521 | 12436.15 | 69.3332
1256.608 | 12436.858 | 69.3306
1256.707 | 12438.292 | 69.334
1256.828 | 12439.889 | 69.3382
1256.903 | 12439.889 | 69.3362
1257.017 | 12441.471 | 69.3409
1257.118 | 12442.113 | 69.3452
1257.225 | 12443.184 | 69.3458
1257.316 | 12443.892 | 69.3469
1257.423 | 12445.457 | 69.3458
1257.519 | 12446.511 | 69.3532
1257.602 | 12446.989 | 69.3539
1257.714 | 12448.554 | 69.3563
1257.803 | 12449.147 | 69.3593
1257.915 | 12450.745 | 69.363
1258.027 | 12451.239 | 69.3641
1258.11 | 12451.997 | 69.3633
1258.217 | 12453.199 | 69.3667
1258.323 | 12454.534 | 69.3673
1258.434 | 12455.225 | 69.3726
1258.511 | 12456.28 | 69.3749
1258.606 | 12457.021 | 69.3754
1258.714 | 12458.767 | 69.3799
1258.843 | 12459.245 | 69.3816
1258.922 | 12460.283 | 69.3846
1259.013 | 12460.974 | 69.3872
1259.105 | 12461.732 | 69.385
1259.222 | 12463.544 | 69.389
1259.313 | 12464.549 | 69.3913
1259.406 | 12465.01 | 69.3953
1259.514 | 12465.933 | 69.396
1259.623 | 12467.152 | 69.3966
1259.706 | 12468.667 | 69.4009
1259.824 | 12469.557 | 69.3998
1259.906 | 12470.347 | 69.405
1260.022 | 12471.039 | 69.4074
1260.118 | 12472.093 | 69.4127
1260.224 | 12472.802 | 69.4123
1260.312 | 12474.433 | 69.4117
1260.405 | 12475.339 | 69.4143
1260.512 | 12475.965 | 69.4195
1260.609 | 12477.678 | 69.4179
1260.732 | 12478.238 | 69.4214
1260.802 | 12479.457 | 69.4257
1260.914 | 12480.214 | 69.427
1261.015 | 12480.775 | 69.4297
1261.119 | 12481.779 | 69.4317
1261.213 | 12483.558 | 69.4359
1261.308 | 12484.382 | 69.4336
1261.42 | 12484.942 | 69.4359
1261.505 | 12485.897 | 69.4391
1261.601 | 12487.429 | 69.4429
1261.742 | 12488.747 | 69.4455
1261.809 | 12489.554 | 69.4436
1261.902 | 12490.329 | 69.4484
1262.017 | 12491.02 | 69.4473
1262.115 | 12492.141 | 69.4485
1262.212 | 12492.783 | 69.4512
1262.31 | 12493.788 | 69.4554
1262.403 | 12495.221 | 69.4593
1262.519 | 12495.979 | 69.4566
1262.609 | 12497.148 | 69.4596
1262.73 | 12498.614 | 69.4639
1262.813 | 12499.076 | 69.4649
1262.9 | 12499.767 | 69.4656
1263.004 | 12501.645 | 69.4672
1263.14 | 12502.749 | 69.4717
1263.211 | 12502.749 | 69.4719
1263.301 | 12504.446 | 69.4772
1263.404 | 12505.302 | 69.4783
1263.525 | 12506.834 | 69.4792
1263.626 | 12507.51 | 69.484
1263.724 | 12508.564 | 69.4837
1263.834 | 12508.564 | 69.4826
1263.913 | 12510.261 | 69.4856
1264.011 | 12511.562 | 69.4912
1264.105 | 12512.073 | 69.4882
1264.204 | 12513.473 | 69.4921
1264.306 | 12514.659 | 69.4915
1264.414 | 12515.449 | 69.4873
1264.52 | 12516.125 | 69.4838
1264.603 | 12517.311 | 69.4833
1264.716 | 12518.744 | 69.4809
1264.803 | 12519.337 | 69.4864
1264.917 | 12520.259 | 69.4835
1265.007 | 12520.951 | 69.4882
1265.113 | 12522.467 | 69.4861
1265.223 | 12523.192 | 69.4895
1265.317 | 12524.361 | 69.4889
1265.418 | 12524.954 | 69.4896
1265.553 | 12526.585 | 69.489
1265.626 | 12527.161 | 69.4917
1265.703 | 12528.265 | 69.4938
1265.801 | 12529.599 | 69.4942
1265.927 | 12530.209 | 69.4949
1266 | 12531.296 | 69.4928
1266.104 | 12531.922 | 69.4926
1266.218 | 12533.388 | 69.491
1266.301 | 12534.311 | 69.4954
1266.407 | 12535.694 | 69.4957
1266.505 | 12536.271 | 69.4947
1266.6 | 12537.276 | 69.4986
1266.712 | 12538.33 | 69.5025
1266.8 | 12539.285 | 69.5017
1266.919 | 12539.944 | 69.5033
1267.001 | 12541.591 | 69.5035
1267.111 | 12542.217 | 69.5079
1267.233 | 12543.338 | 69.5089
1267.31 | 12543.931 | 69.5098
1267.408 | 12544.952 | 69.5128
1267.51 | 12546.418 | 69.5112
1267.604 | 12547.159 | 69.5149
1267.729 | 12548.905 | 69.5145
1267.804 | 12548.905 | 69.5128
1267.924 | 12550.536 | 69.5204
1268.02 | 12551.31 | 69.5187
1268.104 | 12552.365 | 69.5202
1268.225 | 12553.831 | 69.5246
1268.303 | 12553.831 | 69.5262
1268.41 | 12554.654 | 69.527
1268.521 | 12556.285 | 69.5323
1268.603 | 12556.977 | 69.5312
1268.726 | 12558.558 | 69.5341
1268.806 | 12559.036 | 69.5319
1268.904 | 12560.238 | 69.5359
1269.025 | 12561.161 | 69.5394
1269.102 | 12561.869 | 69.5404
1269.234 | 12563.5 | 69.5407
1269.316 | 12564.126 | 69.5445
1269.423 | 12565.263 | 69.545
1269.502 | 12565.856 | 69.545
1269.631 | 12567.124 | 69.5463
1269.719 | 12568.788 | 69.5502
1269.83 | 12569.233 | 69.5511
1269.9 | 12569.941 | 69.5524
1270.016 | 12571.736 | 69.5532
1270.12 | 12572.412 | 69.5537
1270.209 | 12573.202 | 69.5548
1270.332 | 12574.24 | 69.5611
1270.426 | 12574.932 | 69.5644
1270.518 | 12575.871 | 69.564
1270.616 | 12577.749 | 69.567
1270.731 | 12578.309 | 69.5662
1270.804 | 12579.182 | 69.5672
1270.922 | 12580.648 | 69.5687
1271.03 | 12581.076 | 69.5689
1271.126 | 12582.477 | 69.5719
1271.221 | 12583.481 | 69.575
1271.316 | 12584.783 | 69.5767
1271.401 | 12585.227 | 69.5795
1271.517 | 12586.1 | 69.5812
1271.618 | 12587.402 | 69.5793
1271.707 | 12588.357 | 69.5849
1271.813 | 12589.724 | 69.583
1271.91 | 12590.35 | 69.5872
1272.006 | 12591.042 | 69.5856
1272.1 | 12591.833 | 69.5905
1272.221 | 12593.25 | 69.5922
1272.312 | 12594.551 | 69.5911
1272.434 | 12595.276 | 69.5947
1272.502 | 12595.984 | 69.5961
1272.617 | 12597.5 | 69.5982
1272.723 | 12598.158 | 69.5994
1272.815 | 12599.213 | 69.6018
1272.917 | 12600.761 | 69.6028
1273.005 | 12601.354 | 69.6021
1273.115 | 12602.425 | 69.6075
1273.203 | 12603.001 | 69.6028
1273.32 | 12604.517 | 69.6085
1273.413 | 12605.538 | 69.6104
1273.514 | 12606.214 | 69.6113
1273.61 | 12607.4 | 69.6146
1273.715 | 12608.24 | 69.6148
1273.812 | 12608.24 | 69.611
1273.917 | 12610.744 | 69.6156
1274.024 | 12611.534 | 69.6139
1274.111 | 12612.193 | 69.6167
1274.235 | 12613.346 | 69.6161
1274.305 | 12613.972 | 69.6172
1274.415 | 12615.751 | 69.6176
1274.53 | 12616.229 | 69.6208
1274.627 | 12617.514 | 69.6226
1274.72 | 12618.535 | 69.6233
1274.826 | 12619.276 | 69.6245
1274.915 | 12619.869 | 69.6251
1275.007 | 12620.99 | 69.6267
1275.125 | 12622.538 | 69.6276
1275.204 | 12623.263 | 69.6297
1275.323 | 12624.152 | 69.6288
1275.401 | 12624.811 | 69.6363
1275.514 | 12626.113 | 69.6347
1275.618 | 12627.595 | 69.6356
1275.728 | 12628.188 | 69.6388
1275.818 | 12629.242 | 69.6376
1275.923 | 12630.511 | 69.6395
1276.019 | 12631.45 | 69.6417
1276.102 | 12631.927 | 69.6449
1276.209 | 12633.492 | 69.6441
1276.301 | 12634.118 | 69.644
1276.416 | 12635.321 | 69.6454
1276.512 | 12636.013 | 69.6481
1276.614 | 12637.577 | 69.6475
1276.718 | 12638.269 | 69.6493
1276.822 | 12639.241 | 69.6498
1276.914 | 12640.707 | 69.6471
1277.023 | 12641.333 | 69.6502
1277.105 | 12642.453 | 69.6527
1277.228 | 12643.079 | 69.6534
1277.311 | 12644.298 | 69.6545
1277.423 | 12645.55 | 69.653
1277.508 | 12646.39 | 69.6547
1277.622 | 12647.033 | 69.6524
1277.711 | 12648.729 | 69.6571
1277.81 | 12649.504 | 69.655
1277.904 | 12650.311 | 69.6582
1278.016 | 12650.739 | 69.6615
1278.116 | 12652.469 | 69.6619
1278.208 | 12653.161 | 69.6613
1278.303 | 12654.627 | 69.6521
1278.404 | 12655.434 | 69.6523
1278.503 | 12655.895 | 69.6507
1278.605 | 12657.361 | 69.6533
1278.72 | 12657.921 | 69.6566
1278.805 | 12658.811 | 69.6582
1278.93 | 12660.573 | 69.6583
1279.004 | 12661.265 | 69.6579
1279.102 | 12662.188 | 69.6603
1279.212 | 12663.242 | 69.6617
1279.304 | 12664.065 | 69.665
1279.415 | 12665.268 | 69.6672
1279.502 | 12666.438 | 69.6663
1279.6 | 12667.014 | 69.6681
1279.708 | 12668.282 | 69.6712
1279.805 | 12669.304 | 69.6726
1279.908 | 12669.831 | 69.6745
1280.002 | 12671.429 | 69.6758
1280.105 | 12672.088 | 69.6786
1280.213 | 12672.779 | 69.6758
1280.345 | 12674.591 | 69.6788
1280.403 | 12675.201 | 69.6781
1280.528 | 12676.683 | 69.6797
1280.616 | 12677.244 | 69.685
1280.701 | 12678.397 | 69.6884
1280.804 | 12678.907 | 69.6885
1280.902 | 12679.665 | 69.6874
1281.006 | 12680.62 | 69.6909
1281.144 | 12682.498 | 69.6945
1281.202 | 12683.207 | 69.6961
1281.333 | 12684.64 | 69.702
1281.409 | 12684.64 | 69.6989
1281.499 | 12686.254 | 69.6974
1281.604 | 12687.094 | 69.7017
1281.72 | 12688.61 | 69.7003
1281.853 | 12689.433 | 69.7033
1281.905 | 12690.372 | 69.706
1282 | 12691.295 | 69.7044
1282.104 | 12692.201 | 69.7091
1282.229 | 12693.568 | 69.7114
1282.321 | 12694.243 | 69.712
1282.414 | 12694.952 | 69.7117
1282.506 | 12696.006 | 69.715
1282.613 | 12697.241 | 69.7173
1282.716 | 12698.312 | 69.7181
1282.809 | 12698.922 | 69.7186
1282.928 | 12700.585 | 69.7245
1283.001 | 12700.585 | 69.7189
1283.11 | 12702.183 | 69.7244
1283.234 | 12703.27 | 69.7259
1283.318 | 12704.786 | 69.7287
1283.42 | 12705.395 | 69.7264
1283.517 | 12706.384 | 69.7313
1283.606 | 12706.894 | 69.7314
1283.73 | 12708.36 | 69.7323
1283.819 | 12708.36 | 69.733
1283.901 | 12710.584 | 69.7375
1284.011 | 12711.424 | 69.7366
1284.134 | 12712.627 | 69.7407
1284.204 | 12713.615 | 69.7448
1284.314 | 12714.225 | 69.7431
1284.423 | 12715.262 | 69.7451
1284.51 | 12715.938 | 69.746
1284.602 | 12717.058 | 69.7503
1284.73 | 12718.557 | 69.7553
1284.809 | 12719.166 | 69.752
1284.922 | 12720.814 | 69.7552
1285.007 | 12721.258 | 69.7572
1285.124 | 12722.181 | 69.7592
1285.209 | 12722.823 | 69.7585
1285.304 | 12724.355 | 69.7591
1285.406 | 12724.965 | 69.7631
1285.528 | 12726.876 | 69.7677
1285.607 | 12726.876 | 69.7673
1285.721 | 12728.276 | 69.7705
1285.803 | 12728.935 | 69.7677
1285.938 | 12730.45 | 69.7708
1286.021 | 12730.977 | 69.7691
1286.128 | 12732.196 | 69.7719
1286.217 | 12733.563 | 69.7765
1286.325 | 12734.502 | 69.7747
1286.423 | 12735.573 | 69.7776
1286.503 | 12736.117 | 69.7769
1286.625 | 12737.237 | 69.7805
1286.721 | 12737.863 | 69.7829
1286.803 | 12738.802 | 69.7817
1286.913 | 12740.4 | 69.7853
1287.016 | 12741.454 | 69.7844
1287.112 | 12742.047 | 69.7855
1287.221 | 12743.645 | 69.789
1287.323 | 12744.551 | 69.7909
1287.416 | 12745.457 | 69.793
1287.51 | 12745.984 | 69.7942
1287.617 | 12747.186 | 69.7961
1287.711 | 12748.504 | 69.7958
1287.816 | 12749.394 | 69.8007
1287.925 | 12750.003 | 69.802
1288.004 | 12750.876 | 69.8019
1288.12 | 12752.243 | 69.8009
1288.202 | 12752.919 | 69.8036
1288.315 | 12754.55 | 69.8047
1288.41 | 12754.994 | 69.806
1288.501 | 12755.917 | 69.8088
1288.62 | 12757.498 | 69.8112
1288.711 | 12758.141 | 69.8124
1288.822 | 12759.425 | 69.8156
1288.91 | 12760.348 | 69.8174
1289.022 | 12761.056 | 69.8197
1289.11 | 12762.687 | 69.8217
1289.219 | 12763.148 | 69.8203
1289.302 | 12763.939 | 69.8259
1289.415 | 12764.861 | 69.8258
1289.515 | 12766.723 | 69.829
1289.61 | 12767.316 | 69.832
1289.713 | 12768.156 | 69.8313
1289.807 | 12768.683 | 69.8349
1289.913 | 12770.676 | 69.8334
1290.022 | 12771.138 | 69.8375
1290.119 | 12772.505 | 69.8412
1290.201 | 12773.411 | 69.8442
1290.312 | 12773.954 | 69.8448
1290.41 | 12775.486 | 69.8457
1290.518 | 12776.063 | 69.8487
1290.633 | 12777.727 | 69.8572
1290.704 | 12778.303 | 69.8575
1290.811 | 12779.423 | 69.8642
1290.913 | 12780.099 | 69.8682
1291.008 | 12780.906 | 69.8788
1291.1 | 12782.29 | 69.8824
1291.205 | 12782.915 | 69.8841
1291.305 | 12784.612 | 69.8863
1291.413 | 12785.189 | 69.888
1291.504 | 12786.062 | 69.8903
1291.607 | 12786.754 | 69.8883
1291.74 | 12788.401 | 69.8836
1291.824 | 12789.027 | 69.8801
1291.924 | 12790.806 | 69.88
1292.006 | 12791.629 | 69.8785
1292.102 | 12792.288 | 69.8761
1292.231 | 12793.705 | 69.8775
1292.324 | 12794.529 | 69.8771
1292.41 | 12794.957 | 69.8758
1292.507 | 12795.962 | 69.8779
1292.61 | 12796.654 | 69.8777
1292.708 | 12798.301 | 69.8797
1292.831 | 12799.899 | 69.8774
1292.905 | 12799.899 | 69.8832
1293.033 | 12801.348 | 69.8858
1293.109 | 12801.925 | 69.8835
1293.228 | 12803.539 | 69.8845
1293.303 | 12803.539 | 69.8848
1293.43 | 12805.499 | 69.8873
1293.507 | 12806.027 | 69.8862
1293.614 | 12807.229 | 69.8866
1293.701 | 12808.3 | 69.9093
1293.852 | 12808.3 | 69.9059
1293.926 | 12810.079 | 69.9104
1294.004 | 12810.853 | 69.9095
1294.107 | 12811.66 | 69.9136
1294.202 | 12812.682 | 69.9189
1294.326 | 12814.51 | 69.9217
1294.4 | 12815.119 | 69.9232
1294.542 | 12816.536 | 69.9265
1294.61 | 12817.179 | 69.9272
1294.719 | 12818.743 | 69.9284
1294.837 | 12819.649 | 69.9316
1294.906 | 12819.649 | 69.9336
1295.027 | 12821.511 | 69.9332
1295.107 | 12822.005 | 69.9319
1295.209 | 12822.68 | 69.929
1295.318 | 12824.558 | 69.9313
1295.404 | 12825.118 | 69.9283
1295.516 | 12826.782 | 69.933
1295.603 | 12826.782 | 69.929
1295.728 | 12828.874 | 69.9352
1295.826 | 12829.549 | 69.9434
1295.933 | 12830.455 | 69.947
1296.015 | 12831.74 | 69.9419
1296.111 | 12832.202 | 69.9378
1296.218 | 12833.091 | 69.9372
1296.303 | 12833.734 | 69.9452
1296.425 | 12835.546 | 69.9339
1296.517 | 12836.534 | 69.9286
1296.602 | 12837.127 | 69.9218
1296.73 | 12838.181 | 69.9247
1296.821 | 12838.889 | 69.9238
1296.926 | 12840.454 | 69.9237
1297.012 | 12841.393 | 69.9286
1297.137 | 12842.102 | 69.9318
1297.214 | 12842.975 | 69.9336
1297.321 | 12844.194 | 69.9349
1297.414 | 12844.787 | 69.9355
1297.51 | 12846.5 | 69.9394
1297.617 | 12847.373 | 69.9384
1297.706 | 12847.884 | 69.9426
1297.81 | 12849.465 | 69.9413
1297.901 | 12850.074 | 69.9434
1298.023 | 12851.129 | 69.9459
1298.126 | 12851.82 | 69.9468
1298.21 | 12852.875 | 69.9464
1298.324 | 12854.538 | 69.9472
1298.417 | 12855.049 | 69.95
1298.511 | 12856.663 | 69.9515
1298.607 | 12857.454 | 69.9537
1298.704 | 12858.162 | 69.9574
1298.814 | 12859.348 | 69.9548
1298.912 | 12860.403 | 69.9584
1299.021 | 12861.111 | 69.9564
1299.111 | 12862.149 | 69.9614
1299.213 | 12863.302 | 69.9606
1299.312 | 12864.373 | 69.9611
1299.406 | 12865.608 | 69.963
1299.502 | 12866.185 | 69.9627
1299.6 | 12867.519 | 69.9621
1299.723 | 12868.046 | 69.9686
1299.85 | 12869.512 | 69.9666
1299.908 | 12870.237 | 69.97
1300.014 | 12871.011 | 69.9708
1300.122 | 12872.131 | 69.9747
1300.221 | 12872.955 | 69.9762
1300.303 | 12874.569 | 69.9772
1300.43 | 12875.656 | 69.978
1300.508 | 12876.266 | 69.9795
1300.633 | 12877.188 | 69.9792
1300.718 | 12877.88 | 69.9849
1300.83 | 12879.527 | 69.986
1300.924 | 12880.137 | 69.9866
1301.007 | 12881.29 | 69.9881
1301.105 | 12882.591 | 69.9902
1301.215 | 12883.036 | 69.9938
1301.303 | 12883.728 | 69.9924
1301.407 | 12885.606 | 69.9945
1301.504 | 12886.281 | 69.9978
1301.626 | 12887.846 | 70.0026
1301.703 | 12887.846 | 70.0022
1301.83 | 12889.312 | 70.0036
1301.908 | 12889.856 | 70.0084
1302.04 | 12891.52 | 70.0078
1302.106 | 12892.145 | 70.0104
1302.203 | 12893.249 | 70.0089
1302.305 | 12893.809 | 70.0145
1302.404 | 12894.616 | 70.0149
1302.5 | 12895.605 | 70.0191
1302.629 | 12897.301 | 70.0161
1302.709 | 12897.845 | 70.0188
1302.828 | 12899.525 | 70.0186
1302.909 | 12899.97 | 70.0213
1303.022 | 12901.485 | 70.0233
1303.104 | 12902.078 | 70.0259
1303.208 | 12902.984 | 70.0244
1303.328 | 12904.533 | 70.0277
1303.429 | 12905.126 | 70.0331
1303.507 | 12905.851 | 70.0351
1303.635 | 12907.646 | 70.0375
1303.728 | 12908.536 | 70.037
1303.833 | 12908.536 | 70.0387
1303.912 | 12908.536 | 70.0412
1304.015 | 12911.517 | 70.0465
1304.104 | 12912.11 | 70.0465
1304.204 | 12913.181 | 70.0487
1304.313 | 12914.301 | 70.0524
1304.411 | 12915.372 | 70.0551
1304.508 | 12916.607 | 70.0535
1304.609 | 12917.233 | 70.0614
1304.715 | 12918.007 | 70.06
1304.822 | 12919.177 | 70.0622
1304.913 | 12919.951 | 70.0637
1305.019 | 12920.824 | 70.0696
1305.113 | 12922.422 | 70.0696
1305.209 | 12923.328 | 70.0685
1305.31 | 12923.938 | 70.0688
1305.402 | 12924.811 | 70.074
1305.5 | 12926.573 | 70.0736
1305.608 | 12926.985 | 70.0766
1305.705 | 12928.632 | 70.0775
1305.819 | 12929.061 | 70.0795
1305.91 | 12930.098 | 70.0812
1306.011 | 12930.84 | 70.0829
1306.105 | 12932.322 | 70.0835
1306.203 | 12933.558 | 70.0841
1306.313 | 12934.167 | 70.0882
1306.434 | 12935.337 | 70.0858
1306.512 | 12935.897 | 70.0894
1306.628 | 12937.511 | 70.0928
1306.714 | 12938.285 | 70.0936
1306.839 | 12939.603 | 70.0964
1306.926 | 12940.493 | 70.1019
1307.012 | 12941.217 | 70.1017
1307.103 | 12942.239 | 70.1071
1307.22 | 12942.914 | 70.1067
1307.301 | 12944.611 | 70.1064
1307.41 | 12945.171 | 70.1089
1307.534 | 12946.258 | 70.1143
1307.622 | 12947.741 | 70.1139
1307.711 | 12947.741 | 70.1176
1307.829 | 12949.454 | 70.118
1307.91 | 12950.146 | 70.1174
1308.031 | 12951.2 | 70.1212
1308.119 | 12951.892 | 70.1239
1308.213 | 12952.831 | 70.1266
1308.334 | 12954.33 | 70.1303
1308.44 | 12955.697 | 70.1304
1308.519 | 12956.372 | 70.1345
1308.607 | 12957.212 | 70.1367
1308.729 | 12958.662 | 70.1387
1308.806 | 12959.238 | 70.1402
1308.927 | 12960.177 | 70.1441
1309.025 | 12960.836 | 70.1404
1309.102 | 12961.841 | 70.1452
1309.23 | 12963.093 | 70.1449
1309.306 | 12963.884 | 70.1483
1309.435 | 12965.646 | 70.1509
1309.524 | 12966.503 | 70.1532
1309.602 | 12967.112 | 70.1549
1309.727 | 12968.167 | 70.1581
1309.814 | 12968.858 | 70.1612
1309.906 | 12969.979 | 70.1617
1310.006 | 12970.802 | 70.1616
1310.113 | 12972.697 | 70.1641
1310.226 | 12973.174 | 70.1673
1310.325 | 12974.443 | 70.1678
1310.421 | 12975.464 | 70.1718
1310.519 | 12976.749 | 70.172
1310.617 | 12977.523 | 70.1761
1310.706 | 12978.083 | 70.1772
1310.828 | 12979.203 | 70.1785
1310.91 | 12980.653 | 70.183
1311.015 | 12981.509 | 70.1864
1311.109 | 12981.971 | 70.187
1311.201 | 12982.926 | 70.1887
1311.31 | 12983.717 | 70.1928
1311.416 | 12985.694 | 70.1931
1311.525 | 12986.171 | 70.1939
1311.614 | 12986.83 | 70.1993
1311.702 | 12987.687 | 70.1989
1311.819 | 12989.466 | 70.2018
1311.927 | 12990.075 | 70.2031
1312.02 | 12990.849 | 70.2066
1312.125 | 12992.53 | 70.2082
1312.205 | 12993.32 | 70.2095
1312.316 | 12994.424 | 70.2094
1312.434 | 12995.215 | 70.2114
1312.506 | 12996.417 | 70.2176
1312.619 | 12996.944 | 70.2159
1312.708 | 12998.657 | 70.2205
1312.807 | 12999.234 | 70.2226
1312.918 | 13000.008 | 70.2244
1313.02 | 13001.161 | 70.2295
1313.102 | 13001.787 | 70.2294
1313.202 | 13003.599 | 70.2315
1313.303 | 13004.06 | 70.2334
1313.411 | 13005.279 | 70.2349
1313.507 | 13006.317 | 70.2371
1313.602 | 13007.585 | 70.2406
1313.713 | 13008.03 | 70.2443
1313.848 | 13008.03 | 70.2415
1313.908 | 13010.007 | 70.2484
1314.011 | 13010.698 | 70.2526
1314.121 | 13012.494 | 70.252
1314.214 | 13012.972 | 70.2521
1314.329 | 13014.108 | 70.2555
1314.403 | 13014.866 | 70.2574
1314.508 | 13016.151 | 70.26
1314.634 | 13017.238 | 70.2633
1314.703 | 13017.913 | 70.2616
1314.817 | 13019.725 | 70.2647
1314.912 | 13020.203 | 70.267
1315.034 | 13021.274 | 70.2716
1315.104 | 13021.933 | 70.2716
1315.215 | 13023.679 | 70.2742
1315.311 | 13024.173 | 70.2775
1315.434 | 13025.359 | 70.2789
1315.53 | 13025.903 | 70.2808
1315.616 | 13026.825 | 70.2818
1315.718 | 13028.703 | 70.2837
1315.814 | 13029.378 | 70.2863
1315.929 | 13030.268 | 70.2874
1316.03 | 13030.861 | 70.2893
1316.116 | 13032.525 | 70.2893
1316.229 | 13033.118 | 70.2906
1316.318 | 13034.765 | 70.2964
1316.415 | 13035.21 | 70.2936
1316.511 | 13036.017 | 70.2942
1316.619 | 13037.17 | 70.2994
1316.723 | 13038.471 | 70.2982
1316.836 | 13039.213 | 70.304
1316.913 | 13040.267 | 70.3047
1317.006 | 13040.794 | 70.3054
1317.118 | 13042.754 | 70.3053
1317.219 | 13043.561 | 70.3087
1317.327 | 13044.138 | 70.3098
1317.42 | 13045.307 | 70.3148
1317.52 | 13045.884 | 70.3199
1317.627 | 13047.531 | 70.3165
1317.707 | 13048.322 | 70.3201
1317.817 | 13049.393 | 70.3226
1317.916 | 13050.101 | 70.3244
1318.014 | 13051.682 | 70.3266
1318.115 | 13052.539 | 70.3305
1318.209 | 13053.33 | 70.3317
1318.304 | 13053.758 | 70.3306
1318.411 | 13055.339 | 70.334
1318.504 | 13056.113 | 70.337
1318.608 | 13057.234 | 70.3417
1318.703 | 13058.551 | 70.3369
1318.805 | 13059.276 | 70.3401
1318.923 | 13059.952 | 70.3431
1319.016 | 13061.138 | 70.3465
1319.112 | 13061.747 | 70.3507
1319.215 | 13063.411 | 70.3506
1319.325 | 13064.119 | 70.3551
1319.421 | 13065.305 | 70.3558
1319.504 | 13066.557 | 70.3563
1319.614 | 13067.183 | 70.3595
1319.735 | 13068.221 | 70.3626
1319.821 | 13068.88 | 70.3641
1319.91 | 13070.362 | 70.3643
1320.029 | 13071.169 | 70.3672
1320.109 | 13072.355 | 70.3703
1320.224 | 13073.064 | 70.3734
1320.304 | 13074.151 | 70.3746
1320.4 | 13075.535 | 70.3759
1320.51 | 13076.128 | 70.3787
1320.631 | 13077.182 | 70.382
1320.716 | 13077.841 | 70.3842
1320.805 | 13078.681 | 70.3878
1320.938 | 13080.493 | 70.3879
1321.02 | 13081.069 | 70.3899
1321.127 | 13082.783 | 70.3894
1321.213 | 13082.783 | 70.3942
1321.324 | 13084.809 | 70.3922
1321.425 | 13085.468 | 70.3981
1321.516 | 13086.16 | 70.3946
1321.609 | 13087.197 | 70.3962
1321.709 | 13087.823 | 70.3932
1321.807 | 13089.306 | 70.3943
1321.929 | 13090.838 | 70.3959
1322.007 | 13090.838 | 70.3976
1322.125 | 13092.452 | 70.4007
1322.205 | 13093.078 | 70.4016
1322.342 | 13094.659 | 70.4047
1322.429 | 13095.434 | 70.4045
1322.524 | 13096.389 | 70.4073
1322.627 | 13097.279 | 70.4071
1322.719 | 13097.839 | 70.4104
1322.827 | 13099.651 | 70.4105
1322.925 | 13100.491 | 70.4172
1323.019 | 13101.199 | 70.4181
1323.117 | 13102.352 | 70.4174
1323.21 | 13102.863 | 70.4194
1323.318 | 13104.411 | 70.4202
1323.418 | 13105.218 | 70.4262
1323.503 | 13106.289 | 70.4238
1323.634 | 13107.607 | 70.4267
1323.704 | 13107.607 | 70.4266
1323.874 | 13108.562 | 70.4313
1323.928 | 13110.292 | 70.4326
1324.016 | 13111.396 | 70.4345
1324.102 | 13112.071 | 70.4361
1324.227 | 13113.175 | 70.4386
1324.314 | 13113.834 | 70.4394
1324.411 | 13115.646 | 70.4375
1324.504 | 13116.107 | 70.4374
1324.626 | 13117.145 | 70.4451
1324.72 | 13118.578 | 70.4431
1324.859 | 13119.302 | 70.4457
1324.909 | 13120.423 | 70.4491
1325.003 | 13120.917 | 70.4522
1325.109 | 13122.663 | 70.4513
1325.211 | 13123.486 | 70.456
1325.31 | 13123.964 | 70.4583
1325.4 | 13124.64 | 70.4569
1325.513 | 13126.369 | 70.4597
1325.615 | 13126.814 | 70.4593
1325.72 | 13128.577 | 70.4633
1325.822 | 13129.054 | 70.4627
1325.915 | 13130.652 | 70.4605
1326 | 13131.146 | 70.4668
1326.104 | 13132.563 | 70.4638
1326.205 | 13133.041 | 70.4613
1326.315 | 13134.391 | 70.4633
1326.437 | 13135.1 | 70.4652
1326.509 | 13136.335 | 70.4657
1326.617 | 13136.994 | 70.4617
1326.713 | 13137.982 | 70.4634
1326.813 | 13139.646 | 70.4686
1326.911 | 13140.239 | 70.465
1327.016 | 13140.997 | 70.4684
1327.119 | 13142.068 | 70.4679
1327.221 | 13142.759 | 70.4713
1327.306 | 13144.588 | 70.4711
1327.404 | 13145.181 | 70.4735
1327.505 | 13145.856 | 70.4749
1327.608 | 13147.454 | 70.4764
1327.706 | 13148.278 | 70.4752
1327.803 | 13149.546 | 70.4799
1327.94 | 13150.6 | 70.4824
1328.01 | 13151.638 | 70.4815
1328.144 | 13152.314 | 70.4856
1328.216 | 13152.972 | 70.483
1328.31 | 13154.175 | 70.4869
1328.415 | 13154.834 | 70.489
1328.504 | 13156.58 | 70.4858
1328.614 | 13157.14 | 70.4937
1328.738 | 13158.31 | 70.4914
1328.81 | 13158.903 | 70.4923
1328.911 | 13159.677 | 70.4973
1329.007 | 13160.698 | 70.4962
1329.139 | 13162.477 | 70.4985
1329.205 | 13163.103 | 70.4963
1329.311 | 13164.042 | 70.4991
1329.443 | 13165.525 | 70.5036
1329.509 | 13166.151 | 70.5048
1329.602 | 13166.991 | 70.506
1329.714 | 13168.177 | 70.5063
1329.803 | 13169.264 | 70.5075
1329.937 | 13170.088 | 70.5097
1330.03 | 13170.928 | 70.5113
1330.115 | 13171.817 | 70.5127
1330.206 | 13172.674 | 70.5147
1330.338 | 13174.502 | 70.5122
1330.404 | 13175.079 | 70.5161
1330.546 | 13176.528 | 70.518
1330.614 | 13177.171 | 70.5195
1330.725 | 13178.785 | 70.5209
1330.809 | 13179.444 | 70.5209
1330.928 | 13180.136 | 70.5231
1331.004 | 13180.811 | 70.5237
1331.12 | 13182.722 | 70.5278
1331.224 | 13183.595 | 70.5295
1331.317 | 13184.402 | 70.5313
1331.415 | 13184.929 | 70.531
1331.519 | 13186.066 | 70.5329
1331.626 | 13186.725 | 70.5349
1331.712 | 13187.812 | 70.5365
1331.814 | 13189.361 | 70.5366
1331.902 | 13189.838 | 70.5363
1332.003 | 13191.107 | 70.5404
1332.117 | 13192.523 | 70.5407
1332.206 | 13193.116 | 70.5461
1332.332 | 13194.286 | 70.5461
1332.424 | 13195.752 | 70.5455
1332.531 | 13196.164 | 70.5487
1332.626 | 13197.35 | 70.5498
1332.705 | 13197.844 | 70.5531
1332.81 | 13199.326 | 70.5532
1332.903 | 13199.87 | 70.5572
1333.012 | 13201.468 | 70.5564
1333.105 | 13202.077 | 70.5595
1333.228 | 13203.148 | 70.5603
1333.304 | 13203.807 | 70.5627
1333.419 | 13205.438 | 70.5634
1333.511 | 13206.459 | 70.5652
1333.605 | 13207.036 | 70.5685
1333.723 | 13208.106 | 70.5691
1333.814 | 13208.106 | 70.5693
1333.926 | 13210.495 | 70.5704
1334.014 | 13211.187 | 70.5718
1334.101 | 13212.257 | 70.574
1334.223 | 13212.949 | 70.5737
1334.33 | 13214.168 | 70.5744
1334.424 | 13215.585 | 70.5781
1334.504 | 13216.046 | 70.5786
1334.639 | 13217.463 | 70.5803
1334.709 | 13217.957 | 70.582
1334.82 | 13219.39 | 70.5832
1334.902 | 13219.884 | 70.5825
1335.025 | 13221.466 | 70.5863
1335.107 | 13221.943 | 70.5881
1335.22 | 13223.525 | 70.59
1335.309 | 13224.118 | 70.5927
1335.424 | 13225.798 | 70.5893
1335.512 | 13226.622 | 70.5916
1335.617 | 13227.165 | 70.5934
1335.715 | 13228.335 | 70.5956
1335.808 | 13228.829 | 70.5971
1335.929 | 13230.542 | 70.5971
1336.018 | 13231.382 | 70.599
1336.112 | 13232.651 | 70.6001
1336.21 | 13233.145 | 70.603
1336.31 | 13234.594 | 70.5988
1336.416 | 13235.154 | 70.6025
1336.525 | 13236.324 | 70.6004
1336.609 | 13236.933 | 70.6038
1336.715 | 13238.004 | 70.6013
1336.82 | 13239.454 | 70.6042
1336.914 | 13240.327 | 70.6072
1337.012 | 13241.645 | 70.6068
1337.135 | 13242.205 | 70.6073
1337.208 | 13243.374 | 70.6112
1337.32 | 13243.934 | 70.6112
1337.413 | 13245.631 | 70.6127
1337.523 | 13246.092 | 70.6149
1337.621 | 13247.723 | 70.6139
1337.711 | 13248.481 | 70.6131
1337.809 | 13249.288 | 70.6181
1337.907 | 13250.573 | 70.6189
1338.016 | 13251.067 | 70.6207
1338.106 | 13251.742 | 70.6197
1338.212 | 13253.62 | 70.6222
1338.308 | 13254.427 | 70.623
1338.416 | 13254.955 | 70.6241
1338.515 | 13256.668 | 70.6252
1338.611 | 13257.228 | 70.6262
1338.742 | 13258.644 | 70.627
1338.813 | 13259.287 | 70.6255
1338.901 | 13260.242 | 70.6255
1339.01 | 13261.609 | 70.6274
1339.118 | 13262.202 | 70.6278
1339.213 | 13263.356 | 70.6183
1339.304 | 13263.932 | 70.617
1339.408 | 13265.201 | 70.6195
1339.502 | 13266.238 | 70.6227
1339.614 | 13267.177 | 70.6227
1339.736 | 13268.215 | 70.6267
1339.823 | 13268.874 | 70.6274
1339.902 | 13270.06 | 70.629
1340.012 | 13271.147 | 70.6288
1340.147 | 13272.729 | 70.6312
1340.208 | 13272.729 | 70.6351
1340.303 | 13274.26 | 70.6358
1340.411 | 13275.183 | 70.637
1340.51 | 13276.221 | 70.6368
1340.632 | 13277.143 | 70.6423
1340.705 | 13277.851 | 70.6374
1340.841 | 13279.499 | 70.6376
1340.909 | 13280.108 | 70.6404
1341.03 | 13281.278 | 70.6417
1341.108 | 13281.821 | 70.646
1341.241 | 13283.518 | 70.6479
1341.309 | 13284.111 | 70.6486
1341.401 | 13284.984 | 70.6492
1341.509 | 13285.676 | 70.648
1341.605 | 13286.648 | 70.648
1341.701 | 13287.587 | 70.6529
1341.822 | 13289.415 | 70.6534
1341.905 | 13289.909 | 70.6528
1342.03 | 13291.491 | 70.6556
1342.111 | 13291.969 | 70.6544
1342.222 | 13293.566 | 70.6574
1342.312 | 13294.126 | 70.6589
1342.437 | 13295.197 | 70.6601
1342.52 | 13295.905 | 70.6601
1342.627 | 13297.108 | 70.6635
1342.722 | 13297.8 | 70.6665
1342.812 | 13298.722 | 70.6653
1342.9 | 13300.254 | 70.6678
1343.006 | 13300.913 | 70.6686
1343.116 | 13302.478 | 70.6687
1343.208 | 13303.104 | 70.6748
1343.322 | 13304.751 | 70.6845
1343.421 | 13305.443 | 70.6923
1343.516 | 13306.366 | 70.6964
1343.6 | 13306.827 | 70.6953
1343.716 | 13308.112 | 70.7089
1343.817 | 13308.688 | 70.711
1343.91 | 13308.688 | 70.7141
1344.033 | 13311.324 | 70.7181
1344.109 | 13311.884 | 70.7241
1344.225 | 13313.449 | 70.7258
1344.311 | 13314.141 | 70.7271
1344.401 | 13315.211 | 70.7299
1344.503 | 13316.134 | 70.7277
1344.626 | 13317.485 | 70.7302
1344.709 | 13318.144 | 70.7307
1344.834 | 13319.181 | 70.7352
1344.91 | 13319.873 | 70.738
1345.023 | 13321.455 | 70.7374
1345.112 | 13322.097 | 70.74
1345.225 | 13323.761 | 70.744
1345.327 | 13324.453 | 70.7454
1345.419 | 13325.391 | 70.7458
1345.518 | 13326.017 | 70.7499
1345.627 | 13327.385 | 70.7474
1345.722 | 13328.422 | 70.75
1345.807 | 13328.999 | 70.7477
1345.915 | 13330.679 | 70.7521
1346.01 | 13331.091 | 70.7548
1346.124 | 13332.228 | 70.753
1346.218 | 13333.71 | 70.7557
1346.315 | 13334.501 | 70.755
1346.412 | 13334.979 | 70.7579
1346.523 | 13336.56 | 70.7614
1346.617 | 13337.4 | 70.7657
1346.712 | 13337.96 | 70.7621
1346.818 | 13339.146 | 70.7713
1346.925 | 13340.48 | 70.7688
1347.035 | 13341.156 | 70.7689
1347.113 | 13342.243 | 70.7647
1347.205 | 13342.836 | 70.7648
1347.326 | 13344.483 | 70.7685
1347.41 | 13345.669 | 70.7693
1347.53 | 13346.147 | 70.7667
1347.62 | 13347.152 | 70.7691
1347.711 | 13347.86 | 70.768
1347.812 | 13349.606 | 70.7649
1347.907 | 13350.265 | 70.7597
1348.018 | 13351.385 | 70.7563
1348.108 | 13352.308 | 70.7554
1348.218 | 13352.967 | 70.7518
1348.316 | 13354.647 | 70.7523
1348.408 | 13355.108 | 70.7545
1348.522 | 13356.344 | 70.7513
1348.604 | 13357.381 | 70.7596
1348.711 | 13358.65 | 70.7546
1348.822 | 13359.078 | 70.7493
1348.918 | 13360.231 | 70.7594
1349.003 | 13361.5 | 70.7534
1349.103 | 13362.307 | 70.7544
1349.223 | 13362.883 | 70.7582
1349.306 | 13364.563 | 70.7558
1349.43 | 13365.14 | 70.7904
1349.514 | 13366.342 | 70.7826
1349.625 | 13367.051 | 70.7823
1349.718 | 13368.105 | 70.7798
1349.818 | 13369.258 | 70.7792
1349.901 | 13370.296 | 70.7723
1350.015 | 13371.136 | 70.7686
1350.11 | 13371.696 | 70.782
1350.208 | 13372.619 | 70.7871
1350.35 | 13374.48 | 70.7748
1350.421 | 13375.024 | 70.7745
1350.5 | 13376.061 | 70.7793
1350.606 | 13376.588 | 70.7646
1350.712 | 13378.318 | 70.7453
1350.826 | 13379.043 | 70.74
1350.943 | 13380.147 | 70.7422
1351.026 | 13380.954 | 70.7407
1351.134 | 13382.173 | 70.7418
1351.22 | 13382.865 | 70.7447
1351.302 | 13384.347 | 70.7463
1351.434 | 13385.665 | 70.7479
1351.5 | 13386.093 | 70.7511
1351.608 | 13386.851 | 70.7507
1351.709 | 13387.773 | 70.7512
1351.807 | 13388.613 | 70.7544
1351.901 | 13389.569 | 70.7523
1352.026 | 13391.48 | 70.7506
1352.112 | 13392.122 | 70.7533
1352.237 | 13393.308 | 70.756
1352.357 | 13394.412 | 70.7596
1352.433 | 13395.384 | 70.7596
1352.518 | 13395.977 | 70.7599
1352.628 | 13397.805 | 70.7618
1352.73 | 13398.481 | 70.7642
1352.809 | 13399.205 | 70.7639
1352.928 | 13400.77 | 70.7653
1353.002 | 13400.77 | 70.7678
1353.101 | 13401.528 | 70.7662
1353.205 | 13403.142 | 70.7696
1353.325 | 13404.164 | 70.7698
1353.404 | 13404.757 | 70.7678
1353.518 | 13406.354 | 70.7706
1353.613 | 13407.145 | 70.7696
1353.701 | 13408.249 | 70.77
1353.846 | 13408.249 | 70.7679
1353.908 | 13409.962 | 70.771
1354.003 | 13411.164 | 70.773
1354.124 | 13412.07 | 70.7733
1354.203 | 13412.746 | 70.7751
1354.316 | 13414.36 | 70.7795
1354.406 | 13415.167 | 70.7792
1354.526 | 13416.172 | 70.7813
1354.61 | 13416.782 | 70.7817
1354.719 | 13417.869 | 70.7826
1354.823 | 13419.714 | 70.7812
1354.913 | 13420.126 | 70.7817
1355.033 | 13421.295 | 70.7851
1355.108 | 13421.872 | 70.781
1355.22 | 13423.519 | 70.7846
1355.309 | 13424.095 | 70.7878
1355.413 | 13425.298 | 70.7893
1355.504 | 13425.776 | 70.7885
1355.618 | 13427.357 | 70.789
1355.713 | 13427.983 | 70.7922
1355.832 | 13429.548 | 70.7941
1355.912 | 13430.273 | 70.7943
1356.017 | 13430.998 | 70.7959
1356.121 | 13432.184 | 70.7962
1356.225 | 13433.485 | 70.799
1356.33 | 13434.177 | 70.7979
1356.418 | 13434.819 | 70.7999
1356.508 | 13436.005 | 70.8016
1356.624 | 13437.57 | 70.8035
1356.709 | 13438.328 | 70.8033
1356.829 | 13439.003 | 70.8037
1356.921 | 13440.123 | 70.8062
1357.014 | 13441.622 | 70.8062
1357.135 | 13442.182 | 70.8099
1357.208 | 13443.253 | 70.8119
1357.314 | 13443.929 | 70.8125
1357.412 | 13445.592 | 70.8141
1357.507 | 13446.185 | 70.8174
1357.616 | 13446.976 | 70.8189
1357.72 | 13448.162 | 70.8177
1357.822 | 13448.706 | 70.817
1357.917 | 13450.518 | 70.8143
1358.018 | 13451.407 | 70.8114
1358.126 | 13452.082 | 70.8112
1358.206 | 13453.17 | 70.8134
1358.305 | 13454.52 | 70.8127
1358.406 | 13455.262 | 70.8154
1358.528 | 13455.937 | 70.8191
1358.608 | 13457.041 | 70.815
1358.716 | 13458.095 | 70.8131
1358.806 | 13458.836 | 70.817
1358.91 | 13460.335 | 70.8207
1359.006 | 13461.258 | 70.8166
1359.122 | 13461.834 | 70.8173
1359.205 | 13462.74 | 70.8203
1359.342 | 13464.453 | 70.8192
1359.408 | 13464.931 | 70.8201
1359.508 | 13466.381 | 70.8194
1359.602 | 13467.221 | 70.8194
1359.732 | 13468.621 | 70.8207
1359.816 | 13469.165 | 70.8229
1359.902 | 13470.334 | 70.8241
1360.017 | 13470.96 | 70.8262
1360.107 | 13472.031 | 70.8247
1360.227 | 13473.464 | 70.829
1360.314 | 13474.139 | 70.8306
1360.406 | 13475.259 | 70.8258
1360.53 | 13476.61 | 70.829
1360.61 | 13477.187 | 70.833
1360.729 | 13478.208 | 70.8323
1360.816 | 13478.785 | 70.8336
1360.928 | 13480.58 | 70.8323
1361.006 | 13481.173 | 70.839
1361.13 | 13482.112 | 70.8363
1361.213 | 13482.787 | 70.837
1361.313 | 13484.237 | 70.8385
1361.429 | 13485.225 | 70.8409
1361.534 | 13486.444 | 70.8444
1361.6 | 13486.444 | 70.8405
1361.737 | 13488.471 | 70.8432
1361.805 | 13489.047 | 70.8446
1361.927 | 13490.068 | 70.8462
1362.011 | 13490.76 | 70.849
1362.101 | 13491.6 | 70.85
1362.203 | 13493.231 | 70.849
1362.301 | 13493.775 | 70.8498
1362.405 | 13494.977 | 70.8512
1362.537 | 13496.41 | 70.8525
1362.628 | 13497.036 | 70.8543
1362.716 | 13497.794 | 70.8562
1362.816 | 13499.441 | 70.8527
1362.905 | 13500.018 | 70.857
1363.03 | 13501.138 | 70.8578
1363.117 | 13501.78 | 70.8585
1363.216 | 13503.477 | 70.8607
1363.331 | 13504.054 | 70.8594
1363.413 | 13505.635 | 70.8646
1363.516 | 13506.179 | 70.864
1363.629 | 13507.398 | 70.8677
1363.722 | 13508.419 | 70.866
1363.821 | 13508.419 | 70.8687
1363.933 | 13510.626 | 70.8679
1364.041 | 13511.483 | 70.8701
1364.108 | 13511.928 | 70.8743
1364.21 | 13513.196 | 70.8755
1364.327 | 13514.085 | 70.8753
1364.403 | 13514.777 | 70.8778
1364.525 | 13516.573 | 70.8788
1364.614 | 13517.133 | 70.8814
1364.703 | 13518.187 | 70.8782
1364.836 | 13518.912 | 70.8841
1364.939 | 13520.691 | 70.8836
1365.022 | 13521.416 | 70.8841
1365.102 | 13522.108 | 70.8837
1365.221 | 13523.722 | 70.8862
1365.326 | 13524.463 | 70.8858
1365.406 | 13525.139 | 70.8865
1365.524 | 13526.753 | 70.8879
1365.601 | 13526.753 | 70.8868
1365.737 | 13528.384 | 70.8914
1365.805 | 13529.174 | 70.8904
1365.925 | 13530.047 | 70.894
1366.01 | 13530.739 | 70.8918
1366.127 | 13532.469 | 70.8956
1366.214 | 13533.111 | 70.8938
1366.337 | 13534.215 | 70.8967
1366.402 | 13534.874 | 70.9016
1366.504 | 13535.862 | 70.901
1366.614 | 13537.131 | 70.9008
1366.701 | 13538.201 | 70.9029
1366.82 | 13539.009 | 70.9033
1366.923 | 13540.689 | 70.9026
1367.021 | 13541.397 | 70.9075
1367.112 | 13542.105 | 70.9076
1367.232 | 13543.275 | 70.9087
1367.316 | 13543.819 | 70.9076
1367.423 | 13545.532 | 70.9096
1367.509 | 13546.075 | 70.9101
1367.61 | 13547.756 | 70.9037
1367.722 | 13548.447 | 70.9032
1367.819 | 13549.32 | 70.9039
1367.902 | 13549.831 | 70.9052
1368.028 | 13551.495 | 70.9051
1368.117 | 13552.17 | 70.9041
1368.217 | 13553.356 | 70.9068
1368.313 | 13554.625 | 70.9085
1368.412 | 13555.053 | 70.9044
1368.52 | 13556.305 | 70.9066
1368.615 | 13557.343 | 70.9084
1368.709 | 13558.133 | 70.9096
1368.806 | 13559.533 | 70.915
1368.92 | 13560.044 | 70.913
1369.02 | 13560.719 | 70.9114
1369.104 | 13562.515 | 70.9118
1369.211 | 13563.421 | 70.9133
1369.304 | 13564.063 | 70.9133
1369.418 | 13565.513 | 70.912
1369.511 | 13566.271 | 70.9122
1369.615 | 13567.061 | 70.9168
1369.705 | 13568.527 | 70.9176
1369.805 | 13569.236 | 70.9167
1369.923 | 13569.895 | 70.9137
1370.014 | 13571.081 | 70.9175
1370.112 | 13571.657 | 70.9188
1370.204 | 13573.354 | 70.9195
1370.326 | 13573.947 | 70.919
1370.406 | 13574.787 | 70.9144
1370.548 | 13576.5 | 70.9164
1370.65 | 13577.274 | 70.9185
1370.708 | 13577.983 | 70.9139
1370.81 | 13578.856 | 70.9157
1370.906 | 13580.52 | 70.9146
1371.007 | 13580.997 | 70.9156
1371.108 | 13582.562 | 70.9109
1371.208 | 13583.04 | 70.9112
1371.319 | 13584.259 | 70.9104
1371.401 | 13585.313 | 70.9108
1371.525 | 13585.923 | 70.909
1371.613 | 13587.026 | 70.9059
1371.71 | 13587.669 | 70.9067
1371.813 | 13589.332 | 70.9079
1371.93 | 13590.041 | 70.9072
1372.005 | 13591.161 | 70.9084
1372.111 | 13591.803 | 70.908
1372.206 | 13592.594 | 70.9083
1372.339 | 13594.422 | 70.9077
1372.405 | 13594.9 | 70.9077
1372.529 | 13595.987 | 70.9071
1372.621 | 13597.157 | 70.9122
1372.737 | 13598.392 | 70.9098
1372.819 | 13599.018 | 70.9108
1372.925 | 13600.731 | 70.9068
1373.001 | 13600.731 | 70.908
1373.133 | 13602.28 | 70.9099
1373.222 | 13602.824 | 70.9109
1373.312 | 13603.96 | 70.9081
1373.412 | 13604.784 | 70.912
1373.536 | 13606.398 | 70.9135
1373.604 | 13606.909 | 70.9099
1373.719 | 13608.375 | 70.9104
1373.826 | 13608.375 | 70.9114
1373.91 | 13609.824 | 70.9104
1374.031 | 13611.488 | 70.9112
1374.13 | 13612.229 | 70.9132
1374.238 | 13613.3 | 70.9139
1374.311 | 13613.877 | 70.916
1374.404 | 13614.799 | 70.9135
1374.547 | 13616.446 | 70.9121
1374.609 | 13617.105 | 70.9146
1374.739 | 13618.44 | 70.9159
1374.802 | 13619.527 | 70.9174
1374.903 | 13620.482 | 70.9182
1375.001 | 13621.092 | 70.9203
1375.101 | 13621.751 | 70.9187
1375.229 | 13623.447 | 70.921
1375.3 | 13624.485 | 70.9216
1375.41 | 13625.078 | 70.922
1375.534 | 13626.824 | 70.926
1375.644 | 13627.384 | 70.9243
1375.72 | 13627.977 | 70.9241
1375.811 | 13629.048 | 70.9252
1375.926 | 13630.432 | 70.9281
1376.013 | 13631.123 | 70.9275
1376.1 | 13632.211 | 70.9266
1376.208 | 13632.919 | 70.9326
1376.322 | 13634.698 | 70.9303
1376.423 | 13635.406 | 70.9319
1376.509 | 13636.065 | 70.9323
1376.633 | 13637.531 | 70.932
1376.71 | 13637.531 | 70.9328
1376.82 | 13639.129 | 70.9367
1376.904 | 13639.821 | 70.9334
1377.04 | 13641.369 | 70.937
1377.133 | 13642.374 | 70.935
1377.205 | 13642.984 | 70.9356
1377.335 | 13644.565 | 70.9361
1377.416 | 13645.603 | 70.9371
1377.554 | 13646.344 | 70.9368
1377.629 | 13647.3 | 70.9399
1377.713 | 13647.909 | 70.9365
1377.82 | 13649.013 | 70.9399
1377.905 | 13649.721 | 70.9405
1378.009 | 13650.578 | 70.9412
1378.12 | 13652.39 | 70.9388
1378.231 | 13653.016 | 70.9403
1378.303 | 13653.806 | 70.9422
1378.413 | 13655.602 | 70.9424
1378.502 | 13656.096 | 70.9414
1378.619 | 13656.953 | 70.9417
1378.723 | 13658.402 | 70.9455
1378.835 | 13659.078 | 70.9458
1378.913 | 13660.198 | 70.9471
1379.005 | 13660.774 | 70.9439
1379.125 | 13662.438 | 70.9449
1379.216 | 13663.08 | 70.9456
1379.312 | 13664.398 | 70.9449
1379.405 | 13665.024 | 70.9453
1379.527 | 13666.111 | 70.9443
1379.618 | 13667.627 | 70.9456
1379.727 | 13668.236 | 70.9463
1379.808 | 13669.373 | 70.947
1379.926 | 13669.982 | 70.9452
1380.014 | 13671.218 | 70.9463
1380.112 | 13672.437 | 70.9453
1380.204 | 13673.013 | 70.9463
1380.317 | 13674.661 | 70.9438
1380.405 | 13675.501 | 70.9342
1380.505 | 13676.226 | 70.9369
1380.62 | 13677.329 | 70.934
1380.706 | 13678.235 | 70.9386
1380.816 | 13678.894 | 70.9354
1380.911 | 13680.41 | 70.9368
1381.007 | 13681.019 | 70.94
1381.114 | 13681.826 | 70.9403
1381.213 | 13683.095 | 70.9377
1381.316 | 13683.754 | 70.9402
1381.41 | 13685.566 | 70.9413
1381.505 | 13686.142 | 70.9398
1381.624 | 13687.032 | 70.934
1381.71 | 13687.723 | 70.9317
1381.854 | 13689.486 | 70.9334
1381.919 | 13690.359 | 70.9328
1382 | 13691.298 | 70.9268
1382.144 | 13692.599 | 70.9278
1382.21 | 13693.538 | 70.9292
1382.306 | 13694.148 | 70.931
1382.444 | 13695.597 | 70.9255
1382.509 | 13696.174 | 70.9241
1382.617 | 13697.195 | 70.9243
1382.708 | 13697.821 | 70.9237
1382.841 | 13699.419 | 70.9222
1382.924 | 13700.061 | 70.9231
1383.003 | 13701.215 | 70.9178
1383.1 | 13702.483 | 70.9166
1383.212 | 13703.076 | 70.914
1383.333 | 13704.213 | 70.9113
1383.405 | 13704.822 | 70.9084
1383.503 | 13706.469 | 70.9077
1383.626 | 13707.705 | 70.9032
1383.704 | 13707.705 | 70.9025
1383.804 | 13709.484 | 70.9006
1383.915 | 13710.126 | 70.8965
1384.078 | 13711.131 | 70.897
1384.118 | 13711.131 | 70.8928
1384.22 | 13713.371 | 70.8934
1384.302 | 13713.816 | 70.8898
1384.426 | 13715.414 | 70.8872
1384.507 | 13715.925 | 70.8886
1384.62 | 13717.489 | 70.8856
1384.702 | 13717.984 | 70.884
1384.813 | 13719.433 | 70.8785
1384.924 | 13720.01 | 70.8718
1385.019 | 13721.476 | 70.8702
1385.109 | 13722.069 | 70.8711
1385.224 | 13723.14 | 70.8662
1385.311 | 13724.392 | 70.8625
1385.42 | 13725.166 | 70.8554
1385.517 | 13726.615 | 70.8524
1385.61 | 13727.192 | 70.8456
1385.71 | 13727.801 | 70.8415
1385.807 | 13729.514 | 70.8394
1385.942 | 13730.075 | 70.8374
1386.01 | 13731.277 | 70.8329
1386.112 | 13731.854 | 70.8311
1386.217 | 13733.649 | 70.8266
1386.333 | 13734.127 | 70.8246
1386.425 | 13735.181 | 70.8234
1386.507 | 13736.12 | 70.8211
1386.601 | 13736.73 | 70.8191
1386.712 | 13738.163 | 70.8151
1386.825 | 13738.871 | 70.8118
1386.906 | 13740.551 | 70.805
1387.025 | 13740.979 | 70.8033
1387.107 | 13742.231 | 70.7973
1387.227 | 13743.006 | 70.7927
1387.301 | 13743.73 | 70.7929
1387.411 | 13744.9 | 70.7874
1387.514 | 13746.218 | 70.7853
1387.608 | 13747.272 | 70.7802
1387.714 | 13748.046 | 70.7745
1387.807 | 13748.59 | 70.7738
1387.902 | 13750.319 | 70.7704
1388.01 | 13751.028 | 70.7668
1388.12 | 13752.263 | 70.7526
1388.206 | 13753.202 | 70.7474
1388.319 | 13753.878 | 70.7382
1388.406 | 13755.541 | 70.734
1388.517 | 13756.002 | 70.7288
1388.608 | 13756.991 | 70.7251
1388.716 | 13757.6 | 70.7192
1388.809 | 13759.363 | 70.7122
1388.905 | 13760.17 | 70.7055
1389.001 | 13761.438 | 70.7051
1389.136 | 13762.262 | 70.7009
1389.208 | 13762.822 | 70.6947
1389.306 | 13764.552 | 70.6946
1389.414 | 13764.98 | 70.6912
1389.507 | 13766.117 | 70.6857
1389.61 | 13766.677 | 70.6828
1389.728 | 13768.736 | 70.6775
1389.815 | 13768.736 | 70.6734
1389.904 | 13769.592 | 70.6651
1390.027 | 13771.421 | 70.6523
1390.106 | 13772.162 | 70.6428
1390.238 | 13773.085 | 70.6363
1390.323 | 13773.892 | 70.6315
1390.437 | 13775.506 | 70.6277
1390.506 | 13776.149 | 70.6227
1390.639 | 13777.582 | 70.6155
1390.729 | 13778.389 | 70.6098
1390.824 | 13779.394 | 70.6082
1390.904 | 13779.822 | 70.6046
1391.006 | 13780.53 | 70.6008
1391.103 | 13781.535 | 70.5934
1391.233 | 13783.462 | 70.5888
1391.309 | 13784.187 | 70.586
1391.424 | 13785.126 | 70.5783
1391.5 | 13785.686 | 70.5731
1391.634 | 13787.383 | 70.5669
1391.716 | 13787.943 | 70.5624
1391.824 | 13789.112 | 70.5574
1391.9 | 13789.705 | 70.5539
1392.035 | 13791.237 | 70.5442
1392.104 | 13791.83 | 70.5424
1392.206 | 13792.539 | 70.5375
1392.302 | 13793.527 | 70.5283
1392.433 | 13795.372 | 70.5215
1392.516 | 13795.982 | 70.521
1392.623 | 13797.118 | 70.5118
1392.728 | 13798.436 | 70.5073
1392.821 | 13799.144 | 70.5071
1392.931 | 13800.297 | 70.4953
1393.011 | 13800.792 | 70.4938
1393.123 | 13802.373 | 70.4846
1393.203 | 13802.999 | 70.4843
1393.313 | 13804.185 | 70.4766
1393.411 | 13805.569 | 70.4701
1393.509 | 13806.03 | 70.4677
1393.632 | 13807.166 | 70.4628
1393.701 | 13807.957 | 70.4588
1393.811 | 13809.571 | 70.4501
1393.907 | 13810.049 | 70.4488
1394.076 | 13811.087 | 70.4351
1394.13 | 13811.087 | 70.4273
1394.235 | 13813.064 | 70.4174
1394.3 | 13813.821 | 70.4157
1394.422 | 13815.502 | 70.3867
1394.515 | 13816.078 | 70.379
1394.614 | 13817.248 | 70.3661
1394.705 | 13817.758 | 70.3604
1394.825 | 13819.406 | 70.347
1394.915 | 13820.213 | 70.336
1395.01 | 13820.888 | 70.3234
1395.111 | 13822.519 | 70.3121
1395.248 | 13823.095 | 70.3041
1395.321 | 13824.364 | 70.294
1395.408 | 13825.039 | 70.2917
1395.518 | 13826.077 | 70.2795
1395.608 | 13827.51 | 70.2681
1395.715 | 13828.284 | 70.2612
1395.819 | 13829.108 | 70.2527
1395.914 | 13829.685 | 70.2412
1396.022 | 13831.398 | 70.2357
1396.143 | 13832.057 | 70.2216
1396.217 | 13833.325 | 70.207
1396.309 | 13833.885 | 70.2007
1396.424 | 13835.417 | 70.1877
1396.545 | 13836.027 | 70.1793
1396.624 | 13837.18 | 70.1686
1396.715 | 13837.888 | 70.1625
1396.802 | 13838.613 | 70.1555
1396.914 | 13840.079 | 70.1453
1397.017 | 13840.869 | 70.139
1397.11 | 13842.533 | 70.1287
1397.218 | 13843.11 | 70.1223
1397.301 | 13844.148 | 70.1155
1397.413 | 13844.823 | 70.1066
1397.508 | 13846.52 | 70.101
1397.602 | 13847.294 | 70.0905
1397.721 | 13848.101 | 70.0836
1397.816 | 13848.694 | 70.0769
1397.91 | 13850.374 | 70.0679
1398.031 | 13851.099 | 70.0628
1398.112 | 13852.285 | 70.0511
1398.227 | 13853.026 | 70.046
1398.303 | 13854.097 | 70.0334
1398.407 | 13855.135 | 70.0239
1398.5 | 13856.123 | 70.0197
1398.625 | 13856.864 | 70.0117
1398.705 | 13857.985 | 70.0021
1398.805 | 13859.467 | 69.9953
1398.912 | 13860.077 | 69.9887
1399.033 | 13861.23 | 69.9756
1399.122 | 13861.757 | 69.9699
1399.208 | 13862.729 | 69.96
1399.301 | 13864.294 | 69.9557
1399.437 | 13865.496 | 69.9442
1399.507 | 13866.501 | 69.9392
1399.606 | 13867.094 | 69.9299
1399.725 | 13868.692 | 69.9213
1399.825 | 13869.433 | 69.9005
1399.906 | 13870.125 | 69.8908
1400.027 | 13871.739 | 69.8716
1400.105 | 13871.739 | 69.8511
1400.206 | 13873.238 | 69.8476
1400.329 | 13874.77 | 69.8344
1400.405 | 13874.77 | 69.8271
1400.502 | 13875.495 | 69.8169
1400.634 | 13877.373 | 69.8076
1400.717 | 13877.949 | 69.8003
1400.801 | 13879.152 | 69.7885
1400.921 | 13880.684 | 69.7714
1401.026 | 13881.425 | 69.7643
1401.128 | 13881.985 | 69.7526
1401.206 | 13882.759 | 69.7459
1401.306 | 13883.797 | 69.7382
1401.428 | 13885.428 | 69.7248
1401.519 | 13886.647 | 69.7162
1401.612 | 13887.092 | 69.7112
1401.724 | 13888.722 | 69.6952
1401.827 | 13889.431 | 69.6882
1401.932 | 13890.106 | 69.6777
1402.037 | 13891.16 | 69.6689
1402.123 | 13891.852 | 69.6621
1402.23 | 13892.939 | 69.65
1402.305 | 13893.763 | 69.6433
1402.405 | 13894.521 | 69.6391
1402.513 | 13896.382 | 69.6238
1402.637 | 13896.992 | 69.6139
1402.704 | 13897.832 | 69.6098
1402.816 | 13899.298 | 69.5872
1402.909 | 13899.99 | 69.5755
1403.029 | 13901.192 | 69.5561
1403.118 | 13901.769 | 69.5464
1403.212 | 13903.564 | 69.529
1403.307 | 13904.026 | 69.5228
1403.427 | 13905.063 | 69.5061
1403.53 | 13905.755 | 69.4954
1403.615 | 13907.567 | 69.4863
1403.73 | 13908.16 | 69.4727
1403.822 | 13909 | 69.46
1403.904 | 13909.791 | 69.4508
1404.086 | 13910.779 | 69.4344
1404.101 | 13912.13 | 69.4331
1404.205 | 13913.316 | 69.4171
1404.314 | 13913.926 | 69.401
1404.407 | 13915.095 | 69.3899
1404.523 | 13915.688 | 69.3773
1404.615 | 13916.94 | 69.3464
1404.716 | 13917.764 | 69.3313
1404.804 | 13918.917 | 69.3194
1404.935 | 13920.35 | 69.3008
1405.018 | 13920.943 | 69.2933
1405.124 | 13922.145 | 69.276
1405.214 | 13922.689 | 69.2713
1405.303 | 13923.842 | 69.2601
1405.42 | 13925.325 | 69.2479
1405.504 | 13925.819 | 69.2382
1405.602 | 13926.494 | 69.2255
1405.729 | 13928.471 | 69.2144
1405.811 | 13929.163 | 69.2064
1405.928 | 13930.761 | 69.1905
1406.002 | 13930.761 | 69.1855
1406.122 | 13932.144 | 69.1697
1406.209 | 13932.935 | 69.1414
1406.305 | 13933.94 | 69.1243
1406.402 | 13934.516 | 69.1128
1406.528 | 13936.444 | 69.0959
1406.6 | 13937.004 | 69.0837
1406.725 | 13938.519 | 69.067
1406.802 | 13938.519 | 69.0537
1406.922 | 13940.331 | 69.0305
1407.019 | 13940.792 | 69.0122
1407.14 | 13942.341 | 68.9991
1407.227 | 13943.428 | 68.9829
1407.318 | 13944.103 | 68.9656
1407.417 | 13945.322 | 68.949
1407.511 | 13946.558 | 68.9355
1407.626 | 13947.052 | 68.9156
1407.711 | 13948.535 | 68.9033
1407.831 | 13949.062 | 68.883
1407.925 | 13950.281 | 68.8697
1408.007 | 13950.874 | 68.8593
1408.116 | 13952.01 | 68.8353
1408.22 | 13953.476 | 68.8201
1408.314 | 13954.267 | 68.8066
1408.407 | 13954.728 | 68.7946
1408.524 | 13956.408 | 68.7737
1408.631 | 13957.067 | 68.7588
1408.716 | 13958.286 | 68.7468
1408.81 | 13959.242 | 68.7243
1408.905 | 13959.967 | 68.7111
1409.015 | 13961.63 | 68.6941
1409.127 | 13962.059 | 68.6815
1409.208 | 13963.195 | 68.6688
1409.302 | 13963.689 | 68.6598
1409.41 | 13965.221 | 68.6358
1409.526 | 13966.028 | 68.6162
1409.612 | 13967.247 | 68.6021
1409.732 | 13967.939 | 68.5862
1409.824 | 13969.142 | 68.5734
1409.907 | 13969.718 | 68.5579
1410.017 | 13970.789 | 68.5457
1410.104 | 13971.613 | 68.5376
1410.235 | 13973.441 | 68.5128
1410.324 | 13973.935 | 68.5038
1410.408 | 13975.105 | 68.4926
1410.504 | 13976.456 | 68.4801
1410.629 | 13977.065 | 68.4707
1410.711 | 13978.284 | 68.457
1410.821 | 13978.992 | 68.4435
1410.917 | 13980.146 | 68.433
1411.001 | 13981.447 | 68.4192
1411.111 | 13982.023 | 68.4064
1411.207 | 13982.748 | 68.3964
1411.309 | 13983.868 | 68.3833
1411.415 | 13985.071 | 68.372
1411.5 | 13986.24 | 68.3577
1411.605 | 13987.525 | 68.3473
1411.716 | 13988.052 | 68.3351
1411.802 | 13989.14 | 68.3225
1411.906 | 13990.062 | 68.3082
1412.014 | 13990.655 | 68.2979
1412.11 | 13991.578 | 68.2826
1412.206 | 13992.549 | 68.2689
1412.303 | 13993.521 | 68.2481
1412.406 | 13994.46 | 68.2357
1412.513 | 13996.075 | 68.216
1412.601 | 13997.145 | 68.1967
1412.727 | 13998.545 | 68.1784
1412.81 | 13999.106 | 68.1661
1412.9 | 14000.128 | 68.1464
1413.039 | 14001.067 | 68.1252
1413.122 | 14001.841 | 68.1163
1413.233 | 14003.077 | 68.0966
1413.315 | 14003.752 | 68.09
1413.405 | 14005.201 | 68.0756
1413.534 | 14006.107 | 68.0589
1413.608 | 14006.766 | 68.0488
1413.707 | 14007.574 | 68.0319
1413.824 | 14009.369 | 68.0065
1413.908 | 14010.341 | 67.9973
1414.101 | 14011.066 | 67.9742
1414.118 | 14011.066 | 67.9658
1414.218 | 14012.664 | 67.9439
1414.327 | 14014.41 | 67.9318
1414.437 | 14015.102 | 67.9171
1414.51 | 14016.205 | 67.9009
1414.62 | 14016.831 | 67.8834
1414.707 | 14018.511 | 67.8656
1414.816 | 14018.973 | 67.8501
1414.901 | 14019.73 | 67.841
1415.021 | 14020.85 | 67.8217
1415.114 | 14021.674 | 67.81
1415.221 | 14023.354 | 67.7939
1415.3 | 14024.573 | 67.7811
1415.413 | 14025.183 | 67.7654
1415.508 | 14026.237 | 67.7569
1415.604 | 14026.978 | 67.7415
1415.734 | 14028.263 | 67.7252
1415.804 | 14028.79 | 67.7138
1415.939 | 14030.372 | 67.6987
1416.004 | 14030.932 | 67.6914
1416.119 | 14032.447 | 67.678
1416.235 | 14033.221 | 67.6604
1416.311 | 14033.781 | 67.6559
1416.403 | 14035.462 | 67.644
1416.503 | 14036.17 | 67.6305
1416.617 | 14036.829 | 67.6185
1416.706 | 14038.509 | 67.6062
1416.816 | 14039.069 | 67.5964
1416.9 | 14040.239 | 67.5795
1417.017 | 14041.062 | 67.5718
1417.102 | 14041.622 | 67.5621
1417.203 | 14043.303 | 67.5473
1417.338 | 14044.044 | 67.5319
1417.421 | 14044.818 | 67.523
1417.533 | 14046.054 | 67.5069
1417.609 | 14046.762 | 67.4984
1417.741 | 14048.426 | 67.4839
1417.807 | 14049.035 | 67.4768
1417.941 | 14050.567 | 67.4519
1418.014 | 14051.407 | 67.4443
1418.138 | 14052.231 | 67.428
1418.211 | 14052.824 | 67.4212
1418.304 | 14053.598 | 67.4073
1418.401 | 14055.163 | 67.3953
1418.522 | 14056.102 | 67.3775
1418.612 | 14056.695 | 67.3704
1418.725 | 14058.49 | 67.3517
1418.814 | 14059.051 | 67.3432
1418.927 | 14060.747 | 67.3221
1419 | 14060.747 | 67.3099
1419.103 | 14062.197 | 67.294
1419.239 | 14063.169 | 67.2724
1419.317 | 14063.828 | 67.2652
1419.404 | 14065.047 | 67.2504
1419.519 | 14066.315 | 67.2363
1419.617 | 14066.875 | 67.2311
1419.72 | 14067.995 | 67.2219
1419.828 | 14069.395 | 67.2132
1419.908 | 14070.087 | 67.2077
1420.027 | 14070.993 | 67.1964
1420.109 | 14071.685 | 67.1877
1420.229 | 14073.448 | 67.1757
1420.324 | 14074.387 | 67.1635
1420.43 | 14074.93 | 67.1511
1420.509 | 14075.737 | 67.1439
1420.621 | 14077.352 | 67.1219
1420.738 | 14077.945 | 67.1096
1420.813 | 14078.867 | 67.1036
1420.922 | 14080.004 | 67.0829
1421.007 | 14080.646 | 67.0746
1421.123 | 14082.392 | 67.061
1421.211 | 14083.035 | 67.0527
1421.311 | 14084.122 | 67.0384
1421.412 | 14084.797 | 67.0277
1421.53 | 14086.23 | 67.0135
1421.62 | 14087.433 | 67.0055
1421.707 | 14087.993 | 66.9933
1421.832 | 14089.097 | 66.9892
1421.918 | 14089.755 | 66.9936
1422.009 | 14090.942 | 66.9799
1422.118 | 14092.309 | 66.9695
1422.207 | 14093.478 | 66.9566
1422.3 | 14093.972 | 66.9541
1422.416 | 14095.406 | 66.9311
1422.51 | 14095.982 | 66.9188
1422.611 | 14096.674 | 66.9227
1422.708 | 14098.321 | 66.9082
1422.814 | 14098.881 | 66.8783
1422.905 | 14100.479 | 66.8488
1423.012 | 14101.155 | 66.8234
1423.117 | 14101.912 | 66.8115
1423.204 | 14102.752 | 66.7977
1423.313 | 14104.531 | 66.7894
1423.409 | 14105.355 | 66.776
1423.52 | 14105.882 | 66.7643
1423.612 | 14106.986 | 66.7508
1423.709 | 14107.76 | 66.7435
1423.805 | 14109.292 | 66.7332
1423.933 | 14109.918 | 66.7181
1424.071 | 14111.022 | 66.7109
1424.106 | 14111.022 | 66.6971
1424.221 | 14113.641 | 66.6897
1424.33 | 14114.201 | 66.6798
1424.415 | 14115.37 | 66.6679
1424.527 | 14115.963 | 66.6577
1424.605 | 14116.705 | 66.6495
1424.722 | 14118.385 | 66.6369
1424.812 | 14118.896 | 66.6269
1424.908 | 14120.51 | 66.6177
1425.048 | 14121.053 | 66.6074
1425.117 | 14122.322 | 66.597
1425.216 | 14122.981 | 66.5862
1425.305 | 14123.706 | 66.5782
1425.414 | 14125.254 | 66.5676
1425.534 | 14126.028 | 66.5585
1425.604 | 14127.165 | 66.5441
1425.716 | 14127.807 | 66.5356
1425.812 | 14128.614 | 66.528
1425.923 | 14130.262 | 66.5169
1426.009 | 14131.234 | 66.5088
1426.106 | 14132.485 | 66.4991
1426.206 | 14133.095 | 66.4894
1426.317 | 14133.869 | 66.4768
1426.405 | 14134.759 | 66.4726
1426.51 | 14136.488 | 66.465
1426.605 | 14137.065 | 66.4545
1426.75 | 14138.663 | 66.4429
1426.805 | 14138.663 | 66.4343
1426.915 | 14139.47 | 66.4287
1427.007 | 14141.463 | 66.4174
1427.129 | 14142.023 | 66.4121
1427.235 | 14143.193 | 66.3967
1427.324 | 14143.753 | 66.3871
1427.414 | 14144.922 | 66.38
1427.505 | 14145.762 | 66.3675
1427.64 | 14147.854 | 66.3564
1427.701 | 14147.854 | 66.3515
1427.83 | 14149.551 | 66.3399
1427.9 | 14150.243 | 66.3321
1428.024 | 14151.05 | 66.3235
1428.12 | 14151.923 | 66.3185
1428.228 | 14153.719 | 66.3086
1428.305 | 14153.719 | 66.2987
1428.403 | 14154.444 | 66.2909
1428.531 | 14156.404 | 66.2754
1428.603 | 14157.129 | 66.2702
1428.705 | 14157.557 | 66.2623
1428.825 | 14159.501 | 66.2545
1428.907 | 14160.077 | 66.2493
1429.001 | 14161.131 | 66.2382
1429.115 | 14162.136 | 66.2312
1429.223 | 14163.668 | 66.2204
1429.308 | 14163.668 | 66.214
1429.408 | 14165.217 | 66.2074
1429.535 | 14166.156 | 66.1969
1429.613 | 14166.782 | 66.1929
1429.716 | 14167.935 | 66.1827
1429.816 | 14168.775 | 66.1766
1429.904 | 14170.191 | 66.1671
1430.033 | 14171.196 | 66.1531
1430.109 | 14171.756 | 66.149
1430.235 | 14173.486 | 66.1385
1430.302 | 14173.486 | 66.1317
1430.401 | 14174.425 | 66.1226
1430.517 | 14176.402 | 66.1084
1430.608 | 14177.011 | 66.1031
1430.737 | 14178.131 | 66.0909
1430.819 | 14178.807 | 66.082
1430.915 | 14180.042 | 66.0628
1431.023 | 14180.717 | 66.0464
1431.106 | 14181.64 | 66.0346
1431.218 | 14183.304 | 66.0182
1431.318 | 14184.325 | 66.0089
1431.419 | 14184.836 | 66.0021
1431.522 | 14186.054 | 65.9909
1431.627 | 14187.372 | 65.9829
1431.748 | 14188.064 | 65.9583
1431.814 | 14189.168 | 65.9472
1431.922 | 14189.81 | 65.941
1432.03 | 14191.046 | 65.9304
1432.128 | 14191.77 | 65.9232
1432.213 | 14193.533 | 65.9135
1432.329 | 14194.011 | 65.9054
1432.425 | 14194.736 | 65.8976
1432.522 | 14196.597 | 65.8851
1432.609 | 14197.223 | 65.8793
1432.71 | 14197.882 | 65.8707
1432.815 | 14198.557 | 65.8492
1432.908 | 14200.484 | 65.8392
1433.015 | 14201.209 | 65.8303
1433.111 | 14201.918 | 65.8243
1433.207 | 14202.642 | 65.8169
1433.306 | 14204.273 | 65.7948
1433.404 | 14204.734 | 65.7787
1433.504 | 14206.497 | 65.767
1433.62 | 14207.222 | 65.756
1433.708 | 14208.161 | 65.7488
1433.813 | 14208.836 | 65.7387
1433.916 | 14210.006 | 65.7317
1434.022 | 14211.373 | 65.7247
1434.104 | 14212.279 | 65.7134
1434.215 | 14212.839 | 65.7066
1434.316 | 14212.839 | 65.7042
1434.428 | 14214.569 | 65.6885
1434.505 | 14215.672 | 65.6869
1434.634 | 14217.204 | 65.6693
1434.72 | 14217.781 | 65.6623
1434.83 | 14219.033 | 65.6347
1434.924 | 14219.725 | 65.6261
1435.028 | 14221.52 | 65.617
1435.126 | 14222.377 | 65.6164
1435.202 | 14222.97 | 65.6118
1435.319 | 14224.419 | 65.5975
1435.407 | 14224.996 | 65.5935
1435.53 | 14226.083 | 65.586
1435.634 | 14226.725 | 65.5808
1435.711 | 14227.796 | 65.5776
1435.834 | 14229.213 | 65.5647
1435.909 | 14229.756 | 65.5549
1436.02 | 14231.437 | 65.5467
1436.115 | 14232.03 | 65.5438
1436.208 | 14232.705 | 65.5384
1436.317 | 14234.27 | 65.5305
1436.42 | 14235.291 | 65.5231
1436.503 | 14235.752 | 65.5171
1436.602 | 14236.494 | 65.5115
1436.712 | 14238.339 | 65.5029
1436.807 | 14238.783 | 65.4973
1436.924 | 14240.332 | 65.4914
1437.018 | 14241.007 | 65.4896
1437.127 | 14242.391 | 65.4812
1437.225 | 14242.391 | 65.4667
1437.317 | 14244.565 | 65.4604
1437.438 | 14245.158 | 65.4555
1437.529 | 14246.427 | 65.4526
1437.619 | 14247.135 | 65.4473
1437.712 | 14247.975 | 65.4448
1437.811 | 14249.194 | 65.4369
1437.904 | 14249.655 | 65.4348
1438.007 | 14251.27 | 65.4267
1438.103 | 14251.747 | 65.4252
1438.218 | 14253.296 | 65.4207
1438.313 | 14254.218 | 65.4139
1438.406 | 14255.157 | 65.4095
1438.525 | 14255.833 | 65.4062
1438.617 | 14257.019 | 65.3974
1438.715 | 14257.612 | 65.3944
1438.818 | 14259.325 | 65.3909
1438.927 | 14259.984 | 65.3856
1439.023 | 14261.186 | 65.384
1439.108 | 14262.471 | 65.3777
1439.217 | 14262.949 | 65.3723
1439.305 | 14263.706 | 65.3672
1439.427 | 14265.288 | 65.3618
1439.511 | 14266.309 | 65.3602
1439.628 | 14266.853 | 65.3574
1439.721 | 14268.072 | 65.3505
1439.812 | 14269.521 | 65.3478
1439.913 | 14270.098 | 65.3432
1440 | 14270.971 | 65.3424
1440.114 | 14271.646 | 65.3355
1440.209 | 14273.211 | 65.336
1440.318 | 14273.936 | 65.3296
1440.404 | 14275.122 | 65.3244
1440.508 | 14275.814 | 65.3241
1440.607 | 14276.621 | 65.3218
1440.715 | 14278.054 | 65.3139
1440.802 | 14279.224 | 65.3138
1440.912 | 14279.833 | 65.308
1441.015 | 14280.904 | 65.3056
1441.111 | 14281.596 | 65.3029
1441.243 | 14283.391 | 65.3008
1441.309 | 14284.034 | 65.3012
1441.415 | 14285.006 | 65.2972
1441.527 | 14286.653 | 65.2921
1441.615 | 14286.653 | 65.2903
1441.705 | 14287.559 | 65.2877
1441.809 | 14288.481 | 65.2859
1441.934 | 14290.557 | 65.2854
1442.002 | 14291.397 | 65.2819
1442.111 | 14292.006 | 65.2803
1442.224 | 14293.637 | 65.2793
1442.305 | 14294.428 | 65.2752
1442.426 | 14295.68 | 65.2726
1442.501 | 14295.68 | 65.2727
1442.631 | 14297.162 | 65.2669
1442.719 | 14297.722 | 65.2644
1442.806 | 14298.859 | 65.2626
1442.901 | 14299.501 | 65.2611
1443.031 | 14301.182 | 65.2558
1443.121 | 14301.709 | 65.2517
1443.202 | 14302.664 | 65.2538
1443.327 | 14304.476 | 65.2475
1443.406 | 14305.069 | 65.2476
1443.529 | 14306.684 | 65.2417
1443.604 | 14306.684 | 65.2418
1443.722 | 14308.298 | 65.2229
1443.806 | 14309.072 | 65.2197
1443.929 | 14310.011 | 65.2156
1444.003 | 14310.686 | 65.213
1444.132 | 14312.152 | 65.2125
1444.216 | 14312.745 | 65.2077
1444.326 | 14313.553 | 65.2084
1444.417 | 14313.553 | 65.2036
1444.535 | 14316.205 | 65.1992
1444.623 | 14316.732 | 65.195
1444.712 | 14317.918 | 65.1923
1444.813 | 14318.709 | 65.1912
1444.901 | 14319.845 | 65.1825
1445.007 | 14321.064 | 65.1843
1445.1 | 14322.102 | 65.1811
1445.24 | 14323.387 | 65.1771
1445.323 | 14323.963 | 65.179
1445.404 | 14325.116 | 65.1737
1445.504 | 14326.418 | 65.1716
1445.627 | 14327.488 | 65.1689
1445.707 | 14328.098 | 65.1704
1445.831 | 14329.053 | 65.1645
1445.916 | 14329.729 | 65.1644
1446.009 | 14331.03 | 65.1618
1446.134 | 14332.447 | 65.1538
1446.223 | 14333.452 | 65.1528
1446.315 | 14333.995 | 65.1519
1446.434 | 14335.082 | 65.1487
1446.507 | 14335.791 | 65.1472
1446.627 | 14337.356 | 65.1447
1446.701 | 14338.393 | 65.144
1446.832 | 14339.201 | 65.145
1446.908 | 14339.744 | 65.142
1447.01 | 14340.535 | 65.1386
1447.102 | 14341.523 | 65.1374
1447.227 | 14343.483 | 65.1315
1447.308 | 14344.076 | 65.1332
1447.418 | 14345.592 | 65.1299
1447.512 | 14346.037 | 65.1291
1447.633 | 14347.091 | 65.1266
1447.71 | 14347.766 | 65.124
1447.816 | 14349.414 | 65.1233
1447.908 | 14350.007 | 65.1226
1448.023 | 14351.226 | 65.1197
1448.129 | 14351.934 | 65.1164
1448.229 | 14353.169 | 65.113
1448.314 | 14353.828 | 65.111
1448.434 | 14354.965 | 65.1058
1448.509 | 14355.772 | 65.1072
1448.613 | 14357.535 | 65.1034
1448.702 | 14358.045 | 65.1034
1448.817 | 14358.885 | 65.0995
1448.901 | 14359.544 | 65.0975
1449.023 | 14361.093 | 65.0969
1449.11 | 14361.653 | 65.093
1449.232 | 14363.168 | 65.0899
1449.304 | 14363.745 | 65.0921
1449.422 | 14365.343 | 65.0845
1449.507 | 14365.985 | 65.09
1449.614 | 14367.237 | 65.085
1449.737 | 14367.912 | 65.0825
1449.818 | 14369.049 | 65.0791
1449.914 | 14370.515 | 65.0807
1450.008 | 14371.092 | 65.0795
1450.107 | 14372.574 | 65.0813
1450.204 | 14373.052 | 65.078
1450.311 | 14373.941 | 65.0786
1450.405 | 14375.457 | 65.072
1450.502 | 14375.934 | 65.0764
1450.609 | 14376.824 | 65.0719
1450.718 | 14377.516 | 65.074
1450.81 | 14378.29 | 65.072
1450.922 | 14380.349 | 65.0713
1451.004 | 14381.14 | 65.0678
1451.114 | 14381.799 | 65.0667
1451.225 | 14383.232 | 65.066
1451.303 | 14384.138 | 65.0631
1451.403 | 14385.439 | 65.0622
1451.539 | 14385.983 | 65.0623
1451.61 | 14387.202 | 65.0626
1451.731 | 14387.877 | 65.0605
1451.823 | 14389.096 | 65.057
1451.913 | 14390.496 | 65.0553
1452.023 | 14391.106 | 65.0524
1452.108 | 14392.16 | 65.0555
1452.21 | 14392.967 | 65.0503
1452.311 | 14393.643 | 65.0494
1452.406 | 14395.29 | 65.0476
1452.516 | 14395.866 | 65.0475
1452.6 | 14397.085 | 65.0488
1452.733 | 14398.42 | 65.0443
1452.813 | 14398.42 | 65.041
1452.906 | 14400.429 | 65.0412
1453.028 | 14401.039 | 65.0412
1453.135 | 14402.768 | 65.0366
1453.232 | 14403.411 | 65.0363
1453.303 | 14403.411 | 65.0354
1453.44 | 14405.19 | 65.0346
1453.521 | 14405.783 | 65.0316
1453.613 | 14406.969 | 65.0286
1453.709 | 14407.562 | 65.031
1453.813 | 14409.242 | 65.0276
1453.907 | 14409.983 | 65.0295
1454.013 | 14410.856 | 65.0292
1454.104 | 14411.565 | 65.0266
1454.322 | 14413.36 | 65.0245
1454.327 | 14413.36 | 65.022
1454.407 | 14415.419 | 65.0196
1454.507 | 14416.194 | 65.0059
1454.638 | 14417.495 | 64.9996
1454.71 | 14417.495 | 64.9968
1454.835 | 14419.307 | 64.993
1454.915 | 14420.032 | 64.9897
1455.002 | 14421.102 | 64.988
1455.127 | 14422.486 | 64.985
1455.205 | 14423.063 | 64.9807
1455.3 | 14424.084 | 64.9812
1455.412 | 14425.122 | 64.981
1455.523 | 14426.604 | 64.9777
1455.624 | 14427.329 | 64.9748
1455.712 | 14428.021 | 64.9737
1455.8 | 14429.19 | 64.9699
1455.923 | 14430.327 | 64.9447
1456.006 | 14430.772 | 64.947
1456.13 | 14432.403 | 64.9382
1456.21 | 14432.963 | 64.936
1456.322 | 14434.626 | 64.9311
1456.406 | 14434.626 | 64.9319
1456.545 | 14436.34 | 64.9225
1456.6 | 14436.9 | 64.919
1456.729 | 14438.399 | 64.9187
1456.823 | 14439.255 | 64.914
1456.934 | 14439.997 | 64.9138
1457.043 | 14441.314 | 64.9118
1457.126 | 14442.467 | 64.9109
1457.206 | 14443.044 | 64.9073
1457.327 | 14444.658 | 64.9028
1457.409 | 14444.658 | 64.9006
1457.527 | 14446.371 | 64.8989
1457.625 | 14446.931 | 64.896
1457.719 | 14448.546 | 64.8945
1457.832 | 14449.106 | 64.8883
1457.901 | 14449.962 | 64.8841
1458.013 | 14451.511 | 64.8833
1458.142 | 14452.022 | 64.8824
1458.225 | 14453.652 | 64.8754
1458.32 | 14454.229 | 64.8725
1458.411 | 14455.201 | 64.8741
1458.513 | 14456.173 | 64.8672
1458.622 | 14456.766 | 64.8657
1458.716 | 14457.985 | 64.8647
1458.811 | 14458.545 | 64.8589
1458.909 | 14460.456 | 64.8566
1459.009 | 14461.098 | 64.8547
1459.121 | 14461.938 | 64.8528
1459.217 | 14463.371 | 64.8493
1459.311 | 14464.508 | 64.848
1459.421 | 14464.985 | 64.847
1459.503 | 14465.743 | 64.8472
1459.611 | 14467.473 | 64.8449
1459.726 | 14468.115 | 64.8399
1459.812 | 14469.301 | 64.8367
1459.919 | 14469.878 | 64.8373
1460.004 | 14471.13 | 64.8304
1460.114 | 14472.497 | 64.8259
1460.209 | 14473.09 | 64.8219
1460.309 | 14474.441 | 64.8204
1460.43 | 14475.001 | 64.8196
1460.504 | 14476.121 | 64.818
1460.616 | 14476.961 | 64.8135
1460.707 | 14477.538 | 64.8127
1460.823 | 14479.317 | 64.8096
1460.901 | 14480.354 | 64.8078
1461.009 | 14481.162 | 64.8095
1461.107 | 14482.43 | 64.8042
1461.201 | 14483.517 | 64.8045
1461.305 | 14484.044 | 64.7942
1461.407 | 14484.753 | 64.7879
1461.514 | 14485.906 | 64.7864
1461.615 | 14486.713 | 64.7842
1461.733 | 14488.179 | 64.7804
1461.81 | 14488.723 | 64.7785
1461.905 | 14490.403 | 64.7761
1462.052 | 14491.605 | 64.7713
1462.111 | 14491.605 | 64.7725
1462.246 | 14493.17 | 64.7665
1462.316 | 14493.878 | 64.7651
1462.401 | 14495.097 | 64.7675
1462.544 | 14496.547 | 64.7642
1462.611 | 14496.547 | 64.7636
1462.711 | 14498.211 | 64.7615
1462.802 | 14499.133 | 64.759
1462.932 | 14500.5 | 64.7541
1463.007 | 14501.077 | 64.7557
1463.126 | 14502.115 | 64.7534
1463.211 | 14502.625 | 64.7539
1463.333 | 14504.141 | 64.7414
1463.438 | 14505.492 | 64.7366
1463.507 | 14505.492 | 64.735
1463.628 | 14507.666 | 64.7303
1463.729 | 14508.358 | 64.7285
1463.824 | 14509.033 | 64.7244
1463.943 | 14510.219 | 64.7273
1464.025 | 14510.812 | 64.7244
1464.131 | 14512.048 | 64.7195
1464.208 | 14512.707 | 64.7172
1464.365 | 14513.464 | 64.7181
1464.429 | 14515.046 | 64.7169
1464.51 | 14515.754 | 64.7168
1464.621 | 14517.171 | 64.7141
1464.703 | 14518.11 | 64.7125
1464.813 | 14519.493 | 64.7097
1464.912 | 14520.185 | 64.7084
1465.032 | 14520.91 | 64.7042
1465.105 | 14522.129 | 64.7047
1465.213 | 14522.788 | 64.7013
1465.326 | 14524.254 | 64.6961
1465.406 | 14525.259 | 64.6916
1465.519 | 14525.835 | 64.6861
1465.604 | 14526.593 | 64.6828
1465.714 | 14528.24 | 64.6829
1465.809 | 14529.196 | 64.6786
1465.906 | 14530.036 | 64.6785
1466.011 | 14530.794 | 64.678
1466.115 | 14531.683 | 64.6761
1466.205 | 14533.446 | 64.6727
1466.314 | 14533.989 | 64.6726
1466.401 | 14535.175 | 64.6664
1466.517 | 14535.735 | 64.6631
1466.601 | 14537.383 | 64.6663
1466.734 | 14537.86 | 64.6587
1466.815 | 14538.733 | 64.6584
1466.903 | 14539.541 | 64.657
1467.026 | 14541.336 | 64.6544
1467.129 | 14541.979 | 64.6522
1467.227 | 14543.626 | 64.6532
1467.306 | 14543.626 | 64.6496
1467.4 | 14545.092 | 64.6494
1467.51 | 14545.932 | 64.6463
1467.602 | 14546.673 | 64.6426
1467.732 | 14548.139 | 64.6453
1467.818 | 14548.699 | 64.6447
1467.91 | 14549.82 | 64.6452
1468.004 | 14550.66 | 64.6434
1468.13 | 14552.356 | 64.6403
1468.213 | 14553.015 | 64.6377
1468.322 | 14554.102 | 64.636
1468.41 | 14554.597 | 64.6356
1468.502 | 14555.536 | 64.6319
1468.612 | 14557.002 | 64.6301
1468.737 | 14558.089 | 64.6305
1468.801 | 14558.781 | 64.632
1468.929 | 14560.51 | 64.6302
1469.03 | 14561.202 | 64.6253
1469.136 | 14561.927 | 64.6258
1469.215 | 14562.767 | 64.6252
1469.301 | 14563.92 | 64.625
1469.415 | 14565.007 | 64.6228
1469.501 | 14566.127 | 64.62
1469.633 | 14566.935 | 64.62
1469.736 | 14567.725 | 64.6177
1469.813 | 14568.747 | 64.6187
1469.923 | 14570.279 | 64.6158
1470.019 | 14571.069 | 64.6141
1470.113 | 14572.222 | 64.6098
1470.217 | 14572.832 | 64.6106
1470.323 | 14573.935 | 64.6096
1470.414 | 14575.336 | 64.6089
1470.551 | 14576.027 | 64.6081
1470.616 | 14577.164 | 64.6084
1470.71 | 14577.675 | 64.6069
1470.823 | 14579.273 | 64.6059
1470.927 | 14580.096 | 64.6036
1471.019 | 14581.529 | 64.6025
1471.11 | 14582.007 | 64.599
1471.217 | 14582.979 | 64.6013
1471.321 | 14584.313 | 64.5973
1471.417 | 14585.203 | 64.5974
1471.507 | 14585.664 | 64.5955
1471.61 | 14587.262 | 64.5917
1471.72 | 14587.871 | 64.5926
1471.818 | 14589.255 | 64.5943
1471.911 | 14589.947 | 64.5894
1472.018 | 14590.787 | 64.5894
1472.119 | 14592.154 | 64.5885
1472.215 | 14593.208 | 64.587
1472.313 | 14594.477 | 64.5859
1472.423 | 14595.086 | 64.5864
1472.505 | 14596.437 | 64.5864
1472.627 | 14596.849 | 64.5713
1472.718 | 14598.018 | 64.5651
1472.811 | 14599.468 | 64.5608
1472.919 | 14599.913 | 64.5588
1473.009 | 14600.703 | 64.5525
1473.114 | 14602.483 | 64.5492
1473.206 | 14603.043 | 64.5503
1473.301 | 14603.553 | 64.5479
1473.418 | 14605.283 | 64.5403
1473.538 | 14605.925 | 64.5411
1473.611 | 14607.161 | 64.5403
1473.701 | 14608.067 | 64.5366
1473.819 | 14608.512 | 64.5368
1473.911 | 14610.142 | 64.5329
1474.009 | 14611.427 | 64.5314
1474.102 | 14612.201 | 64.5263
1474.216 | 14613.371 | 64.5262
1474.33 | 14613.371 | 64.5246
1474.409 | 14614.952 | 64.5203
1474.503 | 14616.385 | 64.5171
1474.6 | 14617.193 | 64.5175
1474.71 | 14618.445 | 64.5147
1474.812 | 14619.087 | 64.5148
1474.9 | 14620.075 | 64.5145
1475.015 | 14620.602 | 64.51
1475.11 | 14622.184 | 64.5099
1475.222 | 14622.876 | 64.5078
1475.344 | 14623.996 | 64.5079
1475.459 | 14625.478 | 64.5041
1475.511 | 14626.45 | 64.5026
1475.619 | 14627.076 | 64.4998
1475.712 | 14628.081 | 64.4929
1475.813 | 14628.658 | 64.4872
1475.902 | 14629.794 | 64.4852
1476.005 | 14631.013 | 64.4842
1476.127 | 14632.627 | 64.4834
1476.204 | 14632.627 | 64.4844
1476.334 | 14634.143 | 64.4806
1476.405 | 14634.703 | 64.4791
1476.507 | 14636.037 | 64.4799
1476.636 | 14637.059 | 64.4762
1476.701 | 14637.717 | 64.4751
1476.801 | 14638.376 | 64.476
1476.904 | 14639.365 | 64.4747
1477.038 | 14641.341 | 64.4766
1477.121 | 14641.902 | 64.4725
1477.227 | 14643.071 | 64.4747
1477.306 | 14643.664 | 64.4707
1477.406 | 14644.998 | 64.473
1477.507 | 14645.608 | 64.4705
1477.64 | 14647.502 | 64.4693
1477.705 | 14648.013 | 64.4697
1477.823 | 14649.594 | 64.467
1477.926 | 14650.352 | 64.4701
1478.013 | 14651.011 | 64.4669
1478.128 | 14652.675 | 64.4643
1478.201 | 14652.675 | 64.4658
1478.329 | 14654.338 | 64.4645
1478.411 | 14654.997 | 64.4633
1478.536 | 14656.084 | 64.4624
1478.613 | 14656.76 | 64.4613
1478.701 | 14657.896 | 64.4612
1478.817 | 14659.231 | 64.4625
1478.903 | 14659.692 | 64.4621
1479.026 | 14661.323 | 64.4585
1479.106 | 14661.8 | 64.459
1479.214 | 14663.514 | 64.4583
1479.317 | 14664.337 | 64.4572
1479.406 | 14664.93 | 64.456
1479.527 | 14666.1 | 64.453
1479.62 | 14667.549 | 64.4522
1479.714 | 14668.142 | 64.4491
1479.832 | 14668.851 | 64.4511
1479.922 | 14669.724 | 64.4491
1480.011 | 14671.503 | 64.4512
1480.114 | 14672.326 | 64.4492
1480.203 | 14672.919 | 64.451
1480.328 | 14673.99 | 64.4475
1480.43 | 14674.649 | 64.4469
1480.515 | 14676.494 | 64.4433
1480.609 | 14677.104 | 64.4398
1480.727 | 14677.828 | 64.4331
1480.817 | 14679.509 | 64.4301
1480.913 | 14680.134 | 64.4296
1481.01 | 14680.859 | 64.4253
1481.101 | 14681.634 | 64.4245
1481.209 | 14683.264 | 64.4262
1481.312 | 14683.841 | 64.429
1481.407 | 14685.257 | 64.4253
1481.536 | 14685.851 | 64.4268
1481.623 | 14686.987 | 64.4261
1481.722 | 14687.63 | 64.4246
1481.809 | 14688.552 | 64.4252
1481.905 | 14690.232 | 64.4246
1482.003 | 14690.71 | 64.4234
1482.112 | 14692.324 | 64.4205
1482.207 | 14692.785 | 64.4205
1482.322 | 14694.301 | 64.4194
1482.431 | 14694.861 | 64.4205
1482.518 | 14695.932 | 64.4224
1482.611 | 14697.464 | 64.4156
1482.707 | 14698.024 | 64.4194
1482.816 | 14698.798 | 64.4171
1482.919 | 14699.688 | 64.4158
1483.002 | 14700.561 | 64.4175
1483.11 | 14701.78 | 64.4181
1483.216 | 14702.455 | 64.4153
1483.303 | 14704.201 | 64.4137
1483.42 | 14704.876 | 64.4032
1483.514 | 14706.062 | 64.3958
1483.607 | 14706.672 | 64.3927
1483.701 | 14708.171 | 64.3927
1483.822 | 14708.879 | 64.394
1483.901 | 14709.983 | 64.3911
1484.006 | 14710.658 | 64.3921
1484.111 | 14711.432 | 64.3899
1484.207 | 14713.129 | 64.3864
1484.316 | 14713.129 | 64.3864
1484.403 | 14714.793 | 64.3881
1484.537 | 14716.308 | 64.3839
1484.605 | 14716.901 | 64.3812
1484.711 | 14717.791 | 64.3807
1484.806 | 14718.483 | 64.381
1484.902 | 14719.405 | 64.3769
1485.032 | 14721.234 | 64.3781
1485.105 | 14721.86 | 64.3809
1485.204 | 14722.799 | 64.377
1485.336 | 14724.281 | 64.3754
1485.407 | 14724.759 | 64.3767
1485.517 | 14726.34 | 64.3759
1485.609 | 14726.933 | 64.3727
1485.724 | 14728.613 | 64.3705
1485.821 | 14729.305 | 64.3711
1485.917 | 14730.195 | 64.3713
1486.009 | 14730.656 | 64.3709
1486.128 | 14732.353 | 64.3679
1486.218 | 14733.012 | 64.3658
1486.315 | 14734.231 | 64.3657
1486.41 | 14734.659 | 64.365
1486.501 | 14735.499 | 64.362
1486.627 | 14737.36 | 64.3598
1486.717 | 14738.332 | 64.3491
1486.811 | 14738.794 | 64.3461
1486.906 | 14739.749 | 64.3457
1487.012 | 14740.935 | 64.3459
1487.1 | 14741.479 | 64.346
1487.214 | 14743.208 | 64.344
1487.304 | 14743.9 | 64.3462
1487.418 | 14745.547 | 64.3434
1487.532 | 14745.992 | 64.3456
1487.611 | 14747.03 | 64.3414
1487.704 | 14747.623 | 64.3428
1487.823 | 14749.32 | 64.3418
1487.916 | 14750.143 | 64.3447
1488.012 | 14751.461 | 64.3421
1488.113 | 14752.087 | 64.3422
1488.218 | 14752.845 | 64.3392
1488.317 | 14754.327 | 64.3419
1488.424 | 14754.92 | 64.3408
1488.514 | 14755.958 | 64.3378
1488.62 | 14756.535 | 64.3387
1488.712 | 14758.182 | 64.3419
1488.81 | 14758.692 | 64.339
1488.914 | 14759.763 | 64.3377
1489.012 | 14760.521 | 64.3371
1489.1 | 14761.46 | 64.3405
1489.215 | 14763.305 | 64.3343
1489.334 | 14763.865 | 64.3353
1489.406 | 14765.084 | 64.3403
1489.531 | 14765.809 | 64.336
1489.609 | 14766.896 | 64.3366
1489.713 | 14767.719 | 64.3349
1489.809 | 14769.251 | 64.3355
1489.927 | 14769.927 | 64.3347
1490.011 | 14771.162 | 64.3328
1490.105 | 14772.085 | 64.3333
1490.206 | 14773.386 | 64.3321
1490.327 | 14773.963 | 64.3319
1490.435 | 14775.725 | 64.3343
1490.521 | 14775.725 | 64.3335
1490.603 | 14777.191 | 64.3345
1490.738 | 14778.443 | 64.3303
1490.803 | 14778.443 | 64.3317
1490.906 | 14780.239 | 64.3312
1491.008 | 14780.716 | 64.333
1491.101 | 14782.166 | 64.3304
1491.211 | 14782.71 | 64.332
1491.305 | 14784.225 | 64.331
1491.401 | 14785.065 | 64.3324
1491.546 | 14786.268 | 64.3292
1491.606 | 14786.959 | 64.3323
1491.711 | 14787.635 | 64.3314
1491.8 | 14789.364 | 64.3266
1491.924 | 14789.793 | 64.3301
1492.028 | 14791.44 | 64.3164
1492.105 | 14792 | 64.3137
1492.231 | 14793.516 | 64.3125
1492.31 | 14794.043 | 64.312
1492.431 | 14795.031 | 64.3104
1492.533 | 14796.299 | 64.3072
1492.628 | 14797.255 | 64.3082
1492.708 | 14797.914 | 64.3092
1492.824 | 14799.578 | 64.3062
1492.924 | 14800.286 | 64.3022
1493.011 | 14800.961 | 64.2979
1493.121 | 14802.592 | 64.2953
1493.228 | 14803.3 | 64.2946
1493.316 | 14803.992 | 64.2948
1493.401 | 14805.096 | 64.2927
1493.519 | 14805.985 | 64.2919
1493.606 | 14806.513 | 64.2915
1493.718 | 14808.028 | 64.2886
1493.818 | 14809.511 | 64.2919
1493.912 | 14810.071 | 64.2923
1494.03 | 14811.01 | 64.29
1494.119 | 14811.685 | 64.2882
1494.211 | 14812.591 | 64.2841
1494.372 | 14813.447 | 64.2785
1494.438 | 14815.078 | 64.2768
1494.529 | 14816.001 | 64.2707
1494.611 | 14816.791 | 64.2722
1494.719 | 14817.961 | 64.2686
1494.805 | 14818.521 | 64.2704
1494.924 | 14820.35 | 64.2698
1495.018 | 14821.321 | 64.2697
1495.105 | 14821.898 | 64.2665
1495.227 | 14822.985 | 64.2657
1495.317 | 14823.644 | 64.2645
1495.408 | 14824.583 | 64.2658
1495.506 | 14826.395 | 64.2633
1495.648 | 14826.988 | 64.2639
1495.719 | 14828.256 | 64.2604
1495.812 | 14829.146 | 64.2576
1495.914 | 14829.607 | 64.2611
1496.004 | 14830.513 | 64.2563
1496.103 | 14832.062 | 64.2541
1496.224 | 14832.77 | 64.2537
1496.316 | 14833.874 | 64.2523
1496.414 | 14834.532 | 64.2518
1496.501 | 14836.344 | 64.251
1496.612 | 14837.201 | 64.25
1496.724 | 14837.893 | 64.2511
1496.817 | 14838.964 | 64.2501
1496.902 | 14840.347 | 64.2489
1497 | 14841.056 | 64.245
1497.109 | 14841.698 | 64.2409
1497.209 | 14843.23 | 64.2476
1497.35 | 14844.581 | 64.2448
1497.414 | 14844.581 | 64.2449
1497.508 | 14846.146 | 64.2435
1497.602 | 14846.854 | 64.2446
1497.712 | 14848.024 | 64.2456
1497.803 | 14849.144 | 64.2444
1497.913 | 14849.704 | 64.2407
1498.011 | 14850.511 | 64.2401
1498.106 | 14851.466 | 64.2383
1498.203 | 14852.422 | 64.2355
1498.307 | 14854.135 | 64.2364
1498.416 | 14854.827 | 64.2338
1498.51 | 14855.897 | 64.2345
1498.626 | 14856.622 | 64.235
1498.719 | 14857.858 | 64.237
1498.804 | 14859.357 | 64.2358
1498.913 | 14859.966 | 64.2322
1499.036 | 14861.037 | 64.237
1499.11 | 14861.679 | 64.2334
1499.233 | 14863.36 | 64.2363
1499.303 | 14863.854 | 64.2351
1499.4 | 14865.04 | 64.232
1499.524 | 14866.275 | 64.2337
1499.615 | 14866.967 | 64.2307
1499.703 | 14868.054 | 64.2321
1499.805 | 14868.878 | 64.2305
1499.912 | 14869.553 | 64.2324
1500.038 | 14871.448 | 64.2294
1500.111 | 14871.975 | 64.2315
1500.205 | 14872.98 | 64.2251
1500.334 | 14874.215 | 64.2279
1500.405 | 14874.726 | 64.2297
1500.508 | 14875.418 | 64.2277
1500.602 | 14876.422 | 64.2266
1500.73 | 14878.317 | 64.2257
1500.804 | 14878.317 | 64.227
1500.936 | 14880.096 | 64.223
1501.012 | 14880.722 | 64.2262
1501.118 | 14882.484 | 64.2251
1501.233 | 14882.995 | 64.2228
1501.336 | 14884.033 | 64.2192
1501.411 | 14884.708 | 64.2246
1501.519 | 14886.553 | 64.222
1501.604 | 14887.014 | 64.2246
1501.72 | 14887.887 | 64.2215
1501.818 | 14888.53 | 64.2197
1501.921 | 14890.556 | 64.2179
1502.001 | 14890.556 | 64.2208
1502.134 | 14891.94 | 64.2172
1502.209 | 14892.714 | 64.2188
1502.301 | 14893.669 | 64.2227
1502.414 | 14894.954 | 64.2203
1502.512 | 14896.107 | 64.219
1502.606 | 14896.618 | 64.2197
1502.718 | 14898.018 | 64.2209
1502.811 | 14899.039 | 64.2168
1502.909 | 14899.583 | 64.2164
1503.021 | 14901.247 | 64.2198
1503.125 | 14901.807 | 64.2172
1503.215 | 14903.52 | 64.2194
1503.3 | 14903.932 | 64.2137
1503.416 | 14904.887 | 64.2189
1503.521 | 14906.271 | 64.2134
1503.615 | 14907.144 | 64.2137
1503.709 | 14908.445 | 64.2161
1503.822 | 14908.906 | 64.215
1503.916 | 14909.961 | 64.2167
1504.024 | 14910.537 | 64.2164
1504.111 | 14912.464 | 64.2169
1504.222 | 14912.909 | 64.2193
1504.367 | 14912.909 | 64.2163
1504.407 | 14915.001 | 64.2174
1504.515 | 14916.105 | 64.2174
1504.608 | 14917.11 | 64.2177
1504.703 | 14917.818 | 64.2152
1504.823 | 14919.004 | 64.2167
1504.91 | 14920.421 | 64.2154
1505.005 | 14920.964 | 64.2153
1505.103 | 14922.332 | 64.2142
1505.216 | 14922.826 | 64.2155
1505.308 | 14924.407 | 64.2163
1505.409 | 14925.247 | 64.2146
1505.51 | 14925.708 | 64.2162
1505.613 | 14927.191 | 64.216
1505.727 | 14927.883 | 64.2142
1505.821 | 14928.986 | 64.2094
1505.913 | 14929.909 | 64.2138
1506.026 | 14930.617 | 64.2156
1506.111 | 14932.413 | 64.2134
1506.208 | 14933.121 | 64.2159
1506.344 | 14934.34 | 64.2134
1506.426 | 14934.917 | 64.2122
1506.533 | 14936.646 | 64.2142
1506.608 | 14936.646 | 64.2144
1506.731 | 14938.326 | 64.214
1506.83 | 14938.887 | 64.2152
1506.901 | 14940.04 | 64.2145
1507.032 | 14940.83 | 64.2123
1507.104 | 14942.049 | 64.213
1507.248 | 14943.532 | 64.2164
1507.314 | 14943.532 | 64.2158
1507.412 | 14945.179 | 64.2145
1507.514 | 14945.97 | 64.2129
1507.627 | 14947.617 | 64.2152
1507.707 | 14947.617 | 64.2149
1507.801 | 14949.182 | 64.2166
1507.902 | 14950.039 | 64.2143
1508.034 | 14950.994 | 64.2168
1508.112 | 14951.719 | 64.2184
1508.214 | 14952.839 | 64.2129
1508.307 | 14953.646 | 64.2149
1508.428 | 14955.425 | 64.2163
1508.52 | 14955.87 | 64.2143
1508.628 | 14957.056 | 64.2131
1508.704 | 14957.616 | 64.216
1508.801 | 14958.357 | 64.2145
1508.933 | 14960.219 | 64.2139
1509.027 | 14960.861 | 64.2151
1509.105 | 14961.619 | 64.2185
1509.226 | 14963.414 | 64.2149
1509.33 | 14963.892 | 64.2126
1509.435 | 14964.65 | 64.2157
1509.504 | 14965.671 | 64.2178
1509.625 | 14967.187 | 64.2135
1509.708 | 14967.73 | 64.2153
1509.808 | 14969.015 | 64.2183
1509.936 | 14970.415 | 64.2189
1510.026 | 14971.189 | 64.2197
1510.12 | 14972.244 | 64.2175
1510.218 | 14973.528 | 64.2189
1510.311 | 14973.957 | 64.2196
1510.433 | 14974.995 | 64.2155
1510.528 | 14975.686 | 64.2106
1510.618 | 14977.482 | 64.2114
1510.734 | 14978.091 | 64.2094
1510.816 | 14978.932 | 64.2117
1510.922 | 14980.365 | 64.2069
1511.017 | 14981.172 | 64.2102
1511.128 | 14982.358 | 64.2091
1511.212 | 14983.247 | 64.2076
1511.326 | 14983.807 | 64.211
1511.414 | 14984.779 | 64.2107
1511.511 | 14986.427 | 64.2094
1511.607 | 14986.888 | 64.2089
1511.727 | 14987.975 | 64.2107
1511.817 | 14988.634 | 64.2104
1511.914 | 14990.462 | 64.2096
1512.008 | 14991.138 | 64.2111
1512.102 | 14991.83 | 64.208
1512.222 | 14992.9 | 64.2094
1512.315 | 14994.465 | 64.2097
1512.412 | 14995.058 | 64.2094
1512.519 | 14995.832 | 64.2129
1512.627 | 14996.969 | 64.2116
1512.726 | 14997.776 | 64.213
1512.81 | 14999.275 | 64.212
1512.903 | 15000.049 | 64.2134
1513.026 | 15000.461 | 64.2125
1513.111 | 15002.454 | 64.2129
1513.223 | 15002.882 | 64.2113
1513.314 | 15003.953 | 64.2089
1513.415 | 15005.452 | 64.2099
1513.504 | 15006.061 | 64.209
1513.614 | 15007.198 | 64.2114
1513.716 | 15008.005 | 64.2076
1513.821 | 15008.697 | 64.2055
1513.91 | 15010.443 | 64.2076
1514.038 | 15011.3 | 64.2067
1514.12 | 15011.86 | 64.206
1514.205 | 15012.535 | 64.2061
1514.358 | 15013.359 | 64.205
1514.414 | 15015.204 | 64.2092
1514.502 | 15015.961 | 64.2077
1514.628 | 15016.95 | 64.2075
1514.711 | 15018.152 | 64.2049
1514.832 | 15019.075 | 64.2055
1514.92 | 15019.651 | 64.207
1515.014 | 15020.574 | 64.2051
1515.104 | 15022.402 | 64.2066
1515.232 | 15022.979 | 64.2039
1515.308 | 15023.638 | 64.2063
1515.441 | 15025.285 | 64.2079
1515.507 | 15025.911 | 64.2065
1515.613 | 15026.899 | 64.2039
1515.71 | 15027.492 | 64.2049
1515.828 | 15029.271 | 64.2068
1515.909 | 15029.881 | 64.2072
1516.03 | 15031.643 | 64.2043
1516.108 | 15031.643 | 64.2066
1516.203 | 15032.401 | 64.2036
1516.336 | 15034.262 | 64.2025
1516.429 | 15034.872 | 64.203
1516.513 | 15035.613 | 64.2022
1516.634 | 15037.096 | 64.202
1516.712 | 15037.689 | 64.2024
1516.806 | 15038.479 | 64.2036
1516.902 | 15039.929 | 64.206
1517.022 | 15041.56 | 64.203
1517.101 | 15041.56 | 64.2008
1517.221 | 15043.174 | 64.1999
1517.305 | 15043.668 | 64.1993
1517.409 | 15044.92 | 64.1975
1517.503 | 15045.909 | 64.1952
1517.62 | 15047.194 | 64.1978
1517.705 | 15047.704 | 64.1956
1517.822 | 15049.22 | 64.1963
1517.922 | 15050.537 | 64.193
1518.021 | 15051.361 | 64.1948
1518.125 | 15051.806 | 64.1947
1518.202 | 15052.58 | 64.1948
1518.324 | 15054.376 | 64.1922
1518.447 | 15054.969 | 64.1937
1518.52 | 15056.204 | 64.1881
1518.606 | 15056.879 | 64.1922
1518.703 | 15057.752 | 64.1938
1518.819 | 15059.301 | 64.1936
1518.908 | 15059.91 | 64.1917
1519.027 | 15061.014 | 64.19
1519.13 | 15061.969 | 64.1905
1519.218 | 15062.628 | 64.1889
1519.314 | 15064.292 | 64.1881
1519.422 | 15065.379 | 64.1889
1519.526 | 15066.302 | 64.186
1519.618 | 15067.191 | 64.1858
1519.712 | 15067.62 | 64.1866
1519.83 | 15069.333 | 64.1892
1519.919 | 15069.992 | 64.1869
1520.009 | 15071.095 | 64.1849
1520.115 | 15072.018 | 64.1846
1520.205 | 15072.594 | 64.1847
1520.306 | 15074.06 | 64.1848
1520.405 | 15075.345 | 64.1827
1520.514 | 15075.905 | 64.1818
1520.611 | 15076.68 | 64.1809
1520.722 | 15078.129 | 64.1814
1520.804 | 15079.134 | 64.1826
1520.914 | 15080.007 | 64.1834
1521.011 | 15081.407 | 64.1798
1521.117 | 15081.868 | 64.1775
1521.206 | 15082.626 | 64.181
1521.302 | 15084.306 | 64.1802
1521.409 | 15084.85 | 64.1803
1521.506 | 15085.674 | 64.1804
1521.612 | 15087.255 | 64.1804
1521.701 | 15088.293 | 64.184
1521.809 | 15089.067 | 64.1815
1521.905 | 15090.352 | 64.1821
1522.028 | 15090.813 | 64.1815
1522.099 | 15091.999 | 64.1815
1522.215 | 15092.658 | 64.1849
1522.304 | 15094.355 | 64.1835
1522.413 | 15094.948 | 64.1832
1522.511 | 15096.084 | 64.185
1522.6 | 15097.122 | 64.1834
1522.712 | 15097.847 | 64.1842
1522.808 | 15098.44 | 64.1819
1522.915 | 15099.428 | 64.1835
1523.033 | 15101.092 | 64.1835
1523.11 | 15101.636 | 64.1837
1523.23 | 15103.283 | 64.1831
1523.327 | 15103.859 | 64.183
1523.399 | 15104.996 | 64.182
1523.521 | 15105.82 | 64.1848
1523.612 | 15106.907 | 64.1842
1523.706 | 15107.846 | 64.1851
1523.828 | 15109.279 | 64.184
1523.905 | 15109.971 | 64.1858
1524.024 | 15111.552 | 64.1904
1524.112 | 15111.552 | 64.1858
1524.205 | 15112.458 | 64.1856
1524.307 | 15113.364 | 64.1876
1524.407 | 15114.402 | 64.1878
1524.528 | 15116.23 | 64.1866
1524.605 | 15116.741 | 64.1877
1524.714 | 15117.96 | 64.1883
1524.837 | 15119.031 | 64.1881
1524.933 | 15120.365 | 64.1865
1525.039 | 15121.419 | 64.1896
1525.139 | 15122.111 | 64.1867
1525.206 | 15122.968 | 64.1861
1525.331 | 15124.005 | 64.1771
1525.406 | 15124.648 | 64.176
1525.502 | 15125.406 | 64.1757
1525.634 | 15127.102 | 64.1756
1525.71 | 15127.679 | 64.1736
1525.817 | 15129.474 | 64.174
1525.904 | 15129.474 | 64.1759
1526.016 | 15131.286 | 64.1731
1526.106 | 15131.846 | 64.1728
1526.218 | 15133.51 | 64.1696
1526.316 | 15133.955 | 64.1721
1526.427 | 15135.602 | 64.173
1526.523 | 15136.162 | 64.1713
1526.618 | 15137.134 | 64.1683
1526.701 | 15137.809 | 64.1696
1526.819 | 15138.963 | 64.1708
1526.925 | 15140.297 | 64.1687
1527.019 | 15140.989 | 64.1676
1527.127 | 15142.142 | 64.1704
1527.213 | 15142.768 | 64.1689
1527.307 | 15143.591 | 64.171
1527.423 | 15145.272 | 64.1704
1527.543 | 15145.914 | 64.1693
1527.623 | 15147.018 | 64.1706
1527.712 | 15147.726 | 64.1686
1527.826 | 15148.813 | 64.1679
1527.909 | 15150.477 | 64.1693
1528.028 | 15150.905 | 64.1667
1528.108 | 15151.943 | 64.1703
1528.202 | 15152.536 | 64.1656
1528.321 | 15153.986 | 64.1677
1528.414 | 15155.419 | 64.1688
1528.506 | 15155.995 | 64.1713
1528.619 | 15157.494 | 64.1682
1528.707 | 15158.087 | 64.1674
1528.812 | 15159.257 | 64.1697
1528.918 | 15159.85 | 64.1702
1529.014 | 15160.624 | 64.1692
1529.103 | 15161.579 | 64.1692
1529.213 | 15163.26 | 64.1712
1529.32 | 15163.836 | 64.1655
1529.415 | 15165.022 | 64.1689
1529.514 | 15166.044 | 64.1671
1529.607 | 15167.098 | 64.1677
1529.707 | 15168.366 | 64.1682
1529.818 | 15168.976 | 64.167
1529.905 | 15169.651 | 64.1696
1530.01 | 15171.232 | 64.1661
1530.133 | 15171.825 | 64.1692
1530.213 | 15173.028 | 64.1663
1530.314 | 15173.588 | 64.1641
1530.411 | 15175.136 | 64.1665
1530.504 | 15176.042 | 64.1659
1530.62 | 15176.635 | 64.1647
1530.716 | 15177.508 | 64.1657
1530.817 | 15179.205 | 64.1664
1530.905 | 15179.848 | 64.1676
1531 | 15180.622 | 64.1645
1531.115 | 15182.071 | 64.1659
1531.233 | 15182.977 | 64.168
1531.323 | 15183.636 | 64.1665
1531.444 | 15185.3 | 64.1659
1531.51 | 15185.91 | 64.1661
1531.616 | 15186.816 | 64.1681
1531.707 | 15187.507 | 64.1667
1531.844 | 15189.319 | 64.1663
1531.91 | 15189.929 | 64.1688
1532.026 | 15191.395 | 64.1695
1532.113 | 15191.938 | 64.1688
1532.203 | 15193.026 | 64.1671
1532.31 | 15193.948 | 64.1688
1532.406 | 15194.986 | 64.1693
1532.528 | 15195.941 | 64.1656
1532.607 | 15196.6 | 64.1654
1532.729 | 15198.412 | 64.1652
1532.805 | 15198.873 | 64.1681
1532.938 | 15200.422 | 64.17
1533.004 | 15200.422 | 64.1659
1533.139 | 15202.152 | 64.1664
1533.207 | 15202.86 | 64.1683
1533.323 | 15204.326 | 64.1645
1533.409 | 15204.902 | 64.1652
1533.533 | 15206.006 | 64.1666
1533.611 | 15206.698 | 64.1668
1533.739 | 15208.444 | 64.1603
1533.804 | 15208.444 | 64.155
1533.932 | 15210.058 | 64.1509
1534.008 | 15210.618 | 64.1447
1534.134 | 15212.365 | 64.1451
1534.222 | 15213.205 | 64.1444
1534.302 | 15213.205 | 64.1447
1534.426 | 15215.527 | 64.1455
1534.53 | 15215.989 | 64.1432
1534.615 | 15217.455 | 64.1423
1534.724 | 15218.262 | 64.144
1534.819 | 15219.514 | 64.1426
1534.918 | 15219.942 | 64.1436
1535.023 | 15220.782 | 64.1433
1535.124 | 15222.166 | 64.1436
1535.223 | 15223.22 | 64.1431
1535.306 | 15223.665 | 64.1405
1535.433 | 15225.345 | 64.1409
1535.502 | 15225.905 | 64.1392
1535.616 | 15227.453 | 64.1364
1535.721 | 15228.211 | 64.1368
1535.827 | 15228.903 | 64.137
1535.91 | 15230.073 | 64.1382
1536.01 | 15231.357 | 64.137
1536.132 | 15231.934 | 64.1356
1536.227 | 15233.104 | 64.1348
1536.306 | 15233.598 | 64.1339
1536.419 | 15235.179 | 64.1348
1536.528 | 15235.772 | 64.1375
1536.62 | 15236.958 | 64.1343
1536.726 | 15238.276 | 64.1323
1536.81 | 15239.083 | 64.1345
1536.92 | 15239.676 | 64.1331
1537.018 | 15241.29 | 64.1353
1537.113 | 15242.114 | 64.1328
1537.207 | 15243.053 | 64.1328
1537.309 | 15243.663 | 64.1313
1537.404 | 15245.31 | 64.1331
1537.525 | 15245.87 | 64.132
1537.621 | 15247.138 | 64.1324
1537.703 | 15248.011 | 64.1297
1537.82 | 15248.934 | 64.1343
1537.912 | 15250.383 | 64.1319
1538.007 | 15250.96 | 64.1299
1538.113 | 15252.41 | 64.1308
1538.211 | 15253.003 | 64.1314
1538.305 | 15253.958 | 64.129
1538.42 | 15254.633 | 64.1306
1538.505 | 15255.523 | 64.1286
1538.614 | 15256.346 | 64.1284
1538.707 | 15258.076 | 64.119
1538.806 | 15259.328 | 64.1206
1538.928 | 15259.905 | 64.1169
1539.036 | 15261.091 | 64.1184
1539.122 | 15261.667 | 64.1178
1539.21 | 15262.82 | 64.1169
1539.307 | 15263.43 | 64.1161
1539.433 | 15265.324 | 64.1144
1539.511 | 15265.324 | 64.1149
1539.633 | 15267.218 | 64.111
1539.711 | 15267.894 | 64.1119
1539.829 | 15269.574 | 64.1106
1539.906 | 15270.332 | 64.1104
1540.002 | 15271.024 | 64.1127
1540.138 | 15271.995 | 64.1118
1540.214 | 15272.671 | 64.1125
1540.317 | 15273.824 | 64.1127
1540.407 | 15274.648 | 64.1148
1540.502 | 15276.114 | 64.1168
1540.627 | 15277.398 | 64.113
1540.708 | 15277.959 | 64.1116
1540.802 | 15278.996 | 64.113
1540.938 | 15279.886 | 64.1144
1541.044 | 15281.418 | 64.1135
1541.142 | 15282.126 | 64.1165
1541.21 | 15282.999 | 64.1115
1541.334 | 15284.02 | 64.1118
1541.441 | 15285.437 | 64.1129
1541.509 | 15285.437 | 64.1104
1541.609 | 15287.101 | 64.1076
1541.734 | 15287.99 | 64.1103
1541.812 | 15288.666 | 64.1086
1541.931 | 15290.297 | 64.1049
1542.008 | 15290.988 | 64.1054
1542.134 | 15292.01 | 64.1068
1542.207 | 15292.685 | 64.1057
1542.338 | 15294.415 | 64.1063
1542.404 | 15294.415 | 64.1032
1542.507 | 15296.046 | 64.1047
1542.631 | 15296.935 | 64.1029
1542.703 | 15297.643 | 64.1039
1542.823 | 15299.241 | 64.1024
1542.927 | 15299.933 | 64.0982
1543.003 | 15300.575 | 64.0971
1543.124 | 15302.256 | 64.0955
1543.212 | 15302.898 | 64.0962
1543.325 | 15304.117 | 64.0948
1543.428 | 15304.809 | 64.088
1543.524 | 15306.522 | 64.0865
1543.601 | 15306.522 | 64.0866
1543.712 | 15308.087 | 64.0822
1543.822 | 15309.339 | 64.0826
1543.911 | 15310.064 | 64.0878
1544.042 | 15310.904 | 64.0855
1544.114 | 15312.123 | 64.0859
1544.234 | 15312.815 | 64.0839
1544.309 | 15312.815 | 64.0839
1544.422 | 15315.22 | 64.0838
1544.515 | 15316.224 | 64.0839
1544.603 | 15316.785 | 64.0848
1544.725 | 15317.905 | 64.083
1544.814 | 15318.547 | 64.0814
1544.906 | 15320.359 | 64.0798
1545.006 | 15320.837 | 64.0821
1545.103 | 15321.611 | 64.0825
1545.207 | 15323.374 | 64.0836
1545.337 | 15323.884 | 64.0796
1545.419 | 15325.037 | 64.0792
1545.504 | 15326.306 | 64.0813
1545.627 | 15326.882 | 64.0801
1545.708 | 15328.002 | 64.0796
1545.82 | 15328.661 | 64.079
1545.9 | 15329.501 | 64.0792
1546.02 | 15330.918 | 64.0792
1546.111 | 15331.511 | 64.0775
1546.201 | 15333.323 | 64.085
1546.302 | 15333.784 | 64.08
1546.423 | 15334.855 | 64.0831
1546.504 | 15335.53 | 64.082
1546.611 | 15336.733 | 64.0814
1546.707 | 15337.952 | 64.0802
1546.812 | 15338.71 | 64.0823
1546.916 | 15339.879 | 64.0819
1547.009 | 15340.472 | 64.0813
1547.116 | 15342.185 | 64.0797
1547.216 | 15342.745 | 64.0809
1547.314 | 15343.437 | 64.0814
1547.401 | 15345.282 | 64.0793
1547.512 | 15345.793 | 64.0694
1547.606 | 15346.584 | 64.0666
1547.714 | 15347.341 | 64.069
1547.833 | 15349.236 | 64.0715
1547.93 | 15349.895 | 64.0711
1548 | 15350.982 | 64.0708
1548.107 | 15352.365 | 64.0685
1548.222 | 15352.794 | 64.0685
1548.33 | 15354.606 | 64.068
1548.403 | 15354.606 | 64.0678
1548.548 | 15356.187 | 64.0676
1548.631 | 15356.764 | 64.0686
1548.704 | 15358.032 | 64.0674
1548.806 | 15358.938 | 64.0687
1548.907 | 15359.498 | 64.0694
1549.041 | 15361.178 | 64.0682
1549.119 | 15361.722 | 64.0712
1549.224 | 15363.501 | 64.0674
1549.326 | 15364.259 | 64.0693
1549.416 | 15364.802 | 64.0678
1549.534 | 15366.417 | 64.0716
1549.611 | 15367.01 | 64.07
1549.733 | 15368.031 | 64.069
1549.822 | 15369.513 | 64.0741
1549.904 | 15369.513 | 64.0717
1550.038 | 15371.21 | 64.0683
1550.104 | 15371.853 | 64.0712
1550.228 | 15373.269 | 64.0713
1550.303 | 15373.269 | 64.0716
1550.403 | 15375.032 | 64.0718
1550.531 | 15376.004 | 64.0739
1550.62 | 15376.597 | 64.0731
1550.704 | 15377.766 | 64.0735
1550.801 | 15378.359 | 64.0751
1550.9 | 15379.298 | 64.0718
1551.045 | 15381.11 | 64.0743
1551.111 | 15381.917 | 64.0742
1551.218 | 15383.482 | 64.0756
1551.315 | 15384.256 | 64.0745
1551.466 | 15385.097 | 64.0755
1551.516 | 15386.233 | 64.0753
1551.603 | 15386.81 | 64.0764
1551.727 | 15387.897 | 64.0772
1551.814 | 15388.572 | 64.0741
1551.904 | 15389.412 | 64.0774
1552.014 | 15391.109 | 64.0763
1552.132 | 15391.768 | 64.0767
1552.224 | 15392.97 | 64.0791
1552.314 | 15393.514 | 64.0803
1552.429 | 15395.31 | 64.0786
1552.517 | 15395.936 | 64.081
1552.615 | 15397.039 | 64.0795
1552.702 | 15397.748 | 64.0781
1552.81 | 15399.197 | 64.0803
1552.932 | 15399.774 | 64.0775
1553.016 | 15401.026 | 64.0809
1553.113 | 15402.376 | 64.0797
1553.238 | 15402.986 | 64.0797
1553.318 | 15404.155 | 64.0809
1553.418 | 15404.748 | 64.0785
1553.513 | 15406.396 | 64.0829
1553.612 | 15406.989 | 64.0859
1553.702 | 15407.763 | 64.0833
1553.822 | 15408.982 | 64.081
1553.911 | 15410.366 | 64.0851
1554.013 | 15410.975 | 64.0851
1554.118 | 15411.782 | 64.0828
1554.212 | 15412.952 | 64.0834
1554.32 | 15413.38 | 64.0824
1554.402 | 15414.484 | 64.0848
1554.521 | 15416.213 | 64.0858
1554.603 | 15416.79 | 64.0863
1554.717 | 15417.482 | 64.0819
1554.805 | 15419.343 | 64.0868
1554.931 | 15419.92 | 64.0846
1555.012 | 15421.122 | 64.0874
1555.126 | 15421.831 | 64.0878
1555.203 | 15422.934 | 64.0877
1555.3 | 15424.285 | 64.0896
1555.414 | 15424.894 | 64.088
1555.501 | 15425.998 | 64.0885
1555.606 | 15427.349 | 64.0864
1555.714 | 15427.892 | 64.0898
1555.8 | 15429.111 | 64.0919
1555.907 | 15430.363 | 64.0886
1556.005 | 15430.94 | 64.0929
1556.1 | 15431.994 | 64.0906
1556.202 | 15433.098 | 64.0912
1556.315 | 15433.674 | 64.0917
1556.4 | 15434.481 | 64.0914
1556.507 | 15435.684 | 64.0913
1556.64 | 15437.249 | 64.0903
1556.722 | 15437.842 | 64.0922
1556.804 | 15439.028 | 64.0924
1556.912 | 15439.95 | 64.0885
1557.015 | 15440.56 | 64.0846
1557.105 | 15441.466 | 64.0837
1557.202 | 15442.965 | 64.0842
1557.307 | 15443.805 | 64.0849
1557.439 | 15445.238 | 64.0868
1557.509 | 15445.716 | 64.084
1557.602 | 15446.391 | 64.0863
1557.712 | 15447.874 | 64.0866
1557.801 | 15448.994 | 64.0877
1557.925 | 15450.345 | 64.0868
1558.016 | 15450.938 | 64.0886
1558.139 | 15452.091 | 64.0895
1558.236 | 15453.343 | 64.0901
1558.3 | 15453.343 | 64.0927
1558.428 | 15455.221 | 64.0874
1558.506 | 15455.929 | 64.0894
1558.635 | 15457.362 | 64.0919
1558.726 | 15458.367 | 64.0918
1558.815 | 15458.894 | 64.0935
1558.901 | 15460.031 | 64.0941
1559.02 | 15460.92 | 64.096
1559.107 | 15461.48 | 64.0977
1559.21 | 15462.403 | 64.0967
1559.318 | 15464.149 | 64.0994
1559.404 | 15464.824 | 64.0979
1559.53 | 15465.944 | 64.0982
1559.628 | 15466.603 | 64.1002
1559.715 | 15467.526 | 64.1024
1559.807 | 15468.695 | 64.1
1559.93 | 15469.996 | 64.101
1560.021 | 15471.495 | 64.1023
1560.1 | 15471.495 | 64.102
1560.237 | 15473.159 | 64.1012
1560.312 | 15474.065 | 64.1019
1560.42 | 15474.757 | 64.1047
1560.518 | 15476.273 | 64.1008
1560.622 | 15476.734 | 64.1015
1560.708 | 15477.64 | 64.0983
1560.816 | 15479.435 | 64.099
1560.914 | 15480.242 | 64.1003
1561.019 | 15480.704 | 64.0981
1561.123 | 15482.483 | 64.0993
1561.216 | 15483.273 | 64.1007
1561.313 | 15483.866 | 64.1007
1561.417 | 15484.707 | 64.1012
1561.51 | 15485.448 | 64.0975
1561.615 | 15487.144 | 64.1011
1561.715 | 15488.429 | 64.1005
1561.808 | 15488.989 | 64.1007
1561.92 | 15490.192 | 64.0994
1562.004 | 15490.801 | 64.0953
1562.107 | 15492.35 | 64.0986
1562.209 | 15492.844 | 64.101
1562.308 | 15494.327 | 64.0967
1562.406 | 15495.051 | 64.0987
1562.519 | 15495.677 | 64.1016
1562.608 | 15496.962 | 64.0955
1562.719 | 15497.621 | 64.1022
1562.803 | 15499.285 | 64.0938
1562.91 | 15500.075 | 64.0957
1563.023 | 15500.669 | 64.0902
1563.104 | 15501.542 | 64.0946
1563.202 | 15503.123 | 64.0938
1563.309 | 15503.667 | 64.0938
1563.407 | 15504.589 | 64.0916
1563.504 | 15505.791 | 64.0912
1563.603 | 15507.291 | 64.0903
1563.734 | 15507.999 | 64.0937
1563.813 | 15508.608 | 64.091
1563.908 | 15509.564 | 64.0928
1564.006 | 15510.387 | 64.0929
1564.112 | 15512.101 | 64.0951
1564.221 | 15512.809 | 64.0939
1564.308 | 15512.809 | 64.0921
1564.403 | 15515.099 | 64.0935
1564.515 | 15515.659 | 64.0912
1564.614 | 15516.449 | 64.0955
1564.736 | 15518.278 | 64.0926
1564.815 | 15518.788 | 64.0927
1564.918 | 15519.464 | 64.0942
1565.002 | 15520.436 | 64.0954
1565.132 | 15522.231 | 64.0986
1565.214 | 15522.874 | 64.0974
1565.334 | 15524.043 | 64.0954
1565.407 | 15524.603 | 64.0964
1565.503 | 15526.119 | 64.0994
1565.602 | 15526.629 | 64.0971
1565.731 | 15528.26 | 64.0996
1565.804 | 15528.853 | 64.1002
1565.9 | 15529.858 | 64.0984
1566.004 | 15530.55 | 64.0991
1566.127 | 15532.23 | 64.0991
1566.208 | 15532.691 | 64.0983
1566.326 | 15534.24 | 64.1006
1566.4 | 15535.245 | 64.0987
1566.522 | 15536.513 | 64.1005
1566.624 | 15537.221 | 64.1006
1566.74 | 15538.094 | 64.1019
1566.825 | 15538.72 | 64.1003
1566.931 | 15539.923 | 64.0983
1567.023 | 15541.471 | 64.1026
1567.115 | 15541.916 | 64.1013
1567.221 | 15542.921 | 64.1019
1567.307 | 15543.497 | 64.1029
1567.422 | 15544.947 | 64.0992
1567.505 | 15545.655 | 64.0993
1567.604 | 15546.331 | 64.1026
1567.73 | 15548.258 | 64.1007
1567.802 | 15548.818 | 64.1019
1567.927 | 15550.383 | 64.1027
1568.032 | 15551.289 | 64.1043
1568.114 | 15552.08 | 64.1067
1568.227 | 15552.771 | 64.1081
1568.317 | 15554.04 | 64.104
1568.409 | 15554.583 | 64.1061
1568.528 | 15556.247 | 64.1067
1568.648 | 15556.906 | 64.1095
1568.727 | 15557.977 | 64.1102
1568.809 | 15558.685 | 64.1086
1568.915 | 15559.772 | 64.1069
1569.022 | 15561.304 | 64.1093
1569.115 | 15562.013 | 64.1128
1569.223 | 15562.639 | 64.1098
1569.319 | 15563.907 | 64.1077
1569.42 | 15565.439 | 64.1109
1569.519 | 15566.197 | 64.1122
1569.606 | 15566.806 | 64.1114
1569.73 | 15567.893 | 64.1109
1569.807 | 15568.585 | 64.1144
1569.908 | 15569.755 | 64.1118
1570.025 | 15571.353 | 64.1131
1570.109 | 15572.061 | 64.117
1570.219 | 15572.72 | 64.1172
1570.318 | 15574.433 | 64.1167
1570.423 | 15574.993 | 64.1182
1570.523 | 15575.701 | 64.1192
1570.621 | 15576.508 | 64.1197
1570.708 | 15578.386 | 64.115
1570.811 | 15579.194 | 64.1171
1570.904 | 15580.001 | 64.1184
1571.017 | 15581.417 | 64.1197
1571.106 | 15582.126 | 64.1199
1571.213 | 15583.213 | 64.1193
1571.307 | 15584.036 | 64.1215
1571.418 | 15584.728 | 64.1193
1571.515 | 15585.799 | 64.121
1571.609 | 15587.331 | 64.1185
1571.704 | 15587.891 | 64.1223
1571.849 | 15589.258 | 64.1181
1571.903 | 15589.901 | 64.1256
1572.008 | 15590.906 | 64.1249
1572.106 | 15592.306 | 64.1238
1572.207 | 15592.899 | 64.124
1572.311 | 15593.656 | 64.1255
1572.41 | 15594.661 | 64.1216
1572.513 | 15595.551 | 64.1243
1572.602 | 15597.264 | 64.1241
1572.726 | 15597.857 | 64.1262
1572.807 | 15598.944 | 64.1252
1572.903 | 15599.587 | 64.1283
1573.017 | 15601.036 | 64.1302
1573.101 | 15601.975 | 64.1287
1573.227 | 15603.342 | 64.1296
1573.315 | 15603.902 | 64.1295
1573.402 | 15605.088 | 64.1316
1573.525 | 15605.698 | 64.1313
1573.625 | 15607.329 | 64.1295
1573.731 | 15607.757 | 64.1309
1573.805 | 15608.976 | 64.1319
1573.911 | 15609.635 | 64.1289
1574.045 | 15611.43 | 64.132
1574.125 | 15612.238 | 64.1298
1574.205 | 15612.238 | 64.1305
1574.33 | 15613.045 | 64.1313
1574.427 | 15615.236 | 64.1316
1574.513 | 15615.895 | 64.1288
1574.6 | 15616.998 | 64.1323
1574.708 | 15617.674 | 64.132
1574.831 | 15618.876 | 64.1323
1574.923 | 15619.551 | 64.1328
1575.011 | 15620.474 | 64.1299
1575.133 | 15622.006 | 64.1306
1575.224 | 15622.599 | 64.1324
1575.318 | 15624.411 | 64.1301
1575.414 | 15624.889 | 64.1346
1575.532 | 15625.976 | 64.1343
1575.61 | 15626.635 | 64.1337
1575.728 | 15628.381 | 64.1365
1575.813 | 15628.891 | 64.1378
1575.933 | 15629.896 | 64.1369
1576.026 | 15630.588 | 64.1392
1576.117 | 15631.544 | 64.139
1576.216 | 15633.059 | 64.1378
1576.306 | 15633.537 | 64.1403
1576.426 | 15635.217 | 64.1414
1576.516 | 15635.876 | 64.142
1576.6 | 15636.98 | 64.1424
1576.733 | 15637.803 | 64.1416
1576.827 | 15638.61 | 64.1447
1576.917 | 15640.406 | 64.1439
1577.012 | 15640.999 | 64.1428
1577.112 | 15641.839 | 64.1471
1577.202 | 15642.514 | 64.1433
1577.317 | 15643.98 | 64.1437
1577.415 | 15645.381 | 64.1446
1577.52 | 15645.99 | 64.1443
1577.605 | 15646.567 | 64.1462
1577.711 | 15648.395 | 64.1483
1577.815 | 15649.235 | 64.1469
1577.911 | 15649.696 | 64.1447
1578.025 | 15651.245 | 64.1488
1578.13 | 15651.854 | 64.1486
1578.211 | 15652.958 | 64.1483
1578.307 | 15653.534 | 64.1477
1578.421 | 15655.083 | 64.1508
1578.508 | 15656.368 | 64.1513
1578.64 | 15656.845 | 64.1522
1578.719 | 15657.883 | 64.1486
1578.806 | 15658.575 | 64.1527
1578.923 | 15660.206 | 64.1526
1579.013 | 15660.964 | 64.1505
1579.106 | 15662.018 | 64.153
1579.201 | 15662.496 | 64.1546
1579.32 | 15664.159 | 64.153
1579.412 | 15664.703 | 64.1571
1579.507 | 15666.136 | 64.1543
1579.63 | 15666.729 | 64.1535
1579.722 | 15667.948 | 64.1558
1579.807 | 15669.299 | 64.1579
1579.91 | 15670.024 | 64.1583
1580.02 | 15670.748 | 64.1574
1580.115 | 15671.984 | 64.1551
1580.235 | 15672.923 | 64.1582
1580.313 | 15673.582 | 64.1607
1580.417 | 15674.899 | 64.16
1580.5 | 15675.97 | 64.1599
1580.611 | 15676.629 | 64.1605
1580.711 | 15677.519 | 64.1599
1580.807 | 15679.149 | 64.1604
1580.918 | 15679.677 | 64.1618
1581.017 | 15680.764 | 64.1595
1581.113 | 15681.456 | 64.1608
1581.233 | 15683.251 | 64.1612
1581.302 | 15683.729 | 64.1599
1581.41 | 15684.981 | 64.162
1581.53 | 15686.546 | 64.1642
1581.633 | 15687.419 | 64.1602
1581.704 | 15688.094 | 64.163
1581.812 | 15688.654 | 64.1632
1581.912 | 15689.725 | 64.1646
1582.034 | 15691.224 | 64.1638
1582.114 | 15691.718 | 64.1625
1582.216 | 15692.393 | 64.1645
1582.303 | 15693.431 | 64.1655
1582.401 | 15694.98 | 64.1679
1582.535 | 15696.33 | 64.1664
1582.604 | 15696.33 | 64.1654
1582.725 | 15698.175 | 64.1679
1582.811 | 15698.867 | 64.1681
1582.937 | 15700.02 | 64.1699
1583.004 | 15700.63 | 64.1694
1583.1 | 15701.915 | 64.1688
1583.206 | 15702.59 | 64.1689
1583.34 | 15704.204 | 64.1696
1583.406 | 15704.83 | 64.1706
1583.525 | 15706.296 | 64.1742
1583.612 | 15706.856 | 64.1718
1583.735 | 15708.026 | 64.1742
1583.841 | 15708.602 | 64.1697
1583.903 | 15709.64 | 64.172
1584.024 | 15711.189 | 64.1748
1584.109 | 15711.782 | 64.1727
1584.23 | 15713.017 | 64.1733
1584.336 | 15713.841 | 64.1726
1584.403 | 15714.615 | 64.1741
1584.502 | 15715.307 | 64.1752
1584.625 | 15716.954 | 64.1765
1584.704 | 15717.629 | 64.173
1584.816 | 15719.244 | 64.1755
1584.911 | 15719.738 | 64.1772
1585.027 | 15721.253 | 64.1771
1585.146 | 15721.879 | 64.1746
1585.219 | 15723.115 | 64.1754
1585.325 | 15723.807 | 64.1761
1585.407 | 15724.663 | 64.1756
1585.512 | 15725.586 | 64.1759
1585.633 | 15727.282 | 64.176
1585.713 | 15728.09 | 64.1749
1585.806 | 15728.666 | 64.1745
1585.912 | 15730.396 | 64.174
1586.031 | 15730.873 | 64.1761
1586.107 | 15731.582 | 64.1784
1586.214 | 15732.718 | 64.1802
1586.33 | 15734.003 | 64.1781
1586.417 | 15735.222 | 64.1772
1586.503 | 15735.782 | 64.1796
1586.616 | 15736.87 | 64.1785
1586.716 | 15737.561 | 64.1783
1586.807 | 15738.747 | 64.1782
1586.913 | 15740.362 | 64.1781
1587.01 | 15740.938 | 64.1666
1587.123 | 15741.63 | 64.1687
1587.213 | 15742.487 | 64.1664
1587.325 | 15744.216 | 64.1686
1587.407 | 15745.04 | 64.1663
1587.526 | 15745.682 | 64.1641
1587.608 | 15746.522 | 64.163
1587.714 | 15747.741 | 64.1639
1587.806 | 15749.29 | 64.163
1587.905 | 15750.097 | 64.1616
1588.023 | 15750.657 | 64.161
1588.114 | 15751.843 | 64.1614
1588.221 | 15752.436 | 64.1601
1588.305 | 15753.474 | 64.1609
1588.411 | 15755.072 | 64.1589
1588.521 | 15755.78 | 64.1584
1588.604 | 15756.95 | 64.1612
1588.704 | 15758.284 | 64.1584
1588.825 | 15758.828 | 64.1573
1588.905 | 15759.997 | 64.1582
1589.005 | 15761.282 | 64.1585
1589.115 | 15761.891 | 64.1586
1589.211 | 15762.682 | 64.1606
1589.307 | 15764.033 | 64.1591
1589.43 | 15764.725 | 64.1578
1589.51 | 15765.927 | 64.1603
1589.612 | 15766.52 | 64.1572
1589.73 | 15768.233 | 64.1574
1589.805 | 15769.288 | 64.155
1589.928 | 15770.54 | 64.1552
1590.002 | 15770.54 | 64.1489
1590.114 | 15772.121 | 64.1465
1590.204 | 15773.01 | 64.1477
1590.326 | 15774.477 | 64.149
1590.413 | 15774.477 | 64.1487
1590.506 | 15775.399 | 64.1464
1590.613 | 15776.849 | 64.1446
1590.703 | 15777.985 | 64.1477
1590.805 | 15778.875 | 64.1459
1590.927 | 15780.242 | 64.1507
1591.027 | 15780.769 | 64.1475
1591.105 | 15781.477 | 64.1504
1591.222 | 15782.828 | 64.1496
1591.327 | 15783.586 | 64.1438
1591.417 | 15784.541 | 64.1463
1591.536 | 15786.024 | 64.1499
1591.61 | 15786.617 | 64.147
1591.73 | 15788.215 | 64.1492
1591.803 | 15788.215 | 64.1479
1591.904 | 15790.01 | 64.1477
1592.032 | 15790.949 | 64.1486
1592.121 | 15791.575 | 64.1474
1592.238 | 15793.338 | 64.1501
1592.304 | 15793.338 | 64.1483
1592.436 | 15795.166 | 64.148
1592.504 | 15795.776 | 64.1482
1592.627 | 15797.209 | 64.149
1592.715 | 15798.197 | 64.1485
1592.809 | 15798.691 | 64.1478
1592.925 | 15800.19 | 64.1458
1593.031 | 15800.734 | 64.1479
1593.115 | 15801.574 | 64.1474
1593.213 | 15803.337 | 64.1477
1593.334 | 15803.897 | 64.1434
1593.428 | 15805.083 | 64.1432
1593.503 | 15805.692 | 64.1458
1593.624 | 15807.142 | 64.1457
1593.718 | 15807.669 | 64.1452
1593.828 | 15808.888 | 64.1432
1593.902 | 15809.695 | 64.1414
1594.028 | 15811.243 | 64.141
1594.133 | 15811.886 | 64.1421
1594.227 | 15813.088 | 64.1427
1594.333 | 15814.06 | 64.1379
1594.412 | 15815.049 | 64.1368
1594.539 | 15815.724 | 64.1361
1594.627 | 15816.861 | 64.1243
1594.726 | 15817.684 | 64.12
1594.811 | 15819.167 | 64.1186
1594.923 | 15819.727 | 64.1209
1595.026 | 15820.831 | 64.1187
1595.111 | 15821.654 | 64.1204
1595.232 | 15823.071 | 64.1181
1595.32 | 15824.142 | 64.1169
1595.433 | 15824.817 | 64.1168
1595.505 | 15825.954 | 64.1137
1595.607 | 15826.645 | 64.1107
1595.703 | 15828.26 | 64.115
1595.828 | 15828.803 | 64.1137
1595.912 | 15830.055 | 64.1073
1596.034 | 15830.78 | 64.1089
1596.113 | 15831.933 | 64.1082
1596.217 | 15833.383 | 64.1083
1596.311 | 15833.844 | 64.0997
1596.436 | 15835.03 | 64.0976
1596.506 | 15836.117 | 64.0993
1596.61 | 15836.875 | 64.0964
1596.717 | 15837.468 | 64.0962
1596.813 | 15838.407 | 64.096
1596.906 | 15839.906 | 64.096
1597.013 | 15840.647 | 64.0955
1597.117 | 15841.817 | 64.0909
1597.241 | 15843.464 | 64.0864
1597.305 | 15844.255 | 64.0902
1597.451 | 15845.457 | 64.0835
1597.511 | 15846.314 | 64.0827
1597.607 | 15847.022 | 64.0826
1597.715 | 15847.714 | 64.083
1597.829 | 15849.328 | 64.0803
1597.918 | 15849.888 | 64.0798
1598.005 | 15851.107 | 64.0797
1598.116 | 15851.7 | 64.0803
1598.208 | 15852.754 | 64.0774
1598.302 | 15853.496 | 64.0787
1598.426 | 15855.159 | 64.0782
1598.512 | 15855.835 | 64.0783
1598.625 | 15857.499 | 64.0764
1598.702 | 15857.499 | 64.0757
1598.834 | 15859.162 | 64.0777
1598.912 | 15859.838 | 64.0754
1599 | 15860.908 | 64.0747
1599.128 | 15862.21 | 64.0744
1599.206 | 15862.885 | 64.0745
1599.324 | 15864.467 | 64.0723
1599.428 | 15865.323 | 64.0743
1599.52 | 15865.9 | 64.0721
1599.632 | 15867.119 | 64.0698
1599.714 | 15867.58 | 64.071
1599.834 | 15868.98 | 64.0711
1599.913 | 15869.589 | 64.0722
1600.029 | 15871.22 | 64.0688
1600.101 | 15871.22 | 64.0697
1600.235 | 15872.884 | 64.0643
1600.31 | 15873.592 | 64.0558
1600.429 | 15875.223 | 64.0562
1600.504 | 15875.882 | 64.054
1600.619 | 15877.414 | 64.0544
1600.722 | 15878.271 | 64.0559
1600.819 | 15879.144 | 64.0557
1600.92 | 15879.704 | 64.0564
1601.007 | 15880.428 | 64.0544
1601.135 | 15882.109 | 64.0556
1601.219 | 15883.394 | 64.0562
1601.304 | 15883.888 | 64.054
1601.419 | 15884.761 | 64.0583
1601.522 | 15886.425 | 64.0583
1601.616 | 15886.902 | 64.0568
1601.731 | 15888.253 | 64.057
1601.801 | 15888.83 | 64.0567
1601.929 | 15889.983 | 64.0546
1602.033 | 15890.559 | 64.0577
1602.108 | 15891.597 | 64.0589
1602.211 | 15893.129 | 64.0597
1602.303 | 15893.738 | 64.0573
1602.423 | 15894.809 | 64.0571
1602.518 | 15895.484 | 64.0564
1602.607 | 15896.44 | 64.0544
1602.708 | 15898.104 | 64.0584
1602.817 | 15899.207 | 64.0575
1602.911 | 15899.8 | 64.0581
1603.024 | 15901.085 | 64.0548
1603.111 | 15902.024 | 64.0547
1603.227 | 15902.683 | 64.0543
1603.319 | 15903.886 | 64.0524
1603.424 | 15905.187 | 64.0561
1603.533 | 15905.879 | 64.0564
1603.613 | 15907.065 | 64.0557
1603.713 | 15907.641 | 64.0588
1603.823 | 15909.058 | 64.0569
1603.908 | 15910.096 | 64.0557
1604.014 | 15911.364 | 64.0581
1604.101 | 15911.842 | 64.0596
1604.214 | 15912.731 | 64.057
1604.313 | 15913.39 | 64.0611
1604.422 | 15914.346 | 64.0538
1604.511 | 15915.433 | 64.0579
1604.612 | 15916.388 | 64.0582
1604.709 | 15918.134 | 64.056
1604.815 | 15918.645 | 64.055
1604.913 | 15920.325 | 64.0549
1605.021 | 15920.902 | 64.0537
1605.109 | 15922.022 | 64.0525
1605.206 | 15922.582 | 64.0559
1605.302 | 15924.064 | 64.0567
1605.42 | 15924.74 | 64.0544
1605.504 | 15925.926 | 64.0551
1605.616 | 15926.848 | 64.0583
1605.736 | 15927.985 | 64.0552
1605.814 | 15928.578 | 64.0568
1605.913 | 15929.912 | 64.0569
1606.014 | 15930.538 | 64.0568
1606.104 | 15931.411 | 64.0572
1606.232 | 15933.536 | 64.0546
1606.309 | 15933.536 | 64.053
1606.413 | 15935.085 | 64.0509
1606.523 | 15935.777 | 64.0537
1606.631 | 15936.963 | 64.0526
1606.728 | 15938.182 | 64.0508
1606.83 | 15939.516 | 64.0549
1606.912 | 15939.516 | 64.0497
1607.044 | 15941.13 | 64.0342
1607.129 | 15941.69 | 64.0321
1607.208 | 15942.893 | 64.028
1607.302 | 15943.469 | 64.0265
1607.399 | 15944.26 | 64.0249
1607.539 | 15945.94 | 64.0227
1607.6 | 15946.632 | 64.0196
1607.701 | 15947.357 | 64.0185
1607.823 | 15949.119 | 64.0081
1607.905 | 15949.614 | 64.0096
1608.01 | 15950.832 | 64.0098
1608.106 | 15951.771 | 64.0064
1608.241 | 15953.32 | 64.0074
1608.332 | 15954.143 | 64.0041
1608.419 | 15955.132 | 64.0047
1608.53 | 15956.186 | 64.0034
1608.615 | 15956.845 | 64.0027
1608.701 | 15957.932 | 64.0042
1608.828 | 15959.316 | 64
1608.931 | 15959.909 | 63.9985
1609.026 | 15960.535 | 63.9986
1609.113 | 15961.441 | 63.9978
1609.202 | 15962.33 | 63.9961
1609.335 | 15964.126 | 63.9948
1609.401 | 15964.735 | 63.9928
1609.523 | 15966.152 | 63.9947
1609.605 | 15966.778 | 63.9956
1609.73 | 15967.931 | 63.9954
1609.835 | 15968.557 | 63.9971
1609.911 | 15969.595 | 63.9931
1610.013 | 15971.143 | 63.9969
1610.105 | 15971.769 | 63.9957
1610.201 | 15972.939 | 63.9927
1610.311 | 15974.322 | 63.9936
1610.411 | 15974.817 | 63.9949
1610.504 | 15975.591 | 63.9918
1610.6 | 15976.76 | 63.9968
1610.723 | 15977.897 | 63.9931
1610.83 | 15979.215 | 63.996
1610.925 | 15979.808 | 63.998
1611.012 | 15980.483 | 63.9978
1611.11 | 15981.34 | 63.995
1611.214 | 15983.349 | 64.0007
1611.354 | 15983.893 | 63.9987
1611.446 | 15984.799 | 64.0001
1611.517 | 15986.1 | 63.9999
1611.633 | 15986.858 | 63.999
1611.716 | 15987.583 | 63.9974
1611.802 | 15988.374 | 63.9952
1611.915 | 15990.021 | 63.9962
1612.01 | 15991.273 | 63.9956
1612.117 | 15991.783 | 63.9979
1612.213 | 15992.508 | 63.995
1612.32 | 15993.628 | 63.9949
1612.412 | 15995.309 | 63.9974
1612.51 | 15995.885 | 63.9958
1612.619 | 15996.676 | 63.9978
1612.718 | 15997.417 | 63.9942
1612.801 | 15999.213 | 63.9982
1612.907 | 15999.888 | 63.9975
1613.016 | 16000.678 | 63.9987
1613.12 | 16001.568 | 63.9946
1613.207 | 16003.314 | 63.9964
1613.32 | 16004.121 | 63.9992
1613.43 | 16004.846 | 63.9995
1613.501 | 16006.015 | 63.9992
1613.615 | 16006.575 | 64.0005
1613.716 | 16007.728 | 63.9982
1613.807 | 16008.536 | 63.9993
1613.902 | 16010.035 | 63.9994
1614.008 | 16010.595 | 63.9924
1614.112 | 16011.748 | 63.9886
1614.21 | 16012.357 | 63.9907
1614.316 | 16013.28 | 63.9918
1614.413 | 16014.367 | 63.993
1614.501 | 16015.322 | 63.9957
1614.647 | 16017.167 | 63.995
1614.709 | 16017.843 | 63.9953
1614.834 | 16018.847 | 63.9965
1614.92 | 16019.556 | 63.9959
1615.025 | 16021.483 | 63.997
1615.104 | 16021.483 | 63.9985
1615.207 | 16023.015 | 64.0009
1615.305 | 16023.592 | 63.9999
1615.426 | 16025.156 | 63.9997
1615.51 | 16025.898 | 63.9997
1615.631 | 16026.886 | 64.008
1615.705 | 16027.528 | 64.0047
1615.807 | 16028.319 | 64.0122
1615.901 | 16029.324 | 64.0129
1616.006 | 16030.889 | 64.0112
1616.126 | 16031.927 | 64.0096
1616.214 | 16032.47 | 64.014
1616.303 | 16033.426 | 64.0116
1616.431 | 16035.205 | 64.0129
1616.526 | 16036.177 | 64.0177
1616.617 | 16036.967 | 64.0185
1616.732 | 16037.906 | 64.0261
1616.821 | 16038.549 | 64.0311
1616.917 | 16040.212 | 64.0334
1617.035 | 16040.789 | 64.0336
1617.107 | 16041.596 | 64.0397
1617.202 | 16042.782 | 64.0419
1617.325 | 16043.919 | 64.0428
1617.41 | 16044.479 | 64.0442
1617.518 | 16046.077 | 64.0326
1617.62 | 16046.884 | 64.0222
1617.701 | 16047.955 | 64.0202
1617.81 | 16048.663 | 64.028
1617.917 | 16050.36 | 64.0353
1618.02 | 16051.233 | 64.0391
1618.116 | 16052.04 | 64.0384
1618.233 | 16052.501 | 64.042
1618.312 | 16054.132 | 64.0448
1618.413 | 16055.351 | 64.0451
1618.501 | 16055.351 | 64.0433
1618.619 | 16057.097 | 64.0411
1618.71 | 16057.986 | 64.0395
1618.831 | 16058.711 | 64.0365
1618.924 | 16059.864 | 64.0392
1619.031 | 16060.474 | 64.0381
1619.131 | 16062.253 | 64.0356
1619.204 | 16062.253 | 64.0337
1619.321 | 16064.114 | 64.0387
1619.426 | 16064.79 | 64.0333
1619.52 | 16065.844 | 64.0365
1619.603 | 16066.437 | 64.0329
1619.714 | 16068.051 | 64.0206
1619.814 | 16069.32 | 64.0208
1619.937 | 16069.896 | 64.0489
1620.006 | 16071.066 | 64.0397
1620.119 | 16072.367 | 64.0322
1620.215 | 16073.075 | 64.0216
1620.307 | 16073.965 | 64.0205
1620.407 | 16074.525 | 64.019
1620.503 | 16076.222 | 64.0201
1620.624 | 16076.765 | 64.0218
1620.708 | 16077.984 | 64.0247
1620.816 | 16078.709 | 64.0276
1620.921 | 16079.862 | 64.0334
1621.014 | 16080.439 | 64.0378
1621.122 | 16082.02 | 64.0404
1621.205 | 16083.025 | 64.0449
1621.32 | 16083.651 | 64.0505
1621.414 | 16085.331 | 64.0479
1621.522 | 16085.759 | 64.048
1621.609 | 16086.896 | 64.0479
1621.713 | 16087.637 | 64.0441
1621.817 | 16088.79 | 64.0352
1621.908 | 16090.273 | 64.0405
1622 | 16090.882 | 64.036
1622.112 | 16091.936 | 64.0561
1622.232 | 16092.892 | 64.0408
1622.322 | 16093.551 | 64.0397
1622.407 | 16094.473 | 64.0416
1622.514 | 16096.055 | 64.0395
1622.623 | 16096.73 | 64.0343
1622.716 | 16097.933 | 64.0348
1622.807 | 16098.542 | 64.0314
1622.902 | 16100.025 | 64.0339
1623.009 | 16100.552 | 64.034
1623.129 | 16101.935 | 64.0356
1623.215 | 16102.495 | 64.0349
1623.327 | 16104.159 | 64.0383
1623.406 | 16104.785 | 64.0389
1623.502 | 16106.268 | 64.0398
1623.62 | 16106.712 | 64.0387
1623.73 | 16108.31 | 64.0411
1623.808 | 16108.804 | 64.0395
1623.911 | 16109.677 | 64.0418
1624.007 | 16110.353 | 64.0428
1624.103 | 16111.259 | 64.0431
1624.268 | 16113.12 | 64.0424
1624.342 | 16114.076 | 64.0439
1624.41 | 16114.899 | 64.046
1624.534 | 16115.789 | 64.0431
1624.616 | 16116.547 | 64.0457
1624.729 | 16117.798 | 64.0456
1624.806 | 16118.49 | 64.0504
1624.928 | 16120.138 | 64.0488
1625.008 | 16120.632 | 64.0472
1625.121 | 16122.098 | 64.0467
1625.215 | 16122.691 | 64.0519
1625.306 | 16123.613 | 64.0521
1625.425 | 16125.425 | 64.0515
1625.505 | 16125.425 | 64.0543
1625.636 | 16126.842 | 64.0542
1625.713 | 16127.583 | 64.0555
1625.817 | 16129.198 | 64.0541
1625.918 | 16130.021 | 64.055
1626.026 | 16130.762 | 64.0582
1626.108 | 16131.471 | 64.0558
1626.229 | 16132.937 | 64.0616
1626.323 | 16134.419 | 64.0606
1626.401 | 16134.419 | 64.0616
1626.525 | 16135.787 | 64.0629
1626.614 | 16137.121 | 64.0628
1626.702 | 16137.846 | 64.0634
1626.824 | 16138.735 | 64.0668
1626.91 | 16139.444 | 64.0676
1627.001 | 16140.58 | 64.0667
1627.124 | 16142.129 | 64.0693
1627.208 | 16142.771 | 64.0699
1627.31 | 16143.99 | 64.0708
1627.408 | 16144.534 | 64.0696
1627.522 | 16146.164 | 64.0704
1627.632 | 16146.642 | 64.0711
1627.711 | 16147.515 | 64.0737
1627.832 | 16149.064 | 64.0738
1627.925 | 16149.722 | 64.0753
1628.009 | 16150.447 | 64.081
1628.11 | 16152.127 | 64.0793
1628.209 | 16152.688 | 64.0814
1628.319 | 16154.368 | 64.0828
1628.405 | 16154.845 | 64.0813
1628.518 | 16155.768 | 64.0834
1628.623 | 16157.135 | 64.0817
1628.704 | 16157.843 | 64.0823
1628.819 | 16158.733 | 64.084
1628.923 | 16159.392 | 64.0823
1629.006 | 16161.22 | 64.0837
1629.106 | 16161.945 | 64.086
1629.224 | 16162.604 | 64.0856
1629.316 | 16163.774 | 64.0891
1629.414 | 16164.367 | 64.0866
1629.504 | 16165.322 | 64.0924
1629.602 | 16167.15 | 64.0911
1629.723 | 16167.727 | 64.0931
1629.815 | 16168.93 | 64.0936
1629.915 | 16169.49 | 64.096
1630.012 | 16171.038 | 64.0948
1630.135 | 16171.73 | 64.0954
1630.215 | 16172.932 | 64.0958
1630.308 | 16173.509 | 64.0976
1630.412 | 16175.008 | 64.0978
1630.536 | 16175.733 | 64.1004
1630.602 | 16176.803 | 64.1002
1630.702 | 16178.171 | 64.1037
1630.825 | 16178.764 | 64.1036
1630.908 | 16179.983 | 64.1074
1631.016 | 16180.691 | 64.1071
1631.109 | 16181.729 | 64.1066
1631.209 | 16182.437 | 64.1097
1631.311 | 16183.986 | 64.109
1631.431 | 16184.694 | 64.1126
1631.511 | 16185.798 | 64.1112
1631.635 | 16186.835 | 64.1107
1631.728 | 16188.186 | 64.111
1631.801 | 16189.174 | 64.1134
1631.903 | 16189.652 | 64.1172
1632.037 | 16191.135 | 64.1172
1632.119 | 16191.711 | 64.1174
1632.226 | 16192.881 | 64.1187
1632.315 | 16193.523 | 64.1181
1632.438 | 16195.269 | 64.122
1632.507 | 16195.862 | 64.1227
1632.628 | 16197.477 | 64.1269
1632.704 | 16197.477 | 64.1261
1632.807 | 16198.992 | 64.1233
1632.918 | 16199.733 | 64.1259
1633.025 | 16200.87 | 64.13
1633.114 | 16201.43 | 64.1306
1633.203 | 16202.616 | 64.1315
1633.341 | 16204.313 | 64.1312
1633.407 | 16204.873 | 64.1336
1633.536 | 16205.861 | 64.1361
1633.612 | 16206.553 | 64.136
1633.73 | 16208.332 | 64.1385
1633.804 | 16208.332 | 64.1332
1633.934 | 16209.963 | 64.1381
1634.006 | 16210.556 | 64.1428
1634.116 | 16212.368 | 64.1427
1634.203 | 16212.846 | 64.141
1634.32 | 16214.081 | 64.143
1634.404 | 16214.723 | 64.1412
1634.516 | 16216.371 | 64.1441
1634.612 | 16216.832 | 64.1488
1634.733 | 16217.903 | 64.1465
1634.818 | 16218.545 | 64.1458
1634.912 | 16220.341 | 64.1492
1635.018 | 16221.197 | 64.1494
1635.106 | 16221.757 | 64.1506
1635.233 | 16222.844 | 64.1527
1635.31 | 16224.311 | 64.1511
1635.42 | 16224.311 | 64.1577
1635.511 | 16226.271 | 64.155
1635.612 | 16227.012 | 64.1543
1635.718 | 16227.687 | 64.1565
1635.822 | 16228.84 | 64.1596
1635.919 | 16229.433 | 64.161
1636.011 | 16231.114 | 64.1604
1636.101 | 16231.674 | 64.1605
1636.221 | 16232.761 | 64.1628
1636.307 | 16234.26 | 64.1646
1636.425 | 16235.149 | 64.1652
1636.535 | 16235.841 | 64.1651
1636.607 | 16236.945 | 64.1687
1636.724 | 16237.719 | 64.1683
1636.805 | 16238.938 | 64.1678
1636.921 | 16239.482 | 64.1695
1637.014 | 16241.146 | 64.175
1637.117 | 16241.64 | 64.1757
1637.216 | 16242.365 | 64.1744
1637.311 | 16243.353 | 64.1751
1637.415 | 16245.33 | 64.1753
1637.514 | 16246.038 | 64.1794
1637.633 | 16246.713 | 64.177
1637.704 | 16247.916 | 64.1788
1637.812 | 16249.299 | 64.1784
1637.909 | 16249.777 | 64.1827
1638.037 | 16250.996 | 64.1794
1638.109 | 16251.952 | 64.1807
1638.219 | 16252.61 | 64.1839
1638.306 | 16254.274 | 64.1831
1638.408 | 16255.081 | 64.1843
1638.509 | 16255.543 | 64.1859
1638.614 | 16257.058 | 64.1851
1638.725 | 16257.733 | 64.1847
1638.804 | 16258.87 | 64.1776
1638.902 | 16260.188 | 64.1782
1639.012 | 16260.764 | 64.1801
1639.108 | 16261.983 | 64.1778
1639.204 | 16262.922 | 64.175
1639.328 | 16264.454 | 64.1732
1639.408 | 16264.454 | 64.1722
1639.509 | 16266.102 | 64.1693
1639.617 | 16266.662 | 64.1674
1639.713 | 16267.881 | 64.1712
1639.809 | 16268.787 | 64.1688
1639.915 | 16269.693 | 64.1714
1640.015 | 16270.368 | 64.1696
1640.13 | 16272.098 | 64.1693
1640.212 | 16272.625 | 64.1721
1640.305 | 16273.317 | 64.1751
1640.414 | 16274.799 | 64.1722
1640.5 | 16276.002 | 64.1749
1640.636 | 16276.578 | 64.1742
1640.708 | 16277.583 | 64.1762
1640.811 | 16278.324 | 64.1758
1640.924 | 16280.12 | 64.1741
1641.008 | 16280.812 | 64.179
1641.133 | 16281.8 | 64.1731
1641.224 | 16282.492 | 64.1721
1641.314 | 16283.447 | 64.1715
1641.433 | 16284.93 | 64.1718
1641.503 | 16285.523 | 64.172
1641.621 | 16287.203 | 64.1684
1641.701 | 16287.796 | 64.1699
1641.819 | 16288.718 | 64.1659
1641.906 | 16289.394 | 64.166
1642.024 | 16291.107 | 64.1669
1642.121 | 16292.095 | 64.1686
1642.233 | 16292.738 | 64.1662
1642.307 | 16293.528 | 64.1676
1642.419 | 16295.192 | 64.1691
1642.51 | 16295.769 | 64.1676
1642.624 | 16297.433 | 64.1699
1642.728 | 16298.157 | 64.171
1642.808 | 16298.866 | 64.1719
1642.925 | 16300.431 | 64.1732
1643.002 | 16300.431 | 64.1733
1643.12 | 16302.045 | 64.1729
1643.205 | 16302.523 | 64.1718
1643.318 | 16304.17 | 64.1745
1643.433 | 16304.746 | 64.1725
1643.517 | 16305.521 | 64.1769
1643.616 | 16307.366 | 64.1745
1643.715 | 16308.156 | 64.177
1643.814 | 16308.617 | 64.1796
1643.919 | 16309.985 | 64.1789
1644.018 | 16311.055 | 64.1809
1644.115 | 16312.027 | 64.1821
1644.231 | 16312.686 | 64.1806
1644.334 | 16313.839 | 64.1849
1644.418 | 16315.009 | 64.1818
1644.516 | 16316.31 | 64.1838
1644.614 | 16317.018 | 64.1844
1644.726 | 16317.677 | 64.184
1644.823 | 16318.468 | 64.1844
1644.906 | 16320.231 | 64.1867
1645.019 | 16320.741 | 64.1872
1645.101 | 16321.532 | 64.1901
1645.216 | 16323.163 | 64.1905
1645.325 | 16323.739 | 64.1923
1645.421 | 16324.942 | 64.1912
1645.507 | 16326.227 | 64.1924
1645.603 | 16327.017 | 64.1965
1645.714 | 16328.286 | 64.1936
1645.808 | 16328.763 | 64.1953
1645.921 | 16329.966 | 64.1957
1646.003 | 16331.02 | 64.199
1646.119 | 16331.547 | 64.1966
1646.21 | 16333.244 | 64.1997
1646.305 | 16333.821 | 64.1989
1646.407 | 16334.512 | 64.2019
1646.541 | 16336.176 | 64.2035
1646.612 | 16336.736 | 64.2038
1646.708 | 16337.329 | 64.2023
1646.831 | 16339.306 | 64.2049
1646.902 | 16339.899 | 64.2052
1647.005 | 16340.541 | 64.2085
1647.107 | 16341.365 | 64.2096
1647.214 | 16343.029 | 64.2092
1647.337 | 16343.852 | 64.2056
1647.422 | 16344.528 | 64.2111
1647.515 | 16345.467 | 64.2038
1647.604 | 16346.307 | 64.2079
1647.702 | 16347.213 | 64.2109
1647.843 | 16348.942 | 64.2101
1647.915 | 16349.651 | 64.2105
1648.031 | 16351.314 | 64.2115
1648.11 | 16351.858 | 64.2134
1648.202 | 16352.896 | 64.2159
1648.302 | 16354.181 | 64.2157
1648.425 | 16355.416 | 64.2191
1648.5 | 16355.416 | 64.2195
1648.63 | 16356.932 | 64.2198
1648.707 | 16357.475 | 64.2215
1648.829 | 16359.287 | 64.2199
1648.909 | 16359.847 | 64.2225
1649.031 | 16361.478 | 64.2238
1649.107 | 16361.478 | 64.2255
1649.203 | 16362.236 | 64.2241
1649.308 | 16363.85 | 64.2275
1649.43 | 16364.904 | 64.2299
1649.516 | 16365.497 | 64.2324
1649.607 | 16366.585 | 64.2315
1649.727 | 16368.43 | 64.2346
1649.807 | 16368.43 | 64.2354
1649.908 | 16369.961 | 64.2352
1650.012 | 16370.769 | 64.2365
1650.122 | 16372.399 | 64.2392
1650.222 | 16373.108 | 64.2415
1650.312 | 16373.8 | 64.2443
1650.435 | 16374.854 | 64.2439
1650.529 | 16375.546 | 64.2461
1650.624 | 16376.468 | 64.2495
1650.712 | 16377.391 | 64.2465
1650.824 | 16379.137 | 64.2509
1650.93 | 16379.73 | 64.2513
1651.014 | 16380.504 | 64.2502
1651.123 | 16381.739 | 64.2546
1651.201 | 16382.415 | 64.2497
1651.329 | 16383.716 | 64.2511
1651.419 | 16384.49 | 64.2562
1651.526 | 16386.253 | 64.2571
1651.603 | 16386.253 | 64.2602
1651.729 | 16388.18 | 64.264
1651.821 | 16388.971 | 64.259
1651.915 | 16390.009 | 64.261
1652.006 | 16390.47 | 64.261
1652.11 | 16391.936 | 64.2656
1652.201 | 16392.644 | 64.2626
1652.312 | 16394.259 | 64.2654
1652.43 | 16395.181 | 64.2646
1652.511 | 16396.005 | 64.2674
1652.631 | 16396.812 | 64.2703
1652.712 | 16397.998 | 64.2692
1652.812 | 16398.574 | 64.272
1652.909 | 16400.238 | 64.2757
1653.031 | 16400.666 | 64.2732
1653.124 | 16401.77 | 64.2736
1653.208 | 16402.577 | 64.2777
1653.321 | 16404.109 | 64.2787
1653.444 | 16404.785 | 64.2792
1653.516 | 16406.037 | 64.2797
1653.605 | 16406.695 | 64.28
1653.706 | 16407.799 | 64.2801
1653.8 | 16408.359 | 64.2852
1653.916 | 16410.056 | 64.2858
1654.036 | 16410.715 | 64.2861
1654.115 | 16411.802 | 64.2861
1654.216 | 16412.461 | 64.2873
1654.307 | 16413.317 | 64.2885
1654.419 | 16414.899 | 64.2925
1654.509 | 16415.409 | 64.2948
1654.617 | 16417.024 | 64.2931
1654.728 | 16417.716 | 64.2946
1654.8 | 16418.852 | 64.2929
1654.911 | 16419.742 | 64.2937
1655.01 | 16420.269 | 64.2943
1655.107 | 16421.257 | 64.2934
1655.238 | 16423.135 | 64.2977
1655.308 | 16423.843 | 64.2959
1655.451 | 16425.392 | 64.2974
1655.515 | 16425.392 | 64.2992
1655.616 | 16427.039 | 64.2949
1655.707 | 16427.846 | 64.2965
1655.829 | 16429.428 | 64.299
1655.902 | 16429.428 | 64.2993
1656.007 | 16430.96 | 64.2975
1656.131 | 16431.651 | 64.2965
1656.206 | 16432.92 | 64.299
1656.345 | 16434.32 | 64.2993
1656.41 | 16434.32 | 64.3002
1656.505 | 16435.901 | 64.2989
1656.61 | 16436.824 | 64.2967
1656.702 | 16437.433 | 64.3022
1656.806 | 16438.932 | 64.3036
1656.916 | 16439.657 | 64.3022
1657 | 16440.876 | 64.3021
1657.127 | 16442.243 | 64.3068
1657.209 | 16442.836 | 64.3062
1657.326 | 16443.891 | 64.3073
1657.414 | 16444.418 | 64.3059
1657.524 | 16446.394 | 64.3074
1657.627 | 16447.119 | 64.315
1657.714 | 16447.795 | 64.3148
1657.804 | 16448.898 | 64.3108
1657.933 | 16449.837 | 64.3106
1658.029 | 16450.513 | 64.3134
1658.114 | 16451.435 | 64.3146
1658.205 | 16452.325 | 64.3156
1658.325 | 16453.972 | 64.3168
1658.406 | 16454.548 | 64.3137
1658.509 | 16455.29 | 64.3159
1658.622 | 16457.069 | 64.3184
1658.707 | 16457.777 | 64.3176
1658.829 | 16458.765 | 64.319
1658.917 | 16459.441 | 64.319
1659.028 | 16461.105 | 64.319
1659.131 | 16461.698 | 64.3215
1659.227 | 16462.488 | 64.3214
1659.315 | 16463.427 | 64.3219
1659.416 | 16465.124 | 64.3266
1659.504 | 16465.684 | 64.3209
1659.627 | 16466.804 | 64.3247
1659.717 | 16467.43 | 64.3263
1659.815 | 16469.094 | 64.3251
1659.906 | 16469.703 | 64.33
1660.027 | 16470.873 | 64.3275
1660.122 | 16471.466 | 64.3279
1660.211 | 16472.421 | 64.3318
1660.312 | 16474.085 | 64.3287
1660.401 | 16474.662 | 64.3281
1660.522 | 16475.732 | 64.332
1660.63 | 16477.182 | 64.3324
1660.719 | 16477.182 | 64.3322
1660.811 | 16479.076 | 64.3307
1660.929 | 16479.752 | 64.3336
1661.016 | 16480.987 | 64.3324
1661.107 | 16481.662 | 64.3347
1661.227 | 16482.75 | 64.3399
1661.316 | 16483.458 | 64.3375
1661.407 | 16485.22 | 64.3403
1661.514 | 16485.896 | 64.337
1661.601 | 16486.637 | 64.3402
1661.721 | 16487.724 | 64.3432
1661.813 | 16489.273 | 64.3447
1661.922 | 16489.866 | 64.3435
1662.005 | 16491.002 | 64.345
1662.113 | 16492.287 | 64.3468
1662.211 | 16492.748 | 64.3474
1662.311 | 16493.869 | 64.3493
1662.402 | 16494.758 | 64.3469
1662.515 | 16496.027 | 64.3488
1662.637 | 16496.702 | 64.3515
1662.708 | 16497.954 | 64.3503
1662.828 | 16498.646 | 64.3548
1662.921 | 16499.683 | 64.3534
1663.003 | 16500.408 | 64.3525
1663.11 | 16501.495 | 64.3519
1663.204 | 16503.192 | 64.3524
1663.312 | 16503.769 | 64.3579
1663.434 | 16504.823 | 64.355
1663.521 | 16505.498 | 64.3578
1663.644 | 16507.178 | 64.3583
1663.726 | 16507.755 | 64.3597
1663.801 | 16508.842 | 64.3548
1663.924 | 16509.485 | 64.3548
1664.006 | 16510.671 | 64.36
1664.112 | 16512.12 | 64.36
1664.235 | 16512.927 | 64.3619
1664.318 | 16513.817 | 64.3615
1664.405 | 16514.904 | 64.3615
1664.53 | 16516.255 | 64.3609
1664.627 | 16517.111 | 64.3601
1664.706 | 16517.82 | 64.3541
1664.826 | 16519.434 | 64.355
1664.913 | 16519.434 | 64.3551
1665 | 16521.197 | 64.3544
1665.115 | 16521.806 | 64.3575
1665.202 | 16522.91 | 64.3595
1665.324 | 16524.392 | 64.3597
1665.401 | 16524.392 | 64.3581
1665.527 | 16526.122 | 64.3603
1665.622 | 16527.357 | 64.3607
1665.705 | 16527.357 | 64.3587
1665.827 | 16529.12 | 64.36
1665.915 | 16529.795 | 64.3626
1666.001 | 16530.981 | 64.3632
1666.102 | 16531.443 | 64.3647
1666.229 | 16533.139 | 64.3663
1666.307 | 16533.815 | 64.3655
1666.423 | 16534.836 | 64.3667
1666.501 | 16535.38 | 64.3711
1666.623 | 16537.208 | 64.3695
1666.717 | 16537.785 | 64.3677
1666.801 | 16538.872 | 64.373
1666.92 | 16540.387 | 64.3731
1667.025 | 16541.096 | 64.3728
1667.118 | 16542.002 | 64.3752
1667.204 | 16542.512 | 64.3784
1667.3 | 16543.171 | 64.378
1667.433 | 16545.066 | 64.3788
1667.527 | 16545.691 | 64.3813
1667.622 | 16546.433 | 64.3816
1667.706 | 16547.355 | 64.3825
1667.82 | 16548.838 | 64.3807
1667.915 | 16549.628 | 64.3817
1668.014 | 16550.716 | 64.3882
1668.108 | 16551.424 | 64.3844
1668.229 | 16553.154 | 64.3891
1668.306 | 16553.845 | 64.3913
1668.423 | 16554.735 | 64.3897
1668.514 | 16555.377 | 64.3935
1668.622 | 16556.316 | 64.3909
1668.701 | 16557.387 | 64.3924
1668.82 | 16558.771 | 64.3951
1668.902 | 16559.364 | 64.3965
1669.026 | 16561.126 | 64.396
1669.133 | 16561.769 | 64.3986
1669.212 | 16562.872 | 64.3953
1669.309 | 16563.416 | 64.3986
1669.408 | 16564.932 | 64.4009
1669.517 | 16565.854 | 64.4031
1669.613 | 16567.254 | 64.4045
1669.723 | 16568.094 | 64.4062
1669.824 | 16568.687 | 64.4053
1669.928 | 16569.396 | 64.4058
1670.019 | 16571.043 | 64.4056
1670.114 | 16571.949 | 64.4092
1670.239 | 16572.805 | 64.4109
1670.309 | 16573.926 | 64.4087
1670.402 | 16574.634 | 64.4122
1670.507 | 16576.067 | 64.4105
1670.631 | 16576.644 | 64.4133
1670.704 | 16577.879 | 64.4122
1670.809 | 16579.279 | 64.4158
1670.901 | 16580.136 | 64.4192
1671.033 | 16580.778 | 64.4186
1671.112 | 16581.964 | 64.4193
1671.211 | 16582.574 | 64.4236
1671.301 | 16584.155 | 64.4249
1671.409 | 16585.078 | 64.4262
1671.542 | 16585.736 | 64.4272
1671.611 | 16586.988 | 64.4281
1671.72 | 16587.68 | 64.4265
1671.801 | 16588.866 | 64.4286
1671.909 | 16589.426 | 64.4315
1672 | 16590.217 | 64.4319
1672.12 | 16591.798 | 64.4364
1672.233 | 16593.462 | 64.4368
1672.314 | 16593.462 | 64.437
1672.449 | 16595.076 | 64.4396
1672.533 | 16595.669 | 64.4413
1672.606 | 16596.905 | 64.4407
1672.732 | 16598.322 | 64.442
1672.811 | 16598.832 | 64.4431
1672.903 | 16599.886 | 64.4411
1673.009 | 16600.397 | 64.4448
1673.103 | 16602.011 | 64.4461
1673.21 | 16602.588 | 64.4491
1673.305 | 16603.263 | 64.4458
1673.404 | 16604.911 | 64.4498
1673.536 | 16606.228 | 64.4517
1673.614 | 16606.228 | 64.4471
1673.726 | 16608.123 | 64.45
1673.814 | 16608.749 | 64.453
1673.903 | 16609.869 | 64.4519
1674.004 | 16610.775 | 64.4533
1674.113 | 16611.318 | 64.4569
1674.208 | 16612.29 | 64.4569
1674.317 | 16613.246 | 64.4575
1674.404 | 16614.728 | 64.4578
1674.53 | 16616.128 | 64.4625
1674.605 | 16616.128 | 64.4603
1674.721 | 16618.056 | 64.4618
1674.81 | 16618.83 | 64.4628
1674.93 | 16620.148 | 64.4632
1675.003 | 16621.153 | 64.4633
1675.133 | 16621.844 | 64.4704
1675.213 | 16622.47 | 64.4711
1675.33 | 16624.282 | 64.4699
1675.443 | 16624.793 | 64.4701
1675.533 | 16625.946 | 64.472
1675.609 | 16626.473 | 64.4741
1675.725 | 16628.17 | 64.4763
1675.81 | 16628.714 | 64.4777
1675.935 | 16629.834 | 64.4797
1676.008 | 16630.509 | 64.4805
1676.126 | 16631.629 | 64.4837
1676.23 | 16632.42 | 64.4829
1676.308 | 16633.458 | 64.4843
1676.43 | 16634.907 | 64.4859
1676.506 | 16635.467 | 64.4856
1676.622 | 16637.016 | 64.4884
1676.707 | 16637.691 | 64.4904
1676.83 | 16638.811 | 64.4888
1676.933 | 16639.47 | 64.489
1677.01 | 16640.508 | 64.4918
1677.113 | 16641.908 | 64.4903
1677.221 | 16643.193 | 64.4963
1677.311 | 16643.885 | 64.4942
1677.413 | 16644.972 | 64.4956
1677.511 | 16645.417 | 64.4955
1677.621 | 16647.031 | 64.4963
1677.719 | 16648.332 | 64.4951
1677.818 | 16648.332 | 64.4904
1677.915 | 16650.111 | 64.4919
1678.048 | 16650.803 | 64.4935
1678.108 | 16652.055 | 64.4927
1678.219 | 16652.615 | 64.4937
1678.307 | 16653.373 | 64.4956
1678.405 | 16655.004 | 64.4966
1678.513 | 16655.515 | 64.4992
1678.604 | 16657.178 | 64.499
1678.711 | 16658.084 | 64.5029
1678.837 | 16658.628 | 64.4993
1678.924 | 16659.83 | 64.5038
1679.022 | 16660.407 | 64.5048
1679.115 | 16661.346 | 64.5032
1679.204 | 16662.301 | 64.5006
1679.302 | 16663.883 | 64.5031
1679.415 | 16664.542 | 64.5018
1679.514 | 16665.48 | 64.5053
1679.607 | 16667.194 | 64.5055
1679.715 | 16667.77 | 64.5062
1679.813 | 16669.269 | 64.512
1679.908 | 16669.862 | 64.5095
1680.004 | 16671.164 | 64.5115
1680.129 | 16671.773 | 64.5123
1680.201 | 16672.844 | 64.5145
1680.308 | 16674.227 | 64.5192
1680.422 | 16674.672 | 64.5162
1680.511 | 16675.71 | 64.5149
1680.604 | 16676.286 | 64.5213
1680.711 | 16678.23 | 64.5193
1680.807 | 16678.922 | 64.5248
1680.91 | 16679.828 | 64.5312
1681.003 | 16680.388 | 64.5351
1681.146 | 16681.92 | 64.5373
1681.216 | 16682.645 | 64.5399
1681.33 | 16684.259 | 64.5479
1681.412 | 16684.836 | 64.5476
1681.531 | 16685.824 | 64.5528
1681.61 | 16686.434 | 64.5508
1681.733 | 16688.279 | 64.552
1681.808 | 16688.756 | 64.5535
1681.902 | 16689.728 | 64.5541
1682.002 | 16691.161 | 64.5526
1682.111 | 16691.754 | 64.5513
1682.223 | 16693.385 | 64.5509
1682.328 | 16694.093 | 64.5497
1682.4 | 16694.686 | 64.5486
1682.505 | 16695.625 | 64.5483
1682.626 | 16697.108 | 64.5482
1682.717 | 16697.8 | 64.5488
1682.82 | 16699.019 | 64.5498
1682.911 | 16699.744 | 64.5474
1683.032 | 16700.913 | 64.5461
1683.108 | 16701.473 | 64.5485
1683.219 | 16703.12 | 64.5436
1683.308 | 16703.713 | 64.5549
1683.423 | 16705.377 | 64.5531
1683.524 | 16706.085 | 64.5556
1683.615 | 16706.744 | 64.557
1683.704 | 16707.897 | 64.5585
1683.836 | 16708.985 | 64.5533
1683.92 | 16709.693 | 64.5557
1684.036 | 16711.225 | 64.5451
1684.121 | 16712.016 | 64.5467
1684.226 | 16712.839 | 64.5532
1684.322 | 16712.839 | 64.5578
1684.422 | 16715.03 | 64.5556
1684.509 | 16715.722 | 64.5515
1684.622 | 16716.957 | 64.5506
1684.727 | 16717.633 | 64.5559
1684.835 | 16719.214 | 64.5295
1684.919 | 16720.005 | 64.532
1685.041 | 16720.812 | 64.5326
1685.118 | 16721.932 | 64.5305
1685.223 | 16722.459 | 64.5349
1685.32 | 16723.382 | 64.5333
1685.427 | 16724.354 | 64.5359
1685.503 | 16725.391 | 64.5353
1685.612 | 16727.253 | 64.5399
1685.727 | 16728.126 | 64.5378
1685.837 | 16728.834 | 64.5411
1685.91 | 16730.02 | 64.5412
1686.017 | 16730.597 | 64.544
1686.141 | 16731.997 | 64.5464
1686.222 | 16733.068 | 64.5471
1686.333 | 16733.776 | 64.5472
1686.418 | 16735.011 | 64.5485
1686.506 | 16735.687 | 64.5483
1686.618 | 16736.758 | 64.5491
1686.722 | 16737.449 | 64.5522
1686.817 | 16739.13 | 64.5517
1686.91 | 16739.92 | 64.5537
1687.021 | 16741.057 | 64.5576
1687.106 | 16741.897 | 64.5569
1687.215 | 16742.556 | 64.5593
1687.318 | 16743.429 | 64.5616
1687.423 | 16744.961 | 64.5635
1687.506 | 16745.982 | 64.5672
1687.615 | 16746.559 | 64.5665
1687.713 | 16748.239 | 64.5685
1687.822 | 16748.832 | 64.5704
1687.908 | 16750.002 | 64.5675
1688.02 | 16750.545 | 64.5721
1688.118 | 16751.715 | 64.5746
1688.215 | 16752.324 | 64.5773
1688.319 | 16754.021 | 64.5792
1688.43 | 16754.696 | 64.5777
1688.504 | 16755.849 | 64.5809
1688.605 | 16756.525 | 64.5801
1688.709 | 16757.431 | 64.5816
1688.803 | 16758.221 | 64.581
1688.911 | 16759.819 | 64.583
1689.004 | 16760.873 | 64.586
1689.1 | 16762.125 | 64.5879
1689.212 | 16762.965 | 64.5915
1689.333 | 16763.839 | 64.5919
1689.422 | 16764.481 | 64.5929
1689.517 | 16765.436 | 64.5983
1689.64 | 16767.084 | 64.5976
1689.706 | 16767.71 | 64.5965
1689.812 | 16768.698 | 64.5996
1689.909 | 16769.274 | 64.6012
1690.013 | 16770.971 | 64.6027
1690.122 | 16771.663 | 64.6035
1690.229 | 16772.767 | 64.6037
1690.317 | 16773.393 | 64.6072
1690.434 | 16775.155 | 64.6112
1690.506 | 16775.732 | 64.6109
1690.612 | 16776.555 | 64.6119
1690.711 | 16777.247 | 64.6122
1690.827 | 16779.092 | 64.6147
1690.909 | 16779.652 | 64.6132
1691.029 | 16780.822 | 64.6177
1691.106 | 16781.431 | 64.6165
1691.207 | 16782.733 | 64.6178
1691.326 | 16784.083 | 64.6205
1691.441 | 16784.989 | 64.6225
1691.504 | 16785.533 | 64.6242
1691.638 | 16787.048 | 64.6251
1691.708 | 16787.674 | 64.6248
1691.832 | 16788.745 | 64.6276
1691.918 | 16789.437 | 64.6285
1692.006 | 16790.557 | 64.6282
1692.108 | 16791.793 | 64.6305
1692.229 | 16792.764 | 64.6328
1692.313 | 16793.423 | 64.6333
1692.402 | 16794.263 | 64.6317
1692.523 | 16795.96 | 64.6381
1692.624 | 16796.504 | 64.6371
1692.71 | 16797.344 | 64.6435
1692.813 | 16799.057 | 64.6425
1692.919 | 16799.617 | 64.645
1693.015 | 16801.281 | 64.6475
1693.113 | 16801.759 | 64.6496
1693.224 | 16802.829 | 64.6537
1693.305 | 16803.538 | 64.6565
1693.424 | 16805.053 | 64.6552
1693.508 | 16805.679 | 64.659
1693.631 | 16806.783 | 64.661
1693.708 | 16807.458 | 64.6631
1693.822 | 16809.072 | 64.665
1693.9 | 16809.072 | 64.6645
1694.017 | 16810.967 | 64.6702
1694.109 | 16812.021 | 64.6667
1694.205 | 16812.499 | 64.6694
1694.312 | 16814.245 | 64.668
1694.423 | 16815.101 | 64.6695
1694.51 | 16815.925 | 64.6699
1694.611 | 16817.259 | 64.673
1694.701 | 16817.259 | 64.6707
1694.814 | 16818.972 | 64.6732
1694.9 | 16819.598 | 64.6741
1695.023 | 16820.751 | 64.6766
1695.107 | 16821.394 | 64.6755
1695.216 | 16822.613 | 64.6795
1695.321 | 16823.947 | 64.6788
1695.405 | 16824.985 | 64.6852
1695.519 | 16825.545 | 64.6831
1695.619 | 16826.846 | 64.6844
1695.722 | 16827.489 | 64.6854
1695.823 | 16828.675 | 64.6877
1695.914 | 16830.24 | 64.6923
1696.009 | 16831.014 | 64.6933
1696.104 | 16831.87 | 64.6921
1696.204 | 16832.546 | 64.698
1696.313 | 16833.979 | 64.6987
1696.42 | 16834.638 | 64.7029
1696.514 | 16835.84 | 64.7038
1696.615 | 16836.4 | 64.7036
1696.703 | 16838.196 | 64.7086
1696.808 | 16839.036 | 64.7087
1696.901 | 16839.827 | 64.712
1697.029 | 16840.436 | 64.7117
1697.133 | 16842.133 | 64.7167
1697.22 | 16842.808 | 64.7171
1697.304 | 16843.863 | 64.7206
1697.449 | 16845.329 | 64.7193
1697.513 | 16845.329 | 64.723
1697.645 | 16846.894 | 64.7267
1697.715 | 16847.602 | 64.7268
1697.811 | 16848.738 | 64.7258
1697.902 | 16849.447 | 64.7294
1698.03 | 16851.078 | 64.7304
1698.115 | 16851.621 | 64.7306
1698.231 | 16853.235 | 64.7334
1698.32 | 16853.812 | 64.7363
1698.407 | 16854.916 | 64.7371
1698.52 | 16855.575 | 64.7386
1698.637 | 16856.728 | 64.7431
1698.72 | 16857.518 | 64.739
1698.804 | 16858.589 | 64.7433
1698.926 | 16859.709 | 64.746
1699.004 | 16860.385 | 64.7452
1699.133 | 16862.295 | 64.7504
1699.234 | 16863.02 | 64.7531
1699.332 | 16863.992 | 64.7543
1699.41 | 16864.7 | 64.7556
1699.522 | 16866.348 | 64.7595
1699.626 | 16867.056 | 64.7627
1699.715 | 16867.731 | 64.7623
1699.801 | 16868.819 | 64.7613
1699.92 | 16869.642 | 64.7657
1700.028 | 16870.466 | 64.7676
1700.114 | 16871.388 | 64.7662
1700.235 | 16872.871 | 64.7724
1700.314 | 16873.497 | 64.7712
1700.418 | 16875.292 | 64.777
1700.515 | 16875.754 | 64.779
1700.637 | 16876.94 | 64.7815
1700.705 | 16877.5 | 64.7811
1700.826 | 16878.702 | 64.7831
1700.914 | 16879.394 | 64.7841
1701.016 | 16881.058 | 64.7876
1701.126 | 16881.634 | 64.7846
1701.225 | 16882.376 | 64.792
1701.315 | 16883.347 | 64.7946
1701.416 | 16885.094 | 64.7943
1701.524 | 16885.637 | 64.794
1701.622 | 16887.317 | 64.7965
1701.718 | 16888.124 | 64.797
1701.812 | 16888.932 | 64.7985
1701.934 | 16889.624 | 64.8035
1702.008 | 16890.497 | 64.8014
1702.122 | 16892.061 | 64.8061
1702.201 | 16892.061 | 64.807
1702.311 | 16894.022 | 64.8094
1702.419 | 16894.598 | 64.8123
1702.53 | 16895.998 | 64.8122
1702.618 | 16896.987 | 64.8157
1702.728 | 16897.646 | 64.8162
1702.8 | 16898.42 | 64.8187
1702.908 | 16900.215 | 64.8222
1703.016 | 16900.215 | 64.8221
1703.122 | 16902.077 | 64.8257
1703.231 | 16902.736 | 64.8239
1703.317 | 16903.955 | 64.828
1703.409 | 16904.927 | 64.8322
1703.511 | 16905.47 | 64.8314
1703.603 | 16906.244 | 64.8318
1703.713 | 16907.842 | 64.8338
1703.811 | 16909.193 | 64.8371
1703.913 | 16909.802 | 64.8418
1704.025 | 16910.807 | 64.8405
1704.128 | 16911.384 | 64.8435
1704.217 | 16912.669 | 64.8453
1704.308 | 16914.168 | 64.8506
1704.405 | 16914.958 | 64.849
1704.505 | 16915.535 | 64.8524
1704.62 | 16916.886 | 64.8505
1704.721 | 16917.495 | 64.8557
1704.804 | 16919.142 | 64.8591
1704.94 | 16919.703 | 64.8571
1705.006 | 16920.905 | 64.8611
1705.106 | 16922.157 | 64.862
1705.241 | 16923.228 | 64.8683
1705.315 | 16923.228 | 64.8654
1705.406 | 16924.99 | 64.8654
1705.521 | 16925.6 | 64.8721
1705.615 | 16926.753 | 64.873
1705.719 | 16927.642 | 64.8735
1705.813 | 16928.334 | 64.8789
1705.908 | 16929.981 | 64.8795
1706.012 | 16930.772 | 64.8792
1706.103 | 16931.398 | 64.8824
1706.239 | 16933.507 | 64.8846
1706.329 | 16934.1 | 64.889
1706.401 | 16934.1 | 64.8905
1706.546 | 16936.274 | 64.8908
1706.61 | 16936.274 | 64.8935
1706.704 | 16937.855 | 64.8964
1706.8 | 16938.794 | 64.8968
1706.912 | 16939.7 | 64.9008
1707.033 | 16940.738 | 64.9025
1707.121 | 16941.463 | 64.9072
1707.225 | 16942.698 | 64.9048
1707.313 | 16943.341 | 64.905
1707.411 | 16944.28 | 64.9095
1707.534 | 16946.438 | 64.9115
1707.606 | 16946.438 | 64.9149
1707.726 | 16948.003 | 64.9162
1707.809 | 16948.497 | 64.9198
1707.907 | 16949.913 | 64.9195
1708 | 16950.819 | 64.9202
1708.106 | 16951.709 | 64.9222
1708.232 | 16953.109 | 64.9215
1708.31 | 16953.817 | 64.9258
1708.419 | 16954.987 | 64.9266
1708.507 | 16955.646 | 64.9267
1708.629 | 16956.749 | 64.9314
1708.724 | 16957.408 | 64.9324
1708.815 | 16958.364 | 64.9329
1708.9 | 16959.55 | 64.9366
1709.034 | 16961.016 | 64.9406
1709.104 | 16961.477 | 64.9387
1709.221 | 16962.993 | 64.9405
1709.306 | 16963.684 | 64.944
1709.4 | 16964.689 | 64.9452
1709.515 | 16965.958 | 64.9499
1709.613 | 16966.518 | 64.9476
1709.731 | 16967.638 | 64.9517
1709.823 | 16968.445 | 64.9534
1709.912 | 16970.208 | 64.9549
1710.017 | 16970.208 | 64.9573
1710.123 | 16972.069 | 64.9589
1710.201 | 16972.646 | 64.96
1710.31 | 16974.21 | 64.964
1710.413 | 16975.067 | 64.9642
1710.541 | 16975.644 | 64.9661
1710.631 | 16976.764 | 64.971
1710.718 | 16977.587 | 64.9712
1710.828 | 16979.086 | 64.9746
1710.922 | 16980.042 | 64.9734
1711.017 | 16980.997 | 64.9781
1711.104 | 16981.442 | 64.9805
1711.206 | 16982.875 | 64.981
1711.309 | 16983.666 | 64.9857
1711.426 | 16984.835 | 64.9837
1711.519 | 16986.301 | 64.9861
1711.609 | 16986.845 | 64.9887
1711.725 | 16987.685 | 64.9921
1711.815 | 16988.739 | 64.9919
1711.915 | 16989.415 | 64.9935
1712.005 | 16991.177 | 64.9983
1712.106 | 16991.655 | 64.9987
1712.21 | 16992.462 | 65.0046
1712.314 | 16993.994 | 65.0032
1712.41 | 16994.768 | 65.0061
1712.504 | 16996.152 | 65.0085
1712.635 | 16996.712 | 65.0113
1712.705 | 16997.849 | 65.0127
1712.816 | 16998.491 | 65.0159
1712.913 | 16999.282 | 65.016
1713.013 | 17000.238 | 65.0174
1713.126 | 17001.227 | 65.0166
1713.216 | 17002.33 | 65.0196
1713.313 | 17003.286 | 65.0177
1713.42 | 17004.241 | 65.0245
1713.553 | 17006.086 | 65.0267
1713.623 | 17006.663 | 65.0271
1713.708 | 17007.882 | 65.0318
1713.8 | 17008.804 | 65.033
1713.907 | 17009.397 | 65.0317
1714.01 | 17010.913 | 65.0364
1714.12 | 17011.621 | 65.0369
1714.23 | 17013.383 | 65.0357
1714.304 | 17013.383 | 65.0361
1714.448 | 17014.915 | 65.0363
1714.534 | 17015.607 | 65.0398
1714.605 | 17017.139 | 65.0407
1714.713 | 17017.699 | 65.0415
1714.801 | 17018.869 | 65.0446
1714.931 | 17020.401 | 65.0448
1715.008 | 17020.401 | 65.0482
1715.103 | 17021.159 | 65.0475
1715.206 | 17023.003 | 65.0508
1715.33 | 17023.844 | 65.0523
1715.417 | 17024.404 | 65.0545
1715.528 | 17026.199 | 65.0531
1715.62 | 17026.759 | 65.0578
1715.707 | 17027.863 | 65.0608
1715.827 | 17028.785 | 65.0597
1715.913 | 17029.345 | 65.0616
1716.031 | 17031.124 | 65.0659
1716.106 | 17031.124 | 65.0671
1716.207 | 17032.887 | 65.0657
1716.31 | 17033.678 | 65.068
1716.43 | 17034.864 | 65.0689
1716.531 | 17036.231 | 65.0711
1716.613 | 17036.742 | 65.0745
1716.721 | 17037.746 | 65.0722
1716.808 | 17038.323 | 65.0774
1716.919 | 17040.102 | 65.0793
1717.005 | 17040.596 | 65.0804
1717.102 | 17041.585 | 65.0823
1717.222 | 17042.919 | 65.0857
1717.308 | 17043.446 | 65.0893
1717.415 | 17045.093 | 65.092
1717.526 | 17045.67 | 65.0918
1717.629 | 17046.823 | 65.0935
1717.736 | 17047.399 | 65.0968
1717.828 | 17048.487 | 65.0965
1717.921 | 17049.64 | 65.1014
1718.025 | 17051.336 | 65.1011
1718.119 | 17052.111 | 65.1028
1718.21 | 17052.687 | 65.1064
1718.324 | 17053.906 | 65.1115
1718.428 | 17054.614 | 65.1106
1718.505 | 17055.389 | 65.1109
1718.616 | 17057.069 | 65.1154
1718.705 | 17057.645 | 65.1164
1718.831 | 17058.733 | 65.1173
1718.925 | 17059.424 | 65.1177
1719.011 | 17060.38 | 65.1217
1719.113 | 17062.208 | 65.122
1719.211 | 17062.917 | 65.1166
1719.332 | 17063.559 | 65.1203
1719.413 | 17065.256 | 65.1227
1719.51 | 17065.684 | 65.1252
1719.609 | 17066.837 | 65.1219
1719.714 | 17067.809 | 65.1256
1719.815 | 17069.226 | 65.1291
1719.92 | 17069.687 | 65.1257
1720.002 | 17070.428 | 65.1304
1720.109 | 17071.614 | 65.1303
1720.204 | 17073.113 | 65.1334
1720.322 | 17073.822 | 65.1293
1720.406 | 17074.925 | 65.129
1720.535 | 17075.551 | 65.1269
1720.625 | 17076.704 | 65.1281
1720.711 | 17078.187 | 65.1299
1720.803 | 17078.763 | 65.1312
1720.918 | 17080.246 | 65.1335
1721.005 | 17080.855 | 65.1328
1721.122 | 17081.63 | 65.137
1721.203 | 17082.816 | 65.1342
1721.301 | 17083.277 | 65.1346
1721.418 | 17084.973 | 65.1381
1721.523 | 17085.599 | 65.1397
1721.603 | 17086.72 | 65.1414
1721.719 | 17088.021 | 65.1421
1721.812 | 17088.532 | 65.1426
1721.915 | 17089.256 | 65.1432
1722.002 | 17091.118 | 65.1466
1722.113 | 17091.563 | 65.1464
1722.207 | 17092.732 | 65.1518
1722.31 | 17094.165 | 65.1499
1722.407 | 17094.742 | 65.1529
1722.53 | 17096.373 | 65.1542
1722.603 | 17096.373 | 65.1576
1722.715 | 17097.954 | 65.1552
1722.805 | 17098.876 | 65.1568
1722.91 | 17099.782 | 65.1569
1723.018 | 17100.342 | 65.1671
1723.127 | 17102.056 | 65.1667
1723.219 | 17102.583 | 65.1692
1723.337 | 17103.686 | 65.1773
1723.415 | 17104.494 | 65.1794
1723.519 | 17106.108 | 65.1824
1723.605 | 17106.866 | 65.1815
1723.708 | 17107.722 | 65.1845
1723.81 | 17108.348 | 65.1884
1723.909 | 17109.205 | 65.1901
1724.044 | 17111.033 | 65.1927
1724.11 | 17111.709 | 65.1955
1724.206 | 17112.713 | 65.197
1724.329 | 17114.427 | 65.1955
1724.41 | 17114.427 | 65.1987
1724.514 | 17115.184 | 65.2012
1724.63 | 17117.095 | 65.2014
1724.705 | 17117.82 | 65.2026
1724.829 | 17118.742 | 65.2028
1724.914 | 17119.418 | 65.2035
1725.024 | 17121.016 | 65.2042
1725.108 | 17121.477 | 65.2043
1725.236 | 17123.174 | 65.2067
1725.326 | 17124.08 | 65.2079
1725.408 | 17124.557 | 65.2103
1725.515 | 17125.743 | 65.2107
1725.615 | 17126.847 | 65.2138
1725.712 | 17127.489 | 65.2151
1725.83 | 17128.609 | 65.218
1725.927 | 17129.417 | 65.219
1726.023 | 17130.405 | 65.2191
1726.113 | 17131.344 | 65.2198
1726.202 | 17132.497 | 65.2211
1726.313 | 17134.227 | 65.2238
1726.403 | 17134.721 | 65.2274
1726.52 | 17135.759 | 65.2252
1726.613 | 17137.208 | 65.2296
1726.724 | 17138.032 | 65.228
1726.842 | 17138.674 | 65.2275
1726.923 | 17139.761 | 65.2317
1727.011 | 17140.519 | 65.2297
1727.112 | 17142.199 | 65.2314
1727.215 | 17143.056 | 65.2322
1727.311 | 17143.896 | 65.2332
1727.406 | 17144.341 | 65.2351
1727.525 | 17145.774 | 65.2376
1727.61 | 17147.24 | 65.2391
1727.709 | 17147.668 | 65.238
1727.809 | 17148.377 | 65.2419
1727.916 | 17150.271 | 65.2353
1728.028 | 17150.716 | 65.227
1728.122 | 17151.885 | 65.2208
1728.207 | 17152.495 | 65.2178
1728.323 | 17154.043 | 65.2237
1728.427 | 17154.653 | 65.2247
1728.516 | 17155.921 | 65.2229
1728.608 | 17156.86 | 65.2282
1728.715 | 17157.568 | 65.2303
1728.812 | 17159.216 | 65.2377
1728.915 | 17160.023 | 65.2389
1729.004 | 17160.83 | 65.2446
1729.118 | 17161.39 | 65.239
1729.214 | 17163.218 | 65.2433
1729.311 | 17164.009 | 65.2459
1729.404 | 17164.734 | 65.2443
1729.513 | 17166.216 | 65.2468
1729.605 | 17166.859 | 65.2455
1729.71 | 17167.996 | 65.2448
1729.823 | 17168.589 | 65.243
1729.912 | 17169.676 | 65.2408
1730.005 | 17170.401 | 65.2392
1730.1 | 17171.9 | 65.2354
1730.232 | 17172.575 | 65.2382
1730.307 | 17173.843 | 65.2429
1730.448 | 17175.309 | 65.2417
1730.514 | 17175.309 | 65.2398
1730.635 | 17177.072 | 65.2436
1730.715 | 17177.714 | 65.2412
1730.801 | 17178.867 | 65.2463
1730.911 | 17179.362 | 65.248
1731.003 | 17180.828 | 65.2489
1731.128 | 17182.36 | 65.2671
1731.205 | 17182.36 | 65.2667
1731.307 | 17183.875 | 65.262
1731.407 | 17184.468 | 65.2655
1731.501 | 17185.918 | 65.267
1731.609 | 17186.741 | 65.2644
1731.71 | 17187.993 | 65.2629
1731.818 | 17188.553 | 65.266
1731.94 | 17189.706 | 65.2736
1732.038 | 17191.008 | 65.2671
1732.108 | 17191.008 | 65.2666
1732.243 | 17192.968 | 65.2754
1732.327 | 17193.512 | 65.2778
1732.424 | 17195.34 | 65.2767
1732.501 | 17195.34 | 65.2735
1732.627 | 17197.037 | 65.2745
1732.704 | 17197.037 | 65.2755
1732.8 | 17198.882 | 65.2771
1732.931 | 17199.442 | 65.2812
1733.034 | 17201.007 | 65.2807
1733.112 | 17201.731 | 65.2845
1733.232 | 17202.753 | 65.2873
1733.33 | 17203.428 | 65.287
1733.425 | 17204.384 | 65.2889
1733.516 | 17205.339 | 65.2906
1733.6 | 17206.525 | 65.2976
1733.734 | 17207.892 | 65.2976
1733.806 | 17208.601 | 65.2982
1733.935 | 17210.149 | 65.2994
1734.005 | 17210.149 | 65.3024
1734.12 | 17211.977 | 65.302
1734.209 | 17212.57 | 65.3026
1734.341 | 17214.037 | 65.3022
1734.401 | 17214.564 | 65.307
1734.526 | 17215.799 | 65.3067
1734.6 | 17216.919 | 65.3107
1734.711 | 17217.397 | 65.3129
1734.823 | 17218.879 | 65.3141
1734.932 | 17219.868 | 65.3168
1735.002 | 17220.56 | 65.3167
1735.124 | 17221.614 | 65.3175
1735.207 | 17222.322 | 65.3175
1735.318 | 17223.937 | 65.3155
1735.405 | 17224.563 | 65.3201
1735.523 | 17225.633 | 65.3206
1735.606 | 17226.325 | 65.3231
1735.725 | 17228.055 | 65.3254
1735.809 | 17228.78 | 65.327
1735.917 | 17229.9 | 65.3302
1736.004 | 17230.592 | 65.3295
1736.127 | 17231.695 | 65.3304
1736.219 | 17232.371 | 65.3336
1736.307 | 17234.15 | 65.3342
1736.429 | 17235.056 | 65.3381
1736.51 | 17235.846 | 65.3393
1736.627 | 17236.522 | 65.3414
1736.711 | 17237.774 | 65.3424
1736.812 | 17238.449 | 65.3428
1736.911 | 17239.207 | 65.3457
1737.017 | 17240.953 | 65.3464
1737.125 | 17241.628 | 65.349
1737.219 | 17242.831 | 65.3534
1737.303 | 17243.308 | 65.354
1737.409 | 17244.84 | 65.351
1737.511 | 17245.845 | 65.3553
1737.611 | 17247.163 | 65.358
1737.708 | 17247.756 | 65.361
1737.814 | 17248.514 | 65.3592
1737.907 | 17250.177 | 65.3616
1738.034 | 17250.622 | 65.3636
1738.106 | 17251.792 | 65.369
1738.209 | 17252.401 | 65.3684
1738.3 | 17253.143 | 65.3696
1738.406 | 17254.74 | 65.3709
1738.501 | 17255.679 | 65.375
1738.616 | 17256.355 | 65.3765
1738.731 | 17258.084 | 65.3785
1738.849 | 17259.023 | 65.3764
1738.908 | 17259.732 | 65.3802
1739.029 | 17261.181 | 65.382
1739.109 | 17261.774 | 65.3828
1739.202 | 17262.828 | 65.3842
1739.312 | 17263.636 | 65.3851
1739.405 | 17264.393 | 65.3902
1739.526 | 17265.991 | 65.3913
1739.606 | 17266.469 | 65.3926
1739.718 | 17267.737 | 65.3943
1739.802 | 17268.89 | 65.3949
1739.927 | 17270.175 | 65.3962
1740.02 | 17270.604 | 65.3981
1740.139 | 17271.674 | 65.4018
1740.21 | 17272.498 | 65.4022
1740.303 | 17273.585 | 65.4048
1740.412 | 17274.26 | 65.4056
1740.507 | 17275.199 | 65.4059
1740.639 | 17277.028 | 65.4059
1740.732 | 17277.621 | 65.4106
1740.825 | 17278.395 | 65.4147
1740.916 | 17279.301 | 65.4139
1741.002 | 17280.833 | 65.4185
1741.123 | 17281.64 | 65.4195
1741.229 | 17282.711 | 65.4214
1741.307 | 17283.337 | 65.4209
1741.42 | 17285.001 | 65.4221
1741.535 | 17285.989 | 65.4265
1741.601 | 17286.598 | 65.4279
1741.735 | 17288.147 | 65.4285
1741.801 | 17288.147 | 65.4309
1741.9 | 17289.778 | 65.4339
1742.018 | 17291.26 | 65.4363
1742.114 | 17291.672 | 65.4349
1742.234 | 17292.792 | 65.4359
1742.308 | 17293.468 | 65.4398
1742.4 | 17294.555 | 65.44
1742.533 | 17296.136 | 65.4481
1742.6 | 17296.136 | 65.4435
1742.728 | 17297.767 | 65.4489
1742.815 | 17299.233 | 65.4502
1742.903 | 17299.233 | 65.4529
1743.024 | 17300.831 | 65.4543
1743.104 | 17301.341 | 65.458
1743.223 | 17302.989 | 65.4579
1743.304 | 17303.697 | 65.46
1743.418 | 17304.587 | 65.4593
1743.523 | 17306.02 | 65.4545
1743.645 | 17306.712 | 65.4599
1743.721 | 17308.013 | 65.462
1743.816 | 17309.018 | 65.4596
1743.907 | 17309.479 | 65.4638
1744.025 | 17311.044 | 65.4658
1744.115 | 17312.049 | 65.4681
1744.208 | 17312.757 | 65.4686
1744.31 | 17313.399 | 65.4689
1744.418 | 17315.08 | 65.4742
1744.545 | 17315.92 | 65.4712
1744.62 | 17316.958 | 65.4693
1744.709 | 17318.144 | 65.4749
1744.834 | 17318.704 | 65.475
1744.905 | 17319.791 | 65.4742
1745.016 | 17320.466 | 65.4765
1745.1 | 17321.257 | 65.4794
1745.221 | 17323.003 | 65.4821
1745.33 | 17323.645 | 65.481
1745.419 | 17324.798 | 65.485
1745.519 | 17326.1 | 65.4852
1745.605 | 17326.94 | 65.4851
1745.715 | 17327.484 | 65.4895
1745.804 | 17328.357 | 65.487
1745.912 | 17329.543 | 65.4873
1746.004 | 17331.075 | 65.4876
1746.113 | 17331.536 | 65.494
1746.202 | 17333.117 | 65.491
1746.307 | 17333.727 | 65.4948
1746.415 | 17334.517 | 65.4977
1746.518 | 17335.72 | 65.4945
1746.613 | 17336.263 | 65.4974
1746.711 | 17338.026 | 65.4979
1746.813 | 17338.734 | 65.4953
1746.917 | 17339.624 | 65.4987
1747.042 | 17341.337 | 65.502
1747.167 | 17342.045 | 65.4975
1747.211 | 17342.045 | 65.5018
1747.356 | 17343.874 | 65.4924
1747.422 | 17344.615 | 65.4953
1747.516 | 17345.521 | 65.496
1747.631 | 17347.185 | 65.5023
1747.709 | 17347.761 | 65.5031
1747.831 | 17348.733 | 65.5002
1747.934 | 17350.002 | 65.4974
1748.004 | 17350.941 | 65.498
1748.108 | 17351.665 | 65.4984
1748.213 | 17352.67 | 65.5024
1748.303 | 17354.12 | 65.5035
1748.414 | 17354.663 | 65.5045
1748.535 | 17355.833 | 65.5053
1748.612 | 17356.426 | 65.5056
1748.709 | 17357.612 | 65.5073
1748.806 | 17358.189 | 65.51
1748.937 | 17360.033 | 65.5113
1749.019 | 17360.594 | 65.514
1749.102 | 17361.796 | 65.5144
1749.229 | 17363.361 | 65.5185
1749.304 | 17363.361 | 65.5193
1749.428 | 17365.041 | 65.5192
1749.513 | 17365.7 | 65.5198
1749.6 | 17366.771 | 65.519
1749.732 | 17367.71 | 65.5237
1749.836 | 17369.027 | 65.5264
1749.928 | 17369.999 | 65.5294
1750.003 | 17369.999 | 65.5248
1750.124 | 17371.993 | 65.5336
1750.21 | 17372.454 | 65.5321
1750.312 | 17373.212 | 65.533
1750.42 | 17374.958 | 65.5366
1750.54 | 17375.748 | 65.5349
1750.62 | 17376.885 | 65.5381
1750.712 | 17377.593 | 65.5392
1750.835 | 17379.142 | 65.541
1750.903 | 17379.142 | 65.5404
1751.016 | 17381.036 | 65.5432
1751.117 | 17381.711 | 65.5437
1751.239 | 17382.93 | 65.5426
1751.327 | 17384.034 | 65.5453
1751.439 | 17384.676 | 65.5452
1751.53 | 17385.863 | 65.5488
1751.613 | 17386.769 | 65.5495
1751.708 | 17387.312 | 65.5487
1751.82 | 17388.926 | 65.5542
1751.904 | 17389.388 | 65.5558
1752.018 | 17390.953 | 65.5562
1752.107 | 17391.611 | 65.5589
1752.227 | 17392.682 | 65.5613
1752.321 | 17394.082 | 65.5635
1752.415 | 17394.906 | 65.5626
1752.511 | 17395.499 | 65.5641
1752.604 | 17396.207 | 65.5663
1752.713 | 17397.789 | 65.5697
1752.809 | 17398.431 | 65.57
1752.916 | 17399.667 | 65.5697
1753.021 | 17401.248 | 65.5722
1753.107 | 17402.105 | 65.5736
1753.206 | 17402.796 | 65.5759
1753.339 | 17403.686 | 65.5799
1753.42 | 17404.592 | 65.5764
1753.504 | 17406.124 | 65.581
1753.638 | 17406.635 | 65.5844
1753.712 | 17407.87 | 65.5838
1753.83 | 17408.529 | 65.5891
1753.912 | 17409.748 | 65.5916
1754.029 | 17410.473 | 65.591
1754.109 | 17411.412 | 65.5928
1754.203 | 17413.075 | 65.5933
1754.328 | 17413.619 | 65.5939
1754.405 | 17414.756 | 65.5961
1754.53 | 17415.727 | 65.5979
1754.61 | 17416.88 | 65.6008
1754.712 | 17418.182 | 65.6025
1754.82 | 17418.742 | 65.6033
1754.911 | 17419.862 | 65.6098
1755 | 17420.752 | 65.608
1755.116 | 17421.312 | 65.612
1755.208 | 17422.959 | 65.6114
1755.309 | 17423.453 | 65.615
1755.443 | 17425.051 | 65.6144
1755.51 | 17425.677 | 65.619
1755.606 | 17426.698 | 65.6205
1755.711 | 17427.39 | 65.6215
1755.802 | 17428.428 | 65.6226
1755.913 | 17429.91 | 65.6268
1756.033 | 17431.409 | 65.6308
1756.13 | 17432.052 | 65.6318
1756.236 | 17433.221 | 65.635
1756.309 | 17433.666 | 65.6349
1756.432 | 17434.671 | 65.6382
1756.521 | 17435.346 | 65.6376
1756.607 | 17436.862 | 65.6389
1756.711 | 17437.636 | 65.6409
1756.834 | 17438.674 | 65.6409
1756.921 | 17439.399 | 65.6416
1757.005 | 17440.535 | 65.6459
1757.139 | 17442.034 | 65.646
1757.208 | 17442.462 | 65.6503
1757.301 | 17443.154 | 65.6496
1757.401 | 17444.785 | 65.6502
1757.506 | 17445.592 | 65.6533
1757.61 | 17446.284 | 65.654
1757.701 | 17447.174 | 65.6564
1757.807 | 17448.343 | 65.6611
1757.937 | 17450.023 | 65.659
1758.02 | 17450.616 | 65.6596
1758.126 | 17451.687 | 65.6637
1758.224 | 17452.313 | 65.6645
1758.301 | 17453.318 | 65.6645
1758.422 | 17455.081 | 65.6693
1758.539 | 17455.69 | 65.6702
1758.637 | 17456.86 | 65.6748
1758.712 | 17457.453 | 65.6764
1758.83 | 17458.606 | 65.6753
1758.904 | 17459.363 | 65.6779
1759.006 | 17460.121 | 65.6779
1759.101 | 17461.126 | 65.6805
1759.233 | 17462.954 | 65.681
1759.308 | 17463.547 | 65.6851
1759.415 | 17465.03 | 65.6843
1759.506 | 17465.607 | 65.6883
1759.628 | 17466.694 | 65.6923
1759.735 | 17467.353 | 65.6948
1759.802 | 17468.407 | 65.6944
1759.9 | 17469.511 | 65.6968
1760.026 | 17471.026 | 65.697
1760.106 | 17471.553 | 65.7003
1760.211 | 17473.167 | 65.6995
1760.323 | 17474.008 | 65.6985
1760.434 | 17474.716 | 65.699
1760.528 | 17475.902 | 65.7049
1760.612 | 17477.187 | 65.705
1760.71 | 17477.615 | 65.7067
1760.82 | 17478.702 | 65.7112
1760.904 | 17479.394 | 65.7082
1761.013 | 17480.844 | 65.7127
1761.104 | 17481.305 | 65.7102
1761.207 | 17482.903 | 65.7162
1761.323 | 17483.364 | 65.719
1761.415 | 17485.176 | 65.7207
1761.513 | 17485.736 | 65.7239
1761.601 | 17486.543 | 65.7273
1761.725 | 17487.647 | 65.7264
1761.826 | 17488.289 | 65.7306
1761.91 | 17490.134 | 65.7299
1762.003 | 17490.595 | 65.7331
1762.112 | 17492.177 | 65.7353
1762.206 | 17492.671 | 65.7379
1762.307 | 17493.758 | 65.7419
1762.404 | 17494.252 | 65.7377
1762.502 | 17495.768 | 65.7427
1762.613 | 17496.46 | 65.7418
1762.714 | 17497.25 | 65.7492
1762.81 | 17498.189 | 65.746
1762.917 | 17499.194 | 65.7481
1763.012 | 17500.874 | 65.7505
1763.134 | 17501.583 | 65.7497
1763.207 | 17502.769 | 65.7524
1763.326 | 17503.461 | 65.7545
1763.4 | 17504.713 | 65.7535
1763.512 | 17505.404 | 65.7571
1763.607 | 17507.101 | 65.7588
1763.728 | 17507.645 | 65.7606
1763.803 | 17508.748 | 65.7633
1763.933 | 17509.539 | 65.768
1764.008 | 17510.807 | 65.7664
1764.13 | 17512.158 | 65.7689
1764.201 | 17512.718 | 65.7711
1764.305 | 17513.789 | 65.7712
1764.405 | 17515.074 | 65.7749
1764.519 | 17515.65 | 65.7779
1764.612 | 17516.738 | 65.7777
1764.73 | 17517.709 | 65.7811
1764.816 | 17518.335 | 65.7881
1764.929 | 17519.999 | 65.7881
1765.001 | 17520.477 | 65.7904
1765.105 | 17522.075 | 65.7869
1765.216 | 17522.651 | 65.7916
1765.302 | 17523.771 | 65.7934
1765.4 | 17524.315 | 65.7957
1765.525 | 17525.995 | 65.7969
1765.613 | 17526.638 | 65.7993
1765.702 | 17527.758 | 65.8019
1765.822 | 17529.29 | 65.805
1765.926 | 17529.998 | 65.806
1766.006 | 17529.998 | 65.8098
1766.101 | 17530.822 | 65.8083
1766.224 | 17532.996 | 65.8112
1766.321 | 17533.391 | 65.8134
1766.431 | 17535.039 | 65.8009
1766.513 | 17535.516 | 65.7813
1766.601 | 17536.488 | 65.7766
1766.73 | 17538.02 | 65.7823
1766.807 | 17538.712 | 65.7823
1766.901 | 17539.799 | 65.7797
1767.031 | 17540.689 | 65.7834
1767.123 | 17542.237 | 65.7847
1767.202 | 17542.237 | 65.7869
1767.334 | 17543.851 | 65.7863
1767.41 | 17544.395 | 65.7869
1767.527 | 17545.993 | 65.7842
1767.612 | 17546.635 | 65.7851
1767.725 | 17548.299 | 65.7897
1767.815 | 17549.024 | 65.7903
1767.92 | 17549.93 | 65.7879
1768.004 | 17550.375 | 65.7878
1768.102 | 17551.116 | 65.7918
1768.223 | 17552.994 | 65.7931
1768.333 | 17553.686 | 65.7929
1768.417 | 17554.921 | 65.7947
1768.507 | 17555.596 | 65.797
1768.611 | 17556.832 | 65.8003
1768.728 | 17557.507 | 65.7988
1768.813 | 17559.188 | 65.7997
1768.913 | 17559.978 | 65.8003
1769.039 | 17560.555 | 65.7978
1769.126 | 17561.724 | 65.7982
1769.218 | 17563.092 | 65.796
1769.315 | 17563.998 | 65.8005
1769.42 | 17564.541 | 65.7967
1769.525 | 17565.546 | 65.7985
1769.62 | 17566.32 | 65.8005
1769.717 | 17568.033 | 65.7967
1769.818 | 17568.676 | 65.7968
1769.909 | 17569.812 | 65.798
1770.012 | 17570.438 | 65.801
1770.116 | 17571.624 | 65.8008
1770.223 | 17572.234 | 65.8005
1770.313 | 17574.013 | 65.8043
1770.41 | 17574.869 | 65.8037
1770.527 | 17575.397 | 65.8038
1770.605 | 17576.336 | 65.8036
1770.703 | 17577.884 | 65.8067
1770.819 | 17578.675 | 65.8058
1770.905 | 17580.108 | 65.8074
1771.008 | 17580.717 | 65.8079
1771.103 | 17581.755 | 65.8088
1771.209 | 17583.155 | 65.8078
1771.311 | 17583.946 | 65.8103
1771.413 | 17584.407 | 65.8099
1771.518 | 17585.181 | 65.8144
1771.606 | 17586.203 | 65.8149
1771.707 | 17587.949 | 65.8119
1771.804 | 17588.443 | 65.8112
1771.902 | 17589.876 | 65.8071
1772.004 | 17590.403 | 65.8119
1772.115 | 17591.342 | 65.8109
1772.203 | 17593.072 | 65.8093
1772.315 | 17593.533 | 65.8133
1772.406 | 17594.571 | 65.809
1772.521 | 17595.263 | 65.8103
1772.609 | 17596.547 | 65.8097
1772.703 | 17598.03 | 65.8093
1772.811 | 17598.623 | 65.8082
1772.932 | 17599.809 | 65.8079
1773.009 | 17600.353 | 65.8065
1773.1 | 17601.39 | 65.8074
1773.213 | 17602.856 | 65.8078
1773.325 | 17603.548 | 65.8094
1773.442 | 17604.668 | 65.8115
1773.505 | 17605.476 | 65.8083
1773.602 | 17606.085 | 65.8098
1773.701 | 17607.601 | 65.812
1773.809 | 17608.21 | 65.81
1773.941 | 17610.022 | 65.8084
1774.007 | 17610.615 | 65.8108
1774.122 | 17612.048 | 65.808
1774.213 | 17612.658 | 65.8087
1774.337 | 17613.844 | 65.8113
1774.441 | 17615.162 | 65.8114
1774.525 | 17615.985 | 65.8123
1774.617 | 17616.677 | 65.8107
1774.72 | 17617.896 | 65.8116
1774.805 | 17617.896 | 65.8127
1774.937 | 17619.889 | 65.814
1775.002 | 17620.565 | 65.8121
1775.104 | 17621.421 | 65.8093
1775.225 | 17622.97 | 65.8078
1775.341 | 17624.139 | 65.8079
1775.423 | 17624.979 | 65.8073
1775.518 | 17626 | 65.8092
1775.61 | 17626.445 | 65.8069
1775.732 | 17627.928 | 65.8067
1775.822 | 17628.521 | 65.8082
1775.921 | 17630.25 | 65.8072
1776.003 | 17630.25 | 65.8076
1776.126 | 17631.98 | 65.8065
1776.211 | 17632.622 | 65.8086
1776.312 | 17633.759 | 65.8096
1776.406 | 17634.286 | 65.8093
1776.526 | 17635.736 | 65.8112
1776.612 | 17636.312 | 65.8086
1776.712 | 17637.828 | 65.8077
1776.806 | 17638.289 | 65.8073
1776.927 | 17640.002 | 65.8094
1777.018 | 17640.776 | 65.8068
1777.11 | 17641.715 | 65.807
1777.205 | 17642.325 | 65.8113
1777.323 | 17643.972 | 65.8117
1777.443 | 17644.648 | 65.811
1777.527 | 17645.521 | 65.8116
1777.61 | 17647.118 | 65.8095
1777.718 | 17647.662 | 65.8073
1777.826 | 17648.848 | 65.809
1777.912 | 17649.458 | 65.7973
1778.024 | 17650.858 | 65.801
1778.108 | 17651.912 | 65.7989
1778.216 | 17653.164 | 65.8008
1778.315 | 17653.872 | 65.7992
1778.408 | 17654.449 | 65.8048
1778.506 | 17655.915 | 65.803
1778.61 | 17656.392 | 65.8033
1778.712 | 17657.957 | 65.7973
1778.82 | 17658.55 | 65.7981
1778.926 | 17659.736 | 65.799
1779.012 | 17661.17 | 65.7981
1779.124 | 17661.73 | 65.79
1779.221 | 17662.734 | 65.7879
1779.304 | 17663.789 | 65.7838
1779.425 | 17664.431 | 65.7853
1779.521 | 17665.667 | 65.7828
1779.614 | 17666.424 | 65.7839
1779.72 | 17667.363 | 65.7834
1779.807 | 17668.516 | 65.7824
1779.913 | 17669.109 | 65.7821
1780.019 | 17670.971 | 65.781
1780.106 | 17671.547 | 65.7808
1780.201 | 17673.013 | 65.778
1780.31 | 17673.475 | 65.7809
1780.405 | 17675.089 | 65.7799
1780.515 | 17675.534 | 65.7818
1780.634 | 17677.148 | 65.78
1780.71 | 17677.708 | 65.7809
1780.804 | 17678.762 | 65.7826
1780.905 | 17680.047 | 65.7813
1781.001 | 17680.723 | 65.7786
1781.102 | 17681.316 | 65.7761
1781.205 | 17682.798 | 65.778
1781.344 | 17684.017 | 65.776
1781.405 | 17684.643 | 65.7766
1781.509 | 17685.384 | 65.7778
1781.613 | 17686.29 | 65.7772
1781.701 | 17688.036 | 65.7786
1781.811 | 17688.613 | 65.7769
1781.9 | 17689.7 | 65.7762
1782.044 | 17690.672 | 65.7774
1782.114 | 17691.529 | 65.7759
1782.235 | 17692.715 | 65.7754
1782.323 | 17694.247 | 65.7751
1782.426 | 17695.004 | 65.7755
1782.52 | 17695.811 | 65.7769
1782.6 | 17696.717 | 65.7744
1782.733 | 17697.409 | 65.7751
1782.808 | 17698.348 | 65.7747
1782.943 | 17700.012 | 65.7707
1783.004 | 17700.638 | 65.7713
1783.13 | 17701.791 | 65.7675
1783.236 | 17703.109 | 65.7352
1783.322 | 17703.949 | 65.7349
1783.402 | 17704.773 | 65.7346
1783.5 | 17705.613 | 65.7306
1783.629 | 17706.65 | 65.7294
1783.713 | 17707.309 | 65.729
1783.817 | 17708.858 | 65.7291
1783.94 | 17709.55 | 65.7268
1784.026 | 17710.999 | 65.7218
1784.103 | 17710.999 | 65.7234
1784.218 | 17712.877 | 65.7195
1784.308 | 17713.536 | 65.7244
1784.426 | 17714.722 | 65.7246
1784.533 | 17716.023 | 65.7211
1784.627 | 17716.732 | 65.722
1784.704 | 17717.473 | 65.7194
1784.829 | 17718.774 | 65.7231
1784.911 | 17719.483 | 65.7233
1785.019 | 17720.553 | 65.7195
1785.125 | 17721.97 | 65.723
1785.233 | 17722.662 | 65.722
1785.312 | 17723.749 | 65.721
1785.416 | 17724.359 | 65.7209
1785.524 | 17725.973 | 65.7262
1785.635 | 17726.665 | 65.722
1785.726 | 17727.768 | 65.7232
1785.81 | 17728.839 | 65.7219
1785.901 | 17729.514 | 65.7229
1786.014 | 17730.766 | 65.7226
1786.113 | 17731.705 | 65.7211
1786.223 | 17732.974 | 65.7233
1786.309 | 17733.797 | 65.7238
1786.42 | 17734.539 | 65.7223
1786.504 | 17736.087 | 65.7231
1786.607 | 17736.581 | 65.7245
1786.705 | 17738.064 | 65.7256
1786.817 | 17738.525 | 65.7242
1786.911 | 17739.958 | 65.727
1787.009 | 17740.568 | 65.7262
1787.105 | 17741.721 | 65.7267
1787.204 | 17743.055 | 65.7274
1787.327 | 17743.582 | 65.726
1787.407 | 17744.702 | 65.7271
1787.513 | 17745.592 | 65.7271
1787.62 | 17746.152 | 65.7265
1787.718 | 17747.19 | 65.725
1787.805 | 17749.068 | 65.7273
1787.921 | 17749.677 | 65.7237
1788.005 | 17750.781 | 65.7216
1788.115 | 17751.324 | 65.7229
1788.215 | 17752.889 | 65.7201
1788.316 | 17753.663 | 65.7236
1788.406 | 17754.751 | 65.7251
1788.511 | 17755.508 | 65.7248
1788.614 | 17756.167 | 65.7257
1788.702 | 17757.189 | 65.7251
1788.805 | 17758.062 | 65.728
1788.911 | 17759.874 | 65.7271
1789 | 17760.434 | 65.7309
1789.115 | 17761.504 | 65.7317
1789.211 | 17762.657 | 65.7309
1789.305 | 17763.547 | 65.7304
1789.414 | 17764.222 | 65.7346
1789.508 | 17765.145 | 65.7319
1789.614 | 17766.627 | 65.7332
1789.708 | 17767.83 | 65.7335
1789.813 | 17768.406 | 65.7337
1789.9 | 17769.181 | 65.7356
1790.04 | 17770.976 | 65.734
1790.113 | 17771.586 | 65.7361
1790.232 | 17773.348 | 65.7392
1790.308 | 17773.348 | 65.7368
1790.404 | 17774.089 | 65.7403
1790.51 | 17775.588 | 65.741
1790.628 | 17776.774 | 65.7448
1790.71 | 17777.302 | 65.7429
1790.827 | 17778.949 | 65.7456
1790.911 | 17779.575 | 65.7428
1791.031 | 17781.337 | 65.747
1791.115 | 17781.337 | 65.7473
1791.203 | 17782.243 | 65.7475
1791.301 | 17783.067 | 65.7476
1791.406 | 17784.665 | 65.7505
1791.539 | 17785.736 | 65.7516
1791.623 | 17786.411 | 65.7528
1791.703 | 17787.646 | 65.7507
1791.828 | 17789.145 | 65.7518
1791.907 | 17789.145 | 65.7548
1792.034 | 17791.056 | 65.7567
1792.124 | 17791.863 | 65.7571
1792.219 | 17792.835 | 65.7562
1792.306 | 17793.379 | 65.7558
1792.425 | 17794.944 | 65.7608
1792.507 | 17795.57 | 65.756
1792.626 | 17796.706 | 65.759
1792.719 | 17797.283 | 65.7577
1792.832 | 17799.062 | 65.7611
1792.923 | 17799.688 | 65.7621
1793.032 | 17800.874 | 65.7619
1793.118 | 17802.175 | 65.7655
1793.232 | 17802.735 | 65.7672
1793.315 | 17803.625 | 65.7652
1793.418 | 17804.794 | 65.7676
1793.51 | 17806.112 | 65.7683
1793.61 | 17806.738 | 65.7701
1793.701 | 17807.595 | 65.7681
1793.826 | 17808.633 | 65.7675
1793.908 | 17809.308 | 65.7706
1794.027 | 17810.082 | 65.7724
1794.104 | 17811.268 | 65.7682
1794.222 | 17812.965 | 65.7753
1794.313 | 17813.607 | 65.7728
1794.41 | 17814.299 | 65.7757
1794.513 | 17815.123 | 65.7756
1794.612 | 17817.132 | 65.7772
1794.727 | 17817.758 | 65.7778
1794.81 | 17817.758 | 65.7787
1794.915 | 17819.175 | 65.7792
1795.021 | 17820.163 | 65.7789
1795.117 | 17822.157 | 65.7802
1795.21 | 17822.75 | 65.7831
1795.306 | 17823.491 | 65.7793
1795.428 | 17824.479 | 65.7825
1795.521 | 17825.665 | 65.7848
1795.603 | 17826.242 | 65.7858
1795.706 | 17827.296 | 65.7862
1795.802 | 17829.026 | 65.7884
1795.92 | 17829.487 | 65.7903
1796.001 | 17831.035 | 65.7885
1796.101 | 17832.007 | 65.793
1796.21 | 17832.831 | 65.793
1796.304 | 17833.753 | 65.7938
1796.415 | 17834.379 | 65.7951
1796.511 | 17835.335 | 65.8
1796.623 | 17836.158 | 65.7973
1796.722 | 17837.213 | 65.799
1796.816 | 17838.217 | 65.7999
1796.911 | 17839.189 | 65.7968
1797.031 | 17841.018 | 65.8023
1797.126 | 17841.594 | 65.8024
1797.21 | 17842.813 | 65.8072
1797.317 | 17843.472 | 65.8044
1797.402 | 17844.724 | 65.8086
1797.528 | 17846.091 | 65.8096
1797.607 | 17846.684 | 65.8113
1797.744 | 17847.64 | 65.8092
1797.827 | 17848.463 | 65.8125
1797.902 | 17849.715 | 65.8147
1798.002 | 17850.358 | 65.8149
1798.111 | 17851.148 | 65.8158
1798.233 | 17853.043 | 65.8177
1798.312 | 17853.685 | 65.8167
1798.433 | 17854.739 | 65.8186
1798.508 | 17855.332 | 65.8222
1798.602 | 17856.996 | 65.8192
1798.734 | 17857.688 | 65.8234
1798.808 | 17858.396 | 65.8212
1798.923 | 17859.945 | 65.8244
1799.01 | 17860.587 | 65.8268
1799.101 | 17861.707 | 65.8247
1799.223 | 17863.058 | 65.8279
1799.317 | 17863.635 | 65.8252
1799.4 | 17864.804 | 65.8245
1799.534 | 17865.562 | 65.8304
1799.621 | 17866.353 | 65.8301
1799.72 | 17867.885 | 65.832
1799.841 | 17868.873 | 65.8346
1799.908 | 17869.598 | 65.8337
1800.018 | 17871.163 | 65.837
1800.107 | 17871.163 | 65.8307
1800.217 | 17872.975 | 65.833
1800.306 | 17873.551 | 65.8312
1800.42 | 17875.198 | 65.833
1800.508 | 17875.66 | 65.8361
1800.623 | 17876.582 | 65.8386
1800.71 | 17877.225 | 65.8387
1800.816 | 17879.004 | 65.8398
1800.905 | 17879.679 | 65.8418
1801.024 | 17880.569 | 65.8424
1801.114 | 17881.376 | 65.8434
1801.215 | 17882.545 | 65.8459
1801.322 | 17883.155 | 65.847
1801.41 | 17884.209 | 65.8494
1801.526 | 17885.988 | 65.849
1801.619 | 17886.565 | 65.8512
1801.724 | 17887.668 | 65.8528
1801.811 | 17888.261 | 65.854
1801.919 | 17889.76 | 65.8532
1802.006 | 17890.337 | 65.8553
1802.123 | 17891.951 | 65.8586
1802.217 | 17892.972 | 65.8587
1802.307 | 17893.5 | 65.8638
1802.426 | 17894.653 | 65.8642
1802.529 | 17895.312 | 65.8681
1802.613 | 17896.349 | 65.8676
1802.707 | 17898.062 | 65.875
1802.846 | 17898.623 | 65.8743
1802.917 | 17899.891 | 65.8746
1803.007 | 17900.566 | 65.8744
1803.107 | 17901.769 | 65.8806
1803.203 | 17902.23 | 65.88
1803.317 | 17903.894 | 65.8811
1803.401 | 17904.454 | 65.8825
1803.515 | 17905.475 | 65.8833
1803.607 | 17907.056 | 65.8873
1803.719 | 17907.485 | 65.8898
1803.817 | 17908.226 | 65.8923
1803.902 | 17910.005 | 65.8933
1804.023 | 17910.944 | 65.8961
1804.102 | 17911.735 | 65.8958
1804.211 | 17913.118 | 65.899
1804.308 | 17913.678 | 65.8973
1804.401 | 17914.617 | 65.9017
1804.528 | 17915.26 | 65.9035
1804.621 | 17916.578 | 65.9012
1804.713 | 17917.418 | 65.9066
1804.831 | 17918.62 | 65.9092
1804.904 | 17919.839 | 65.9089
1805.009 | 17921.091 | 65.913
1805.11 | 17921.684 | 65.9157
1805.233 | 17923.15 | 65.9199
1805.313 | 17923.71 | 65.9156
1805.408 | 17924.814 | 65.9212
1805.519 | 17925.489 | 65.924
1805.603 | 17926.725 | 65.9234
1805.751 | 17928.207 | 65.9295
1805.805 | 17928.207 | 65.9293
1805.934 | 17929.97 | 65.9331
1806.03 | 17930.629 | 65.9347
1806.111 | 17931.848 | 65.9352
1806.237 | 17933.199 | 65.9352
1806.308 | 17933.199 | 65.9365
1806.403 | 17934.731 | 65.9404
1806.528 | 17936.295 | 65.9487
1806.6 | 17936.295 | 65.949
1806.731 | 17937.745 | 65.9566
1806.82 | 17938.289 | 65.957
1806.937 | 17940.051 | 65.9613
1807.009 | 17940.677 | 65.9624
1807.128 | 17941.633 | 65.9635
1807.225 | 17942.275 | 65.9607
1807.303 | 17943.23 | 65.9639
1807.403 | 17944.581 | 65.9665
1807.511 | 17945.174 | 65.9652
1807.602 | 17946.113 | 65.9694
1807.734 | 17947.662 | 65.9725
1807.805 | 17948.353 | 65.9717
1807.921 | 17950.034 | 65.972
1808.011 | 17950.594 | 65.9745
1808.1 | 17951.714 | 65.9766
1808.207 | 17952.537 | 65.989
1808.327 | 17953.641 | 65.9904
1808.408 | 17954.267 | 65.9957
1808.526 | 17955.914 | 65.9964
1808.611 | 17956.54 | 65.9943
1808.728 | 17957.693 | 65.9958
1808.826 | 17958.286 | 66.0044
1808.912 | 17959.242 | 66.0076
1809.028 | 17960.988 | 66.0045
1809.125 | 17961.96 | 66.0066
1809.214 | 17962.767 | 66.0147
1809.327 | 17963.508 | 66.0095
1809.409 | 17964.398 | 65.9993
1809.526 | 17965.946 | 65.9984
1809.612 | 17966.572 | 65.9994
1809.734 | 17967.692 | 66.0029
1809.811 | 17968.351 | 66.004
1809.912 | 17970.147 | 66.006
1810.032 | 17970.624 | 66.0092
1810.1 | 17971.316 | 66.0111
1810.227 | 17972.98 | 66.0108
1810.321 | 17974.018 | 66.0145
1810.441 | 17974.594 | 66.0171
1810.511 | 17975.813 | 66.0214
1810.604 | 17976.522 | 66.0199
1810.716 | 17977.609 | 66.0233
1810.807 | 17979.058 | 66.0249
1810.908 | 17979.701 | 66.0271
1811.02 | 17980.59 | 66.029
1811.113 | 17982.172 | 66.032
1811.215 | 17982.962 | 66.0341
1811.322 | 17983.522 | 66.0349
1811.428 | 17984.725 | 66.0421
1811.528 | 17985.285 | 66.0357
1811.622 | 17986.24 | 66.0342
1811.713 | 17988.102 | 66.0373
1811.805 | 17989.173 | 66.0385
1811.929 | 17989.634 | 66.0417
1812.024 | 17990.803 | 66.0412
1812.104 | 17992.055 | 66.0422
1812.248 | 17992.615 | 66.045
1812.318 | 17993.9 | 66.0457
1812.425 | 17994.559 | 66.0462
1812.507 | 17995.762 | 66.0491
1812.608 | 17997.046 | 66.0492
1812.702 | 17997.705 | 66.051
1812.823 | 17998.397 | 66.0517
1812.905 | 17999.633 | 66.0558
1813.015 | 18000.571 | 66.0585
1813.117 | 18001.312 | 66.0601
1813.202 | 18002.202 | 66.0636
1813.308 | 18003.668 | 66.0623
1813.402 | 18004.706 | 66.0661
1813.502 | 18005.974 | 66.0687
1813.601 | 18006.682 | 66.0726
1813.714 | 18007.605 | 66.0699
1813.809 | 18008.148 | 66.0743
1813.916 | 18009.631 | 66.0746
1814.009 | 18010.801 | 66.0741
1814.12 | 18011.476 | 66.0795
1814.228 | 18012.711 | 66.0804
1814.318 | 18013.304 | 66.0821
1814.411 | 18014.194 | 66.0855
1814.501 | 18016.006 | 66.089
1814.607 | 18016.5 | 66.0898
1814.706 | 18017.241 | 66.0909
1814.805 | 18018.032 | 66.0957
1814.902 | 18019.037 | 66.0992
1815.025 | 18020.915 | 66.0994
1815.132 | 18021.574 | 66.1031
1815.226 | 18022.315 | 66.104
1815.325 | 18024.045 | 66.1094
1815.413 | 18024.605 | 66.1081
1815.503 | 18025.692 | 66.1128
1815.633 | 18026.647 | 66.1135
1815.73 | 18027.339 | 66.12
1815.818 | 18028.262 | 66.1192
1815.909 | 18029.448 | 66.1217
1816.001 | 18030.222 | 66.122
1816.106 | 18031.77 | 66.1222
1816.226 | 18032.577 | 66.1282
1816.313 | 18033.236 | 66.129
1816.438 | 18034.999 | 66.133
1816.507 | 18035.674 | 66.135
1816.623 | 18036.58 | 66.1372
1816.727 | 18037.849 | 66.1388
1816.827 | 18038.969 | 66.1393
1816.918 | 18039.628 | 66.1403
1817.003 | 18040.715 | 66.1438
1817.12 | 18042.23 | 66.1436
1817.229 | 18042.955 | 66.1483
1817.308 | 18043.647 | 66.1501
1817.425 | 18044.586 | 66.1523
1817.512 | 18045.212 | 66.1548
1817.629 | 18047.024 | 66.1581
1817.712 | 18047.683 | 66.1566
1817.822 | 18048.539 | 66.1608
1817.914 | 18049.231 | 66.1606
1818 | 18050.434 | 66.1625
1818.121 | 18051.834 | 66.1627
1818.204 | 18052.377 | 66.1669
1818.332 | 18054.025 | 66.1692
1818.414 | 18054.848 | 66.1683
1818.52 | 18056.001 | 66.1698
1818.601 | 18056.578 | 66.1741
1818.719 | 18057.5 | 66.1759
1818.809 | 18058.176 | 66.179
1818.923 | 18059.938 | 66.1816
1819.012 | 18060.564 | 66.1845
1819.124 | 18061.767 | 66.1876
1819.205 | 18062.245 | 66.1878
1819.322 | 18063.925 | 66.1929
1819.418 | 18064.88 | 66.1939
1819.525 | 18065.967 | 66.1982
1819.612 | 18066.692 | 66.1988
1819.717 | 18067.45 | 66.1998
1819.821 | 18068.636 | 66.2012
1819.912 | 18069.229 | 66.2003
1820.004 | 18071.041 | 66.2007
1820.102 | 18071.486 | 66.2047
1820.221 | 18072.556 | 66.2086
1820.303 | 18074.022 | 66.211
1820.411 | 18074.813 | 66.2117
1820.534 | 18075.489 | 66.2158
1820.621 | 18076.576 | 66.217
1820.703 | 18077.235 | 66.2187
1820.809 | 18078.865 | 66.2197
1820.915 | 18079.426 | 66.2237
1821.002 | 18080.99 | 66.2238
1821.108 | 18081.88 | 66.2274
1821.204 | 18082.588 | 66.2306
1821.309 | 18083.659 | 66.2311
1821.412 | 18084.4 | 66.2339
1821.515 | 18085.586 | 66.2355
1821.647 | 18086.937 | 66.2405
1821.716 | 18087.497 | 66.2393
1821.811 | 18088.65 | 66.2452
1821.9 | 18089.77 | 66.2465
1822.011 | 18090.314 | 66.2464
1822.108 | 18091.121 | 66.253
1822.201 | 18092.076 | 66.2546
1822.307 | 18093.79 | 66.257
1822.421 | 18094.498 | 66.2594
1822.513 | 18095.569 | 66.261
1822.638 | 18097.199 | 66.2606
1822.711 | 18097.199 | 66.2632
1822.81 | 18098.797 | 66.265
1822.913 | 18099.621 | 66.269
1823.001 | 18100.692 | 66.2702
1823.126 | 18101.96 | 66.2739
1823.207 | 18102.635 | 66.2765
1823.325 | 18104.217 | 66.276
1823.414 | 18104.217 | 66.2766
1823.507 | 18105.172 | 66.2822
1823.6 | 18106.078 | 66.2847
1823.724 | 18107.923 | 66.2888
1823.808 | 18108.599 | 66.2899
1823.902 | 18109.472 | 66.289
1824.001 | 18110.839 | 66.2929
1824.112 | 18111.448 | 66.2926
1824.233 | 18112.634 | 66.299
1824.3 | 18113.343 | 66.2962
1824.421 | 18115.006 | 66.3013
1824.51 | 18115.566 | 66.3025
1824.634 | 18116.769 | 66.304
1824.711 | 18117.329 | 66.3059
1824.805 | 18118.861 | 66.3101
1824.925 | 18120.212 | 66.3116
1825.002 | 18120.212 | 66.3151
1825.132 | 18121.958 | 66.3182
1825.208 | 18122.666 | 66.3187
1825.324 | 18124.215 | 66.3229
1825.403 | 18124.215 | 66.3233
1825.526 | 18125.944 | 66.3264
1825.631 | 18126.603 | 66.3282
1825.701 | 18126.603 | 66.3334
1825.808 | 18128.547 | 66.3335
1825.927 | 18129.634 | 66.3338
1826.032 | 18130.26 | 66.3402
1826.102 | 18131.38 | 66.3407
1826.231 | 18132.994 | 66.343
1826.321 | 18133.785 | 66.3449
1826.416 | 18134.757 | 66.3463
1826.51 | 18135.268 | 66.3497
1826.612 | 18136.899 | 66.3543
1826.732 | 18137.475 | 66.3582
1826.823 | 18138.661 | 66.3564
1826.915 | 18139.221 | 66.3579
1827.01 | 18140.885 | 66.3621
1827.106 | 18141.396 | 66.363
1827.22 | 18142.878 | 66.3666
1827.314 | 18143.438 | 66.367
1827.419 | 18145.003 | 66.3722
1827.523 | 18145.926 | 66.3726
1827.617 | 18146.848 | 66.3765
1827.711 | 18147.556 | 66.3799
1827.817 | 18148.396 | 66.3785
1827.924 | 18149.912 | 66.3809
1828.013 | 18150.801 | 66.382
1828.114 | 18152.086 | 66.39
1828.213 | 18152.679 | 66.3914
1828.301 | 18153.47 | 66.3948
1828.422 | 18154.656 | 66.3954
1828.506 | 18156.089 | 66.3983
1828.622 | 18156.913 | 66.403
1828.71 | 18157.753 | 66.4055
1828.806 | 18158.741 | 66.4069
1828.912 | 18159.384 | 66.4119
1829.022 | 18160.784 | 66.4127
1829.112 | 18161.772 | 66.4163
1829.226 | 18162.464 | 66.4198
1829.308 | 18163.65 | 66.4201
1829.402 | 18164.573 | 66.4244
1829.509 | 18165.116 | 66.4236
1829.602 | 18166.961 | 66.4287
1829.727 | 18167.521 | 66.4303
1829.8 | 18168.625 | 66.4328
1829.903 | 18169.712 | 66.4351
1830.016 | 18170.404 | 66.4351
1830.118 | 18171.129 | 66.4377
1830.201 | 18172.15 | 66.4404
1830.308 | 18173.385 | 66.4431
1830.428 | 18174.588 | 66.4446
1830.543 | 18176.219 | 66.4472
1830.614 | 18176.219 | 66.449
1830.701 | 18177.652 | 66.4531
1830.804 | 18178.821 | 66.4533
1830.911 | 18179.332 | 66.4553
1831.001 | 18180.123 | 66.4615
1831.108 | 18181.375 | 66.4602
1831.205 | 18182.577 | 66.4629
1831.336 | 18184.027 | 66.4711
1831.412 | 18184.027 | 66.4707
1831.5 | 18185.773 | 66.4723
1831.63 | 18187.107 | 66.4777
1831.708 | 18187.634 | 66.4776
1831.831 | 18189.281 | 66.4805
1831.907 | 18189.281 | 66.4833
1832.003 | 18190.039 | 66.4848
1832.135 | 18191.901 | 66.4859
1832.217 | 18192.477 | 66.489
1832.339 | 18193.564 | 66.492
1832.414 | 18194.372 | 66.4942
1832.507 | 18195.525 | 66.4968
1832.617 | 18196.431 | 66.4975
1832.704 | 18197.172 | 66.5007
1832.802 | 18198.72 | 66.5006
1832.934 | 18199.643 | 66.5064
1833.017 | 18200.483 | 66.5081
1833.137 | 18201.587 | 66.5108
1833.238 | 18202.921 | 66.5141
1833.305 | 18202.921 | 66.5161
1833.425 | 18204.881 | 66.5196
1833.511 | 18205.573 | 66.5237
1833.635 | 18206.644 | 66.5258
1833.712 | 18207.335 | 66.5253
1833.815 | 18209.115 | 66.5275
1833.905 | 18209.625 | 66.53
1834 | 18210.679 | 66.5332
1834.129 | 18211.585 | 66.5349
1834.224 | 18212.277 | 66.539
1834.314 | 18213.216 | 66.5391
1834.413 | 18214.913 | 66.5448
1834.504 | 18215.489 | 66.5476
1834.625 | 18216.577 | 66.55
1834.729 | 18217.268 | 66.5517
1834.8 | 18218.718 | 66.5562
1834.921 | 18219.805 | 66.5584
1835.018 | 18220.728 | 66.5337
1835.116 | 18222.095 | 66.5356
1835.209 | 18222.688 | 66.5368
1835.323 | 18223.528 | 66.5405
1835.421 | 18224.319 | 66.5423
1835.516 | 18226.114 | 66.5442
1835.61 | 18226.888 | 66.5492
1835.705 | 18227.481 | 66.5512
1835.816 | 18228.602 | 66.5512
1835.919 | 18229.409 | 66.5536
1836.026 | 18230.941 | 66.5569
1836.12 | 18231.616 | 66.5561
1836.202 | 18232.44 | 66.5622
1836.311 | 18234.054 | 66.5655
1836.413 | 18234.911 | 66.5663
1836.514 | 18235.355 | 66.5623
1836.619 | 18236.113 | 66.57
1836.712 | 18237.925 | 66.5694
1836.809 | 18238.765 | 66.5716
1836.932 | 18239.474 | 66.5755
1837.003 | 18240.693 | 66.574
1837.111 | 18242.076 | 66.5786
1837.212 | 18242.653 | 66.5853
1837.303 | 18243.707 | 66.5827
1837.404 | 18244.975 | 66.5855
1837.509 | 18245.766 | 66.5856
1837.611 | 18247.051 | 66.5886
1837.704 | 18247.512 | 66.5936
1837.806 | 18248.155 | 66.5994
1837.912 | 18249.818 | 66.5981
1838.007 | 18250.494 | 66.5992
1838.121 | 18251.746 | 66.6015
1838.204 | 18252.783 | 66.6063
1838.341 | 18253.92 | 66.6059
1838.408 | 18254.381 | 66.6112
1838.511 | 18255.057 | 66.6156
1838.606 | 18256.062 | 66.6158
1838.711 | 18257.906 | 66.6162
1838.821 | 18258.483 | 66.6208
1838.904 | 18259.669 | 66.6263
1839.006 | 18260.163 | 66.6244
1839.114 | 18261.81 | 66.6264
1839.232 | 18263.309 | 66.6309
1839.352 | 18263.935 | 66.6335
1839.406 | 18263.935 | 66.6348
1839.527 | 18265.945 | 66.6395
1839.607 | 18266.39 | 66.6403
1839.703 | 18267.988 | 66.6423
1839.815 | 18268.416 | 66.6482
1839.937 | 18270.014 | 66.6502
1840.028 | 18270.92 | 66.6549
1840.116 | 18271.595 | 66.6572
1840.201 | 18272.765 | 66.6561
1840.308 | 18273.358 | 66.6608
1840.401 | 18274.445 | 66.66
1840.51 | 18275.12 | 66.6643
1840.641 | 18276.965 | 66.6655
1840.707 | 18277.558 | 66.671
1840.803 | 18278.563 | 66.6731
1840.915 | 18279.584 | 66.6747
1841.028 | 18281.248 | 66.6789
1841.102 | 18281.248 | 66.682
1841.23 | 18282.928 | 66.6856
1841.335 | 18283.62 | 66.6875
1841.402 | 18284.345 | 66.6866
1841.504 | 18285.366 | 66.6879
1841.628 | 18286.915 | 66.6917
1841.712 | 18287.574 | 66.6923
1841.836 | 18288.76 | 66.6974
1841.904 | 18289.32 | 66.6995
1842.017 | 18290.654 | 66.7015
1842.135 | 18292.038 | 66.704
1842.217 | 18292.911 | 66.7071
1842.31 | 18293.405 | 66.71
1842.428 | 18294.92 | 66.7125
1842.512 | 18295.546 | 66.7132
1842.615 | 18296.798 | 66.7177
1842.707 | 18297.49 | 66.7199
1842.828 | 18298.561 | 66.7186
1842.919 | 18299.269 | 66.7257
1843.034 | 18300.999 | 66.7252
1843.101 | 18300.999 | 66.7298
1843.223 | 18302.91 | 66.732
1843.313 | 18303.552 | 66.7353
1843.411 | 18304.656 | 66.7405
1843.511 | 18305.331 | 66.7396
1843.624 | 18306.913 | 66.7442
1843.719 | 18307.44 | 66.7397
1843.812 | 18308.906 | 66.7451
1843.91 | 18309.729 | 66.7492
1844.039 | 18310.471 | 66.7539
1844.121 | 18311.591 | 66.7542
1844.219 | 18312.184 | 66.7575
1844.324 | 18313.913 | 66.7581
1844.446 | 18314.572 | 66.7631
1844.517 | 18315.824 | 66.765
1844.609 | 18316.5 | 66.7672
1844.72 | 18317.735 | 66.7665
1844.823 | 18318.888 | 66.7713
1844.915 | 18319.761 | 66.7743
1845.026 | 18321.03 | 66.7741
1845.107 | 18321.524 | 66.7734
1845.202 | 18322.199 | 66.7749
1845.313 | 18323.748 | 66.7777
1845.413 | 18325.065 | 66.7842
1845.513 | 18325.642 | 66.7834
1845.621 | 18326.416 | 66.7895
1845.713 | 18327.339 | 66.7915
1845.818 | 18328.261 | 66.7916
1845.924 | 18329.76 | 66.7983
1846.005 | 18330.814 | 66.8009
1846.113 | 18332.066 | 66.7987
1846.225 | 18332.544 | 66.802
1846.336 | 18334.339 | 66.8093
1846.41 | 18334.339 | 66.8095
1846.542 | 18336.415 | 66.8106
1846.623 | 18336.415 | 66.8112
1846.736 | 18337.98 | 66.8125
1846.817 | 18338.589 | 66.8139
1846.902 | 18339.644 | 66.8143
1847.017 | 18340.303 | 66.8177
1847.112 | 18341.143 | 66.8205
1847.245 | 18342.922 | 66.8222
1847.313 | 18343.432 | 66.8284
1847.415 | 18344.124 | 66.828
1847.502 | 18345.953 | 66.8297
1847.615 | 18346.579 | 66.8343
1847.701 | 18347.765 | 66.8359
1847.815 | 18348.308 | 66.8361
1847.902 | 18349.988 | 66.8429
1848.013 | 18350.548 | 66.8418
1848.101 | 18351.751 | 66.8391
1848.231 | 18352.608 | 66.8435
1848.335 | 18354.123 | 66.8467
1848.4 | 18354.123 | 66.8471
1848.512 | 18355.556 | 66.8531
1848.623 | 18357.17 | 66.8544
1848.738 | 18357.632 | 66.8569
1848.807 | 18358.389 | 66.856
1848.903 | 18359.015 | 66.8593
1849.024 | 18361.009 | 66.8653
1849.114 | 18361.585 | 66.8671
1849.238 | 18362.689 | 66.8709
1849.322 | 18363.364 | 66.8703
1849.429 | 18364.616 | 66.8742
1849.524 | 18365.242 | 66.8746
1849.618 | 18367.12 | 66.8817
1849.702 | 18367.12 | 66.8813
1849.833 | 18368.833 | 66.8826
1849.917 | 18369.492 | 66.8845
1850.038 | 18370.546 | 66.8873
1850.1 | 18371.337 | 66.8914
1850.225 | 18373.182 | 66.8973
1850.318 | 18373.775 | 66.8926
1850.411 | 18374.253 | 66.8975
1850.516 | 18375.9 | 66.9007
1850.619 | 18376.476 | 66.9048
1850.724 | 18377.679 | 66.9101
1850.832 | 18378.98 | 66.9134
1850.916 | 18379.787 | 66.9138
1851.003 | 18380.545 | 66.918
1851.114 | 18382.094 | 66.9193
1851.204 | 18382.555 | 66.9207
1851.317 | 18383.593 | 66.9286
1851.407 | 18384.103 | 66.9267
1851.524 | 18385.882 | 66.9279
1851.611 | 18386.508 | 66.9304
1851.723 | 18387.711 | 66.9347
1851.822 | 18388.996 | 66.9418
1851.916 | 18389.819 | 66.9428
1852.02 | 18390.593 | 66.9475
1852.111 | 18391.137 | 66.9447
1852.223 | 18392.9 | 66.9496
1852.319 | 18393.822 | 66.9549
1852.4 | 18394.53 | 66.9559
1852.516 | 18395.552 | 66.9577
1852.623 | 18396.87 | 66.9626
1852.735 | 18397.578 | 66.9618
1852.806 | 18398.682 | 66.9678
1852.905 | 18399.456 | 66.9688
1853.015 | 18400.576 | 66.9723
1853.117 | 18401.251 | 66.9747
1853.212 | 18402.882 | 66.9776
1853.307 | 18403.492 | 66.9796
1853.431 | 18404.743 | 66.9818
1853.517 | 18405.847 | 66.9845
1853.628 | 18406.522 | 66.9899
1853.721 | 18407.626 | 66.9913
1853.805 | 18408.549 | 66.9957
1853.904 | 18409.125 | 66.9959
1854.002 | 18410.789 | 67.0001
1854.121 | 18411.464 | 67.0003
1854.206 | 18412.7 | 67.0036
1854.312 | 18413.375 | 67.0014
1854.418 | 18414.578 | 67.0092
1854.516 | 18415.154 | 67.014
1854.601 | 18416.966 | 67.0119
1854.704 | 18417.444 | 67.0186
1854.8 | 18418.136 | 67.0157
1854.934 | 18419.931 | 67.0232
1855.008 | 18420.87 | 67.0256
1855.128 | 18421.529 | 67.0302
1855.21 | 18422.748 | 67.0362
1855.32 | 18423.473 | 67.0353
1855.401 | 18424.642 | 67.0387
1855.502 | 18425.944 | 67.042
1855.635 | 18426.701 | 67.0437
1855.723 | 18427.278 | 67.0457
1855.809 | 18428.497 | 67.0488
1855.905 | 18429.057 | 67.0545
1856.015 | 18429.996 | 67.052
1856.129 | 18431.94 | 67.0602
1856.217 | 18432.549 | 67.0577
1856.304 | 18433.653 | 67.0623
1856.427 | 18435.053 | 67.0659
1856.506 | 18435.597 | 67.0684
1856.632 | 18437.26 | 67.0682
1856.705 | 18437.26 | 67.0715
1856.808 | 18438.726 | 67.0746
1856.922 | 18439.451 | 67.076
1857.026 | 18440.555 | 67.0786
1857.115 | 18441.181 | 67.0821
1857.201 | 18442.367 | 67.0828
1857.305 | 18443.701 | 67.0892
1857.425 | 18444.64 | 67.0919
1857.514 | 18445.184 | 67.0931
1857.626 | 18446.996 | 67.098
1857.702 | 18447.473 | 67.0989
1857.807 | 18448.363 | 67.0988
1857.901 | 18449.911 | 67.1035
1858.008 | 18450.488 | 67.1067
1858.13 | 18451.657 | 67.1107
1858.215 | 18452.234 | 67.1135
1858.304 | 18453.107 | 67.1144
1858.437 | 18454.754 | 67.1164
1858.505 | 18455.331 | 67.1218
1858.603 | 18456.006 | 67.1256
1858.734 | 18457.686 | 67.1265
1858.85 | 18458.905 | 67.1306
1858.926 | 18460.042 | 67.1335
1859.007 | 18460.586 | 67.1308
1859.135 | 18461.739 | 67.132
1859.213 | 18462.315 | 67.1381
1859.313 | 18463.485 | 67.1395
1859.415 | 18464.061 | 67.1416
1859.503 | 18465.083 | 67.1446
1859.634 | 18466.829 | 67.1512
1859.73 | 18467.471 | 67.1543
1859.822 | 18468.608 | 67.1568
1859.922 | 18469.168 | 67.16
1860.011 | 18470.123 | 67.1611
1860.123 | 18471.886 | 67.1639
1860.211 | 18472.512 | 67.167
1860.311 | 18473.632 | 67.1676
1860.404 | 18474.192 | 67.1689
1860.522 | 18475.872 | 67.1737
1860.628 | 18476.515 | 67.1761
1860.715 | 18477.767 | 67.1811
1860.833 | 18478.426 | 67.1826
1860.925 | 18479.661 | 67.1836
1861.008 | 18480.205 | 67.1846
1861.11 | 18481.275 | 67.1874
1861.228 | 18482.939 | 67.1922
1861.319 | 18483.697 | 67.1945
1861.406 | 18484.669 | 67.1966
1861.517 | 18485.328 | 67.2008
1861.605 | 18486.975 | 67.2011
1861.701 | 18487.42 | 67.2017
1861.82 | 18488.589 | 67.208
1861.903 | 18489.149 | 67.2103
1862.021 | 18490.203 | 67.2099
1862.108 | 18491.159 | 67.2156
1862.205 | 18492.015 | 67.2206
1862.303 | 18493.976 | 67.2216
1862.407 | 18494.618 | 67.2265
1862.551 | 18496.183 | 67.2279
1862.607 | 18496.183 | 67.233
1862.739 | 18497.913 | 67.2324
1862.801 | 18498.967 | 67.2358
1862.922 | 18498.967 | 67.2361
1863.035 | 18500.944 | 67.2409
1863.109 | 18501.833 | 67.243
1863.211 | 18502.311 | 67.2446
1863.342 | 18503.909 | 67.248
1863.409 | 18504.551 | 67.2489
1863.514 | 18505.523 | 67.2553
1863.613 | 18506.1 | 67.2545
1863.731 | 18507.912 | 67.2609
1863.815 | 18508.389 | 67.2604
1863.928 | 18509.921 | 67.2641
1864.032 | 18510.448 | 67.2648
1864.127 | 18512.178 | 67.2711
1864.205 | 18512.178 | 67.272
1864.308 | 18513.99 | 67.2754
1864.408 | 18514.451 | 67.2783
1864.51 | 18515.39 | 67.2826
1864.603 | 18516.214 | 67.283
1864.759 | 18517.91 | 67.2865
1864.829 | 18518.932 | 67.2922
1864.934 | 18520.085 | 67.2942
1865.015 | 18520.661 | 67.2951
1865.144 | 18521.617 | 67.2968
1865.215 | 18522.391 | 67.3039
1865.336 | 18523.528 | 67.3065
1865.416 | 18524.318 | 67.3059
1865.525 | 18525.966 | 67.3137
1865.614 | 18526.559 | 67.3138
1865.727 | 18527.794 | 67.316
1865.828 | 18529.194 | 67.3233
1865.906 | 18529.194 | 67.3256
1866.026 | 18530.611 | 67.327
1866.116 | 18531.187 | 67.3272
1866.229 | 18532.95 | 67.3314
1866.317 | 18533.576 | 67.3332
1866.405 | 18534.712 | 67.3325
1866.536 | 18535.635 | 67.339
1866.615 | 18536.31 | 67.3398
1866.717 | 18538.089 | 67.3442
1866.815 | 18538.089 | 67.3454
1866.917 | 18539.885 | 67.3502
1867.017 | 18540.461 | 67.3512
1867.105 | 18541.236 | 67.3564
1867.208 | 18542.026 | 67.3567
1867.304 | 18543.015 | 67.3602
1867.435 | 18544.843 | 67.3632
1867.502 | 18545.453 | 67.3643
1867.617 | 18546.935 | 67.3686
1867.715 | 18547.413 | 67.3717
1867.813 | 18548.846 | 67.3745
1867.903 | 18549.423 | 67.3765
1868.015 | 18551.053 | 67.3803
1868.117 | 18551.91 | 67.3825
1868.206 | 18552.437 | 67.386
1868.316 | 18554.134 | 67.3872
1868.405 | 18554.562 | 67.3887
1868.52 | 18555.484 | 67.3926
1868.625 | 18556.901 | 67.3932
1868.719 | 18557.576 | 67.3968
1868.819 | 18558.795 | 67.3987
1868.91 | 18559.718 | 67.3988
1869.012 | 18560.278 | 67.4051
1869.104 | 18561.085 | 67.4043
1869.207 | 18562.683 | 67.4105
1869.302 | 18563.391 | 67.4101
1869.428 | 18564.923 | 67.415
1869.546 | 18565.549 | 67.4171
1869.617 | 18566.834 | 67.4213
1869.724 | 18567.509 | 67.4219
1869.818 | 18568.531 | 67.4227
1869.904 | 18569.256 | 67.4274
1870.021 | 18570.837 | 67.4283
1870.112 | 18571.908 | 67.4319
1870.218 | 18572.616 | 67.4365
1870.321 | 18573.258 | 67.4398
1870.414 | 18574.889 | 67.4448
1870.538 | 18575.466 | 67.4465
1870.611 | 18576.718 | 67.4459
1870.702 | 18577.393 | 67.4509
1870.822 | 18578.497 | 67.4539
1870.92 | 18579.139 | 67.4548
1871.013 | 18580.144 | 67.4608
1871.121 | 18581.099 | 67.461
1871.202 | 18582.747 | 67.4645
1871.309 | 18583.307 | 67.4686
1871.413 | 18584.476 | 67.4724
1871.511 | 18585.069 | 67.4722
1871.614 | 18586.799 | 67.4776
1871.713 | 18587.359 | 67.4787
1871.837 | 18588.874 | 67.485
1871.9 | 18589.435 | 67.4848
1872.008 | 18590.439 | 67.4891
1872.11 | 18591.148 | 67.4907
1872.242 | 18592.713 | 67.4938
1872.323 | 18593.355 | 67.4944
1872.408 | 18594.574 | 67.4952
1872.512 | 18595.134 | 67.4994
1872.6 | 18596.007 | 67.5016
1872.719 | 18597.687 | 67.5029
1872.827 | 18599.186 | 67.506
1872.912 | 18599.186 | 67.5111
1873.035 | 18600.916 | 67.5117
1873.127 | 18601.427 | 67.5167
1873.201 | 18602.629 | 67.5193
1873.326 | 18603.98 | 67.5248
1873.417 | 18604.556 | 67.5251
1873.502 | 18605.759 | 67.5253
1873.628 | 18607.011 | 67.5284
1873.706 | 18607.489 | 67.5346
1873.811 | 18608.395 | 67.5355
1873.908 | 18609.053 | 67.5364
1874.003 | 18610.009 | 67.5409
1874.132 | 18611.92 | 67.5415
1874.251 | 18612.628 | 67.5466
1874.338 | 18613.452 | 67.5488
1874.412 | 18614.325 | 67.551
1874.531 | 18616.054 | 67.5542
1874.606 | 18616.054 | 67.5558
1874.706 | 18617.702 | 67.5591
1874.809 | 18618.69 | 67.5605
1874.929 | 18619.596 | 67.5646
1875.034 | 18620.238 | 67.5648
1875.116 | 18621.309 | 67.5682
1875.206 | 18622.33 | 67.5712
1875.317 | 18623.764 | 67.5752
1875.402 | 18624.439 | 67.5754
1875.533 | 18625.971 | 67.5803
1875.6 | 18625.971 | 67.5815
1875.727 | 18627.898 | 67.5888
1875.814 | 18628.574 | 67.5895
1875.901 | 18629.628 | 67.5909
1876.018 | 18630.451 | 67.5918
1876.123 | 18632.148 | 67.5964
1876.22 | 18632.922 | 67.5999
1876.313 | 18633.746 | 67.6006
1876.432 | 18634.174 | 67.6032
1876.522 | 18635.92 | 67.6086
1876.601 | 18636.53 | 67.6094
1876.72 | 18637.469 | 67.6098
1876.828 | 18638.128 | 67.6138
1876.921 | 18639.94 | 67.6202
1877.031 | 18640.533 | 67.6203
1877.116 | 18641.768 | 67.6229
1877.23 | 18642.443 | 67.6266
1877.312 | 18643.234 | 67.6277
1877.418 | 18644.667 | 67.6299
1877.512 | 18645.722 | 67.6332
1877.607 | 18646.216 | 67.6336
1877.706 | 18647.797 | 67.6423
1877.827 | 18648.357 | 67.6432
1877.911 | 18649.593 | 67.6439
1878.025 | 18650.169 | 67.6475
1878.107 | 18651.207 | 67.6498
1878.21 | 18652.311 | 67.6498
1878.317 | 18653.925 | 67.6538
1878.412 | 18654.732 | 67.6582
1878.502 | 18655.292 | 67.6584
1878.611 | 18656.231 | 67.6627
1878.718 | 18657.45 | 67.6682
1878.813 | 18658.125 | 67.6674
1878.919 | 18659.839 | 67.6708
1879.042 | 18660.497 | 67.6733
1879.109 | 18661.733 | 67.676
1879.21 | 18662.178 | 67.6792
1879.301 | 18663.924 | 67.6834
1879.401 | 18664.665 | 67.6843
1879.5 | 18665.307 | 67.6886
1879.614 | 18666.049 | 67.6901
1879.701 | 18667.96 | 67.6945
1879.842 | 18668.503 | 67.6953
1879.912 | 18669.755 | 67.6976
1880.004 | 18670.661 | 67.699
1880.121 | 18671.254 | 67.7032
1880.215 | 18672.16 | 67.705
1880.34 | 18673.873 | 67.7101
1880.408 | 18674.334 | 67.7115
1880.504 | 18675.932 | 67.714
1880.613 | 18676.427 | 67.7184
1880.705 | 18677.448 | 67.7178
1880.811 | 18678.107 | 67.7222
1880.93 | 18679.886 | 67.7233
1881.004 | 18679.886 | 67.7279
1881.11 | 18681.714 | 67.7275
1881.23 | 18683.246 | 67.736
1881.309 | 18683.246 | 67.7326
1881.404 | 18683.987 | 67.7344
1881.511 | 18685.618 | 67.7369
1881.628 | 18686.557 | 67.7424
1881.724 | 18688.139 | 67.7431
1881.806 | 18688.139 | 67.741
1881.936 | 18689.736 | 67.7455
1882.018 | 18690.428 | 67.7465
1882.127 | 18691.598 | 67.7504
1882.214 | 18692.191 | 67.7521
1882.321 | 18694.102 | 67.7553
1882.42 | 18694.102 | 67.7602
1882.507 | 18695.139 | 67.7614
1882.639 | 18696.886 | 67.7654
1882.711 | 18697.495 | 67.769
1882.828 | 18698.632 | 67.7686
1882.909 | 18699.192 | 67.7702
1883.003 | 18699.999 | 67.7746
1883.119 | 18701.91 | 67.781
1883.207 | 18701.91 | 67.7829
1883.328 | 18703.755 | 67.7835
1883.423 | 18704.331 | 67.7875
1883.531 | 18705.567 | 67.7857
1883.627 | 18706.225 | 67.7934
1883.719 | 18708.07 | 67.7956
1883.805 | 18708.532 | 67.7974
1883.931 | 18709.668 | 67.7991
1884.036 | 18710.245 | 67.8008
1884.113 | 18711.299 | 67.8041
1884.213 | 18712.584 | 67.8051
1884.309 | 18713.16 | 67.8079
1884.418 | 18714.775 | 67.8098
1884.512 | 18715.368 | 67.8111
1884.611 | 18716.554 | 67.8125
1884.727 | 18717.905 | 67.8183
1884.823 | 18717.905 | 67.8193
1884.916 | 18720.046 | 67.8218
1885.002 | 18720.524 | 67.8233
1885.13 | 18721.545 | 67.8268
1885.212 | 18722.237 | 67.8314
1885.32 | 18723.917 | 67.831
1885.41 | 18724.494 | 67.8347
1885.511 | 18725.713 | 67.8391
1885.602 | 18726.388 | 67.8385
1885.72 | 18727.59 | 67.8421
1885.816 | 18728.134 | 67.846
1885.921 | 18729.963 | 67.8472
1886.035 | 18730.572 | 67.8478
1886.106 | 18731.659 | 67.8568
1886.211 | 18732.466 | 67.8547
1886.324 | 18733.85 | 67.8549
1886.417 | 18734.443 | 67.8582
1886.52 | 18735.283 | 67.8619
1886.605 | 18736.123 | 67.8635
1886.714 | 18737.375 | 67.8681
1886.808 | 18738.051 | 67.866
1886.906 | 18739.764 | 67.8699
1887.014 | 18740.867 | 67.8732
1887.104 | 18741.642 | 67.8795
1887.218 | 18742.91 | 67.8784
1887.302 | 18743.734 | 67.8814
1887.409 | 18744.656 | 67.8824
1887.52 | 18745.266 | 67.8836
1887.609 | 18746.583 | 67.8861
1887.712 | 18747.325 | 67.8896
1887.816 | 18748.478 | 67.8917
1887.941 | 18750.142 | 67.8947
1888.008 | 18750.142 | 67.8987
1888.1 | 18750.965 | 67.8985
1888.207 | 18752.579 | 67.9002
1888.316 | 18753.518 | 67.9042
1888.408 | 18754.276 | 67.9046
1888.552 | 18755.874 | 67.9094
1888.635 | 18756.451 | 67.9105
1888.708 | 18757.686 | 67.9149
1888.8 | 18758.608 | 67.919
1888.907 | 18759.02 | 67.918
1889.01 | 18760.684 | 67.9209
1889.101 | 18761.623 | 67.9247
1889.207 | 18762.43 | 67.9286
1889.304 | 18763.007 | 67.9277
1889.413 | 18763.946 | 67.9322
1889.51 | 18765 | 67.9359
1889.63 | 18766.927 | 67.9385
1889.744 | 18768.047 | 67.9421
1889.831 | 18768.904 | 67.9457
1889.916 | 18769.563 | 67.9467
1890.001 | 18770.765 | 67.949
1890.126 | 18772.165 | 67.954
1890.21 | 18772.165 | 67.9539
1890.309 | 18773.714 | 67.9565
1890.405 | 18774.406 | 67.9605
1890.502 | 18775.328 | 67.9618
1890.62 | 18776.448 | 67.9656
1890.742 | 18777.552 | 67.9669
1890.825 | 18779.183 | 67.9699
1890.904 | 18779.183 | 67.9755
1891.03 | 18780.896 | 67.9772
1891.105 | 18780.896 | 67.9811
1891.205 | 18782.691 | 67.9822
1891.333 | 18783.614 | 67.9852
1891.411 | 18784.256 | 67.9851
1891.539 | 18786.019 | 67.9885
1891.604 | 18786.019 | 67.9905
1891.732 | 18787.666 | 67.9891
1891.808 | 18788.243 | 67.9928
1891.929 | 18790.022 | 67.9991
1892.033 | 18790.796 | 67.9992
1892.116 | 18791.867 | 68.0035
1892.228 | 18792.608 | 68.0055
1892.32 | 18794.074 | 68.0081
1892.4 | 18794.074 | 68.012
1892.53 | 18795.688 | 68.0154
1892.608 | 18796.215 | 68.0182
1892.723 | 18797.83 | 68.0213
1892.816 | 18798.34 | 68.0219
1892.9 | 18799.362 | 68.0234
1893.026 | 18800.861 | 68.0282
1893.114 | 18801.404 | 68.0295
1893.223 | 18802.59 | 68.0317
1893.309 | 18803.299 | 68.0338
1893.425 | 18804.88 | 68.0405
1893.522 | 18805.407 | 68.0418
1893.615 | 18806.132 | 68.0443
1893.719 | 18807.928 | 68.0443
1893.838 | 18808.537 | 68.0468
1893.91 | 18809.674 | 68.0505
1894.027 | 18810.382 | 68.0522
1894.104 | 18811.189 | 68.057
1894.218 | 18812.738 | 68.0579
1894.304 | 18813.215 | 68.0597
1894.418 | 18814.797 | 68.0605
1894.524 | 18815.867 | 68.0635
1894.61 | 18816.691 | 68.0693
1894.717 | 18817.317 | 68.0705
1894.803 | 18818.618 | 68.0707
1894.918 | 18819.656 | 68.0748
1895.032 | 18820.233 | 68.0766
1895.104 | 18821.237 | 68.0818
1895.213 | 18822.868 | 68.0848
1895.308 | 18823.675 | 68.0849
1895.41 | 18824.252 | 68.0901
1895.515 | 18825.751 | 68.0903
1895.626 | 18826.426 | 68.0944
1895.703 | 18827.563 | 68.0977
1895.81 | 18828.271 | 68.1008
1895.915 | 18829.869 | 68.1023
1896.003 | 18830.66 | 68.1058
1896.133 | 18831.417 | 68.1068
1896.207 | 18832.653 | 68.1095
1896.311 | 18833.345 | 68.1175
1896.407 | 18834.976 | 68.1151
1896.507 | 18835.437 | 68.1203
1896.631 | 18836.672 | 68.1251
1896.707 | 18837.644 | 68.1239
1896.85 | 18838.6 | 68.1286
1896.932 | 18839.423 | 68.1331
1897.006 | 18840.642 | 68.1334
1897.136 | 18841.598 | 68.1381
1897.213 | 18842.256 | 68.1373
1897.311 | 18843.047 | 68.1393
1897.44 | 18845.007 | 68.1439
1897.526 | 18845.502 | 68.1447
1897.634 | 18846.671 | 68.1501
1897.709 | 18847.231 | 68.1494
1897.805 | 18848.911 | 68.1531
1897.91 | 18849.504 | 68.1541
1898.003 | 18850.377 | 68.1585
1898.104 | 18851.069 | 68.1591
1898.213 | 18852.486 | 68.1637
1898.3 | 18853.59 | 68.1643
1898.403 | 18854.496 | 68.1671
1898.527 | 18855.846 | 68.1707
1898.627 | 18856.39 | 68.1723
1898.702 | 18857.592 | 68.1764
1898.831 | 18858.531 | 68.1762
1898.938 | 18859.207 | 68.1766
1899.013 | 18860.245 | 68.1806
1899.134 | 18861.661 | 68.1842
1899.214 | 18862.254 | 68.1835
1899.34 | 18864.033 | 68.1856
1899.403 | 18864.033 | 68.188
1899.533 | 18865.681 | 68.1906
1899.609 | 18866.224 | 68.1936
1899.711 | 18867.048 | 68.1933
1899.807 | 18868.036 | 68.1953
1899.93 | 18869.881 | 68.2018
1900.02 | 18870.556 | 68.2022
1900.122 | 18871.792 | 68.2085
1900.213 | 18872.467 | 68.2089
1900.325 | 18874.147 | 68.212
1900.428 | 18874.839 | 68.2168
1900.506 | 18875.564 | 68.2136
1900.622 | 18876.487 | 68.2183
1900.712 | 18877.096 | 68.2235
1900.826 | 18878.892 | 68.2237
1900.913 | 18879.501 | 68.2253
1901.002 | 18880.605 | 68.2288
1901.109 | 18881.297 | 68.2336
1901.22 | 18883.076 | 68.2344
1901.319 | 18883.57 | 68.234
1901.413 | 18884.641 | 68.2391
1901.526 | 18885.316 | 68.241
1901.61 | 18886.963 | 68.243
1901.725 | 18887.424 | 68.244
1901.811 | 18889.022 | 68.2439
1901.925 | 18889.879 | 68.2492
1902.015 | 18890.455 | 68.2479
1902.101 | 18891.18 | 68.2522
1902.21 | 18892.976 | 68.2578
1902.313 | 18893.832 | 68.2591
1902.411 | 18894.293 | 68.2589
1902.501 | 18895.035 | 68.2617
1902.606 | 18896.6 | 68.2663
1902.706 | 18897.423 | 68.2689
1902.805 | 18898.51 | 68.2737
1902.905 | 18899.087 | 68.2739
1903.017 | 18900.85 | 68.2776
1903.13 | 18901.41 | 68.2827
1903.213 | 18902.233 | 68.2845
1903.32 | 18903.024 | 68.2851
1903.421 | 18904.803 | 68.2887
1903.503 | 18905.725 | 68.2921
1903.618 | 18906.599 | 68.2932
1903.703 | 18907.603 | 68.2975
1903.81 | 18909.02 | 68.2984
1903.911 | 18909.58 | 68.3021
1904.003 | 18910.618 | 68.3057
1904.105 | 18911.903 | 68.3058
1904.225 | 18912.479 | 68.3095
1904.302 | 18913.583 | 68.3107
1904.407 | 18914.67 | 68.3127
1904.505 | 18915.313 | 68.3161
1904.617 | 18916.07 | 68.3172
1904.702 | 18917.026 | 68.3179
1904.805 | 18917.882 | 68.3216
1904.909 | 18919.233 | 68.3239
1905.027 | 18920.979 | 68.3248
1905.109 | 18921.687 | 68.3287
1905.203 | 18922.462 | 68.3296
1905.305 | 18923.071 | 68.3331
1905.413 | 18924.718 | 68.3317
1905.523 | 18925.41 | 68.3372
1905.633 | 18927.206 | 68.3427
1905.707 | 18927.206 | 68.3437
1905.801 | 18927.931 | 68.3454
1905.903 | 18928.919 | 68.3478
1906.032 | 18930.813 | 68.3503
1906.114 | 18931.472 | 68.3548
1906.236 | 18932.642 | 68.3578
1906.31 | 18933.218 | 68.3593
1906.412 | 18934.009 | 68.3606
1906.527 | 18935.788 | 68.3655
1906.607 | 18936.414 | 68.3675
1906.733 | 18938.226 | 68.3673
1906.809 | 18938.226 | 68.3715
1906.908 | 18939 | 68.3744
1907.038 | 18940.829 | 68.3764
1907.11 | 18941.29 | 68.378
1907.222 | 18942.805 | 68.3801
1907.31 | 18943.464 | 68.3817
1907.401 | 18944.584 | 68.3847
1907.501 | 18945.392 | 68.3848
1907.631 | 18946.858 | 68.3882
1907.715 | 18947.484 | 68.3905
1907.832 | 18948.67 | 68.3979
1907.919 | 18950.103 | 68.4005
1908.044 | 18950.531 | 68.4075
1908.14 | 18951.717 | 68.4061
1908.21 | 18952.458 | 68.4098
1908.319 | 18954.089 | 68.4122
1908.417 | 18954.534 | 68.4121
1908.501 | 18955.621 | 68.4123
1908.632 | 18956.527 | 68.4188
1908.727 | 18957.235 | 68.4253
1908.815 | 18958.141 | 68.4228
1908.925 | 18959.673 | 68.4245
1909.007 | 18960.168 | 68.4263
1909.125 | 18961.815 | 68.433
1909.21 | 18962.474 | 68.4316
1909.324 | 18963.577 | 68.4373
1909.425 | 18964.846 | 68.4406
1909.534 | 18965.538 | 68.4426
1909.62 | 18966.773 | 68.4462
1909.711 | 18967.432 | 68.4507
1909.82 | 18968.667 | 68.4535
1909.9 | 18969.359 | 68.4504
1910.013 | 18971.007 | 68.4591
1910.117 | 18971.847 | 68.4587
1910.205 | 18972.407 | 68.4611
1910.329 | 18973.543 | 68.4638
1910.415 | 18974.367 | 68.4665
1910.52 | 18975.915 | 68.4673
1910.62 | 18976.541 | 68.4719
1910.721 | 18977.777 | 68.4748
1910.815 | 18978.732 | 68.4781
1910.91 | 18979.457 | 68.4765
1911.023 | 18980.709 | 68.4816
1911.107 | 18981.763 | 68.4823
1911.21 | 18982.999 | 68.4814
1911.3 | 18983.476 | 68.487
1911.416 | 18984.382 | 68.4892
1911.508 | 18985.025 | 68.4934
1911.614 | 18986.738 | 68.492
1911.723 | 18987.446 | 68.4983
1911.805 | 18988.649 | 68.4991
1911.901 | 18989.077 | 68.5013
1912.006 | 18990.625 | 68.5068
1912.106 | 18991.68 | 68.5081
1912.212 | 18992.454 | 68.5128
1912.309 | 18993.014 | 68.5133
1912.417 | 18994.793 | 68.5153
1912.506 | 18994.793 | 68.5203
1912.623 | 18996.704 | 68.5247
1912.704 | 18997.725 | 68.5271
1912.808 | 18998.269 | 68.5312
1912.903 | 18998.944 | 68.5316
1913.011 | 19000.706 | 68.5351
1913.106 | 19001.398 | 68.5396
1913.204 | 19002.073 | 68.5413
1913.309 | 19003.688 | 68.5421
1913.432 | 19004.38 | 68.5467
1913.514 | 19005.631 | 68.5484
1913.63 | 19006.982 | 68.552
1913.722 | 19007.542 | 68.5552
1913.805 | 19008.629 | 68.5552
1913.93 | 19009.997 | 68.5625
1914 | 19009.997 | 68.5611
1914.132 | 19011.66 | 68.565
1914.221 | 19012.204 | 68.5677
1914.307 | 19013.374 | 68.5694
1914.439 | 19014.84 | 68.5747
1914.521 | 19015.4 | 68.5767
1914.627 | 19016.619 | 68.5778
1914.718 | 19017.129 | 68.5779
1914.811 | 19018.464 | 68.58
1914.933 | 19019.567 | 68.5811
1915.006 | 19020.21 | 68.5834
1915.122 | 19021.808 | 68.5869
1915.209 | 19022.434 | 68.5868
1915.331 | 19023.636 | 68.5881
1915.41 | 19024.196 | 68.591
1915.508 | 19025.02 | 68.5958
1915.604 | 19025.926 | 68.5965
1915.708 | 19027.54 | 68.6002
1915.827 | 19028.495 | 68.6051
1915.916 | 19029.138 | 68.6091
1916.034 | 19030.933 | 68.6105
1916.1 | 19030.933 | 68.6122
1916.224 | 19032.795 | 68.6125
1916.309 | 19033.47 | 68.6166
1916.432 | 19034.623 | 68.6166
1916.503 | 19035.216 | 68.6214
1916.626 | 19036.452 | 68.6247
1916.715 | 19037.144 | 68.629
1916.819 | 19039.071 | 68.6301
1916.924 | 19039.944 | 68.6302
1917.004 | 19040.636 | 68.6313
1917.135 | 19041.558 | 68.6406
1917.228 | 19043.123 | 68.6409
1917.323 | 19043.93 | 68.6437
1917.417 | 19044.737 | 68.6508
1917.516 | 19045.265 | 68.6497
1917.619 | 19046.451 | 68.6532
1917.706 | 19047.06 | 68.6497
1917.823 | 19048.79 | 68.6546
1917.915 | 19049.333 | 68.6577
1918.028 | 19050.865 | 68.6592
1918.135 | 19051.524 | 68.6622
1918.222 | 19052.776 | 68.665
1918.312 | 19053.649 | 68.6669
1918.408 | 19054.226 | 68.668
1918.519 | 19056.071 | 68.6708
1918.635 | 19056.515 | 68.6738
1918.726 | 19057.619 | 68.6775
1918.835 | 19058.558 | 68.6776
1918.905 | 19059.398 | 68.6803
1919.016 | 19060.584 | 68.6856
1919.114 | 19061.984 | 68.6866
1919.237 | 19062.561 | 68.6909
1919.311 | 19063.664 | 68.6919
1919.429 | 19064.472 | 68.697
1919.513 | 19065.691 | 68.7
1919.607 | 19066.564 | 68.6994
1919.721 | 19067.19 | 68.7052
1919.823 | 19068.425 | 68.7069
1919.904 | 19069.117 | 68.7114
1920.005 | 19070.912 | 68.7116
1920.133 | 19071.489 | 68.7161
1920.206 | 19072.724 | 68.7165
1920.328 | 19073.4 | 68.719
1920.422 | 19074.536 | 68.7248
1920.514 | 19075.492 | 68.7257
1920.616 | 19076.151 | 68.7302
1920.711 | 19077.699 | 68.7313
1920.82 | 19078.407 | 68.7349
1920.907 | 19079.61 | 68.7363
1921.022 | 19080.302 | 68.7378
1921.118 | 19081.504 | 68.738
1921.214 | 19082.048 | 68.7437
1921.32 | 19083.761 | 68.7469
1921.43 | 19084.453 | 68.7459
1921.503 | 19085.59 | 68.7508
1921.645 | 19086.561 | 68.7544
1921.73 | 19087.352 | 68.7551
1921.805 | 19088.604 | 68.7583
1921.917 | 19089.51 | 68.763
1922.014 | 19090.054 | 68.7639
1922.1 | 19091.882 | 68.7694
1922.213 | 19092.459 | 68.7714
1922.335 | 19093.612 | 68.7731
1922.423 | 19094.205 | 68.777
1922.509 | 19095.308 | 68.7798
1922.641 | 19096.824 | 68.7857
1922.707 | 19097.45 | 68.7846
1922.812 | 19098.175 | 68.7884
1922.901 | 19099.871 | 68.789
1923.011 | 19100.448 | 68.7922
1923.135 | 19101.65 | 68.7972
1923.21 | 19102.194 | 68.7967
1923.309 | 19103.018 | 68.7983
1923.406 | 19103.973 | 68.806
1923.535 | 19105.62 | 68.8052
1923.626 | 19106.197 | 68.8081
1923.708 | 19107.152 | 68.8104
1923.828 | 19108.832 | 68.8134
1923.914 | 19109.294 | 68.8165
1924.023 | 19110.892 | 68.8181
1924.113 | 19111.485 | 68.8199
1924.225 | 19113.115 | 68.8236
1924.326 | 19113.824 | 68.8263
1924.419 | 19114.746 | 68.8269
1924.516 | 19115.339 | 68.8298
1924.603 | 19116.295 | 68.8288
1924.755 | 19117.81 | 68.8331
1924.82 | 19118.749 | 68.8369
1924.902 | 19119.441 | 68.8416
1925.026 | 19120.94 | 68.8448
1925.124 | 19121.599 | 68.843
1925.222 | 19122.768 | 68.8476
1925.311 | 19123.46 | 68.8472
1925.424 | 19124.696 | 68.8533
1925.542 | 19125.404 | 68.8578
1925.627 | 19126.573 | 68.8611
1925.715 | 19127.15 | 68.862
1925.812 | 19128.814 | 68.8655
1925.904 | 19129.39 | 68.8671
1926.018 | 19130.626 | 68.8724
1926.116 | 19132.026 | 68.8743
1926.231 | 19132.569 | 68.8739
1926.301 | 19133.426 | 68.8766
1926.416 | 19135.04 | 68.883
1926.515 | 19135.831 | 68.8847
1926.62 | 19136.292 | 68.8859
1926.724 | 19137.841 | 68.8897
1926.821 | 19137.841 | 68.8904
1926.931 | 19139.785 | 68.8963
1927.015 | 19140.707 | 68.8974
1927.133 | 19141.349 | 68.9014
1927.209 | 19142.585 | 68.903
1927.327 | 19143.458 | 68.9047
1927.423 | 19144.644 | 68.9064
1927.506 | 19145.105 | 68.9082
1927.621 | 19146.785 | 68.9149
1927.714 | 19147.642 | 68.9151
1927.811 | 19148.96 | 68.9221
1927.913 | 19149.569 | 68.9233
1928.016 | 19150.327 | 68.9251
1928.112 | 19151.299 | 68.9248
1928.215 | 19152.699 | 68.931
1928.309 | 19153.934 | 68.9304
1928.407 | 19154.643 | 68.9335
1928.529 | 19155.285 | 68.9383
1928.607 | 19156.241 | 68.9376
1928.714 | 19157.806 | 68.943
1928.82 | 19158.777 | 68.946
1928.902 | 19159.568 | 68.9455
1929.008 | 19160.952 | 68.9525
1929.118 | 19161.495 | 68.955
1929.202 | 19162.681 | 68.9571
1929.314 | 19163.983 | 68.9599
1929.41 | 19164.658 | 68.9606
1929.517 | 19165.498 | 68.9656
1929.608 | 19166.223 | 68.9684
1929.712 | 19167.706 | 68.9688
1929.824 | 19168.397 | 68.974
1929.942 | 19169.501 | 68.9753
1930.019 | 19170.325 | 68.9787
1930.105 | 19171.066 | 68.981
1930.233 | 19172.845 | 68.9848
1930.32 | 19173.636 | 68.9868
1930.406 | 19174.624 | 68.9888
1930.513 | 19175.283 | 68.9954
1930.614 | 19176.024 | 68.9946
1930.702 | 19177.886 | 68.997
1930.826 | 19178.314 | 68.9998
1930.935 | 19179.516 | 69.0045
1931.014 | 19180.192 | 69.008
1931.11 | 19180.999 | 69.0076
1931.206 | 19182.004 | 69.0143
1931.303 | 19182.959 | 69.0132
1931.408 | 19183.898 | 69.0163
1931.504 | 19185.628 | 69.0204
1931.609 | 19186.534 | 69.023
1931.701 | 19187.11 | 69.0242
1931.825 | 19188.906 | 69.0262
1931.914 | 19189.466 | 69.0279
1932.001 | 19190.668 | 69.0355
1932.133 | 19191.509 | 69.0382
1932.207 | 19192.184 | 69.038
1932.302 | 19192.975 | 69.0408
1932.436 | 19194.556 | 69.046
1932.515 | 19195.215 | 69.0506
1932.6 | 19196.417 | 69.0516
1932.701 | 19197.01 | 69.0539
1932.835 | 19198.542 | 69.0566
1932.916 | 19199.234 | 69.0588
1933.017 | 19200.997 | 69.0634
1933.137 | 19201.936 | 69.0661
1933.204 | 19201.936 | 69.0648
1933.324 | 19203.731 | 69.0693
1933.432 | 19204.621 | 69.0706
1933.533 | 19205.362 | 69.0741
1933.61 | 19206.202 | 69.0787
1933.717 | 19207.718 | 69.0821
1933.82 | 19208.492 | 69.0814
1933.918 | 19209.711 | 69.0841
1934.01 | 19210.189 | 69.0875
1934.122 | 19211.671 | 69.0888
1934.206 | 19212.215 | 69.091
1934.313 | 19213.961 | 69.0925
1934.413 | 19214.455 | 69.0933
1934.521 | 19216.086 | 69.0917
1934.622 | 19216.893 | 69.0948
1934.715 | 19217.601 | 69.0964
1934.821 | 19218.458 | 69.099
1934.909 | 19219.199 | 69.1035
1935.025 | 19220.813 | 69.1069
1935.106 | 19221.522 | 69.1082
1935.211 | 19222.559 | 69.1068
1935.306 | 19223.07 | 69.1108
1935.418 | 19224.701 | 69.1171
1935.516 | 19225.541 | 69.1176
1935.609 | 19226.118 | 69.1173
1935.71 | 19227.748 | 69.1251
1935.806 | 19228.226 | 69.1279
1935.922 | 19229.791 | 69.1312
1936.002 | 19230.466 | 69.1331
1936.122 | 19231.537 | 69.1349
1936.225 | 19232.344 | 69.1414
1936.322 | 19233.135 | 69.1401
1936.409 | 19234.963 | 69.144
1936.522 | 19235.803 | 69.1462
1936.606 | 19236.627 | 69.1509
1936.717 | 19237.27 | 69.1527
1936.817 | 19238.176 | 69.1577
1936.902 | 19239.032 | 69.1582
1937.023 | 19240.811 | 69.1591
1937.128 | 19241.437 | 69.1623
1937.201 | 19242.574 | 69.1664
1937.319 | 19243.381 | 69.1689
1937.401 | 19244.567 | 69.1713
1937.518 | 19245.11 | 69.1733
1937.618 | 19246.741 | 69.175
1937.706 | 19247.4 | 69.1787
1937.82 | 19248.619 | 69.182
1937.906 | 19249.591 | 69.1836
1938.002 | 19250.695 | 69.1854
1938.133 | 19251.337 | 69.191
1938.205 | 19252.589 | 69.1932
1938.351 | 19254.022 | 69.198
1938.405 | 19254.022 | 69.1988
1938.536 | 19255.801 | 69.2039
1938.619 | 19256.493 | 69.2018
1938.701 | 19257.646 | 69.2078
1938.805 | 19258.915 | 69.2086
1938.905 | 19259.392 | 69.211
1939.009 | 19260.529 | 69.2162
1939.137 | 19262.061 | 69.2158
1939.23 | 19262.852 | 69.2197
1939.311 | 19262.852 | 69.2225
1939.406 | 19263.659 | 69.2218
1939.511 | 19265.454 | 69.2273
1939.634 | 19266.904 | 69.2301
1939.706 | 19266.904 | 69.2357
1939.802 | 19268.584 | 69.2363
1939.906 | 19269.506 | 69.2395
1940.012 | 19270.083 | 69.2417
1940.134 | 19271.846 | 69.2476
1940.228 | 19272.752 | 69.2475
1940.31 | 19273.427 | 69.2509
1940.422 | 19275.091 | 69.2556
1940.505 | 19275.091 | 69.2595
1940.637 | 19276.656 | 69.2641
1940.708 | 19277.232 | 69.2621
1940.83 | 19278.879 | 69.2673
1940.927 | 19279.802 | 69.2685
1941.004 | 19280.625 | 69.2687
1941.101 | 19280.625 | 69.2734
1941.206 | 19282.503 | 69.2775
1941.329 | 19283.442 | 69.2822
1941.417 | 19284.134 | 69.2863
1941.501 | 19285.304 | 69.2871
1941.617 | 19286.836 | 69.2911
1941.727 | 19287.791 | 69.2943
1941.831 | 19288.499 | 69.2963
1941.905 | 19289.175 | 69.2985
1942.021 | 19290.509 | 69.3039
1942.121 | 19291.745 | 69.3046
1942.213 | 19292.42 | 69.3073
1942.315 | 19293.672 | 69.3102
1942.441 | 19294.38 | 69.3102
1942.525 | 19295.517 | 69.3154
1942.631 | 19296.126 | 69.3214
1942.711 | 19297.938 | 69.3217
1942.82 | 19298.498 | 69.3246
1942.92 | 19299.717 | 69.3244
1943.001 | 19300.574 | 69.3269
1943.11 | 19301.925 | 69.3322
1943.223 | 19302.501 | 69.3348
1943.33 | 19303.704 | 69.3389
1943.431 | 19304.84 | 69.3387
1943.535 | 19305.565 | 69.3464
1943.628 | 19306.85 | 69.3448
1943.743 | 19307.525 | 69.3487
1943.817 | 19308.711 | 69.3547
1943.906 | 19309.255 | 69.3538
1944.006 | 19310.902 | 69.3599
1944.12 | 19311.347 | 69.3635
1944.206 | 19312.912 | 69.3656
1944.315 | 19312.912 | 69.3697
1944.414 | 19313.983 | 69.3727
1944.529 | 19315.959 | 69.3752
1944.617 | 19316.733 | 69.3808
1944.703 | 19317.392 | 69.3779
1944.809 | 19317.392 | 69.3844
1944.912 | 19319.781 | 69.3892
1945.025 | 19320.423 | 69.3911
1945.106 | 19321.626 | 69.3946
1945.206 | 19322.878 | 69.3955
1945.305 | 19323.586 | 69.4025
1945.412 | 19324.245 | 69.4025
1945.513 | 19325.118 | 69.4048
1945.624 | 19326.749 | 69.4088
1945.705 | 19327.605 | 69.4103
1945.824 | 19328.429 | 69.4128
1945.904 | 19329.516 | 69.4148
1946.023 | 19330.159 | 69.4178
1946.117 | 19331.098 | 69.4197
1946.204 | 19332.02 | 69.4198
1946.334 | 19333.849 | 69.4259
1946.404 | 19334.639 | 69.4271
1946.539 | 19335.611 | 69.4296
1946.611 | 19336.237 | 69.4333
1946.713 | 19337.16 | 69.4377
1946.8 | 19338.856 | 69.4391
1946.914 | 19339.317 | 69.4434
1947.006 | 19340.372 | 69.4492
1947.101 | 19341.031 | 69.4461
1947.209 | 19342.283 | 69.4538
1947.306 | 19342.958 | 69.4584
1947.429 | 19344.803 | 69.4618
1947.507 | 19345.742 | 69.4616
1947.604 | 19346.565 | 69.4636
1947.709 | 19347.504 | 69.4669
1947.803 | 19348.114 | 69.4693
1947.928 | 19349.794 | 69.4768
1948.005 | 19350.865 | 69.4773
1948.114 | 19351.441 | 69.4809
1948.232 | 19352.512 | 69.4825
1948.35 | 19353.813 | 69.4877
1948.411 | 19353.813 | 69.4869
1948.54 | 19355.79 | 69.4927
1948.606 | 19356.416 | 69.4935
1948.702 | 19357.289 | 69.4931
1948.813 | 19358.426 | 69.496
1948.927 | 19360.106 | 69.5004
1949.002 | 19360.106 | 69.504
1949.125 | 19361.786 | 69.5056
1949.206 | 19362.478 | 69.5104
1949.328 | 19363.928 | 69.5144
1949.428 | 19364.801 | 69.517
1949.509 | 19365.509 | 69.5182
1949.625 | 19366.514 | 69.5231
1949.715 | 19367.09 | 69.5242
1949.829 | 19368.836 | 69.5289
1949.924 | 19369.775 | 69.5294
1950.026 | 19370.681 | 69.5358
1950.109 | 19371.241 | 69.536
1950.23 | 19372.477 | 69.5431
1950.326 | 19373.136 | 69.5409
1950.415 | 19374.075 | 69.5447
1950.515 | 19375.788 | 69.548
1950.628 | 19376.364 | 69.5519
1950.725 | 19377.139 | 69.5547
1950.814 | 19378.045 | 69.5557
1950.901 | 19378.951 | 69.5607
1951.014 | 19380.68 | 69.5657
1951.1 | 19381.356 | 69.5659
1951.211 | 19382.937 | 69.5705
1951.338 | 19383.415 | 69.5737
1951.414 | 19384.65 | 69.5781
1951.525 | 19385.293 | 69.5784
1951.617 | 19386.61 | 69.5828
1951.708 | 19387.154 | 69.5862
1951.81 | 19388.62 | 69.5894
1951.919 | 19389.575 | 69.5899
1952.018 | 19390.976 | 69.5928
1952.101 | 19391.453 | 69.5959
1952.211 | 19392.623 | 69.597
1952.324 | 19393.315 | 69.6013
1952.411 | 19394.567 | 69.6018
1952.511 | 19395.242 | 69.607
1952.623 | 19396.758 | 69.6099
1952.736 | 19397.433 | 69.6133
1952.809 | 19398.57 | 69.6162
1952.909 | 19399.525 | 69.619
1953.023 | 19400.151 | 69.6205
1953.124 | 19401.815 | 69.6232
1953.216 | 19402.819 | 69.6257
1953.306 | 19403.347 | 69.6292
1953.406 | 19404.45 | 69.6302
1953.506 | 19405.85 | 69.6355
1953.603 | 19406.559 | 69.6362
1953.71 | 19407.613 | 69.6425
1953.808 | 19408.865 | 69.6442
1953.907 | 19409.359 | 69.6495
1954.017 | 19410.034 | 69.65
1954.1 | 19410.973 | 69.6569
1954.248 | 19412.901 | 69.6573
1954.33 | 19413.461 | 69.6576
1954.404 | 19414.548 | 69.6644
1954.516 | 19415.092 | 69.6661
1954.62 | 19416.739 | 69.6678
1954.714 | 19417.332 | 69.6719
1954.806 | 19417.332 | 69.675
1954.933 | 19419.836 | 69.6798
1955 | 19419.836 | 69.6787
1955.106 | 19421.714 | 69.6825
1955.225 | 19422.372 | 69.6869
1955.345 | 19423.608 | 69.6887
1955.422 | 19424.3 | 69.6904
1955.529 | 19426.128 | 69.696
1955.602 | 19426.128 | 69.696
1955.746 | 19427.743 | 69.7024
1955.802 | 19428.319 | 69.7007
1955.905 | 19429.11 | 69.7071
1956.024 | 19431.054 | 69.71
1956.101 | 19431.054 | 69.71
1956.232 | 19432.783 | 69.7133
1956.314 | 19433.426 | 69.7139
1956.436 | 19434.612 | 69.7218
1956.53 | 19435.188 | 69.7274
1956.616 | 19436.111 | 69.7276
1956.706 | 19436.984 | 69.7287
1956.837 | 19438.796 | 69.7359
1956.919 | 19439.339 | 69.7354
1957.027 | 19440.542 | 69.7388
1957.107 | 19441.102 | 69.7408
1957.231 | 19442.848 | 69.7469
1957.308 | 19443.507 | 69.7467
1957.431 | 19444.462 | 69.7505
1957.511 | 19445.154 | 69.7533
1957.624 | 19446.752 | 69.7575
1957.707 | 19447.23 | 69.7588
1957.801 | 19447.921 | 69.7647
1957.936 | 19449.668 | 69.7647
1958.019 | 19451.035 | 69.7689
1958.128 | 19451.809 | 69.7717
1958.201 | 19451.809 | 69.7748
1958.322 | 19453.736 | 69.7773
1958.424 | 19454.527 | 69.7811
1958.52 | 19455.647 | 69.7828
1958.614 | 19456.323 | 69.7841
1958.735 | 19457.393 | 69.7877
1958.816 | 19458.2 | 69.7937
1958.92 | 19459.864 | 69.796
1959.013 | 19460.424 | 69.7986
1959.113 | 19461.511 | 69.8032
1959.207 | 19462.071 | 69.8065
1959.317 | 19463.62 | 69.8066
1959.434 | 19464.295 | 69.8114
1959.527 | 19465.201 | 69.8104
1959.609 | 19466.14 | 69.8105
1959.721 | 19467.689 | 69.8177
1959.805 | 19468.15 | 69.823
1959.912 | 19469.599 | 69.8243
1960.007 | 19470.077 | 69.8275
1960.127 | 19471.823 | 69.8293
1960.218 | 19472.845 | 69.8347
1960.319 | 19473.273 | 69.8388
1960.417 | 19474.047 | 69.8385
1960.524 | 19475.019 | 69.8445
1960.61 | 19476.913 | 69.8417
1960.715 | 19477.803 | 69.8499
1960.827 | 19478.248 | 69.8534
1960.922 | 19479.088 | 69.8562
1961.023 | 19480.768 | 69.8571
1961.1 | 19481.41 | 69.8604
1961.215 | 19482.415 | 69.8645
1961.31 | 19482.975 | 69.8634
1961.416 | 19484.688 | 69.8695
1961.51 | 19485.38 | 69.8714
1961.606 | 19486.187 | 69.8728
1961.702 | 19487.126 | 69.8751
1961.821 | 19488.263 | 69.8808
1961.926 | 19489.07 | 69.8859
1962.008 | 19490.882 | 69.8863
1962.101 | 19491.459 | 69.8882
1962.218 | 19491.969 | 69.8921
1962.317 | 19493.715 | 69.8967
1962.412 | 19494.523 | 69.896
1962.511 | 19495.181 | 69.8984
1962.618 | 19495.939 | 69.9057
1962.715 | 19496.713 | 69.9057
1962.812 | 19497.965 | 69.9075
1962.907 | 19499.744 | 69.9143
1963.051 | 19501.029 | 69.9149
1963.113 | 19501.029 | 69.916
1963.208 | 19502.578 | 69.9185
1963.303 | 19503.55 | 69.9233
1963.414 | 19504.208 | 69.9257
1963.516 | 19505.345 | 69.9278
1963.611 | 19506.004 | 69.9335
1963.732 | 19507.767 | 69.9354
1963.815 | 19508.409 | 69.9365
1963.938 | 19510.023 | 69.9418
1964.006 | 19510.88 | 69.9443
1964.106 | 19511.341 | 69.948
1964.205 | 19512.016 | 69.9458
1964.309 | 19513.631 | 69.9524
1964.408 | 19514.207 | 69.9522
1964.504 | 19515.838 | 69.9568
1964.614 | 19516.398 | 69.9597
1964.706 | 19517.568 | 69.9637
1964.804 | 19518.556 | 69.9674
1964.941 | 19519.429 | 69.9671
1965.013 | 19520.236 | 69.9702
1965.107 | 19521.389 | 69.9748
1965.238 | 19522.921 | 69.9765
1965.308 | 19522.921 | 69.977
1965.427 | 19524.799 | 69.9777
1965.51 | 19525.228 | 69.9842
1965.615 | 19525.952 | 69.9856
1965.727 | 19527.237 | 69.9898
1965.812 | 19528.094 | 69.9918
1965.931 | 19529.823 | 69.9938
1966.015 | 19530.482 | 69.9958
1966.103 | 19531.57 | 69.9989
1966.234 | 19532.492 | 70.0005
1966.31 | 19533.151 | 70.0071
1966.419 | 19534.815 | 70.0084
1966.51 | 19535.391 | 70.0104
1966.625 | 19537.071 | 70.0133
1966.729 | 19537.78 | 70.0181
1966.807 | 19538.455 | 70.0175
1966.936 | 19539.509 | 70.0215
1967.015 | 19540.234 | 70.0235
1967.102 | 19541.387 | 70.0281
1967.221 | 19542.837 | 70.0316
1967.311 | 19543.43 | 70.0359
1967.433 | 19544.533 | 70.0388
1967.501 | 19545.159 | 70.038
1967.631 | 19546.461 | 70.0435
1967.712 | 19547.136 | 70.0468
1967.812 | 19548.734 | 70.049
1967.912 | 19550.052 | 70.0504
1968.01 | 19550.908 | 70.0549
1968.101 | 19550.908 | 70.0574
1968.215 | 19552.77 | 70.0615
1968.319 | 19553.33 | 70.0619
1968.416 | 19554.977 | 70.0656
1968.5 | 19554.977 | 70.0657
1968.6 | 19555.817 | 70.0706
1968.709 | 19557.613 | 70.0712
1968.82 | 19558.156 | 70.0758
1968.917 | 19559.935 | 70.0757
1969.01 | 19560.545 | 70.0801
1969.128 | 19561.286 | 70.085
1969.22 | 19562.11 | 70.0846
1969.307 | 19563.905 | 70.0891
1969.429 | 19564.795 | 70.0939
1969.506 | 19565.684 | 70.095
1969.628 | 19566.244 | 70.0981
1969.712 | 19567.529 | 70.1006
1969.811 | 19568.88 | 70.104
1969.911 | 19569.489 | 70.1077
1970 | 19570.28 | 70.1108
1970.111 | 19571.483 | 70.1157
1970.216 | 19572.405 | 70.1136
1970.306 | 19572.982 | 70.1134
1970.422 | 19574.744 | 70.1174
1970.513 | 19575.535 | 70.1221
1970.604 | 19576.507 | 70.1245
1970.723 | 19577.166 | 70.1274
1970.807 | 19578.055 | 70.1314
1970.94 | 19579.785 | 70.135
1971.034 | 19580.345 | 70.1328
1971.107 | 19581.547 | 70.1369
1971.217 | 19582.239 | 70.1381
1971.319 | 19583.359 | 70.1405
1971.401 | 19584.035 | 70.1451
1971.508 | 19585.254 | 70.147
1971.602 | 19586.802 | 70.1506
1971.725 | 19587.379 | 70.1518
1971.845 | 19588.598 | 70.1573
1971.913 | 19589.273 | 70.161
1972.039 | 19590.591 | 70.1655
1972.115 | 19591.167 | 70.1657
1972.21 | 19592.008 | 70.1669
1972.309 | 19593.622 | 70.1694
1972.436 | 19595.006 | 70.1743
1972.512 | 19595.006 | 70.1727
1972.612 | 19596.653 | 70.1788
1972.715 | 19597.46 | 70.1825
1972.811 | 19598.663 | 70.1847
1972.911 | 19599.387 | 70.186
1973.03 | 19600.524 | 70.1877
1973.121 | 19601.133 | 70.1909
1973.203 | 19602.287 | 70.1948
1973.3 | 19602.88 | 70.1981
1973.442 | 19604.708 | 70.1998
1973.528 | 19605.268 | 70.2004
1973.602 | 19606.52 | 70.203
1973.723 | 19607.871 | 70.2072
1973.807 | 19608.447 | 70.2095
1973.924 | 19609.502 | 70.2107
1974.012 | 19610.095 | 70.216
1974.126 | 19611.725 | 70.2218
1974.24 | 19612.911 | 70.2234
1974.304 | 19612.911 | 70.2256
1974.423 | 19614.723 | 70.2297
1974.522 | 19615.498 | 70.2297
1974.625 | 19616.749 | 70.2324
1974.724 | 19617.31 | 70.2374
1974.803 | 19618.397 | 70.2398
1974.932 | 19619.533 | 70.2417
1975.026 | 19620.159 | 70.2473
1975.129 | 19621.197 | 70.2419
1975.214 | 19622.91 | 70.2499
1975.324 | 19623.503 | 70.254
1975.433 | 19624.64 | 70.2555
1975.516 | 19625.612 | 70.2571
1975.612 | 19626.106 | 70.2615
1975.729 | 19627.506 | 70.2631
1975.814 | 19628.989 | 70.267
1975.902 | 19628.989 | 70.2651
1976.023 | 19630.685 | 70.2696
1976.122 | 19631.476 | 70.2748
1976.21 | 19632.613 | 70.2766
1976.31 | 19633.568 | 70.2779
1976.409 | 19634.375 | 70.2829
1976.52 | 19635.594 | 70.2855
1976.625 | 19636.27 | 70.2868
1976.714 | 19637.966 | 70.2895
1976.802 | 19638.411 | 70.2936
1976.93 | 19639.317 | 70.2968
1977.024 | 19640.124 | 70.3004
1977.116 | 19641.936 | 70.2993
1977.211 | 19642.546 | 70.3018
1977.305 | 19643.04 | 70.3047
1977.417 | 19644.638 | 70.3126
1977.51 | 19645.922 | 70.3123
1977.625 | 19646.779 | 70.311
1977.721 | 19647.372 | 70.3159
1977.802 | 19648.295 | 70.3156
1977.92 | 19649.398 | 70.3205
1978.026 | 19650.041 | 70.3214
1978.109 | 19651.869 | 70.3225
1978.245 | 19652.429 | 70.3268
1978.315 | 19653.681 | 70.3285
1978.423 | 19654.356 | 70.3297
1978.504 | 19655.46 | 70.3355
1978.607 | 19655.987 | 70.3355
1978.714 | 19657.651 | 70.3388
1978.825 | 19658.359 | 70.342
1978.904 | 19659.479 | 70.3451
1979.009 | 19660.155 | 70.3461
1979.152 | 19661.769 | 70.3515
1979.236 | 19662.362 | 70.3506
1979.309 | 19663.581 | 70.354
1979.41 | 19664.174 | 70.3551
1979.513 | 19665.657 | 70.3609
1979.622 | 19666.349 | 70.36
1979.718 | 19667.535 | 70.362
1979.804 | 19668.836 | 70.3654
1979.908 | 19669.429 | 70.3682
1980 | 19670.005 | 70.3726
1980.115 | 19671.323 | 70.3738
1980.218 | 19672.114 | 70.3753
1980.305 | 19672.987 | 70.3807
1980.447 | 19674.618 | 70.3793
1980.517 | 19675.326 | 70.3838
1980.613 | 19676.496 | 70.3845
1980.727 | 19677.418 | 70.3887
1980.801 | 19678.489 | 70.3925
1980.903 | 19679.543 | 70.3939
1981 | 19680.482 | 70.3979
1981.138 | 19681.75 | 70.3951
1981.221 | 19682.327 | 70.4022
1981.328 | 19683.513 | 70.4039
1981.409 | 19684.057 | 70.4053
1981.501 | 19684.864 | 70.4079
1981.627 | 19686.742 | 70.4121
1981.716 | 19687.45 | 70.4121
1981.803 | 19688.554 | 70.4139
1981.934 | 19689.46 | 70.4153
1982.018 | 19690.152 | 70.4176
1982.128 | 19691.387 | 70.4217
1982.206 | 19692.079 | 70.4243
1982.303 | 19692.837 | 70.4253
1982.43 | 19694.83 | 70.43
1982.51 | 19695.472 | 70.4328
1982.621 | 19696.395 | 70.4355
1982.726 | 19697.63 | 70.4396
1982.826 | 19698.717 | 70.4419
1982.908 | 19699.31 | 70.442
1983.004 | 19700.249 | 70.4457
1983.137 | 19701.748 | 70.4477
1983.203 | 19702.358 | 70.4543
1983.316 | 19703.939 | 70.4534
1983.404 | 19704.4 | 70.4561
1983.534 | 19705.372 | 70.4587
1983.611 | 19706.146 | 70.4576
1983.716 | 19707.991 | 70.4611
1983.804 | 19708.42 | 70.4637
1983.914 | 19709.606 | 70.4723
1984.003 | 19710.281 | 70.4709
1984.115 | 19711.368 | 70.4756
1984.215 | 19711.912 | 70.4753
1984.3 | 19712.933 | 70.4761
1984.427 | 19714.745 | 70.4812
1984.52 | 19715.816 | 70.48
1984.613 | 19716.574 | 70.4836
1984.707 | 19717.051 | 70.4836
1984.804 | 19717.875 | 70.4874
1984.923 | 19719.242 | 70.4915
1985.016 | 19720.922 | 70.4907
1985.13 | 19721.499 | 70.4925
1985.222 | 19722.339 | 70.4964
1985.325 | 19723.855 | 70.4971
1985.417 | 19724.678 | 70.5016
1985.524 | 19725.222 | 70.5042
1985.61 | 19726.853 | 70.5069
1985.717 | 19727.643 | 70.508
1985.813 | 19728.912 | 70.5131
1985.914 | 19729.488 | 70.5152
1986.001 | 19730.279 | 70.5155
1986.113 | 19731.943 | 70.5187
1986.224 | 19732.387 | 70.5208
1986.318 | 19733.557 | 70.5263
1986.41 | 19734.166 | 70.525
1986.515 | 19735.665 | 70.5297
1986.624 | 19736.341 | 70.5313
1986.71 | 19737.576 | 70.5319
1986.83 | 19738.252 | 70.5325
1986.901 | 19739.487 | 70.5368
1987.012 | 19740.179 | 70.5384
1987.115 | 19741.068 | 70.5408
1987.226 | 19741.974 | 70.5427
1987.3 | 19743.918 | 70.5444
1987.411 | 19744.511 | 70.5461
1987.51 | 19745.582 | 70.5522
1987.603 | 19746.537 | 70.5519
1987.725 | 19747.213 | 70.5577
1987.834 | 19748.448 | 70.5573
1987.925 | 19749.124 | 70.559
1988.01 | 19750.326 | 70.5604
1988.117 | 19751.413 | 70.5634
1988.235 | 19752.599 | 70.5702
1988.322 | 19753.143 | 70.5686
1988.417 | 19754.082 | 70.5726
1988.528 | 19755.746 | 70.5771
1988.636 | 19756.322 | 70.5754
1988.735 | 19757.986 | 70.5749
1988.808 | 19757.986 | 70.5774
1988.915 | 19759.65 | 70.576
1989.024 | 19760.358 | 70.5808
1989.134 | 19762.153 | 70.5799
1989.208 | 19762.153 | 70.586
1989.303 | 19762.845 | 70.5857
1989.426 | 19764.756 | 70.5864
1989.507 | 19765.464 | 70.5894
1989.627 | 19767.062 | 70.5904
1989.706 | 19767.062 | 70.5907
1989.83 | 19768.759 | 70.5943
1989.909 | 19769.451 | 70.5958
1990.026 | 19771.065 | 70.5996
1990.105 | 19771.065 | 70.6031
1990.207 | 19772.581 | 70.6031
1990.305 | 19773.536 | 70.6079
1990.437 | 19774.491 | 70.6084
1990.502 | 19775.183 | 70.6104
1990.628 | 19776.863 | 70.6135
1990.716 | 19777.423 | 70.6141
1990.801 | 19778.527 | 70.6142
1990.922 | 19779.433 | 70.6203
1991.009 | 19780.026 | 70.6192
1991.111 | 19780.932 | 70.6199
1991.206 | 19781.937 | 70.6222
1991.302 | 19782.859 | 70.6223
1991.434 | 19784.704 | 70.6242
1991.516 | 19785.297 | 70.6252
1991.622 | 19786.483 | 70.6279
1991.704 | 19786.994 | 70.6311
1991.827 | 19788.773 | 70.6317
1991.915 | 19789.416 | 70.6339
1992.015 | 19790.536 | 70.6357
1992.11 | 19791.063 | 70.6351
1992.226 | 19792.776 | 70.6391
1992.322 | 19793.666 | 70.6393
1992.412 | 19794.39 | 70.6401
1992.514 | 19795.626 | 70.6417
1992.608 | 19796.318 | 70.6429
1992.717 | 19797.948 | 70.6446
1992.832 | 19798.41 | 70.6471
1992.91 | 19799.48 | 70.6504
1993.001 | 19800.156 | 70.6481
1993.125 | 19801.457 | 70.6539
1993.221 | 19802.067 | 70.6528
1993.309 | 19802.973 | 70.6516
1993.427 | 19804.521 | 70.6545
1993.521 | 19805.971 | 70.6569
1993.618 | 19806.778 | 70.6578
1993.708 | 19807.486 | 70.6596
1993.833 | 19808.26 | 70.6632
1993.919 | 19809.314 | 70.6651
1994.019 | 19810.303 | 70.664
1994.126 | 19811.621 | 70.6666
1994.212 | 19812.609 | 70.6675
1994.328 | 19813.251 | 70.6691
1994.419 | 19814.454 | 70.6734
1994.508 | 19815.014 | 70.6719
1994.606 | 19816.661 | 70.6771
1994.701 | 19817.271 | 70.6759
1994.818 | 19818.704 | 70.6789
1994.909 | 19819.544 | 70.6811
1995.004 | 19819.989 | 70.682
1995.107 | 19821.537 | 70.6866
1995.215 | 19822.921 | 70.6858
1995.325 | 19823.497 | 70.6868
1995.41 | 19824.552 | 70.6869
1995.508 | 19825.145 | 70.6917
1995.603 | 19825.869 | 70.6904
1995.71 | 19827.698 | 70.6923
1995.815 | 19828.439 | 70.6895
1995.917 | 19829.115 | 70.6912
1996.005 | 19830.268 | 70.6926
1996.109 | 19831.717 | 70.6926
1996.202 | 19832.475 | 70.6933
1996.306 | 19833.068 | 70.6968
1996.414 | 19834.633 | 70.6978
1996.532 | 19835.555 | 70.698
1996.621 | 19836.099 | 70.7011
1996.744 | 19837.763 | 70.702
1996.813 | 19838.24 | 70.7009
1996.914 | 19838.932 | 70.7029
1997.001 | 19840.827 | 70.7089
1997.121 | 19841.238 | 70.7107
1997.208 | 19842.408 | 70.712
1997.312 | 19843.594 | 70.7113
1997.421 | 19844.269 | 70.7129
1997.53 | 19845.884 | 70.7173
1997.602 | 19846.477 | 70.7172
1997.746 | 19847.712 | 70.7157
1997.83 | 19848.272 | 70.7181
1997.926 | 19849.392 | 70.7232
1998.001 | 19850.167 | 70.7217
1998.141 | 19851.929 | 70.7261
1998.207 | 19852.572 | 70.728
1998.312 | 19853.461 | 70.7305
1998.424 | 19854.845 | 70.7274
1998.508 | 19855.438 | 70.7343
1998.625 | 19856.393 | 70.7366
1998.704 | 19857.052 | 70.7353
1998.825 | 19858.848 | 70.7366
1998.909 | 19859.457 | 70.739
1999.026 | 19860.462 | 70.7396
1999.107 | 19861.006 | 70.7412
1999.232 | 19862.801 | 70.7409
1999.303 | 19863.328 | 70.743
1999.437 | 19864.86 | 70.7442
1999.501 | 19864.86 | 70.7487
1999.633 | 19866.425 | 70.748
1999.722 | 19867.1 | 70.7493
1999.827 | 19868.896 | 70.7533
1999.917 | 19869.753 | 70.7575
2000.052 | 19870.477 | 70.7588
2000.122 | 19871.696 | 70.7602
2000.219 | 19872.273 | 70.7604
2000.303 | 19873.261 | 70.763
2000.4 | 19873.838 | 70.7649
2000.521 | 19875.633 | 70.769
2000.605 | 19876.16 | 70.7679
2000.714 | 19877.742 | 70.7695
2000.806 | 19878.302 | 70.7703
2000.919 | 19879.422 | 70.7733
2001.024 | 19880.229 | 70.7763
2001.115 | 19881.003 | 70.7743
2001.229 | 19882.782 | 70.7805
2001.319 | 19883.557 | 70.7823
2001.414 | 19884.545 | 70.7822
2001.509 | 19885.072 | 70.7838
2001.626 | 19886.752 | 70.7822
2001.746 | 19887.395 | 70.7827
2001.819 | 19888.663 | 70.7864
2001.901 | 19889.355 | 70.7883
2002.016 | 19890.376 | 70.7899
2002.104 | 19890.936 | 70.7904
2002.218 | 19892.682 | 70.7952
2002.312 | 19893.243 | 70.7945
2002.414 | 19894.231 | 70.7938
2002.521 | 19895.549 | 70.7977
2002.616 | 19896.636 | 70.7989
2002.712 | 19897.608 | 70.7996
2002.819 | 19898.3 | 70.799
2002.903 | 19899.799 | 70.8006
2003.027 | 19900.326 | 70.799
2003.123 | 19901.578 | 70.7992
2003.209 | 19902.846 | 70.8
2003.303 | 19903.917 | 70.8023
2003.409 | 19904.493 | 70.8034
2003.508 | 19905.564 | 70.803
2003.621 | 19906.717 | 70.8048
2003.753 | 19908.018 | 70.8046
2003.817 | 19908.018 | 70.8024
2003.911 | 19909.6 | 70.8054
2004.02 | 19910.292 | 70.7981
2004.116 | 19911.428 | 70.8043
2004.224 | 19912.351 | 70.8068
2004.31 | 19913.207 | 70.8065
2004.413 | 19914.229 | 70.8049
2004.504 | 19915.81 | 70.8113
2004.642 | 19916.354 | 70.8137
2004.703 | 19917.474 | 70.8135
2004.811 | 19917.474 | 70.8129
2004.932 | 19919.698 | 70.8149
2005.03 | 19920.208 | 70.8163
2005.116 | 19921.394 | 70.8167
2005.22 | 19921.954 | 70.8208
2005.31 | 19923.025 | 70.8228
2005.403 | 19923.865 | 70.8226
2005.508 | 19925.447 | 70.8246
2005.634 | 19927.11 | 70.8329
2005.707 | 19927.11 | 70.8287
2005.839 | 19928.692 | 70.8303
2005.923 | 19929.301 | 70.8316
2006.028 | 19930.405 | 70.8321
2006.109 | 19931.064 | 70.8322
2006.204 | 19931.838 | 70.835
2006.302 | 19933.617 | 70.8338
2006.408 | 19934.408 | 70.835
2006.537 | 19935.412 | 70.8358
2006.622 | 19936.22 | 70.8401
2006.731 | 19937.422 | 70.8382
2006.825 | 19938.081 | 70.8357
2006.929 | 19939.893 | 70.8388
2007.04 | 19940.47 | 70.8413
2007.11 | 19941.59 | 70.8393
2007.228 | 19942.479 | 70.8434
2007.316 | 19943.023 | 70.8446
2007.435 | 19944.835 | 70.8498
2007.526 | 19945.741 | 70.8489
2007.6 | 19946.301 | 70.8505
2007.705 | 19946.976 | 70.8503
2007.837 | 19948.722 | 70.852
2007.909 | 19949.315 | 70.8537
2008.017 | 19950.403 | 70.8552
2008.116 | 19951.061 | 70.8581
2008.227 | 19952.692 | 70.8549
2008.307 | 19953.17 | 70.8579
2008.418 | 19954.751 | 70.8601
2008.505 | 19955.246 | 70.8593
2008.636 | 19956.695 | 70.8653
2008.705 | 19957.305 | 70.8615
2008.825 | 19958.474 | 70.8468
2008.925 | 19959.825 | 70.8492
2009.018 | 19960.665 | 70.8525
2009.123 | 19961.769 | 70.8546
2009.21 | 19962.345 | 70.8539
2009.328 | 19963.531 | 70.8555
2009.436 | 19964.47 | 70.8562
2009.502 | 19965.277 | 70.8586
2009.611 | 19966.908 | 70.8579
2009.722 | 19967.798 | 70.8588
2009.818 | 19968.638 | 70.8609
2009.921 | 19969.824 | 70.8632
2010.033 | 19970.384 | 70.8667
2010.126 | 19971.537 | 70.8686
2010.207 | 19972.064 | 70.8672
2010.324 | 19973.711 | 70.871
2010.417 | 19974.568 | 70.8721
2010.514 | 19975.869 | 70.8729
2010.615 | 19976.495 | 70.877
2010.701 | 19977.253 | 70.8742
2010.823 | 19978.455 | 70.8811
2010.918 | 19979.757 | 70.8822
2011.011 | 19980.712 | 70.8834
2011.125 | 19981.47 | 70.8828
2011.218 | 19982.063 | 70.8827
2011.318 | 19983.298 | 70.8853
2011.415 | 19983.957 | 70.8848
2011.52 | 19985.687 | 70.889
2011.643 | 19986.362 | 70.8894
2011.707 | 19987.499 | 70.8929
2011.808 | 19988.52 | 70.893
2011.901 | 19988.965 | 70.8934
2012.01 | 19990.546 | 70.8973
2012.118 | 19991.222 | 70.9015
2012.202 | 19991.963 | 70.9007
2012.31 | 19993.182 | 70.899
2012.406 | 19993.89 | 70.8984
2012.503 | 19995.587 | 70.9008
2012.623 | 19996.279 | 70.9052
2012.71 | 19997.168 | 70.9048
2012.82 | 19997.91 | 70.9023
2012.917 | 19998.964 | 70.9064
2013.014 | 19999.936 | 70.9016
2013.11 | 20000.925 | 70.9017
2013.218 | 20001.881 | 70.9038
2013.31 | 20003.577 | 70.904
2013.446 | 20004.434 | 70.9074
2013.508 | 20005.225 | 70.9073
2013.606 | 20005.999 | 70.9083
2013.711 | 20007.564 | 70.906
2013.819 | 20008.288 | 70.9106
2013.905 | 20009.524 | 70.9097
2014.028 | 20010.858 | 70.9103
2014.114 | 20011.468 | 70.91
2014.204 | 20012.555 | 70.9109
2014.309 | 20013.098 | 70.9092
2014.404 | 20013.84 | 70.9117
2014.509 | 20015.438 | 70.9095
2014.603 | 20016.525 | 70.9137
2014.715 | 20017.233 | 70.912
2014.812 | 20018.469 | 70.9147
2014.91 | 20019.342 | 70.9111
2015.005 | 20020.462 | 70.9155
2015.104 | 20020.972 | 70.9154
2015.236 | 20022.57 | 70.9182
2015.314 | 20023.13 | 70.9162
2015.431 | 20024.778 | 70.9179
2015.51 | 20025.453 | 70.9194
2015.6 | 20026.474 | 70.9222
2015.703 | 20027.364 | 70.9215
2015.819 | 20028.649 | 70.9182
2015.917 | 20029.192 | 70.9215
2016.036 | 20030.329 | 70.9218
2016.103 | 20031.136 | 70.9199
2016.204 | 20032.536 | 70.9222
2016.3 | 20033.08 | 70.9236
2016.431 | 20034.793 | 70.9215
2016.505 | 20035.337 | 70.9206
2016.615 | 20036.934 | 70.9267
2016.724 | 20037.84 | 70.9263
2016.811 | 20037.84 | 70.9245
2016.904 | 20039.142 | 70.9247
2017.004 | 20040.394 | 70.9237
2017.124 | 20041.333 | 70.9258
2017.214 | 20042.008 | 70.9264
2017.33 | 20043.803 | 70.9292
2017.414 | 20044.709 | 70.9293
2017.506 | 20045.418 | 70.9293
2017.619 | 20046.291 | 70.9299
2017.709 | 20046.95 | 70.9309
2017.823 | 20048.729 | 70.9333
2017.909 | 20049.322 | 70.9339
2018.034 | 20050.557 | 70.9343
2018.117 | 20051.134 | 70.934
2018.217 | 20052.353 | 70.9352
2018.313 | 20053.456 | 70.9336
2018.419 | 20054.527 | 70.9357
2018.522 | 20055.713 | 70.9377
2018.645 | 20056.389 | 70.9379
2018.706 | 20057.278 | 70.9402
2018.809 | 20058.563 | 70.9386
2018.91 | 20059.024 | 70.9395
2019.026 | 20060.721 | 70.94
2019.104 | 20061.38 | 70.9422
2019.208 | 20062.813 | 70.941
2019.305 | 20063.307 | 70.9454
2019.417 | 20064.658 | 70.9432
2019.526 | 20065.317 | 70.9447
2019.61 | 20066.552 | 70.9435
2019.708 | 20067.145 | 70.9476
2019.813 | 20067.903 | 70.9465
2019.916 | 20069.896 | 70.9508
2020.006 | 20070.489 | 70.9508
2020.122 | 20071.708 | 70.9477
2020.216 | 20072.268 | 70.9505
2020.332 | 20073.668 | 70.9504
2020.412 | 20074.69 | 70.9505
2020.503 | 20075.25 | 70.9529
2020.6 | 20076.007 | 70.9523
2020.708 | 20077.836 | 70.9507
2020.84 | 20078.709 | 70.9531
2020.909 | 20079.302 | 70.9542
2021.009 | 20080.01 | 70.9497
2021.114 | 20080.817 | 70.9496
2021.208 | 20082.547 | 70.948
2021.317 | 20083.272 | 70.9468
2021.41 | 20084.441 | 70.9482
2021.513 | 20085.018 | 70.9457
2021.607 | 20086.649 | 70.946
2021.721 | 20087.242 | 70.9452
2021.81 | 20088.378 | 70.9439
2021.903 | 20089.021 | 70.9468
2022.013 | 20090.24 | 70.9454
2022.109 | 20090.899 | 70.9491
2022.207 | 20092.645 | 70.9454
2022.316 | 20093.205 | 70.9481
2022.413 | 20094.325 | 70.948
2022.502 | 20094.902 | 70.9465
2022.642 | 20096.697 | 70.9461
2022.708 | 20097.323 | 70.9427
2022.805 | 20098.262 | 70.9473
2022.908 | 20099.119 | 70.9467
2023.041 | 20100.749 | 70.9459
2023.112 | 20101.359 | 70.946
2023.229 | 20102.38 | 70.9491
2023.315 | 20103.039 | 70.9478
2023.441 | 20104.752 | 70.9467
2023.51 | 20105.312 | 70.9477
2023.631 | 20106.366 | 70.9468
2023.719 | 20107.058 | 70.948
2023.805 | 20108.146 | 70.9473
2023.936 | 20109.677 | 70.9457
2024.019 | 20110.303 | 70.9464
2024.102 | 20111.489 | 70.9464
2024.23 | 20112.873 | 70.9463
2024.3 | 20113.483 | 70.9464
2024.404 | 20113.483 | 70.9466
2024.502 | 20115.509 | 70.9471
2024.636 | 20116.431 | 70.947
2024.726 | 20117.815 | 70.9454
2024.808 | 20117.815 | 70.9457
2024.901 | 20119.462 | 70.9466
2025.028 | 20120.302 | 70.946
2025.11 | 20121.208 | 70.9463
2025.216 | 20122.724 | 70.9464
2025.324 | 20123.712 | 70.9473
2025.423 | 20124.668 | 70.947
2025.523 | 20125.442 | 70.9481
2025.624 | 20126.677 | 70.9476
2025.702 | 20127.353 | 70.9503
2025.821 | 20128.374 | 70.9488
2025.91 | 20128.983 | 70.9495
2026.013 | 20130.186 | 70.9458
2026.12 | 20131.932 | 70.9448
2026.213 | 20132.525 | 70.9442
2026.31 | 20133.003 | 70.9478
2026.418 | 20134.634 | 70.9435
2026.522 | 20135.21 | 70.9428
2026.618 | 20135.984 | 70.941
2026.725 | 20137.73 | 70.9389
2026.833 | 20138.373 | 70.9396
2026.928 | 20139.592 | 70.9392
2027.015 | 20140.893 | 70.9407
2027.123 | 20141.437 | 70.9381
2027.213 | 20142.557 | 70.9379
2027.317 | 20143.611 | 70.9358
2027.41 | 20144.303 | 70.936
2027.516 | 20145.143 | 70.9375
2027.624 | 20145.901 | 70.9363
2027.713 | 20147.861 | 70.9333
2027.813 | 20148.471 | 70.936
2027.922 | 20149.442 | 70.9314
2028.03 | 20150.398 | 70.9309
2028.13 | 20151.221 | 70.9321
2028.211 | 20152.095 | 70.928
2028.308 | 20153.643 | 70.9258
2028.411 | 20154.121 | 70.9244
2028.516 | 20155.636 | 70.9257
2028.627 | 20156.279 | 70.9246
2028.705 | 20157.432 | 70.9275
2028.807 | 20157.959 | 70.9261
2028.915 | 20159.606 | 70.9259
2029.038 | 20160.298 | 70.9241
2029.111 | 20161.566 | 70.9206
2029.219 | 20162.653 | 70.9203
2029.312 | 20163.592 | 70.9232
2029.437 | 20164.301 | 70.9211
2029.509 | 20165.52 | 70.9237
2029.62 | 20166.195 | 70.9197
2029.75 | 20167.958 | 70.9195
2029.812 | 20167.958 | 70.9213
2029.904 | 20169.605 | 70.918
2030.003 | 20170.461 | 70.9184
2030.114 | 20171.137 | 70.9193
2030.216 | 20172.257 | 70.9185
2030.304 | 20173.789 | 70.9168
2030.416 | 20174.382 | 70.9169
2030.501 | 20175.552 | 70.9147
2030.615 | 20176.128 | 70.9141
2030.702 | 20177.331 | 70.9089
2030.826 | 20178.319 | 70.9133
2030.914 | 20179.011 | 70.9123
2031.004 | 20179.917 | 70.9113
2031.128 | 20181.696 | 70.9095
2031.207 | 20181.696 | 70.9085
2031.303 | 20183.607 | 70.9085
2031.422 | 20184.266 | 70.9068
2031.529 | 20185.468 | 70.9057
2031.608 | 20186.045 | 70.9072
2031.703 | 20186.802 | 70.9053
2031.825 | 20188.713 | 70.9068
2031.905 | 20189.389 | 70.9049
2032.001 | 20190.443 | 70.9041
2032.12 | 20191.925 | 70.9033
2032.201 | 20191.925 | 70.9021
2032.302 | 20192.732 | 70.9025
2032.411 | 20194.347 | 70.902
2032.534 | 20195.516 | 70.9015
2032.626 | 20196.999 | 70.9034
2032.734 | 20197.542 | 70.8977
2032.812 | 20198.267 | 70.8959
2032.933 | 20199.42 | 70.8967
2033.031 | 20200.112 | 70.8986
2033.117 | 20201.035 | 70.899
2033.203 | 20202.468 | 70.8977
2033.319 | 20203.374 | 70.8961
2033.428 | 20204.708 | 70.8981
2033.515 | 20205.4 | 70.8965
2033.6 | 20206.487 | 70.8974
2033.732 | 20207.788 | 70.8953
2033.812 | 20208.48 | 70.8959
2033.92 | 20209.65 | 70.8923
2034.009 | 20210.325 | 70.8907
2034.122 | 20211.956 | 70.8921
2034.206 | 20211.956 | 70.8898
2034.318 | 20213.587 | 70.8893
2034.404 | 20214.081 | 70.8879
2034.529 | 20215.761 | 70.8886
2034.602 | 20216.305 | 70.8905
2034.723 | 20217.211 | 70.8896
2034.818 | 20217.969 | 70.8828
2034.919 | 20219.748 | 70.8795
2035 | 20219.748 | 70.8772
2035.121 | 20221.691 | 70.8784
2035.209 | 20222.317 | 70.8763
2035.302 | 20222.317 | 70.8714
2035.406 | 20224.607 | 70.8702
2035.511 | 20225.875 | 70.8708
2035.603 | 20226.37 | 70.8683
2035.719 | 20227.457 | 70.8676
2035.812 | 20228.906 | 70.8648
2035.929 | 20229.516 | 70.8639
2036.003 | 20230.768 | 70.862
2036.112 | 20231.443 | 70.8596
2036.202 | 20232.217 | 70.8607
2036.323 | 20233.354 | 70.8588
2036.407 | 20234.013 | 70.8584
2036.514 | 20235.232 | 70.8535
2036.614 | 20235.907 | 70.8538
2036.718 | 20237.9 | 70.8497
2036.806 | 20238.609 | 70.8494
2036.924 | 20239.317 | 70.8458
2037.003 | 20240.355 | 70.848
2037.115 | 20241.475 | 70.8433
2037.213 | 20242.546 | 70.8417
2037.306 | 20243.271 | 70.8377
2037.406 | 20244.473 | 70.8362
2037.532 | 20245.873 | 70.8378
2037.602 | 20245.873 | 70.8337
2037.709 | 20247.537 | 70.8319
2037.816 | 20248.212 | 70.8324
2037.951 | 20249.975 | 70.8286
2038.015 | 20249.975 | 70.8273
2038.114 | 20251.606 | 70.8264
2038.207 | 20252.528 | 70.8215
2038.301 | 20253.451 | 70.8184
2038.4 | 20254.109 | 70.8111
2038.502 | 20254.851 | 70.8131
2038.633 | 20256.696 | 70.8069
2038.714 | 20257.338 | 70.8077
2038.8 | 20258.524 | 70.8012
2038.915 | 20259.068 | 70.7941
2039.01 | 20259.891 | 70.7973
2039.131 | 20261.736 | 70.792
2039.212 | 20262.198 | 70.7925
2039.302 | 20263.762 | 70.7886
2039.414 | 20264.355 | 70.7843
2039.528 | 20265.607 | 70.78
2039.604 | 20266.151 | 70.7831
2039.711 | 20267.419 | 70.7791
2039.802 | 20268.457 | 70.7785
2039.929 | 20269.841 | 70.776
2040.01 | 20270.417 | 70.7728
2040.1 | 20271.389 | 70.7711
2040.202 | 20272.476 | 70.7692
2040.322 | 20273.415 | 70.7634
2040.4 | 20273.943 | 70.7598
2040.521 | 20275.755 | 70.7567
2040.614 | 20276.348 | 70.7554
2040.735 | 20277.451 | 70.7517
2040.816 | 20278.094 | 70.7487
2040.919 | 20279.741 | 70.7455
2041.011 | 20280.317 | 70.7444
2041.103 | 20281.471 | 70.741
2041.231 | 20282.426 | 70.7361
2041.326 | 20283.068 | 70.7331
2041.424 | 20284.798 | 70.7332
2041.505 | 20284.798 | 70.7287
2041.601 | 20285.77 | 70.7273
2041.719 | 20287.631 | 70.7227
2041.837 | 20288.784 | 70.7211
2041.922 | 20289.641 | 70.7182
2042.035 | 20290.448 | 70.7165
2042.103 | 20290.448 | 70.7151
2042.216 | 20292.474 | 70.7116
2042.31 | 20293.001 | 70.709
2042.413 | 20294.649 | 70.7053
2042.517 | 20295.225 | 70.7069
2042.626 | 20296.428 | 70.7048
2042.708 | 20297.136 | 70.699
2042.832 | 20298.256 | 70.6985
2042.92 | 20299.08 | 70.696
2043.018 | 20300.645 | 70.6952
2043.138 | 20301.468 | 70.6905
2043.228 | 20302.275 | 70.688
2043.303 | 20303 | 70.687
2043.422 | 20304.186 | 70.6821
2043.53 | 20304.96 | 70.6788
2043.614 | 20306.031 | 70.6794
2043.726 | 20307.695 | 70.6755
2043.817 | 20308.716 | 70.6723
2043.91 | 20309.408 | 70.6721
2044.014 | 20310.001 | 70.6691
2044.111 | 20311.665 | 70.6649
2044.23 | 20312.307 | 70.66
2044.309 | 20313.444 | 70.6559
2044.407 | 20314.103 | 70.6586
2044.515 | 20315.569 | 70.6554
2044.609 | 20316.047 | 70.6494
2044.713 | 20317.694 | 70.6464
2044.819 | 20318.254 | 70.6447
2044.902 | 20319.456 | 70.6433
2045.006 | 20320.148 | 70.6405
2045.114 | 20321.697 | 70.6369
2045.212 | 20322.504 | 70.6338
2045.319 | 20323.756 | 70.6305
2045.403 | 20324.481 | 70.6262
2045.515 | 20325.09 | 70.627
2045.61 | 20326.803 | 70.6232
2045.73 | 20327.347 | 70.6226
2045.804 | 20328.45 | 70.6197
2045.925 | 20329.258 | 70.6119
2046 | 20330.378 | 70.6117
2046.103 | 20331.448 | 70.605
2046.213 | 20332.124 | 70.6042
2046.316 | 20333.046 | 70.5997
2046.402 | 20334.759 | 70.5965
2046.517 | 20335.221 | 70.5932
2046.612 | 20335.913 | 70.5887
2046.737 | 20337.675 | 70.5884
2046.808 | 20338.383 | 70.5856
2046.933 | 20339.882 | 70.5794
2047.059 | 20340.459 | 70.578
2047.121 | 20341.332 | 70.5718
2047.243 | 20342.386 | 70.5693
2047.327 | 20343.177 | 70.5655
2047.4 | 20344.412 | 70.5609
2047.513 | 20345.071 | 70.5557
2047.602 | 20346.752 | 70.5555
2047.712 | 20347.295 | 70.5522
2047.8 | 20348.514 | 70.5477
2047.928 | 20349.684 | 70.5419
2048.017 | 20350.359 | 70.5374
2048.102 | 20351.479 | 70.5236
2048.224 | 20352.945 | 70.5189
2048.324 | 20352.945 | 70.5135
2048.45 | 20354.691 | 70.5081
2048.508 | 20354.691 | 70.5075
2048.61 | 20356.52 | 70.5042
2048.705 | 20357.278 | 70.5011
2048.8 | 20358.167 | 70.4968
2048.923 | 20359.271 | 70.4908
2049.003 | 20359.963 | 70.4873
2049.132 | 20361.593 | 70.484
2049.215 | 20362.203 | 70.4825
2049.335 | 20363.455 | 70.4712
2049.421 | 20364.954 | 70.466
2049.526 | 20365.712 | 70.4623
2049.616 | 20366.519 | 70.4578
2049.73 | 20367.359 | 70.4547
2049.811 | 20368.182 | 70.4473
2049.916 | 20369.698 | 70.4438
2050.024 | 20370.686 | 70.44
2050.118 | 20371.708 | 70.4401
2050.207 | 20372.251 | 70.4351
2050.32 | 20373.503 | 70.4295
2050.414 | 20374.837 | 70.4266
2050.513 | 20375.332 | 70.4236
2050.632 | 20376.386 | 70.4195
2050.723 | 20377.078 | 70.4147
2050.812 | 20378.857 | 70.409
2050.929 | 20379.73 | 70.4076
2051.012 | 20380.553 | 70.402
2051.147 | 20381.377 | 70.3969
2051.221 | 20382.612 | 70.3948
2051.325 | 20383.288 | 70.389
2051.431 | 20384.49 | 70.3848
2051.514 | 20385.067 | 70.3824
2051.618 | 20386.138 | 70.3768
2051.714 | 20387.851 | 70.3694
2051.811 | 20388.559 | 70.3708
2051.903 | 20389.202 | 70.3674
2052.021 | 20390.355 | 70.362
2052.116 | 20391.854 | 70.3596
2052.224 | 20392.397 | 70.3553
2052.308 | 20393.649 | 70.3507
2052.414 | 20394.852 | 70.3443
2052.514 | 20395.428 | 70.3427
2052.609 | 20396.499 | 70.3385
2052.704 | 20397.883 | 70.3367
2052.829 | 20398.344 | 70.331
2052.916 | 20399.563 | 70.3256
2053.004 | 20400.205 | 70.3236
2053.103 | 20401.309 | 70.318
2053.225 | 20402.462 | 70.3118
2053.313 | 20403.697 | 70.3102
2053.409 | 20404.258 | 70.302
2053.507 | 20405.773 | 70.2969
2053.62 | 20406.3 | 70.2968
2053.725 | 20406.943 | 70.2901
2053.809 | 20408.787 | 70.2881
2053.908 | 20409.364 | 70.2806
2054.02 | 20410.155 | 70.2771
2054.109 | 20410.945 | 70.2729
2054.212 | 20411.851 | 70.2686
2054.32 | 20413.614 | 70.2657
2054.427 | 20414.339 | 70.2561
2054.51 | 20415.541 | 70.2459
2054.633 | 20416.217 | 70.237
2054.707 | 20417.501 | 70.2327
2054.813 | 20418.572 | 70.2278
2054.948 | 20419.445 | 70.2185
2055.033 | 20420.219 | 70.217
2055.103 | 20421.455 | 70.2082
2055.214 | 20422.13 | 70.2031
2055.315 | 20423.53 | 70.1951
2055.434 | 20424.239 | 70.1939
2055.528 | 20425.375 | 70.1847
2055.615 | 20425.985 | 70.1776
2055.706 | 20426.907 | 70.1691
2055.802 | 20428.439 | 70.1655
2055.905 | 20429.741 | 70.1582
2056.013 | 20430.317 | 70.1525
2056.133 | 20431.371 | 70.1315
2056.224 | 20432.03 | 70.1267
2056.327 | 20434.007 | 70.1211
2056.405 | 20434.007 | 70.1113
2056.51 | 20435.523 | 70.1091
2056.601 | 20436.264 | 70.1003
2056.707 | 20436.89 | 70.0881
2056.839 | 20438.685 | 70.0739
2056.905 | 20439.278 | 70.0751
2057.022 | 20440.744 | 70.0633
2057.115 | 20441.321 | 70.058
2057.235 | 20442.54 | 70.0468
2057.313 | 20443.083 | 70.0424
2057.43 | 20444.846 | 70.0333
2057.537 | 20445.554 | 70.0253
2057.641 | 20446.378 | 70.0151
2057.71 | 20447.399 | 70.0084
2057.802 | 20448.454 | 70.0005
2057.938 | 20449.409 | 69.9911
2058.014 | 20450.117 | 69.9858
2058.124 | 20451.748 | 69.9751
2058.218 | 20452.341 | 69.9732
2058.33 | 20453.478 | 69.9634
2058.433 | 20454.203 | 69.9557
2058.504 | 20455.076 | 69.9497
2058.626 | 20456.327 | 69.9403
2058.714 | 20457.892 | 69.9343
2058.824 | 20458.304 | 69.9226
2058.921 | 20459.49 | 69.9181
2059.016 | 20460.413 | 69.9052
2059.113 | 20460.857 | 69.9016
2059.212 | 20462.62 | 69.8915
2059.308 | 20463.246 | 69.8842
2059.415 | 20464.481 | 69.8754
2059.525 | 20465.124 | 69.8687
2059.61 | 20466.26 | 69.8572
2059.707 | 20466.936 | 69.8552
2059.817 | 20468.534 | 69.8428
2059.907 | 20469.028 | 69.8409
2060.02 | 20470.741 | 69.8275
2060.1 | 20470.741 | 69.8183
2060.22 | 20472.635 | 69.8078
2060.311 | 20473.261 | 69.8018
2060.409 | 20474.431 | 69.7897
2060.511 | 20474.909 | 69.7783
2060.612 | 20476.638 | 69.7679
2060.726 | 20477.314 | 69.7607
2060.82 | 20478.5 | 69.7483
2060.926 | 20479.043 | 69.7429
2061.025 | 20480.262 | 69.7305
2061.12 | 20480.971 | 69.7173
2061.205 | 20481.942 | 69.7103
2061.325 | 20483.689 | 69.6923
2061.422 | 20484.199 | 69.6738
2061.518 | 20484.973 | 69.6581
2061.603 | 20486.736 | 69.6444
2061.712 | 20487.378 | 69.6299
2061.804 | 20488.4 | 69.6112
2061.92 | 20489.372 | 69.5949
2062.006 | 20490.788 | 69.582
2062.104 | 20491.233 | 69.5684
2062.207 | 20492.386 | 69.5544
2062.312 | 20493.556 | 69.5338
2062.41 | 20494.511 | 69.5201
2062.531 | 20495.203 | 69.5053
2062.602 | 20496.422 | 69.4926
2062.711 | 20497.806 | 69.4755
2062.8 | 20498.679 | 69.4638
2062.904 | 20499.436 | 69.45
2063.009 | 20500.309 | 69.4361
2063.118 | 20500.952 | 69.4186
2063.211 | 20501.907 | 69.4016
2063.3 | 20503.736 | 69.3827
2063.42 | 20504.164 | 69.3663
2063.507 | 20505.334 | 69.3487
2063.61 | 20506.487 | 69.3307
2063.717 | 20507.195 | 69.3135
2063.831 | 20509.007 | 69.2935
2063.903 | 20509.007 | 69.2813
2064.008 | 20509.748 | 69.2602
2064.104 | 20511.478 | 69.2465
2064.237 | 20512.4 | 69.2231
2064.302 | 20513.109 | 69.2132
2064.424 | 20514.756 | 69.189
2064.515 | 20515.316 | 69.1665
2064.604 | 20516.42 | 69.151
2064.726 | 20517.803 | 69.1269
2064.809 | 20518.363 | 69.1163
2064.941 | 20519.335 | 69.0979
2065.024 | 20520.159 | 69.0866
2065.122 | 20521.938 | 69.0641
2065.258 | 20522.679 | 69.0481
2065.339 | 20523.585 | 69.0306
2065.411 | 20524.359 | 69.0237
2065.522 | 20525.957 | 69.0013
2065.629 | 20526.666 | 68.9831
2065.726 | 20527.67 | 68.9696
2065.825 | 20528.428 | 68.9535
2065.938 | 20529.581 | 68.9362
2066.047 | 20530.537 | 68.9177
2066.116 | 20531.36 | 68.9115
2066.217 | 20532.546 | 68.8892
2066.308 | 20533.222 | 68.8765
2066.418 | 20534.902 | 68.8433
2066.503 | 20534.902 | 68.8355
2066.634 | 20536.5 | 68.8043
2066.71 | 20537.06 | 68.7896
2066.814 | 20538.691 | 68.7693
2066.909 | 20539.35 | 68.7588
2067.014 | 20540.536 | 68.7395
2067.135 | 20541.227 | 68.7254
2067.215 | 20542.858 | 68.7079
2067.337 | 20543.352 | 68.6908
2067.423 | 20544.505 | 68.6787
2067.513 | 20545.066 | 68.6695
2067.625 | 20546.301 | 68.6499
2067.72 | 20547.882 | 68.636
2067.811 | 20548.475 | 68.6217
2067.908 | 20548.937 | 68.6116
2068.018 | 20550.567 | 68.5937
2068.105 | 20551.029 | 68.5868
2068.212 | 20552.626 | 68.5679
2068.32 | 20553.219 | 68.556
2068.426 | 20554.438 | 68.5361
2068.522 | 20554.966 | 68.5229
2068.608 | 20556.794 | 68.5107
2068.725 | 20557.272 | 68.4993
2068.8 | 20557.964 | 68.4861
2068.914 | 20559.677 | 68.4661
2069.009 | 20560.27 | 68.4464
2069.116 | 20561.077 | 68.433
2069.224 | 20561.868 | 68.4204
2069.314 | 20563.828 | 68.4036
2069.414 | 20564.668 | 68.3888
2069.505 | 20565.096 | 68.3736
2069.61 | 20566.842 | 68.3561
2069.71 | 20567.386 | 68.3399
2069.811 | 20568.523 | 68.3212
2069.908 | 20569.461 | 68.3008
2070.017 | 20570.17 | 68.2903
2070.108 | 20571.043 | 68.2734
2070.216 | 20571.801 | 68.2569
2070.323 | 20573.646 | 68.2432
2070.401 | 20574.304 | 68.2345
2070.52 | 20575.276 | 68.2145
2070.615 | 20575.935 | 68.2009
2070.712 | 20576.874 | 68.184
2070.812 | 20577.846 | 68.1704
2070.916 | 20579.592 | 68.1569
2071.025 | 20580.235 | 68.1419
2071.135 | 20582.03 | 68.1233
2071.211 | 20582.03 | 68.1129
2071.306 | 20582.788 | 68.0979
2071.401 | 20583.76 | 68.083
2071.525 | 20585.522 | 68.0691
2071.609 | 20586.461 | 68.0532
2071.712 | 20587.548 | 68.0376
2071.821 | 20588.257 | 68.0257
2071.901 | 20589.41 | 68.01
2072.01 | 20589.871 | 67.9859
2072.104 | 20590.794 | 67.9704
2072.204 | 20591.732 | 67.9547
2072.326 | 20593.643 | 67.933
2072.414 | 20594.302 | 67.9232
2072.512 | 20595.521 | 67.9053
2072.621 | 20596.213 | 67.889
2072.705 | 20597.465 | 67.874
2072.837 | 20598.816 | 67.8544
2072.918 | 20598.816 | 67.8442
2073.017 | 20599.853 | 67.8305
2073.112 | 20600.842 | 67.812
2073.224 | 20602.621 | 67.7956
2073.3 | 20602.621 | 67.7847
2073.408 | 20604.499 | 67.7595
2073.53 | 20605.191 | 67.7418
2073.601 | 20606.426 | 67.7232
2073.725 | 20607.777 | 67.6874
2073.808 | 20608.353 | 67.678
2073.926 | 20609.292 | 67.6492
2074.018 | 20609.984 | 67.6418
2074.101 | 20611.154 | 67.6246
2074.23 | 20612.719 | 67.6036
2074.325 | 20613.658 | 67.5877
2074.404 | 20614.465 | 67.5767
2074.506 | 20615.338 | 67.5592
2074.618 | 20616.359 | 67.5407
2074.722 | 20617.875 | 67.5243
2074.802 | 20617.875 | 67.5126
2074.921 | 20619.571 | 67.4922
2075.025 | 20620.345 | 67.4805
2075.117 | 20621.564 | 67.4651
2075.227 | 20622.388 | 67.4488
2075.33 | 20623.376 | 67.4337
2075.413 | 20624.299 | 67.4229
2075.517 | 20625.485 | 67.4009
2075.616 | 20625.996 | 67.3821
2075.713 | 20627.643 | 67.3537
2075.814 | 20628.186 | 67.3352
2075.923 | 20628.961 | 67.3198
2076.011 | 20629.916 | 67.3063
2076.101 | 20630.839 | 67.2876
2076.226 | 20632.667 | 67.2601
2076.344 | 20633.309 | 67.2452
2076.42 | 20634.561 | 67.2271
2076.536 | 20635.22 | 67.2124
2076.609 | 20636.456 | 67.1935
2076.71 | 20637.131 | 67.1752
2076.818 | 20637.922 | 67.1558
2076.927 | 20639.668 | 67.1411
2077.049 | 20640.327 | 67.1222
2077.13 | 20641.48 | 67.0995
2077.211 | 20642.254 | 67.0848
2077.307 | 20643.111 | 67.0666
2077.411 | 20643.901 | 67.0529
2077.507 | 20644.791 | 67.0366
2077.619 | 20645.796 | 67.0214
2077.727 | 20647.657 | 67.0049
2077.835 | 20648.316 | 66.989
2077.91 | 20649.469 | 66.9701
2078.018 | 20650.144 | 66.9543
2078.105 | 20651.775 | 66.9392
2078.222 | 20652.22 | 66.9227
2078.322 | 20652.961 | 66.9085
2078.41 | 20654.806 | 66.8897
2078.522 | 20655.251 | 66.8756
2078.62 | 20656.305 | 66.8613
2078.726 | 20657.294 | 66.8406
2078.814 | 20658.018 | 66.8244
2078.911 | 20659.6 | 66.8069
2079.002 | 20660.16 | 66.7924
2079.104 | 20661.428 | 66.7742
2079.21 | 20662.071 | 66.7559
2079.305 | 20662.927 | 66.7394
2079.409 | 20663.8 | 66.7263
2079.515 | 20665.546 | 66.709
2079.616 | 20666.139 | 66.687
2079.735 | 20667.671 | 66.6583
2079.816 | 20668.297 | 66.6455
2079.903 | 20669.434 | 66.6284
2080.015 | 20670.06 | 66.6092
2080.112 | 20671.229 | 66.5912
2080.2 | 20672.695 | 66.5762
2080.314 | 20673.272 | 66.5601
2080.433 | 20674.475 | 66.5278
2080.512 | 20675.018 | 66.514
2080.608 | 20675.825 | 66.4929
2080.704 | 20676.764 | 66.4788
2080.802 | 20677.753 | 66.4577
2080.918 | 20679.383 | 66.4333
2081.004 | 20680.438 | 66.41
2081.136 | 20681.393 | 66.3826
2081.234 | 20682.068 | 66.3727
2081.313 | 20683.007 | 66.3574
2081.44 | 20684.803 | 66.3314
2081.533 | 20685.577 | 66.3153
2081.61 | 20686.516 | 66.3023
2081.731 | 20687.158 | 66.2887
2081.802 | 20688.443 | 66.2742
2081.934 | 20689.119 | 66.2501
2082.005 | 20690.041 | 66.2407
2082.121 | 20691.738 | 66.2149
2082.213 | 20692.298 | 66.2041
2082.333 | 20693.5 | 66.1854
2082.43 | 20694.044 | 66.1673
2082.507 | 20694.999 | 66.1605
2082.607 | 20695.774 | 66.1425
2082.719 | 20697.569 | 66.1237
2082.806 | 20698.212 | 66.1124
2082.901 | 20699.414 | 66.0968
2083.013 | 20700.139 | 66.0776
2083.133 | 20701.243 | 66.0499
2083.215 | 20702.033 | 66.0377
2083.327 | 20703.269 | 66.0131
2083.435 | 20704.735 | 65.9924
2083.514 | 20705.641 | 65.9818
2083.604 | 20706.25 | 65.9681
2083.714 | 20707.288 | 65.9465
2083.817 | 20707.963 | 65.9358
2083.902 | 20709.166 | 65.9163
2084.02 | 20710.599 | 65.8954
2084.107 | 20711.192 | 65.8851
2084.212 | 20712.823 | 65.8642
2084.313 | 20713.63 | 65.8492
2084.406 | 20714.223 | 65.8363
2084.517 | 20715.327 | 65.8215
2084.611 | 20716.002 | 65.8109
2084.7 | 20716.809 | 65.7985
2084.809 | 20718.572 | 65.7744
2084.933 | 20719.165 | 65.7602
2085.012 | 20720.071 | 65.747
2085.11 | 20721.767 | 65.7291
2085.226 | 20722.229 | 65.718
2085.335 | 20723.316 | 65.7015
2085.424 | 20724.436 | 65.6873
2085.526 | 20725.111 | 65.6705
2085.605 | 20726.742 | 65.6595
2085.73 | 20727.286 | 65.6457
2085.818 | 20728.554 | 65.6309
2085.911 | 20729.46 | 65.6165
2086.006 | 20730.3 | 65.6047
2086.105 | 20730.893 | 65.5915
2086.205 | 20732.541 | 65.5751
2086.323 | 20733.199 | 65.5585
2086.42 | 20734.369 | 65.5459
2086.524 | 20735.341 | 65.5312
2086.621 | 20735.934 | 65.5193
2086.715 | 20736.889 | 65.5018
2086.811 | 20737.845 | 65.4873
2086.92 | 20739.607 | 65.4733
2087.029 | 20740.25 | 65.4606
2087.102 | 20741.37 | 65.4461
2087.205 | 20742.441 | 65.432
2087.316 | 20743.116 | 65.4174
2087.415 | 20744.005 | 65.4027
2087.5 | 20745.521 | 65.389
2087.62 | 20746.18 | 65.3746
2087.75 | 20747.909 | 65.354
2087.813 | 20747.909 | 65.3447
2087.903 | 20749.705 | 65.3324
2088.008 | 20750.331 | 65.3127
2088.102 | 20751.369 | 65.2971
2088.233 | 20752.357 | 65.2731
2088.309 | 20753.032 | 65.2539
2088.409 | 20753.807 | 65.2407
2088.506 | 20755.553 | 65.2274
2088.624 | 20756.228 | 65.2106
2088.732 | 20757.447 | 65.192
2088.81 | 20758.007 | 65.1862
2088.906 | 20758.814 | 65.1738
2089.039 | 20760.626 | 65.1577
2089.109 | 20761.104 | 65.1489
2089.21 | 20761.796 | 65.1366
2089.306 | 20762.784 | 65.1268
2089.405 | 20763.74 | 65.1113
2089.53 | 20765.651 | 65.0968
2089.615 | 20766.293 | 65.09
2089.705 | 20767.413 | 65.0805
2089.833 | 20768.319 | 65.0642
2089.908 | 20768.994 | 65.0582
2090.006 | 20769.785 | 65.0394
2090.104 | 20771.432 | 65.0334
2090.201 | 20772.404 | 65.0207
2090.305 | 20773.459 | 65.008
2090.415 | 20774.15 | 64.9977
2090.537 | 20775.336 | 64.9835
2090.616 | 20776.094 | 64.976
2090.723 | 20777.708 | 64.961
2090.82 | 20778.301 | 64.9465
2090.905 | 20779.455 | 64.9348
2091.002 | 20780.097 | 64.9209
2091.119 | 20781.86 | 64.9017
2091.225 | 20782.749 | 64.8887
2091.306 | 20782.749 | 64.8781
2091.418 | 20784.676 | 64.8675
2091.509 | 20784.676 | 64.8557
2091.62 | 20786.67 | 64.8408
2091.714 | 20787.246 | 64.8321
2091.833 | 20788.35 | 64.8159
2091.923 | 20788.992 | 64.8102
2092.023 | 20790.244 | 64.7905
2092.112 | 20790.903 | 64.7781
2092.228 | 20792.682 | 64.7259
2092.334 | 20793.325 | 64.7068
2092.419 | 20794.543 | 64.6908
2092.51 | 20795.252 | 64.6811
2092.631 | 20796.471 | 64.6582
2092.737 | 20797.014 | 64.6442
2092.813 | 20798.102 | 64.6347
2092.92 | 20799.255 | 64.6141
2093.008 | 20799.848 | 64.6031
2093.124 | 20801.643 | 64.5768
2093.219 | 20802.697 | 64.5587
2093.318 | 20803.554 | 64.5481
2093.408 | 20804.229 | 64.5385
2093.517 | 20805.415 | 64.5159
2093.611 | 20806.091 | 64.499
2093.706 | 20806.914 | 64.4887
2093.814 | 20808.15 | 64.4713
2093.904 | 20808.809 | 64.4619
2094.008 | 20810.588 | 64.4454
2094.126 | 20811.642 | 64.4331
2094.206 | 20812.334 | 64.4193
2094.307 | 20813.454 | 64.4027
2094.405 | 20814.69 | 64.3926
2094.515 | 20815.628 | 64.3806
2094.604 | 20816.419 | 64.363
2094.702 | 20816.864 | 64.3543
2094.806 | 20818.429 | 64.3298
2094.923 | 20819.219 | 64.3157
2095.011 | 20820.471 | 64.3042
2095.111 | 20821.064 | 64.2911
2095.201 | 20821.773 | 64.2819
2095.317 | 20823.008 | 64.2662
2095.452 | 20824.919 | 64.2465
2095.511 | 20824.919 | 64.2394
2095.619 | 20826.599 | 64.2277
2095.709 | 20827.258 | 64.2196
2095.834 | 20828.658 | 64.2035
2095.928 | 20829.152 | 64.1939
2096.002 | 20830.388 | 64.1835
2096.115 | 20831.03 | 64.1682
2096.204 | 20831.838 | 64.1586
2096.307 | 20832.744 | 64.1427
2096.415 | 20834.523 | 64.1333
2096.533 | 20836.038 | 64.1168
2096.665 | 20836.68 | 64.1064
2096.719 | 20836.68 | 64.0973
2096.813 | 20838.542 | 64.0872
2096.932 | 20839.349 | 64.0701
2097.01 | 20839.975 | 64.0647
2097.102 | 20841.688 | 64.0499
2097.214 | 20842.265 | 64.0418
2097.326 | 20843.895 | 64.031
2097.407 | 20843.895 | 64.018
2097.537 | 20845.477 | 64.008
2097.617 | 20846.053 | 63.9993
2097.733 | 20847.289 | 63.9851
2097.821 | 20847.997 | 63.9774
2097.905 | 20849.183 | 63.9686
2098.01 | 20850.501 | 63.9577
2098.107 | 20851.193 | 63.9475
2098.227 | 20852.428 | 63.9336
2098.307 | 20852.939 | 63.9279
2098.402 | 20853.713 | 63.9175
2098.532 | 20855.69 | 63.9047
2098.613 | 20856.365 | 63.9
2098.703 | 20857.42 | 63.8901
2098.832 | 20858.358 | 63.8745
2098.911 | 20859.001 | 63.8685
2099.025 | 20860.632 | 63.8555
2099.112 | 20861.241 | 63.8471
2099.234 | 20862.444 | 63.8326
2099.312 | 20863.037 | 63.8244
2099.425 | 20864.239 | 63.8108
2099.518 | 20864.915 | 63.8032
2099.618 | 20866.216 | 63.7916
2099.727 | 20866.858 | 63.7877
2099.815 | 20867.913 | 63.7791
2099.917 | 20869.642 | 63.7661
2100.007 | 20870.202 | 63.7618
2100.129 | 20871.322 | 63.75
2100.234 | 20871.965 | 63.7402
2100.304 | 20873.036 | 63.7354
2100.429 | 20874.683 | 63.723
2100.528 | 20875.638 | 63.7123
2100.611 | 20876.33 | 63.707
2100.729 | 20877.434 | 63.6889
2100.815 | 20878.109 | 63.6809
2100.915 | 20879.789 | 63.6681
2101.01 | 20880.745 | 63.6577
2101.129 | 20881.684 | 63.6526
2101.223 | 20882.606 | 63.6434
2101.309 | 20883.562 | 63.6341
2101.42 | 20884.105 | 63.6273
2101.517 | 20885.802 | 63.616
2101.649 | 20886.378 | 63.6078
2101.721 | 20887.581 | 63.5981
2101.83 | 20888.273 | 63.5909
2101.915 | 20889.492 | 63.5857
2102.028 | 20890.167 | 63.5767
2102.125 | 20891.633 | 63.5665
2102.221 | 20891.633 | 63.5588
2102.319 | 20893.577 | 63.5525
2102.407 | 20894.401 | 63.5445
2102.511 | 20894.994 | 63.5382
2102.621 | 20895.801 | 63.5317
2102.715 | 20897.794 | 63.52
2102.817 | 20898.387 | 63.5147
2102.908 | 20899.556 | 63.5049
2103.024 | 20900.1 | 63.4995
2103.107 | 20900.907 | 63.4926
2103.214 | 20902.176 | 63.4851
2103.307 | 20903.708 | 63.4802
2103.407 | 20904.317 | 63.47
2103.513 | 20905.487 | 63.4505
2103.611 | 20906.475 | 63.4392
2103.707 | 20907.134 | 63.4379
2103.846 | 20908.798 | 63.4225
2103.902 | 20908.798 | 63.4212
2104.005 | 20910.544 | 63.4143
2104.116 | 20911.153 | 63.4057
2104.21 | 20912.24 | 63.3988
2104.302 | 20912.899 | 63.3927
2104.401 | 20914.102 | 63.3828
2104.533 | 20915.617 | 63.3752
2104.618 | 20916.144 | 63.3697
2104.715 | 20916.869 | 63.3649
2104.815 | 20918.516 | 63.3566
2104.919 | 20919.175 | 63.3503
2105.009 | 20920.263 | 63.3453
2105.113 | 20920.905 | 63.3375
2105.205 | 20922.536 | 63.3299
2105.315 | 20923.145 | 63.3199
2105.403 | 20924.364 | 63.2979
2105.545 | 20925.023 | 63.2757
2105.614 | 20926.094 | 63.2704
2105.712 | 20926.769 | 63.2619
2105.808 | 20928.301 | 63.2497
2105.901 | 20928.911 | 63.2458
2106.012 | 20930.13 | 63.2338
2106.107 | 20930.805 | 63.2269
2106.24 | 20932.617 | 63.2206
2106.307 | 20933.227 | 63.2119
2106.44 | 20934.775 | 63.2039
2106.52 | 20935.681 | 63.1975
2106.636 | 20936.258 | 63.1859
2106.723 | 20937.032 | 63.1828
2106.831 | 20938.663 | 63.1722
2106.906 | 20938.663 | 63.1676
2107.028 | 20940.59 | 63.1566
2107.111 | 20941.068 | 63.1522
2107.201 | 20941.825 | 63.1426
2107.301 | 20943.407 | 63.1335
2107.422 | 20944.313 | 63.1201
2107.512 | 20944.873 | 63.1139
2107.621 | 20946.668 | 63.1054
2107.712 | 20947.261 | 63.1007
2107.803 | 20948.365 | 63.0911
2107.906 | 20949.073 | 63.0743
2108.018 | 20950.852 | 63.0692
2108.118 | 20951.297 | 63.0622
2108.224 | 20952.911 | 63.057
2108.302 | 20952.911 | 63.0524
2108.425 | 20954.608 | 63.0437
2108.524 | 20955.135 | 63.0361
2108.613 | 20956.058 | 63.0309
2108.733 | 20957.672 | 63.0235
2108.824 | 20958.726 | 63.0123
2108.942 | 20959.435 | 63.0083
2109.001 | 20960.275 | 63.0058
2109.13 | 20961.279 | 62.9968
2109.213 | 20962.811 | 62.9924
2109.329 | 20963.668 | 62.9851
2109.414 | 20964.59 | 62.9774
2109.542 | 20965.183 | 62.9723
2109.625 | 20966.337 | 62.9668
2109.709 | 20966.946 | 62.9594
2109.814 | 20968.61 | 62.9527
2109.905 | 20969.17 | 62.9495
2110.017 | 20970.323 | 62.9427
2110.12 | 20971.081 | 62.9355
2110.227 | 20972.53 | 62.9287
2110.312 | 20973.552 | 62.9241
2110.402 | 20974.128 | 62.9194
2110.52 | 20975.232 | 62.9147
2110.627 | 20975.907 | 62.9058
2110.714 | 20976.928 | 62.9016
2110.812 | 20978.362 | 62.894
2110.915 | 20979.498 | 62.8925
2111.011 | 20980.487 | 62.8866
2111.106 | 20981.162 | 62.8821
2111.203 | 20982.397 | 62.8756
2111.315 | 20983.056 | 62.8689
2111.427 | 20984.506 | 62.8668
2111.511 | 20985.445 | 62.8617
2111.605 | 20986.384 | 62.8579
2111.712 | 20987.076 | 62.8493
2111.813 | 20988.756 | 62.8464
2111.903 | 20989.332 | 62.8409
2112.019 | 20989.942 | 62.837
2112.119 | 20991.573 | 62.83
2112.214 | 20992.347 | 62.8269
2112.305 | 20993.401 | 62.82
2112.452 | 20994.884 | 62.814
2112.506 | 20994.884 | 62.8109
2112.609 | 20996.712 | 62.8065
2112.703 | 20997.338 | 62.8019
2112.803 | 20998.672 | 62.7973
2112.939 | 20999.216 | 62.7974
2113.009 | 21000.434 | 62.7879
2113.117 | 21001.159 | 62.7835
2113.203 | 21002.345 | 62.7801
2113.311 | 21003.07 | 62.7749
2113.418 | 21004.207 | 62.7717
2113.521 | 21005.014 | 62.7632
2113.606 | 21006.183 | 62.7568
2113.705 | 21006.743 | 62.7493
2113.832 | 21008.671 | 62.7368
2113.924 | 21009.445 | 62.7355
2114.003 | 21010.466 | 62.73
2114.135 | 21011.306 | 62.7258
2114.212 | 21011.982 | 62.7239
2114.311 | 21012.789 | 62.7158
2114.405 | 21013.794 | 62.7114
2114.537 | 21015.622 | 62.705
2114.62 | 21016.182 | 62.7012
2114.703 | 21017.401 | 62.6998
2114.8 | 21018.093 | 62.6946
2114.928 | 21019.74 | 62.6877
2115.008 | 21020.317 | 62.6831
2115.128 | 21021.948 | 62.6783
2115.206 | 21021.948 | 62.6741
2115.3 | 21022.672 | 62.666
2115.409 | 21024.32 | 62.6613
2115.509 | 21025.357 | 62.6553
2115.627 | 21026.527 | 62.6515
2115.724 | 21027.219 | 62.6445
2115.819 | 21028.158 | 62.6415
2115.926 | 21029.36 | 62.636
2116.005 | 21029.887 | 62.6319
2116.1 | 21030.662 | 62.63
2116.23 | 21032.655 | 62.6248
2116.31 | 21033.363 | 62.6196
2116.402 | 21034.384 | 62.6198
2116.532 | 21035.307 | 62.6137
2116.605 | 21035.982 | 62.6123
2116.701 | 21037.119 | 62.6074
2116.831 | 21038.684 | 62.6004
2116.924 | 21039.343 | 62.5988
2117.022 | 21040.545 | 62.5943
2117.106 | 21040.99 | 62.5899
2117.226 | 21042.571 | 62.5904
2117.316 | 21043.494 | 62.5845
2117.434 | 21044.301 | 62.5797
2117.519 | 21045.536 | 62.5773
2117.625 | 21046.245 | 62.5733
2117.731 | 21047.431 | 62.5645
2117.815 | 21047.974 | 62.5615
2117.918 | 21049.078 | 62.5551
2118.009 | 21049.951 | 62.5536
2118.129 | 21051.631 | 62.5501
2118.208 | 21052.422 | 62.5467
2118.314 | 21053.081 | 62.5441
2118.41 | 21054.069 | 62.5404
2118.53 | 21054.992 | 62.5358
2118.605 | 21055.964 | 62.5319
2118.711 | 21057.743 | 62.5299
2118.817 | 21058.599 | 62.524
2118.905 | 21059.143 | 62.5237
2119.015 | 21060.296 | 62.5186
2119.108 | 21061.729 | 62.5146
2119.233 | 21062.223 | 62.5122
2119.311 | 21063.442 | 62.5039
2119.43 | 21064.101 | 62.5023
2119.503 | 21065.353 | 62.5011
2119.61 | 21066.737 | 62.4987
2119.708 | 21067.198 | 62.4928
2119.804 | 21067.857 | 62.4932
2119.917 | 21069.537 | 62.4871
2120.025 | 21070.064 | 62.4844
2120.108 | 21070.954 | 62.4834
2120.2 | 21072.601 | 62.4765
2120.306 | 21072.601 | 62.4745
2120.41 | 21074.479 | 62.4713
2120.522 | 21075.154 | 62.4672
2120.618 | 21076.274 | 62.4643
2120.726 | 21077.23 | 62.4604
2120.812 | 21077.938 | 62.4552
2120.912 | 21079.486 | 62.4531
2121.009 | 21080.145 | 62.4522
2121.106 | 21080.854 | 62.4478
2121.213 | 21082.501 | 62.4451
2121.32 | 21083.143 | 62.4431
2121.402 | 21084.346 | 62.4411
2121.507 | 21084.939 | 62.4399
2121.606 | 21086.24 | 62.4377
2121.712 | 21086.899 | 62.4309
2121.832 | 21088.678 | 62.4296
2121.915 | 21089.09 | 62.4248
2122.003 | 21089.815 | 62.4206
2122.13 | 21091.61 | 62.4212
2122.208 | 21091.61 | 62.4187
2122.314 | 21093.505 | 62.4159
2122.412 | 21094.065 | 62.4134
2122.512 | 21094.773 | 62.4102
2122.607 | 21095.728 | 62.4068
2122.704 | 21096.717 | 62.4056
2122.802 | 21097.705 | 62.4052
2122.926 | 21099.616 | 62.3999
2123.006 | 21099.616 | 62.3972
2123.101 | 21100.407 | 62.3947
2123.214 | 21102.35 | 62.3906
2123.342 | 21103.273 | 62.3827
2123.427 | 21104.097 | 62.3814
2123.534 | 21105.365 | 62.3786
2123.615 | 21105.991 | 62.3763
2123.733 | 21107.655 | 62.3742
2123.817 | 21108.264 | 62.3712
2123.934 | 21109.434 | 62.3677
2124.009 | 21110.01 | 62.3641
2124.14 | 21111.74 | 62.3611
2124.209 | 21111.74 | 62.3586
2124.302 | 21112.695 | 62.3553
2124.417 | 21114.623 | 62.3472
2124.516 | 21115.15 | 62.3486
2124.623 | 21116.319 | 62.3417
2124.716 | 21116.879 | 62.3421
2124.822 | 21118.658 | 62.3366
2124.917 | 21119.268 | 62.3297
2125.015 | 21120.47 | 62.3317
2125.107 | 21121.047 | 62.3292
2125.215 | 21122.167 | 62.3263
2125.324 | 21122.793 | 62.3212
2125.414 | 21123.864 | 62.3247
2125.514 | 21124.77 | 62.3197
2125.625 | 21126.631 | 62.3159
2125.703 | 21127.257 | 62.3123
2125.823 | 21128.295 | 62.3098
2125.928 | 21129.629 | 62.3072
2126.039 | 21130.305 | 62.3047
2126.128 | 21131.441 | 62.2985
2126.231 | 21132.1 | 62.2974
2126.306 | 21132.957 | 62.2954
2126.427 | 21134.126 | 62.2888
2126.525 | 21134.933 | 62.2869
2126.631 | 21135.905 | 62.2848
2126.712 | 21136.959 | 62.2848
2126.814 | 21137.816 | 62.2803
2126.92 | 21139.809 | 62.2761
2127.007 | 21140.386 | 62.2767
2127.125 | 21141.193 | 62.2704
2127.227 | 21142.297 | 62.2699
2127.319 | 21143.796 | 62.266
2127.404 | 21144.405 | 62.262
2127.512 | 21145.591 | 62.257
2127.603 | 21146.118 | 62.2592
2127.725 | 21147.222 | 62.2553
2127.813 | 21147.914 | 62.2501
2127.915 | 21148.803 | 62.2484
2128.012 | 21149.808 | 62.2488
2128.106 | 21150.78 | 62.244
2128.214 | 21152.592 | 62.2393
2128.321 | 21153.169 | 62.2377
2128.414 | 21154.371 | 62.2341
2128.518 | 21154.931 | 62.2319
2128.62 | 21155.821 | 62.2331
2128.715 | 21156.809 | 62.2245
2128.8 | 21158.654 | 62.2246
2128.905 | 21159.132 | 62.2219
2129.018 | 21159.807 | 62.2205
2129.106 | 21160.828 | 62.215
2129.212 | 21162.327 | 62.2125
2129.313 | 21163.48 | 62.2112
2129.418 | 21164.09 | 62.2107
2129.513 | 21164.831 | 62.2076
2129.609 | 21165.737 | 62.2051
2129.714 | 21167.483 | 62.2014
2129.813 | 21168.093 | 62.1987
2129.914 | 21168.785 | 62.1945
2130.009 | 21169.74 | 62.1916
2130.105 | 21170.745 | 62.1825
2130.204 | 21171.717 | 62.1795
2130.301 | 21172.656 | 62.1796
2130.407 | 21173.628 | 62.1805
2130.501 | 21175.621 | 62.1779
2130.609 | 21176.444 | 62.1757
2130.746 | 21177.301 | 62.1724
2130.828 | 21178.141 | 62.1726
2130.935 | 21179.228 | 62.1653
2131.024 | 21179.986 | 62.1651
2131.124 | 21181.683 | 62.1643
2131.244 | 21182.243 | 62.1652
2131.301 | 21183.445 | 62.1618
2131.423 | 21184.862 | 62.1567
2131.508 | 21184.862 | 62.1526
2131.635 | 21186.493 | 62.1527
2131.706 | 21186.987 | 62.1483
2131.838 | 21188.519 | 62.1471
2131.918 | 21189.227 | 62.1484
2132.002 | 21190.38 | 62.1443
2132.135 | 21191.303 | 62.1456
2132.217 | 21191.995 | 62.1447
2132.318 | 21193.79 | 62.14
2132.416 | 21194.284 | 62.1433
2132.536 | 21195.355 | 62.1386
2132.619 | 21196.03 | 62.1384
2132.726 | 21197.249 | 62.1368
2132.817 | 21197.908 | 62.1342
2132.925 | 21199.605 | 62.1344
2133.03 | 21200.148 | 62.1334
2133.15 | 21201.582 | 62.1332
2133.236 | 21202.702 | 62.1307
2133.318 | 21203.492 | 62.1317
2133.428 | 21204.151 | 62.1309
2133.505 | 21204.926 | 62.1303
2133.621 | 21206.54 | 62.1273
2133.709 | 21207.182 | 62.1265
2133.83 | 21208.302 | 62.1261
2133.921 | 21209.818 | 62.1265
2134.005 | 21209.818 | 62.1234
2134.113 | 21211.564 | 62.123
2134.228 | 21212.157 | 62.1222
2134.304 | 21212.915 | 62.121
2134.412 | 21214.727 | 62.1187
2134.51 | 21214.727 | 62.1172
2134.609 | 21216.506 | 62.1186
2134.73 | 21217.099 | 62.1167
2134.813 | 21218.367 | 62.1155
2134.917 | 21218.894 | 62.117
2135.024 | 21220.591 | 62.1156
2135.132 | 21221.233 | 62.1156
2135.227 | 21222.222 | 62.1108
2135.315 | 21223.737 | 62.111
2135.436 | 21224.281 | 62.1111
2135.524 | 21225.45 | 62.1103
2135.608 | 21226.406 | 62.1102
2135.716 | 21227.575 | 62.1083
2135.828 | 21228.135 | 62.1072
2135.915 | 21229.321 | 62.1066
2136.015 | 21230.359 | 62.1068
2136.111 | 21231.43 | 62.1077
2136.204 | 21232.138 | 62.1063
2136.303 | 21233.456 | 62.1063
2136.413 | 21234.049 | 62.1068
2136.528 | 21235.037 | 62.1043
2136.613 | 21235.943 | 62.1033
2136.707 | 21236.767 | 62.1058
2136.805 | 21238.48 | 62.0994
2136.922 | 21239.189 | 62.1014
2137.018 | 21240.375 | 62.0997
2137.101 | 21240.819 | 62.0991
2137.21 | 21242.417 | 62.0955
2137.312 | 21243.719 | 62.0994
2137.423 | 21244.295 | 62.0978
2137.506 | 21245.481 | 62.0971
2137.618 | 21246.008 | 62.0978
2137.709 | 21246.815 | 62.0958
2137.811 | 21248.578 | 62.0933
2137.907 | 21249.369 | 62.0931
2138.02 | 21250.011 | 62.0929
2138.115 | 21251.247 | 62.0939
2138.228 | 21252.581 | 62.093
2138.33 | 21253.306 | 62.0917
2138.436 | 21254.409 | 62.0884
2138.502 | 21254.953 | 62.0869
2138.605 | 21255.908 | 62.0864
2138.705 | 21256.798 | 62.0859
2138.815 | 21258.462 | 62.0857
2138.909 | 21259.038 | 62.083
2139.008 | 21259.763 | 62.0839
2139.102 | 21261.608 | 62.0816
2139.213 | 21262.217 | 62.0809
2139.333 | 21263.403 | 62.0813
2139.411 | 21263.963 | 62.0821
2139.51 | 21265.281 | 62.0796
2139.616 | 21265.891 | 62.0767
2139.707 | 21266.83 | 62.0781
2139.804 | 21268.395 | 62.0783
2139.936 | 21269.333 | 62.079
2140 | 21269.992 | 62.0786
2140.112 | 21270.8 | 62.0766
2140.209 | 21271.788 | 62.0763
2140.341 | 21273.6 | 62.0744
2140.407 | 21274.209 | 62.0743
2140.539 | 21275.741 | 62.0723
2140.608 | 21275.741 | 62.0735
2140.707 | 21276.697 | 62.0698
2140.827 | 21278.542 | 62.0702
2140.916 | 21279.794 | 62.0671
2141.008 | 21280.288 | 62.0691
2141.135 | 21281.309 | 62.0685
2141.215 | 21282.001 | 62.0694
2141.3 | 21283.187 | 62.0664
2141.419 | 21284.62 | 62.0648
2141.511 | 21285.197 | 62.065
2141.631 | 21286.399 | 62.0614
2141.724 | 21286.943 | 62.0588
2141.816 | 21288.606 | 62.0527
2141.913 | 21289.447 | 62.0492
2142.006 | 21290.155 | 62.0471
2142.12 | 21291.374 | 62.0457
2142.205 | 21291.95 | 62.0467
2142.319 | 21293.532 | 62.0388
2142.422 | 21294.141 | 62.0408
2142.511 | 21295.377 | 62.0387
2142.6 | 21296.085 | 62.0384
2142.722 | 21297.172 | 62.0391
2142.807 | 21297.831 | 62.0358
2142.923 | 21299.577 | 62.0335
2143.029 | 21300.22 | 62.0336
2143.119 | 21301.505 | 62.0287
2143.226 | 21302.163 | 62.0304
2143.308 | 21302.905 | 62.0294
2143.415 | 21304.601 | 62.0268
2143.513 | 21305.194 | 62.0249
2143.637 | 21306.446 | 62.0229
2143.716 | 21307.501 | 62.0211
2143.821 | 21308.077 | 62.0232
2143.918 | 21308.851 | 62.0183
2144.026 | 21309.84 | 62.0196
2144.114 | 21310.861 | 62.0168
2144.213 | 21311.751 | 62.0205
2144.304 | 21313.645 | 62.0198
2144.41 | 21314.287 | 62.0128
2144.523 | 21315.078 | 62.0172
2144.61 | 21315.869 | 62.0135
2144.717 | 21317.154 | 62.0136
2144.826 | 21317.779 | 62.0111
2144.913 | 21318.867 | 62.0084
2145.011 | 21320.695 | 62.0069
2145.103 | 21321.387 | 62.0017
2145.211 | 21322.54 | 62.0002
2145.301 | 21323.084 | 62.0005
2145.412 | 21324.764 | 61.9969
2145.512 | 21325.307 | 61.9964
2145.646 | 21326.279 | 61.9953
2145.701 | 21327.087 | 61.9928
2145.815 | 21328.47 | 61.9877
2145.907 | 21329.524 | 61.985
2146.033 | 21330.117 | 61.9841
2146.104 | 21331.369 | 61.9815
2146.23 | 21332.737 | 61.9759
2146.323 | 21333.181 | 61.9761
2146.403 | 21334.351 | 61.9724
2146.52 | 21335.372 | 61.9704
2146.608 | 21336.377 | 61.9685
2146.7 | 21337.333 | 61.9678
2146.832 | 21338.123 | 61.9645
2146.905 | 21339.375 | 61.9623
2147.04 | 21340.709 | 61.9577
2147.117 | 21340.709 | 61.9618
2147.213 | 21341.764 | 61.9541
2147.308 | 21342.736 | 61.9517
2147.404 | 21343.724 | 61.9517
2147.502 | 21344.663 | 61.9502
2147.63 | 21346.59 | 61.946
2147.707 | 21347.414 | 61.9459
2147.813 | 21347.414 | 61.9406
2147.935 | 21349.555 | 61.9395
2148.017 | 21350.115 | 61.9371
2148.124 | 21351.285 | 61.9356
2148.215 | 21351.845 | 61.9331
2148.332 | 21353.607 | 61.9306
2148.407 | 21353.607 | 61.9222
2148.543 | 21355.568 | 61.9105
2148.605 | 21356.21 | 61.9126
2148.734 | 21357.396 | 61.907
2148.817 | 21358.104 | 61.9108
2148.937 | 21359.307 | 61.909
2149.004 | 21359.999 | 61.9076
2149.129 | 21361.613 | 61.905
2149.208 | 21361.613 | 61.9088
2149.305 | 21362.667 | 61.9061
2149.402 | 21363.689 | 61.9016
2149.534 | 21365.534 | 61.9032
2149.604 | 21366.143 | 61.9009
2149.723 | 21367.164 | 61.9034
2149.804 | 21367.823 | 61.9002
2149.92 | 21369.52 | 61.9024
2150.006 | 21370.113 | 61.8986
2150.124 | 21371.167 | 61.8975
2150.212 | 21371.843 | 61.8988
2150.317 | 21373.078 | 61.8984
2150.42 | 21374.643 | 61.8956
2150.516 | 21375.467 | 61.8987
2150.607 | 21376.158 | 61.8964
2150.722 | 21377.41 | 61.8955
2150.822 | 21377.97 | 61.8985
2150.913 | 21378.86 | 61.8937
2151.001 | 21379.733 | 61.8953
2151.13 | 21381.611 | 61.8954
2151.219 | 21382.385 | 61.8944
2151.313 | 21383.357 | 61.8947
2151.408 | 21383.884 | 61.8887
2151.51 | 21385.498 | 61.8822
2151.622 | 21386.075 | 61.8777
2151.721 | 21386.866 | 61.8726
2151.808 | 21387.788 | 61.8713
2151.909 | 21389.501 | 61.8669
2152.018 | 21390.078 | 61.8687
2152.118 | 21390.934 | 61.8666
2152.206 | 21392.681 | 61.863
2152.32 | 21393.125 | 61.8607
2152.416 | 21394.097 | 61.8615
2152.508 | 21394.921 | 61.8606
2152.604 | 21396.634 | 61.8582
2152.707 | 21397.128 | 61.8605
2152.804 | 21398.331 | 61.8586
2152.925 | 21399.006 | 61.8575
2153.013 | 21400.719 | 61.854
2153.103 | 21401.263 | 61.8549
2153.202 | 21401.79 | 61.8556
2153.315 | 21403.47 | 61.8518
2153.411 | 21404.426 | 61.8477
2153.526 | 21405.084 | 61.8503
2153.612 | 21406.27 | 61.8479
2153.718 | 21406.863 | 61.8472
2153.804 | 21407.769 | 61.8465
2153.911 | 21408.774 | 61.8469
2154.032 | 21410.619 | 61.8432
2154.114 | 21411.08 | 61.8436
2154.216 | 21411.772 | 61.8437
2154.31 | 21412.744 | 61.8416
2154.406 | 21413.716 | 61.8405
2154.512 | 21415.446 | 61.8383
2154.611 | 21416.022 | 61.8405
2154.711 | 21417.027 | 61.8395
2154.803 | 21418.592 | 61.8368
2154.935 | 21419.284 | 61.8382
2155.01 | 21419.943 | 61.8346
2155.111 | 21420.733 | 61.8343
2155.242 | 21422.611 | 61.8294
2155.313 | 21423.171 | 61.8303
2155.405 | 21424.357 | 61.8232
2155.504 | 21425.346 | 61.824
2155.63 | 21426.713 | 61.8247
2155.723 | 21427.322 | 61.8241
2155.804 | 21428.261 | 61.8233
2155.91 | 21428.953 | 61.8227
2156.003 | 21429.678 | 61.8215
2156.112 | 21431.194 | 61.821
2156.203 | 21432.363 | 61.8225
2156.304 | 21433.368 | 61.8188
2156.408 | 21434.274 | 61.8208
2156.514 | 21434.85 | 61.8182
2156.626 | 21436.58 | 61.8213
2156.705 | 21436.58 | 61.8201
2156.835 | 21438.392 | 61.8181
2156.914 | 21438.969 | 61.8176
2157.028 | 21440.221 | 61.8145
2157.119 | 21440.896 | 61.8138
2157.203 | 21442.115 | 61.8169
2157.335 | 21443.532 | 61.8183
2157.418 | 21444.125 | 61.8147
2157.528 | 21445.311 | 61.8184
2157.626 | 21446.019 | 61.8159
2157.732 | 21447.156 | 61.8164
2157.822 | 21447.946 | 61.8162
2157.924 | 21449.149 | 61.8177
2158.01 | 21449.824 | 61.8158
2158.123 | 21451.521 | 61.8149
2158.208 | 21451.966 | 61.8169
2158.318 | 21453.58 | 61.8153
2158.414 | 21454.173 | 61.8143
2158.523 | 21455.26 | 61.8164
2158.604 | 21455.837 | 61.8174
2158.714 | 21457.434 | 61.8134
2158.825 | 21458.258 | 61.8132
2158.907 | 21458.868 | 61.8135
2159.018 | 21460.449 | 61.8122
2159.105 | 21460.927 | 61.8156
2159.212 | 21462.541 | 61.8122
2159.308 | 21463.15 | 61.8101
2159.417 | 21464.781 | 61.8147
2159.53 | 21465.242 | 61.8145
2159.626 | 21466.346 | 61.8141
2159.721 | 21467.285 | 61.8127
2159.808 | 21468.356 | 61.8128
2159.917 | 21468.998 | 61.8111
2160.027 | 21470.596 | 61.8113
2160.108 | 21471.271 | 61.8129
2160.204 | 21471.799 | 61.8073
2160.306 | 21473.347 | 61.8116
2160.409 | 21474.154 | 61.8096
2160.523 | 21475.554 | 61.8113
2160.605 | 21476.493 | 61.8097
2160.717 | 21477.745 | 61.8126
2160.801 | 21478.19 | 61.8097
2160.906 | 21479.096 | 61.8099
2161.011 | 21480.513 | 61.8062
2161.127 | 21481.155 | 61.8072
2161.223 | 21482.308 | 61.8097
2161.307 | 21483.362 | 61.8077
2161.422 | 21484.301 | 61.8057
2161.529 | 21484.861 | 61.8061
2161.61 | 21485.949 | 61.8081
2161.71 | 21486.838 | 61.8065
2161.819 | 21488.502 | 61.8069
2161.928 | 21489.161 | 61.8073
2162 | 21490.38 | 61.8071
2162.109 | 21490.907 | 61.809
2162.211 | 21491.994 | 61.8063
2162.313 | 21493.345 | 61.8058
2162.403 | 21494.284 | 61.8033
2162.543 | 21495.256 | 61.8081
2162.614 | 21496.063 | 61.8038
2162.7 | 21497.282 | 61.8032
2162.814 | 21497.957 | 61.8026
2162.913 | 21498.797 | 61.8047
2163 | 21500.576 | 61.8034
2163.139 | 21501.993 | 61.8053
2163.202 | 21502.635 | 61.8017
2163.309 | 21503.673 | 61.8046
2163.429 | 21504.876 | 61.8024
2163.505 | 21504.876 | 61.804
2163.609 | 21506.391 | 61.8035
2163.731 | 21507.083 | 61.8043
2163.805 | 21508.302 | 61.8006
2163.937 | 21509.257 | 61.8026
2164.035 | 21509.966 | 61.802
2164.122 | 21510.921 | 61.8037
2164.205 | 21512.091 | 61.8037
2164.304 | 21512.667 | 61.8024
2164.431 | 21514.578 | 61.8038
2164.509 | 21515.253 | 61.8048
2164.601 | 21516.291 | 61.805
2164.735 | 21517.658 | 61.8056
2164.803 | 21517.658 | 61.8052
2164.933 | 21519.454 | 61.8057
2165.011 | 21519.932 | 61.8059
2165.101 | 21520.689 | 61.8088
2165.209 | 21522.254 | 61.809
2165.328 | 21523.21 | 61.8026
2165.417 | 21523.885 | 61.802
2165.502 | 21525.038 | 61.8028
2165.625 | 21526.521 | 61.8026
2165.745 | 21527.229 | 61.8039
2165.822 | 21527.229 | 61.8004
2165.92 | 21529.469 | 61.8025
2166.023 | 21530.507 | 61.8051
2166.107 | 21530.935 | 61.8062
2166.205 | 21531.71 | 61.8055
2166.317 | 21533.456 | 61.8048
2166.403 | 21534.131 | 61.8057
2166.527 | 21535.169 | 61.8002
2166.623 | 21536.816 | 61.8053
2166.707 | 21536.816 | 61.8092
2166.826 | 21538.562 | 61.8093
2166.918 | 21539.205 | 61.8069
2167.027 | 21540.407 | 61.8106
2167.106 | 21540.885 | 61.8094
2167.224 | 21542.549 | 61.8102
2167.312 | 21543.109 | 61.8103
2167.422 | 21544.097 | 61.8086
2167.518 | 21544.822 | 61.8101
2167.623 | 21546.551 | 61.8089
2167.703 | 21547.194 | 61.8094
2167.812 | 21548.693 | 61.808
2167.913 | 21549.533 | 61.8108
2168.017 | 21550.785 | 61.8133
2168.12 | 21551.608 | 61.8111
2168.211 | 21552.416 | 61.8119
2168.314 | 21552.943 | 61.813
2168.414 | 21554.145 | 61.8163
2168.518 | 21555.48 | 61.8153
2168.617 | 21556.468 | 61.8136
2168.708 | 21557.11 | 61.8148
2168.806 | 21558.346 | 61.8137
2168.915 | 21559.021 | 61.8159
2169.018 | 21559.894 | 61.8148
2169.126 | 21561.558 | 61.8174
2169.219 | 21562.118 | 61.8155
2169.304 | 21563.32 | 61.8168
2169.416 | 21564.704 | 61.8166
2169.513 | 21565.413 | 61.8196
2169.617 | 21566.088 | 61.8201
2169.723 | 21567.274 | 61.8241
2169.813 | 21568.707 | 61.821
2169.901 | 21569.3 | 61.8222
2170.03 | 21570.223 | 61.8211
2170.101 | 21571.063 | 61.8222
2170.21 | 21572.282 | 61.8218
2170.311 | 21573.665 | 61.8243
2170.418 | 21574.11 | 61.8252
2170.509 | 21575.148 | 61.8263
2170.615 | 21575.79 | 61.8277
2170.736 | 21577.586 | 61.8274
2170.818 | 21578.228 | 61.826
2170.907 | 21579.315 | 61.8284
2171.009 | 21580.403 | 61.8252
2171.107 | 21581.375 | 61.8276
2171.215 | 21582.066 | 61.8296
2171.3 | 21583.285 | 61.8317
2171.403 | 21583.878 | 61.8342
2171.507 | 21585.246 | 61.8352
2171.6 | 21586.316 | 61.8339
2171.749 | 21587.782 | 61.8371
2171.813 | 21587.782 | 61.8372
2171.912 | 21589.446 | 61.8393
2172.018 | 21590.22 | 61.8361
2172.111 | 21591.423 | 61.8362
2172.222 | 21592.115 | 61.8401
2172.334 | 21593.96 | 61.8415
2172.408 | 21593.96 | 61.8403
2172.544 | 21595.739 | 61.8393
2172.602 | 21595.739 | 61.8389
2172.725 | 21597.534 | 61.84
2172.826 | 21598.111 | 61.8441
2172.91 | 21599.165 | 61.8439
2173.035 | 21600.285 | 61.8454
2173.117 | 21601.092 | 61.8444
2173.202 | 21602.311 | 61.8468
2173.328 | 21603.695 | 61.8489
2173.41 | 21604.239 | 61.8499
2173.53 | 21605.309 | 61.851
2173.607 | 21605.902 | 61.85
2173.721 | 21607.237 | 61.8522
2173.828 | 21607.78 | 61.8511
2173.905 | 21608.851 | 61.8547
2174 | 21609.658 | 61.8529
2174.108 | 21611.141 | 61.8549
2174.23 | 21612.261 | 61.8543
2174.323 | 21612.887 | 61.8544
2174.424 | 21614.122 | 61.8537
2174.504 | 21614.83 | 61.8548
2174.628 | 21616.577 | 61.8565
2174.716 | 21617.12 | 61.855
2174.815 | 21618.29 | 61.8588
2174.91 | 21618.883 | 61.8606
2175.033 | 21620.481 | 61.8598
2175.106 | 21621.09 | 61.8613
2175.223 | 21622.243 | 61.8609
2175.314 | 21622.836 | 61.8593
2175.428 | 21624.582 | 61.8634
2175.518 | 21625.356 | 61.8635
2175.613 | 21626.328 | 61.8629
2175.721 | 21626.954 | 61.8645
2175.823 | 21628.519 | 61.8678
2175.91 | 21629.392 | 61.8711
2176.002 | 21630.183 | 61.8717
2176.119 | 21631.204 | 61.8727
2176.217 | 21631.797 | 61.8753
2176.326 | 21632.769 | 61.8737
2176.42 | 21633.823 | 61.8772
2176.505 | 21634.795 | 61.8798
2176.615 | 21636.08 | 61.8758
2176.719 | 21637.365 | 61.8768
2176.815 | 21638.436 | 61.8836
2176.911 | 21639.408 | 61.8827
2177.029 | 21640.083 | 61.8807
2177.116 | 21641.285 | 61.88
2177.209 | 21642.702 | 61.8837
2177.324 | 21643.542 | 61.8861
2177.408 | 21644.481 | 61.8864
2177.528 | 21645.041 | 61.8876
2177.61 | 21646.277 | 61.887
2177.708 | 21647.281 | 61.8898
2177.809 | 21648.632 | 61.8899
2177.907 | 21649.341 | 61.8929
2178.033 | 21649.999 | 61.8933
2178.117 | 21651.186 | 61.8936
2178.211 | 21652.503 | 61.895
2178.315 | 21653.195 | 61.8935
2178.414 | 21653.936 | 61.8973
2178.506 | 21655.633 | 61.8957
2178.609 | 21656.259 | 61.8986
2178.709 | 21656.918 | 61.8986
2178.803 | 21657.659 | 61.8993
2178.909 | 21659.389 | 61.8993
2179.022 | 21660.081 | 61.902
2179.115 | 21661.201 | 61.9039
2179.223 | 21662.173 | 61.9047
2179.309 | 21662.98 | 61.9086
2179.409 | 21664.001 | 61.9079
2179.506 | 21664.71 | 61.9059
2179.613 | 21666.439 | 61.9107
2179.734 | 21667.098 | 61.911
2179.804 | 21668.317 | 61.9133
2179.928 | 21669.833 | 61.9131
2180.03 | 21669.833 | 61.9124
2180.112 | 21671.167 | 61.9154
2180.207 | 21672.616 | 61.9137
2180.304 | 21673.325 | 61.9145
2180.436 | 21674.247 | 61.9159
2180.513 | 21674.939 | 61.9199
2180.609 | 21676.109 | 61.9158
2180.703 | 21676.685 | 61.9191
2180.811 | 21678.398 | 61.9219
2180.944 | 21679.222 | 61.921
2181.032 | 21680.029 | 61.9239
2181.109 | 21681.182 | 61.9245
2181.212 | 21681.841 | 61.9249
2181.328 | 21683.538 | 61.929
2181.408 | 21684.065 | 61.9255
2181.504 | 21685.053 | 61.9314
2181.601 | 21685.63 | 61.9312
2181.709 | 21687.359 | 61.9302
2181.802 | 21688.282 | 61.9317
2181.922 | 21689.237 | 61.9322
2182.011 | 21689.814 | 61.9364
2182.121 | 21691.593 | 61.9379
2182.216 | 21692.219 | 61.9381
2182.302 | 21693.306 | 61.9387
2182.418 | 21693.948 | 61.9387
2182.51 | 21694.756 | 61.9395
2182.617 | 21696.551 | 61.943
2182.712 | 21697.128 | 61.9429
2182.832 | 21698.281 | 61.9472
2182.938 | 21698.907 | 61.9455
2183.014 | 21699.977 | 61.9442
2183.125 | 21701.279 | 61.9491
2183.215 | 21702.415 | 61.9523
2183.332 | 21703.486 | 61.9531
2183.414 | 21704.738 | 61.9542
2183.539 | 21705.166 | 61.9553
2183.622 | 21706.369 | 61.9574
2183.718 | 21707.571 | 61.9567
2183.811 | 21708.164 | 61.9586
2183.901 | 21709.317 | 61.9594
2184.031 | 21710.223 | 61.9616
2184.123 | 21711.772 | 61.9643
2184.202 | 21711.772 | 61.9639
2184.312 | 21713.353 | 61.9621
2184.406 | 21713.814 | 61.9663
2184.519 | 21715.429 | 61.9661
2184.605 | 21715.89 | 61.9711
2184.712 | 21717.356 | 61.972
2184.805 | 21717.817 | 61.9717
2184.917 | 21719.432 | 61.9734
2185.011 | 21719.893 | 61.9744
2185.119 | 21721.59 | 61.9756
2185.224 | 21722.248 | 61.9763
2185.318 | 21723.484 | 61.977
2185.432 | 21724.143 | 61.979
2185.507 | 21725.296 | 61.9802
2185.606 | 21726.334 | 61.9805
2185.722 | 21726.877 | 61.9824
2185.826 | 21727.75 | 61.9849
2185.903 | 21728.854 | 61.9846
2186.013 | 21729.628 | 61.9884
2186.121 | 21731.49 | 61.9893
2186.228 | 21732.165 | 61.9881
2186.314 | 21733.351 | 61.9892
2186.404 | 21734.323 | 61.9903
2186.512 | 21734.899 | 61.9918
2186.604 | 21735.674 | 61.9956
2186.715 | 21736.629 | 61.9969
2186.81 | 21738.507 | 61.9993
2186.907 | 21739.067 | 61.9986
2187.006 | 21739.792 | 61.999
2187.101 | 21740.615 | 62.0008
2187.212 | 21742.526 | 62.0008
2187.305 | 21743.333 | 62.0042
2187.415 | 21743.976 | 62.0046
2187.506 | 21744.882 | 62.0061
2187.611 | 21746.101 | 62.0079
2187.705 | 21747.6 | 62.0083
2187.812 | 21748.423 | 62.0115
2187.922 | 21749.115 | 62.0112
2188.042 | 21750.235 | 62.0099
2188.166 | 21751.553 | 62.0123
2188.202 | 21751.553 | 62.0173
2188.31 | 21753.233 | 62.0155
2188.401 | 21754.321 | 62.0171
2188.511 | 21755.161 | 62.0175
2188.605 | 21755.869 | 62.0163
2188.708 | 21756.594 | 62.02
2188.806 | 21758.34 | 62.0202
2188.901 | 21759.279 | 62.0197
2189.037 | 21760.646 | 62.0197
2189.103 | 21760.646 | 62.0204
2189.227 | 21762.54 | 62.0246
2189.303 | 21763.578 | 62.0263
2189.425 | 21764.83 | 62.0233
2189.501 | 21764.83 | 62.0237
2189.606 | 21765.555 | 62.0253
2189.7 | 21767.367 | 62.0246
2189.834 | 21768.224 | 62.0272
2189.929 | 21768.948 | 62.0263
2190.023 | 21770.777 | 62.0255
2190.104 | 21770.777 | 62.0249
2190.201 | 21771.584 | 62.0258
2190.309 | 21773.231 | 62.0287
2190.418 | 21774.203 | 62.0252
2190.507 | 21774.895 | 62.0265
2190.601 | 21775.603 | 62.0271
2190.733 | 21777.481 | 62.0276
2190.815 | 21778.058 | 62.0254
2190.938 | 21779.26 | 62.0292
2191.049 | 21780.644 | 62.0286
2191.127 | 21781.533 | 62.0287
2191.212 | 21782.192 | 62.0309
2191.328 | 21783.856 | 62.0328
2191.428 | 21784.416 | 62.0314
2191.519 | 21785.404 | 62.0325
2191.615 | 21786.063 | 62.0329
2191.714 | 21787.266 | 62.0347
2191.809 | 21787.859 | 62.0368
2191.912 | 21789.457 | 62.0388
2192.002 | 21790.017 | 62.0399
2192.122 | 21791.104 | 62.0438
2192.203 | 21791.796 | 62.0395
2192.324 | 21793.525 | 62.042
2192.43 | 21794.201 | 62.0424
2192.517 | 21795.42 | 62.0458
2192.605 | 21796.095 | 62.0449
2192.726 | 21797.182 | 62.0494
2192.814 | 21798.714 | 62.048
2192.918 | 21799.571 | 62.0463
2193.008 | 21800.279 | 62.05
2193.123 | 21801.119 | 62.0523
2193.214 | 21801.959 | 62.049
2193.326 | 21803.31 | 62.0522
2193.411 | 21804.381 | 62.0534
2193.531 | 21805.056 | 62.0543
2193.605 | 21806.325 | 62.053
2193.715 | 21807.692 | 62.0592
2193.814 | 21808.285 | 62.0593
2193.91 | 21809.339 | 62.0599
2194.025 | 21809.998 | 62.0621
2194.119 | 21810.822 | 62.0617
2194.204 | 21811.777 | 62.0633
2194.325 | 21813.54 | 62.0654
2194.412 | 21814.248 | 62.0651
2194.505 | 21815.302 | 62.0663
2194.609 | 21816.357 | 62.0698
2194.708 | 21816.933 | 62.0686
2194.809 | 21817.938 | 62.0709
2194.925 | 21819.14 | 62.0684
2195.013 | 21820.343 | 62.0704
2195.114 | 21821.232 | 62.0739
2195.217 | 21821.858 | 62.0699
2195.308 | 21822.699 | 62.0691
2195.404 | 21823.605 | 62.0698
2195.55 | 21825.532 | 62.0711
2195.609 | 21826.207 | 62.0733
2195.709 | 21827.41 | 62.0715
2195.803 | 21827.41 | 62.0731
2195.948 | 21829.535 | 62.0778
2196.017 | 21830.21 | 62.0795
2196.101 | 21831.264 | 62.0802
2196.206 | 21831.89 | 62.0786
2196.329 | 21833.537 | 62.0784
2196.427 | 21834.312 | 62.0837
2196.515 | 21835.448 | 62.0827
2196.61 | 21836.255 | 62.0797
2196.704 | 21837.277 | 62.0866
2196.829 | 21838.66 | 62.0852
2196.911 | 21839.254 | 62.0867
2197.046 | 21840.209 | 62.0891
2197.129 | 21841.065 | 62.0888
2197.237 | 21842.647 | 62.0904
2197.344 | 21843.289 | 62.0916
2197.419 | 21844.014 | 62.0937
2197.503 | 21845.282 | 62.0951
2197.616 | 21845.958 | 62.0941
2197.704 | 21847.127 | 62.0974
2197.828 | 21848.511 | 62.0983
2197.906 | 21849.318 | 62.0992
2198.028 | 21850.488 | 62.1013
2198.109 | 21851.361 | 62.0989
2198.218 | 21852.053 | 62.0994
2198.302 | 21853.288 | 62.1036
2198.436 | 21854.244 | 62.1024
2198.516 | 21854.919 | 62.1058
2198.628 | 21856.154 | 62.105
2198.709 | 21856.83 | 62.1072
2198.802 | 21857.62 | 62.1121
2198.935 | 21859.449 | 62.1096
2199.002 | 21860.091 | 62.1092
2199.117 | 21861.541 | 62.1118
2199.208 | 21862.101 | 62.1147
2199.331 | 21863.32 | 62.1142
2199.431 | 21863.897 | 62.1143
2199.535 | 21864.835 | 62.1155
2199.617 | 21865.906 | 62.1185
2199.717 | 21867.043 | 62.1221
2199.806 | 21867.751 | 62.1204
2199.917 | 21869.53 | 62.1208
2200.009 | 21870.123 | 62.1226
2200.123 | 21871.359 | 62.1227
2200.207 | 21871.902 | 62.1241
2200.318 | 21873.533 | 62.1256
2200.401 | 21874.093 | 62.1262
2200.531 | 21875.164 | 62.1292
2200.623 | 21875.889 | 62.1315
2200.732 | 21876.828 | 62.1336
2200.813 | 21877.915 | 62.1339
2200.915 | 21879.035 | 62.1333
2201.005 | 21879.71 | 62.1375
2201.115 | 21881.506 | 62.1387
2201.208 | 21882.115 | 62.1385
2201.33 | 21883.318 | 62.1393
2201.424 | 21883.861 | 62.143
2201.52 | 21884.751 | 62.145
2201.618 | 21886.546 | 62.1448
2201.735 | 21887.222 | 62.1465
2201.811 | 21888.342 | 62.149
2201.94 | 21889.133 | 62.1455
2202.016 | 21890.401 | 62.1509
2202.132 | 21891.043 | 62.1493
2202.205 | 21892.279 | 62.1525
2202.312 | 21893.663 | 62.1513
2202.424 | 21894.124 | 62.1526
2202.505 | 21895.277 | 62.1515
2202.63 | 21896.315 | 62.1546
2202.711 | 21897.32 | 62.1529
2202.807 | 21898.258 | 62.157
2202.907 | 21898.884 | 62.1571
2203.002 | 21899.692 | 62.1591
2203.1 | 21900.598 | 62.162
2203.216 | 21902.41 | 62.1632
2203.312 | 21903.217 | 62.1647
2203.415 | 21904.007 | 62.1633
2203.519 | 21905.111 | 62.1668
2203.601 | 21905.77 | 62.165
2203.711 | 21906.808 | 62.1719
2203.807 | 21907.664 | 62.1675
2203.951 | 21909.526 | 62.1721
2204.021 | 21910.102 | 62.1697
2204.141 | 21911.189 | 62.1699
2204.22 | 21911.98 | 62.1744
2204.315 | 21912.771 | 62.1732
2204.404 | 21914.599 | 62.1754
2204.522 | 21915.093 | 62.1746
2204.622 | 21915.802 | 62.1787
2204.706 | 21917.07 | 62.1768
2204.81 | 21918.652 | 62.1817
2204.91 | 21919.195 | 62.1784
2205 | 21920.249 | 62.1827
2205.135 | 21921.617 | 62.1833
2205.211 | 21921.617 | 62.1829
2205.309 | 21923.379 | 62.1873
2205.424 | 21924.763 | 62.1883
2205.512 | 21924.763 | 62.1879
2205.646 | 21926.46 | 62.1911
2205.719 | 21927.053 | 62.1925
2205.81 | 21927.053 | 62.1914
2205.937 | 21929.458 | 62.1959
2206.02 | 21930.067 | 62.1944
2206.1 | 21931.27 | 62.1954
2206.224 | 21932.225 | 62.1961
2206.334 | 21933.708 | 62.1974
2206.425 | 21934.515 | 62.1992
2206.515 | 21935.19 | 62.2009
2206.627 | 21936.409 | 62.2021
2206.737 | 21937.397 | 62.2044
2206.803 | 21938.106 | 62.2054
2206.928 | 21939.835 | 62.205
2207.008 | 21939.835 | 62.2036
2207.126 | 21941.45 | 62.2062
2207.23 | 21942.685 | 62.2089
2207.309 | 21943.212 | 62.2094
2207.435 | 21944.217 | 62.212
2207.527 | 21944.925 | 62.2138
2207.6 | 21946.111 | 62.214
2207.724 | 21947.479 | 62.2166
2207.81 | 21948.121 | 62.2174
2207.931 | 21949.324 | 62.2171
2208 | 21949.867 | 62.2182
2208.126 | 21951.218 | 62.2198
2208.203 | 21951.827 | 62.2191
2208.318 | 21953.145 | 62.2213
2208.406 | 21953.722 | 62.2232
2208.516 | 21955.517 | 62.2231
2208.61 | 21956.11 | 62.2246
2208.731 | 21957.23 | 62.2228
2208.808 | 21957.889 | 62.2261
2208.922 | 21959.487 | 62.2289
2209.01 | 21960.146 | 62.2308
2209.123 | 21961.233 | 62.2285
2209.206 | 21961.909 | 62.2322
2209.322 | 21963.457 | 62.2322
2209.401 | 21964.132 | 62.2297
2209.53 | 21965.038 | 62.2326
2209.616 | 21966.719 | 62.2329
2209.737 | 21967.163 | 62.2383
2209.813 | 21968.349 | 62.2387
2209.909 | 21968.827 | 62.2376
2210.021 | 21970.491 | 62.2389
2210.117 | 21971.051 | 62.2392
2210.212 | 21972.484 | 62.2414
2210.306 | 21973.061 | 62.2438
2210.426 | 21974.214 | 62.2435
2210.521 | 21975.565 | 62.2457
2210.615 | 21976.405 | 62.2452
2210.706 | 21977.064 | 62.2457
2210.808 | 21978.299 | 62.2453
2210.911 | 21979.666 | 62.2421
2211.04 | 21980.127 | 62.2442
2211.109 | 21980.968 | 62.2424
2211.223 | 21982.516 | 62.2408
2211.328 | 21983.109 | 62.2399
2211.405 | 21984.279 | 62.2444
2211.505 | 21985.316 | 62.2404
2211.624 | 21985.712 | 62.245
2211.714 | 21986.766 | 62.2463
2211.812 | 21988.364 | 62.2451
2211.904 | 21989.286 | 62.2447
2212.022 | 21989.846 | 62.2431
2212.115 | 21990.802 | 62.2458
2212.217 | 21992.021 | 62.2433
2212.313 | 21992.713 | 62.2465
2212.4 | 21994.541 | 62.2452
2212.53 | 21995.085 | 62.2444
2212.611 | 21996.254 | 62.2459
2212.708 | 21996.831 | 62.2463
2212.801 | 21998.363 | 62.2483
2212.916 | 21998.923 | 62.247
2213.017 | 21999.73 | 62.2434
2213.112 | 22000.718 | 62.2389
2213.232 | 22002.546 | 62.2397
2213.311 | 22003.139 | 62.2362
2213.416 | 22004.029 | 62.2363
2213.523 | 22004.72 | 62.2399
2213.606 | 22006.038 | 62.2396
2213.715 | 22007.158 | 62.2418
2213.803 | 22008.246 | 62.2421
2213.905 | 22009.3 | 62.2426
2214.001 | 22010.288 | 62.2434
2214.136 | 22011.227 | 62.2452
2214.218 | 22011.886 | 62.2465
2214.335 | 22013.715 | 62.2495
2214.407 | 22013.715 | 62.2472
2214.502 | 22014.571 | 62.2495
2214.605 | 22016.12 | 62.252
2214.703 | 22017.009 | 62.2524
2214.806 | 22017.833 | 62.2512
2214.903 | 22018.623 | 62.253
2215.035 | 22020.452 | 62.2542
2215.117 | 22021.045 | 62.256
2215.201 | 22022.231 | 62.2548
2215.328 | 22023.631 | 62.2545
2215.424 | 22024.208 | 62.2581
2215.521 | 22025.41 | 62.2583
2215.607 | 22025.888 | 62.2634
2215.703 | 22026.662 | 62.2617
2215.814 | 22027.584 | 62.2637
2215.927 | 22029.116 | 62.2606
2216.022 | 22029.841 | 62.2631
2216.127 | 22031.62 | 62.2654
2216.22 | 22032.329 | 62.2699
2216.315 | 22032.872 | 62.2691
2216.425 | 22033.663 | 62.2709
2216.501 | 22034.767 | 62.2681
2216.604 | 22035.854 | 62.2699
2216.723 | 22037.485 | 62.2722
2216.816 | 22038.012 | 62.2758
2216.912 | 22039.461 | 62.2752
2217.014 | 22039.922 | 62.2756
2217.125 | 22041.109 | 62.2759
2217.233 | 22041.817 | 62.2822
2217.313 | 22042.871 | 62.2815
2217.413 | 22044.667 | 62.2811
2217.519 | 22045.309 | 62.2822
2217.611 | 22046.314 | 62.2839
2217.715 | 22046.89 | 62.2843
2217.827 | 22048.126 | 62.2852
2217.921 | 22048.818 | 62.287
2218.017 | 22050.679 | 62.2901
2218.138 | 22051.223 | 62.2878
2218.21 | 22052.442 | 62.29
2218.3 | 22053.002 | 62.2926
2218.407 | 22054.089 | 62.2931
2218.527 | 22054.764 | 62.2921
2218.619 | 22056.527 | 62.2898
2218.719 | 22057.433 | 62.2943
2218.825 | 22058.092 | 62.2997
2218.912 | 22059.344 | 62.3004
2219.003 | 22060.019 | 62.2997
2219.104 | 22061.255 | 62.2987
2219.217 | 22061.815 | 62.3028
2219.314 | 22063.544 | 62.3024
2219.419 | 22064.071 | 62.3041
2219.503 | 22065.257 | 62.3043
2219.616 | 22066.674 | 62.3049
2219.713 | 22067.366 | 62.3059
2219.803 | 22068.008 | 62.309
2219.91 | 22069.112 | 62.309
2220.016 | 22069.771 | 62.3125
2220.111 | 22071.435 | 62.3128
2220.217 | 22072.028 | 62.3164
2220.305 | 22073.247 | 62.3163
2220.411 | 22073.938 | 62.3136
2220.511 | 22075.635 | 62.3193
2220.63 | 22076.063 | 62.3179
2220.705 | 22077.266 | 62.3177
2220.811 | 22077.941 | 62.3194
2220.913 | 22078.781 | 62.3205
2221.033 | 22080.495 | 62.3233
2221.118 | 22081.137 | 62.323
2221.202 | 22082.208 | 62.3238
2221.33 | 22083.822 | 62.3246
2221.437 | 22084.712 | 62.3236
2221.506 | 22084.712 | 62.3233
2221.611 | 22086.375 | 62.3275
2221.73 | 22087.199 | 62.3286
2221.821 | 22087.808 | 62.3307
2221.935 | 22089.604 | 62.3328
2222.01 | 22090.213 | 62.3345
2222.1 | 22091.185 | 62.3314
2222.201 | 22092.124 | 62.3341
2222.305 | 22092.717 | 62.3351
2222.401 | 22094.381 | 62.3346
2222.524 | 22095.04 | 62.3336
2222.612 | 22096.193 | 62.3357
2222.716 | 22096.819 | 62.3304
2222.804 | 22098.005 | 62.3253
2222.927 | 22099.488 | 62.3253
2223.013 | 22100.13 | 62.3245
2223.128 | 22101.398 | 62.3291
2223.213 | 22101.942 | 62.3255
2223.321 | 22103.556 | 62.3272
2223.415 | 22104.166 | 62.3254
2223.501 | 22105.22 | 62.3262
2223.619 | 22106.077 | 62.327
2223.712 | 22106.884 | 62.3295
2223.826 | 22108.119 | 62.3289
2223.902 | 22108.795 | 62.3296
2224.028 | 22110.623 | 62.3257
2224.147 | 22111.167 | 62.3308
2224.218 | 22112.402 | 62.3288
2224.311 | 22113.094 | 62.329
2224.423 | 22114.741 | 62.3283
2224.524 | 22115.581 | 62.3288
2224.617 | 22116.405 | 62.3324
2224.708 | 22117.097 | 62.3317
2224.83 | 22118.2 | 62.332
2224.924 | 22118.826 | 62.3298
2225.018 | 22120.688 | 62.3283
2225.117 | 22121.396 | 62.3255
2225.228 | 22122.055 | 62.3281
2225.324 | 22122.829 | 62.3302
2225.412 | 22123.785 | 62.3329
2225.527 | 22125.251 | 62.3343
2225.609 | 22125.976 | 62.3326
2225.723 | 22127.475 | 62.3361
2225.807 | 22127.475 | 62.3367
2225.909 | 22129.599 | 62.3369
2226.002 | 22129.599 | 62.3377
2226.122 | 22131.461 | 62.3359
2226.21 | 22132.103 | 62.3388
2226.327 | 22133.256 | 62.342
2226.409 | 22134.195 | 62.3421
2226.509 | 22134.739 | 62.3429
2226.618 | 22136.403 | 62.3434
2226.709 | 22137.062 | 62.3463
2226.818 | 22138.182 | 62.3458
2226.922 | 22138.824 | 62.3471
2227.006 | 22140.554 | 62.3498
2227.105 | 22141.262 | 62.3517
2227.231 | 22142.3 | 62.3523
2227.322 | 22143.453 | 62.354
2227.414 | 22144.326 | 62.3598
2227.514 | 22145.644 | 62.3588
2227.625 | 22146.484 | 62.3592
2227.734 | 22147.126 | 62.3631
2227.812 | 22148.329 | 62.3636
2227.91 | 22149.169 | 62.3627
2228.011 | 22149.729 | 62.367
2228.11 | 22151.442 | 62.3654
2228.213 | 22152.101 | 62.367
2228.314 | 22153.633 | 62.3679
2228.411 | 22154.325 | 62.366
2228.507 | 22154.951 | 62.3659
2228.606 | 22155.725 | 62.3635
2228.711 | 22157.422 | 62.3684
2228.821 | 22158.048 | 62.3687
2228.917 | 22159.151 | 62.3739
2229.009 | 22160.14 | 62.3732
2229.109 | 22161.441 | 62.3725
2229.207 | 22161.919 | 62.3756
2229.307 | 22162.94 | 62.3752
2229.403 | 22163.599 | 62.3766
2229.511 | 22165.329 | 62.3798
2229.617 | 22166.004 | 62.3813
2229.711 | 22167.223 | 62.3864
2229.815 | 22167.8 | 62.3847
2229.916 | 22168.656 | 62.385
2230.022 | 22169.694 | 62.3841
2230.106 | 22171.028 | 62.386
2230.216 | 22171.638 | 62.388
2230.302 | 22172.659 | 62.3893
2230.411 | 22174.224 | 62.391
2230.502 | 22175.36 | 62.3934
2230.606 | 22175.838 | 62.3936
2230.709 | 22176.563 | 62.3968
2230.814 | 22177.617 | 62.3981
2230.906 | 22178.655 | 62.3984
2231.003 | 22179.61 | 62.3984
2231.1 | 22180.549 | 62.4028
2231.228 | 22182.213 | 62.4056
2231.309 | 22183.07 | 62.4056
2231.438 | 22184.239 | 62.4106
2231.504 | 22185.063 | 62.4091
2231.62 | 22186.529 | 62.409
2231.713 | 22187.105 | 62.4133
2231.801 | 22188.308 | 62.4124
2231.92 | 22189.708 | 62.4161
2232.024 | 22190.367 | 62.4179
2232.118 | 22191.388 | 62.42
2232.232 | 22192.047 | 62.4216
2232.327 | 22193.76 | 62.4207
2232.405 | 22193.76 | 62.4209
2232.527 | 22195.358 | 62.4267
2232.61 | 22195.803 | 62.4277
2232.732 | 22197.384 | 62.4293
2232.814 | 22198.01 | 62.4302
2232.938 | 22199.114 | 62.4309
2233.009 | 22199.921 | 62.4334
2233.126 | 22201.041 | 62.4363
2233.219 | 22201.832 | 62.4365
2233.313 | 22203.446 | 62.4382
2233.406 | 22204.056 | 62.4405
2233.527 | 22205.159 | 62.4428
2233.635 | 22205.785 | 62.4443
2233.702 | 22206.889 | 62.4442
2233.817 | 22208.009 | 62.4487
2233.922 | 22209.591 | 62.45
2234.012 | 22210.315 | 62.4495
2234.111 | 22211.106 | 62.4511
2234.211 | 22212.325 | 62.4548
2234.331 | 22213.017 | 62.4531
2234.422 | 22213.857 | 62.4574
2234.518 | 22214.714 | 62.4606
2234.627 | 22216.476 | 62.4607
2234.701 | 22217.036 | 62.463
2234.821 | 22217.975 | 62.4637
2234.915 | 22219.639 | 62.467
2235 | 22220.1 | 62.4651
2235.107 | 22221.27 | 62.467
2235.221 | 22221.929 | 62.4684
2235.311 | 22222.736 | 62.4704
2235.415 | 22223.675 | 62.4734
2235.521 | 22225.421 | 62.473
2235.632 | 22226.096 | 62.4748
2235.722 | 22227.282 | 62.4756
2235.815 | 22228.238 | 62.4811
2235.911 | 22229.308 | 62.481
2236.013 | 22229.951 | 62.4832
2236.117 | 22231.137 | 62.4836
2236.213 | 22231.713 | 62.4847
2236.302 | 22233.525 | 62.4849
2236.431 | 22234.085 | 62.4864
2236.502 | 22235.255 | 62.4881
2236.608 | 22235.914 | 62.4914
2236.709 | 22236.935 | 62.4913
2236.8 | 22237.627 | 62.4942
2236.948 | 22239.241 | 62.4988
2237.033 | 22240.032 | 62.4973
2237.106 | 22241.284 | 62.4971
2237.225 | 22241.926 | 62.5004
2237.317 | 22242.931 | 62.5064
2237.431 | 22244.793 | 62.5064
2237.52 | 22244.793 | 62.5088
2237.63 | 22246.967 | 62.5105
2237.713 | 22246.967 | 62.5091
2237.812 | 22247.692 | 62.5134
2237.91 | 22248.664 | 62.5134
2238.033 | 22250.509 | 62.5175
2238.122 | 22251.085 | 62.5172
2238.243 | 22252.271 | 62.5203
2238.319 | 22252.979 | 62.5202
2238.428 | 22254.775 | 62.5244
2238.503 | 22254.775 | 62.5229
2238.626 | 22256.439 | 62.5305
2238.716 | 22257.147 | 62.5268
2238.813 | 22258.35 | 62.5287
2238.922 | 22259.091 | 62.5309
2239.043 | 22260.178 | 62.5215
2239.117 | 22260.985 | 62.524
2239.235 | 22262.089 | 62.5259
2239.337 | 22262.88 | 62.5234
2239.422 | 22263.868 | 62.5245
2239.524 | 22265.07 | 62.5268
2239.605 | 22265.746 | 62.5269
2239.735 | 22267.327 | 62.5276
2239.817 | 22268.019 | 62.5323
2239.901 | 22269.205 | 62.5322
2240.012 | 22269.913 | 62.5325
2240.107 | 22271.033 | 62.5345
2240.216 | 22272.022 | 62.5358
2240.306 | 22272.73 | 62.5358
2240.43 | 22274.377 | 62.5363
2240.522 | 22275.349 | 62.5407
2240.608 | 22275.876 | 62.54
2240.706 | 22276.651 | 62.5405
2240.816 | 22278.463 | 62.5381
2240.938 | 22279.023 | 62.5399
2241.005 | 22279.929 | 62.5431
2241.125 | 22281.592 | 62.5448
2241.217 | 22281.592 | 62.5497
2241.315 | 22283.47 | 62.5518
2241.415 | 22284.146 | 62.55
2241.53 | 22285.249 | 62.5488
2241.612 | 22285.974 | 62.5525
2241.715 | 22286.946 | 62.5544
2241.823 | 22288.709 | 62.5542
2241.903 | 22288.709 | 62.5575
2242.001 | 22289.516 | 62.5578
2242.13 | 22291.542 | 62.5584
2242.232 | 22292.333 | 62.5628
2242.318 | 22293.37 | 62.5622
2242.411 | 22294.046 | 62.566
2242.509 | 22295.298 | 62.5664
2242.602 | 22295.94 | 62.5684
2242.712 | 22297.077 | 62.5717
2242.818 | 22297.917 | 62.5714
2242.923 | 22299.465 | 62.5691
2243.016 | 22300.635 | 62.5741
2243.114 | 22301.277 | 62.5762
2243.209 | 22302.018 | 62.579
2243.313 | 22302.826 | 62.5803
2243.425 | 22303.666 | 62.5795
2243.509 | 22304.72 | 62.5875
2243.615 | 22305.725 | 62.5848
2243.705 | 22307.553 | 62.5862
2243.807 | 22307.998 | 62.5888
2243.919 | 22309.036 | 62.5895
2244.004 | 22310.518 | 62.5913
2244.134 | 22311.161 | 62.5927
2244.217 | 22312.396 | 62.5942
2244.316 | 22312.973 | 62.5928
2244.405 | 22314.554 | 62.5987
2244.515 | 22315.015 | 62.5998
2244.623 | 22315.79 | 62.6008
2244.719 | 22316.761 | 62.6041
2244.807 | 22318.573 | 62.6024
2244.909 | 22319.183 | 62.6044
2245.022 | 22319.875 | 62.6087
2245.112 | 22320.748 | 62.6061
2245.214 | 22321.654 | 62.6131
2245.347 | 22323.449 | 62.6129
2245.432 | 22324.092 | 62.6158
2245.508 | 22325.261 | 62.6161
2245.61 | 22325.92 | 62.6145
2245.771 | 22327.617 | 62.6106
2245.865 | 22328.49 | 62.6143
2245.901 | 22328.49 | 62.6143
2246.012 | 22330.17 | 62.6182
2246.106 | 22331.241 | 62.6171
2246.239 | 22332.723 | 62.6215
2246.313 | 22332.723 | 62.623
2246.414 | 22334.354 | 62.6229
2246.518 | 22335.03 | 62.627
2246.606 | 22336.249 | 62.6257
2246.733 | 22337.171 | 62.6291
2246.808 | 22337.83 | 62.6319
2246.909 | 22338.604 | 62.635
2247.03 | 22340.416 | 62.6375
2247.115 | 22340.927 | 62.6376
2247.217 | 22341.668 | 62.64
2247.309 | 22342.706 | 62.6405
2247.406 | 22343.612 | 62.6444
2247.537 | 22345.44 | 62.6436
2247.603 | 22346.05 | 62.646
2247.728 | 22347.137 | 62.6491
2247.805 | 22347.779 | 62.6516
2247.927 | 22349.575 | 62.6534
2248.008 | 22350.152 | 62.6536
2248.139 | 22351.222 | 62.6565
2248.225 | 22352.787 | 62.6596
2248.303 | 22352.787 | 62.6575
2248.429 | 22354.467 | 62.6512
2248.516 | 22355.126 | 62.654
2248.602 | 22356.263 | 62.654
2248.707 | 22357.037 | 62.6561
2248.827 | 22358.24 | 62.6592
2248.928 | 22358.8 | 62.6566
2249.015 | 22359.755 | 62.6625
2249.122 | 22361.551 | 62.6622
2249.215 | 22362.127 | 62.6601
2249.306 | 22363.264 | 62.6626
2249.414 | 22363.972 | 62.6665
2249.517 | 22365.652 | 62.6677
2249.608 | 22365.652 | 62.6718
2249.718 | 22367.481 | 62.6742
2249.803 | 22368.057 | 62.6765
2249.923 | 22369.293 | 62.6778
2250.006 | 22369.853 | 62.6771
2250.124 | 22371.418 | 62.6837
2250.211 | 22372.093 | 62.6849
2250.33 | 22373.164 | 62.6838
2250.424 | 22374.712 | 62.6891
2250.5 | 22374.712 | 62.6887
2250.632 | 22376.31 | 62.6889
2250.711 | 22376.837 | 62.6924
2250.813 | 22377.924 | 62.6939
2250.92 | 22379.489 | 62.6966
2251.01 | 22380.066 | 62.6958
2251.129 | 22381.169 | 62.7004
2251.214 | 22381.828 | 62.6986
2251.314 | 22383.459 | 62.7044
2251.411 | 22384.085 | 62.7046
2251.506 | 22385.156 | 62.707
2251.608 | 22386.556 | 62.7094
2251.706 | 22387.281 | 62.7121
2251.816 | 22388.434 | 62.7152
2251.906 | 22388.994 | 62.7147
2252.017 | 22390.147 | 62.7182
2252.12 | 22390.872 | 62.719
2252.205 | 22391.712 | 62.7213
2252.313 | 22392.997 | 62.7245
2252.41 | 22393.639 | 62.7255
2252.515 | 22395.369 | 62.7263
2252.608 | 22396.028 | 62.7278
2252.707 | 22396.868 | 62.7266
2252.82 | 22398.268 | 62.7304
2252.913 | 22399.355 | 62.7317
2253.038 | 22400.031 | 62.7362
2253.101 | 22401.184 | 62.7353
2253.212 | 22401.974 | 62.738
2253.311 | 22402.749 | 62.7448
2253.452 | 22404.462 | 62.7442
2253.518 | 22405.17 | 62.7461
2253.605 | 22406.208 | 62.7458
2253.715 | 22406.916 | 62.7502
2253.815 | 22407.822 | 62.7498
2253.902 | 22409.535 | 62.7496
2254.007 | 22410.013 | 62.7527
2254.105 | 22410.705 | 62.7546
2254.211 | 22412.336 | 62.7579
2254.332 | 22412.995 | 62.7617
2254.403 | 22414.23 | 62.764
2254.531 | 22415.597 | 62.7639
2254.611 | 22416.174 | 62.7653
2254.705 | 22417.245 | 62.7704
2254.804 | 22418.233 | 62.772
2254.939 | 22419.155 | 62.7741
2255.013 | 22419.88 | 62.7763
2255.111 | 22420.671 | 62.7778
2255.207 | 22421.61 | 62.7788
2255.338 | 22423.471 | 62.7852
2255.421 | 22424.031 | 62.7849
2255.511 | 22424.871 | 62.7867
2255.607 | 22425.629 | 62.791
2255.704 | 22426.617 | 62.7913
2255.814 | 22427.54 | 62.7927
2255.922 | 22429.533 | 62.7967
2256.012 | 22429.961 | 62.7983
2256.1 | 22431.164 | 62.7997
2256.233 | 22432.103 | 62.8006
2256.329 | 22432.811 | 62.8045
2256.418 | 22433.75 | 62.8034
2256.502 | 22434.953 | 62.8074
2256.61 | 22435.529 | 62.8094
2256.731 | 22437.473 | 62.8124
2256.802 | 22437.473 | 62.8117
2256.928 | 22439.45 | 62.8176
2257.027 | 22440.471 | 62.8175
2257.116 | 22441.13 | 62.8224
2257.228 | 22442.349 | 62.8196
2257.332 | 22443.041 | 62.8266
2257.429 | 22443.831 | 62.8258
2257.517 | 22444.754 | 62.8281
2257.617 | 22446.467 | 62.8304
2257.721 | 22446.912 | 62.8352
2257.813 | 22447.752 | 62.8358
2257.926 | 22449.449 | 62.836
2258.005 | 22450.124 | 62.8415
2258.123 | 22451.326 | 62.8423
2258.219 | 22452.002 | 62.8391
2258.318 | 22453.188 | 62.8474
2258.414 | 22453.814 | 62.8467
2258.524 | 22455.395 | 62.8519
2258.607 | 22455.906 | 62.8533
2258.721 | 22457.421 | 62.8552
2258.806 | 22457.948 | 62.8583
2258.93 | 22459.513 | 62.8592
2259.014 | 22460.189 | 62.8615
2259.121 | 22461.375 | 62.8618
2259.212 | 22462.215 | 62.864
2259.315 | 22462.841 | 62.8679
2259.428 | 22463.664 | 62.8714
2259.523 | 22464.735 | 62.8684
2259.61 | 22466.597 | 62.8746
2259.702 | 22467.074 | 62.8739
2259.827 | 22468.145 | 62.876
2259.921 | 22469.66 | 62.8789
2260.027 | 22470.484 | 62.8794
2260.116 | 22471.324 | 62.8822
2260.21 | 22472.263 | 62.8879
2260.301 | 22472.906 | 62.8875
2260.423 | 22474.059 | 62.8914
2260.525 | 22474.899 | 62.8953
2260.606 | 22475.739 | 62.8948
2260.708 | 22476.875 | 62.8975
2260.839 | 22478.061 | 62.9005
2260.913 | 22479.313 | 62.9015
2261.028 | 22479.972 | 62.9024
2261.104 | 22481.191 | 62.9062
2261.22 | 22481.85 | 62.9104
2261.305 | 22483.547 | 62.9131
2261.417 | 22483.992 | 62.9157
2261.514 | 22484.931 | 62.9143
2261.606 | 22485.82 | 62.9168
2261.714 | 22486.94 | 62.9202
2261.814 | 22487.649 | 62.9165
2261.901 | 22488.62 | 62.9252
2262.004 | 22489.839 | 62.9276
2262.15 | 22491.437 | 62.9312
2262.212 | 22492.179 | 62.9328
2262.308 | 22493.249 | 62.9335
2262.402 | 22494.221 | 62.9345
2262.534 | 22494.979 | 62.9368
2262.607 | 22496.264 | 62.9375
2262.725 | 22497.054 | 62.9441
2262.81 | 22497.895 | 62.9452
2262.912 | 22498.735 | 62.9475
2263.033 | 22500.431 | 62.9518
2263.117 | 22501.074 | 62.9531
2263.2 | 22502.26 | 62.9552
2263.331 | 22503.116 | 62.9574
2263.408 | 22503.759 | 62.9604
2263.525 | 22505.703 | 62.9635
2263.602 | 22505.703 | 62.965
2263.729 | 22507.465 | 62.9641
2263.809 | 22507.465 | 62.9687
2263.906 | 22508.552 | 62.9714
2264.006 | 22510.051 | 62.9718
2264.111 | 22510.974 | 62.9735
2264.2 | 22512.456 | 62.9777
2264.304 | 22513.247 | 62.9786
2264.411 | 22514.054 | 62.9797
2264.502 | 22515.24 | 62.9858
2264.601 | 22516.229 | 62.9858
2264.719 | 22517.135 | 62.9866
2264.801 | 22517.711 | 62.9894
2264.911 | 22518.485 | 62.9936
2265.031 | 22520.446 | 62.9962
2265.114 | 22520.923 | 62.9985
2265.231 | 22522.488 | 63.0004
2265.3 | 22522.488 | 63
2265.421 | 22524.399 | 63.0045
2265.508 | 22525.041 | 63.0054
2265.63 | 22526.129 | 63.0072
2265.73 | 22526.788 | 63.0096
2265.816 | 22527.759 | 63.0138
2265.91 | 22528.88 | 63.0169
2266.018 | 22530.477 | 63.0171
2266.124 | 22531.301 | 63.0182
2266.202 | 22532.223 | 63.0204
2266.333 | 22533.047 | 63.0211
2266.418 | 22534.678 | 63.0254
2266.514 | 22535.6 | 63.0243
2266.615 | 22536.325 | 63.0287
2266.731 | 22537.017 | 63.0295
2266.826 | 22538.45 | 63.0355
2266.913 | 22538.45 | 63.0353
2267.031 | 22540.509 | 63.039
2267.113 | 22541.448 | 63.0417
2267.209 | 22541.86 | 63.0423
2267.311 | 22543.408 | 63.0445
2267.413 | 22544.067 | 63.048
2267.514 | 22545.319 | 63.0503
2267.608 | 22546.686 | 63.0513
2267.709 | 22547.164 | 63.0528
2267.818 | 22548.334 | 63.0547
2267.91 | 22549.042 | 63.055
2268.02 | 22550.146 | 63.0601
2268.115 | 22550.903 | 63.0629
2268.212 | 22552.205 | 63.0674
2268.318 | 22553.473 | 63.0651
2268.406 | 22554.214 | 63.0702
2268.524 | 22554.923 | 63.0718
2268.62 | 22555.73 | 63.0752
2268.704 | 22557.476 | 63.0771
2268.836 | 22558.135 | 63.0792
2268.917 | 22559.272 | 63.0802
2269.017 | 22559.799 | 63.079
2269.114 | 22560.639 | 63.0854
2269.213 | 22562.418 | 63.0896
2269.328 | 22562.945 | 63.0866
2269.402 | 22564.164 | 63.088
2269.517 | 22564.856 | 63.0907
2269.607 | 22565.811 | 63.0917
2269.707 | 22566.882 | 63.097
2269.812 | 22568.414 | 63.0998
2269.915 | 22568.892 | 63.1004
2270.011 | 22569.649 | 63.1005
2270.113 | 22570.621 | 63.1029
2270.205 | 22572.565 | 63.106
2270.301 | 22573.454 | 63.1082
2270.411 | 22574.146 | 63.1114
2270.513 | 22575.299 | 63.1131
2270.621 | 22575.876 | 63.1172
2270.703 | 22577.523 | 63.1176
2270.804 | 22578.001 | 63.1219
2270.905 | 22578.676 | 63.1213
2271.006 | 22580.34 | 63.126
2271.12 | 22581.081 | 63.1256
2271.228 | 22582.103 | 63.13
2271.319 | 22582.761 | 63.1352
2271.413 | 22583.7 | 63.1325
2271.505 | 22584.623 | 63.1355
2271.605 | 22586.237 | 63.138
2271.726 | 22587.703 | 63.1412
2271.812 | 22587.703 | 63.1408
2271.931 | 22589.449 | 63.1441
2272.022 | 22590.257 | 63.1461
2272.103 | 22591.212 | 63.1482
2272.2 | 22592.266 | 63.1484
2272.315 | 22592.81 | 63.1502
2272.427 | 22594.045 | 63.152
2272.517 | 22594.77 | 63.1587
2272.605 | 22595.973 | 63.1608
2272.733 | 22597.488 | 63.1618
2272.828 | 22598.427 | 63.1663
2272.911 | 22599.102 | 63.1658
2273.005 | 22600.107 | 63.1709
2273.11 | 22600.7 | 63.1712
2273.202 | 22601.59 | 63.1716
2273.322 | 22603.418 | 63.1733
2273.429 | 22604.423 | 63.177
2273.523 | 22605.115 | 63.1821
2273.604 | 22606.235 | 63.1788
2273.724 | 22606.894 | 63.1833
2273.831 | 22608.129 | 63.1834
2273.909 | 22608.805 | 63.1863
2274.001 | 22609.595 | 63.1891
2274.111 | 22611.045 | 63.1919
2274.205 | 22611.902 | 63.1929
2274.321 | 22613.285 | 63.1979
2274.408 | 22613.796 | 63.2001
2274.52 | 22615.361 | 63.2009
2274.607 | 22616.003 | 63.2032
2274.727 | 22617.222 | 63.2075
2274.813 | 22618.573 | 63.211
2274.935 | 22619.281 | 63.2108
2275.025 | 22620.105 | 63.2125
2275.108 | 22620.846 | 63.2156
2275.217 | 22622.444 | 63.2193
2275.309 | 22623.037 | 63.2214
2275.423 | 22624.157 | 63.2251
2275.508 | 22624.849 | 63.2253
2275.622 | 22626.397 | 63.2275
2275.71 | 22627.023 | 63.2309
2275.816 | 22627.023 | 63.2332
2275.924 | 22629.445 | 63.2371
2276.012 | 22630.054 | 63.2391
2276.115 | 22631.306 | 63.2388
2276.206 | 22631.982 | 63.2412
2276.318 | 22633.102 | 63.2452
2276.42 | 22634.634 | 63.2457
2276.518 | 22635.359 | 63.2485
2276.627 | 22636.446 | 63.2516
2276.719 | 22637.121 | 63.2526
2276.816 | 22638.34 | 63.254
2276.911 | 22638.999 | 63.2567
2277.009 | 22640.234 | 63.2628
2277.105 | 22640.696 | 63.2619
2277.214 | 22642.425 | 63.265
2277.31 | 22643.282 | 63.267
2277.409 | 22643.842 | 63.2703
2277.523 | 22645.423 | 63.2729
2277.628 | 22646.049 | 63.2726
2277.706 | 22647.219 | 63.2779
2277.805 | 22647.944 | 63.2783
2277.911 | 22648.817 | 63.281
2278.003 | 22650.464 | 63.2892
2278.114 | 22651.304 | 63.2879
2278.207 | 22651.996 | 63.2881
2278.317 | 22653.1 | 63.289
2278.407 | 22653.791 | 63.2923
2278.513 | 22655.554 | 63.2931
2278.604 | 22656.18 | 63.2956
2278.712 | 22656.789 | 63.2999
2278.816 | 22657.564 | 63.3018
2278.915 | 22658.651 | 63.3078
2279.011 | 22659.606 | 63.3049
2279.108 | 22660.595 | 63.3082
2279.207 | 22661.583 | 63.3125
2279.311 | 22662.522 | 63.3138
2279.407 | 22664.252 | 63.314
2279.5 | 22665.174 | 63.3192
2279.605 | 22665.849 | 63.3181
2279.715 | 22666.64 | 63.3238
2279.833 | 22668.419 | 63.3251
2279.917 | 22669.078 | 63.3293
2280 | 22670.165 | 63.3282
2280.144 | 22671.631 | 63.3308
2280.21 | 22671.631 | 63.3338
2280.33 | 22673.443 | 63.337
2280.416 | 22673.921 | 63.338
2280.545 | 22675.618 | 63.3436
2280.61 | 22675.618 | 63.3421
2280.731 | 22677.43 | 63.3463
2280.814 | 22677.891 | 63.3476
2280.902 | 22679.028 | 63.3494
2281.01 | 22679.637 | 63.3517
2281.142 | 22681.416 | 63.3518
2281.208 | 22682.075 | 63.3567
2281.322 | 22683.673 | 63.3594
2281.427 | 22684.447 | 63.3634
2281.502 | 22685.221 | 63.3622
2281.608 | 22686.094 | 63.3646
2281.723 | 22687.132 | 63.3681
2281.807 | 22687.857 | 63.369
2281.906 | 22688.582 | 63.3737
2282.002 | 22689.537 | 63.3755
2282.133 | 22691.349 | 63.3809
2282.207 | 22691.827 | 63.3812
2282.321 | 22693.375 | 63.3806
2282.437 | 22694.018 | 63.3827
2282.529 | 22695.22 | 63.3847
2282.617 | 22695.78 | 63.3883
2282.717 | 22697.427 | 63.3925
2282.805 | 22697.988 | 63.3912
2282.921 | 22699.141 | 63.397
2283.015 | 22699.964 | 63.3969
2283.112 | 22701.068 | 63.4007
2283.221 | 22701.842 | 63.402
2283.328 | 22703.078 | 63.405
2283.425 | 22703.769 | 63.4086
2283.513 | 22704.692 | 63.4098
2283.613 | 22706.372 | 63.4131
2283.743 | 22706.982 | 63.4175
2283.817 | 22708.299 | 63.4156
2283.931 | 22709.469 | 63.4172
2284.028 | 22710.062 | 63.4216
2284.1 | 22710.754 | 63.4201
2284.23 | 22712.072 | 63.4235
2284.319 | 22713.324 | 63.4243
2284.41 | 22713.982 | 63.4299
2284.521 | 22715.086 | 63.4322
2284.606 | 22715.86 | 63.4322
2284.71 | 22717.359 | 63.4394
2284.804 | 22717.936 | 63.4365
2284.919 | 22719.122 | 63.44
2285.032 | 22719.781 | 63.4426
2285.114 | 22720.819 | 63.4435
2285.208 | 22722.351 | 63.4498
2285.306 | 22722.96 | 63.4485
2285.424 | 22724.047 | 63.4519
2285.529 | 22724.739 | 63.4548
2285.614 | 22725.793 | 63.4601
2285.725 | 22726.6 | 63.4618
2285.831 | 22727.688 | 63.4642
2285.913 | 22729.286 | 63.4628
2286.009 | 22730.257 | 63.4686
2286.13 | 22731.098 | 63.4681
2286.213 | 22731.938 | 63.4682
2286.319 | 22733.124 | 63.4725
2286.418 | 22733.684 | 63.4782
2286.512 | 22734.606 | 63.4799
2286.605 | 22735.595 | 63.4779
2286.704 | 22736.517 | 63.4832
2286.814 | 22737.472 | 63.4845
2286.934 | 22739.416 | 63.4879
2287.042 | 22740.042 | 63.4904
2287.115 | 22741.311 | 63.4925
2287.211 | 22742.233 | 63.495
2287.3 | 22743.172 | 63.4975
2287.408 | 22743.732 | 63.5008
2287.504 | 22744.506 | 63.501
2287.605 | 22746.351 | 63.5025
2287.715 | 22746.961 | 63.5047
2287.802 | 22748.163 | 63.5056
2287.916 | 22748.822 | 63.5093
2288.005 | 22750.519 | 63.5119
2288.118 | 22750.931 | 63.5157
2288.226 | 22752.726 | 63.521
2288.304 | 22752.726 | 63.5195
2288.402 | 22754.439 | 63.5258
2288.516 | 22755.065 | 63.5253
2288.604 | 22756.185 | 63.5299
2288.711 | 22757.009 | 63.5321
2288.804 | 22758.211 | 63.5344
2288.902 | 22759.2 | 63.5329
2289.008 | 22760.106 | 63.5363
2289.107 | 22760.715 | 63.5388
2289.232 | 22762.445 | 63.5423
2289.304 | 22762.445 | 63.5416
2289.402 | 22764.191 | 63.5472
2289.508 | 22764.817 | 63.5493
2289.612 | 22765.69 | 63.5479
2289.72 | 22767.469 | 63.5529
2289.812 | 22768.013 | 63.5546
2289.921 | 22769.676 | 63.5612
2290 | 22769.676 | 63.56
2290.125 | 22771.39 | 63.5622
2290.212 | 22772.147 | 63.564
2290.333 | 22773.103 | 63.5678
2290.406 | 22773.778 | 63.5704
2290.508 | 22774.519 | 63.5729
2290.603 | 22775.524 | 63.5759
2290.723 | 22777.353 | 63.5791
2290.812 | 22777.83 | 63.5746
2290.918 | 22779.412 | 63.5797
2291.008 | 22779.988 | 63.5826
2291.132 | 22781.108 | 63.5856
2291.238 | 22781.784 | 63.5876
2291.313 | 22782.855 | 63.5913
2291.433 | 22784.057 | 63.5948
2291.514 | 22784.798 | 63.5941
2291.615 | 22786.034 | 63.5968
2291.724 | 22787.5 | 63.5973
2291.806 | 22787.5 | 63.5981
2291.901 | 22788.488 | 63.6063
2292.026 | 22790.432 | 63.6042
2292.134 | 22791.486 | 63.6084
2292.213 | 22792.392 | 63.6102
2292.309 | 22792.87 | 63.6124
2292.411 | 22794.583 | 63.6138
2292.518 | 22795.44 | 63.6166
2292.611 | 22796.181 | 63.6181
2292.707 | 22796.692 | 63.6201
2292.825 | 22798.405 | 63.6243
2292.909 | 22799.508 | 63.6259
2293.009 | 22800.184 | 63.6254
2293.104 | 22800.958 | 63.6315
2293.217 | 22802.078 | 63.6337
2293.315 | 22803.165 | 63.6324
2293.414 | 22804.549 | 63.639
2293.514 | 22805.126 | 63.6425
2293.624 | 22805.9 | 63.6432
2293.713 | 22806.707 | 63.6451
2293.807 | 22808.502 | 63.6446
2293.915 | 22809.293 | 63.6502
2294.007 | 22810.496 | 63.6522
2294.128 | 22811.039 | 63.6552
2294.204 | 22812.176 | 63.6571
2294.323 | 22812.917 | 63.6582
2294.424 | 22813.691 | 63.6642
2294.501 | 22815.421 | 63.6617
2294.602 | 22816.459 | 63.6669
2294.717 | 22816.986 | 63.67
2294.8 | 22818.155 | 63.6686
2294.914 | 22819.325 | 63.6724
2295.008 | 22820.247 | 63.676
2295.131 | 22820.939 | 63.6774
2295.207 | 22822.191 | 63.6815
2295.309 | 22822.85 | 63.6801
2295.415 | 22824.069 | 63.6854
2295.512 | 22825.42 | 63.6868
2295.615 | 22826.079 | 63.6942
2295.706 | 22826.738 | 63.6933
2295.801 | 22827.495 | 63.6944
2295.937 | 22829.637 | 63.6966
2296.022 | 22830.23 | 63.699
2296.102 | 22831.202 | 63.7016
2296.234 | 22831.976 | 63.7031
2296.307 | 22833.244 | 63.707
2296.403 | 22834.15 | 63.7071
2296.536 | 22835.106 | 63.7083
2296.614 | 22835.781 | 63.7131
2296.707 | 22836.621 | 63.7165
2296.805 | 22837.56 | 63.7162
2296.912 | 22839.273 | 63.7231
2297.009 | 22839.866 | 63.7219
2297.109 | 22840.558 | 63.7218
2297.23 | 22842.42 | 63.7269
2297.301 | 22842.897 | 63.7273
2297.425 | 22844.495 | 63.7308
2297.515 | 22845.072 | 63.7315
2297.602 | 22846.159 | 63.7369
2297.723 | 22847.691 | 63.734
2297.811 | 22847.691 | 63.7419
2297.908 | 22848.547 | 63.7426
2298.041 | 22850.425 | 63.7457
2298.107 | 22851.051 | 63.7479
2298.229 | 22852.04 | 63.752
2298.329 | 22852.748 | 63.7525
2298.417 | 22853.72 | 63.753
2298.526 | 22855.499 | 63.759
2298.608 | 22856.092 | 63.7611
2298.73 | 22857.064 | 63.7643
2298.811 | 22857.772 | 63.7641
2298.901 | 22858.546 | 63.7651
2299.018 | 22860.424 | 63.7693
2299.116 | 22861.05 | 63.7699
2299.218 | 22862.318 | 63.7747
2299.31 | 22863.01 | 63.7776
2299.422 | 22864.065 | 63.7781
2299.506 | 22864.822 | 63.7795
2299.614 | 22866.404 | 63.783
2299.722 | 22867.244 | 63.7846
2299.802 | 22867.985 | 63.7869
2299.923 | 22869.006 | 63.7881
2300.02 | 22869.682 | 63.7941
2300.128 | 22871.428 | 63.7969
2300.234 | 22872.07 | 63.8003
2300.315 | 22873.24 | 63.8014
2300.411 | 22873.882 | 63.8026
2300.532 | 22874.969 | 63.8033
2300.624 | 22875.76 | 63.8091
2300.719 | 22877.605 | 63.812
2300.806 | 22878.066 | 63.8117
2300.921 | 22879.186 | 63.8159
2301.01 | 22880.504 | 63.816
2301.109 | 22881.229 | 63.8185
2301.2 | 22881.229 | 63.8182
2301.315 | 22883.272 | 63.8254
2301.42 | 22883.98 | 63.8259
2301.533 | 22884.837 | 63.8284
2301.619 | 22886.072 | 63.8285
2301.716 | 22886.649 | 63.8344
2301.806 | 22888.477 | 63.8353
2301.932 | 22889.037 | 63.8389
2302.015 | 22890.305 | 63.8354
2302.115 | 22891.261 | 63.8374
2302.232 | 22892.085 | 63.8388
2302.305 | 22893.303 | 63.8407
2302.413 | 22893.897 | 63.8441
2302.503 | 22895.511 | 63.8467
2302.621 | 22895.956 | 63.8453
2302.722 | 22896.664 | 63.8509
2302.808 | 22898.542 | 63.8534
2302.921 | 22898.987 | 63.8537
2303.013 | 22900.041 | 63.8548
2303.119 | 22900.7 | 63.8599
2303.22 | 22901.606 | 63.8608
2303.303 | 22903.467 | 63.8621
2303.416 | 22904.077 | 63.8616
2303.504 | 22905.18 | 63.8701
2303.614 | 22905.707 | 63.8716
2303.709 | 22907.503 | 63.8733
2303.82 | 22908.079 | 63.8758
2303.915 | 22909.282 | 63.8765
2304.01 | 22910.007 | 63.8804
2304.101 | 22910.666 | 63.8812
2304.212 | 22911.885 | 63.8837
2304.307 | 22912.758 | 63.8878
2304.434 | 22914.438 | 63.8907
2304.502 | 22915.179 | 63.8896
2304.61 | 22916.003 | 63.894
2304.712 | 22917.057 | 63.8952
2304.827 | 22918.523 | 63.9009
2304.909 | 22919.083 | 63.8999
2305.003 | 22920.137 | 63.904
2305.104 | 22921.323 | 63.9026
2305.211 | 22921.884 | 63.906
2305.3 | 22922.592 | 63.9048
2305.426 | 22924.387 | 63.9091
2305.509 | 22925.063 | 63.9125
2305.607 | 22926.232 | 63.9149
2305.718 | 22926.908 | 63.9171
2305.809 | 22926.908 | 63.917
2305.929 | 22929.428 | 63.9219
2306.005 | 22930.005 | 63.9239
2306.103 | 22930.911 | 63.9233
2306.206 | 22931.652 | 63.9288
2306.303 | 22932.525 | 63.9262
2306.435 | 22934.32 | 63.935
2306.517 | 22934.93 | 63.9343
2306.602 | 22936.165 | 63.9361
2306.723 | 22936.824 | 63.9407
2306.81 | 22937.813 | 63.9427
2306.921 | 22939.46 | 63.9454
2307.012 | 22940.02 | 63.9454
2307.102 | 22941.124 | 63.9495
2307.23 | 22942.062 | 63.9499
2307.339 | 22942.754 | 63.9527
2307.424 | 22943.792 | 63.9558
2307.502 | 22944.665 | 63.9601
2307.623 | 22946.494 | 63.9601
2307.716 | 22947.054 | 63.9611
2307.802 | 22948.124 | 63.965
2307.925 | 22949.014 | 63.9681
2308.006 | 22949.706 | 63.9717
2308.123 | 22951.37 | 63.9732
2308.206 | 22951.913 | 63.975
2308.319 | 22952.951 | 63.9754
2308.426 | 22954.417 | 63.9776
2308.531 | 22955.257 | 63.9781
2308.603 | 22955.257 | 63.9801
2308.715 | 22957.283 | 63.9836
2308.81 | 22957.86 | 63.9863
2308.924 | 22959.375 | 63.9861
2309.002 | 22959.375 | 63.99
2309.11 | 22961.171 | 63.995
2309.212 | 22962.521 | 63.9959
2309.302 | 22962.521 | 63.9938
2309.414 | 22964.218 | 63.9992
2309.513 | 22965.536 | 64.002
2309.626 | 22965.997 | 64.004
2309.722 | 22967.612 | 64.0124
2309.829 | 22968.435 | 64.0121
2309.916 | 22969.275 | 64.0122
2310.008 | 22970.214 | 64.013
2310.1 | 22970.873 | 64.0146
2310.218 | 22972.01 | 64.0181
2310.305 | 22973.492 | 64.0181
2310.433 | 22974.069 | 64.0251
2310.506 | 22975.205 | 64.0248
2310.628 | 22975.996 | 64.0278
2310.702 | 22977.133 | 64.029
2310.808 | 22978.17 | 64.0297
2310.902 | 22979.159 | 64.0332
2311.014 | 22979.818 | 64.0343
2311.101 | 22981.432 | 64.0372
2311.21 | 22982.272 | 64.0418
2311.316 | 22982.272 | 64.0441
2311.411 | 22984.265 | 64.0455
2311.524 | 22984.957 | 64.0486
2311.618 | 22986.077 | 64.0511
2311.727 | 22987.016 | 64.0523
2311.815 | 22987.741 | 64.0572
2311.936 | 22989.405 | 64.0583
2312.017 | 22990.047 | 64.0576
2312.104 | 22991.316 | 64.065
2312.217 | 22991.81 | 64.0646
2312.305 | 22993.49 | 64.066
2312.418 | 22994.067 | 64.0703
2312.537 | 22995.269 | 64.0733
2312.6 | 22995.796 | 64.0751
2312.713 | 22996.587 | 64.0744
2312.809 | 22997.575 | 64.077
2312.941 | 22999.387 | 64.0766
2313.007 | 23000.031 | 64.0781
2313.113 | 23000.706 | 64.0818
2313.201 | 23002.436 | 64.0853
2313.316 | 23003.045 | 64.0862
2313.433 | 23004.215 | 64.0879
2313.514 | 23004.742 | 64.093
2313.609 | 23005.582 | 64.0925
2313.704 | 23006.554 | 64.0951
2313.836 | 23008.349 | 64.0988
2313.903 | 23008.992 | 64.0995
2314.032 | 23010.441 | 64.103
2314.104 | 23011.034 | 64.1048
2314.222 | 23012.665 | 64.1068
2314.327 | 23013.423 | 64.1096
2314.407 | 23014.214 | 64.1143
2314.502 | 23014.214 | 64.1151
2314.626 | 23016.388 | 64.119
2314.719 | 23017.327 | 64.1206
2314.828 | 23017.871 | 64.121
2314.902 | 23019.172 | 64.1237
2315.009 | 23019.979 | 64.1283
2315.128 | 23021.066 | 64.1268
2315.211 | 23021.692 | 64.131
2315.306 | 23022.532 | 64.1297
2315.423 | 23024.443 | 64.1297
2315.516 | 23025.086 | 64.1321
2315.616 | 23026.189 | 64.1378
2315.712 | 23026.733 | 64.1354
2315.811 | 23027.573 | 64.1386
2315.916 | 23029.566 | 64.1443
2316.007 | 23029.566 | 64.143
2316.125 | 23031.378 | 64.1482
2316.222 | 23032.647 | 64.1489
2316.326 | 23033.388 | 64.1498
2316.416 | 23034.244 | 64.1549
2316.513 | 23035.002 | 64.1555
2316.609 | 23035.694 | 64.158
2316.723 | 23037.358 | 64.1599
2316.811 | 23038.017 | 64.1611
2316.934 | 23039.186 | 64.1623
2317.012 | 23039.796 | 64.1661
2317.113 | 23041.542 | 64.1652
2317.243 | 23042.052 | 64.1687
2317.328 | 23043.123 | 64.1729
2317.419 | 23044.622 | 64.1734
2317.511 | 23045.495 | 64.1758
2317.628 | 23046.187 | 64.1789
2317.725 | 23047.39 | 64.1779
2317.813 | 23048.263 | 64.1843
2317.924 | 23048.921 | 64.1809
2318.007 | 23050.173 | 64.1845
2318.109 | 23050.997 | 64.1917
2318.207 | 23052.167 | 64.1915
2318.304 | 23052.644 | 64.1895
2318.411 | 23054.16 | 64.1951
2318.509 | 23055.066 | 64.1967
2318.613 | 23055.659 | 64.1985
2318.719 | 23057.323 | 64.2009
2318.827 | 23057.998 | 64.2033
2318.913 | 23059.233 | 64.2085
2319.005 | 23060.452 | 64.2071
2319.131 | 23061.029 | 64.2127
2319.216 | 23062.264 | 64.2082
2319.309 | 23062.956 | 64.2079
2319.42 | 23064.076 | 64.2071
2319.524 | 23065.098 | 64.2052
2319.617 | 23065.691 | 64.2089
2319.711 | 23067.256 | 64.2064
2319.818 | 23067.914 | 64.2036
2319.905 | 23069.117 | 64.2021
2320.034 | 23069.842 | 64.2045
2320.139 | 23071.621 | 64.2072
2320.209 | 23072.51 | 64.205
2320.3 | 23073.087 | 64.2061
2320.417 | 23073.548 | 64.2099
2320.515 | 23075.294 | 64.2114
2320.634 | 23076.365 | 64.2145
2320.708 | 23077.04 | 64.2124
2320.811 | 23077.798 | 64.2151
2320.905 | 23078.688 | 64.2184
2321.01 | 23079.758 | 64.2196
2321.105 | 23080.532 | 64.2204
2321.203 | 23082.262 | 64.2223
2321.3 | 23083.102 | 64.2264
2321.407 | 23083.909 | 64.2258
2321.503 | 23085.128 | 64.227
2321.638 | 23086.627 | 64.2301
2321.758 | 23087.369 | 64.23
2321.843 | 23088.308 | 64.233
2321.918 | 23088.851 | 64.2319
2322.009 | 23090.021 | 64.2349
2322.118 | 23090.927 | 64.2397
2322.222 | 23091.767 | 64.2375
2322.325 | 23093.002 | 64.2369
2322.402 | 23093.645 | 64.2424
2322.524 | 23095.457 | 64.2431
2322.615 | 23096.05 | 64.2415
2322.703 | 23097.153 | 64.2467
2322.834 | 23098.076 | 64.2489
2322.928 | 23098.751 | 64.2492
2323.026 | 23100.02 | 64.2517
2323.105 | 23100.711 | 64.2518
2323.22 | 23102.639 | 64.2523
2323.326 | 23103.38 | 64.2545
2323.408 | 23104.055 | 64.254
2323.501 | 23105.093 | 64.2565
2323.633 | 23106.065 | 64.2605
2323.729 | 23106.773 | 64.2589
2323.817 | 23107.679 | 64.2639
2323.918 | 23109.409 | 64.2637
2324.007 | 23109.821 | 64.2634
2324.118 | 23111.023 | 64.2635
2324.219 | 23111.699 | 64.2675
2324.319 | 23113.395 | 64.2659
2324.432 | 23113.922 | 64.2703
2324.518 | 23114.746 | 64.2718
2324.601 | 23115.883 | 64.2718
2324.727 | 23117.349 | 64.2746
2324.834 | 23117.958 | 64.2782
2324.917 | 23118.749 | 64.2765
2325.013 | 23120.594 | 64.2729
2325.132 | 23121.039 | 64.2786
2325.2 | 23121.78 | 64.2741
2325.326 | 23123.411 | 64.2753
2325.421 | 23124.366 | 64.2766
2325.511 | 23125.107 | 64.2754
2325.626 | 23126.376 | 64.2762
2325.734 | 23127.051 | 64.2763
2325.818 | 23127.051 | 64.2752
2325.922 | 23129.324 | 64.2762
2326 | 23130 | 64.2788
2326.108 | 23131.186 | 64.2794
2326.219 | 23132.586 | 64.281
2326.325 | 23133.179 | 64.2802
2326.422 | 23134.365 | 64.2851
2326.511 | 23135.222 | 64.2862
2326.631 | 23136.029 | 64.2829
2326.707 | 23137.149 | 64.2865
2326.826 | 23137.956 | 64.2828
2326.914 | 23138.697 | 64.284
2327.022 | 23139.999 | 64.2898
2327.108 | 23141.498 | 64.2925
2327.222 | 23142.354 | 64.2916
2327.318 | 23143.31 | 64.2948
2327.419 | 23143.919 | 64.2912
2327.518 | 23144.907 | 64.2981
2327.602 | 23145.599 | 64.2957
2327.723 | 23147.362 | 64.2978
2327.817 | 23147.873 | 64.3013
2327.917 | 23148.943 | 64.3016
2328.002 | 23149.619 | 64.2897
2328.11 | 23151.348 | 64.2863
2328.227 | 23151.991 | 64.2846
2328.303 | 23153.144 | 64.2863
2328.424 | 23153.902 | 64.285
2328.513 | 23155.071 | 64.2869
2328.606 | 23155.714 | 64.2745
2328.701 | 23156.471 | 64.2757
2328.803 | 23157.427 | 64.2675
2328.948 | 23159.37 | 64.2649
2329.011 | 23160.062 | 64.2656
2329.133 | 23161.067 | 64.2646
2329.216 | 23161.726 | 64.2683
2329.3 | 23162.978 | 64.269
2329.41 | 23164.032 | 64.2691
2329.516 | 23164.938 | 64.2725
2329.628 | 23166.668 | 64.2705
2329.709 | 23166.668 | 64.2713
2329.815 | 23168.266 | 64.2701
2329.911 | 23168.842 | 64.2729
2330.012 | 23169.534 | 64.2759
2330.131 | 23171.412 | 64.2786
2330.214 | 23171.988 | 64.2747
2330.334 | 23173.768 | 64.2781
2330.454 | 23174.41 | 64.2792
2330.517 | 23174.41 | 64.2796
2330.604 | 23175.58 | 64.2798
2330.7 | 23176.486 | 64.2821
2330.828 | 23178.38 | 64.2849
2330.908 | 23178.38 | 64.2847
2331.027 | 23180.34 | 64.2842
2331.113 | 23180.95 | 64.2871
2331.203 | 23182.152 | 64.2849
2331.325 | 23183.009 | 64.2883
2331.414 | 23183.684 | 64.287
2331.533 | 23185.43 | 64.291
2331.614 | 23186.122 | 64.2908
2331.72 | 23187.275 | 64.2925
2331.81 | 23187.95 | 64.2927
2331.93 | 23189.054 | 64.2933
2332.022 | 23189.697 | 64.2925
2332.101 | 23190.652 | 64.2975
2332.222 | 23192.629 | 64.2987
2332.3 | 23192.629 | 64.2968
2332.427 | 23194.375 | 64.2981
2332.507 | 23195.017 | 64.2978
2332.633 | 23196.071 | 64.3013
2332.725 | 23196.747 | 64.3045
2332.817 | 23198.411 | 64.3006
2332.914 | 23199.004 | 64.3051
2333 | 23200.124 | 64.3043
2333.113 | 23201.194 | 64.3087
2333.202 | 23201.886 | 64.3072
2333.321 | 23202.99 | 64.3056
2333.417 | 23204.258 | 64.306
2333.504 | 23204.934 | 64.3086
2333.614 | 23206.565 | 64.3074
2333.727 | 23207.009 | 64.3079
2333.822 | 23208.113 | 64.3113
2333.905 | 23208.755 | 64.3084
2334.026 | 23209.876 | 64.3093
2334.134 | 23211.44 | 64.3076
2334.213 | 23212.248 | 64.3085
2334.303 | 23212.907 | 64.3073
2334.424 | 23214.01 | 64.2934
2334.517 | 23215.526 | 64.2879
2334.61 | 23216.135 | 64.2869
2334.718 | 23216.893 | 64.2847
2334.808 | 23218.458 | 64.287
2334.906 | 23219.183 | 64.2872
2335.014 | 23220.352 | 64.2859
2335.104 | 23220.879 | 64.2856
2335.216 | 23222.032 | 64.2893
2335.319 | 23222.872 | 64.2884
2335.406 | 23224.47 | 64.2902
2335.548 | 23225.047 | 64.2917
2335.619 | 23226.315 | 64.2912
2335.732 | 23226.941 | 64.2909
2335.818 | 23227.781 | 64.2911
2335.927 | 23228.572 | 64.2928
2336.026 | 23229.643 | 64.2914
2336.127 | 23231.01 | 64.2948
2336.203 | 23232.097 | 64.2939
2336.307 | 23233.168 | 64.2961
2336.419 | 23233.81 | 64.2987
2336.516 | 23234.601 | 64.2974
2336.611 | 23236.232 | 64.2984
2336.717 | 23236.891 | 64.3003
2336.811 | 23237.846 | 64.3001
2336.915 | 23238.67 | 64.3036
2337.037 | 23240.366 | 64.3068
2337.117 | 23241.009 | 64.3078
2337.206 | 23242.162 | 64.305
2337.309 | 23242.771 | 64.3069
2337.431 | 23244.682 | 64.3066
2337.529 | 23245.638 | 64.3044
2337.612 | 23245.638 | 64.3059
2337.705 | 23246.478 | 64.3063
2337.808 | 23248.043 | 64.3043
2337.902 | 23249.047 | 64.3078
2338.01 | 23250.003 | 64.3067
2338.103 | 23250.678 | 64.3065
2338.213 | 23251.897 | 64.3094
2338.327 | 23253.363 | 64.3118
2338.403 | 23254.154 | 64.3102
2338.504 | 23254.154 | 64.3111
2338.609 | 23256.081 | 64.3129
2338.7 | 23257.136 | 64.3144
2338.803 | 23258.404 | 64.3147
2338.902 | 23259.096 | 64.3152
2339.034 | 23260.414 | 64.3137
2339.115 | 23261.105 | 64.3176
2339.203 | 23262.143 | 64.312
2339.321 | 23262.786 | 64.3125
2339.43 | 23264.021 | 64.3137
2339.509 | 23264.68 | 64.315
2339.644 | 23266.294 | 64.3151
2339.7 | 23266.294 | 64.3154
2339.808 | 23268.057 | 64.3166
2339.939 | 23269.029 | 64.3198
2340.004 | 23269.836 | 64.3176
2340.101 | 23270.445 | 64.3162
2340.2 | 23271.911 | 64.3153
2340.3 | 23272.554 | 64.3139
2340.423 | 23274.3 | 64.3168
2340.526 | 23275.354 | 64.314
2340.624 | 23276.31 | 64.3173
2340.717 | 23277.018 | 64.3162
2340.801 | 23278.155 | 64.3177
2340.929 | 23279.11 | 64.3165
2341.036 | 23279.687 | 64.3189
2341.113 | 23280.79 | 64.3171
2341.234 | 23282.059 | 64.3198
2341.327 | 23282.8 | 64.3221
2341.421 | 23284.315 | 64.3196
2341.513 | 23284.908 | 64.3193
2341.634 | 23286.111 | 64.3202
2341.712 | 23286.786 | 64.3202
2341.813 | 23288.516 | 64.3229
2341.931 | 23289.027 | 64.3232
2342.024 | 23290.114 | 64.3243
2342.127 | 23291.366 | 64.3234
2342.206 | 23292.057 | 64.324
2342.322 | 23292.996 | 64.3231
2342.413 | 23293.622 | 64.3265
2342.525 | 23295.368 | 64.3276
2342.646 | 23296.011 | 64.3283
2342.719 | 23297.312 | 64.3281
2342.815 | 23297.856 | 64.3308
2342.916 | 23298.861 | 64.328
2343.024 | 23300.063 | 64.3287
2343.125 | 23301.233 | 64.3282
2343.212 | 23301.842 | 64.3322
2343.316 | 23302.864 | 64.3339
2343.422 | 23304.198 | 64.334
2343.516 | 23305.236 | 64.3339
2343.613 | 23306.224 | 64.3332
2343.701 | 23306.8 | 64.3348
2343.812 | 23307.937 | 64.3358
2343.928 | 23309.008 | 64.3358
2344.021 | 23310.111 | 64.3385
2344.108 | 23310.77 | 64.3405
2344.208 | 23311.825 | 64.3404
2344.3 | 23312.5 | 64.3398
2344.408 | 23314.147 | 64.3429
2344.509 | 23315.482 | 64.3401
2344.63 | 23316.025 | 64.3425
2344.703 | 23317.228 | 64.3442
2344.816 | 23317.672 | 64.3456
2344.911 | 23318.529 | 64.3448
2345.009 | 23320.061 | 64.3443
2345.106 | 23321.132 | 64.3482
2345.213 | 23322.219 | 64.347
2345.318 | 23322.894 | 64.3483
2345.408 | 23324.163 | 64.3479
2345.513 | 23324.772 | 64.3505
2345.606 | 23326.469 | 64.35
2345.717 | 23326.93 | 64.3514
2345.814 | 23328.05 | 64.3524
2345.95 | 23329.599 | 64.353
2346.011 | 23329.599 | 64.3558
2346.107 | 23331.18 | 64.3538
2346.202 | 23332.102 | 64.353
2346.305 | 23333.107 | 64.3566
2346.401 | 23333.107 | 64.3556
2346.508 | 23335.018 | 64.3576
2346.627 | 23336.698 | 64.3553
2346.705 | 23336.698 | 64.3573
2346.801 | 23337.423 | 64.359
2346.93 | 23339.367 | 64.3593
2347.01 | 23340.059 | 64.3567
2347.101 | 23341.113 | 64.3628
2347.211 | 23341.92 | 64.3617
2347.302 | 23343.139 | 64.3623
2347.437 | 23344.095 | 64.3615
2347.514 | 23344.77 | 64.3624
2347.602 | 23345.956 | 64.3638
2347.739 | 23347.488 | 64.3623
2347.803 | 23347.488 | 64.3645
2347.932 | 23349.168 | 64.3619
2348.009 | 23349.712 | 64.3601
2348.11 | 23350.502 | 64.3452
2348.23 | 23352.38 | 64.3434
2348.338 | 23352.924 | 64.3353
2348.421 | 23354.159 | 64.3404
2348.507 | 23354.752 | 64.3353
2348.606 | 23355.51 | 64.3368
2348.703 | 23356.465 | 64.3374
2348.817 | 23358.36 | 64.3398
2348.918 | 23359.348 | 64.3363
2349.012 | 23359.991 | 64.338
2349.132 | 23361.111 | 64.3334
2349.219 | 23362.593 | 64.3341
2349.309 | 23363.071 | 64.331
2349.414 | 23364.092 | 64.3279
2349.509 | 23364.669 | 64.3307
2349.626 | 23366.366 | 64.3309
2349.711 | 23367.041 | 64.3273
2349.824 | 23368.128 | 64.3298
2349.916 | 23368.771 | 64.328
2350.014 | 23369.957 | 64.3315
2350.113 | 23371.505 | 64.3283
2350.222 | 23372.312 | 64.3266
2350.317 | 23372.312 | 64.3249
2350.407 | 23373.531 | 64.3246
2350.52 | 23375.294 | 64.3225
2350.631 | 23375.854 | 64.3221
2350.716 | 23376.743 | 64.319
2350.814 | 23378.522 | 64.3193
2350.907 | 23379.049 | 64.3161
2351.017 | 23380.235 | 64.3118
2351.114 | 23381.224 | 64.3155
2351.213 | 23382.212 | 64.3149
2351.333 | 23382.986 | 64.3122
2351.407 | 23384.123 | 64.3095
2351.517 | 23384.798 | 64.3121
2351.614 | 23385.54 | 64.3115
2351.719 | 23386.495 | 64.3112
2351.807 | 23388.258 | 64.3121
2351.923 | 23388.933 | 64.3113
2352.005 | 23390.136 | 64.3132
2352.102 | 23390.844 | 64.3109
2352.21 | 23392.458 | 64.3103
2352.31 | 23393.051 | 64.3105
2352.402 | 23394.023 | 64.3106
2352.5 | 23394.583 | 64.3114
2352.613 | 23396.214 | 64.3077
2352.709 | 23397.186 | 64.3065
2352.804 | 23397.861 | 64.3061
2352.905 | 23399.097 | 64.3017
2353.009 | 23400.497 | 64.302
2353.112 | 23401.304 | 64.2984
2353.221 | 23401.831 | 64.2933
2353.321 | 23403.034 | 64.2918
2353.413 | 23403.627 | 64.2916
2353.514 | 23404.862 | 64.2917
2353.638 | 23406.575 | 64.2913
2353.712 | 23407.02 | 64.2877
2353.834 | 23408.041 | 64.2856
2353.91 | 23408.7 | 64.2859
2354.003 | 23410.413 | 64.2853
2354.119 | 23410.875 | 64.2837
2354.203 | 23411.599 | 64.2853
2354.309 | 23413.181 | 64.2827
2354.412 | 23413.741 | 64.2806
2354.541 | 23415.322 | 64.2795
2354.607 | 23415.965 | 64.275
2354.702 | 23417.414 | 64.2713
2354.834 | 23417.991 | 64.2682
2354.918 | 23418.864 | 64.2715
2355.013 | 23419.589 | 64.2712
2355.112 | 23420.511 | 64.2711
2355.21 | 23421.516 | 64.2707
2355.302 | 23423.361 | 64.2698
2355.407 | 23423.97 | 64.2713
2355.504 | 23424.745 | 64.2712
2355.607 | 23425.618 | 64.2704
2355.732 | 23427.397 | 64.2684
2355.812 | 23428.056 | 64.2674
2355.932 | 23429.011 | 64.2674
2356.019 | 23429.867 | 64.2677
2356.107 | 23430.971 | 64.2642
2356.202 | 23431.614 | 64.2642
2356.306 | 23432.388 | 64.2644
2356.437 | 23434.002 | 64.2654
2356.534 | 23434.76 | 64.2661
2356.608 | 23435.732 | 64.2613
2356.72 | 23437.247 | 64.2499
2356.81 | 23437.708 | 64.2505
2356.919 | 23439.273 | 64.2474
2357.009 | 23440.031 | 64.2495
2357.118 | 23441.019 | 64.2464
2357.215 | 23441.744 | 64.2441
2357.302 | 23442.551 | 64.2443
2357.417 | 23444.363 | 64.2365
2357.515 | 23444.989 | 64.2355
2357.602 | 23446.093 | 64.2354
2357.733 | 23446.917 | 64.2371
2357.828 | 23447.74 | 64.236
2357.924 | 23448.663 | 64.2375
2358.013 | 23449.602 | 64.2346
2358.102 | 23450.541 | 64.2363
2358.222 | 23452.04 | 64.2381
2358.324 | 23453.308 | 64.2371
2358.411 | 23453.95 | 64.2388
2358.515 | 23455.219 | 64.2419
2358.607 | 23455.878 | 64.2386
2358.724 | 23456.965 | 64.2409
2358.806 | 23457.64 | 64.2433
2358.917 | 23458.892 | 64.24
2359.024 | 23459.551 | 64.2413
2359.122 | 23460.638 | 64.2402
2359.218 | 23462.533 | 64.2413
2359.337 | 23463.109 | 64.241
2359.423 | 23464.18 | 64.2439
2359.51 | 23465.185 | 64.2408
2359.63 | 23465.976 | 64.2441
2359.711 | 23467.096 | 64.2409
2359.812 | 23467.623 | 64.2419
2359.918 | 23469.254 | 64.2399
2360.005 | 23470.127 | 64.2369
2360.108 | 23470.901 | 64.2336
2360.234 | 23472.202 | 64.2276
2360.317 | 23473.273 | 64.2248
2360.426 | 23473.948 | 64.2245
2360.522 | 23475.068 | 64.2199
2360.609 | 23476.139 | 64.2205
2360.7 | 23476.798 | 64.221
2360.811 | 23477.968 | 64.2113
2360.912 | 23479.467 | 64.21
2361.006 | 23480.125 | 64.2108
2361.11 | 23480.751 | 64.2113
2361.204 | 23481.46 | 64.2139
2361.316 | 23482.432 | 64.2139
2361.451 | 23484.342 | 64.2085
2361.514 | 23485.051 | 64.208
2361.604 | 23486.105 | 64.2099
2361.711 | 23487.489 | 64.2119
2361.806 | 23488.263 | 64.2122
2361.942 | 23489.482 | 64.2135
2362.009 | 23489.482 | 64.2129
2362.13 | 23491.36 | 64.2158
2362.221 | 23492.052 | 64.2164
2362.304 | 23493.221 | 64.2136
2362.409 | 23493.781 | 64.2153
2362.547 | 23495.017 | 64.2145
2362.616 | 23495.857 | 64.218
2362.712 | 23496.993 | 64.2164
2362.829 | 23498.476 | 64.2159
2362.912 | 23499.053 | 64.2171
2363.007 | 23500.14 | 64.2161
2363.102 | 23501.079 | 64.2163
2363.219 | 23501.738 | 64.2174
2363.332 | 23502.989 | 64.2133
2363.425 | 23503.698 | 64.217
2363.528 | 23505.642 | 64.2151
2363.604 | 23505.642 | 64.2149
2363.73 | 23507.355 | 64.2161
2363.81 | 23508.03 | 64.2138
2363.937 | 23509.084 | 64.2132
2364.022 | 23509.76 | 64.2159
2364.131 | 23511.012 | 64.216
2364.209 | 23511.687 | 64.2163
2364.307 | 23512.494 | 64.2153
2364.435 | 23514.389 | 64.2177
2364.51 | 23514.389 | 64.2142
2364.627 | 23516.316 | 64.2159
2364.709 | 23517.024 | 64.2166
2364.81 | 23518.177 | 64.2212
2364.919 | 23518.886 | 64.2195
2365.003 | 23520.138 | 64.2198
2365.114 | 23520.698 | 64.2197
2365.202 | 23521.521 | 64.2186
2365.318 | 23523.35 | 64.2208
2365.405 | 23523.976 | 64.2208
2365.537 | 23525.458 | 64.225
2365.604 | 23525.458 | 64.2223
2365.72 | 23527.221 | 64.2231
2365.828 | 23527.863 | 64.2226
2365.925 | 23529.659 | 64.2235
2366.016 | 23530.482 | 64.2236
2366.115 | 23531.487 | 64.2244
2366.205 | 23531.487 | 64.2264
2366.304 | 23532.426 | 64.2273
2366.415 | 23533.876 | 64.2261
2366.505 | 23534.518 | 64.229
2366.622 | 23536.281 | 64.2262
2366.71 | 23536.923 | 64.2265
2366.83 | 23538.142 | 64.2267
2366.928 | 23539.229 | 64.2283
2367.017 | 23540.234 | 64.2293
2367.114 | 23541.222 | 64.2292
2367.229 | 23541.881 | 64.2308
2367.327 | 23542.672 | 64.2317
2367.423 | 23543.595 | 64.2309
2367.516 | 23545.505 | 64.2319
2367.627 | 23545.967 | 64.2297
2367.709 | 23546.675 | 64.2309
2367.817 | 23548.372 | 64.2331
2367.938 | 23549.047 | 64.2344
2368.009 | 23549.92 | 64.2325
2368.117 | 23551.534 | 64.2328
2368.234 | 23551.996 | 64.2321
2368.322 | 23553.116 | 64.2349
2368.415 | 23553.758 | 64.2344
2368.521 | 23554.516 | 64.2344
2368.62 | 23555.587 | 64.2384
2368.703 | 23557.399 | 64.2391
2368.834 | 23557.909 | 64.2401
2368.908 | 23559.128 | 64.2372
2369.02 | 23559.804 | 64.2396
2369.117 | 23560.578 | 64.2386
2369.214 | 23562.34 | 64.2433
2369.302 | 23562.884 | 64.2389
2369.401 | 23564.054 | 64.2441
2369.509 | 23564.745 | 64.2429
2369.605 | 23565.981 | 64.2413
2369.712 | 23567.463 | 64.2467
2369.8 | 23568.172 | 64.244
2369.911 | 23568.732 | 64.2432
2370.012 | 23569.605 | 64.2354
2370.119 | 23571.269 | 64.2354
2370.227 | 23571.911 | 64.2331
2370.321 | 23573.097 | 64.2354
2370.409 | 23573.756 | 64.2351
2370.54 | 23575.453 | 64.235
2370.616 | 23576.359 | 64.235
2370.711 | 23577.149 | 64.2346
2370.809 | 23578.138 | 64.2352
2370.917 | 23578.829 | 64.232
2371.05 | 23580.576 | 64.2342
2371.103 | 23581.416 | 64.2383
2371.21 | 23581.416 | 64.2381
2371.311 | 23583.03 | 64.2397
2371.41 | 23584.183 | 64.2388
2371.521 | 23584.908 | 64.2398
2371.629 | 23585.995 | 64.2405
2371.719 | 23586.621 | 64.2451
2371.838 | 23588.301 | 64.2421
2371.925 | 23588.878 | 64.2429
2372.043 | 23590.014 | 64.2451
2372.169 | 23591.349 | 64.2434
2372.203 | 23591.349 | 64.2472
2372.327 | 23593.309 | 64.2458
2372.416 | 23594.001 | 64.2482
2372.506 | 23595.154 | 64.2502
2372.613 | 23595.846 | 64.2488
2372.724 | 23597.411 | 64.2486
2372.818 | 23598.004 | 64.2496
2372.903 | 23599.091 | 64.2503
2373 | 23600.079 | 64.2489
2373.121 | 23601.051 | 64.2534
2373.216 | 23601.875 | 64.254
2373.3 | 23603.094 | 64.2542
2373.434 | 23604.016 | 64.2534
2373.514 | 23604.724 | 64.2548
2373.619 | 23606.372 | 64.2549
2373.712 | 23606.932 | 64.2555
2373.824 | 23608.612 | 64.2592
2373.926 | 23609.337 | 64.2572
2374.017 | 23610.243 | 64.2568
2374.125 | 23610.786 | 64.2593
2374.233 | 23612.055 | 64.2594
2374.315 | 23612.73 | 64.2595
2374.414 | 23614.493 | 64.2621
2374.557 | 23615.152 | 64.26
2374.601 | 23615.152 | 64.2602
2374.719 | 23617.161 | 64.2603
2374.817 | 23618.347 | 64.2646
2374.905 | 23618.874 | 64.2633
2375.017 | 23619.846 | 64.2651
2375.114 | 23621.494 | 64.2676
2375.203 | 23621.494 | 64.2663
2375.315 | 23623.322 | 64.2708
2375.409 | 23623.899 | 64.2652
2375.528 | 23625.101 | 64.2716
2375.622 | 23625.645 | 64.2695
2375.717 | 23627.523 | 64.2703
2375.823 | 23628.05 | 64.2698
2375.919 | 23629.055 | 64.2721
2376.008 | 23629.845 | 64.2726
2376.11 | 23630.735 | 64.2636
2376.207 | 23631.888 | 64.2537
2376.306 | 23631.888 | 64.2561
2376.407 | 23634.112 | 64.2526
2376.514 | 23634.771 | 64.2467
2376.627 | 23636.171 | 64.2439
2376.712 | 23637.241 | 64.2456
2376.821 | 23637.719 | 64.2476
2376.905 | 23639.251 | 64.2455
2377.006 | 23640.239 | 64.2326
2377.105 | 23640.865 | 64.2338
2377.202 | 23642.051 | 64.233
2377.311 | 23643.287 | 64.2329
2377.435 | 23643.896 | 64.2378
2377.508 | 23645.115 | 64.2346
2377.603 | 23646.087 | 64.2352
2377.703 | 23646.73 | 64.2363
2377.815 | 23647.52 | 64.2379
2377.95 | 23649.316 | 64.2382
2378.011 | 23650.041 | 64.2388
2378.113 | 23651.194 | 64.2396
2378.211 | 23652.133 | 64.2392
2378.316 | 23652.841 | 64.2421
2378.412 | 23653.912 | 64.238
2378.513 | 23655.081 | 64.2412
2378.605 | 23656.053 | 64.24
2378.713 | 23656.976 | 64.2425
2378.817 | 23657.667 | 64.2435
2378.903 | 23658.821 | 64.2431
2379.011 | 23659.364 | 64.2441
2379.1 | 23660.188 | 64.2467
2379.205 | 23661.423 | 64.2455
2379.313 | 23663.186 | 64.2484
2379.409 | 23663.779 | 64.248
2379.506 | 23665.393 | 64.2466
2379.604 | 23666.118 | 64.2475
2379.7 | 23666.727 | 64.2489
2379.804 | 23667.485 | 64.2457
2379.904 | 23669.116 | 64.2493
2380.037 | 23670.434 | 64.2499
2380.117 | 23670.434 | 64.2496
2380.204 | 23671.504 | 64.2516
2380.304 | 23673.102 | 64.2488
2380.425 | 23673.778 | 64.2537
2380.536 | 23674.75 | 64.2503
2380.626 | 23675.705 | 64.2541
2380.719 | 23676.627 | 64.249
2380.804 | 23677.83 | 64.2514
2380.932 | 23679.098 | 64.2474
2381.029 | 23679.658 | 64.2473
2381.121 | 23680.663 | 64.2488
2381.228 | 23682.426 | 64.2482
2381.311 | 23683.035 | 64.2494
2381.421 | 23683.991 | 64.2531
2381.507 | 23684.716 | 64.2507
2381.64 | 23686.33 | 64.2528
2381.71 | 23686.906 | 64.2531
2381.818 | 23688.537 | 64.2534
2381.943 | 23688.982 | 64.2544
2382.025 | 23690.184 | 64.2509
2382.112 | 23690.777 | 64.2544
2382.228 | 23692.309 | 64.2559
2382.305 | 23692.309 | 64.2543
2382.402 | 23693.364 | 64.2571
2382.535 | 23695.274 | 64.2546
2382.617 | 23695.851 | 64.2549
2382.701 | 23697.086 | 64.2591
2382.809 | 23697.778 | 64.2558
2382.93 | 23698.964 | 64.2572
2383.037 | 23699.656 | 64.2586
2383.105 | 23700.727 | 64.2564
2383.218 | 23701.847 | 64.258
2383.321 | 23703.395 | 64.2591
2383.418 | 23703.873 | 64.259
2383.52 | 23705.52 | 64.2592
2383.611 | 23706.097 | 64.2612
2383.723 | 23706.855 | 64.259
2383.824 | 23707.695 | 64.2577
2383.921 | 23708.601 | 64.2635
2384.014 | 23710.479 | 64.2634
2384.114 | 23711.187 | 64.2607
2384.209 | 23711.698 | 64.2609
2384.309 | 23713.427 | 64.2617
2384.404 | 23713.954 | 64.2657
2384.513 | 23715.157 | 64.2629
2384.629 | 23715.799 | 64.2644
2384.722 | 23717.018 | 64.2618
2384.833 | 23717.595 | 64.2648
2384.905 | 23718.633 | 64.2623
2385.028 | 23720.313 | 64.2662
2385.117 | 23721.054 | 64.2661
2385.217 | 23721.779 | 64.2656
2385.325 | 23723.311 | 64.2664
2385.423 | 23723.311 | 64.2693
2385.506 | 23724.546 | 64.2705
2385.617 | 23725.419 | 64.2689
2385.702 | 23727.314 | 64.2698
2385.845 | 23727.956 | 64.2706
2385.917 | 23729.208 | 64.2722
2386.038 | 23729.883 | 64.276
2386.116 | 23731.037 | 64.2736
2386.204 | 23731.547 | 64.2767
2386.3 | 23733.326 | 64.2749
2386.411 | 23734.183 | 64.2768
2386.518 | 23734.842 | 64.2765
2386.605 | 23736.061 | 64.2767
2386.712 | 23737.444 | 64.2809
2386.813 | 23738.021 | 64.28
2386.901 | 23738.976 | 64.2798
2387.049 | 23740.294 | 64.2815
2387.109 | 23740.986 | 64.2812
2387.208 | 23742.172 | 64.2819
2387.317 | 23742.814 | 64.2865
2387.429 | 23744.626 | 64.2844
2387.504 | 23744.626 | 64.2845
2387.605 | 23745.961 | 64.2866
2387.712 | 23746.373 | 64.2899
2387.805 | 23747.46 | 64.2912
2387.908 | 23748.942 | 64.289
2388.031 | 23749.997 | 64.2892
2388.12 | 23750.655 | 64.2912
2388.205 | 23751.529 | 64.2887
2388.329 | 23753.341 | 64.2954
2388.412 | 23754.016 | 64.2926
2388.541 | 23755.07 | 64.2992
2388.61 | 23755.778 | 64.2959
2388.705 | 23756.981 | 64.2977
2388.83 | 23758.315 | 64.3014
2388.907 | 23759.155 | 64.3009
2389.012 | 23760.028 | 64.3013
2389.134 | 23761.066 | 64.3025
2389.212 | 23761.709 | 64.2991
2389.309 | 23762.895 | 64.3026
2389.406 | 23763.455 | 64.3045
2389.503 | 23764.377 | 64.3053
2389.611 | 23765.876 | 64.3098
2389.727 | 23767.046 | 64.3046
2389.807 | 23767.606 | 64.3065
2389.93 | 23769.335 | 64.309
2390.003 | 23769.895 | 64.3096
2390.117 | 23771.345 | 64.3089
2390.209 | 23771.905 | 64.3113
2390.302 | 23773.025 | 64.3135
2390.408 | 23774.129 | 64.3131
2390.517 | 23774.953 | 64.3159
2390.615 | 23775.677 | 64.3192
2390.7 | 23776.534 | 64.3184
2390.828 | 23778.346 | 64.3215
2390.925 | 23779.301 | 64.3242
2391.005 | 23779.96 | 64.3204
2391.114 | 23781.179 | 64.3222
2391.204 | 23781.838 | 64.3255
2391.315 | 23783.041 | 64.3241
2391.415 | 23783.634 | 64.3265
2391.5 | 23784.474 | 64.3292
2391.621 | 23786.22 | 64.3343
2391.706 | 23786.681 | 64.3329
2391.818 | 23788.197 | 64.3329
2391.908 | 23788.855 | 64.3368
2392.026 | 23790.042 | 64.3378
2392.123 | 23791.392 | 64.3395
2392.22 | 23792.216 | 64.3373
2392.322 | 23792.858 | 64.3433
2392.427 | 23793.863 | 64.3435
2392.528 | 23794.637 | 64.3431
2392.61 | 23796.449 | 64.3449
2392.7 | 23796.911 | 64.3459
2392.818 | 23797.998 | 64.3464
2392.915 | 23798.788 | 64.3491
2393.024 | 23800.106 | 64.3513
2393.121 | 23801.276 | 64.3511
2393.216 | 23801.968 | 64.3528
2393.313 | 23803.483 | 64.3528
2393.429 | 23803.928 | 64.3528
2393.518 | 23805.065 | 64.3582
2393.604 | 23805.691 | 64.3601
2393.7 | 23806.399 | 64.3639
2393.81 | 23808.128 | 64.3651
2393.913 | 23808.573 | 64.3637
2394.021 | 23810.27 | 64.366
2394.112 | 23810.929 | 64.3643
2394.212 | 23812 | 64.369
2394.31 | 23813.416 | 64.3668
2394.434 | 23813.96 | 64.3712
2394.525 | 23815.113 | 64.3704
2394.613 | 23815.755 | 64.3728
2394.7 | 23816.777 | 64.375
2394.812 | 23818.259 | 64.3753
2394.909 | 23818.967 | 64.3765
2395 | 23820.121 | 64.3766
2395.105 | 23821.372 | 64.3777
2395.218 | 23821.949 | 64.3762
2395.302 | 23823.152 | 64.3831
2395.416 | 23823.728 | 64.3851
2395.539 | 23825.293 | 64.3873
2395.633 | 23826.298 | 64.3877
2395.716 | 23826.808 | 64.3865
2395.808 | 23828.39 | 64.3904
2395.92 | 23828.884 | 64.3912
2396.001 | 23830.037 | 64.392
2396.102 | 23830.482 | 64.3912
2396.229 | 23832.294 | 64.3931
2396.322 | 23832.294 | 64.397
2396.408 | 23833.612 | 64.3979
2396.54 | 23835.275 | 64.3975
2396.606 | 23835.918 | 64.4017
2396.711 | 23836.593 | 64.4021
2396.8 | 23838.339 | 64.404
2396.913 | 23838.916 | 64.4048
2397.008 | 23840.135 | 64.4076
2397.122 | 23840.827 | 64.4084
2397.211 | 23841.963 | 64.413
2397.306 | 23842.606 | 64.4142
2397.435 | 23844.269 | 64.4168
2397.517 | 23844.862 | 64.4168
2397.601 | 23846.065 | 64.4191
2397.709 | 23846.74 | 64.4217
2397.831 | 23847.943 | 64.4207
2397.93 | 23848.651 | 64.423
2398.016 | 23849.639 | 64.4272
2398.14 | 23851.254 | 64.4274
2398.21 | 23851.732 | 64.4276
2398.339 | 23853.445 | 64.43
2398.411 | 23854.005 | 64.4274
2398.501 | 23855.059 | 64.4309
2398.62 | 23855.833 | 64.4351
2398.726 | 23857.052 | 64.4367
2398.834 | 23857.629 | 64.438
2398.901 | 23858.683 | 64.4404
2399.028 | 23860.347 | 64.4425
2399.114 | 23860.94 | 64.4428
2399.216 | 23862.126 | 64.4433
2399.31 | 23862.653 | 64.4418
2399.426 | 23864.3 | 64.4455
2399.506 | 23864.959 | 64.4469
2399.623 | 23865.914 | 64.4469
2399.704 | 23866.557 | 64.4506
2399.815 | 23868.484 | 64.4526
2399.908 | 23868.995 | 64.451
2400.014 | 23869.917 | 64.4519
2400.109 | 23870.609 | 64.4568
2400.225 | 23872.306 | 64.4595
2400.308 | 23872.833 | 64.4604
2400.41 | 23874.431 | 64.4609
2400.52 | 23875.37 | 64.4641
2400.656 | 23876.193 | 64.4666
2400.715 | 23877.198 | 64.4677
2400.834 | 23877.742 | 64.4702
2400.916 | 23878.697 | 64.4733
2401.025 | 23879.521 | 64.4773
2401.121 | 23881.498 | 64.4763
2401.216 | 23882.305 | 64.4773
2401.308 | 23883.046 | 64.4797
2401.425 | 23883.639 | 64.4794
2401.518 | 23885.336 | 64.4816
2401.63 | 23885.879 | 64.4841
2401.706 | 23887.395 | 64.4885
2401.834 | 23887.971 | 64.4847
2401.911 | 23889.091 | 64.4895
2402.042 | 23889.915 | 64.4896
2402.12 | 23891.052 | 64.4916
2402.208 | 23891.562 | 64.4958
2402.319 | 23893.226 | 64.4969
2402.425 | 23893.901 | 64.4961
2402.506 | 23895.104 | 64.5027
2402.608 | 23895.68 | 64.501
2402.714 | 23897.295 | 64.5054
2402.826 | 23897.871 | 64.5006
2402.906 | 23899.041 | 64.5069
2403.021 | 23899.7 | 64.5103
2403.108 | 23900.556 | 64.5088
2403.213 | 23902.204 | 64.5088
2403.32 | 23902.863 | 64.5102
2403.404 | 23904.065 | 64.5116
2403.523 | 23904.773 | 64.5151
2403.636 | 23905.992 | 64.5202
2403.716 | 23906.701 | 64.5181
2403.8 | 23907.969 | 64.5211
2403.941 | 23909.303 | 64.525
2404.024 | 23909.929 | 64.5268
2404.134 | 23911.692 | 64.531
2404.233 | 23912.334 | 64.53
2404.315 | 23912.927 | 64.5316
2404.435 | 23914.13 | 64.5337
2404.511 | 23914.673 | 64.5356
2404.61 | 23915.464 | 64.5386
2404.706 | 23916.436 | 64.5388
2404.802 | 23917.391 | 64.5413
2404.903 | 23918.347 | 64.5432
2405.025 | 23920.258 | 64.5469
2405.127 | 23920.9 | 64.549
2405.211 | 23922.168 | 64.5478
2405.344 | 23922.959 | 64.5474
2405.414 | 23923.799 | 64.5515
2405.501 | 23925.018 | 64.5526
2405.635 | 23926.484 | 64.5568
2405.71 | 23926.484 | 64.5585
2405.832 | 23928.313 | 64.5626
2405.903 | 23928.922 | 64.5627
2406.021 | 23930.537 | 64.5634
2406.112 | 23930.537 | 64.5657
2406.239 | 23932.283 | 64.5681
2406.332 | 23932.283 | 64.569
2406.41 | 23933.683 | 64.5685
2406.5 | 23934.836 | 64.5728
2406.637 | 23936.417 | 64.5756
2406.702 | 23936.417 | 64.5734
2406.823 | 23938.213 | 64.5751
2406.903 | 23938.839 | 64.5782
2407.037 | 23940.42 | 64.5787
2407.104 | 23940.42 | 64.5822
2407.223 | 23942.232 | 64.5844
2407.311 | 23942.677 | 64.5855
2407.426 | 23944.423 | 64.5916
2407.518 | 23944.423 | 64.5908
2407.63 | 23946.334 | 64.5932
2407.71 | 23947.026 | 64.5951
2407.822 | 23948.212 | 64.5952
2407.907 | 23948.871 | 64.5989
2408.013 | 23950.139 | 64.5997
2408.113 | 23950.798 | 64.6016
2408.215 | 23951.753 | 64.6016
2408.323 | 23952.89 | 64.6061
2408.415 | 23953.697 | 64.608
2408.5 | 23954.9 | 64.6064
2408.621 | 23955.591 | 64.6119
2408.72 | 23956.547 | 64.6126
2408.831 | 23958.227 | 64.6174
2408.911 | 23958.227 | 64.6158
2409.018 | 23960.319 | 64.6207
2409.113 | 23961.143 | 64.6209
2409.243 | 23961.851 | 64.6243
2409.316 | 23963.037 | 64.6255
2409.407 | 23964.042 | 64.6245
2409.508 | 23964.717 | 64.6263
2409.617 | 23965.953 | 64.6267
2409.721 | 23967.518 | 64.6318
2409.8 | 23967.518 | 64.632
2409.91 | 23969.099 | 64.6343
2410.012 | 23969.544 | 64.6361
2410.121 | 23971.224 | 64.6406
2410.229 | 23971.916 | 64.6426
2410.321 | 23973.052 | 64.644
2410.408 | 23973.711 | 64.6442
2410.51 | 23974.749 | 64.6467
2410.604 | 23976.314 | 64.6533
2410.702 | 23977.039 | 64.6507
2410.809 | 23978.241 | 64.6553
2410.902 | 23978.785 | 64.6536
2411.002 | 23979.987 | 64.6563
2411.122 | 23980.696 | 64.6602
2411.222 | 23982.112 | 64.6633
2411.31 | 23983.101 | 64.6615
2411.412 | 23983.776 | 64.6667
2411.534 | 23985.341 | 64.666
2411.601 | 23986.296 | 64.6702
2411.73 | 23987.021 | 64.6709
2411.814 | 23988.174 | 64.673
2411.926 | 23988.833 | 64.6761
2412.043 | 23989.986 | 64.6733
2412.13 | 23990.777 | 64.6782
2412.217 | 23991.601 | 64.6787
2412.313 | 23992.474 | 64.679
2412.411 | 23994.137 | 64.6851
2412.517 | 23994.945 | 64.6841
2412.603 | 23996.032 | 64.6877
2412.706 | 23996.674 | 64.6898
2412.841 | 23998.074 | 64.6891
2412.919 | 23998.733 | 64.6913
2413.007 | 23999.903 | 64.6974
2413.101 | 24000.561 | 64.698
2413.213 | 24001.302 | 64.7001
2413.318 | 24003.049 | 64.7023
2413.435 | 24004.07 | 64.7024
2413.513 | 24004.663 | 64.7036
2413.611 | 24005.454 | 64.7032
2413.742 | 24007.282 | 64.7068
2413.808 | 24007.908 | 64.7078
2413.93 | 24008.979 | 64.7118
2414.026 | 24009.621 | 64.7117
2414.133 | 24011.466 | 64.7127
2414.202 | 24012.141 | 64.718
2414.321 | 24013.542 | 64.7186
2414.427 | 24014.266 | 64.7222
2414.505 | 24014.266 | 64.722
2414.638 | 24016.243 | 64.7265
2414.72 | 24016.869 | 64.725
2414.819 | 24017.989 | 64.7293
2414.915 | 24018.648 | 64.7323
2415.002 | 24019.488 | 64.7346
2415.133 | 24021.201 | 64.736
2415.216 | 24021.811 | 64.7365
2415.338 | 24022.882 | 64.7366
2415.401 | 24023.705 | 64.7394
2415.501 | 24024.891 | 64.7428
2415.636 | 24026.407 | 64.7439
2415.732 | 24026.95 | 64.7456
2415.812 | 24027.626 | 64.7483
2415.927 | 24029.306 | 64.75
2416.009 | 24029.306 | 64.7511
2416.108 | 24030.393 | 64.7518
2416.215 | 24032.172 | 64.7554
2416.328 | 24033.243 | 64.7547
2416.418 | 24034.132 | 64.7584
2416.513 | 24034.643 | 64.7573
2416.612 | 24036.224 | 64.7619
2416.704 | 24036.817 | 64.764
2416.816 | 24038.069 | 64.7649
2416.906 | 24038.596 | 64.7681
2417.01 | 24040.408 | 64.771
2417.134 | 24040.952 | 64.7711
2417.209 | 24042.072 | 64.7759
2417.315 | 24042.764 | 64.7758
2417.417 | 24043.785 | 64.7775
2417.525 | 24044.461 | 64.7799
2417.619 | 24046.47 | 64.781
2417.704 | 24046.915 | 64.7816
2417.813 | 24048.151 | 64.7825
2417.917 | 24048.842 | 64.7819
2418.023 | 24049.897 | 64.7869
2418.105 | 24050.572 | 64.7877
2418.208 | 24051.643 | 64.7929
2418.305 | 24052.549 | 64.7926
2418.417 | 24054.196 | 64.7947
2418.538 | 24054.855 | 64.7967
2418.616 | 24056.14 | 64.8023
2418.707 | 24056.848 | 64.8032
2418.822 | 24057.507 | 64.8019
2418.91 | 24059.22 | 64.8034
2419.027 | 24059.813 | 64.8063
2419.101 | 24060.62 | 64.8063
2419.205 | 24061.46 | 64.8011
2419.302 | 24063.141 | 64.8038
2419.433 | 24063.833 | 64.8042
2419.512 | 24064.706 | 64.8067
2419.606 | 24065.414 | 64.8104
2419.717 | 24066.386 | 64.8111
2419.805 | 24068.362 | 64.8144
2419.911 | 24068.807 | 64.814
2420.018 | 24069.549 | 64.8152
2420.116 | 24070.487 | 64.815
2420.201 | 24071.492 | 64.8181
2420.307 | 24072.744 | 64.8188
2420.407 | 24073.98 | 64.82
2420.508 | 24075.1 | 64.8215
2420.619 | 24075.792 | 64.8241
2420.712 | 24077.027 | 64.8256
2420.818 | 24077.604 | 64.8262
2420.917 | 24078.79 | 64.8274
2421 | 24079.482 | 64.8308
2421.146 | 24081.244 | 64.8336
2421.203 | 24081.788 | 64.8362
2421.302 | 24082.48 | 64.8366
2421.43 | 24084.275 | 64.8397
2421.508 | 24084.275 | 64.8449
2421.603 | 24085.379 | 64.8417
2421.703 | 24086.351 | 64.8472
2421.828 | 24088.278 | 64.8479
2421.915 | 24088.92 | 64.8503
2422.001 | 24090.024 | 64.8548
2422.111 | 24090.732 | 64.8547
2422.211 | 24091.457 | 64.8573
2422.307 | 24092.429 | 64.8603
2422.439 | 24094.257 | 64.8639
2422.505 | 24094.85 | 64.8615
2422.622 | 24096.349 | 64.8616
2422.713 | 24096.91 | 64.8669
2422.826 | 24098.573 | 64.8709
2422.931 | 24099.298 | 64.8767
2423.019 | 24100.105 | 64.8756
2423.125 | 24101.011 | 64.877
2423.201 | 24101.011 | 64.8743
2423.321 | 24103.169 | 64.8817
2423.416 | 24103.779 | 64.8795
2423.501 | 24105.014 | 64.8796
2423.626 | 24106.348 | 64.8852
2423.713 | 24106.991 | 64.8861
2423.817 | 24108.457 | 64.8913
2423.904 | 24108.457 | 64.895
2424.001 | 24109.33 | 64.8923
2424.146 | 24111.224 | 64.8945
2424.237 | 24111.801 | 64.898
2424.321 | 24112.69 | 64.8999
2424.417 | 24113.53 | 64.9003
2424.525 | 24115.277 | 64.9016
2424.616 | 24115.935 | 64.9042
2424.719 | 24117.187 | 64.9069
2424.811 | 24117.863 | 64.9062
2424.922 | 24118.999 | 64.9077
2425.018 | 24120.037 | 64.9107
2425.121 | 24120.614 | 64.913
2425.228 | 24122.31 | 64.911
2425.322 | 24122.969 | 64.9144
2425.422 | 24124.205 | 64.9199
2425.512 | 24124.897 | 64.9195
2425.609 | 24125.984 | 64.9227
2425.724 | 24127.269 | 64.9249
2425.832 | 24127.895 | 64.925
2425.907 | 24129.064 | 64.9301
2426.008 | 24129.838 | 64.9302
2426.118 | 24131.502 | 64.9311
2426.21 | 24131.502 | 64.9366
2426.307 | 24132.375 | 64.9352
2426.417 | 24133.874 | 64.9386
2426.514 | 24134.467 | 64.9412
2426.609 | 24136.213 | 64.9411
2426.716 | 24137.267 | 64.9432
2426.836 | 24138.009 | 64.9485
2426.921 | 24138.849 | 64.9474
2427.01 | 24139.672 | 64.9501
2427.102 | 24140.381 | 64.9486
2427.21 | 24142.226 | 64.9531
2427.318 | 24142.802 | 64.9551
2427.403 | 24144.021 | 64.9566
2427.518 | 24144.697 | 64.9608
2427.604 | 24145.487 | 64.9597
2427.703 | 24146.789 | 64.9627
2427.819 | 24147.596 | 64.9645
2427.905 | 24148.782 | 64.9675
2428.011 | 24149.968 | 64.9671
2428.103 | 24151.006 | 64.9708
2428.211 | 24151.582 | 64.9772
2428.306 | 24152.389 | 64.972
2428.413 | 24153.361 | 64.9721
2428.51 | 24154.399 | 64.9754
2428.608 | 24155.42 | 64.9765
2428.705 | 24156.409 | 64.98
2428.804 | 24157.331 | 64.9802
2428.93 | 24159.258 | 64.9828
2429.007 | 24159.258 | 64.9825
2429.113 | 24161.153 | 64.9833
2429.223 | 24161.828 | 64.9865
2429.342 | 24162.932 | 64.9905
2429.461 | 24164.348 | 64.9903
2429.504 | 24164.348 | 64.9952
2429.637 | 24166.292 | 64.996
2429.709 | 24166.819 | 64.998
2429.827 | 24168.533 | 65.0012
2429.935 | 24169.488 | 65.0023
2430.015 | 24169.488 | 65.0004
2430.139 | 24171.267 | 65.0075
2430.2 | 24171.267 | 65.0051
2430.327 | 24173.26 | 65.0071
2430.409 | 24173.705 | 65.009
2430.507 | 24174.413 | 65.0142
2430.605 | 24176.061 | 65.0153
2430.737 | 24177.115 | 65.0173
2430.819 | 24177.823 | 65.0168
2430.927 | 24179.026 | 65.0207
2431.009 | 24179.553 | 65.0239
2431.1 | 24180.36 | 65.0249
2431.203 | 24181.826 | 65.0273
2431.301 | 24182.765 | 65.0249
2431.406 | 24183.589 | 65.031
2431.53 | 24185.269 | 65.0318
2431.619 | 24185.944 | 65.0331
2431.705 | 24187.081 | 65.035
2431.836 | 24187.954 | 65.0409
2431.96 | 24189.189 | 65.0405
2432.02 | 24190.194 | 65.0412
2432.12 | 24190.705 | 65.0419
2432.227 | 24192.401 | 65.0505
2432.323 | 24192.961 | 65.0479
2432.425 | 24194.213 | 65.0493
2432.514 | 24194.823 | 65.0507
2432.625 | 24196.569 | 65.0541
2432.716 | 24196.569 | 65.057
2432.825 | 24198.233 | 65.0578
2432.914 | 24198.892 | 65.0622
2433.012 | 24200.127 | 65.0624
2433.111 | 24200.654 | 65.066
2433.213 | 24202.4 | 65.0655
2433.321 | 24202.4 | 65.0683
2433.427 | 24204.278 | 65.0681
2433.504 | 24204.871 | 65.0693
2433.625 | 24205.892 | 65.0756
2433.713 | 24207.457 | 65.0781
2433.803 | 24207.457 | 65.0791
2433.925 | 24209.269 | 65.0857
2434.035 | 24209.912 | 65.0826
2434.113 | 24211.065 | 65.0876
2434.215 | 24211.608 | 65.0901
2434.324 | 24213.239 | 65.0926
2434.408 | 24213.816 | 65.0957
2434.509 | 24215.364 | 65.0972
2434.6 | 24215.364 | 65.0968
2434.706 | 24217.176 | 65.1029
2434.818 | 24217.769 | 65.1
2434.915 | 24219.433 | 65.104
2435.014 | 24220.257 | 65.1061
2435.115 | 24220.701 | 65.11
2435.211 | 24221.426 | 65.1093
2435.31 | 24222.415 | 65.1133
2435.413 | 24224.408 | 65.1136
2435.511 | 24224.984 | 65.1185
2435.613 | 24225.643 | 65.1206
2435.702 | 24227.274 | 65.1213
2435.826 | 24227.834 | 65.123
2435.92 | 24228.971 | 65.1232
2436.028 | 24229.893 | 65.1287
2436.1 | 24230.733 | 65.1299
2436.217 | 24231.82 | 65.1325
2436.313 | 24232.858 | 65.1357
2436.427 | 24233.599 | 65.1371
2436.52 | 24234.818 | 65.1394
2436.615 | 24235.51 | 65.1423
2436.704 | 24237.322 | 65.1461
2436.819 | 24237.783 | 65.1471
2436.93 | 24239.398 | 65.1466
2437.03 | 24239.843 | 65.1498
2437.107 | 24241.029 | 65.1511
2437.217 | 24241.737 | 65.155
2437.303 | 24242.972 | 65.1516
2437.414 | 24243.631 | 65.1553
2437.503 | 24245.328 | 65.1598
2437.615 | 24245.904 | 65.1608
2437.703 | 24246.975 | 65.1659
2437.8 | 24247.997 | 65.1675
2437.936 | 24249.281 | 65.1669
2438.006 | 24249.776 | 65.1693
2438.114 | 24250.55 | 65.1755
2438.234 | 24252.197 | 65.1751
2438.322 | 24252.741 | 65.1773
2438.442 | 24254.289 | 65.1788
2438.513 | 24254.882 | 65.1816
2438.625 | 24256.529 | 65.1836
2438.728 | 24257.254 | 65.1833
2438.807 | 24257.254 | 65.1884
2438.938 | 24259.247 | 65.1926
2439.004 | 24259.857 | 65.1904
2439.127 | 24260.878 | 65.1935
2439.208 | 24261.553 | 65.1962
2439.326 | 24263.25 | 65.1986
2439.41 | 24263.678 | 65.2002
2439.514 | 24264.42 | 65.2049
2439.605 | 24265.688 | 65.2081
2439.702 | 24266.38 | 65.2098
2439.83 | 24268.291 | 65.2072
2439.918 | 24268.917 | 65.2128
2440.018 | 24270.152 | 65.2176
2440.107 | 24270.828 | 65.219
2440.229 | 24271.948 | 65.2221
2440.306 | 24272.623 | 65.2239
2440.427 | 24274.204 | 65.2264
2440.522 | 24275.539 | 65.2272
2440.603 | 24275.539 | 65.2298
2440.717 | 24277.137 | 65.2331
2440.803 | 24277.581 | 65.2345
2440.902 | 24278.438 | 65.2346
2441.021 | 24280.316 | 65.2388
2441.114 | 24280.892 | 65.2395
2441.229 | 24282.062 | 65.2423
2441.312 | 24282.754 | 65.2486
2441.415 | 24284.483 | 65.248
2441.523 | 24285.241 | 65.2518
2441.6 | 24285.241 | 65.2525
2441.722 | 24287.185 | 65.2558
2441.819 | 24288.486 | 65.2558
2441.924 | 24289.293 | 65.2574
2442.012 | 24290.133 | 65.2608
2442.114 | 24290.661 | 65.2638
2442.206 | 24291.418 | 65.2633
2442.316 | 24293.28 | 65.2651
2442.409 | 24293.84 | 65.2714
2442.519 | 24294.96 | 65.2746
2442.608 | 24295.602 | 65.2734
2442.71 | 24297.365 | 65.2791
2442.818 | 24298.238 | 65.2825
2442.906 | 24298.831 | 65.2843
2443.006 | 24299.935 | 65.285
2443.107 | 24300.478 | 65.2871
2443.215 | 24302.241 | 65.2872
2443.307 | 24302.949 | 65.2948
2443.412 | 24303.476 | 65.2945
2443.515 | 24305.239 | 65.2985
2443.625 | 24305.832 | 65.298
2443.707 | 24307.084 | 65.3023
2443.808 | 24307.512 | 65.3065
2443.902 | 24309.275 | 65.3068
2444.04 | 24309.835 | 65.3118
2444.106 | 24310.988 | 65.3131
2444.225 | 24311.597 | 65.3144
2444.318 | 24312.553 | 65.3162
2444.412 | 24314.216 | 65.3194
2444.524 | 24314.793 | 65.3241
2444.61 | 24315.683 | 65.3242
2444.721 | 24316.407 | 65.3267
2444.817 | 24317.462 | 65.3276
2444.914 | 24318.45 | 65.3316
2445.01 | 24319.422 | 65.3357
2445.111 | 24320.377 | 65.3342
2445.215 | 24321.366 | 65.3389
2445.312 | 24322.42 | 65.3382
2445.409 | 24323.392 | 65.3431
2445.506 | 24325.154 | 65.3457
2445.623 | 24325.813 | 65.3438
2445.707 | 24327.049 | 65.3457
2445.817 | 24327.74 | 65.3496
2445.912 | 24328.877 | 65.3531
2446.034 | 24329.981 | 65.3546
2446.108 | 24330.59 | 65.3559
2446.209 | 24331.414 | 65.3571
2446.324 | 24332.353 | 65.36
2446.409 | 24333.506 | 65.363
2446.508 | 24335.071 | 65.3644
2446.627 | 24336.537 | 65.369
2446.708 | 24336.537 | 65.3727
2446.8 | 24337.328 | 65.3738
2446.911 | 24338.958 | 65.3775
2447.003 | 24339.996 | 65.3784
2447.1 | 24340.984 | 65.3801
2447.233 | 24342.418 | 65.3803
2447.312 | 24342.418 | 65.3856
2447.436 | 24344.361 | 65.3864
2447.515 | 24345.218 | 65.3884
2447.624 | 24346.519 | 65.3908
2447.727 | 24347.244 | 65.3939
2447.804 | 24347.244 | 65.397
2447.935 | 24348.974 | 65.3978
2448.019 | 24349.649 | 65.3992
2448.13 | 24350.885 | 65.4041
2448.228 | 24351.543 | 65.4073
2448.318 | 24352.532 | 65.4088
2448.419 | 24353.767 | 65.4079
2448.507 | 24354.476 | 65.4124
2448.615 | 24356.238 | 65.4136
2448.723 | 24356.699 | 65.4183
2448.83 | 24357.852 | 65.4185
2448.925 | 24358.627 | 65.4221
2449.028 | 24359.533 | 65.4234
2449.102 | 24360.537 | 65.4238
2449.227 | 24362.267 | 65.4272
2449.306 | 24362.893 | 65.4285
2449.424 | 24363.964 | 65.4314
2449.502 | 24364.524 | 65.4321
2449.616 | 24365.759 | 65.4373
2449.722 | 24366.435 | 65.4396
2449.812 | 24367.505 | 65.4406
2449.911 | 24369.219 | 65.4411
2450.042 | 24369.779 | 65.4435
2450.125 | 24370.981 | 65.4472
2450.237 | 24371.574 | 65.4509
2450.312 | 24372.628 | 65.4509
2450.419 | 24373.781 | 65.4525
2450.504 | 24374.523 | 65.4545
2450.617 | 24376.137 | 65.4609
2450.727 | 24376.747 | 65.4616
2450.811 | 24377.554 | 65.4623
2450.915 | 24378.427 | 65.4641
2451.001 | 24379.399 | 65.4687
2451.119 | 24381.145 | 65.4689
2451.226 | 24382.232 | 65.473
2451.331 | 24382.907 | 65.4756
2451.417 | 24384.11 | 65.4712
2451.501 | 24384.752 | 65.4726
2451.605 | 24385.938 | 65.4705
2451.719 | 24386.597 | 65.4714
2451.805 | 24387.767 | 65.4662
2451.924 | 24389.249 | 65.4669
2452.014 | 24390.089 | 65.4709
2452.117 | 24391.144 | 65.4723
2452.228 | 24391.852 | 65.4713
2452.319 | 24392.972 | 65.4718
2452.419 | 24394.306 | 65.4774
2452.506 | 24395.031 | 65.4743
2452.617 | 24395.74 | 65.4763
2452.715 | 24396.761 | 65.481
2452.811 | 24397.436 | 65.4792
2452.917 | 24399.166 | 65.4859
2453.028 | 24399.825 | 65.4867
2453.106 | 24400.978 | 65.4877
2453.201 | 24401.9 | 65.4877
2453.334 | 24402.592 | 65.4907
2453.438 | 24403.926 | 65.4483
2453.515 | 24404.635 | 65.3506
2453.61 | 24405.854 | 65.1529
2453.722 | 24406.908 | 65.2593
2453.807 | 24407.913 | 65.4519
2453.913 | 24408.473 | 65.6385
2454.011 | 24409.362 | 65.6979
2454.106 | 24410.367 | 65.6453
2454.209 | 24412.08 | 65.4857
2454.304 | 24412.97 | 65.4157
2454.407 | 24414.321 | 65.4617
2454.53 | 24415.194 | 65.5563
2454.603 | 24415.688 | 65.5789
2454.737 | 24417.319 | 65.6164
2454.847 | 24417.895 | 65.5918
2454.908 | 24418.768 | 65.7019
2455.002 | 24419.757 | 65.6596
2455.107 | 24421.041 | 65.4667
2455.209 | 24421.618 | 65.2214
2455.306 | 24422.409 | 65.5992
2455.401 | 24423.348 | 65.6054
2455.511 | 24424.303 | 65.7191
2455.603 | 24425.374 | 65.7546
2455.702 | 24426.823 | 65.8539
2455.833 | 24427.911 | 65.8469
2455.934 | 24428.619 | 65.8542
2456.022 | 24429.574 | 65.8484
2456.122 | 24431.469 | 65.8177
2456.239 | 24432.177 | 65.7071
2456.334 | 24433.165 | 65.5551
2456.427 | 24434.236 | 65.5673
2456.527 | 24434.895 | 65.4388
2456.622 | 24436.147 | 65.1309
2456.719 | 24436.789 | 65.158
2456.8 | 24437.992 | 65.2062
2456.927 | 24438.848 | 65.3162
2457.009 | 24439.557 | 65.3392
2457.123 | 24441.187 | 65.3636
2457.209 | 24441.764 | 65.4212
2457.32 | 24442.802 | 65.5892
2457.403 | 24443.461 | 65.5313
2457.519 | 24445.141 | 65.563
2457.608 | 24445.602 | 65.5638
2457.721 | 24447.151 | 65.5654
2457.816 | 24447.958 | 65.5691
2457.929 | 24448.93 | 65.5731
2458.034 | 24449.556 | 65.5704
2458.11 | 24450.659 | 65.5735
2458.231 | 24451.944 | 65.579
2458.326 | 24452.587 | 65.5786
2458.401 | 24453.542 | 65.5826
2458.513 | 24455.387 | 65.5823
2458.611 | 24455.815 | 65.5876
2458.72 | 24457.018 | 65.5858
2458.806 | 24457.611 | 65.5905
2458.914 | 24459.225 | 65.5948
2459.012 | 24459.703 | 65.595
2459.113 | 24460.428 | 65.5979
2459.223 | 24461.399 | 65.5989
2459.314 | 24463.376 | 65.6007
2459.423 | 24464.233 | 65.6045
2459.52 | 24464.892 | 65.6021
2459.622 | 24465.732 | 65.6033
2459.714 | 24467.395 | 65.6072
2459.816 | 24467.972 | 65.6116
2459.912 | 24469.059 | 65.6136
2460.031 | 24469.751 | 65.6145
2460.112 | 24470.954 | 65.6183
2460.212 | 24472.337 | 65.6186
2460.318 | 24472.897 | 65.6224
2460.408 | 24474.001 | 65.6265
2460.524 | 24474.808 | 65.6254
2460.612 | 24476.077 | 65.6291
2460.729 | 24476.719 | 65.6339
2460.802 | 24477.954 | 65.6339
2460.909 | 24479.355 | 65.6389
2461.019 | 24479.799 | 65.6379
2461.107 | 24480.985 | 65.6416
2461.221 | 24481.611 | 65.6426
2461.309 | 24483.16 | 65.6463
2461.437 | 24484.23 | 65.6464
2461.519 | 24484.906 | 65.6512
2461.615 | 24486.125 | 65.6499
2461.737 | 24486.784 | 65.6532
2461.809 | 24488.019 | 65.6531
2461.915 | 24488.711 | 65.6568
2462.001 | 24489.946 | 65.661
2462.116 | 24490.638 | 65.6615
2462.267 | 24492.22 | 65.6648
2462.352 | 24493.455 | 65.6711
2462.407 | 24494.147 | 65.6708
2462.507 | 24495.317 | 65.6705
2462.61 | 24496.074 | 65.6754
2462.709 | 24496.914 | 65.6766
2462.801 | 24498.067 | 65.6778
2462.933 | 24498.891 | 65.6811
2463.012 | 24499.616 | 65.683
2463.107 | 24500.703 | 65.6863
2463.205 | 24501.346 | 65.6855
2463.305 | 24502.334 | 65.6878
2463.431 | 24504.261 | 65.6937
2463.506 | 24504.261 | 65.6941
2463.602 | 24505.035 | 65.6939
2463.703 | 24506.831 | 65.6978
2463.807 | 24508 | 65.7023
2463.936 | 24508.956 | 65.7059
2464.008 | 24509.648 | 65.7087
2464.131 | 24510.9 | 65.7154
2464.235 | 24512.448 | 65.7109
2464.312 | 24512.893 | 65.7105
2464.423 | 24514.507 | 65.7173
2464.502 | 24514.507 | 65.7156
2464.626 | 24516.204 | 65.6933
2464.702 | 24516.83 | 65.6902
2464.825 | 24518.345 | 65.6902
2464.91 | 24518.922 | 65.6389
2465.001 | 24519.976 | 65.6235
2465.112 | 24520.684 | 65.619
2465.222 | 24521.837 | 65.5685
2465.328 | 24522.579 | 65.5812
2465.416 | 24524.391 | 65.5802
2465.517 | 24524.391 | 65.6013
2465.623 | 24526.203 | 65.6323
2465.709 | 24526.796 | 65.6289
2465.826 | 24527.949 | 65.6043
2465.935 | 24529.316 | 65.5698
2466.011 | 24529.316 | 65.5638
2466.126 | 24531.227 | 65.5786
2466.212 | 24531.919 | 65.5805
2466.313 | 24533.368 | 65.6065
2466.436 | 24533.83 | 65.6803
2466.518 | 24535.049 | 65.6868
2466.639 | 24535.74 | 65.5848
2466.726 | 24537.075 | 65.5077
2466.809 | 24537.552 | 65.5125
2466.92 | 24539.266 | 65.5036
2467.008 | 24539.776 | 65.5194
2467.109 | 24540.814 | 65.4714
2467.229 | 24542.28 | 65.5005
2467.314 | 24543.12 | 65.4974
2467.43 | 24543.878 | 65.5482
2467.515 | 24545.097 | 65.5467
2467.609 | 24545.805 | 65.5736
2467.719 | 24546.925 | 65.5936
2467.82 | 24547.65 | 65.534
2467.907 | 24548.457 | 65.5499
2468.015 | 24549.792 | 65.5621
2468.124 | 24551.225 | 65.5958
2468.209 | 24552.048 | 65.6158
2468.306 | 24553.3 | 65.5995
2468.424 | 24553.811 | 65.5967
2468.504 | 24554.915 | 65.6246
2468.602 | 24555.458 | 65.6192
2468.714 | 24557.122 | 65.637
2468.807 | 24557.929 | 65.6321
2468.912 | 24558.456 | 65.5892
2469.018 | 24560.153 | 65.5795
2469.125 | 24560.795 | 65.5954
2469.213 | 24562.08 | 65.6021
2469.319 | 24562.755 | 65.5303
2469.416 | 24563.859 | 65.5568
2469.52 | 24564.567 | 65.5759
2469.602 | 24565.457 | 65.5954
2469.709 | 24566.709 | 65.6893
2469.843 | 24568.241 | 65.6456
2469.915 | 24568.719 | 65.6232
2470.014 | 24569.427 | 65.5896
2470.102 | 24571.288 | 65.5967
2470.228 | 24571.815 | 65.6262
2470.313 | 24573.067 | 65.7286
2470.421 | 24573.776 | 65.7163
2470.513 | 24574.945 | 65.7789
2470.609 | 24575.555 | 65.7926
2470.703 | 24576.329 | 65.847
2470.803 | 24578.256 | 65.8058
2470.916 | 24578.915 | 65.7231
2471.011 | 24579.854 | 65.693
2471.108 | 24580.546 | 65.5882
2471.245 | 24582.061 | 65.5519
2471.317 | 24582.737 | 65.5496
2471.425 | 24584.516 | 65.5461
2471.506 | 24584.516 | 65.5225
2471.629 | 24586.245 | 65.5565
2471.717 | 24586.904 | 65.5637
2471.803 | 24588.008 | 65.5585
2471.911 | 24588.815 | 65.5182
2472.029 | 24589.968 | 65.4783
2472.113 | 24590.528 | 65.5123
2472.207 | 24591.368 | 65.4629
2472.312 | 24592.818 | 65.5238
2472.421 | 24593.905 | 65.672
2472.508 | 24594.614 | 65.753
2472.604 | 24595.355 | 65.8147
2472.7 | 24596.294 | 65.6641
2472.821 | 24598.139 | 65.6888
2472.909 | 24598.583 | 65.7321
2473.005 | 24599.391 | 65.8974
2473.103 | 24600.264 | 65.9018
2473.227 | 24602.224 | 65.9016
2473.307 | 24602.224 | 65.9055
2473.418 | 24604.102 | 65.9075
2473.535 | 24604.777 | 65.9104
2473.631 | 24606.029 | 65.912
2473.713 | 24606.688 | 65.9164
2473.835 | 24607.973 | 65.9146
2473.935 | 24608.632 | 65.9201
2474.004 | 24609.571 | 65.9215
2474.109 | 24610.427 | 65.9254
2474.225 | 24612.305 | 65.9257
2474.323 | 24612.915 | 65.9277
2474.418 | 24614.084 | 65.9311
2474.533 | 24614.727 | 65.9327
2474.618 | 24615.616 | 65.935
2474.726 | 24616.44 | 65.9391
2474.816 | 24618.384 | 65.9413
2474.902 | 24618.384 | 65.9422
2475.003 | 24619.306 | 65.9455
2475.127 | 24621.217 | 65.9468
2475.237 | 24621.876 | 65.9517
2475.314 | 24623.062 | 65.9531
2475.414 | 24623.655 | 65.9523
2475.516 | 24624.709 | 65.9577
2475.622 | 24625.912 | 65.9592
2475.718 | 24627.114 | 65.9617
2475.809 | 24627.789 | 65.9634
2475.91 | 24629.008 | 65.9678
2476.025 | 24629.684 | 65.9652
2476.12 | 24630.903 | 65.969
2476.228 | 24631.479 | 65.9727
2476.34 | 24632.599 | 65.9738
2476.408 | 24634.016 | 65.9753
2476.52 | 24634.626 | 65.9767
2476.607 | 24635.449 | 65.9823
2476.722 | 24637.179 | 66.0781
2476.831 | 24637.838 | 66.1205
2476.918 | 24639.106 | 65.9923
2477.028 | 24639.781 | 65.9908
2477.117 | 24640.935 | 65.9932
2477.211 | 24641.593 | 65.9951
2477.301 | 24642.335 | 65.9974
2477.408 | 24644.147 | 65.9979
2477.519 | 24644.74 | 66.0043
2477.606 | 24645.959 | 66.0059
2477.701 | 24646.651 | 66.0075
2477.81 | 24647.771 | 66.0079
2477.91 | 24648.463 | 66.0118
2478 | 24650.225 | 66.0129
2478.126 | 24650.818 | 66.0155
2478.203 | 24651.955 | 66.0182
2478.318 | 24652.745 | 66.018
2478.406 | 24653.981 | 66.0227
2478.522 | 24654.64 | 66.0282
2478.633 | 24656.534 | 66.0279
2478.711 | 24656.534 | 66.0327
2478.82 | 24657.358 | 66.0296
2478.919 | 24658.445 | 66.0354
2479.004 | 24659.433 | 66.0374
2479.111 | 24660.718 | 66.0383
2479.243 | 24662.234 | 66.0418
2479.309 | 24662.827 | 66.0447
2479.432 | 24663.864 | 66.0472
2479.51 | 24664.573 | 66.0471
2479.601 | 24666.253 | 66.0507
2479.716 | 24666.698 | 66.0536
2479.83 | 24668.246 | 66.0581
2479.913 | 24668.246 | 66.0578
2480.041 | 24670.223 | 66.0619
2480.112 | 24670.832 | 66.0645
2480.223 | 24672.002 | 66.0651
2480.308 | 24672.611 | 66.0648
2480.437 | 24674.143 | 66.0725
2480.531 | 24675.247 | 66.0736
2480.609 | 24675.922 | 65.883
2480.703 | 24676.993 | 66.0509
2480.8 | 24677.965 | 66.0799
2480.933 | 24678.904 | 66.0078
2481.015 | 24679.596 | 65.9393
2481.12 | 24681.26 | 65.8771
2481.212 | 24681.82 | 65.8236
2481.324 | 24682.956 | 66.0873
2481.409 | 24683.681 | 66.0881
2481.538 | 24685.328 | 66.3652
2481.618 | 24685.855 | 66.3528
2481.7 | 24686.976 | 66.3739
2481.818 | 24687.75 | 66.4078
2481.916 | 24688.952 | 66.3543
2482.015 | 24689.677 | 66.3591
2482.119 | 24690.814 | 66.0732
2482.209 | 24691.44 | 66.1197
2482.327 | 24692.725 | 65.9121
2482.42 | 24693.515 | 65.9369
2482.513 | 24694.454 | 65.8511
2482.614 | 24696.365 | 65.963
2482.744 | 24696.876 | 65.9675
2482.819 | 24698.128 | 66.0126
2482.931 | 24698.754 | 65.9059
2483.019 | 24700.434 | 66.1522
2483.12 | 24701.274 | 66.3945
2483.211 | 24701.834 | 66.5018
2483.335 | 24702.938 | 66.4536
2483.401 | 24703.778 | 66.3918
2483.523 | 24704.815 | 66.4386
2483.624 | 24705.491 | 66.1437
2483.718 | 24707.418 | 66.0354
2483.814 | 24707.418 | 65.8953
2483.922 | 24709.148 | 65.8462
2484.007 | 24709.79 | 65.9815
2484.108 | 24710.943 | 66.0222
2484.206 | 24711.47 | 66.1803
2484.321 | 24713.134 | 66.1036
2484.416 | 24714.106 | 66.0691
2484.524 | 24714.765 | 66.0565
2484.626 | 24715.852 | 66.0029
2484.722 | 24716.511 | 65.8606
2484.817 | 24717.433 | 65.879
2484.916 | 24719.229 | 66.0335
2485.024 | 24720.036 | 66.2894
2485.114 | 24721.008 | 66.3424
2485.217 | 24721.502 | 66.5801
2485.311 | 24723.331 | 66.7601
2485.409 | 24723.924 | 66.8194
2485.515 | 24725.11 | 66.8898
2485.612 | 24726.065 | 66.924
2485.711 | 24727.037 | 66.9641
2485.803 | 24727.679 | 67.0411
2485.913 | 24728.833 | 66.9352
2486.017 | 24729.524 | 67.2115
2486.101 | 24731.238 | 67.4015
2486.201 | 24732.209 | 67.2961
2486.302 | 24732.209 | 66.8367
2486.431 | 24734.219 | 66.1804
2486.501 | 24734.894 | 66.1808
2486.603 | 24735.965 | 66.1763
2486.703 | 24736.921 | 66.1082
2486.835 | 24737.892 | 66.1278
2486.912 | 24738.568 | 66.1709
2487.009 | 24739.408 | 66.3047
2487.12 | 24740.33 | 66.4364
2487.216 | 24741.401 | 66.2114
2487.305 | 24742.406 | 66.2507
2487.429 | 24743.889 | 66.395
2487.533 | 24745.371 | 66.4198
2487.613 | 24745.915 | 66.4061
2487.744 | 24746.903 | 66.4537
2487.831 | 24747.694 | 66.4662
2487.908 | 24748.88 | 66.5111
2488.004 | 24749.473 | 66.5505
2488.111 | 24750.247 | 66.4843
2488.207 | 24751.318 | 66.2731
2488.339 | 24753.212 | 66.1802
2488.422 | 24753.772 | 66.2965
2488.506 | 24754.975 | 66.5737
2488.616 | 24755.699 | 66.8044
2488.707 | 24756.836 | 67.0104
2488.803 | 24757.478 | 66.7952
2488.907 | 24758.236 | 66.2306
2489.029 | 24760.229 | 65.9374
2489.113 | 24760.822 | 65.9617
2489.209 | 24762.025 | 65.955
2489.333 | 24762.964 | 65.7194
2489.409 | 24763.59 | 65.6729
2489.504 | 24764.331 | 65.6379
2489.612 | 24765.896 | 66.1234
2489.727 | 24766.884 | 66.3024
2489.806 | 24767.494 | 66.3403
2489.933 | 24768.91 | 66.3234
2490.015 | 24769.553 | 66.2465
2490.117 | 24771.431 | 65.9315
2490.242 | 24771.859 | 65.6551
2490.319 | 24773.078 | 65.6388
2490.429 | 24773.935 | 65.5076
2490.519 | 24775.104 | 65.6819
2490.607 | 24775.565 | 65.5361
2490.702 | 24776.373 | 65.2456
2490.833 | 24778.119 | 65.0314
2490.938 | 24778.728 | 64.7898
2491.012 | 24779.618 | 64.678
2491.132 | 24780.886 | 64.4741
2491.22 | 24782.451 | 64.3688
2491.325 | 24782.896 | 64.6699
2491.415 | 24784.065 | 64.7821
2491.511 | 24784.526 | 64.9813
2491.629 | 24786.256 | 64.9946
2491.7 | 24786.256 | 65.1332
2491.818 | 24788.101 | 65.5903
2491.911 | 24788.793 | 65.841
2492.01 | 24790.028 | 66.263
2492.125 | 24790.687 | 66.3805
2492.219 | 24791.478 | 66.5017
2492.311 | 24792.45 | 66.4977
2492.409 | 24794.114 | 66.5343
2492.515 | 24794.954 | 66.3676
2492.616 | 24796.354 | 66.3141
2492.71 | 24796.996 | 66.2175
2492.806 | 24797.425 | 66.3232
2492.912 | 24799.039 | 66.3645
2493.006 | 24800.11 | 66.4732
2493.126 | 24801.197 | 66.4114
2493.234 | 24801.872 | 66.3668
2493.31 | 24803.025 | 66.329
2493.415 | 24804.079 | 66.2304
2493.508 | 24804.771 | 66.2008
2493.611 | 24805.447 | 66.1177
2493.721 | 24807.127 | 65.8847
2493.826 | 24807.786 | 65.8197
2493.904 | 24808.906 | 65.8679
2494.032 | 24809.713 | 65.7092
2494.119 | 24811.113 | 65.7158
2494.213 | 24811.772 | 65.6609
2494.329 | 24813.074 | 65.6833
2494.412 | 24814.045 | 65.6912
2494.508 | 24815.001 | 65.5607
2494.639 | 24815.792 | 65.5045
2494.711 | 24817.06 | 65.5593
2494.816 | 24817.686 | 65.635
2494.901 | 24818.954 | 65.5802
2495.01 | 24820.305 | 65.564
2495.112 | 24820.898 | 65.5152
2495.207 | 24821.985 | 65.421
2495.312 | 24822.842 | 65.4101
2495.422 | 24823.633 | 65.5246
2495.533 | 24824.901 | 65.6044
2495.623 | 24825.543 | 65.653
2495.709 | 24826.812 | 65.6683
2495.814 | 24827.471 | 65.6107
2495.904 | 24829.266 | 65.5105
2496.018 | 24829.892 | 65.5338
2496.102 | 24831.095 | 65.6347
2496.213 | 24831.803 | 65.5946
2496.304 | 24831.803 | 65.5326
2496.409 | 24833.318 | 65.5413
2496.54 | 24835.196 | 65.4865
2496.613 | 24835.806 | 65.5294
2496.707 | 24837.008 | 65.5052
2496.803 | 24837.964 | 65.4539
2496.937 | 24838.903 | 65.3903
2497.025 | 24840.253 | 65.4615
2497.132 | 24840.253 | 65.5169
2497.219 | 24841.522 | 65.4494
2497.304 | 24842.395 | 65.4345
2497.425 | 24844.174 | 65.4888
2497.502 | 24844.767 | 65.479
2497.625 | 24845.772 | 65.6018
2497.708 | 24846.447 | 65.5056
2497.835 | 24848.16 | 65.4271
2497.918 | 24848.737 | 65.4746
2498.001 | 24849.972 | 65.4638
2498.11 | 24850.631 | 65.48
2498.231 | 24851.883 | 65.5701
2498.324 | 24852.558 | 65.5584
2498.423 | 24853.827 | 65.4842
2498.507 | 24854.453 | 65.4979
2498.623 | 24856.1 | 65.5593
2498.71 | 24856.578 | 65.5931
2498.824 | 24858.307 | 65.6067
2498.917 | 24858.818 | 65.6055
2499.023 | 24859.905 | 65.6118
2499.107 | 24860.564 | 65.6514
2499.216 | 24862.195 | 65.6789
2499.314 | 24862.788 | 65.6815
2499.41 | 24864.023 | 65.6743
2499.512 | 24865.012 | 65.6898
2499.605 | 24865.819 | 65.695
2499.719 | 24866.824 | 65.6653
2499.817 | 24867.384 | 65.5868
2499.923 | 24869.443 | 65.6057
2500.004 | 24869.443 | 65.5881
2500.112 | 24871.156 | 65.5936
2500.22 | 24871.733 | 65.5935
2500.301 | 24872.952 | 65.6261
2500.409 | 24874.319 | 65.5893
2500.511 | 24874.813 | 65.5825
2500.607 | 24876.444 | 65.5249
2500.732 | 24876.856 | 65.5904
2500.818 | 24878.091 | 65.6283
2500.931 | 24878.75 | 65.6101
2501.007 | 24879.524 | 65.5849
2501.104 | 24881.254 | 65.5583
2501.227 | 24881.781 | 65.5962
2501.317 | 24883.066 | 65.595
2501.404 | 24884.087 | 65.6001
2501.513 | 24884.598 | 65.5527
2501.619 | 24885.306 | 65.6156
2501.703 | 24886.393 | 65.5891
2501.811 | 24887.233 | 65.6044
2501.92 | 24889.144 | 65.5552
2502.027 | 24889.803 | 65.559
2502.114 | 24891.039 | 65.5631
2502.204 | 24891.714 | 65.5785
2502.324 | 24892.867 | 65.5394
2502.421 | 24893.476 | 65.5706
2502.516 | 24894.432 | 65.5449
2502.612 | 24895.404 | 65.5834
2502.714 | 24896.359 | 65.6326
2502.803 | 24897.364 | 65.5833
2502.902 | 24898.583 | 65.6584
2503.013 | 24899.225 | 65.7468
2503.119 | 24901.103 | 65.8243
2503.217 | 24901.663 | 65.8425
2503.3 | 24902.405 | 65.8255
2503.42 | 24903.871 | 65.8344
2503.516 | 24905.09 | 65.7962
2503.616 | 24905.683 | 65.6469
2503.716 | 24906.407 | 65.5133
2503.804 | 24908.252 | 65.6145
2503.913 | 24908.714 | 65.6787
2504.027 | 24910.476 | 65.6634
2504.103 | 24910.476 | 65.6509
2504.229 | 24912.189 | 65.738
2504.31 | 24912.881 | 65.7699
2504.411 | 24914.051 | 65.9205
2504.521 | 24914.759 | 66.0459
2504.615 | 24915.863 | 66.1905
2504.721 | 24916.538 | 66.2173
2504.828 | 24918.301 | 66.3583
2504.912 | 24918.877 | 66.3277
2505.003 | 24919.964 | 66.2622
2505.102 | 24920.936 | 66.0887
2505.206 | 24921.859 | 65.8328
2505.3 | 24922.452 | 65.6472
2505.41 | 24923.638 | 65.4017
2505.522 | 24925.12 | 65.1561
2505.612 | 24925.779 | 64.9845
2505.709 | 24926.982 | 64.9151
2505.816 | 24927.674 | 66.4733
2505.93 | 24929.519 | 66.6363
2506.005 | 24929.519 | 66.6341
2506.133 | 24931.133 | 66.6371
2506.216 | 24931.709 | 66.6367
2506.307 | 24931.709 | 66.6993
2506.401 | 24933.241 | 66.9964
2506.533 | 24935.103 | 67.2982
2506.607 | 24935.679 | 67.0034
2506.727 | 24937.491 | 66.6107
2506.829 | 24938.084 | 66.6415
2506.925 | 24939.172 | 66.646
2507.009 | 24939.732 | 66.648
2507.122 | 24940.769 | 66.6496
2507.212 | 24941.412 | 66.6506
2507.321 | 24943.125 | 66.657
2507.415 | 24943.685 | 66.6565
2507.502 | 24944.888 | 66.6572
2507.631 | 24945.761 | 66.6591
2507.71 | 24946.535 | 66.6614
2507.826 | 24948.166 | 66.6637
2507.917 | 24948.824 | 66.6713
2508.032 | 24949.928 | 66.6696
2508.127 | 24950.554 | 66.6568
2508.221 | 24952.383 | 66.6646
2508.301 | 24952.383 | 66.6714
2508.418 | 24953.832 | 66.684
2508.5 | 24954.359 | 66.6801
2508.623 | 24956.122 | 66.6834
2508.709 | 24956.764 | 66.6852
2508.809 | 24957.967 | 66.6912
2508.907 | 24958.444 | 66.6896
2509.02 | 24960.125 | 66.6918
2509.1 | 24960.784 | 66.6953
2509.226 | 24962.2 | 66.7002
2509.347 | 24962.843 | 66.7021
2509.419 | 24964.111 | 66.7007
2509.507 | 24964.671 | 66.7075
2509.63 | 24965.61 | 66.7067
2509.728 | 24966.928 | 66.7071
2509.833 | 24967.488 | 66.7088
2509.919 | 24968.839 | 66.7139
2510.005 | 24970.288 | 66.7144
2510.131 | 24970.717 | 66.7178
2510.207 | 24971.952 | 66.7209
2510.316 | 24972.578 | 66.7209
2510.414 | 24973.418 | 66.7243
2510.523 | 24975.115 | 66.7268
2510.63 | 24975.79 | 66.7315
2510.722 | 24976.96 | 66.7293
2510.81 | 24977.602 | 66.7365
2510.901 | 24978.656 | 66.7383
2511.017 | 24979.48 | 66.7382
2511.11 | 24981.127 | 66.7413
2511.222 | 24981.753 | 66.7464
2511.315 | 24982.857 | 66.744
2511.411 | 24983.631 | 66.7499
2511.517 | 24984.916 | 66.7523
2511.609 | 24985.987 | 66.7548
2511.7 | 24986.876 | 66.7558
2511.831 | 24987.486 | 66.7586
2511.909 | 24988.556 | 66.7597
2512.006 | 24990.088 | 66.762
2512.132 | 24991.143 | 66.7657
2512.215 | 24991.785 | 66.7676
2512.313 | 24993.004 | 66.7704
2512.445 | 24994.371 | 66.7717
2512.511 | 24994.371 | 66.7752
2512.627 | 24996.15 | 66.7773
2512.712 | 24996.661 | 66.7796
2512.812 | 24997.336 | 66.7782
2512.944 | 24999.198 | 66.7848
2513.01 | 24999.824 | 66.7867
2513.134 | 25000.861 | 66.7888
2513.21 | 25001.536 | 66.7887
2513.311 | 25002.311 | 66.7963
2513.441 | 25004.188 | 66.7972
2513.511 | 25004.65 | 66.7996
2513.611 | 25005.325 | 66.8018
2513.708 | 25006.313 | 66.8037
2513.803 | 25007.302 | 66.806
2513.935 | 25009.114 | 66.8097
2514.017 | 25009.707 | 66.8111
2514.103 | 25010.926 | 66.8115
2514.233 | 25011.881 | 66.8179
2514.317 | 25012.557 | 66.8188
2514.429 | 25013.907 | 66.822
2514.509 | 25014.484 | 66.8239
2514.603 | 25015.274 | 66.8298
2514.734 | 25017.103 | 66.8322
2514.817 | 25017.729 | 66.8327
2514.902 | 25018.931 | 66.8356
2515.008 | 25019.607 | 66.837
2515.123 | 25021.254 | 66.8414
2515.218 | 25021.831 | 66.8436
2515.317 | 25023.05 | 66.845
2515.411 | 25023.774 | 66.8473
2515.522 | 25024.895 | 66.853
2515.616 | 25025.669 | 66.8483
2515.727 | 25026.921 | 66.8528
2515.811 | 25027.497 | 66.8531
2515.927 | 25029.21 | 66.8551
2516.015 | 25030.33 | 66.8607
2516.113 | 25030.94 | 66.8625
2516.227 | 25031.829 | 66.8641
2516.301 | 25031.829 | 66.8665
2516.422 | 25034.119 | 66.87
2516.532 | 25034.663 | 66.8702
2516.61 | 25036.31 | 66.8764
2516.749 | 25036.837 | 66.8769
2516.821 | 25038.139 | 66.879
2516.913 | 25038.797 | 66.8798
2517.014 | 25040 | 66.8839
2517.104 | 25040.692 | 66.887
2517.226 | 25041.845 | 66.8875
2517.322 | 25042.487 | 66.8914
2517.407 | 25044.316 | 66.8927
2517.513 | 25044.744 | 66.8973
2517.624 | 25045.469 | 66.8983
2517.72 | 25046.424 | 66.8983
2517.817 | 25047.413 | 66.8989
2517.924 | 25049.192 | 66.9018
2518.033 | 25049.801 | 66.9031
2518.112 | 25050.954 | 66.9002
2518.215 | 25051.481 | 66.9052
2518.325 | 25053.162 | 66.9023
2518.422 | 25053.705 | 66.9063
2518.517 | 25054.446 | 66.9065
2518.603 | 25056.225 | 66.9081
2518.714 | 25056.225 | 66.9143
2518.819 | 25058.12 | 66.9144
2518.929 | 25058.746 | 66.9152
2519.004 | 25059.899 | 66.9213
2519.103 | 25060.69 | 66.9209
2519.213 | 25061.76 | 66.9232
2519.318 | 25062.287 | 66.9264
2519.414 | 25063.342 | 66.9274
2519.504 | 25065.203 | 66.927
2519.613 | 25065.796 | 66.9319
2519.711 | 25066.62 | 66.9321
2519.813 | 25067.443 | 66.9332
2519.949 | 25069.156 | 66.9388
2520.01 | 25069.848 | 66.9407
2520.106 | 25070.919 | 66.9442
2520.2 | 25071.907 | 66.9476
2520.331 | 25072.682 | 66.9473
2520.406 | 25073.95 | 66.9478
2520.541 | 25075.284 | 66.9514
2520.611 | 25075.861 | 66.9545
2520.705 | 25076.948 | 66.9536
2520.8 | 25077.903 | 66.9567
2520.911 | 25078.579 | 66.96
2521.003 | 25080.259 | 66.9614
2521.11 | 25080.72 | 66.9635
2521.206 | 25081.709 | 66.9654
2521.307 | 25082.269 | 66.9677
2521.445 | 25084.114 | 66.9704
2521.516 | 25084.657 | 66.9714
2521.602 | 25085.893 | 66.9748
2521.733 | 25086.848 | 66.9778
2521.801 | 25087.556 | 66.9782
2521.942 | 25088.907 | 66.9827
2522.025 | 25089.632 | 66.9829
2522.133 | 25090.884 | 66.988
2522.213 | 25091.543 | 66.9881
2522.309 | 25092.745 | 66.9929
2522.441 | 25094.178 | 66.9938
2522.523 | 25094.788 | 67
2522.608 | 25095.941 | 66.9993
2522.717 | 25096.682 | 67.0045
2522.837 | 25097.802 | 67.0039
2522.928 | 25098.56 | 67.0077
2523.008 | 25099.466 | 67.0086
2523.101 | 25100.306 | 67.0089
2523.212 | 25101.756 | 67.0126
2523.332 | 25102.892 | 67.0144
2523.43 | 25103.502 | 67.0165
2523.52 | 25104.49 | 67.0188
2523.616 | 25106.335 | 67.0213
2523.705 | 25106.895 | 67.0236
2523.82 | 25107.867 | 67.0237
2523.908 | 25108.559 | 67.0268
2524.004 | 25109.564 | 67.0301
2524.1 | 25110.239 | 67.0323
2524.232 | 25112.084 | 67.0344
2524.316 | 25112.677 | 67.0365
2524.424 | 25114.259 | 67.0377
2524.517 | 25115.066 | 67.0411
2524.625 | 25116.219 | 67.0414
2524.704 | 25116.795 | 67.0409
2524.823 | 25117.866 | 67.0444
2524.912 | 25118.574 | 67.0484
2525.014 | 25120.353 | 67.0507
2525.143 | 25120.815 | 67.0529
2525.219 | 25122.083 | 67.0547
2525.329 | 25122.709 | 67.0553
2525.408 | 25123.533 | 67.0569
2525.509 | 25125.279 | 67.0618
2525.629 | 25125.789 | 67.0655
2525.719 | 25126.877 | 67.0671
2525.811 | 25127.387 | 67.0696
2525.936 | 25129.1 | 67.0705
2526.028 | 25130.171 | 67.0742
2526.124 | 25131.176 | 67.0754
2526.211 | 25132 | 67.0785
2526.315 | 25132 | 67.0799
2526.41 | 25133.96 | 67.0818
2526.525 | 25134.405 | 67.0863
2526.623 | 25135.459 | 67.0896
2526.72 | 25136.398 | 67.0872
2526.817 | 25137.403 | 67.0887
2526.902 | 25138.391 | 67.0955
2527.003 | 25140.038 | 67.0963
2527.111 | 25140.549 | 67.1
2527.202 | 25141.274 | 67.1021
2527.313 | 25142.229 | 67.1046
2527.401 | 25144.189 | 67.1076
2527.526 | 25144.766 | 67.1112
2527.62 | 25145.935 | 67.1114
2527.712 | 25146.545 | 67.109
2527.811 | 25147.434 | 67.1136
2527.916 | 25148.291 | 67.1165
2528.016 | 25149.345 | 67.1179
2528.103 | 25151.24 | 67.1197
2528.22 | 25151.816 | 67.1239
2528.302 | 25153.019 | 67.121
2528.415 | 25153.579 | 67.1259
2528.511 | 25154.353 | 67.1267
2528.607 | 25155.308 | 67.1271
2528.711 | 25156.297 | 67.1297
2528.812 | 25158.026 | 67.1332
2528.917 | 25158.685 | 67.1356
2529.002 | 25159.904 | 67.1395
2529.111 | 25160.58 | 67.0507
2529.232 | 25161.831 | 67.0107
2529.325 | 25162.523 | 67.0332
2529.439 | 25163.775 | 67.0657
2529.523 | 25164.599 | 67.0424
2529.6 | 25165.867 | 67.0133
2529.71 | 25166.51 | 67.0485
2529.843 | 25168.19 | 67.1078
2529.915 | 25168.766 | 67.0999
2530 | 25169.87 | 67.078
2530.143 | 25170.809 | 66.9955
2530.213 | 25171.649 | 66.9824
2530.306 | 25172.786 | 67.1257
2530.411 | 25173.428 | 67.1715
2530.54 | 25175.323 | 67.1732
2530.612 | 25175.323 | 67.1741
2530.726 | 25177.118 | 67.1809
2530.834 | 25177.711 | 67.183
2530.908 | 25178.683 | 67.1833
2531.038 | 25180.264 | 67.1891
2531.106 | 25180.264 | 67.1884
2531.227 | 25182.175 | 67.1916
2531.315 | 25182.801 | 67.1917
2531.437 | 25183.954 | 67.1389
2531.518 | 25184.564 | 67.0768
2531.619 | 25186.392 | 66.9983
2531.745 | 25186.837 | 66.9108
2531.804 | 25187.924 | 66.927
2531.912 | 25188.731 | 66.8672
2532.02 | 25190.379 | 67.1541
2532.108 | 25190.84 | 67.2555
2532.215 | 25191.96 | 67.5782
2532.31 | 25192.487 | 67.2072
2532.426 | 25194.151 | 67.206
2532.515 | 25194.793 | 67.197
2532.614 | 25195.979 | 67.2851
2532.711 | 25196.44 | 67.2366
2532.827 | 25198.187 | 67.2133
2532.911 | 25198.862 | 67.212
2533.016 | 25200.032 | 67.2162
2533.11 | 25200.756 | 67.2173
2533.232 | 25201.843 | 67.2159
2533.32 | 25202.667 | 67.2295
2533.417 | 25203.458 | 67.2672
2533.518 | 25204.677 | 67.3189
2533.601 | 25205.352 | 67.2426
2533.72 | 25207.115 | 67.2138
2533.812 | 25207.724 | 67.2247
2533.909 | 25208.861 | 67.2452
2534.012 | 25209.421 | 67.1387
2534.123 | 25211.151 | 67.0093
2534.208 | 25211.826 | 66.9255
2534.323 | 25213.028 | 67.0361
2534.412 | 25213.572 | 67.0694
2534.523 | 25214.346 | 67.1819
2534.618 | 25216.059 | 67.2365
2534.7 | 25216.718 | 67.3061
2534.821 | 25217.838 | 67.1787
2534.912 | 25219.272 | 67.2033
2535.014 | 25220.145 | 67.2605
2535.108 | 25220.919 | 67.0776
2535.212 | 25221.38 | 67.2013
2535.32 | 25223.077 | 67.3037
2535.438 | 25223.719 | 67.3897
2535.512 | 25224.988 | 67.3846
2535.63 | 25225.828 | 67.2388
2535.714 | 25226.635 | 67.1038
2535.81 | 25227.524 | 67.2039
2535.901 | 25228.842 | 67.3868
2536.023 | 25229.567 | 67.285
2536.109 | 25230.407 | 67.2518
2536.215 | 25231.231 | 67.4964
2536.316 | 25232.301 | 67.5267
2536.425 | 25233.965 | 67.4255
2536.508 | 25234.937 | 67.3389
2536.605 | 25235.892 | 67.2523
2536.722 | 25236.7 | 67.2306
2536.802 | 25237.853 | 67.3287
2536.943 | 25239.138 | 67.5446
2537.016 | 25239.615 | 67.3598
2537.102 | 25241.213 | 67.3914
2537.21 | 25241.691 | 67.2431
2537.319 | 25242.432 | 67.1727
2537.409 | 25244.261 | 67.1152
2537.512 | 25244.854 | 67.0961
2537.605 | 25245.924 | 67.2249
2537.701 | 25246.616 | 67.3373
2537.827 | 25248.247 | 67.3906
2537.919 | 25248.741 | 67.3349
2538.004 | 25249.927 | 67.0636
2538.1 | 25250.602 | 66.5626
2538.232 | 25251.838 | 67.0065
2538.316 | 25252.497 | 67.0644
2538.428 | 25254.128 | 67.033
2538.507 | 25254.128 | 67.127
2538.625 | 25256.088 | 67.2466
2538.741 | 25257.323 | 67.3692
2538.807 | 25257.323 | 67.4649
2538.903 | 25258.229 | 67.4357
2539.006 | 25259.745 | 67.3983
2539.104 | 25260.651 | 67.3327
2539.221 | 25261.491 | 67.2157
2539.332 | 25263.188 | 67.1616
2539.414 | 25263.846 | 67.1461
2539.505 | 25264.95 | 67.1301
2539.63 | 25266.482 | 67.2333
2539.722 | 25267.207 | 67.2386
2539.817 | 25268.031 | 67.2529
2539.937 | 25269.266 | 67.3223
2540.036 | 25269.826 | 67.3529
2540.118 | 25270.551 | 67.3267
2540.22 | 25272.363 | 67.3304
2540.307 | 25272.363 | 67.3057
2540.416 | 25274.01 | 67.2953
2540.512 | 25274.471 | 67.3281
2540.623 | 25276.217 | 67.3628
2540.717 | 25276.728 | 67.365
2540.83 | 25277.947 | 67.2911
2540.902 | 25278.655 | 67.4971
2541.022 | 25280.22 | 67.4946
2541.106 | 25280.797 | 67.5603
2541.212 | 25282.296 | 67.6044
2541.3 | 25282.296 | 67.5269
2541.428 | 25284.157 | 67.3462
2541.519 | 25284.964 | 67.1309
2541.611 | 25285.953 | 67.2185
2541.714 | 25286.628 | 67.0207
2541.813 | 25287.682 | 66.9635
2541.911 | 25288.308 | 66.9654
2542.004 | 25289.247 | 67.0774
2542.113 | 25291.109 | 67.3267
2542.208 | 25291.685 | 67.4031
2542.309 | 25292.921 | 67.4089
2542.414 | 25293.761 | 67.2643
2542.515 | 25294.996 | 67.4497
2542.608 | 25295.672 | 67.4462
2542.716 | 25296.825 | 67.2344
2542.819 | 25297.599 | 67.0734
2542.907 | 25299.23 | 67.0239
2543.011 | 25299.23 | 66.9633
2543.107 | 25300.284 | 66.8741
2543.208 | 25301.206 | 66.6256
2543.315 | 25302.261 | 66.8127
2543.42 | 25304.089 | 67.0488
2543.521 | 25304.682 | 66.8217
2543.617 | 25306.313 | 66.5777
2543.701 | 25306.873 | 66.5935
2543.821 | 25308.125 | 66.7796
2543.91 | 25309.097 | 66.881
2544.029 | 25309.772 | 66.9133
2544.103 | 25310.876 | 66.9917
2544.219 | 25311.667 | 67.2668
2544.3 | 25312.803 | 67.3247
2544.416 | 25313.429 | 67.3271
2544.515 | 25315.027 | 67.4314
2544.62 | 25315.702 | 67.4473
2544.711 | 25316.822 | 67.3896
2544.817 | 25317.432 | 67.2955
2544.907 | 25319.227 | 67.4168
2545.02 | 25319.689 | 67.749
2545.112 | 25320.792 | 68.0006
2545.214 | 25321.88 | 67.9539
2545.302 | 25322.868 | 67.9081
2545.43 | 25323.659 | 67.5441
2545.505 | 25324.927 | 67.578
2545.615 | 25325.751 | 67.6589
2545.709 | 25326.986 | 67.5863
2545.807 | 25327.909 | 67.6632
2545.927 | 25329.424 | 68.0525
2546.003 | 25329.424 | 67.9937
2546.133 | 25330.841 | 67.8836
2546.213 | 25331.5 | 67.5177
2546.325 | 25332.257 | 67.4717
2546.41 | 25333.575 | 67.4736
2546.532 | 25334.811 | 67.4768
2546.607 | 25335.469 | 67.4755
2546.729 | 25337.281 | 67.5069
2546.817 | 25337.842 | 67.5165
2546.931 | 25338.929 | 67.4247
2547.012 | 25339.472 | 67.3742
2547.105 | 25340.247 | 67.3712
2547.202 | 25341.235 | 67.3312
2547.3 | 25342.207 | 67.4002
2547.423 | 25344.167 | 67.3477
2547.513 | 25344.744 | 67.253
2547.625 | 25345.864 | 67.5004
2547.719 | 25346.687 | 67.5088
2547.804 | 25347.906 | 67.5093
2547.927 | 25348.598 | 67.4973
2548.013 | 25349.488 | 67.4727
2548.131 | 25351.151 | 67.5006
2548.2 | 25351.151 | 67.545
2548.301 | 25352.914 | 67.5611
2548.432 | 25353.705 | 67.2814
2548.519 | 25355.368 | 67.3005
2548.644 | 25355.813 | 67.319
2548.717 | 25357.032 | 67.3977
2548.808 | 25357.708 | 67.5337
2548.922 | 25358.795 | 67.5382
2549.008 | 25359.503 | 67.5381
2549.114 | 25361.117 | 67.5487
2549.208 | 25361.694 | 67.5201
2549.313 | 25362.979 | 67.4926
2549.42 | 25364.066 | 67.461
2549.525 | 25364.741 | 67.5528
2549.612 | 25365.96 | 67.4569
2549.705 | 25366.652 | 67.4854
2549.812 | 25367.756 | 67.5591
2549.922 | 25369.205 | 67.5626
2550.018 | 25370.029 | 67.559
2550.12 | 25371.001 | 67.5669
2550.207 | 25371.462 | 67.5596
2550.312 | 25372.978 | 67.4489
2550.409 | 25373.389 | 67.4069
2550.507 | 25375.218 | 67.5818
2550.603 | 25375.745 | 67.5808
2550.721 | 25376.799 | 67.5859
2550.817 | 25378.183 | 67.6367
2550.917 | 25379.023 | 67.6109
2551.006 | 25379.913 | 67.5754
2551.11 | 25380.736 | 67.5195
2551.206 | 25381.56 | 67.5748
2551.303 | 25382.466 | 67.5964
2551.416 | 25384.146 | 67.5881
2551.524 | 25384.723 | 67.5598
2551.61 | 25385.942 | 67.6622
2551.705 | 25386.633 | 67.663
2551.82 | 25387.77 | 67.6444
2551.917 | 25388.363 | 67.6595
2552.015 | 25390.142 | 67.6216
2552.132 | 25390.768 | 67.6638
2552.22 | 25392.069 | 67.6133
2552.337 | 25392.712 | 67.6133
2552.409 | 25393.931 | 67.5922
2552.504 | 25394.639 | 67.5964
2552.613 | 25395.743 | 67.5698
2552.709 | 25396.715 | 67.5891
2552.801 | 25397.374 | 67.6302
2552.909 | 25398.626 | 67.6006
2553.008 | 25399.235 | 67.6458
2553.149 | 25401.113 | 67.6512
2553.219 | 25401.673 | 67.6488
2553.308 | 25402.892 | 67.6534
2553.411 | 25403.567 | 67.6532
2553.507 | 25404.803 | 67.6587
2553.613 | 25405.528 | 67.6573
2553.7 | 25406.763 | 67.6622
2553.816 | 25407.405 | 67.6659
2553.904 | 25408.295 | 67.6732
2554.004 | 25410.173 | 67.6767
2554.114 | 25410.799 | 67.6751
2554.201 | 25411.853 | 67.6777
2554.319 | 25412.528 | 67.6816
2554.429 | 25413.764 | 67.682
2554.51 | 25414.472 | 67.6865
2554.604 | 25415.246 | 67.6878
2554.712 | 25416.828 | 67.6918
2554.807 | 25417.948 | 67.693
2554.903 | 25418.903 | 67.699
2555.036 | 25419.826 | 67.7016
2555.114 | 25420.485 | 67.7024
2555.203 | 25421.325 | 67.706
2555.315 | 25422.741 | 67.7076
2555.429 | 25423.977 | 67.7104
2555.512 | 25424.57 | 67.7152
2555.611 | 25425.295 | 67.7175
2555.707 | 25426.3 | 67.721
2555.839 | 25428.112 | 67.7247
2555.905 | 25428.721 | 67.7278
2556.015 | 25429.627 | 67.7301
2556.112 | 25430.451 | 67.7315
2556.205 | 25431.258 | 67.7327
2556.303 | 25432.197 | 67.7371
2556.429 | 25434.272 | 67.7416
2556.509 | 25434.272 | 67.7418
2556.601 | 25435.228 | 67.7441
2556.733 | 25437.04 | 67.7509
2556.815 | 25437.682 | 67.7483
2556.922 | 25438.753 | 67.7563
2557.006 | 25439.362 | 67.7582
2557.133 | 25441.043 | 67.7621
2557.239 | 25441.668 | 67.7528
2557.311 | 25442.574 | 67.6738
2557.405 | 25443.744 | 67.4581
2557.515 | 25444.37 | 67.5952
2557.609 | 25445.325 | 67.6241
2557.723 | 25447.22 | 67.6758
2557.802 | 25447.22 | 67.708
2557.921 | 25449.032 | 67.6951
2558.024 | 25449.493 | 67.6822
2558.115 | 25450.399 | 67.7909
2558.21 | 25452.079 | 67.7921
2558.307 | 25452.672 | 67.7932
2558.423 | 25453.809 | 67.7981
2558.519 | 25455.176 | 67.8019
2558.618 | 25456.033 | 67.8039
2558.723 | 25457.103 | 67.8081
2558.844 | 25457.762 | 67.8093
2558.918 | 25459.047 | 67.8145
2559.001 | 25459.047 | 67.8145
2559.127 | 25461.139 | 67.8175
2559.211 | 25462.243 | 67.8205
2559.317 | 25462.243 | 67.8233
2559.416 | 25463.363 | 67.8239
2559.523 | 25465.093 | 67.8334
2559.632 | 25465.768 | 67.8328
2559.723 | 25466.905 | 67.8367
2559.812 | 25467.547 | 67.8387
2559.912 | 25468.618 | 67.8418
2560.008 | 25469.277 | 67.846
2560.105 | 25470.199 | 67.8484
2560.215 | 25471.303 | 67.8508
2560.311 | 25473.098 | 67.8518
2560.432 | 25473.741 | 67.8522
2560.524 | 25474.894 | 67.857
2560.614 | 25475.404 | 67.8598
2560.701 | 25477.167 | 67.8641
2560.81 | 25477.925 | 67.8625
2560.926 | 25478.732 | 67.8675
2561.009 | 25479.984 | 67.8696
2561.116 | 25480.626 | 67.8719
2561.214 | 25481.73 | 67.8765
2561.304 | 25482.867 | 67.8774
2561.423 | 25483.674 | 67.8812
2561.542 | 25484.81 | 67.8846
2561.653 | 25485.601 | 67.8879
2561.724 | 25486.655 | 67.8903
2561.833 | 25487.66 | 67.8931
2561.906 | 25488.945 | 67.8981
2562.032 | 25490.263 | 67.8997
2562.103 | 25490.872 | 67.8974
2562.2 | 25490.872 | 67.9028
2562.317 | 25492.75 | 67.9084
2562.405 | 25493.986 | 67.9093
2562.546 | 25495.32 | 67.914
2562.612 | 25495.32 | 67.9132
2562.731 | 25497.049 | 67.9203
2562.813 | 25497.725 | 67.9193
2562.936 | 25498.878 | 67.9233
2563.012 | 25499.52 | 67.9227
2563.126 | 25501.102 | 67.9276
2563.208 | 25501.777 | 67.9307
2563.301 | 25502.93 | 67.9332
2563.411 | 25503.49 | 67.9353
2563.509 | 25504.281 | 67.9377
2563.604 | 25505.286 | 67.9406
2563.701 | 25506.225 | 67.9459
2563.812 | 25507.197 | 67.9454
2563.936 | 25509.223 | 67.9512
2564.005 | 25509.223 | 67.9543
2564.102 | 25510.178 | 67.9571
2564.218 | 25511.677 | 67.9574
2564.3 | 25512.88 | 67.9591
2564.422 | 25513.473 | 67.9657
2564.5 | 25514.346 | 67.9669
2564.618 | 25516.355 | 67.9706
2564.708 | 25516.767 | 67.9754
2564.825 | 25518.398 | 67.9764
2564.904 | 25518.398 | 67.9821
2565.021 | 25519.996 | 67.9839
2565.118 | 25521.149 | 67.9865
2565.211 | 25521.709 | 67.9899
2565.323 | 25522.829 | 67.9948
2565.407 | 25523.505 | 67.994
2565.514 | 25525.102 | 67.9961
2565.612 | 25525.712 | 67.8888
2565.714 | 25526.98 | 67.6676
2565.805 | 25527.639 | 67.9273
2565.914 | 25528.71 | 67.9997
2566.014 | 25529.533 | 67.9987
2566.118 | 25530.72 | 68.0115
2566.23 | 25531.329 | 68.0124
2566.33 | 25532.416 | 68.0141
2566.41 | 25533.833 | 68.0185
2566.502 | 25534.475 | 67.854
2566.602 | 25535.579 | 68.0219
2566.722 | 25536.765 | 68.0277
2566.824 | 25537.374 | 68.0264
2566.911 | 25538.379 | 68.0297
2567.013 | 25540.241 | 68.0343
2567.12 | 25541.147 | 68.0362
2567.209 | 25541.937 | 68.0397
2567.3 | 25542.497 | 68.0419
2567.424 | 25543.618 | 68.0422
2567.52 | 25544.392 | 68.0423
2567.607 | 25546.204 | 68.0422
2567.706 | 25547.176 | 68.0068
2567.831 | 25547.769 | 67.972
2567.919 | 25548.988 | 67.9513
2568.016 | 25549.976 | 68.0105
2568.106 | 25550.618 | 68.0622
2568.225 | 25551.821 | 68.0648
2568.307 | 25552.43 | 68.0667
2568.408 | 25553.485 | 68.0699
2568.524 | 25555.083 | 68.0737
2568.614 | 25555.791 | 68.0767
2568.722 | 25556.285 | 67.9831
2568.81 | 25558.229 | 67.9171
2568.923 | 25558.674 | 67.8785
2569.001 | 25559.794 | 67.7815
2569.119 | 25560.436 | 67.7597
2569.216 | 25561.309 | 67.6761
2569.326 | 25562.314 | 67.5897
2569.423 | 25563.385 | 67.6248
2569.512 | 25564.373 | 67.9825
2569.608 | 25566.235 | 68.1012
2569.701 | 25567.141 | 68.0999
2569.813 | 25567.799 | 68.109
2569.914 | 25568.985 | 68.107
2570.038 | 25569.661 | 68.1126
2570.115 | 25570.814 | 68.1176
2570.223 | 25571.44 | 68.1181
2570.308 | 25572.428 | 68.1219
2570.407 | 25574.026 | 68.1274
2570.518 | 25574.619 | 68.154
2570.604 | 25575.838 | 68.2145
2570.701 | 25576.81 | 68.1281
2570.816 | 25577.485 | 68.1336
2570.911 | 25578.309 | 68.138
2571.031 | 25580.088 | 68.1387
2571.117 | 25580.632 | 68.1407
2571.215 | 25581.34 | 68.1223
2571.303 | 25582.295 | 68.1579
2571.403 | 25583.893 | 68.1525
2571.5 | 25584.783 | 68.1555
2571.615 | 25585.491 | 68.1588
2571.714 | 25586.315 | 68.0565
2571.806 | 25587.287 | 68.0888
2571.902 | 25588.225 | 68.1208
2572.03 | 25590.12 | 68.2122
2572.11 | 25590.779 | 68.1773
2572.2 | 25591.849 | 68.1762
2572.303 | 25592.41 | 68.1727
2572.42 | 25594.007 | 68.178
2572.519 | 25594.6 | 68.1801
2572.611 | 25595.753 | 68.1833
2572.7 | 25596.281 | 68.2018
2572.832 | 25598.142 | 68.2798
2572.932 | 25598.817 | 68.1943
2573.011 | 25599.657 | 68.2656
2573.131 | 25600.827 | 68.3081
2573.2 | 25601.453 | 68.3721
2573.325 | 25602.837 | 68.3102
2573.41 | 25603.38 | 68.3599
2573.524 | 25605.044 | 68.3284
2573.615 | 25605.505 | 68.3314
2573.727 | 25606.823 | 68.3108
2573.825 | 25607.4 | 68.2965
2573.918 | 25608.355 | 68.3182
2574.008 | 25609.31 | 68.2655
2574.121 | 25611.04 | 68.3176
2574.21 | 25611.617 | 68.2971
2574.331 | 25612.803 | 68.3604
2574.426 | 25613.445 | 68.3648
2574.517 | 25614.713 | 68.3609
2574.611 | 25615.455 | 68.3877
2574.715 | 25616.97 | 68.4246
2574.81 | 25617.926 | 68.4588
2574.901 | 25618.585 | 68.4701
2575.011 | 25619.82 | 68.4002
2575.116 | 25620.495 | 68.4919
2575.226 | 25621.714 | 68.4935
2575.31 | 25623.213 | 68.5044
2575.408 | 25623.757 | 68.4811
2575.508 | 25624.811 | 68.3794
2575.607 | 25625.371 | 68.432
2575.714 | 25626.953 | 68.4661
2575.817 | 25627.414 | 68.357
2575.914 | 25628.287 | 68.4228
2576.023 | 25630.082 | 68.4288
2576.128 | 25630.725 | 68.4643
2576.215 | 25631.977 | 68.4379
2576.342 | 25632.982 | 68.4719
2576.424 | 25634.085 | 68.4992
2576.52 | 25634.876 | 68.4515
2576.606 | 25635.864 | 68.4262
2576.711 | 25636.54 | 68.4154
2576.803 | 25637.627 | 68.4546
2576.921 | 25638.385 | 68.4689
2577.008 | 25640.23 | 68.4676
2577.12 | 25640.658 | 68.4919
2577.206 | 25641.877 | 68.5268
2577.3 | 25642.552 | 68.3136
2577.416 | 25643.689 | 68.2553
2577.502 | 25645.138 | 68.3069
2577.6 | 25646.127 | 68.2958
2577.706 | 25646.621 | 68.3254
2577.815 | 25647.346 | 68.185
2577.912 | 25648.268 | 68.187
2578.002 | 25649.257 | 68.1511
2578.118 | 25650.772 | 68.0989
2578.202 | 25651.925 | 68.2869
2578.328 | 25652.502 | 68.3271
2578.433 | 25654.445 | 68.3399
2578.508 | 25654.445 | 68.3131
2578.614 | 25655.187 | 68.3329
2578.7 | 25657.147 | 68.3383
2578.809 | 25657.641 | 68.3637
2578.911 | 25658.415 | 68.3513
2579.012 | 25659.964 | 68.3522
2579.121 | 25660.639 | 68.3505
2579.214 | 25661.776 | 68.352
2579.316 | 25662.846 | 68.3584
2579.433 | 25663.835 | 68.3614
2579.552 | 25665.087 | 68.4033
2579.619 | 25665.087 | 68.5477
2579.709 | 25666.339 | 68.6903
2579.825 | 25668.002 | 68.5135
2579.91 | 25668.497 | 68.37
2580.009 | 25669.254 | 68.3625
2580.127 | 25671.083 | 68.3819
2580.212 | 25671.676 | 68.3487
2580.344 | 25672.796 | 68.3604
2580.427 | 25673.603 | 68.3498
2580.521 | 25674.74 | 68.354
2580.63 | 25675.316 | 68.4111
2580.725 | 25676.403 | 68.4306
2580.817 | 25677.342 | 68.4278
2580.928 | 25679.237 | 68.4622
2581.024 | 25679.797 | 68.5169
2581.12 | 25680.917 | 68.4187
2581.209 | 25681.461 | 68.4291
2581.304 | 25682.268 | 68.3445
2581.418 | 25684.113 | 68.3041
2581.501 | 25684.113 | 68.2471
2581.616 | 25685.974 | 68.3495
2581.713 | 25686.402 | 68.4173
2581.825 | 25688.198 | 68.4219
2581.918 | 25688.758 | 68.4259
2582.003 | 25689.96 | 68.4261
2582.135 | 25690.702 | 68.4297
2582.214 | 25691.492 | 68.4315
2582.324 | 25692.761 | 68.4327
2582.405 | 25693.403 | 68.4357
2582.524 | 25695.05 | 68.4388
2582.628 | 25695.627 | 68.428
2582.7 | 25696.418 | 68.395
2582.812 | 25698.246 | 68.42
2582.908 | 25698.724 | 68.3961
2583.001 | 25699.679 | 68.4608
2583.109 | 25700.322 | 68.4262
2583.222 | 25701.557 | 68.3805
2583.314 | 25702.331 | 68.4103
2583.415 | 25703.583 | 68.4291
2583.516 | 25704.292 | 68.4393
2583.602 | 25705.263 | 68.3086
2583.708 | 25707.174 | 68.2923
2583.801 | 25707.174 | 68.339
2583.918 | 25708.937 | 68.4399
2584.018 | 25710.271 | 68.5908
2584.108 | 25710.881 | 68.7544
2584.209 | 25711.325 | 68.8591
2584.323 | 25713.088 | 68.6346
2584.408 | 25714.159 | 68.436
2584.517 | 25714.982 | 68.4273
2584.618 | 25714.982 | 68.3656
2584.747 | 25717.058 | 68.4387
2584.822 | 25717.058 | 68.3454
2584.903 | 25719.15 | 68.3097
2585.032 | 25719.628 | 68.3414
2585.111 | 25720.896 | 68.3606
2585.229 | 25721.72 | 68.3101
2585.319 | 25722.856 | 68.3573
2585.415 | 25723.482 | 68.3718
2585.531 | 25724.866 | 68.4606
2585.618 | 25726.003 | 68.4434
2585.715 | 25726.81 | 68.3807
2585.811 | 25727.996 | 68.4527
2585.911 | 25728.556 | 68.4737
2586.007 | 25729.379 | 68.5152
2586.104 | 25731.158 | 68.5291
2586.212 | 25731.62 | 68.5229
2586.329 | 25732.74 | 68.5181
2586.415 | 25733.992 | 68.5228
2586.524 | 25734.618 | 68.5283
2586.616 | 25735.804 | 68.5385
2586.713 | 25736.743 | 68.5495
2586.818 | 25737.715 | 68.5047
2586.919 | 25738.324 | 68.5404
2587.01 | 25739.279 | 68.5815
2587.13 | 25741.091 | 68.5019
2587.224 | 25741.701 | 68.5187
2587.31 | 25742.936 | 68.4842
2587.441 | 25743.776 | 68.4783
2587.513 | 25744.518 | 68.4693
2587.629 | 25746.214 | 68.4698
2587.71 | 25746.791 | 68.4319
2587.8 | 25747.796 | 68.4606
2587.909 | 25748.702 | 68.3905
2588.005 | 25749.394 | 68.4317
2588.135 | 25751.107 | 68.3997
2588.234 | 25751.749 | 68.3547
2588.319 | 25752.622 | 68.3662
2588.434 | 25754.154 | 68.602
2588.513 | 25754.154 | 68.6079
2588.607 | 25755.241 | 68.5892
2588.705 | 25756.213 | 68.5927
2588.802 | 25757.169 | 68.59
2588.91 | 25758.767 | 68.5913
2589.002 | 25759.87 | 68.5949
2589.136 | 25760.71 | 68.5942
2589.223 | 25762.391 | 68.5984
2589.302 | 25762.391 | 68.5991
2589.404 | 25763.857 | 68.6015
2589.521 | 25764.763 | 68.6057
2589.601 | 25765.306 | 68.6093
2589.727 | 25767.085 | 68.611
2589.814 | 25767.728 | 68.6142
2589.903 | 25768.897 | 68.6152
2590.03 | 25769.54 | 68.6179
2590.125 | 25770.396 | 68.6243
2590.216 | 25771.368 | 68.6223
2590.316 | 25773.081 | 68.6287
2590.419 | 25773.641 | 68.6281
2590.517 | 25774.613 | 68.6316
2590.623 | 25775.766 | 68.6321
2590.713 | 25776.326 | 68.6356
2590.822 | 25778.007 | 68.6403
2590.912 | 25778.913 | 68.6415
2591.017 | 25779.72 | 68.6445
2591.116 | 25780.972 | 68.647
2591.221 | 25781.614 | 68.6516
2591.317 | 25783.294 | 68.6545
2591.433 | 25783.756 | 68.6565
2591.522 | 25784.859 | 68.6614
2591.611 | 25785.518 | 68.6651
2591.725 | 25786.605 | 68.6643
2591.834 | 25787.363 | 68.6672
2591.908 | 25788.533 | 68.6702
2592.007 | 25789.636 | 68.671
2592.107 | 25790.328 | 68.6735
2592.221 | 25792.041 | 68.6812
2592.304 | 25792.717 | 68.6813
2592.431 | 25793.82 | 68.6839
2592.513 | 25794.43 | 68.6847
2592.622 | 25795.698 | 68.69
2592.716 | 25796.357 | 68.6894
2592.815 | 25797.296 | 68.6926
2592.921 | 25799.042 | 68.6958
2593.015 | 25799.685 | 68.6995
2593.109 | 25801.2 | 68.7004
2593.227 | 25802.09 | 68.7033
2593.333 | 25802.765 | 68.7064
2593.425 | 25803.869 | 68.7104
2593.528 | 25804.528 | 68.7093
2593.609 | 25805.466 | 68.7103
2593.709 | 25806.537 | 68.7151
2593.816 | 25808.102 | 68.7217
2593.901 | 25808.794 | 68.721
2594.006 | 25809.453 | 68.7244
2594.12 | 25810.87 | 68.7282
2594.213 | 25811.957 | 68.7299
2594.324 | 25812.649 | 68.733
2594.416 | 25813.802 | 68.7369
2594.522 | 25814.461 | 68.7398
2594.607 | 25815.399 | 68.7449
2594.702 | 25816.174 | 68.743
2594.814 | 25817.129 | 68.7497
2594.9 | 25819.106 | 68.751
2595.001 | 25819.831 | 68.7522
2595.107 | 25820.901 | 68.7552
2595.205 | 25821.807 | 68.759
2595.307 | 25822.285 | 68.7618
2595.417 | 25823.208 | 68.7616
2595.515 | 25824.245 | 68.766
2595.628 | 25826.09 | 68.7667
2595.709 | 25826.09 | 68.7691
2595.843 | 25828.018 | 68.7731
2595.903 | 25828.018 | 68.7768
2596.03 | 25830.06 | 68.779
2596.108 | 25830.768 | 68.7784
2596.203 | 25831.839 | 68.7853
2596.318 | 25832.86 | 68.786
2596.408 | 25833.915 | 68.7894
2596.517 | 25834.755 | 68.7882
2596.603 | 25835.842 | 68.7928
2596.7 | 25836.764 | 68.7963
2596.828 | 25837.786 | 68.7976
2596.912 | 25838.362 | 68.8033
2597.028 | 25840.043 | 68.8072
2597.111 | 25840.553 | 68.8069
2597.211 | 25841.262 | 68.808
2597.33 | 25843.041 | 68.8129
2597.414 | 25843.535 | 68.8152
2597.525 | 25845.149 | 68.8154
2597.646 | 25845.709 | 68.8185
2597.724 | 25847.01 | 68.8194
2597.816 | 25847.801 | 68.8219
2597.923 | 25848.905 | 68.8246
2598.018 | 25850.256 | 68.8298
2598.104 | 25850.256 | 68.8275
2598.201 | 25851.129 | 68.8318
2598.333 | 25853.023 | 68.8347
2598.409 | 25853.616 | 68.8371
2598.524 | 25855.346 | 68.8379
2598.606 | 25855.346 | 68.8444
2598.729 | 25857.075 | 68.8464
2598.817 | 25857.734 | 68.8458
2598.914 | 25858.92 | 68.8476
2599.01 | 25859.398 | 68.8515
2599.128 | 25861.111 | 68.8563
2599.213 | 25862.215 | 68.8584
2599.33 | 25863.104 | 68.8608
2599.411 | 25864.043 | 68.8623
2599.511 | 25864.916 | 68.8636
2599.603 | 25865.575 | 68.8678
2599.712 | 25866.794 | 68.8725
2599.82 | 25867.469 | 68.8724
2599.928 | 25868.705 | 68.8742
2600.024 | 25869.397 | 68.8808
2600.114 | 25870.319 | 68.8786
2600.209 | 25872.181 | 68.8849
2600.308 | 25872.625 | 68.8852
2600.428 | 25873.762 | 68.8879
2600.516 | 25874.553 | 68.8875
2600.618 | 25875.574 | 68.894
2600.718 | 25876.266 | 68.8918
2600.804 | 25877.254 | 68.8958
2600.906 | 25879.165 | 68.898
2601.012 | 25879.643 | 68.902
2601.11 | 25880.895 | 68.9062
2601.203 | 25881.554 | 68.9075
2601.31 | 25882.707 | 68.9068
2601.404 | 25884.14 | 68.9144
2601.516 | 25884.832 | 68.9149
2601.617 | 25885.968 | 68.9147
2601.739 | 25886.644 | 68.9207
2601.814 | 25887.961 | 68.9228
2601.919 | 25888.62 | 68.9236
2602.014 | 25889.46 | 68.9265
2602.116 | 25890.943 | 68.9281
2602.222 | 25891.618 | 68.932
2602.318 | 25892.755 | 68.9321
2602.411 | 25893.43 | 68.9339
2602.518 | 25894.336 | 68.9371
2602.605 | 25896.148 | 68.9385
2602.72 | 25896.758 | 68.9404
2602.813 | 25897.96 | 68.9426
2602.923 | 25898.652 | 68.9447
2603.013 | 25899.871 | 68.9496
2603.102 | 25900.843 | 68.9496
2603.237 | 25901.798 | 68.9537
2603.307 | 25902.474 | 68.9536
2603.431 | 25903.775 | 68.9577
2603.522 | 25904.401 | 68.9575
2603.621 | 25905.406 | 68.959
2603.733 | 25906.757 | 68.9618
2603.827 | 25907.449 | 68.9653
2603.927 | 25909.392 | 68.844
2604.008 | 25909.392 | 68.8974
2604.103 | 25910.167 | 68.8788
2604.21 | 25911.105 | 68.9679
2604.307 | 25912.176 | 68.8842
2604.439 | 25914.087 | 68.9127
2604.522 | 25914.631 | 68.9266
2604.616 | 25915.784 | 68.7867
2604.732 | 25917.101 | 69.0977
2604.855 | 25918.205 | 68.9872
2604.934 | 25918.205 | 68.9905
2605.027 | 25920.05 | 68.6904
2605.124 | 25921.335 | 68.6912
2605.229 | 25921.977 | 68.6707
2605.323 | 25922.982 | 68.4715
2605.42 | 25923.575 | 68.427
2605.511 | 25924.728 | 68.2706
2605.618 | 25925.371 | 68.5446
2605.719 | 25927.298 | 68.0684
2605.8 | 25927.298 | 68.145
2605.926 | 25929.044 | 68.4756
2606.002 | 25929.044 | 68.4793
2606.135 | 25931.021 | 67.9883
2606.209 | 25931.482 | 68.0641
2606.324 | 25932.256 | 68.3426
2606.434 | 25933.805 | 68.58
2606.521 | 25935.32 | 68.7319
2606.602 | 25935.32 | 68.9419
2606.717 | 25936.902 | 68.6544
2606.812 | 25937.412 | 68.2123
2606.922 | 25939.142 | 68.8825
2607.018 | 25939.636 | 68.8721
2607.101 | 25940.839 | 68.861
2607.233 | 25941.794 | 68.9838
2607.326 | 25942.436 | 68.985
2607.414 | 25943.688 | 68.9934
2607.515 | 25944.364 | 69.0191
2607.626 | 25946.077 | 69.0168
2607.724 | 25946.752 | 69.0205
2607.822 | 25947.971 | 69.0226
2607.918 | 25948.581 | 69.0244
2608.01 | 25949.635 | 69.0282
2608.115 | 25950.31 | 69.0114
2608.223 | 25951.233 | 69.0107
2608.32 | 25952.32 | 68.9601
2608.418 | 25954.115 | 68.916
2608.519 | 25954.659 | 68.8538
2608.619 | 25955.713 | 68.8044
2608.708 | 25956.422 | 68.7163
2608.819 | 25958.118 | 68.742
2608.928 | 25959.09 | 68.8063
2609.018 | 25959.963 | 68.8436
2609.117 | 25961.248 | 68.8331
2609.236 | 25961.808 | 68.8656
2609.335 | 25962.879 | 68.7831
2609.416 | 25963.917 | 68.6789
2609.51 | 25964.806 | 68.5855
2609.631 | 25965.482 | 68.4572
2609.709 | 25966.453 | 68.3822
2609.809 | 25967.524 | 68.2243
2609.918 | 25968.842 | 68.1898
2610.003 | 25969.814 | 68.2298
2610.109 | 25970.885 | 68.294
2610.203 | 25971.527 | 68.3816
2610.305 | 25972.795 | 68.3418
2610.422 | 25973.652 | 68.3725
2610.508 | 25974.855 | 68.423
2610.611 | 25975.415 | 68.5332
2610.7 | 25976.172 | 68.5982
2610.815 | 25977.474 | 68.657
2610.926 | 25978.281 | 68.6135
2611.001 | 25979.335 | 68.5671
2611.117 | 25980.982 | 68.498
2611.212 | 25981.757 | 68.3063
2611.306 | 25982.877 | 68.2897
2611.401 | 25983.816 | 68.2541
2611.503 | 25984.475 | 68.2146
2611.614 | 25985.265 | 68.1555
2611.71 | 25986.204 | 68.174
2611.809 | 25987.176 | 68.1844
2611.93 | 25989.07 | 68.2022
2612.038 | 25989.746 | 68.1791
2612.11 | 25990.635 | 68.1608
2612.228 | 25992.365 | 68.1977
2612.361 | 25992.876 | 68.147
2612.408 | 25993.732 | 68.1248
2612.542 | 25994.737 | 68.0804
2612.626 | 25995.528 | 68.0657
2612.718 | 25996.417 | 68.0958
2612.812 | 25997.307 | 68.1555
2612.901 | 25999.102 | 68.1031
2613.016 | 25999.679 | 68.0829
2613.134 | 26000.816 | 68.0616
2613.218 | 26001.426 | 68.0741
2613.301 | 26002.711 | 68.0392
2613.419 | 26003.814 | 67.9757
2613.532 | 26004.852 | 68.0373
2613.655 | 26006.071 | 68.0189
2613.727 | 26006.071 | 68.033
2613.846 | 26008.015 | 68.1091
2613.933 | 26009.135 | 68.1623
2614.006 | 26009.135 | 68.1338
2614.13 | 26010.947 | 68.1714
2614.216 | 26011.392 | 68.1965
2614.325 | 26012.99 | 68.2313
2614.41 | 26013.5 | 68.2686
2614.508 | 26014.225 | 68.2831
2614.604 | 26015.164 | 68.3201
2614.701 | 26016.136 | 68.2675
2614.824 | 26017.997 | 68.2654
2614.917 | 26018.59 | 68.2413
2615.042 | 26019.958 | 68.2731
2615.102 | 26019.958 | 68.3442
2615.238 | 26022.165 | 68.2696
2615.334 | 26022.906 | 68.3073
2615.415 | 26024.026 | 68.249
2615.529 | 26024.636 | 68.2531
2615.602 | 26025.427 | 68.2386
2615.723 | 26026.646 | 68.2748
2615.816 | 26027.337 | 68.3105
2615.901 | 26028.276 | 68.2929
2616.027 | 26030.055 | 68.2558
2616.108 | 26030.764 | 68.2382
2616.213 | 26031.851 | 68.2624
2616.316 | 26032.345 | 68.249
2616.419 | 26033.729 | 68.2521
2616.512 | 26035.228 | 68.249
2616.604 | 26035.228 | 68.2561
2616.721 | 26036.974 | 68.2667
2616.816 | 26038.259 | 68.2389
2616.929 | 26038.72 | 68.3002
2617.019 | 26039.939 | 68.2974
2617.11 | 26040.581 | 68.2869
2617.218 | 26041.751 | 68.3099
2617.322 | 26042.575 | 68.3434
2617.432 | 26043.332 | 68.4396
2617.504 | 26044.42 | 68.4497
2617.6 | 26045.375 | 68.4339
2617.721 | 26046.627 | 68.429
2617.817 | 26047.319 | 68.4132
2617.917 | 26049.048 | 68.4084
2618.011 | 26049.048 | 68.4115
2618.122 | 26051.025 | 68.4062
2618.204 | 26051.684 | 68.4119
2618.313 | 26052.903 | 68.4004
2618.417 | 26053.545 | 68.3923
2618.503 | 26054.814 | 68.3218
2618.615 | 26055.489 | 68.3986
2618.7 | 26056.263 | 68.4143
2618.801 | 26058.224 | 68.4367
2618.912 | 26058.767 | 68.4008
2619.012 | 26059.904 | 68.4008
2619.108 | 26060.843 | 68.4057
2619.205 | 26061.831 | 68.3974
2619.315 | 26062.474 | 68.3564
2619.408 | 26063.412 | 68.4821
2619.525 | 26064.879 | 68.5675
2619.608 | 26065.867 | 68.7286
2619.717 | 26066.559 | 68.7176
2619.82 | 26067.827 | 68.7659
2619.935 | 26069.046 | 68.8698
2620.01 | 26069.59 | 68.8479
2620.109 | 26070.397 | 68.7582
2620.204 | 26071.171 | 68.8023
2620.301 | 26073.082 | 68.9191
2620.415 | 26073.938 | 68.9361
2620.549 | 26075.289 | 68.9163
2620.611 | 26075.289 | 68.8792
2620.712 | 26076.904 | 68.834
2620.831 | 26078.007 | 68.696
2620.904 | 26078.534 | 68.6203
2621.009 | 26079.391 | 68.555
2621.111 | 26080.313 | 68.557
2621.206 | 26081.17 | 68.5774
2621.303 | 26082.142 | 68.5543
2621.423 | 26083.937 | 68.4278
2621.51 | 26084.481 | 68.4278
2621.645 | 26086.013 | 68.3959
2621.722 | 26086.985 | 68.42
2621.812 | 26087.775 | 68.3602
2621.942 | 26088.698 | 68.2045
2622.01 | 26089.522 | 68.08
2622.108 | 26090.724 | 68.1298
2622.21 | 26091.63 | 69.094
2622.332 | 26092.734 | 69.42
2622.415 | 26093.409 | 69.4085
2622.501 | 26094.266 | 69.5601
2622.633 | 26096.012 | 69.4847
2622.716 | 26096.555 | 69.3821
2622.801 | 26097.807 | 69.2624
2622.932 | 26098.466 | 69.4171
2623.021 | 26100.278 | 69.3864
2623.122 | 26100.739 | 69.3804
2623.219 | 26101.958 | 69.3246
2623.311 | 26102.65 | 69.3431
2623.433 | 26103.77 | 69.2886
2623.515 | 26104.594 | 69.274
2623.601 | 26105.813 | 69.2281
2623.732 | 26106.752 | 69.2067
2623.811 | 26107.411 | 69.1927
2623.917 | 26109.058 | 69.2459
2624.012 | 26109.651 | 69.2545
2624.115 | 26110.887 | 69.2664
2624.219 | 26111.908 | 69.2546
2624.304 | 26112.567 | 69.2195
2624.413 | 26113.67 | 69.1527
2624.511 | 26114.346 | 69.1564
2624.621 | 26115.927 | 69.1541
2624.708 | 26116.421 | 69.154
2624.811 | 26118.003 | 69.1783
2624.91 | 26118.612 | 69.1473
2625.022 | 26119.765 | 69.1399
2625.109 | 26120.441 | 69.1623
2625.209 | 26122.121 | 69.2004
2625.325 | 26122.665 | 69.154
2625.409 | 26123.505 | 69.1768
2625.523 | 26124.509 | 69.2306
2625.632 | 26125.317 | 69.2181
2625.706 | 26126.486 | 69.1879
2625.806 | 26127.672 | 69.0855
2625.907 | 26129.122 | 68.9591
2626.017 | 26129.962 | 68.9099
2626.109 | 26130.851 | 68.9462
2626.211 | 26131.296 | 68.9867
2626.314 | 26132.153 | 68.9433
2626.42 | 26133.256 | 69.0105
2626.505 | 26135.101 | 69.0271
2626.634 | 26135.843 | 68.9418
2626.713 | 26137.029 | 68.8159
2626.828 | 26137.622 | 68.8952
2626.919 | 26138.791 | 68.9697
2627.024 | 26139.45 | 69.0408
2627.12 | 26140.34 | 69.0399
2627.21 | 26141.954 | 69.0362
2627.324 | 26142.613 | 69.0636
2627.402 | 26143.782 | 69.0628
2627.526 | 26144.342 | 69.0752
2627.617 | 26145.331 | 69.1098
2627.708 | 26146.566 | 69.1336
2627.808 | 26147.291 | 69.153
2627.933 | 26149.07 | 69.1219
2628.003 | 26149.531 | 69.0698
2628.114 | 26150.24 | 69.0017
2628.21 | 26151.228 | 68.99
2628.33 | 26153.024 | 69.1352
2628.409 | 26153.633 | 69.1465
2628.505 | 26154.424 | 69.062
2628.641 | 26155.709 | 69.025
2628.729 | 26156.516 | 69.0245
2628.851 | 26158.262 | 68.9853
2628.943 | 26159.036 | 68.9676
2629.005 | 26159.036 | 69.0336
2629.111 | 26160.7 | 69.0244
2629.221 | 26161.589 | 69.0691
2629.311 | 26162.495 | 69.0291
2629.415 | 26163.484 | 69.0221
2629.513 | 26164.472 | 69.008
2629.624 | 26166.3 | 68.9767
2629.7 | 26166.3 | 68.9339
2629.826 | 26168.014 | 68.9349
2629.909 | 26168.738 | 68.9644
2630.033 | 26169.776 | 69.0187
2630.124 | 26170.386 | 69.0222
2630.202 | 26172.099 | 69.0098
2630.315 | 26172.642 | 69.0012
2630.424 | 26173.861 | 68.9903
2630.523 | 26174.553 | 68.9984
2630.612 | 26175.706 | 69.0205
2630.706 | 26176.365 | 69.0046
2630.829 | 26178.062 | 69.0074
2630.921 | 26178.704 | 69.0601
2631.024 | 26180.022 | 69.0178
2631.126 | 26180.698 | 69.0129
2631.219 | 26181.949 | 68.9031
2631.347 | 26182.724 | 68.9118
2631.407 | 26183.827 | 68.9267
2631.516 | 26184.371 | 68.932
2631.6 | 26185.277 | 68.9701
2631.717 | 26187.04 | 68.9124
2631.819 | 26187.682 | 68.8706
2631.918 | 26188.967 | 68.781
2632.002 | 26188.967 | 68.7626
2632.115 | 26191.042 | 68.7324
2632.209 | 26191.042 | 68.7106
2632.305 | 26192.13 | 68.744
2632.424 | 26194.09 | 68.6937
2632.506 | 26194.683 | 68.6878
2632.622 | 26195.671 | 68.6115
2632.713 | 26196.314 | 68.6183
2632.825 | 26198.01 | 68.6363
2632.932 | 26198.719 | 68.6439
2633.021 | 26199.954 | 68.6094
2633.1 | 26200.613 | 68.6542
2633.229 | 26201.7 | 68.643
2633.327 | 26202.376 | 68.6473
2633.424 | 26203.298 | 68.7095
2633.533 | 26204.929 | 68.7559
2633.613 | 26205.983 | 68.8252
2633.71 | 26206.56 | 68.8445
2633.819 | 26207.647 | 68.8029
2633.916 | 26208.289 | 68.8125
2634.025 | 26210.052 | 68.7944
2634.144 | 26210.678 | 68.8109
2634.218 | 26211.93 | 68.8548
2634.308 | 26212.605 | 68.8858
2634.427 | 26213.873 | 68.9307
2634.517 | 26214.977 | 68.9177
2634.617 | 26215.521 | 68.8907
2634.707 | 26216.591 | 68.9572
2634.803 | 26218.123 | 68.943
2634.916 | 26218.552 | 68.9648
2635.013 | 26220.182 | 69.0321
2635.114 | 26220.759 | 68.9444
2635.207 | 26221.846 | 68.9479
2635.324 | 26222.522 | 68.9258
2635.41 | 26223.312 | 68.9466
2635.51 | 26225.009 | 68.6906
2635.603 | 26225.553 | 68.7974
2635.708 | 26226.837 | 68.7403
2635.818 | 26227.48 | 68.7249
2635.908 | 26229.16 | 68.8556
2636.01 | 26229.72 | 68.8661
2636.107 | 26230.923 | 68.9148
2636.221 | 26231.45 | 68.9311
2636.3 | 26232.29 | 68.9427
2636.41 | 26233.542 | 68.9545
2636.508 | 26234.168 | 68.9079
2636.615 | 26235.947 | 68.9359
2636.703 | 26235.947 | 68.9843
2636.849 | 26238.039 | 68.9889
2636.91 | 26238.039 | 68.9848
2637.014 | 26239.142 | 68.9918
2637.116 | 26240.213 | 68.9732
2637.21 | 26241.202 | 68.9653
2637.33 | 26243.03 | 69.0069
2637.415 | 26243.524 | 69.015
2637.518 | 26244.249 | 69.0019
2637.609 | 26245.221 | 69.0313
2637.729 | 26247.066 | 69.0512
2637.818 | 26247.527 | 69.0341
2637.903 | 26249.075 | 69.0677
2638.022 | 26249.718 | 69.0512
2638.122 | 26250.937 | 69.0761
2638.21 | 26251.596 | 69.1032
2638.319 | 26252.765 | 69.0576
2638.416 | 26253.605 | 69.0053
2638.503 | 26254.808 | 68.9831
2638.621 | 26256.274 | 68.9823
2638.724 | 26256.274 | 68.9872
2638.827 | 26257.641 | 68.9627
2638.911 | 26258.333 | 68.9207
2639 | 26259.14 | 68.9393
2639.117 | 26260.705 | 68.9637
2639.23 | 26261.891 | 69.0081
2639.316 | 26262.385 | 68.9589
2639.429 | 26264.066 | 68.9582
2639.509 | 26264.724 | 68.9561
2639.617 | 26265.663 | 69.004
2639.705 | 26266.372 | 68.9913
2639.828 | 26268.068 | 69.0014
2639.907 | 26268.711 | 69.0115
2640.027 | 26269.699 | 69.0096
2640.118 | 26270.342 | 68.9837
2640.22 | 26271.626 | 68.9693
2640.327 | 26272.384 | 68.9681
2640.42 | 26274.246 | 68.9942
2640.502 | 26274.246 | 68.9531
2640.623 | 26275.959 | 68.8915
2640.711 | 26276.436 | 69.2059
2640.812 | 26278.15 | 69.739
2640.904 | 26278.66 | 69.741
2641.036 | 26279.747 | 69.7405
2641.108 | 26280.439 | 69.7423
2641.222 | 26282.004 | 69.7466
2641.305 | 26282.004 | 69.7473
2641.41 | 26283.981 | 69.7506
2641.505 | 26284.541 | 69.7522
2641.615 | 26285.76 | 69.7569
2641.718 | 26286.501 | 69.7545
2641.808 | 26287.588 | 69.7578
2641.907 | 26288.28 | 69.7631
2642.019 | 26289.961 | 69.764
2642.108 | 26290.603 | 69.7643
2642.207 | 26291.805 | 69.7689
2642.307 | 26292.283 | 69.7698
2642.416 | 26294.029 | 69.7743
2642.512 | 26294.622 | 69.7743
2642.607 | 26295.742 | 69.7797
2642.706 | 26296.253 | 69.7767
2642.817 | 26297.95 | 69.7824
2642.915 | 26298.51 | 69.7852
2643.018 | 26299.581 | 69.7899
2643.104 | 26301.08 | 69.79
2643.228 | 26301.64 | 69.7939
2643.314 | 26302.924 | 69.7934
2643.42 | 26303.55 | 69.7945
2643.512 | 26304.819 | 69.7975
2643.617 | 26305.906 | 69.8022
2643.702 | 26306.614 | 69.8029
2643.805 | 26307.751 | 69.8045
2643.911 | 26308.706 | 69.809
2644.001 | 26309.859 | 69.8045
2644.116 | 26310.403 | 69.8116
2644.213 | 26311.227 | 69.8036
2644.302 | 26312.199 | 69.8066
2644.402 | 26313.105 | 69.8116
2644.51 | 26314.982 | 69.8158
2644.607 | 26315.823 | 69.8179
2644.703 | 26316.778 | 69.8159
2644.851 | 26318.26 | 69.8191
2644.914 | 26318.26 | 69.8218
2645.012 | 26319.166 | 69.8225
2645.132 | 26321.061 | 69.8308
2645.205 | 26321.522 | 69.8295
2645.328 | 26323.136 | 69.832
2645.41 | 26323.696 | 69.8318
2645.505 | 26324.784 | 69.8343
2645.65 | 26326.25 | 69.8387
2645.702 | 26326.25 | 69.8395
2645.804 | 26327.353 | 69.8418
2645.944 | 26329.05 | 69.8468
2646.01 | 26329.676 | 69.8494
2646.132 | 26330.697 | 69.8523
2646.203 | 26331.356 | 69.8503
2646.31 | 26332.213 | 69.8565
2646.419 | 26333.168 | 69.8594
2646.515 | 26334.239 | 69.8632
2646.611 | 26335.211 | 69.8641
2646.707 | 26336.166 | 69.8671
2646.803 | 26337.155 | 69.8661
2646.935 | 26338.967 | 69.8714
2647.017 | 26339.56 | 69.871
2647.103 | 26340.779 | 69.873
2647.23 | 26342.162 | 69.8771
2647.313 | 26342.607 | 69.8774
2647.429 | 26343.777 | 69.8788
2647.517 | 26344.337 | 69.8826
2647.627 | 26346.149 | 69.8866
2647.721 | 26346.643 | 69.8854
2647.805 | 26347.812 | 69.8874
2647.913 | 26348.488 | 69.8916
2648.034 | 26349.707 | 69.8965
2648.114 | 26350.415 | 69.8963
2648.237 | 26352.128 | 69.8997
2648.304 | 26352.128 | 69.9023
2648.402 | 26353.067 | 69.9034
2648.528 | 26355.044 | 69.9067
2648.618 | 26355.686 | 69.9085
2648.706 | 26356.493 | 69.9088
2648.818 | 26357.531 | 69.9176
2648.928 | 26359.063 | 69.9165
2649.028 | 26359.903 | 69.9206
2649.103 | 26359.903 | 69.9207
2649.213 | 26361.896 | 69.9257
2649.308 | 26362.555 | 69.9283
2649.413 | 26363.692 | 69.9333
2649.514 | 26364.285 | 69.9328
2649.627 | 26366.048 | 69.9358
2649.723 | 26366.706 | 69.9395
2649.82 | 26367.958 | 69.942
2649.928 | 26368.601 | 69.9447
2650.009 | 26369.787 | 69.9463
2650.11 | 26370.298 | 69.9509
2650.219 | 26372.027 | 69.9511
2650.302 | 26372.62 | 69.9511
2650.407 | 26373.609 | 69.9568
2650.513 | 26374.383 | 69.9605
2650.622 | 26375.206 | 69.9646
2650.711 | 26377.15 | 69.9653
2650.817 | 26378.04 | 69.9694
2650.913 | 26378.896 | 69.9709
2651.01 | 26378.896 | 69.9732
2651.116 | 26380.889 | 69.9773
2651.207 | 26381.581 | 69.9777
2651.314 | 26382.405 | 69.9815
2651.411 | 26383.327 | 69.9803
2651.523 | 26384.629 | 69.9854
2651.619 | 26385.452 | 69.9905
2651.702 | 26386.424 | 69.9896
2651.823 | 26387.33 | 69.9935
2651.911 | 26389.142 | 69.9965
2652.03 | 26389.62 | 69.9984
2652.114 | 26390.773 | 69.9965
2652.218 | 26391.811 | 70.0013
2652.304 | 26392.816 | 70.0065
2652.434 | 26393.573 | 70.0122
2652.512 | 26394.842 | 70.0109
2652.608 | 26395.83 | 70.0142
2652.703 | 26396.769 | 70.0157
2652.834 | 26397.576 | 70.0192
2652.906 | 26398.795 | 70.0241
2653.041 | 26399.734 | 70.0263
2653.106 | 26400.426 | 70.0271
2653.222 | 26401.563 | 70.035
2653.307 | 26402.815 | 70.0333
2653.404 | 26403.918 | 70.0364
2653.538 | 26404.594 | 70.0399
2653.61 | 26405.862 | 70.043
2653.713 | 26406.422 | 70.0464
2653.807 | 26407.196 | 70.0492
2653.917 | 26408.745 | 70.0498
2654.032 | 26410.392 | 70.0548
2654.113 | 26410.392 | 70.0552
2654.204 | 26411.15 | 70.0589
2654.307 | 26412.632 | 70.0609
2654.432 | 26414.345 | 70.0665
2654.514 | 26414.345 | 70.0667
2654.628 | 26415.993 | 70.0703
2654.714 | 26416.586 | 70.0749
2654.823 | 26418.414 | 70.0782
2654.91 | 26418.414 | 70.0762
2655.004 | 26419.781 | 70.08
2655.121 | 26421.247 | 70.0842
2655.239 | 26422.153 | 70.0852
2655.326 | 26422.993 | 70.0895
2655.402 | 26423.784 | 70.0932
2655.506 | 26423.784 | 70.0961
2655.6 | 26425.069 | 70.0977
2655.711 | 26426.716 | 70.1014
2655.836 | 26427.853 | 70.1045
2655.918 | 26428.413 | 70.108
2656.026 | 26429.22 | 70.1108
2656.121 | 26430.291 | 70.1115
2656.204 | 26431.213 | 70.1122
2656.36 | 26432.976 | 70.1182
2656.427 | 26433.981 | 70.1203
2656.543 | 26434.64 | 70.1232
2656.619 | 26435.908 | 70.1264
2656.723 | 26436.55 | 70.1262
2656.828 | 26437.72 | 70.1267
2656.935 | 26438.346 | 70.1311
2657.023 | 26439.433 | 70.133
2657.13 | 26440.718 | 70.1377
2657.209 | 26441.36 | 70.1377
2657.317 | 26443.041 | 70.1428
2657.41 | 26443.601 | 70.1438
2657.53 | 26444.688 | 70.1471
2657.625 | 26445.347 | 70.147
2657.714 | 26446.615 | 70.1538
2657.841 | 26447.9 | 70.1565
2657.922 | 26448.905 | 70.1595
2658.011 | 26449.827 | 70.1592
2658.142 | 26450.635 | 70.1643
2658.242 | 26451.919 | 70.1692
2658.305 | 26452.661 | 70.1705
2658.425 | 26453.715 | 70.1729
2658.525 | 26454.291 | 70.1732
2658.62 | 26455.28 | 70.1773
2658.71 | 26456.268 | 70.1799
2658.808 | 26457.915 | 70.1845
2658.909 | 26458.377 | 70.1855
2659.007 | 26460.106 | 70.1869
2659.115 | 26460.765 | 70.1896
2659.212 | 26461.836 | 70.193
2659.318 | 26462.528 | 70.1937
2659.414 | 26463.286 | 70.1958
2659.515 | 26464.504 | 70.1998
2659.614 | 26465.18 | 70.2029
2659.714 | 26467.008 | 70.2048
2659.823 | 26467.568 | 70.2092
2659.91 | 26468.82 | 70.2076
2660.024 | 26469.512 | 70.2115
2660.121 | 26470.286 | 70.2152
2660.216 | 26471.258 | 70.2152
2660.304 | 26473.087 | 70.2231
2660.404 | 26473.515 | 70.2242
2660.512 | 26474.602 | 70.2259
2660.615 | 26475.409 | 70.2281
2660.714 | 26476.217 | 70.2328
2660.822 | 26477.946 | 70.2349
2660.926 | 26478.589 | 70.2386
2661.008 | 26479.742 | 70.2375
2661.125 | 26480.401 | 70.2416
2661.2 | 26481.62 | 70.2459
2661.305 | 26482.163 | 70.2493
2661.413 | 26483.893 | 70.25
2661.518 | 26484.519 | 70.2526
2661.603 | 26485.771 | 70.2518
2661.729 | 26487.138 | 70.2563
2661.812 | 26487.698 | 70.2596
2661.906 | 26488.802 | 70.2613
2662.005 | 26489.79 | 70.2655
2662.137 | 26490.712 | 70.2687
2662.2 | 26491.388 | 70.2705
2662.303 | 26492.31 | 70.2749
2662.407 | 26493.183 | 70.2765
2662.539 | 26494.995 | 70.2807
2662.612 | 26495.572 | 70.2816
2662.705 | 26496.791 | 70.2821
2662.828 | 26497.713 | 70.285
2662.901 | 26498.29 | 70.2896
2663.008 | 26499.361 | 70.2938
2663.11 | 26500.316 | 70.2941
2663.242 | 26501.996 | 70.2991
2663.309 | 26502.639 | 70.2984
2663.432 | 26503.676 | 70.3031
2663.513 | 26504.335 | 70.3034
2663.61 | 26505.175 | 70.3092
2663.703 | 26506.131 | 70.3107
2663.831 | 26508.042 | 70.3136
2663.908 | 26508.042 | 70.3165
2664.005 | 26509.096 | 70.317
2664.138 | 26510.974 | 70.3215
2664.22 | 26511.6 | 70.3253
2664.333 | 26512.802 | 70.3273
2664.421 | 26513.955 | 70.3293
2664.5 | 26513.955 | 70.3295
2664.632 | 26515.949 | 70.3356
2664.714 | 26516.525 | 70.3409
2664.808 | 26517.645 | 70.343
2664.913 | 26518.288 | 70.3416
2665.019 | 26519.523 | 70.3453
2665.117 | 26520.198 | 70.3482
2665.216 | 26521.994 | 70.3516
2665.307 | 26522.571 | 70.3525
2665.419 | 26523.707 | 70.3569
2665.515 | 26525.173 | 70.3573
2665.63 | 26526.063 | 70.3597
2665.726 | 26526.755 | 70.3642
2665.825 | 26527.99 | 70.3661
2665.921 | 26528.534 | 70.3688
2666.02 | 26529.604 | 70.373
2666.103 | 26530.214 | 70.3769
2666.221 | 26531.91 | 70.3792
2666.324 | 26532.998 | 70.3808
2666.421 | 26533.92 | 70.3835
2666.515 | 26534.958 | 70.3824
2666.625 | 26535.683 | 70.3874
2666.71 | 26536.836 | 70.3918
2666.815 | 26537.495 | 70.3932
2666.907 | 26538.532 | 70.3953
2667.011 | 26539.257 | 70.3977
2667.119 | 26540.921 | 70.3987
2667.201 | 26541.58 | 70.4
2667.308 | 26542.568 | 70.4048
2667.405 | 26543.244 | 70.4061
2667.507 | 26545.154 | 70.4101
2667.624 | 26545.747 | 70.4125
2667.706 | 26546.752 | 70.415
2667.805 | 26547.23 | 70.4182
2667.922 | 26548.663 | 70.4211
2668.009 | 26549.273 | 70.4251
2668.102 | 26551.052 | 70.4288
2668.234 | 26551.809 | 70.429
2668.321 | 26552.963 | 70.4332
2668.424 | 26553.753 | 70.4356
2668.511 | 26554.84 | 70.4341
2668.601 | 26555.713 | 70.4405
2668.719 | 26556.784 | 70.4421
2668.813 | 26557.855 | 70.4445
2668.933 | 26558.53 | 70.4469
2669.009 | 26559.815 | 70.4498
2669.113 | 26560.458 | 70.4526
2669.202 | 26561.858 | 70.4564
2669.323 | 26562.55 | 70.4574
2669.413 | 26563.67 | 70.4619
2669.507 | 26564.345 | 70.4604
2669.602 | 26565.103 | 70.4636
2669.729 | 26566.849 | 70.4686
2669.809 | 26567.837 | 70.4668
2669.927 | 26568.628 | 70.4722
2670.013 | 26569.863 | 70.4738
2670.109 | 26570.786 | 70.4789
2670.228 | 26572.285 | 70.4815
2670.305 | 26572.285 | 70.4832
2670.445 | 26574.196 | 70.4851
2670.511 | 26574.855 | 70.4874
2670.627 | 26575.777 | 70.4884
2670.74 | 26576.963 | 70.4923
2670.814 | 26577.556 | 70.4936
2670.936 | 26579.236 | 70.4976
2671.021 | 26579.236 | 70.4991
2671.128 | 26580.917 | 70.5036
2671.213 | 26581.427 | 70.5051
2671.311 | 26582.251 | 70.5061
2671.422 | 26584.013 | 70.5094
2671.514 | 26584.59 | 70.5113
2671.608 | 26585.809 | 70.5143
2671.718 | 26586.501 | 70.5166
2671.804 | 26587.769 | 70.5195
2671.901 | 26588.692 | 70.5228
2672.02 | 26590.224 | 70.5251
2672.102 | 26590.224 | 70.5302
2672.23 | 26591.739 | 70.5358
2672.313 | 26592.349 | 70.5353
2672.419 | 26593.864 | 70.5374
2672.517 | 26594.572 | 70.5401
2672.603 | 26595.791 | 70.5399
2672.734 | 26596.599 | 70.545
2672.833 | 26597.389 | 70.548
2672.91 | 26598.378 | 70.5501
2673.005 | 26599.168 | 70.5492
2673.102 | 26600.091 | 70.5555
2673.236 | 26601.919 | 70.5582
2673.309 | 26602.397 | 70.5595
2673.406 | 26603.188 | 70.5614
2673.515 | 26604.967 | 70.564
2673.643 | 26605.543 | 70.5673
2673.726 | 26606.746 | 70.5707
2673.821 | 26607.306 | 70.5732
2673.934 | 26608.558 | 70.5742
2674.01 | 26609.398 | 70.5766
2674.112 | 26611.144 | 70.5805
2674.215 | 26611.622 | 70.5822
2674.333 | 26612.808 | 70.5823
2674.413 | 26613.368 | 70.5871
2674.516 | 26614.587 | 70.5895
2674.613 | 26616.119 | 70.5904
2674.709 | 26616.728 | 70.5954
2674.835 | 26617.618 | 70.5969
2674.931 | 26618.639 | 70.5976
2675.02 | 26619.874 | 70.5988
2675.11 | 26620.583 | 70.6025
2675.218 | 26621.703 | 70.6087
2675.307 | 26622.213 | 70.6071
2675.42 | 26623.96 | 70.6114
2675.537 | 26624.602 | 70.6131
2675.616 | 26625.854 | 70.6166
2675.721 | 26626.908 | 70.6233
2675.806 | 26627.781 | 70.6211
2675.915 | 26628.984 | 70.6281
2676.026 | 26629.527 | 70.6292
2676.105 | 26630.318 | 70.629
2676.205 | 26631.389 | 70.6319
2676.316 | 26632.097 | 70.6338
2676.417 | 26633.201 | 70.6382
2676.529 | 26634.864 | 70.6434
2676.601 | 26634.864 | 70.6421
2676.7 | 26636.018 | 70.6475
2676.802 | 26638.06 | 70.6487
2676.935 | 26638.62 | 70.6508
2677.01 | 26639.806 | 70.6554
2677.12 | 26640.416 | 70.6568
2677.203 | 26641.684 | 70.6599
2677.326 | 26642.294 | 70.6598
2677.418 | 26643.348 | 70.6615
2677.506 | 26645.077 | 70.6675
2677.618 | 26645.522 | 70.6662
2677.717 | 26646.642 | 70.6724
2677.818 | 26647.318 | 70.6774
2677.914 | 26648.207 | 70.677
2678 | 26650.019 | 70.6806
2678.11 | 26650.662 | 70.6817
2678.202 | 26651.815 | 70.6851
2678.313 | 26652.375 | 70.686
2678.41 | 26653.149 | 70.6878
2678.526 | 26654.73 | 70.6908
2678.65 | 26655.916 | 70.6922
2678.724 | 26656.542 | 70.697
2678.814 | 26657.695 | 70.6981
2678.922 | 26658.321 | 70.703
2679.007 | 26659.54 | 70.7062
2679.147 | 26660.941 | 70.7103
2679.233 | 26661.468 | 70.7113
2679.333 | 26663.148 | 70.7155
2679.401 | 26663.757 | 70.7145
2679.5 | 26663.757 | 70.718
2679.63 | 26665.998 | 70.7207
2679.707 | 26665.998 | 70.7198
2679.825 | 26667.925 | 70.726
2679.911 | 26668.403 | 70.7286
2680.025 | 26669.968 | 70.7318
2680.113 | 26670.594 | 70.7342
2680.221 | 26671.763 | 70.7352
2680.332 | 26672.373 | 70.7369
2680.427 | 26674.3 | 70.7433
2680.508 | 26674.3 | 70.7453
2680.624 | 26675.931 | 70.7474
2680.71 | 26676.375 | 70.7496
2680.8 | 26677.133 | 70.7518
2680.928 | 26678.846 | 70.7575
2681.01 | 26679.555 | 70.7556
2681.129 | 26680.708 | 70.7591
2681.21 | 26681.317 | 70.7608
2681.322 | 26682.569 | 70.7661
2681.413 | 26683.261 | 70.7681
2681.516 | 26685.172 | 70.7709
2681.643 | 26685.666 | 70.7706
2681.703 | 26686.737 | 70.7748
2681.814 | 26687.429 | 70.7743
2681.914 | 26689.125 | 70.7798
2682.007 | 26689.636 | 70.7808
2682.113 | 26691.283 | 70.7836
2682.202 | 26691.283 | 70.7909
2682.319 | 26693.029 | 70.7927
2682.412 | 26693.606 | 70.7928
2682.516 | 26694.874 | 70.7971
2682.629 | 26695.533 | 70.8005
2682.728 | 26696.324 | 70.8049
2682.813 | 26698.152 | 70.803
2682.901 | 26698.152 | 70.8062
2683.025 | 26699.997 | 70.8109
2683.148 | 26700.656 | 70.8111
2683.226 | 26701.809 | 70.816
2683.308 | 26702.435 | 70.8141
2683.428 | 26703.539 | 70.8209
2683.527 | 26704.313 | 70.8238
2683.613 | 26706.125 | 70.8246
2683.724 | 26706.603 | 70.8266
2683.806 | 26707.525 | 70.8281
2683.917 | 26708.645 | 70.8313
2684.021 | 26709.321 | 70.8337
2684.105 | 26711.05 | 70.8369
2684.221 | 26711.561 | 70.8398
2684.304 | 26712.467 | 70.8437
2684.405 | 26713.768 | 70.8457
2684.503 | 26714.707 | 70.8486
2684.632 | 26715.514 | 70.8456
2684.709 | 26716.898 | 70.8509
2684.809 | 26717.31 | 70.8522
2684.908 | 26718.545 | 70.8578
2685.024 | 26719.418 | 70.86
2685.121 | 26720.308 | 70.863
2685.22 | 26721.939 | 70.8638
2685.315 | 26722.993 | 70.8679
2685.411 | 26723.833 | 70.8708
2685.513 | 26723.833 | 70.8722
2685.617 | 26725.859 | 70.8759
2685.727 | 26726.535 | 70.8791
2685.804 | 26727.721 | 70.8825
2685.909 | 26728.33 | 70.8836
2686.018 | 26729.714 | 70.885
2686.113 | 26730.85 | 70.8887
2686.208 | 26731.789 | 70.8915
2686.309 | 26732.811 | 70.8933
2686.404 | 26733.766 | 70.8992
2686.507 | 26735.067 | 70.9
2686.622 | 26735.512 | 70.9031
2686.712 | 26736.665 | 70.903
2686.807 | 26737.308 | 70.9065
2686.901 | 26738.049 | 70.9109
2687.017 | 26739.729 | 70.9088
2687.115 | 26740.882 | 70.9143
2687.205 | 26741.607 | 70.9167
2687.309 | 26742.793 | 70.9204
2687.417 | 26743.468 | 70.9183
2687.505 | 26744.737 | 70.9254
2687.6 | 26745.692 | 70.9266
2687.732 | 26747.059 | 70.9327
2687.807 | 26747.801 | 70.9338
2687.904 | 26748.707 | 70.935
2688.038 | 26749.942 | 70.9375
2688.121 | 26750.535 | 70.9392
2688.205 | 26751.738 | 70.9419
2688.316 | 26752.446 | 70.9442
2688.408 | 26753.599 | 70.9496
2688.511 | 26754.637 | 70.9523
2688.633 | 26756.334 | 70.9547
2688.735 | 26756.91 | 70.9572
2688.804 | 26756.91 | 70.9563
2688.95 | 26758.887 | 70.9634
2689.013 | 26759.727 | 70.9642
2689.121 | 26760.913 | 70.9656
2689.211 | 26761.44 | 70.9675
2689.303 | 26762.544 | 70.9737
2689.418 | 26763.614 | 70.9728
2689.501 | 26764.751 | 70.9758
2689.631 | 26765.69 | 70.978
2689.711 | 26766.332 | 70.9823
2689.828 | 26768.112 | 70.9836
2689.926 | 26768.82 | 70.9884
2690.025 | 26769.924 | 70.9917
2690.111 | 26770.401 | 70.9919
2690.219 | 26771.999 | 70.9927
2690.313 | 26772.576 | 70.996
2690.416 | 26773.828 | 70.9998
2690.528 | 26774.486 | 70.9996
2690.624 | 26775.31 | 71.0044
2690.712 | 26776.216 | 71.0042
2690.829 | 26778.012 | 71.0066
2690.923 | 26778.654 | 71.0077
2691.022 | 26779.906 | 71.0157
2691.112 | 26780.565 | 71.0154
2691.214 | 26781.817 | 71.0185
2691.308 | 26782.476 | 71.0202
2691.423 | 26783.645 | 71.0237
2691.52 | 26784.238 | 71.0262
2691.618 | 26786.017 | 71.0272
2691.702 | 26786.577 | 71.0287
2691.824 | 26787.566 | 71.0321
2691.927 | 26788.241 | 71.0348
2692.009 | 26790.086 | 71.0354
2692.111 | 26790.514 | 71.0421
2692.218 | 26791.601 | 71.0456
2692.318 | 26792.359 | 71.0456
2692.406 | 26794.039 | 71.0488
2692.524 | 26794.534 | 71.0516
2692.623 | 26795.291 | 71.0518
2692.71 | 26797.103 | 71.055
2692.814 | 26797.976 | 71.0567
2692.933 | 26798.652 | 71.0623
2693.019 | 26799.871 | 71.0645
2693.128 | 26800.563 | 71.063
2693.233 | 26801.716 | 71.0673
2693.302 | 26802.358 | 71.0683
2693.411 | 26803.281 | 71.0702
2693.518 | 26804.549 | 71.0736
2693.606 | 26805.191 | 71.0812
2693.701 | 26806.987 | 71.0794
2693.833 | 26807.745 | 71.0831
2693.919 | 26808.881 | 71.0863
2694.014 | 26809.672 | 71.0889
2694.112 | 26810.776 | 71.0882
2694.237 | 26811.797 | 71.0944
2694.317 | 26812.373 | 71.0936
2694.416 | 26813.148 | 71.0972
2694.51 | 26814.169 | 71.0988
2694.613 | 26815.124 | 71.1012
2694.703 | 26816.096 | 71.1063
2694.817 | 26817.035 | 71.1096
2694.913 | 26818.155 | 71.1094
2695.006 | 26819.127 | 71.1109
2695.115 | 26820.066 | 71.116
2695.213 | 26821.137 | 71.1188
2695.309 | 26822.109 | 71.1203
2695.44 | 26823.954 | 71.1227
2695.522 | 26824.547 | 71.1232
2695.608 | 26825.799 | 71.1253
2695.714 | 26826.474 | 71.1278
2695.802 | 26827.677 | 71.1336
2695.932 | 26828.648 | 71.1378
2696.012 | 26829.34 | 71.138
2696.103 | 26830.724 | 71.1382
2696.2 | 26831.729 | 71.1383
2696.309 | 26831.729 | 71.1365
2696.431 | 26834.018 | 71.1425
2696.505 | 26834.018 | 71.1421
2696.603 | 26834.776 | 71.1446
2696.712 | 26836.671 | 71.145
2696.805 | 26837.758 | 71.1469
2696.93 | 26838.713 | 71.1534
2697.012 | 26839.323 | 71.1558
2697.128 | 26840.986 | 71.1583
2697.231 | 26841.53 | 71.1609
2697.313 | 26842.436 | 71.1667
2697.407 | 26843.606 | 71.1655
2697.514 | 26844.232 | 71.1699
2697.617 | 26846.175 | 71.174
2697.719 | 26846.62 | 71.174
2697.816 | 26847.806 | 71.1791
2697.921 | 26848.564 | 71.176
2698.017 | 26850.162 | 71.1806
2698.119 | 26850.606 | 71.1851
2698.216 | 26851.875 | 71.1841
2698.328 | 26852.501 | 71.1877
2698.417 | 26853.291 | 71.1927
2698.505 | 26854.165 | 71.1909
2698.605 | 26855.071 | 71.1955
2698.729 | 26856.998 | 71.1993
2698.826 | 26857.772 | 71.2
2698.914 | 26858.563 | 71.2002
2699.012 | 26859.782 | 71.2026
2699.107 | 26860.243 | 71.2051
2699.217 | 26861.857 | 71.2082
2699.307 | 26862.302 | 71.2117
2699.411 | 26863.916 | 71.2141
2699.507 | 26864.493 | 71.218
2699.619 | 26865.646 | 71.2189
2699.714 | 26866.338 | 71.218
2699.809 | 26867.903 | 71.2253
2699.945 | 26868.529 | 71.2257
2700.011 | 26869.764 | 71.2299
2700.103 | 26870.588 | 71.2319
2700.208 | 26871.658 | 71.2333
2700.325 | 26872.317 | 71.2377
2700.425 | 26873.289 | 71.2386
2700.513 | 26875.101 | 71.2378
2700.623 | 26875.562 | 71.2453
2700.73 | 26876.65 | 71.2435
2700.812 | 26877.292 | 71.2483
2700.924 | 26878.593 | 71.253
2701.03 | 26879.401 | 71.2535
2701.104 | 26880.323 | 71.2567
2701.231 | 26881.278 | 71.2614
2701.307 | 26882.283 | 71.2614
2701.406 | 26884.046 | 71.2635
2701.522 | 26884.507 | 71.2671
2701.626 | 26885.677 | 71.2677
2701.705 | 26886.253 | 71.27
2701.816 | 26887.489 | 71.2722
2701.927 | 26888.164 | 71.2754
2702.006 | 26889.235 | 71.2786
2702.105 | 26890.058 | 71.2814
2702.212 | 26891.821 | 71.2842
2702.311 | 26892.365 | 71.2853
2702.432 | 26894.127 | 71.2874
2702.504 | 26894.127 | 71.2909
2702.6 | 26896.038 | 71.2958
2702.731 | 26896.532 | 71.2944
2702.809 | 26897.784 | 71.2975
2702.916 | 26898.443 | 71.3018
2703 | 26899.201 | 71.3029
2703.112 | 26900.123 | 71.3054
2703.23 | 26901.935 | 71.3085
2703.373 | 26903.072 | 71.3094
2703.404 | 26903.072 | 71.3142
2703.51 | 26904.324 | 71.3118
2703.608 | 26905.098 | 71.3157
2703.727 | 26906.943 | 71.3198
2703.803 | 26907.437 | 71.3227
2703.927 | 26909.249 | 71.3244
2704.023 | 26909.249 | 71.3261
2704.135 | 26910.649 | 71.329
2704.216 | 26911.325 | 71.3304
2704.315 | 26912.478 | 71.3346
2704.416 | 26913.713 | 71.3333
2704.502 | 26914.718 | 71.3393
2704.611 | 26915.393 | 71.3404
2704.71 | 26916.151 | 71.3429
2704.841 | 26917.996 | 71.3467
2704.923 | 26918.573 | 71.3499
2705 | 26919.791 | 71.3525
2705.105 | 26920.714 | 71.3523
2705.235 | 26921.669 | 71.3573
2705.32 | 26922.345 | 71.3609
2705.432 | 26923.712 | 71.3637
2705.519 | 26924.338 | 71.3633
2705.604 | 26925.211 | 71.3629
2705.729 | 26926.99 | 71.3662
2705.811 | 26927.632 | 71.3694
2705.903 | 26928.72 | 71.3688
2706.034 | 26929.675 | 71.3751
2706.104 | 26930.35 | 71.3761
2706.216 | 26931.471 | 71.3746
2706.327 | 26932.97 | 71.376
2706.421 | 26932.97 | 71.3776
2706.527 | 26934.815 | 71.3808
2706.62 | 26935.852 | 71.3818
2706.721 | 26936.314 | 71.3838
2706.821 | 26937.516 | 71.3864
2706.916 | 26938.208 | 71.3867
2707.02 | 26940.168 | 71.3915
2707.107 | 26940.613 | 71.3938
2707.202 | 26941.733 | 71.3953
2707.313 | 26942.441 | 71.4009
2707.413 | 26944.122 | 71.4032
2707.509 | 26944.649 | 71.4051
2707.611 | 26945.769 | 71.4069
2707.716 | 26946.329 | 71.4092
2707.827 | 26947.597 | 71.4135
2707.926 | 26948.256 | 71.4165
2708.01 | 26950.068 | 71.4206
2708.128 | 26950.678 | 71.4204
2708.222 | 26951.897 | 71.4207
2708.33 | 26952.605 | 71.4255
2708.423 | 26953.725 | 71.4315
2708.516 | 26954.351 | 71.4303
2708.627 | 26955.586 | 71.432
2708.721 | 26956.278 | 71.4334
2708.812 | 26957.168 | 71.437
2708.91 | 26958.865 | 71.4386
2709.022 | 26959.458 | 71.4421
2709.107 | 26960.364 | 71.4435
2709.218 | 26961.533 | 71.4455
2709.312 | 26962.176 | 71.4505
2709.413 | 26963.427 | 71.4512
2709.521 | 26964.103 | 71.4542
2709.611 | 26966.063 | 71.4563
2709.717 | 26966.689 | 71.4613
2709.812 | 26967.842 | 71.4637
2709.917 | 26968.83 | 71.4641
2710.028 | 26969.539 | 71.4672
2710.105 | 26970.725 | 71.4728
2710.209 | 26971.17 | 71.4754
2710.305 | 26972.043 | 71.4745
2710.416 | 26973.855 | 71.4809
2710.515 | 26974.662 | 71.4808
2710.612 | 26975.798 | 71.4842
2710.716 | 26976.836 | 71.4892
2710.822 | 26977.545 | 71.4913
2710.911 | 26978.763 | 71.492
2711.003 | 26979.439 | 71.4962
2711.13 | 26981.103 | 71.5025
2711.236 | 26981.564 | 71.5013
2711.309 | 26982.799 | 71.5042
2711.425 | 26983.442 | 71.5087
2711.5 | 26984.661 | 71.5115
2711.616 | 26985.27 | 71.5115
2711.703 | 26987.033 | 71.5158
2711.817 | 26987.593 | 71.5168
2711.905 | 26988.713 | 71.5241
2712.012 | 26989.421 | 71.5228
2712.111 | 26990.13 | 71.5242
2712.207 | 26991.101 | 71.5291
2712.339 | 26992.913 | 71.5307
2712.421 | 26993.523 | 71.5328
2712.507 | 26994.758 | 71.5376
2712.604 | 26995.697 | 71.5363
2712.735 | 26996.636 | 71.5414
2712.811 | 26997.328 | 71.5414
2712.91 | 26998.119 | 71.5458
2713.007 | 26999.058 | 71.5466
2713.102 | 27000.062 | 71.55
2713.234 | 27001.874 | 71.5555
2713.316 | 27002.484 | 71.5586
2713.403 | 27003.719 | 71.558
2713.534 | 27004.641 | 71.563
2713.619 | 27005.35 | 71.5672
2713.71 | 27006.173 | 71.5689
2713.807 | 27007.096 | 71.5699
2713.903 | 27008.068 | 71.5718
2714.03 | 27009.929 | 71.5755
2714.116 | 27010.489 | 71.5753
2714.202 | 27011.725 | 71.5794
2714.333 | 27012.631 | 71.5808
2714.421 | 27013.306 | 71.5848
2714.51 | 27014.228 | 71.5844
2714.627 | 27015.942 | 71.5871
2714.711 | 27016.551 | 71.5908
2714.833 | 27017.655 | 71.5957
2714.911 | 27018.495 | 71.5957
2715.021 | 27019.566 | 71.5989
2715.133 | 27021.032 | 71.6
2715.22 | 27021.987 | 71.6047
2715.322 | 27022.893 | 71.606
2715.418 | 27023.568 | 71.6081
2715.524 | 27024.656 | 71.6145
2715.607 | 27025.232 | 71.613
2715.725 | 27026.929 | 71.6188
2715.813 | 27027.917 | 71.6189
2715.911 | 27028.543 | 71.6192
2716.02 | 27029.663 | 71.6222
2716.124 | 27030.322 | 71.625
2716.215 | 27031.212 | 71.628
2716.34 | 27032.151 | 71.6314
2716.415 | 27033.419 | 71.6388
2716.53 | 27034.638 | 71.6374
2716.619 | 27035.824 | 71.6408
2716.713 | 27036.434 | 71.644
2716.812 | 27037.471 | 71.6468
2716.91 | 27039.036 | 71.6496
2717.026 | 27039.745 | 71.6506
2717.102 | 27039.745 | 71.6523
2717.212 | 27041.771 | 71.6553
2717.333 | 27042.594 | 71.6594
2717.414 | 27043.714 | 71.6606
2717.51 | 27045.065 | 71.6645
2717.622 | 27045.922 | 71.6644
2717.74 | 27046.597 | 71.6691
2717.816 | 27047.833 | 71.6739
2717.907 | 27048.492 | 71.6737
2718.004 | 27049.661 | 71.6804
2718.109 | 27050.155 | 71.6816
2718.204 | 27051.984 | 71.6841
2718.301 | 27051.984 | 71.6867
2718.412 | 27052.989 | 71.6894
2718.518 | 27054.883 | 71.6886
2718.628 | 27055.509 | 71.6923
2718.709 | 27056.662 | 71.6922
2718.804 | 27057.206 | 71.6943
2718.953 | 27058.952 | 71.6989
2719.04 | 27059.528 | 71.7016
2719.106 | 27060.681 | 71.703
2719.216 | 27061.62 | 71.7084
2719.311 | 27062.329 | 71.7097
2719.405 | 27063.053 | 71.7132
2719.526 | 27064.025 | 71.7153
2719.605 | 27065.804 | 71.7172
2719.739 | 27066.595 | 71.7233
2719.808 | 27067.353 | 71.7229
2719.904 | 27068.605 | 71.7271
2720.023 | 27069.296 | 71.728
2720.139 | 27071.207 | 71.7351
2720.204 | 27071.207 | 71.733
2720.318 | 27072.031 | 71.7377
2720.445 | 27073.958 | 71.738
2720.527 | 27074.601 | 71.7429
2720.613 | 27075.787 | 71.7473
2720.71 | 27076.38 | 71.7481
2720.81 | 27077.121 | 71.7515
2720.905 | 27078.109 | 71.7548
2721.026 | 27079.938 | 71.7547
2721.123 | 27080.63 | 71.7603
2721.203 | 27081.816 | 71.7627
2721.324 | 27083.199 | 71.764
2721.416 | 27083.199 | 71.7661
2721.525 | 27084.995 | 71.7706
2721.618 | 27085.571 | 71.773
2721.703 | 27086.692 | 71.7777
2721.814 | 27087.4 | 71.7778
2721.942 | 27089.097 | 71.7791
2722.02 | 27089.838 | 71.781
2722.108 | 27090.596 | 71.7846
2722.221 | 27092.177 | 71.7887
2722.3 | 27092.177 | 71.7872
2722.428 | 27093.923 | 71.7956
2722.531 | 27094.664 | 71.7969
2722.623 | 27095.916 | 71.7994
2722.71 | 27096.345 | 71.7982
2722.828 | 27097.778 | 71.8062
2722.923 | 27098.387 | 71.8082
2723.023 | 27099.656 | 71.8116
2723.14 | 27100.446 | 71.8129
2723.213 | 27101.385 | 71.8145
2723.326 | 27103.214 | 71.8197
2723.412 | 27103.214 | 71.8195
2723.52 | 27104.844 | 71.8229
2723.607 | 27105.289 | 71.8246
2723.713 | 27106.903 | 71.8277
2723.809 | 27107.497 | 71.832
2723.917 | 27108.765 | 71.8326
2724.013 | 27109.407 | 71.8352
2724.103 | 27110.643 | 71.8366
2724.228 | 27111.598 | 71.8407
2724.326 | 27112.241 | 71.8438
2724.422 | 27113.213 | 71.8465
2724.511 | 27114.168 | 71.8498
2724.616 | 27115.107 | 71.8557
2724.718 | 27116.968 | 71.8564
2724.804 | 27117.545 | 71.855
2724.909 | 27118.648 | 71.858
2725.029 | 27119.291 | 71.8593
2725.124 | 27120.23 | 71.864
2725.222 | 27121.218 | 71.8665
2725.312 | 27122.157 | 71.866
2725.407 | 27123.837 | 71.8698
2725.523 | 27124.43 | 71.8727
2725.606 | 27126.028 | 71.8758
2725.725 | 27126.934 | 71.8755
2725.816 | 27127.659 | 71.8777
2725.919 | 27128.862 | 71.8818
2726.041 | 27129.537 | 71.8807
2726.113 | 27130.822 | 71.8886
2726.21 | 27131.481 | 71.8892
2726.308 | 27131.481 | 71.8883
2726.404 | 27133.046 | 71.8895
2726.515 | 27134.792 | 71.8974
2726.609 | 27135.764 | 71.8986
2726.701 | 27136.406 | 71.9015
2726.806 | 27137.707 | 71.9019
2726.911 | 27138.795 | 71.9068
2727.008 | 27139.733 | 71.9081
2727.119 | 27140.59 | 71.912
2727.214 | 27141.825 | 71.913
2727.325 | 27142.468 | 71.9186
2727.403 | 27143.654 | 71.918
2727.512 | 27144.247 | 71.9187
2727.602 | 27145.054 | 71.9266
2727.716 | 27146.026 | 71.9275
2727.81 | 27147.113 | 71.9315
2727.91 | 27148.069 | 71.933
2728 | 27149.04 | 71.9356
2728.101 | 27150.309 | 71.9358
2728.229 | 27151.923 | 71.943
2728.319 | 27152.714 | 71.9431
2728.435 | 27153.702 | 71.9435
2728.557 | 27154.954 | 71.9502
2728.613 | 27154.954 | 71.9509
2728.742 | 27156.931 | 71.9534
2728.824 | 27157.557 | 71.9576
2728.91 | 27158.759 | 71.9595
2729.019 | 27159.451 | 71.9602
2729.11 | 27160.604 | 71.9645
2729.206 | 27161.23 | 71.9687
2729.3 | 27161.988 | 71.9679
2729.432 | 27163.668 | 71.9689
2729.523 | 27164.854 | 71.971
2729.603 | 27164.854 | 71.9731
2729.708 | 27166.782 | 71.9759
2729.817 | 27167.424 | 71.978
2729.902 | 27168.676 | 71.9816
2730.033 | 27169.631 | 71.9827
2730.101 | 27170.307 | 71.9864
2730.203 | 27171.707 | 71.9879
2730.301 | 27172.695 | 71.9903
2730.433 | 27173.634 | 71.9919
2730.53 | 27174.326 | 71.9911
2730.632 | 27175.265 | 71.9967
2730.719 | 27176.237 | 71.9983
2730.832 | 27177.505 | 72.0015
2730.912 | 27178.312 | 72.0049
2731.038 | 27180.058 | 72.0083
2731.104 | 27180.058 | 72.0086
2731.216 | 27181.788 | 72.0146
2731.307 | 27182.48 | 72.0128
2731.403 | 27183.715 | 72.014
2731.524 | 27184.374 | 72.0181
2731.626 | 27186.054 | 72.0203
2731.719 | 27186.598 | 72.0235
2731.83 | 27187.735 | 72.0252
2731.901 | 27188.525 | 72.0314
2732.033 | 27189.991 | 72.03
2732.124 | 27190.766 | 72.0328
2732.216 | 27191.754 | 72.0389
2732.313 | 27192.248 | 72.0386
2732.422 | 27193.863 | 72.0397
2732.526 | 27194.439 | 72.0444
2732.624 | 27195.23 | 72.049
2732.714 | 27196.169 | 72.0503
2732.811 | 27197.865 | 72.0518
2732.906 | 27198.458 | 72.0563
2733.027 | 27199.595 | 72.0594
2733.131 | 27200.419 | 72.0626
2733.216 | 27202.132 | 72.064
2733.301 | 27202.132 | 72.0634
2733.415 | 27203.763 | 72.0682
2733.519 | 27204.224 | 72.0711
2733.616 | 27205.97 | 72.0752
2733.717 | 27206.481 | 72.0776
2733.813 | 27207.65 | 72.0766
2733.934 | 27208.391 | 72.0823
2734.006 | 27209.594 | 72.0839
2734.123 | 27210.253 | 72.0888
2734.209 | 27211.175 | 72.089
2734.31 | 27213.02 | 72.0934
2734.427 | 27213.646 | 72.0952
2734.52 | 27214.882 | 72.0964
2734.628 | 27215.508 | 72.0977
2734.723 | 27216.529 | 72.1014
2734.814 | 27217.221 | 72.1039
2734.902 | 27218.983 | 72.1085
2735.001 | 27219.774 | 72.1095
2735.121 | 27220.334 | 72.1115
2735.206 | 27221.635 | 72.1141
2735.308 | 27222.146 | 72.1188
2735.417 | 27223.843 | 72.1216
2735.526 | 27224.535 | 72.1224
2735.619 | 27225.655 | 72.1272
2735.71 | 27226.149 | 72.1292
2735.844 | 27227.911 | 72.1298
2735.914 | 27228.389 | 72.1302
2736.013 | 27229.114 | 72.1358
2736.109 | 27230.086 | 72.138
2736.221 | 27231.091 | 72.1421
2736.315 | 27232.178 | 72.1448
2736.41 | 27233.743 | 72.1455
2736.503 | 27234.682 | 72.1522
2736.608 | 27235.604 | 72.1531
2736.714 | 27236.181 | 72.1554
2736.802 | 27237.976 | 72.1565
2736.909 | 27238.437 | 72.1578
2737.017 | 27239.195 | 72.1606
2737.147 | 27240.875 | 72.1622
2737.212 | 27241.403 | 72.1657
2737.3 | 27242.111 | 72.1657
2737.405 | 27243.247 | 72.1704
2737.502 | 27244.796 | 72.1757
2737.609 | 27245.356 | 72.1745
2737.723 | 27246.871 | 72.1793
2737.815 | 27247.514 | 72.1795
2737.91 | 27248.749 | 72.1845
2738.031 | 27249.408 | 72.1873
2738.104 | 27250.726 | 72.189
2738.211 | 27251.368 | 72.1924
2738.331 | 27252.587 | 72.1968
2738.434 | 27254.268 | 72.1966
2738.51 | 27254.268 | 72.1965
2738.602 | 27255.009 | 72.1999
2738.711 | 27256.656 | 72.2051
2738.819 | 27257.612 | 72.2092
2738.917 | 27258.27 | 72.212
2739.003 | 27259.144 | 72.213
2739.113 | 27260.626 | 72.2167
2739.218 | 27261.598 | 72.2202
2739.318 | 27262.372 | 72.2199
2739.421 | 27263.542 | 72.2288
2739.527 | 27264.942 | 72.2264
2739.608 | 27264.942 | 72.2301
2739.702 | 27265.996 | 72.2319
2739.808 | 27267.545 | 72.2351
2739.921 | 27268.632 | 72.2407
2740.013 | 27269.422 | 72.2388
2740.123 | 27270.625 | 72.2453
2740.208 | 27271.169 | 72.244
2740.328 | 27272.915 | 72.2483
2740.419 | 27273.854 | 72.2571
2740.543 | 27274.71 | 72.2543
2740.615 | 27275.402 | 72.2596
2740.722 | 27276.967 | 72.2608
2740.805 | 27277.56 | 72.2646
2740.902 | 27278.647 | 72.2661
2741.033 | 27279.603 | 72.2679
2741.131 | 27280.294 | 72.2704
2741.216 | 27282.09 | 72.2736
2741.332 | 27282.93 | 72.2765
2741.409 | 27283.671 | 72.2803
2741.534 | 27284.577 | 72.2832
2741.612 | 27285.747 | 72.2874
2741.718 | 27286.834 | 72.2902
2741.861 | 27287.691 | 72.293
2741.925 | 27288.91 | 72.2945
2742.033 | 27289.536 | 72.2937
2742.114 | 27290.722 | 72.298
2742.208 | 27291.232 | 72.2987
2742.31 | 27292.748 | 72.301
2742.422 | 27293.407 | 72.304
2742.519 | 27294.181 | 72.3064
2742.615 | 27295.136 | 72.3107
2742.703 | 27296.948 | 72.31
2742.843 | 27297.558 | 72.3137
2742.907 | 27298.843 | 72.3208
2743.014 | 27299.65 | 72.3215
2743.103 | 27300.572 | 72.3247
2743.208 | 27301.692 | 72.3243
2743.305 | 27302.697 | 72.3294
2743.412 | 27303.356 | 72.3311
2743.51 | 27304.41 | 72.3355
2743.618 | 27305.959 | 72.3397
2743.738 | 27306.486 | 72.3439
2743.811 | 27307.754 | 72.3432
2743.916 | 27308.43 | 72.3464
2744.012 | 27309.55 | 72.3484
2744.115 | 27310.835 | 72.3528
2744.211 | 27311.741 | 72.3531
2744.314 | 27312.334 | 72.3572
2744.418 | 27313.075 | 72.3598
2744.508 | 27314.162 | 72.3622
2744.61 | 27315.776 | 72.3643
2744.716 | 27316.419 | 72.3686
2744.803 | 27317.654 | 72.3692
2744.929 | 27319.022 | 72.3751
2745.013 | 27319.615 | 72.3779
2745.113 | 27320.603 | 72.3804
2745.218 | 27321.262 | 72.3834
2745.315 | 27322.168 | 72.3818
2745.413 | 27323.057 | 72.3863
2745.5 | 27324.952 | 72.3889
2745.616 | 27325.528 | 72.3914
2745.702 | 27326.665 | 72.393
2745.822 | 27327.423 | 72.3968
2745.915 | 27328.592 | 72.4019
2746.017 | 27329.712 | 72.4039
2746.137 | 27330.997 | 72.4081
2746.204 | 27331.953 | 72.4099
2746.322 | 27331.953 | 72.4113
2746.414 | 27333.254 | 72.4154
2746.524 | 27334.885 | 72.4188
2746.611 | 27335.329 | 72.4193
2746.701 | 27336.054 | 72.421
2746.815 | 27337.52 | 72.427
2746.933 | 27338.723 | 72.434
2747.041 | 27339.892 | 72.4374
2747.105 | 27339.892 | 72.4366
2747.207 | 27341.573 | 72.4395
2747.323 | 27342.759 | 72.4412
2747.409 | 27343.335 | 72.4429
2747.51 | 27344.06 | 72.4474
2747.607 | 27344.999 | 72.4518
2747.735 | 27346.877 | 72.4554
2747.831 | 27347.453 | 72.4566
2747.918 | 27348.821 | 72.4584
2748.023 | 27349.381 | 72.464
2748.131 | 27350.501 | 72.4667
2748.216 | 27351.291 | 72.4664
2748.33 | 27352.214 | 72.4706
2748.417 | 27353.235 | 72.477
2748.528 | 27354.948 | 72.4803
2748.618 | 27355.558 | 72.4798
2748.72 | 27356.81 | 72.4837
2748.811 | 27357.485 | 72.4826
2748.929 | 27358.671 | 72.4872
2749.037 | 27359.231 | 72.4923
2749.113 | 27360.401 | 72.4928
2749.222 | 27361.636 | 72.4968
2749.322 | 27362.279 | 72.5028
2749.41 | 27363.201 | 72.5008
2749.516 | 27364.898 | 72.5058
2749.618 | 27365.392 | 72.5093
2749.701 | 27366.183 | 72.5119
2749.821 | 27367.863 | 72.5151
2749.935 | 27368.423 | 72.5151
2750.008 | 27369.362 | 72.5199
2750.118 | 27370.597 | 72.5237
2750.218 | 27371.24 | 72.529
2750.318 | 27372.936 | 72.5306
2750.415 | 27373.793 | 72.5333
2750.526 | 27374.337 | 72.5368
2750.625 | 27375.226 | 72.536
2750.722 | 27376.149 | 72.5438
2750.805 | 27377.153 | 72.5465
2750.905 | 27378.438 | 72.5487
2751.01 | 27379.13 | 72.555
2751.119 | 27380.827 | 72.5535
2751.223 | 27381.519 | 72.5567
2751.309 | 27382.721 | 72.559
2751.424 | 27383.446 | 72.5601
2751.533 | 27384.204 | 72.5621
2751.608 | 27385.604 | 72.5667
2751.719 | 27386.609 | 72.5719
2751.837 | 27387.399 | 72.5748
2751.903 | 27388.651 | 72.5741
2752.015 | 27389.294 | 72.5755
2752.112 | 27390.101 | 72.582
2752.238 | 27391.863 | 72.5858
2752.303 | 27391.863 | 72.5886
2752.402 | 27392.967 | 72.5909
2752.511 | 27393.939 | 72.5947
2752.631 | 27395.899 | 72.6005
2752.717 | 27396.41 | 72.5999
2752.804 | 27397.151 | 72.6008
2752.911 | 27398.387 | 72.6091
2753.01 | 27399.046 | 72.6095
2753.102 | 27400.017 | 72.6124
2753.207 | 27401.253 | 72.6169
2753.31 | 27402.768 | 72.6168
2753.445 | 27403.691 | 72.6221
2753.505 | 27404.399 | 72.6263
2753.601 | 27405.107 | 72.6249
2753.701 | 27406.936 | 72.6299
2753.82 | 27407.562 | 72.6348
2753.915 | 27408.781 | 72.6375
2754 | 27409.605 | 72.6378
2754.105 | 27410.708 | 72.6423
2754.205 | 27411.647 | 72.6433
2754.325 | 27413.179 | 72.6501
2754.403 | 27413.97 | 72.649
2754.527 | 27414.876 | 72.653
2754.607 | 27415.518 | 72.6569
2754.7 | 27416.638 | 72.6586
2754.823 | 27417.61 | 72.6639
2754.917 | 27418.417 | 72.6649
2755 | 27419.554 | 72.6674
2755.117 | 27420.625 | 72.6695
2755.206 | 27421.728 | 72.6754
2755.317 | 27422.371 | 72.6751
2755.41 | 27423.557 | 72.6783
2755.506 | 27424.199 | 72.6848
2755.628 | 27425.896 | 72.6832
2755.719 | 27426.538 | 72.6866
2755.82 | 27427.823 | 72.6912
2755.932 | 27428.466 | 72.6956
2756.033 | 27429.8 | 72.6992
2756.115 | 27430.409 | 72.7007
2756.238 | 27431.513 | 72.7021
2756.301 | 27432.617 | 72.7038
2756.425 | 27433.869 | 72.7116
2756.511 | 27434.462 | 72.7139
2756.636 | 27435.631 | 72.7146
2756.7 | 27436.307 | 72.7165
2756.814 | 27438.086 | 72.7205
2756.907 | 27438.086 | 72.7245
2757.034 | 27439.98 | 72.7261
2757.131 | 27440.705 | 72.7283
2757.237 | 27441.561 | 72.7347
2757.314 | 27442.484 | 72.7347
2757.428 | 27443.67 | 72.7403
2757.513 | 27444.378 | 72.7407
2757.627 | 27445.416 | 72.743
2757.722 | 27446.207 | 72.7467
2757.818 | 27447.129 | 72.7493
2757.92 | 27448.941 | 72.755
2758.036 | 27449.567 | 72.756
2758.129 | 27450.737 | 72.7591
2758.207 | 27451.989 | 72.7631
2758.308 | 27452.812 | 72.7645
2758.406 | 27453.438 | 72.7686
2758.515 | 27454.591 | 72.7706
2758.607 | 27455.316 | 72.7735
2758.718 | 27456.93 | 72.7765
2758.811 | 27457.721 | 72.7797
2758.914 | 27459.072 | 72.7839
2759.034 | 27459.533 | 72.7868
2759.118 | 27460.686 | 72.7887
2759.207 | 27461.329 | 72.7902
2759.307 | 27462.366 | 72.7938
2759.419 | 27462.992 | 72.7958
2759.502 | 27464.953 | 72.8002
2759.63 | 27465.43 | 72.8038
2759.705 | 27466.649 | 72.8089
2759.813 | 27467.325 | 72.8107
2759.926 | 27468.708 | 72.8155
2760.017 | 27469.828 | 72.8142
2760.12 | 27470.438 | 72.8152
2760.205 | 27471.13 | 72.8185
2760.305 | 27472.81 | 72.8266
2760.429 | 27473.403 | 72.8272
2760.506 | 27474.671 | 72.8324
2760.608 | 27476.022 | 72.8373
2760.714 | 27476.582 | 72.8405
2760.807 | 27477.669 | 72.8411
2760.908 | 27478.262 | 72.8456
2761.005 | 27479.152 | 72.8484
2761.105 | 27480.453 | 72.8527
2761.2 | 27481.244 | 72.8569
2761.338 | 27483.138 | 72.8585
2761.407 | 27483.995 | 72.8609
2761.522 | 27484.571 | 72.8632
2761.608 | 27485.79 | 72.8642
2761.716 | 27486.515 | 72.8706
2761.802 | 27487.619 | 72.8734
2761.905 | 27488.607 | 72.8799
2762.008 | 27489.118 | 72.8781
2762.101 | 27489.974 | 72.8818
2762.212 | 27491.754 | 72.8855
2762.328 | 27492.314 | 72.8868
2762.417 | 27493.187 | 72.888
2762.528 | 27494.867 | 72.8902
2762.614 | 27495.345 | 72.8904
2762.711 | 27496.102 | 72.8983
2762.808 | 27497.025 | 72.9001
2762.921 | 27498.804 | 72.9035
2763.023 | 27499.792 | 72.9064
2763.11 | 27500.303 | 72.9101
2763.229 | 27501.934 | 72.9109
2763.326 | 27502.477 | 72.9126
2763.424 | 27503.762 | 72.9179
2763.511 | 27504.306 | 72.9165
2763.606 | 27505.08 | 72.9219
2763.703 | 27506.002 | 72.9263
2763.837 | 27507.847 | 72.9262
2763.909 | 27508.309 | 72.9247
2764.029 | 27509.923 | 72.9298
2764.114 | 27510.516 | 72.9283
2764.23 | 27511.636 | 72.9325
2764.329 | 27512.229 | 72.9378
2764.418 | 27513.217 | 72.9386
2764.503 | 27514.123 | 72.9401
2764.63 | 27515.919 | 72.9439
2764.7 | 27515.919 | 72.9437
2764.815 | 27517.731 | 72.9533
2764.914 | 27518.209 | 72.951
2765.026 | 27519.872 | 72.9576
2765.117 | 27520.548 | 72.959
2765.215 | 27521.717 | 72.9635
2765.313 | 27522.211 | 72.966
2765.43 | 27523.941 | 72.9724
2765.501 | 27523.941 | 72.9698
2765.613 | 27525.654 | 72.9775
2765.713 | 27526.198 | 72.9777
2765.821 | 27527.944 | 72.9821
2765.915 | 27528.455 | 72.9839
2766.021 | 27529.558 | 72.9874
2766.12 | 27531.123 | 72.9901
2766.203 | 27531.123 | 72.9905
2766.303 | 27531.93 | 72.9927
2766.405 | 27533.083 | 72.9977
2766.519 | 27534.335 | 73.0034
2766.614 | 27535.142 | 73.0089
2766.722 | 27536.856 | 73.0102
2766.818 | 27537.399 | 73.0108
2766.907 | 27538.997 | 73.0147
2767.048 | 27539.557 | 73.0187
2767.122 | 27540.875 | 73.0215
2767.23 | 27541.484 | 73.023
2767.317 | 27542.407 | 73.0298
2767.419 | 27543.889 | 73.031
2767.535 | 27544.532 | 73.0343
2767.613 | 27545.718 | 73.0357
2767.716 | 27546.196 | 73.0366
2767.81 | 27547.036 | 73.0429
2767.921 | 27548.831 | 73.0426
2768.04 | 27549.474 | 73.0475
2768.115 | 27550.742 | 73.0505
2768.218 | 27551.417 | 73.0518
2768.303 | 27552.653 | 73.0556
2768.403 | 27553.608 | 73.0611
2768.505 | 27554.58 | 73.0615
2768.625 | 27555.272 | 73.0652
2768.72 | 27556.211 | 73.0702
2768.807 | 27557.1 | 73.0694
2768.918 | 27557.973 | 73.0745
2769.004 | 27559.95 | 73.079
2769.119 | 27560.543 | 73.0781
2769.215 | 27561.762 | 73.0797
2769.323 | 27562.405 | 73.0856
2769.402 | 27563.591 | 73.0881
2769.506 | 27564.068 | 73.0927
2769.616 | 27565.814 | 73.0956
2769.715 | 27566.605 | 73.0971
2769.808 | 27567.692 | 73.1001
2769.903 | 27568.631 | 73.0998
2770.006 | 27569.274 | 73.1076
2770.115 | 27570.097 | 73.1086
2770.209 | 27571.036 | 73.1099
2770.344 | 27572.898 | 73.1134
2770.415 | 27573.375 | 73.1159
2770.514 | 27574.1 | 73.1209
2770.61 | 27575.056 | 73.1231
2770.718 | 27576.027 | 73.1277
2770.818 | 27577.115 | 73.1324
2770.906 | 27578.103 | 73.1315
2771.018 | 27579.536 | 73.1377
2771.101 | 27580.739 | 73.1382
2771.227 | 27581.991 | 73.144
2771.312 | 27582.584 | 73.1428
2771.404 | 27583.671 | 73.1468
2771.502 | 27584.659 | 73.1499
2771.615 | 27585.499 | 73.1535
2771.708 | 27586.702 | 73.157
2771.819 | 27587.361 | 73.1614
2771.911 | 27588.53 | 73.162
2772.015 | 27589.568 | 73.1652
2772.106 | 27590.688 | 73.1702
2772.21 | 27591.265 | 73.1719
2772.303 | 27592.039 | 73.1773
2772.435 | 27593.851 | 73.1776
2772.508 | 27594.444 | 73.181
2772.616 | 27595.515 | 73.1833
2772.714 | 27596.239 | 73.1879
2772.804 | 27597.096 | 73.1878
2772.916 | 27599.073 | 73.1915
2773.008 | 27599.6 | 73.1953
2773.136 | 27600.654 | 73.1985
2773.23 | 27601.28 | 73.2037
2773.303 | 27602.202 | 73.2073
2773.414 | 27604.064 | 73.2139
2773.504 | 27604.064 | 73.2144
2773.622 | 27605.826 | 73.2121
2773.726 | 27606.403 | 73.2162
2773.824 | 27607.194 | 73.2188
2773.911 | 27608.133 | 73.2218
2774.036 | 27609.813 | 73.2236
2774.11 | 27610.291 | 73.2265
2774.221 | 27611.477 | 73.23
2774.313 | 27612.119 | 73.2346
2774.425 | 27613.882 | 73.2391
2774.546 | 27614.524 | 73.2376
2774.62 | 27615.825 | 73.2454
2774.718 | 27616.369 | 73.2458
2774.809 | 27617.522 | 73.2451
2774.911 | 27618.148 | 73.2506
2775.021 | 27619.845 | 73.2515
2775.106 | 27620.52 | 73.2511
2775.233 | 27621.591 | 73.2569
2775.329 | 27622.414 | 73.2591
2775.407 | 27623.666 | 73.2619
2775.537 | 27624.457 | 73.2609
2775.614 | 27625.709 | 73.2684
2775.717 | 27627.076 | 73.2706
2775.808 | 27627.537 | 73.27
2775.921 | 27628.658 | 73.2781
2776.015 | 27629.3 | 73.2802
2776.102 | 27630.931 | 73.284
2776.227 | 27631.474 | 73.285
2776.318 | 27631.474 | 73.2879
2776.409 | 27633.797 | 73.2933
2776.511 | 27634.258 | 73.2949
2776.603 | 27635.032 | 73.2977
2776.708 | 27636.993 | 73.3017
2776.82 | 27637.421 | 73.3021
2776.912 | 27638.591 | 73.3061
2777.031 | 27639.184 | 73.3073
2777.142 | 27641.144 | 73.3112
2777.21 | 27641.144 | 73.3124
2777.31 | 27641.984 | 73.3141
2777.417 | 27643.796 | 73.3179
2777.522 | 27644.504 | 73.3171
2777.608 | 27645.707 | 73.3241
2777.728 | 27646.349 | 73.3249
2777.805 | 27647.618 | 73.3294
2777.938 | 27648.985 | 73.3321
2778.01 | 27649.545 | 73.3323
2778.133 | 27651.044 | 73.3383
2778.205 | 27651.044 | 73.3392
2778.302 | 27652.938 | 73.3404
2778.431 | 27653.432 | 73.3452
2778.539 | 27654.668 | 73.3493
2778.619 | 27655.327 | 73.3472
2778.704 | 27656.134 | 73.3542
2778.808 | 27657.682 | 73.3523
2778.904 | 27658.638 | 73.3562
2779.026 | 27660.153 | 73.3597
2779.104 | 27660.153 | 73.3605
2779.229 | 27661.883 | 73.3626
2779.306 | 27662.69 | 73.3644
2779.442 | 27664.041 | 73.3677
2779.523 | 27664.815 | 73.3712
2779.617 | 27665.391 | 73.3758
2779.704 | 27666.643 | 73.3757
2779.834 | 27667.302 | 73.3803
2779.938 | 27668.241 | 73.3781
2780.002 | 27669.263 | 73.3857
2780.106 | 27670.053 | 73.3843
2780.202 | 27670.959 | 73.3889
2780.334 | 27672.837 | 73.391
2780.416 | 27673.381 | 73.3931
2780.502 | 27674.649 | 73.397
2780.626 | 27675.983 | 73.4019
2780.712 | 27676.56 | 73.4004
2780.82 | 27677.548 | 73.4073
2780.909 | 27678.257 | 73.4087
2781.001 | 27679.047 | 73.4104
2781.117 | 27680.892 | 73.4157
2781.201 | 27680.892 | 73.4146
2781.325 | 27682.721 | 73.4201
2781.419 | 27683.281 | 73.4211
2781.52 | 27684.697 | 73.4244
2781.617 | 27686.081 | 73.4253
2781.707 | 27686.081 | 73.4294
2781.8 | 27686.954 | 73.4295
2781.923 | 27688.799 | 73.4342
2782.013 | 27690.035 | 73.4356
2782.104 | 27690.035 | 73.4361
2782.2 | 27690.908 | 73.4422
2782.332 | 27692.785 | 73.442
2782.406 | 27693.395 | 73.4451
2782.511 | 27694.993 | 73.4485
2782.607 | 27694.993 | 73.4497
2782.725 | 27696.854 | 73.4548
2782.804 | 27697.513 | 73.4537
2782.92 | 27698.501 | 73.4611
2783.029 | 27699.737 | 73.4623
2783.12 | 27700.791 | 73.4666
2783.209 | 27701.368 | 73.4676
2783.319 | 27702.422 | 73.4692
2783.404 | 27703.097 | 73.4722
2783.512 | 27704.481 | 73.4762
2783.627 | 27705.041 | 73.4759
2783.706 | 27706.952 | 73.479
2783.812 | 27707.479 | 73.4804
2783.915 | 27708.599 | 73.4824
2784.015 | 27710.049 | 73.4877
2784.139 | 27710.477 | 73.4905
2784.218 | 27711.745 | 73.4939
2784.304 | 27712.75 | 73.4931
2784.404 | 27713.327 | 73.4985
2784.509 | 27715.007 | 73.5045
2784.63 | 27715.435 | 73.5052
2784.704 | 27716.621 | 73.5058
2784.821 | 27717.181 | 73.5105
2784.918 | 27718.071 | 73.5103
2785.003 | 27719.076 | 73.5157
2785.11 | 27719.916 | 73.5197
2785.224 | 27720.987 | 73.5172
2785.311 | 27723.013 | 73.5235
2785.412 | 27723.589 | 73.5244
2785.508 | 27724.644 | 73.5286
2785.61 | 27725.22 | 73.5281
2785.704 | 27725.978 | 73.5339
2785.8 | 27726.933 | 73.535
2785.932 | 27728.58 | 73.5325
2786.018 | 27729.783 | 73.5394
2786.108 | 27730.64 | 73.5388
2786.212 | 27731.134 | 73.5424
2786.301 | 27731.99 | 73.5441
2786.432 | 27734.033 | 73.5469
2786.517 | 27734.609 | 73.5494
2786.612 | 27735.713 | 73.5537
2786.729 | 27736.421 | 73.5584
2786.808 | 27737.657 | 73.5603
2786.907 | 27738.431 | 73.5601
2787.017 | 27739.255 | 73.564
2787.113 | 27740.49 | 73.567
2787.21 | 27741.215 | 73.5685
2787.307 | 27742.549 | 73.5722
2787.415 | 27743.241 | 73.574
2787.51 | 27744.032 | 73.5777
2787.605 | 27745.02 | 73.5807
2787.7 | 27745.976 | 73.5826
2787.803 | 27746.915 | 73.5842
2787.905 | 27748.677 | 73.587
2788.022 | 27749.797 | 73.5932
2788.123 | 27750.571 | 73.5929
2788.21 | 27751.692 | 73.5945
2788.317 | 27752.499 | 73.5962
2788.439 | 27753.734 | 73.6013
2788.511 | 27754.443 | 73.5989
2788.631 | 27755.53 | 73.6078
2788.716 | 27756.403 | 73.6071
2788.835 | 27757.984 | 73.6091
2788.918 | 27758.61 | 73.6113
2789.027 | 27759.846 | 73.6173
2789.116 | 27760.488 | 73.6178
2789.202 | 27761.625 | 73.6182
2789.334 | 27762.712 | 73.622
2789.417 | 27763.404 | 73.6253
2789.523 | 27764.524 | 73.6274
2789.63 | 27765.759 | 73.6333
2789.722 | 27766.764 | 73.6354
2789.824 | 27767.242 | 73.6369
2789.932 | 27769.037 | 73.6383
2790.02 | 27769.779 | 73.6413
2790.1 | 27769.779 | 73.6426
2790.224 | 27771.854 | 73.6469
2790.304 | 27771.854 | 73.6501
2790.401 | 27772.908 | 73.6541
2790.533 | 27774.786 | 73.6561
2790.612 | 27775.379 | 73.6583
2790.725 | 27776.516 | 73.6569
2790.808 | 27777.29 | 73.6588
2790.929 | 27778.542 | 73.6616
2791.031 | 27779.201 | 73.6703
2791.112 | 27780.98 | 73.6717
2791.228 | 27781.886 | 73.6737
2791.325 | 27782.578 | 73.6745
2791.416 | 27783.731 | 73.6754
2791.508 | 27784.653 | 73.6804
2791.611 | 27785.46 | 73.681
2791.706 | 27787.091 | 73.685
2791.845 | 27787.536 | 73.6853
2791.92 | 27788.821 | 73.6879
2792.003 | 27789.447 | 73.6892
2792.123 | 27790.551 | 73.6933
2792.23 | 27791.292 | 73.6942
2792.316 | 27792.181 | 73.6959
2792.415 | 27792.758 | 73.7021
2792.534 | 27794.669 | 73.6998
2792.621 | 27795.838 | 73.7052
2792.726 | 27796.464 | 73.7047
2792.814 | 27797.733 | 73.7051
2792.913 | 27798.556 | 73.7066
2793.009 | 27799.742 | 73.7102
2793.122 | 27800.269 | 73.7138
2793.215 | 27801.109 | 73.713
2793.302 | 27802.938 | 73.7153
2793.43 | 27803.465 | 73.7183
2793.516 | 27804.766 | 73.7231
2793.635 | 27805.409 | 73.726
2793.709 | 27806.71 | 73.7289
2793.805 | 27807.616 | 73.7294
2793.914 | 27808.275 | 73.728
2794.007 | 27809.198 | 73.733
2794.135 | 27810.828 | 73.7369
2794.218 | 27811.487 | 73.736
2794.335 | 27812.657 | 73.7414
2794.425 | 27813.233 | 73.7422
2794.509 | 27814.156 | 73.7429
2794.609 | 27814.979 | 73.7466
2794.702 | 27815.951 | 73.7479
2794.815 | 27817.236 | 73.7529
2794.913 | 27818.043 | 73.7527
2795.007 | 27818.982 | 73.7568
2795.114 | 27820.58 | 73.7603
2795.202 | 27821.585 | 73.7607
2795.306 | 27822.376 | 73.7612
2795.406 | 27823.628 | 73.7646
2795.537 | 27824.55 | 73.7676
2795.617 | 27825.225 | 73.7686
2795.705 | 27826.626 | 73.7717
2795.8 | 27827.597 | 73.7743
2795.906 | 27828.536 | 73.7761
2796.001 | 27829.113 | 73.7767
2796.107 | 27829.904 | 73.7802
2796.205 | 27830.941 | 73.7802
2796.32 | 27831.93 | 73.7848
2796.421 | 27833.544 | 73.7902
2796.503 | 27834.335 | 73.7903
2796.623 | 27835.455 | 73.7921
2796.715 | 27836.097 | 73.7915
2796.825 | 27837.926 | 73.7968
2796.923 | 27838.535 | 73.798
2797.036 | 27839.655 | 73.8018
2797.119 | 27841.072 | 73.8028
2797.218 | 27842.044 | 73.8042
2797.311 | 27842.571 | 73.806
2797.437 | 27843.658 | 73.8101
2797.552 | 27844.943 | 73.8119
2797.632 | 27844.943 | 73.8147
2797.728 | 27846.179 | 73.8172
2797.81 | 27847.266 | 73.8162
2797.917 | 27848.139 | 73.8189
2798.002 | 27849.407 | 73.8245
2798.128 | 27850.494 | 73.8246
2798.21 | 27851.302 | 73.8256
2798.33 | 27852.57 | 73.829
2798.411 | 27853.179 | 73.8301
2798.501 | 27854.316 | 73.8317
2798.604 | 27855.074 | 73.8373
2798.7 | 27855.947 | 73.8362
2798.827 | 27857.874 | 73.8408
2798.912 | 27858.961 | 73.8455
2799.013 | 27859.67 | 73.8472
2799.11 | 27860.131 | 73.8483
2799.219 | 27861.745 | 73.8452
2799.315 | 27863.047 | 73.8504
2799.404 | 27863.047 | 73.8507
2799.526 | 27864.859 | 73.8526
2799.648 | 27865.501 | 73.8568
2799.729 | 27866.687 | 73.8592
2799.819 | 27867.906 | 73.8593
2799.908 | 27868.647 | 73.8638
2800.011 | 27869.092 | 73.8665
2800.108 | 27870.937 | 73.8645
2800.205 | 27871.464 | 73.8679
2800.308 | 27872.584 | 73.8721
2800.405 | 27873.886 | 73.8715
2800.532 | 27874.479 | 73.8779
2800.624 | 27875.632 | 73.8793
2800.708 | 27876.175 | 73.8812
2800.816 | 27877.724 | 73.8814
2800.914 | 27878.992 | 73.8853
2801.005 | 27879.486 | 73.8876
2801.115 | 27880.705 | 73.8903
2801.205 | 27881.348 | 73.8925
2801.316 | 27882.451 | 73.8938
2801.418 | 27883.193 | 73.8971
2801.501 | 27884.889 | 73.8949
2801.604 | 27885.466 | 73.8988
2801.725 | 27886.471 | 73.9002
2801.819 | 27887.294 | 73.9067
2801.906 | 27888.958 | 73.911
2802.029 | 27889.37 | 73.9095
2802.102 | 27890.572 | 73.9118
2802.209 | 27891.989 | 73.9153
2802.312 | 27892.533 | 73.9167
2802.401 | 27893.504 | 73.9197
2802.505 | 27894.015 | 73.9179
2802.613 | 27895.712 | 73.9253
2802.719 | 27896.371 | 73.9235
2802.813 | 27897.557 | 73.9257
2802.908 | 27898.166 | 73.9305
2803 | 27898.924 | 73.9319
2803.113 | 27900.308 | 73.9318
2803.21 | 27901.016 | 73.9325
2803.327 | 27902.499 | 73.9376
2803.434 | 27903.602 | 73.9403
2803.525 | 27904.212 | 73.9447
2803.611 | 27905.348 | 73.945
2803.717 | 27906.172 | 73.9479
2803.843 | 27908.033 | 73.9493
2803.913 | 27908.033 | 73.9505
2804 | 27909.911 | 73.9538
2804.113 | 27910.455 | 73.9577
2804.21 | 27911.674 | 73.9581
2804.303 | 27912.613 | 73.9594
2804.426 | 27914.161 | 73.9603
2804.506 | 27914.161 | 73.9635
2804.601 | 27914.919 | 73.9639
2804.741 | 27916.583 | 73.9688
2804.812 | 27917.307 | 73.9675
2804.934 | 27918.543 | 73.968
2805.031 | 27919.251 | 73.9705
2805.121 | 27920.157 | 73.9718
2805.228 | 27921.854 | 73.977
2805.312 | 27922.463 | 73.9798
2805.418 | 27923.583 | 73.9791
2805.538 | 27924.176 | 73.9812
2805.626 | 27925.28 | 73.9814
2805.7 | 27926.581 | 73.9851
2805.828 | 27927.224 | 73.9872
2805.929 | 27928.163 | 73.9897
2806.024 | 27930.123 | 73.9917
2806.105 | 27930.123 | 73.9927
2806.236 | 27931.754 | 73.9921
2806.319 | 27932.594 | 73.99
2806.414 | 27933.714 | 73.9944
2806.521 | 27934.274 | 73.9939
2806.628 | 27935.543 | 73.9965
2806.729 | 27936.169 | 74.0014
2806.82 | 27937.19 | 74.0023
2806.91 | 27938.046 | 74.005
2807.032 | 27939.76 | 74.0097
2807.141 | 27940.369 | 74.0109
2807.217 | 27941.72 | 74.0125
2807.3 | 27942.428 | 74.0164
2807.427 | 27943.499 | 74.0168
2807.536 | 27944.158 | 74.0199
2807.606 | 27945.245 | 74.0191
2807.709 | 27946.382 | 74.0277
2807.809 | 27947.09 | 74.026
2807.917 | 27948.721 | 74.0301
2808.02 | 27949.165 | 74.0289
2808.119 | 27950.895 | 74.0328
2808.225 | 27951.834 | 74.0357
2808.317 | 27952.724 | 74.0371
2808.418 | 27953.168 | 74.0384
2808.518 | 27954.881 | 74.0427
2808.637 | 27955.507 | 74.0454
2808.727 | 27956.677 | 74.0495
2808.803 | 27957.319 | 74.0477
2808.921 | 27958.522 | 74.0514
2809.011 | 27959.098 | 74.0468
2809.111 | 27959.972 | 74.0511
2809.207 | 27960.976 | 74.0528
2809.305 | 27962.904 | 74.054
2809.447 | 27963.48 | 74.0573
2809.522 | 27964.831 | 74.0584
2809.625 | 27965.473 | 74.0604
2809.71 | 27966.577 | 74.0627
2809.805 | 27967.121 | 74.0662
2809.908 | 27967.977 | 74.0677
2810.018 | 27968.966 | 74.0702
2810.114 | 27970.02 | 74.0741
2810.267 | 27971.832 | 74.0747
2810.313 | 27972.985 | 74.0795
2810.404 | 27973.611 | 74.081
2810.505 | 27973.611 | 74.083
2810.634 | 27975.835 | 74.0858
2810.723 | 27976.345 | 74.0863
2810.801 | 27977.548 | 74.0889
2810.912 | 27978.141 | 74.0944
2811.05 | 27979.821 | 74.0955
2811.128 | 27980.529 | 74.0978
2811.216 | 27981.765 | 74.0976
2811.315 | 27982.572 | 74.0991
2811.406 | 27983.61 | 74.0994
2811.54 | 27984.96 | 74.1034
2811.619 | 27984.96 | 74.1051
2811.716 | 27986.031 | 74.1092
2811.81 | 27987.02 | 74.1099
2811.906 | 27988.008 | 74.1142
2812.003 | 27988.93 | 74.115
2812.104 | 27990.874 | 74.1183
2812.201 | 27991.55 | 74.119
2812.309 | 27992.439 | 74.1188
2812.406 | 27993.131 | 74.124
2812.533 | 27994.861 | 74.1257
2812.604 | 27994.861 | 74.1264
2812.737 | 27996.656 | 74.1332
2812.815 | 27997.233 | 74.1346
2812.912 | 27998.056 | 74.1363
2813.008 | 27998.995 | 74.1389
2813.14 | 28000.823 | 74.1395
2813.222 | 28001.433 | 74.1438
2813.308 | 28002.668 | 74.1448
2813.406 | 28003.607 | 74.1451
2813.534 | 28004.546 | 74.1482
2813.618 | 28005.205 | 74.1485
2813.73 | 28006.605 | 74.1547
2813.813 | 28007.165 | 74.1557
2813.903 | 28007.989 | 74.1595
2814.018 | 28009.735 | 74.1588
2814.119 | 28010.492 | 74.1597
2814.231 | 28011.629 | 74.1653
2814.32 | 28012.782 | 74.1692
2814.401 | 28012.782 | 74.1691
2814.527 | 28014.825 | 74.1736
2814.606 | 28014.825 | 74.1743
2814.703 | 28015.896 | 74.1744
2814.816 | 28017.691 | 74.1753
2814.92 | 28018.729 | 74.1808
2815.008 | 28019.19 | 74.1824
2815.106 | 28020.261 | 74.1849
2815.213 | 28021.101 | 74.1855
2815.326 | 28022.336 | 74.1909
2815.422 | 28023.127 | 74.1957
2815.511 | 28024.428 | 74.1949
2815.614 | 28025.104 | 74.1967
2815.714 | 28026.817 | 74.1979
2815.812 | 28027.509 | 74.2014
2815.911 | 28028.629 | 74.203
2816.002 | 28029.205 | 74.2055
2816.109 | 28030.639 | 74.2099
2816.222 | 28031.297 | 74.2125
2816.311 | 28032.665 | 74.2126
2816.408 | 28033.126 | 74.2147
2816.503 | 28033.982 | 74.2133
2816.621 | 28035.432 | 74.2153
2816.737 | 28036.091 | 74.2187
2816.804 | 28037.211 | 74.2236
2816.926 | 28038.331 | 74.222
2817.034 | 28039.138 | 74.2251
2817.118 | 28040.242 | 74.2273
2817.211 | 28041.049 | 74.2312
2817.326 | 28042.285 | 74.232
2817.428 | 28043.141 | 74.232
2817.518 | 28044.113 | 74.2339
2817.609 | 28045.925 | 74.2361
2817.709 | 28046.749 | 74.24
2817.827 | 28047.457 | 74.2438
2817.916 | 28048.676 | 74.2456
2818.007 | 28049.599 | 74.2479
2818.106 | 28050.043 | 74.2484
2818.215 | 28051.756 | 74.2496
2818.336 | 28052.382 | 74.253
2818.411 | 28053.667 | 74.2545
2818.521 | 28054.507 | 74.2582
2818.612 | 28055.611 | 74.2597
2818.717 | 28056.204 | 74.2611
2818.812 | 28057.028 | 74.2616
2818.908 | 28058.033 | 74.2647
2819 | 28059.812 | 74.2665
2819.135 | 28060.405 | 74.2685
2819.2 | 28061.689 | 74.2696
2819.319 | 28062.777 | 74.2742
2819.425 | 28063.452 | 74.2736
2819.501 | 28064.539 | 74.2773
2819.617 | 28065.33 | 74.2779
2819.704 | 28066.582 | 74.2811
2819.806 | 28067.455 | 74.2847
2819.912 | 28068.064 | 74.2841
2820.014 | 28069.349 | 74.2851
2820.12 | 28070.156 | 74.2899
2820.218 | 28071.128 | 74.2872
2820.336 | 28073.056 | 74.2916
2820.41 | 28073.056 | 74.2882
2820.508 | 28073.945 | 74.2922
2820.601 | 28074.917 | 74.2912
2820.723 | 28076.745 | 74.2868
2820.82 | 28077.256 | 74.2872
2820.937 | 28078.953 | 74.2865
2821.01 | 28078.953 | 74.2887
2821.126 | 28080.814 | 74.2936
2821.239 | 28081.473 | 74.2962
2821.306 | 28082.264 | 74.2975
2821.405 | 28082.923 | 74.2995
2821.52 | 28085.064 | 74.3016
2821.608 | 28085.064 | 74.3004
2821.704 | 28085.921 | 74.3066
2821.801 | 28086.893 | 74.3058
2821.904 | 28087.881 | 74.3115
2822.02 | 28089.709 | 74.311
2822.11 | 28090.187 | 74.3123
2822.236 | 28091.785 | 74.3179
2822.31 | 28092.411 | 74.313
2822.402 | 28093.597 | 74.3162
2822.537 | 28094.437 | 74.3222
2822.607 | 28095.228 | 74.3199
2822.7 | 28096.397 | 74.3237
2822.825 | 28097.946 | 74.3295
2822.907 | 28098.456 | 74.3272
2823.017 | 28099.708 | 74.33
2823.124 | 28100.515 | 74.3329
2823.223 | 28101.784 | 74.3364
2823.313 | 28102.426 | 74.3354
2823.432 | 28103.382 | 74.3366
2823.514 | 28104.205 | 74.341
2823.618 | 28105.342 | 74.341
2823.714 | 28106.166 | 74.3429
2823.828 | 28107.862 | 74.3458
2823.915 | 28108.571 | 74.3495
2824.024 | 28109.79 | 74.3545
2824.123 | 28110.317 | 74.352
2824.211 | 28111.091 | 74.3557
2824.327 | 28112.82 | 74.3562
2824.429 | 28113.611 | 74.3596
2824.518 | 28114.715 | 74.3604
2824.63 | 28115.357 | 74.3661
2824.713 | 28116.164 | 74.3628
2824.809 | 28116.988 | 74.3681
2824.911 | 28118.256 | 74.3706
2825.007 | 28119.278 | 74.3721
2825.132 | 28120.612 | 74.3754
2825.222 | 28121.798 | 74.3726
2825.321 | 28122.572 | 74.3746
2825.414 | 28123.775 | 74.3788
2825.543 | 28124.351 | 74.3798
2825.61 | 28125.62 | 74.3841
2825.715 | 28126.707 | 74.3846
2825.803 | 28127.893 | 74.3901
2825.946 | 28128.469 | 74.3916
2826.02 | 28129.754 | 74.3936
2826.124 | 28130.413 | 74.3963
2826.222 | 28131.533 | 74.3956
2826.303 | 28132.522 | 74.3974
2826.408 | 28133.032 | 74.4009
2826.517 | 28133.922 | 74.4006
2826.614 | 28134.993 | 74.4071
2826.701 | 28136.838 | 74.4065
2826.808 | 28136.838 | 74.411
2826.914 | 28138.699 | 74.4095
2827.013 | 28139.523 | 74.4113
2827.131 | 28140.725 | 74.4162
2827.215 | 28141.73 | 74.4154
2827.309 | 28142.356 | 74.4184
2827.405 | 28143.196 | 74.417
2827.501 | 28144.893 | 74.4227
2827.622 | 28145.304 | 74.4219
2827.701 | 28146.54 | 74.4255
2827.804 | 28147.907 | 74.4278
2827.919 | 28148.467 | 74.4315
2828.009 | 28149.307 | 74.435
2828.114 | 28150.098 | 74.4381
2828.232 | 28151.828 | 74.4394
2828.309 | 28151.828 | 74.4411
2828.402 | 28153.837 | 74.4423
2828.513 | 28154.282 | 74.4428
2828.612 | 28155.007 | 74.4466
2828.7 | 28156.852 | 74.448
2828.814 | 28157.428 | 74.452
2828.91 | 28158.647 | 74.4533
2829.043 | 28159.603 | 74.4572
2829.11 | 28160.278 | 74.4585
2829.21 | 28161.415 | 74.459
2829.3 | 28162.535 | 74.4591
2829.409 | 28163.227 | 74.462
2829.536 | 28164.907 | 74.4671
2829.606 | 28164.907 | 74.4668
2829.712 | 28165.879 | 74.4671
2829.828 | 28167.823 | 74.4738
2829.917 | 28168.416 | 74.4714
2830.003 | 28169.602 | 74.4746
2830.123 | 28170.557 | 74.4763
2830.209 | 28171.216 | 74.4745
2830.306 | 28171.941 | 74.4812
2830.439 | 28173.786 | 74.4811
2830.521 | 28174.395 | 74.4818
2830.606 | 28175.598 | 74.4853
2830.737 | 28176.487 | 74.4896
2830.802 | 28177.212 | 74.4929
2830.922 | 28179.073 | 74.4913
2831.027 | 28179.831 | 74.4959
2831.116 | 28180.671 | 74.4991
2831.213 | 28181.132 | 74.5015
2831.328 | 28182.846 | 74.5046
2831.414 | 28183.521 | 74.5037
2831.514 | 28184.658 | 74.5075
2831.608 | 28185.234 | 74.5087
2831.721 | 28187.063 | 74.5097
2831.825 | 28187.507 | 74.515
2831.917 | 28188.693 | 74.5123
2832.019 | 28189.286 | 74.5165
2832.111 | 28190.044 | 74.52
2832.224 | 28191.313 | 74.5208
2832.315 | 28192.087 | 74.5188
2832.412 | 28193.75 | 74.5288
2832.529 | 28194.344 | 74.5311
2832.624 | 28195.184 | 74.5319
2832.716 | 28196.403 | 74.5335
2832.812 | 28197.144 | 74.5342
2832.916 | 28198.989 | 74.5375
2833.012 | 28198.989 | 74.5385
2833.108 | 28200.916 | 74.5386
2833.22 | 28201.591 | 74.5449
2833.322 | 28202.777 | 74.542
2833.431 | 28203.469 | 74.5455
2833.516 | 28204.705 | 74.5501
2833.611 | 28205.38 | 74.5495
2833.723 | 28206.517 | 74.5513
2833.823 | 28207.209 | 74.5513
2833.918 | 28208.065 | 74.5571
2834.005 | 28209.861 | 74.5606
2834.131 | 28210.388 | 74.5616
2834.207 | 28211.607 | 74.5621
2834.325 | 28212.414 | 74.5668
2834.412 | 28213.699 | 74.5678
2834.527 | 28214.325 | 74.5696
2834.614 | 28215.989 | 74.5726
2834.716 | 28216.549 | 74.5766
2834.818 | 28217.553 | 74.5754
2834.924 | 28218.212 | 74.5799
2835.033 | 28219.135 | 74.5817
2835.101 | 28220.535 | 74.584
2835.218 | 28221.194 | 74.5848
2835.314 | 28222.446 | 74.5855
2835.436 | 28223.171 | 74.5869
2835.503 | 28224.521 | 74.5867
2835.613 | 28225.197 | 74.5922
2835.7 | 28226.86 | 74.5944
2835.826 | 28227.338 | 74.5959
2835.935 | 28228.541 | 74.5971
2836.014 | 28229.2 | 74.5993
2836.106 | 28230.583 | 74.606
2836.203 | 28231.572 | 74.6026
2836.31 | 28232.247 | 74.6053
2836.407 | 28233.202 | 74.6067
2836.509 | 28234.075 | 74.6106
2836.605 | 28234.998 | 74.6135
2836.714 | 28236.695 | 74.6154
2836.808 | 28236.695 | 74.6153
2836.94 | 28238.968 | 74.6192
2837.023 | 28239.643 | 74.6214
2837.126 | 28240.73 | 74.6195
2837.212 | 28241.225 | 74.6232
2837.312 | 28241.982 | 74.6254
2837.405 | 28242.987 | 74.6249
2837.502 | 28243.893 | 74.6312
2837.634 | 28245.738 | 74.6331
2837.71 | 28246.232 | 74.6341
2837.82 | 28247.55 | 74.6381
2837.901 | 28248.604 | 74.6381
2838.018 | 28249.379 | 74.6409
2838.105 | 28250.581 | 74.642
2838.23 | 28251.965 | 74.6454
2838.301 | 28251.965 | 74.6444
2838.423 | 28253.711 | 74.6525
2838.51 | 28254.222 | 74.6515
2838.605 | 28254.979 | 74.6533
2838.714 | 28256.528 | 74.654
2838.819 | 28257.631 | 74.6564
2838.911 | 28258.175 | 74.6601
2839.026 | 28259.806 | 74.6601
2839.11 | 28260.399 | 74.6638
2839.221 | 28261.502 | 74.6658
2839.31 | 28262.194 | 74.6714
2839.402 | 28263.018 | 74.6719
2839.529 | 28264.83 | 74.6755
2839.617 | 28265.39 | 74.6721
2839.73 | 28266.625 | 74.6765
2839.82 | 28267.729 | 74.6785
2839.926 | 28268.536 | 74.6836
2840.024 | 28269.788 | 74.6835
2840.116 | 28270.414 | 74.6869
2840.218 | 28271.715 | 74.687
2840.309 | 28272.374 | 74.6901
2840.426 | 28273.478 | 74.6925
2840.534 | 28274.12 | 74.6945
2840.615 | 28275.191 | 74.6919
2840.717 | 28276.328 | 74.6919
2840.816 | 28278.008 | 74.6992
2840.912 | 28278.914 | 74.6979
2841.019 | 28279.738 | 74.6986
2841.13 | 28280.825 | 74.7036
2841.213 | 28281.665 | 74.7049
2841.335 | 28282.719 | 74.7035
2841.418 | 28283.708 | 74.7094
2841.507 | 28284.696 | 74.7076
2841.619 | 28285.322 | 74.711
2841.719 | 28286.162 | 74.7122
2841.819 | 28286.722 | 74.7159
2841.937 | 28288.649 | 74.7156
2842.024 | 28289.786 | 74.7228
2842.121 | 28290.593 | 74.7222
2842.215 | 28291.812 | 74.724
2842.337 | 28292.471 | 74.7274
2842.404 | 28293.657 | 74.7317
2842.513 | 28294.234 | 74.7325
2842.609 | 28295.518 | 74.7357
2842.712 | 28296.062 | 74.7365
2842.821 | 28297.775 | 74.7401
2842.927 | 28298.401 | 74.7386
2843.015 | 28299.653 | 74.7423
2843.105 | 28300.312 | 74.7447
2843.212 | 28301.481 | 74.7499
2843.318 | 28302.107 | 74.7503
2843.427 | 28303.096 | 74.7518
2843.524 | 28304.15 | 74.7534
2843.613 | 28305.089 | 74.7524
2843.703 | 28305.929 | 74.7559
2843.817 | 28307.197 | 74.7587
2843.915 | 28308.038 | 74.7641
2844.022 | 28308.96 | 74.7647
2844.105 | 28310.047 | 74.7691
2844.202 | 28311.859 | 74.7694
2844.312 | 28312.502 | 74.7707
2844.404 | 28313.572 | 74.7733
2844.529 | 28314.923 | 74.7752
2844.603 | 28315.549 | 74.7793
2844.702 | 28315.549 | 74.7803
2844.831 | 28317.756 | 74.7868
2844.918 | 28318.415 | 74.7864
2845.034 | 28320.161 | 74.7896
2845.158 | 28320.82 | 74.7921
2845.236 | 28322.023 | 74.7917
2845.357 | 28322.731 | 74.7943
2845.408 | 28322.731 | 74.7953
2845.507 | 28324.626 | 74.8005
2845.638 | 28325.416 | 74.8032
2845.705 | 28326.207 | 74.8049
2845.832 | 28328.167 | 74.808
2845.955 | 28328.793 | 74.8132
2846.019 | 28328.793 | 74.8093
2846.127 | 28330.918 | 74.8148
2846.202 | 28330.918 | 74.8132
2846.325 | 28332.763 | 74.8161
2846.416 | 28333.455 | 74.8187
2846.502 | 28334.542 | 74.8209
2846.611 | 28335.349 | 74.8224
2846.705 | 28336.585 | 74.8277
2846.829 | 28337.606 | 74.8279
2846.94 | 28338.841 | 74.8278
2847.013 | 28339.5 | 74.8299
2847.107 | 28340.587 | 74.8318
2847.224 | 28341.461 | 74.8344
2847.306 | 28342.037 | 74.8374
2847.421 | 28343.717 | 74.8395
2847.512 | 28344.31 | 74.8401
2847.638 | 28345.513 | 74.8422
2847.724 | 28346.221 | 74.8444
2847.801 | 28347.391 | 74.8476
2847.917 | 28348.807 | 74.8483
2848.014 | 28349.417 | 74.8524
2848.119 | 28350.669 | 74.8514
2848.201 | 28350.669 | 74.8551
2848.317 | 28352.678 | 74.8563
2848.416 | 28353.14 | 74.8577
2848.513 | 28354.737 | 74.8602
2848.644 | 28355.363 | 74.8597
2848.725 | 28356.698 | 74.8601
2848.811 | 28357.39 | 74.8639
2848.901 | 28358.576 | 74.8671
2849.008 | 28359.35 | 74.8698
2849.114 | 28360.602 | 74.8713
2849.205 | 28361.261 | 74.8751
2849.331 | 28362.43 | 74.8776
2849.411 | 28363.139 | 74.8776
2849.524 | 28364.275 | 74.8807
2849.622 | 28365.066 | 74.8814
2849.727 | 28366.812 | 74.8837
2849.825 | 28367.619 | 74.8855
2849.915 | 28368.64 | 74.8906
2850.017 | 28369.085 | 74.8898
2850.127 | 28370.815 | 74.8925
2850.246 | 28371.457 | 74.8944
2850.312 | 28372.347 | 74.8965
2850.412 | 28373.236 | 74.901
2850.505 | 28374.851 | 74.9038
2850.618 | 28375.509 | 74.9057
2850.722 | 28376.185 | 74.907
2850.809 | 28377.058 | 74.9105
2850.916 | 28377.98 | 74.9118
2851.002 | 28379.858 | 74.9123
2851.126 | 28380.287 | 74.917
2851.202 | 28381.522 | 74.9204
2851.317 | 28382.197 | 74.9209
2851.423 | 28383.186 | 74.9236
2851.519 | 28384.092 | 74.9279
2851.617 | 28384.998 | 74.9299
2851.713 | 28386.003 | 74.9318
2851.807 | 28386.941 | 74.935
2851.908 | 28388.737 | 74.9359
2852.037 | 28389.396 | 74.9376
2852.111 | 28390.648 | 74.9384
2852.215 | 28391.307 | 74.9429
2852.304 | 28392.526 | 74.9451
2852.416 | 28393.201 | 74.9462
2852.514 | 28394.008 | 74.9484
2852.605 | 28394.799 | 74.948
2852.717 | 28396.529 | 74.9511
2852.812 | 28397.665 | 74.9558
2852.919 | 28398.308 | 74.9563
2853.001 | 28399.461 | 74.9597
2853.14 | 28400.811 | 74.9613
2853.222 | 28401.371 | 74.9595
2853.305 | 28402.59 | 74.9624
2853.402 | 28403.562 | 74.9632
2853.535 | 28404.501 | 74.9662
2853.618 | 28405.193 | 74.9696
2853.704 | 28406.593 | 74.9696
2853.814 | 28407.285 | 74.9702
2853.901 | 28408.504 | 74.979
2854.027 | 28409.888 | 74.9738
2854.111 | 28410.464 | 74.9764
2854.202 | 28411.568 | 74.9781
2854.325 | 28413.034 | 74.9841
2854.404 | 28413.034 | 74.9874
2854.522 | 28414.714 | 74.9865
2854.61 | 28415.192 | 74.9879
2854.725 | 28416.427 | 74.9904
2854.839 | 28417.696 | 74.9957
2854.917 | 28418.355 | 74.997
2855.004 | 28419.574 | 74.9986
2855.114 | 28420.233 | 75.0005
2855.203 | 28421.402 | 75.001
2855.328 | 28422.819 | 75.0047
2855.433 | 28423.494 | 75.0077
2855.509 | 28424.17 | 75.0065
2855.629 | 28425.504 | 75.0133
2855.73 | 28426.146 | 75.0121
2855.817 | 28427.151 | 75.0151
2855.924 | 28428.765 | 75.0192
2856.01 | 28429.342 | 75.0202
2856.12 | 28430.479 | 75.0237
2856.208 | 28431.154 | 75.026
2856.334 | 28432.9 | 75.0278
2856.442 | 28433.658 | 75.0306
2856.51 | 28433.658 | 75.0284
2856.621 | 28435.717 | 75.032
2856.708 | 28436.409 | 75.0351
2856.823 | 28437.875 | 75.0366
2856.932 | 28438.468 | 75.0379
2857.014 | 28439.753 | 75.0397
2857.137 | 28440.362 | 75.0441
2857.216 | 28441.647 | 75.0469
2857.323 | 28442.767 | 75.0444
2857.413 | 28443.591 | 75.0484
2857.539 | 28444.447 | 75.0509
2857.611 | 28445.749 | 75.0519
2857.719 | 28446.292 | 75.0534
2857.821 | 28447.149 | 75.0582
2857.916 | 28447.989 | 75.057
2858.027 | 28449.817 | 75.06
2858.124 | 28450.888 | 75.0641
2858.213 | 28451.613 | 75.0656
2858.321 | 28452.19 | 75.0653
2858.42 | 28453.343 | 75.0697
2858.51 | 28454.034 | 75.0725
2858.62 | 28455.731 | 75.0752
2858.704 | 28456.407 | 75.0751
2858.816 | 28457.527 | 75.0777
2858.922 | 28458.12 | 75.0786
2859.02 | 28459.009 | 75.0807
2859.116 | 28460.014 | 75.0802
2859.206 | 28461.414 | 75.0872
2859.311 | 28462.024 | 75.0863
2859.401 | 28462.88 | 75.0875
2859.503 | 28464.841 | 75.0908
2859.62 | 28465.351 | 75.0929
2859.71 | 28466.587 | 75.0965
2859.819 | 28467.707 | 75.0984
2859.916 | 28468.514 | 75.1027
2860.009 | 28469.568 | 75.1008
2860.127 | 28470.458 | 75.1082
2860.202 | 28471.281 | 75.1082
2860.307 | 28472.336 | 75.1137
2860.41 | 28473.159 | 75.1136
2860.508 | 28473.933 | 75.1164
2860.602 | 28474.856 | 75.1168
2860.712 | 28476.635 | 75.1208
2860.817 | 28477.294 | 75.1213
2860.907 | 28478.562 | 75.1235
2861.03 | 28479.913 | 75.1239
2861.112 | 28480.473 | 75.1257
2861.207 | 28481.593 | 75.1298
2861.3 | 28482.812 | 75.1314
2861.415 | 28483.405 | 75.1335
2861.506 | 28484.525 | 75.1382
2861.61 | 28485.02 | 75.1371
2861.742 | 28486.749 | 75.1408
2861.824 | 28487.408 | 75.1416
2861.91 | 28488.627 | 75.1418
2862.019 | 28489.269 | 75.1476
2862.125 | 28491.098 | 75.1513
2862.207 | 28491.098 | 75.1486
2862.306 | 28492.597 | 75.1527
2862.414 | 28493.173 | 75.1541
2862.504 | 28493.931 | 75.156
2862.616 | 28495.381 | 75.1581
2862.708 | 28496.6 | 75.1594
2862.806 | 28497.572 | 75.162
2862.903 | 28498.511 | 75.1638
2863.033 | 28499.466 | 75.1664
2863.11 | 28500.141 | 75.1689
2863.239 | 28501.92 | 75.1687
2863.305 | 28501.92 | 75.1694
2863.401 | 28502.81 | 75.1729
2863.503 | 28504.358 | 75.1744
2863.625 | 28505.396 | 75.1803
2863.709 | 28506.055 | 75.1796
2863.825 | 28507.719 | 75.1861
2863.919 | 28508.312 | 75.1853
2864.004 | 28509.531 | 75.1875
2864.128 | 28510.914 | 75.1887
2864.2 | 28510.914 | 75.1899
2864.332 | 28512.71 | 75.1943
2864.414 | 28513.303 | 75.1957
2864.522 | 28514.407 | 75.1989
2864.6 | 28515.049 | 75.2001
2864.727 | 28516.12 | 75.2044
2864.824 | 28517.092 | 75.2066
2864.934 | 28518.492 | 75.2076
2865.016 | 28519.167 | 75.2104
2865.113 | 28520.946 | 75.2126
2865.229 | 28521.457 | 75.2149
2865.334 | 28522.577 | 75.2157
2865.449 | 28523.862 | 75.2174
2865.518 | 28524.966 | 75.2198
2865.628 | 28525.592 | 75.2221
2865.713 | 28526.745 | 75.2237
2865.808 | 28527.338 | 75.2257
2865.92 | 28528.441 | 75.2238
2866.01 | 28529.133 | 75.2264
2866.121 | 28530.863 | 75.23
2866.207 | 28531.851 | 75.2331
2866.3 | 28532.345 | 75.2324
2866.413 | 28533.531 | 75.2375
2866.51 | 28534.882 | 75.2398
2866.626 | 28535.788 | 75.2382
2866.732 | 28536.431 | 75.2409
2866.825 | 28536.431 | 75.2434
2866.918 | 28538.045 | 75.2454
2867.014 | 28539.346 | 75.2495
2867.113 | 28540.961 | 75.2522
2867.215 | 28541.669 | 75.2517
2867.337 | 28542.344 | 75.2563
2867.416 | 28543.679 | 75.255
2867.515 | 28544.617 | 75.255
2867.604 | 28545.227 | 75.2582
2867.718 | 28546.364 | 75.2613
2867.812 | 28546.99 | 75.2619
2867.901 | 28548.802 | 75.264
2868.043 | 28549.378 | 75.2661
2868.107 | 28550.564 | 75.2698
2868.214 | 28551.141 | 75.2734
2868.322 | 28552.145 | 75.2723
2868.42 | 28553.002 | 75.2754
2868.509 | 28554.007 | 75.2795
2868.615 | 28554.929 | 75.2822
2868.705 | 28555.934 | 75.2833
2868.807 | 28557.894 | 75.2876
2868.914 | 28558.504 | 75.2901
2869.012 | 28559.608 | 75.2881
2869.108 | 28560.612 | 75.2928
2869.226 | 28561.387 | 75.2942
2869.312 | 28562.639 | 75.2964
2869.418 | 28563.297 | 75.2981
2869.505 | 28564.533 | 75.303
2869.636 | 28565.488 | 75.3054
2869.714 | 28566.147 | 75.3035
2869.857 | 28567.778 | 75.3054
2869.949 | 28568.997 | 75.3098
2870.007 | 28568.997 | 75.3089
2870.1 | 28569.87 | 75.3108
2870.202 | 28571.847 | 75.313
2870.316 | 28572.407 | 75.3139
2870.413 | 28573.626 | 75.3164
2870.5 | 28574.499 | 75.3173
2870.604 | 28575.471 | 75.322
2870.706 | 28576.014 | 75.3256
2870.804 | 28576.871 | 75.3269
2870.934 | 28578.683 | 75.3283
2871.017 | 28579.276 | 75.3278
2871.103 | 28580.577 | 75.3316
2871.234 | 28581.5 | 75.3343
2871.304 | 28582.142 | 75.3332
2871.421 | 28583.443 | 75.3381
2871.51 | 28584.135 | 75.3401
2871.601 | 28584.975 | 75.3398
2871.73 | 28586.771 | 75.3444
2871.815 | 28587.315 | 75.3447
2871.902 | 28588.55 | 75.3477
2872.033 | 28589.522 | 75.3508
2872.133 | 28590.131 | 75.3527
2872.226 | 28591.136 | 75.3525
2872.307 | 28592.026 | 75.3538
2872.402 | 28592.866 | 75.357
2872.53 | 28594.826 | 75.3584
2872.609 | 28594.826 | 75.362
2872.705 | 28595.864 | 75.3648
2872.801 | 28596.869 | 75.3648
2872.933 | 28598.681 | 75.3666
2873.012 | 28599.307 | 75.3695
2873.124 | 28600.476 | 75.3696
2873.208 | 28601.168 | 75.371
2873.33 | 28602.436 | 75.376
2873.423 | 28603.095 | 75.3765
2873.515 | 28604.034 | 75.378
2873.62 | 28606.011 | 75.3795
2873.702 | 28606.011 | 75.3854
2873.824 | 28607.724 | 75.3845
2873.94 | 28608.383 | 75.3874
2874.018 | 28609.668 | 75.3893
2874.134 | 28610.442 | 75.3914
2874.221 | 28611.727 | 75.3929
2874.318 | 28612.353 | 75.3952
2874.412 | 28613.605 | 75.3979
2874.543 | 28614.33 | 75.3991
2874.614 | 28615.532 | 75.3986
2874.711 | 28616.553 | 75.4025
2874.817 | 28617.212 | 75.4065
2874.926 | 28618.415 | 75.4058
2875.023 | 28619.074 | 75.4108
2875.121 | 28619.996 | 75.4105
2875.208 | 28620.968 | 75.4132
2875.307 | 28622.665 | 75.4138
2875.408 | 28623.142 | 75.4172
2875.511 | 28624.707 | 75.4178
2875.609 | 28625.333 | 75.4194
2875.712 | 28626.602 | 75.422
2875.819 | 28627.705 | 75.4233
2875.915 | 28628.661 | 75.4244
2876.009 | 28629.517 | 75.426
2876.115 | 28629.995 | 75.4287
2876.222 | 28630.918 | 75.4308
2876.308 | 28632.878 | 75.434
2876.421 | 28633.356 | 75.4342
2876.508 | 28634.657 | 75.4343
2876.601 | 28635.233 | 75.4339
2876.706 | 28636.386 | 75.4362
2876.828 | 28637.309 | 75.4375
2876.902 | 28638.413 | 75.4412
2877.01 | 28639.055 | 75.4417
2877.117 | 28639.862 | 75.4409
2877.214 | 28640.933 | 75.447
2877.303 | 28641.938 | 75.4483
2877.42 | 28643.42 | 75.4479
2877.512 | 28644.54 | 75.4508
2877.612 | 28645.068 | 75.4492
2877.709 | 28645.891 | 75.4532
2877.808 | 28646.863 | 75.4561
2877.949 | 28648.741 | 75.4571
2878.033 | 28649.301 | 75.4593
2878.107 | 28650.586 | 75.4597
2878.206 | 28651.558 | 75.4635
2878.312 | 28652.612 | 75.4644
2878.422 | 28653.304 | 75.4624
2878.515 | 28654.44 | 75.4679
2878.618 | 28655.511 | 75.4705
2878.734 | 28656.533 | 75.4723
2878.828 | 28657.751 | 75.4765
2878.914 | 28657.751 | 75.477
2879.002 | 28658.938 | 75.4813
2879.102 | 28659.514 | 75.4822
2879.248 | 28661.441 | 75.4834
2879.324 | 28662.693 | 75.4865
2879.405 | 28662.693 | 75.4838
2879.501 | 28663.813 | 75.4868
2879.613 | 28664.802 | 75.49
2879.708 | 28665.905 | 75.4921
2879.84 | 28667.767 | 75.4956
2879.922 | 28668.376 | 75.4959
2880.033 | 28669.579 | 75.5003
2880.132 | 28670.93 | 75.5011
2880.22 | 28671.49 | 75.5033
2880.323 | 28672.61 | 75.5058
2880.419 | 28673.302 | 75.5071
2880.523 | 28674.422 | 75.5089
2880.613 | 28675.015 | 75.5127
2880.728 | 28676.794 | 75.5139
2880.802 | 28676.794 | 75.5144
2880.916 | 28678.639 | 75.5185
2881.016 | 28679.149 | 75.5166
2881.103 | 28679.957 | 75.5178
2881.225 | 28681.752 | 75.5222
2881.315 | 28682.378 | 75.5205
2881.417 | 28683.63 | 75.5263
2881.53 | 28684.816 | 75.5302
2881.601 | 28684.816 | 75.5295
2881.716 | 28686.397 | 75.5302
2881.814 | 28687.089 | 75.5318
2881.911 | 28688.704 | 75.5362
2882.016 | 28689.247 | 75.5376
2882.101 | 28690.499 | 75.5381
2882.207 | 28691.191 | 75.5428
2882.301 | 28692.344 | 75.5469
2882.409 | 28692.986 | 75.5476
2882.511 | 28694.914 | 75.5513
2882.603 | 28695.391 | 75.5539
2882.729 | 28696.512 | 75.5527
2882.832 | 28697.088 | 75.5556
2882.913 | 28698.917 | 75.5546
2883.004 | 28699.361 | 75.5567
2883.111 | 28700.58 | 75.5585
2883.226 | 28701.256 | 75.5618
2883.321 | 28702.458 | 75.5643
2883.415 | 28703.018 | 75.5679
2883.527 | 28704.764 | 75.5676
2883.615 | 28705.489 | 75.5717
2883.718 | 28706.692 | 75.5752
2883.829 | 28707.499 | 75.5749
2883.914 | 28708.767 | 75.5787
2884.017 | 28709.607 | 75.5763
2884.121 | 28710.085 | 75.5761
2884.208 | 28711.864 | 75.5776
2884.313 | 28712.457 | 75.5809
2884.405 | 28713.231 | 75.5799
2884.503 | 28714.483 | 75.5839
2884.614 | 28715.043 | 75.585
2884.701 | 28716.806 | 75.5868
2884.83 | 28717.399 | 75.5882
2884.914 | 28718.535 | 75.5898
2885.028 | 28719.096 | 75.5939
2885.103 | 28720.38 | 75.594
2885.252 | 28722.011 | 75.5961
2885.32 | 28722.011 | 75.5994
2885.416 | 28722.95 | 75.5985
2885.511 | 28723.955 | 75.6023
2885.63 | 28725.767 | 75.6059
2885.719 | 28726.212 | 75.6053
2885.815 | 28727.002 | 75.6066
2885.916 | 28728.271 | 75.6087
2886.031 | 28729.424 | 75.6116
2886.137 | 28730.544 | 75.6139
2886.216 | 28731.137 | 75.6148
2886.301 | 28732.784 | 75.6199
2886.418 | 28733.394 | 75.6184
2886.506 | 28734.53 | 75.6233
2886.614 | 28735.206 | 75.6236
2886.728 | 28735.947 | 75.626
2886.828 | 28737.463 | 75.6288
2886.906 | 28738.517 | 75.6293
2887.012 | 28739.192 | 75.632
2887.115 | 28739.917 | 75.6339
2887.229 | 28741.729 | 75.6331
2887.337 | 28742.651 | 75.6349
2887.42 | 28743.327 | 75.6365
2887.506 | 28744.546 | 75.6382
2887.613 | 28745.205 | 75.641
2887.708 | 28746.457 | 75.6416
2887.822 | 28747.807 | 75.6439
2887.916 | 28748.4 | 75.6449
2888.038 | 28749.57 | 75.6501
2888.1 | 28750.179 | 75.6499
2888.205 | 28750.772 | 75.6511
2888.327 | 28752.733 | 75.6538
2888.422 | 28753.507 | 75.6556
2888.5 | 28754.627 | 75.653
2888.629 | 28755.451 | 75.6561
2888.725 | 28756.06 | 75.6584
2888.828 | 28758.07 | 75.6577
2888.905 | 28758.07 | 75.6587
2889.035 | 28759.635 | 75.6623
2889.118 | 28760.623 | 75.6657
2889.216 | 28761.084 | 75.6638
2889.324 | 28762.83 | 75.6661
2889.421 | 28763.456 | 75.6682
2889.525 | 28764.708 | 75.6704
2889.614 | 28765.351 | 75.6724
2889.724 | 28766.603 | 75.6761
2889.818 | 28767.262 | 75.6743
2889.923 | 28768.464 | 75.6781
2890.032 | 28769.65 | 75.6805
2890.124 | 28770.688 | 75.6814
2890.226 | 28771.149 | 75.6841
2890.322 | 28772.022 | 75.6861
2890.414 | 28772.978 | 75.6893
2890.503 | 28773.916 | 75.6838
2890.626 | 28775.728 | 75.6887
2890.71 | 28776.832 | 75.689
2890.811 | 28777.54 | 75.6897
2890.937 | 28778.397 | 75.6911
2891.017 | 28779.303 | 75.692
2891.11 | 28780.538 | 75.6942
2891.214 | 28781.329 | 75.6937
2891.314 | 28782.63 | 75.6969
2891.447 | 28783.405 | 75.7021
2891.52 | 28784.673 | 75.7021
2891.6 | 28785.332 | 75.7014
2891.716 | 28786.32 | 75.7043
2891.815 | 28786.93 | 75.7056
2891.904 | 28787.902 | 75.7085
2892.019 | 28789.154 | 75.7099
2892.117 | 28789.961 | 75.7121
2892.218 | 28791.938 | 75.7132
2892.321 | 28792.695 | 75.7122
2892.407 | 28793.832 | 75.7156
2892.514 | 28794.639 | 75.7166
2892.611 | 28794.639 | 75.7181
2892.707 | 28796.682 | 75.722
2892.816 | 28797.225 | 75.718
2892.913 | 28798.279 | 75.7243
2893.012 | 28798.922 | 75.7266
2893.119 | 28800.684 | 75.7264
2893.208 | 28801.294 | 75.7291
2893.314 | 28802.348 | 75.7301
2893.424 | 28803.534 | 75.7271
2893.504 | 28804.605 | 75.7321
2893.616 | 28805.182 | 75.7373
2893.702 | 28805.956 | 75.7398
2893.849 | 28807.751 | 75.7355
2893.91 | 28807.751 | 75.7398
2894.004 | 28808.838 | 75.7426
2894.115 | 28809.81 | 75.7431
2894.2 | 28811.754 | 75.7433
2894.317 | 28812.627 | 75.746
2894.428 | 28813.303 | 75.7481
2894.503 | 28814.489 | 75.7485
2894.6 | 28815.098 | 75.7488
2894.729 | 28816.877 | 75.7504
2894.816 | 28817.47 | 75.7524
2894.908 | 28818.574 | 75.7527
2895.005 | 28819.546 | 75.7592
2895.148 | 28820.386 | 75.7565
2895.254 | 28821.819 | 75.7632
2895.302 | 28822.774 | 75.7601
2895.415 | 28823.252 | 75.7654
2895.508 | 28824.422 | 75.764
2895.605 | 28825.015 | 75.7662
2895.71 | 28825.805 | 75.767
2895.806 | 28826.843 | 75.7683
2895.905 | 28827.831 | 75.7717
2896.006 | 28828.803 | 75.7743
2896.119 | 28830.418 | 75.7752
2896.239 | 28831.521 | 75.7768
2896.335 | 28832.839 | 75.7769
2896.43 | 28832.839 | 75.782
2896.521 | 28834.058 | 75.7811
2896.634 | 28835.837 | 75.7812
2896.724 | 28836.381 | 75.7846
2896.82 | 28836.381 | 75.788
2896.909 | 28837.929 | 75.7862
2897 | 28839.197 | 75.7878
2897.1 | 28839.922 | 75.7938
2897.211 | 28841.421 | 75.792
2897.33 | 28842.443 | 75.7934
2897.416 | 28843.069 | 75.7925
2897.501 | 28843.958 | 75.7935
2897.609 | 28844.798 | 75.7992
2897.737 | 28846.857 | 75.7984
2897.832 | 28847.846 | 75.7986
2897.937 | 28848.669 | 75.8004
2898.005 | 28849.295 | 75.8008
2898.116 | 28850.91 | 75.8006
2898.204 | 28850.91 | 75.8026
2898.324 | 28852.672 | 75.803
2898.419 | 28853.232 | 75.8041
2898.531 | 28854.583 | 75.8052
2898.62 | 28855.687 | 75.807
2898.717 | 28856.642 | 75.8116
2898.827 | 28857.284 | 75.8117
2898.928 | 28858.602 | 75.8096
2899.013 | 28859.245 | 75.8118
2899.118 | 28860.348 | 75.8162
2899.202 | 28860.958 | 75.8178
2899.322 | 28862.671 | 75.8196
2899.418 | 28863.215 | 75.8216
2899.51 | 28864.022 | 75.8203
2899.609 | 28865.62 | 75.8222
2899.715 | 28866.937 | 75.824
2899.811 | 28867.415 | 75.8266
2899.917 | 28868.585 | 75.8263
2900.024 | 28869.688 | 75.8296
2900.131 | 28870.397 | 75.8285
2900.211 | 28871.517 | 75.8326
2900.313 | 28872.192 | 75.8309
2900.417 | 28873.246 | 75.832
2900.525 | 28873.922 | 75.8351
2900.618 | 28874.993 | 75.8342
2900.707 | 28876.805 | 75.8376
2900.812 | 28877.579 | 75.8376
2900.91 | 28877.579 | 75.8388
2901 | 28878.88 | 75.8414
2901.106 | 28880.643 | 75.8423
2901.206 | 28881.252 | 75.842
2901.302 | 28882.471 | 75.8426
2901.412 | 28883.146 | 75.8441
2901.505 | 28884.843 | 75.8451
2901.617 | 28885.304 | 75.8449
2901.716 | 28886.359 | 75.8476
2901.82 | 28887.083 | 75.8495
2901.902 | 28887.956 | 75.8507
2902.01 | 28889.225 | 75.8531
2902.107 | 28889.884 | 75.8563
2902.21 | 28891.86 | 75.8547
2902.324 | 28892.47 | 75.8551
2902.418 | 28893.672 | 75.857
2902.519 | 28894.381 | 75.8581
2902.603 | 28895.468 | 75.8603
2902.723 | 28896.242 | 75.8591
2902.813 | 28897.428 | 75.8613
2902.909 | 28898.071 | 75.8644
2903.005 | 28898.828 | 75.8649
2903.106 | 28900.805 | 75.8674
2903.22 | 28901.415 | 75.8663
2903.337 | 28902.518 | 75.8666
2903.436 | 28903.968 | 75.8676
2903.53 | 28903.968 | 75.871
2903.624 | 28905.088 | 75.8708
2903.713 | 28906.34 | 75.8714
2903.805 | 28907.361 | 75.8729
2903.902 | 28907.954 | 75.8782
2904.027 | 28909.7 | 75.8764
2904.127 | 28910.392 | 75.8757
2904.2 | 28911.479 | 75.8794
2904.307 | 28912.55 | 75.8826
2904.409 | 28913.127 | 75.8782
2904.514 | 28913.868 | 75.8867
2904.624 | 28915.663 | 75.8849
2904.736 | 28916.224 | 75.8872
2904.826 | 28917.459 | 75.8892
2904.92 | 28918.958 | 75.8902
2905.031 | 28919.798 | 75.8883
2905.104 | 28919.798 | 75.8908
2905.23 | 28921.61 | 75.8886
2905.314 | 28922.088 | 75.8915
2905.405 | 28922.944 | 75.893
2905.521 | 28924.575 | 75.8951
2905.61 | 28925.102 | 75.8936
2905.702 | 28925.942 | 75.8955
2905.829 | 28927.754 | 75.8931
2905.918 | 28928.281 | 75.8949
2906.004 | 28929.533 | 75.9
2906.123 | 28930.176 | 75.9003
2906.231 | 28931.444 | 75.9009
2906.329 | 28932.12 | 75.9012
2906.438 | 28933.026 | 75.903
2906.524 | 28934.146 | 75.905
2906.616 | 28935.332 | 75.9085
2906.712 | 28936.831 | 75.9084
2906.829 | 28936.831 | 75.9112
2906.901 | 28938.033 | 75.9108
2907.012 | 28939.681 | 75.9149
2907.101 | 28940.125 | 75.9132
2907.223 | 28941.212 | 75.9156
2907.316 | 28942.003 | 75.9196
2907.417 | 28942.909 | 75.9159
2907.52 | 28944.771 | 75.9182
2907.604 | 28945.347 | 75.9191
2907.719 | 28946.368 | 75.921
2907.81 | 28946.928 | 75.9222
2907.918 | 28948.609 | 75.9229
2908.012 | 28949.877 | 75.9275
2908.104 | 28949.877 | 75.9259
2908.2 | 28950.767 | 75.9273
2908.325 | 28952.71 | 75.9265
2908.428 | 28953.369 | 75.9329
2908.515 | 28954.588 | 75.9318
2908.631 | 28955.264 | 75.9312
2908.712 | 28956.549 | 75.9326
2908.818 | 28957.669 | 75.9344
2908.904 | 28958.492 | 75.9353
2909.002 | 28958.492 | 75.9372
2909.121 | 28960.683 | 75.9416
2909.23 | 28961.309 | 75.9428
2909.323 | 28962.512 | 75.9439
2909.412 | 28963.006 | 75.9449
2909.512 | 28963.862 | 75.9453
2909.607 | 28964.851 | 75.947
2909.718 | 28965.856 | 75.9473
2909.804 | 28967.799 | 75.9513
2909.944 | 28968.343 | 75.9489
2910.009 | 28969.644 | 75.9512
2910.116 | 28970.451 | 75.9548
2910.212 | 28971.572 | 75.9539
2910.317 | 28972.626 | 75.9549
2910.406 | 28973.235 | 75.9568
2910.515 | 28973.96 | 75.9583
2910.631 | 28975.739 | 75.9586
2910.713 | 28976.431 | 75.9577
2910.814 | 28977.617 | 75.9646
2910.922 | 28978.259 | 75.9628
2911.008 | 28979.544 | 75.9652
2911.101 | 28980.467 | 75.9686
2911.209 | 28981.142 | 75.9658
2911.314 | 28982.032 | 75.9698
2911.411 | 28982.905 | 75.9732
2911.506 | 28983.91 | 75.9712
2911.611 | 28984.848 | 75.9788
2911.746 | 28986.66 | 75.9761
2911.828 | 28987.221 | 75.9764
2911.904 | 28988.505 | 75.979
2912.014 | 28989.593 | 75.9798
2912.106 | 28990.532 | 75.9801
2912.241 | 28991.52 | 75.9819
2912.308 | 28992.162 | 75.9822
2912.423 | 28993.991 | 75.9874
2912.502 | 28993.991 | 75.9864
2912.606 | 28994.765 | 75.9919
2912.741 | 28996.758 | 75.9875
2912.813 | 28997.351 | 75.9867
2912.921 | 28998.455 | 75.9926
2913.009 | 28999.114 | 75.9933
2913.135 | 29000.663 | 75.9976
2913.239 | 29001.767 | 75.9984
2913.311 | 29002.426 | 75.9988
2913.429 | 29003.497 | 76.0017
2913.525 | 29004.172 | 76.0029
2913.633 | 29005.803 | 76.0016
2913.729 | 29006.593 | 76.0044
2913.819 | 29007.384 | 76.0054
2913.921 | 29008.653 | 76.006
2914.012 | 29009.278 | 76.0067
2914.129 | 29010.481 | 76.0102
2914.222 | 29011.058 | 76.0108
2914.336 | 29012.326 | 76.0144
2914.42 | 29013.166 | 76.0158
2914.534 | 29014.55 | 76.0153
2914.624 | 29015.686 | 76.0144
2914.703 | 29016.526 | 76.019
2914.824 | 29017.399 | 76.0177
2914.905 | 29018.24 | 76.0197
2915.024 | 29019.409 | 76.0248
2915.112 | 29020.842 | 76.021
2915.222 | 29021.666 | 76.0271
2915.31 | 29022.292 | 76.0271
2915.411 | 29023.527 | 76.0268
2915.524 | 29024.219 | 76.0298
2915.611 | 29025.01 | 76.029
2915.719 | 29026.608 | 76.0339
2915.809 | 29027.135 | 76.0315
2915.911 | 29028.667 | 76.0323
2916.012 | 29029.54 | 76.0354
2916.109 | 29030.166 | 76.0336
2916.222 | 29031.236 | 76.0373
2916.322 | 29031.961 | 76.0379
2916.418 | 29033.922 | 76.0412
2916.5 | 29033.922 | 76.042
2916.614 | 29035.569 | 76.0426
2916.712 | 29036.442 | 76.0434
2916.84 | 29037.364 | 76.0442
2916.917 | 29038.583 | 76.0468
2917.024 | 29039.242 | 76.0473
2917.119 | 29040.049 | 76.0499
2917.201 | 29040.922 | 76.0503
2917.312 | 29042.323 | 76.0495
2917.412 | 29042.866 | 76.0563
2917.501 | 29043.838 | 76.0554
2917.606 | 29045.815 | 76.054
2917.732 | 29046.375 | 76.0575
2917.812 | 29047.561 | 76.0572
2917.919 | 29048.022 | 76.0569
2918.013 | 29048.912 | 76.0598
2918.126 | 29050.542 | 76.0608
2918.2 | 29051.547 | 76.0638
2918.316 | 29052.041 | 76.0653
2918.404 | 29053.804 | 76.0668
2918.532 | 29054.397 | 76.0667
2918.617 | 29055.649 | 76.0688
2918.728 | 29056.291 | 76.0716
2918.817 | 29057.461 | 76.0731
2918.914 | 29058.103 | 76.075
2919.03 | 29059.718 | 76.0749
2919.114 | 29060.195 | 76.0772
2919.201 | 29060.92 | 76.0792
2919.308 | 29062.304 | 76.0798
2919.419 | 29063.358 | 76.081
2919.505 | 29064.462 | 76.084
2919.643 | 29065.5 | 76.0861
2919.732 | 29066.191 | 76.0846
2919.828 | 29067.839 | 76.0885
2919.918 | 29068.465 | 76.0909
2920.003 | 29069.585 | 76.0896
2920.128 | 29070.211 | 76.0902
2920.227 | 29071.479 | 76.0944
2920.325 | 29072.27 | 76.0955
2920.404 | 29073.439 | 76.0986
2920.531 | 29074.741 | 76.0985
2920.617 | 29075.218 | 76.1025
2920.745 | 29076.882 | 76.1002
2920.81 | 29076.882 | 76.1037
2920.907 | 29077.821 | 76.1048
2921.004 | 29078.826 | 76.1039
2921.135 | 29080.687 | 76.1063
2921.217 | 29081.231 | 76.1078
2921.304 | 29082.466 | 76.1086
2921.433 | 29083.438 | 76.1117
2921.513 | 29084.097 | 76.1107
2921.62 | 29085.744 | 76.1111
2921.72 | 29086.65 | 76.1132
2921.813 | 29087.293 | 76.1146
2921.923 | 29088.462 | 76.1123
2922.04 | 29089.863 | 76.1187
2922.128 | 29090.571 | 76.1159
2922.206 | 29091.329 | 76.1183
2922.324 | 29092.449 | 76.1235
2922.41 | 29093.124 | 76.1204
2922.517 | 29094.887 | 76.122
2922.603 | 29094.887 | 76.1255
2922.729 | 29096.732 | 76.1267
2922.819 | 29097.588 | 76.1273
2922.908 | 29098.049 | 76.1248
2923.015 | 29099.68 | 76.1301
2923.11 | 29100.273 | 76.1312
2923.217 | 29101.904 | 76.1313
2923.306 | 29101.904 | 76.133
2923.413 | 29103.667 | 76.1336
2923.52 | 29104.54 | 76.1364
2923.607 | 29105.232 | 76.1364
2923.715 | 29106.483 | 76.1377
2923.812 | 29107.027 | 76.1374
2923.921 | 29108.608 | 76.1389
2924.017 | 29109.218 | 76.1401
2924.113 | 29110.173 | 76.1428
2924.211 | 29111.129 | 76.142
2924.327 | 29112.71 | 76.1461
2924.412 | 29112.71 | 76.1456
2924.508 | 29114.819 | 76.1477
2924.611 | 29115.807 | 76.15
2924.715 | 29116.581 | 76.1507
2924.845 | 29117.372 | 76.1508
2924.921 | 29118.64 | 76.1559
2925.009 | 29119.645 | 76.1525
2925.119 | 29120.222 | 76.1584
2925.203 | 29120.222 | 76.1598
2925.32 | 29122.314 | 76.1594
2925.429 | 29122.956 | 76.1628
2925.525 | 29124.076 | 76.1644
2925.623 | 29124.982 | 76.1644
2925.72 | 29125.954 | 76.1667
2925.818 | 29126.926 | 76.1673
2925.906 | 29128.804 | 76.1659
2926.033 | 29129.315 | 76.1674
2926.114 | 29130.501 | 76.1719
2926.205 | 29131.028 | 76.172
2926.314 | 29132.675 | 76.1728
2926.414 | 29133.4 | 76.1732
2926.516 | 29134.635 | 76.1775
2926.635 | 29135.245 | 76.1779
2926.712 | 29136.546 | 76.1786
2926.82 | 29136.546 | 76.1796
2926.92 | 29137.666 | 76.1812
2927 | 29138.918 | 76.1842
2927.111 | 29139.775 | 76.1854
2927.21 | 29140.829 | 76.1845
2927.316 | 29142.608 | 76.186
2927.42 | 29143.333 | 76.1883
2927.507 | 29144.519 | 76.1903
2927.603 | 29145.491 | 76.1918
2927.706 | 29146.133 | 76.1922
2927.832 | 29147.352 | 76.1937
2927.926 | 29148.093 | 76.1954
2928.005 | 29149.461 | 76.1934
2928.137 | 29150.795 | 76.197
2928.214 | 29150.795 | 76.1966
2928.309 | 29151.833 | 76.1991
2928.411 | 29153.365 | 76.1996
2928.505 | 29154.32 | 76.2032
2928.613 | 29154.979 | 76.2026
2928.701 | 29156.774 | 76.2076
2928.817 | 29157.334 | 76.2062
2928.933 | 29158.405 | 76.2088
2929.03 | 29160.085 | 76.207
2929.113 | 29160.085 | 76.2078
2929.204 | 29160.843 | 76.2109
2929.314 | 29162.326 | 76.2127
2929.431 | 29163.429 | 76.2135
2929.508 | 29164.055 | 76.2155
2929.61 | 29165.11 | 76.2161
2929.703 | 29165.999 | 76.2174
2929.831 | 29167.729 | 76.2173
2929.913 | 29168.404 | 76.2179
2930.037 | 29169.491 | 76.2176
2930.12 | 29170.117 | 76.2214
2930.2 | 29171.303 | 76.2215
2930.318 | 29172.72 | 76.222
2930.412 | 29173.313 | 76.2249
2930.5 | 29174.433 | 76.2246
2930.618 | 29175.207 | 76.2289
2930.704 | 29176.476 | 76.2271
2930.81 | 29177.151 | 76.2296
2930.903 | 29178.304 | 76.2301
2931.014 | 29179.902 | 76.2315
2931.115 | 29180.38 | 76.2324
2931.217 | 29181.582 | 76.2376
2931.309 | 29182.258 | 76.2388
2931.419 | 29183.526 | 76.2366
2931.535 | 29184.02 | 76.2398
2931.614 | 29185.091 | 76.2416
2931.717 | 29186.326 | 76.2412
2931.8 | 29186.903 | 76.2426
2931.921 | 29188.649 | 76.2452
2932.011 | 29189.258 | 76.2467
2932.115 | 29190.576 | 76.2462
2932.204 | 29191.202 | 76.2464
2932.328 | 29192.504 | 76.2494
2932.417 | 29193.624 | 76.2519
2932.536 | 29194.414 | 76.2537
2932.622 | 29195.65 | 76.2527
2932.703 | 29196.325 | 76.2541
2932.819 | 29197.314 | 76.2566
2932.909 | 29197.907 | 76.2571
2933.022 | 29199.669 | 76.2593
2933.128 | 29200.312 | 76.2618
2933.218 | 29201.613 | 76.2604
2933.314 | 29202.552 | 76.2653
2933.432 | 29203.342 | 76.265
2933.516 | 29204.512 | 76.2644
2933.619 | 29205.039 | 76.2645
2933.714 | 29205.879 | 76.2672
2933.814 | 29207.856 | 76.2709
2933.915 | 29208.581 | 76.2692
2934.037 | 29209.289 | 76.2724
2934.115 | 29210.59 | 76.2746
2934.202 | 29211.546 | 76.2756
2934.301 | 29212.122 | 76.2774
2934.401 | 29213.407 | 76.2794
2934.528 | 29214.149 | 76.2804
2934.602 | 29215.302 | 76.2807
2934.706 | 29215.895 | 76.2809
2934.817 | 29216.801 | 76.2839
2934.91 | 29217.855 | 76.285
2935.048 | 29219.683 | 76.2881
2935.101 | 29220.375 | 76.2883
2935.208 | 29221.116 | 76.2887
2935.336 | 29222.533 | 76.2925
2935.444 | 29223.686 | 76.2908
2935.528 | 29224.329 | 76.2949
2935.635 | 29225.515 | 76.2949
2935.715 | 29226.058 | 76.2911
2935.8 | 29227.36 | 76.2963
2935.907 | 29227.854 | 76.2961
2936.004 | 29228.76 | 76.2988
2936.115 | 29229.765 | 76.2996
2936.201 | 29231.708 | 76.3003
2936.335 | 29232.516 | 76.3011
2936.42 | 29233.076 | 76.3062
2936.505 | 29234.492 | 76.3042
2936.613 | 29235.085 | 76.3068
2936.704 | 29235.843 | 76.3059
2936.807 | 29236.782 | 76.3086
2936.91 | 29238.38 | 76.3094
2937.005 | 29239.467 | 76.3095
2937.103 | 29240.406 | 76.3078
2937.221 | 29241.262 | 76.3102
2937.302 | 29242.481 | 76.3062
2937.403 | 29243.437 | 76.3153
2937.506 | 29244.343 | 76.3123
2937.613 | 29244.952 | 76.3116
2937.711 | 29245.908 | 76.3149
2937.83 | 29247.72 | 76.3149
2937.901 | 29248.165 | 76.3179
2938.023 | 29249.779 | 76.3198
2938.119 | 29250.355 | 76.3208
2938.206 | 29251.459 | 76.3201
2938.324 | 29252.596 | 76.3221
2938.418 | 29253.913 | 76.323
2938.5 | 29253.913 | 76.3222
2938.606 | 29254.704 | 76.3237
2938.701 | 29255.775 | 76.322
2938.833 | 29257.636 | 76.3278
2938.913 | 29258.246 | 76.3272
2939.027 | 29260.008 | 76.3309
2939.115 | 29260.008 | 76.3297
2939.222 | 29261.738 | 76.3286
2939.308 | 29262.315 | 76.3322
2939.436 | 29263.336 | 76.3361
2939.532 | 29264.769 | 76.3348
2939.621 | 29265.906 | 76.3347
2939.724 | 29266.416 | 76.3359
2939.814 | 29267.273 | 76.339
2939.932 | 29268.459 | 76.3451
2940.001 | 29269.052 | 76.3412
2940.1 | 29270.436 | 76.3322
2940.218 | 29271.045 | 76.3323
2940.316 | 29271.885 | 76.3285
2940.415 | 29272.923 | 76.333
2940.525 | 29273.878 | 76.3318
2940.615 | 29274.949 | 76.3312
2940.715 | 29276.646 | 76.3304
2940.842 | 29277.206 | 76.3321
2940.916 | 29278.474 | 76.3324
2941.014 | 29279.001 | 76.3322
2941.109 | 29280.632 | 76.3332
2941.209 | 29281.489 | 76.3314
2941.31 | 29282.032 | 76.3356
2941.407 | 29283.811 | 76.3371
2941.53 | 29284.289 | 76.335
2941.603 | 29285.03 | 76.3374
2941.721 | 29286.447 | 76.3321
2941.809 | 29287.781 | 76.3391
2941.905 | 29288.605 | 76.3385
2942.023 | 29289.659 | 76.3395
2942.133 | 29290.318 | 76.3432
2942.222 | 29291.52 | 76.3412
2942.312 | 29292.13 | 76.3411
2942.402 | 29293.761 | 76.3445
2942.542 | 29294.304 | 76.3429
2942.616 | 29295.606 | 76.3436
2942.72 | 29296.232 | 76.3457
2942.801 | 29297.747 | 76.3444
2942.928 | 29298.291 | 76.349
2943.013 | 29299.576 | 76.3479
2943.111 | 29300.136 | 76.3509
2943.211 | 29301.19 | 76.352
2943.308 | 29301.832 | 76.3534
2943.415 | 29302.771 | 76.3552
2943.502 | 29304.748 | 76.3589
2943.619 | 29305.226 | 76.3586
2943.706 | 29306.478 | 76.3586
2943.823 | 29307.235 | 76.3586
2943.91 | 29308.52 | 76.3559
2944.015 | 29309.179 | 76.357
2944.109 | 29310.332 | 76.3598
2944.215 | 29310.975 | 76.3586
2944.329 | 29312.21 | 76.3588
2944.428 | 29314.006 | 76.3632
2944.512 | 29314.006 | 76.361
2944.648 | 29315.636 | 76.3629
2944.718 | 29316.196 | 76.3625
2944.807 | 29317.465 | 76.3645
2944.926 | 29318.947 | 76.3663
2945.005 | 29318.947 | 76.3643
2945.111 | 29319.755 | 76.3669
2945.207 | 29320.792 | 76.3691
2945.302 | 29321.797 | 76.3688
2945.404 | 29323.28 | 76.3684
2945.507 | 29324.482 | 76.3727
2945.617 | 29325.191 | 76.3708
2945.707 | 29326.327 | 76.3731
2945.824 | 29327.579 | 76.3716
2945.909 | 29328.123 | 76.3719
2946.007 | 29328.831 | 76.3737
2946.103 | 29329.819 | 76.3733
2946.232 | 29331.73 | 76.3767
2946.322 | 29332.356 | 76.3767
2946.423 | 29333.674 | 76.3753
2946.512 | 29334.152 | 76.3776
2946.626 | 29335.782 | 76.3767
2946.711 | 29336.359 | 76.3761
2946.831 | 29337.693 | 76.3771
2946.906 | 29338.171 | 76.3767
2947.03 | 29339.258 | 76.3796
2947.125 | 29340.032 | 76.3795
2947.216 | 29341.301 | 76.3795
2947.314 | 29342.026 | 76.3769
2947.429 | 29343.722 | 76.3804
2947.52 | 29344.612 | 76.3816
2947.608 | 29345.057 | 76.3828
2947.702 | 29346.177 | 76.3813
2947.829 | 29347.709 | 76.3814
2947.902 | 29347.709 | 76.3854
2948.024 | 29349.636 | 76.3821
2948.109 | 29350.328 | 76.3831
2948.233 | 29351.382 | 76.3837
2948.309 | 29352.206 | 76.3854
2948.42 | 29353.589 | 76.386
2948.511 | 29354.248 | 76.387
2948.613 | 29355.5 | 76.387
2948.724 | 29356.06 | 76.3888
2948.8 | 29357.444 | 76.3874
2948.909 | 29358.416 | 76.3898
2949.001 | 29359.058 | 76.39
2949.109 | 29360.491 | 76.3919
2949.208 | 29361.002 | 76.3953
2949.306 | 29362.073 | 76.393
2949.407 | 29363.588 | 76.3934
2949.541 | 29364.214 | 76.3953
2949.617 | 29365.565 | 76.3949
2949.704 | 29366.158 | 76.3942
2949.817 | 29367.229 | 76.3969
2949.924 | 29368.003 | 76.3983
2950.02 | 29368.909 | 76.3986
2950.119 | 29369.914 | 76.3965
2950.204 | 29371.693 | 76.3971
2950.311 | 29372.5 | 76.4008
2950.43 | 29373.307 | 76.3984
2950.52 | 29374.46 | 76.4021
2950.611 | 29375.086 | 76.4006
2950.714 | 29376.206 | 76.4007
2950.812 | 29377.788 | 76.3999
2950.903 | 29378.743 | 76.4017
2951.014 | 29379.682 | 76.402
2951.111 | 29380.473 | 76.404
2951.216 | 29381.56 | 76.4054
2951.313 | 29382.515 | 76.4054
2951.418 | 29383.207 | 76.4037
2951.511 | 29384.377 | 76.405
2951.617 | 29384.97 | 76.4059
2951.705 | 29386.765 | 76.4087
2951.811 | 29387.375 | 76.4048
2951.94 | 29388.808 | 76.4073
2952.011 | 29389.813 | 76.4088
2952.127 | 29390.439 | 76.41
2952.213 | 29391.526 | 76.4102
2952.314 | 29392.564 | 76.4108
2952.441 | 29393.272 | 76.4111
2952.505 | 29394.458 | 76.4114
2952.624 | 29395.051 | 76.4092
2952.739 | 29396.814 | 76.4123
2952.823 | 29397.472 | 76.4129
2952.947 | 29398.626 | 76.4129
2953.02 | 29399.219 | 76.4135
2953.112 | 29400.339 | 76.4143
2953.217 | 29401.426 | 76.4142
2953.337 | 29403.057 | 76.4139
2953.403 | 29403.567 | 76.4144
2953.507 | 29403.567 | 76.4144
2953.615 | 29405.297 | 76.4118
2953.708 | 29406.516 | 76.4143
2953.816 | 29407.175 | 76.4117
2953.936 | 29408.855 | 76.4115
2954.005 | 29408.855 | 76.4132
2954.1 | 29409.745 | 76.4141
2954.205 | 29410.7 | 76.4129
2954.343 | 29412.693 | 76.4193
2954.405 | 29413.154 | 76.4166
2954.505 | 29414.209 | 76.4176
2954.601 | 29415.016 | 76.4159
2954.705 | 29415.905 | 76.4195
2954.837 | 29417.651 | 76.4219
2954.919 | 29418.261 | 76.4199
2955.027 | 29419.991 | 76.4238
2955.109 | 29419.991 | 76.4228
2955.2 | 29420.781 | 76.4244
2955.332 | 29422.56 | 76.4262
2955.415 | 29423.236 | 76.426
2955.502 | 29424.455 | 76.4265
2955.618 | 29425.081 | 76.4285
2955.72 | 29426.925 | 76.4281
2955.811 | 29427.37 | 76.4302
2955.917 | 29428.54 | 76.4301
2956.008 | 29429.248 | 76.4295
2956.129 | 29430.385 | 76.4282
2956.222 | 29430.994 | 76.4301
2956.322 | 29432.938 | 76.4321
2956.405 | 29432.938 | 76.4316
2956.526 | 29434.651 | 76.4333
2956.621 | 29435.623 | 76.4361
2956.721 | 29436.167 | 76.4356
2956.806 | 29437.435 | 76.4335
2956.921 | 29438.357 | 76.4355
2957.01 | 29439.049 | 76.4372
2957.111 | 29440.647 | 76.438
2957.201 | 29441.24 | 76.4392
2957.317 | 29442.476 | 76.4397
2957.437 | 29443.184 | 76.4397
2957.51 | 29444.403 | 76.4414
2957.614 | 29445.029 | 76.4451
2957.726 | 29446.297 | 76.4427
2957.808 | 29446.989 | 76.4421
2957.919 | 29448.076 | 76.4442
2958.027 | 29448.916 | 76.4454
2958.125 | 29450.02 | 76.4479
2958.221 | 29450.926 | 76.449
2958.318 | 29451.914 | 76.4479
2958.417 | 29452.837 | 76.4513
2958.513 | 29453.858 | 76.4523
2958.604 | 29454.814 | 76.4519
2958.708 | 29456.774 | 76.4514
2958.836 | 29457.4 | 76.4546
2958.921 | 29458.652 | 76.456
2959.043 | 29459.278 | 76.4547
2959.121 | 29460.48 | 76.4542
2959.227 | 29461.09 | 76.4591
2959.314 | 29462.029 | 76.4607
2959.402 | 29462.869 | 76.4604
2959.509 | 29464.434 | 76.4653
2959.617 | 29465.043 | 76.4625
2959.706 | 29466.443 | 76.4627
2959.8 | 29467.135 | 76.4638
2959.92 | 29468.272 | 76.4677
2960.025 | 29469.095 | 76.4684
2960.125 | 29470.018 | 76.4685
2960.209 | 29471.006 | 76.4693
2960.305 | 29471.78 | 76.4662
2960.414 | 29472.736 | 76.4678
2960.5 | 29474.696 | 76.4682
2960.617 | 29475.586 | 76.4705
2960.727 | 29476.228 | 76.4726
2960.804 | 29477.414 | 76.4718
2960.908 | 29477.875 | 76.4744
2961.007 | 29479.588 | 76.4726
2961.122 | 29480.313 | 76.4721
2961.208 | 29481.483 | 76.4775
2961.3 | 29482.142 | 76.4787
2961.431 | 29483.822 | 76.4783
2961.505 | 29483.822 | 76.4782
2961.63 | 29485.667 | 76.4801
2961.721 | 29486.441 | 76.4797
2961.837 | 29487.479 | 76.4831
2961.913 | 29488.088 | 76.4853
2962.006 | 29488.879 | 76.4842
2962.1 | 29490.675 | 76.4853
2962.225 | 29491.301 | 76.4868
2962.3 | 29492.536 | 76.488
2962.442 | 29493.36 | 76.4908
2962.511 | 29494.134 | 76.4885
2962.635 | 29495.353 | 76.4917
2962.714 | 29496.045 | 76.4921
2962.832 | 29497.708 | 76.4938
2962.912 | 29498.153 | 76.4915
2963 | 29499.438 | 76.4946
2963.13 | 29500.377 | 76.4956
2963.233 | 29502.008 | 76.4946
2963.307 | 29502.008 | 76.4965
2963.402 | 29502.897 | 76.4963
2963.53 | 29504.709 | 76.4989
2963.609 | 29504.709 | 76.5005
2963.729 | 29506.637 | 76.5001
2963.824 | 29507.197 | 76.501
2963.936 | 29508.564 | 76.5019
2964.025 | 29509.635 | 76.5025
2964.123 | 29510.623 | 76.5034
2964.216 | 29511.381 | 76.5014
2964.326 | 29512.666 | 76.5018
2964.426 | 29513.374 | 76.5041
2964.518 | 29514.576 | 76.5053
2964.601 | 29515.235 | 76.5073
2964.729 | 29516.339 | 76.5079
2964.823 | 29516.998 | 76.5073
2964.917 | 29517.97 | 76.5064
2965.016 | 29519.65 | 76.5082
2965.127 | 29520.177 | 76.5088
2965.228 | 29521.528 | 76.5114
2965.313 | 29522.154 | 76.5123
2965.417 | 29523.257 | 76.5134
2965.509 | 29523.867 | 76.5162
2965.617 | 29525.679 | 76.5136
2965.714 | 29526.288 | 76.5135
2965.812 | 29527.507 | 76.5155
2965.932 | 29528.199 | 76.5195
2966.012 | 29529.468 | 76.5187
2966.103 | 29530.275 | 76.519
2966.22 | 29531.263 | 76.5238
2966.33 | 29531.873 | 76.5247
2966.423 | 29532.993 | 76.5231
2966.506 | 29534.739 | 76.5258
2966.618 | 29534.739 | 76.5262
2966.725 | 29535.843 | 76.5278
2966.832 | 29536.93 | 76.5312
2966.916 | 29538.56 | 76.5313
2967.031 | 29539.203 | 76.531
2967.126 | 29540.06 | 76.5306
2967.225 | 29540.982 | 76.5328
2967.318 | 29541.921 | 76.531
2967.415 | 29542.876 | 76.5319
2967.514 | 29544.655 | 76.535
2967.604 | 29545.693 | 76.5338
2967.725 | 29546.237 | 76.5389
2967.814 | 29547.538 | 76.5388
2967.917 | 29548.345 | 76.5421
2968.012 | 29549.136 | 76.5389
2968.104 | 29550.437 | 76.5418
2968.225 | 29551.211 | 76.5436
2968.314 | 29552.365 | 76.5457
2968.421 | 29552.991 | 76.5429
2968.522 | 29554.275 | 76.5467
2968.618 | 29555.066 | 76.5514
2968.714 | 29556.318 | 76.55
2968.823 | 29556.993 | 76.5478
2968.934 | 29558.377 | 76.5509
2969.017 | 29559.036 | 76.5528
2969.126 | 29560.469 | 76.5536
2969.216 | 29561.573 | 76.5544
2969.316 | 29562.149 | 76.5567
2969.413 | 29562.858 | 76.5558
2969.509 | 29563.83 | 76.5564
2969.641 | 29565.641 | 76.5573
2969.723 | 29566.251 | 76.5594
2969.81 | 29567.486 | 76.5572
2969.918 | 29568.162 | 76.5611
2970.03 | 29569.809 | 76.5612
2970.103 | 29570.402 | 76.5631
2970.247 | 29571.555 | 76.5633
2970.315 | 29572.165 | 76.5668
2970.402 | 29573.433 | 76.5659
2970.533 | 29574.372 | 76.5699
2970.634 | 29576.003 | 76.5713
2970.711 | 29576.003 | 76.5705
2970.806 | 29576.826 | 76.5716
2970.901 | 29577.749 | 76.5716
2971.005 | 29579.462 | 76.5729
2971.127 | 29580.368 | 76.5745
2971.218 | 29580.928 | 76.5753
2971.321 | 29582.246 | 76.5739
2971.442 | 29583.004 | 76.5801
2971.529 | 29584.107 | 76.5792
2971.608 | 29585.31 | 76.5801
2971.707 | 29585.919 | 76.5806
2971.82 | 29587.55 | 76.5823
2971.91 | 29588.011 | 76.5836
2972.024 | 29589.593 | 76.5836
2972.135 | 29590.383 | 76.5862
2972.237 | 29591.767 | 76.5857
2972.346 | 29592.475 | 76.5872
2972.406 | 29592.475 | 76.5886
2972.5 | 29593.727 | 76.5906
2972.635 | 29595.523 | 76.5927
2972.716 | 29596.478 | 76.5933
2972.816 | 29596.939 | 76.5939
2972.926 | 29598.784 | 76.5933
2973.017 | 29599.295 | 76.5963
2973.126 | 29600.481 | 76.5992
2973.208 | 29601.107 | 76.5988
2973.328 | 29602.359 | 76.601
2973.424 | 29602.985 | 76.6016
2973.52 | 29603.907 | 76.6029
2973.611 | 29605.802 | 76.6039
2973.701 | 29606.362 | 76.604
2973.827 | 29607.367 | 76.6062
2973.909 | 29607.96 | 76.6067
2974.01 | 29609.92 | 76.6053
2974.101 | 29609.92 | 76.6095
2974.22 | 29611.617 | 76.6116
2974.327 | 29612.276 | 76.6103
2974.418 | 29613.56 | 76.6121
2974.5 | 29614.252 | 76.6119
2974.619 | 29615.339 | 76.6124
2974.724 | 29615.998 | 76.6136
2974.818 | 29617.695 | 76.6157
2974.936 | 29618.337 | 76.6165
2975.015 | 29619.523 | 76.6188
2975.1 | 29620.133 | 76.6187
2975.208 | 29621.352 | 76.6166
2975.326 | 29622.077 | 76.617
2975.423 | 29622.983 | 76.6186
2975.52 | 29623.889 | 76.6187
2975.615 | 29624.894 | 76.6188
2975.704 | 29626.706 | 76.6159
2975.83 | 29627.315 | 76.6175
2975.916 | 29628.534 | 76.6172
2976.022 | 29629.242 | 76.6214
2976.109 | 29630.478 | 76.6208
2976.212 | 29631.796 | 76.6226
2976.304 | 29631.796 | 76.6203
2976.401 | 29633.739 | 76.6236
2976.521 | 29634.184 | 76.6213
2976.611 | 29635.354 | 76.6236
2976.72 | 29635.93 | 76.625
2976.828 | 29636.836 | 76.6243
2976.917 | 29638.385 | 76.6223
2977.009 | 29638.862 | 76.6255
2977.118 | 29640.608 | 76.6271
2977.203 | 29641.267 | 76.6272
2977.302 | 29642.371 | 76.6255
2977.412 | 29642.98 | 76.6268
2977.517 | 29643.788 | 76.6257
2977.614 | 29644.825 | 76.6295
2977.735 | 29646.654 | 76.6292
2977.824 | 29647.165 | 76.6288
2977.904 | 29648.384 | 76.631
2978.044 | 29649.355 | 76.6312
2978.106 | 29650.13 | 76.6308
2978.204 | 29651.431 | 76.6311
2978.31 | 29652.271 | 76.6331
2978.413 | 29652.963 | 76.634
2978.501 | 29654.725 | 76.6379
2978.618 | 29655.253 | 76.6371
2978.735 | 29656.406 | 76.6384
2978.817 | 29656.999 | 76.6392
2978.933 | 29658.695 | 76.6377
2979.028 | 29659.157 | 76.6372
2979.105 | 29660.293 | 76.6425
2979.214 | 29660.87 | 76.6399
2979.3 | 29662.698 | 76.6425
2979.417 | 29663.275 | 76.6458
2979.501 | 29664.395 | 76.6465
2979.619 | 29665.202 | 76.6449
2979.708 | 29666.454 | 76.6448
2979.821 | 29667.558 | 76.648
2979.925 | 29668.2 | 76.652
2980.029 | 29669.386 | 76.6489
2980.137 | 29670.589 | 76.6532
2980.241 | 29671.626 | 76.6541
2980.314 | 29672.121 | 76.6526
2980.42 | 29673.685 | 76.654
2980.515 | 29674.311 | 76.6543
2980.606 | 29675.448 | 76.6535
2980.7 | 29676.403 | 76.6553
2980.821 | 29677.359 | 76.6583
2980.91 | 29678.051 | 76.6591
2981.04 | 29679.632 | 76.6595
2981.122 | 29680.258 | 76.6603
2981.235 | 29681.51 | 76.6571
2981.316 | 29682.531 | 76.6583
2981.41 | 29683.058 | 76.6614
2981.531 | 29684.343 | 76.661
2981.611 | 29685.019 | 76.6634
2981.717 | 29686.847 | 76.6648
2981.815 | 29687.275 | 76.6653
2981.93 | 29688.412 | 76.6662
2982.024 | 29689.631 | 76.6654
2982.125 | 29689.631 | 76.6667
2982.226 | 29690.916 | 76.6655
2982.319 | 29692.893 | 76.6698
2982.438 | 29693.486 | 76.6675
2982.507 | 29693.486 | 76.6721
2982.601 | 29694.77 | 76.6703
2982.721 | 29696.582 | 76.6749
2982.809 | 29697.093 | 76.6756
2982.91 | 29698.806 | 76.6741
2983.011 | 29699.778 | 76.671
2983.102 | 29700.256 | 76.6749
2983.213 | 29701.491 | 76.6747
2983.319 | 29702.595 | 76.6783
2983.416 | 29703.517 | 76.674
2983.507 | 29704.39 | 76.6741
2983.608 | 29704.885 | 76.6763
2983.709 | 29705.758 | 76.6799
2983.807 | 29707.718 | 76.68
2983.928 | 29708.212 | 76.6777
2984 | 29708.953 | 76.6805
2984.121 | 29710.123 | 76.6835
2984.219 | 29710.897 | 76.6868
2984.305 | 29712.693 | 76.6844
2984.408 | 29713.302 | 76.6846
2984.513 | 29714.258 | 76.6852
2984.616 | 29714.966 | 76.6839
2984.713 | 29716.201 | 76.6908
2984.815 | 29716.827 | 76.6874
2984.92 | 29717.783 | 76.6899
2985.016 | 29718.853 | 76.69
2985.114 | 29719.842 | 76.6892
2985.213 | 29721.258 | 76.6924
2985.321 | 29721.934 | 76.6942
2985.419 | 29722.856 | 76.6921
2985.513 | 29723.828 | 76.6939
2985.632 | 29726.134 | 76.6937
2985.707 | 29726.134 | 76.6931
2985.803 | 29726.76 | 76.6968
2985.912 | 29727.963 | 76.6947
2986.009 | 29728.786 | 76.6992
2986.117 | 29729.791 | 76.6961
2986.216 | 29730.565 | 76.6953
2986.316 | 29731.817 | 76.6979
2986.409 | 29732.806 | 76.6994
2986.52 | 29733.761 | 76.7009
2986.616 | 29734.832 | 76.7029
2986.71 | 29735.853 | 76.7031
2986.809 | 29737.089 | 76.7038
2986.937 | 29738.439 | 76.7069
2987.017 | 29739.016 | 76.7057
2987.129 | 29740.251 | 76.7067
2987.223 | 29740.96 | 76.7087
2987.31 | 29742.245 | 76.7048
2987.447 | 29743.842 | 76.7061
2987.53 | 29743.842 | 76.7064
2987.626 | 29745.901 | 76.7067
2987.708 | 29745.901 | 76.7064
2987.8 | 29746.725 | 76.7071
2987.919 | 29748.29 | 76.7085
2988.007 | 29749.427 | 76.7094
2988.114 | 29750.086 | 76.705
2988.203 | 29751.272 | 76.7076
2988.3 | 29751.865 | 76.7098
2988.425 | 29753.594 | 76.7085
2988.524 | 29754.286 | 76.7098
2988.636 | 29755.505 | 76.7073
2988.725 | 29756.609 | 76.7091
2988.803 | 29757.432 | 76.7102
2988.908 | 29757.432 | 76.7096
2989 | 29758.767 | 76.7105
2989.113 | 29760.183 | 76.7102
2989.228 | 29761.962 | 76.7117
2989.314 | 29761.962 | 76.7125
2989.403 | 29762.769 | 76.7127
2989.515 | 29764.203 | 76.7128
2989.602 | 29765.422 | 76.7132
2989.731 | 29766.377 | 76.7149
2989.812 | 29766.986 | 76.7166
2989.901 | 29768.123 | 76.7171
2990.035 | 29769.737 | 76.7172
2990.101 | 29769.737 | 76.7207
2990.221 | 29771.516 | 76.716
2990.324 | 29772.06 | 76.7175
2990.413 | 29772.917 | 76.7152
2990.529 | 29774.696 | 76.7195
2990.625 | 29775.338 | 76.7171
2990.723 | 29776.59 | 76.7173
2990.803 | 29777.249 | 76.7203
2990.931 | 29778.336 | 76.7202
2991.011 | 29778.979 | 76.7219
2991.125 | 29780.115 | 76.721
2991.218 | 29780.955 | 76.7246
2991.309 | 29782.883 | 76.7266
2991.426 | 29783.657 | 76.7218
2991.517 | 29784.48 | 76.7214
2991.627 | 29785.255 | 76.7242
2991.728 | 29786.21 | 76.7242
2991.806 | 29787.001 | 76.7275
2991.91 | 29788.17 | 76.7254
2992.032 | 29789.521 | 76.7224
2992.125 | 29790.608 | 76.7248
2992.219 | 29791.218 | 76.7218
2992.309 | 29792.47 | 76.7244
2992.416 | 29793.524 | 76.7261
2992.561 | 29794.38 | 76.7235
2992.6 | 29794.38 | 76.7279
2992.719 | 29796.571 | 76.7246
2992.813 | 29797.197 | 76.7248
2992.928 | 29798.482 | 76.7241
2993.012 | 29799.454 | 76.7268
2993.123 | 29800.179 | 76.7267
2993.204 | 29800.904 | 76.7241
2993.314 | 29802.188 | 76.7256
2993.418 | 29802.831 | 76.7278
2993.501 | 29804.676 | 76.7271
2993.632 | 29805.203 | 76.7266
2993.707 | 29806.307 | 76.7297
2993.813 | 29806.883 | 76.7288
2993.919 | 29807.756 | 76.7213
2994.017 | 29808.909 | 76.7204
2994.113 | 29809.815 | 76.719
2994.226 | 29811.446 | 76.7177
2994.301 | 29812.467 | 76.7179
2994.421 | 29813.044 | 76.717
2994.545 | 29814.329 | 76.7192
2994.615 | 29815.152 | 76.7144
2994.705 | 29816.371 | 76.7124
2994.835 | 29817.409 | 76.7141
2994.915 | 29818.002 | 76.7115
2995.033 | 29819.979 | 76.7126
2995.112 | 29819.979 | 76.7099
2995.204 | 29821.709 | 76.711
2995.313 | 29822.318 | 76.711
2995.401 | 29823.356 | 76.7095
2995.517 | 29824.361 | 76.7087
2995.633 | 29825.382 | 76.709
2995.724 | 29825.975 | 76.7128
2995.806 | 29826.914 | 76.7131
2995.94 | 29828.66 | 76.7096
2996.013 | 29829.22 | 76.7097
2996.133 | 29830.307 | 76.7091
2996.23 | 29831.114 | 76.7086
2996.308 | 29832.284 | 76.7095
2996.415 | 29832.91 | 76.7088
2996.523 | 29834.689 | 76.7088
2996.617 | 29835.265 | 76.7111
2996.726 | 29836.567 | 76.7088
2996.838 | 29837.539 | 76.7072
2996.918 | 29838.231 | 76.709
2997.005 | 29839.4 | 76.7083
2997.101 | 29839.4 | 76.7111
2997.203 | 29841.031 | 76.7085
2997.311 | 29841.838 | 76.709
2997.418 | 29843.634 | 76.7088
2997.514 | 29844.243 | 76.7093
2997.623 | 29845.495 | 76.7105
2997.71 | 29846.022 | 76.7088
2997.818 | 29847.636 | 76.7084
2997.912 | 29848.213 | 76.7119
2998.023 | 29849.465 | 76.7078
2998.109 | 29850.025 | 76.7091
2998.207 | 29850.816 | 76.7078
2998.302 | 29851.804 | 76.706
2998.421 | 29853.583 | 76.7074
2998.541 | 29854.176 | 76.7087
2998.63 | 29855.428 | 76.7066
2998.724 | 29856.12 | 76.7086
2998.811 | 29856.927 | 76.7091
2998.919 | 29858.475 | 76.7066
2999.008 | 29858.97 | 76.7064
2999.112 | 29860.584 | 76.7052
2999.213 | 29861.078 | 76.7056
2999.325 | 29862.165 | 76.7029
2999.42 | 29862.923 | 76.7047
2999.509 | 29864.735 | 76.7044
2999.634 | 29865.213 | 76.704
2999.709 | 29866.432 | 76.7026
2999.814 | 29867.091 | 76.6966
2999.919 | 29868.26 | 76.6848
3000.009 | 29868.853 | 76.6858
3000.125 | 29870.616 | 76.6866
3000.211 | 29871.308 | 76.6888
3000.318 | 29872.527 | 76.6871
3000.415 | 29873.614 | 76.6851
3000.506 | 29873.614 | 76.6862
3000.621 | 29875.047 | 76.6849
3000.717 | 29875.903 | 76.6833
3000.815 | 29877.155 | 76.6844
3000.909 | 29877.781 | 76.6824
3001.02 | 29879.577 | 76.6848
3001.106 | 29880.252 | 76.6821
3001.215 | 29881.488 | 76.6819
3001.32 | 29882.295 | 76.6801
3001.416 | 29883.547 | 76.6832
3001.522 | 29884.173 | 76.6824
3001.609 | 29885.441 | 76.6806
3001.703 | 29886.1 | 76.6832
3001.822 | 29887.303 | 76.6812
3001.933 | 29888.686 | 76.6796
3002.014 | 29889.609 | 76.6815
3002.105 | 29890.515 | 76.6804
3002.218 | 29891.042 | 76.6825
3002.306 | 29892.722 | 76.6785
3002.413 | 29893.299 | 76.6835
3002.518 | 29894.534 | 76.6802
3002.629 | 29895.209 | 76.681
3002.721 | 29896.379 | 76.6787
3002.812 | 29896.873 | 76.6778
3002.949 | 29898.603 | 76.6742
3003.009 | 29899.311 | 76.6794
3003.112 | 29900.497 | 76.6767
3003.231 | 29901.123 | 76.6774
3003.307 | 29902.441 | 76.676
3003.425 | 29903.215 | 76.6768
3003.511 | 29904.451 | 76.6792
3003.619 | 29905.142 | 76.6755
3003.711 | 29906.312 | 76.6749
3003.808 | 29906.938 | 76.6765
3003.902 | 29908.684 | 76.6779
3004.016 | 29909.178 | 76.6778
3004.102 | 29910.414 | 76.6793
3004.2 | 29911.369 | 76.6796
3004.345 | 29912.473 | 76.6795
3004.416 | 29913.132 | 76.6785
3004.501 | 29914.351 | 76.6772
3004.633 | 29915.339 | 76.68
3004.735 | 29916.014 | 76.681
3004.8 | 29916.97 | 76.6789
3004.923 | 29918.913 | 76.6815
3005.006 | 29918.913 | 76.6801
3005.12 | 29920.528 | 76.6794
3005.218 | 29921.121 | 76.678
3005.331 | 29922.768 | 76.6794
3005.415 | 29923.312 | 76.6788
3005.527 | 29924.613 | 76.6771
3005.618 | 29925.255 | 76.678
3005.738 | 29926.425 | 76.6777
3005.82 | 29927.051 | 76.6748
3005.918 | 29928.846 | 76.6781
3006.02 | 29929.308 | 76.6775
3006.104 | 29930.411 | 76.6731
3006.217 | 29931.087 | 76.6736
3006.328 | 29932.273 | 76.6762
3006.419 | 29933.821 | 76.6762
3006.53 | 29934.579 | 76.678
3006.622 | 29935.139 | 76.6764
3006.726 | 29936.342 | 76.6764
3006.814 | 29937.775 | 76.6768
3006.927 | 29938.648 | 76.6748
3007.037 | 29939.34 | 76.6719
3007.119 | 29940.542 | 76.6742
3007.223 | 29941.119 | 76.6751
3007.307 | 29941.119 | 76.676
3007.414 | 29943.491 | 76.6718
3007.515 | 29944.001 | 76.674
3007.627 | 29945.27 | 76.6744
3007.732 | 29946.093 | 76.6718
3007.813 | 29947.016 | 76.6721
3007.926 | 29948.103 | 76.6722
3008.021 | 29948.943 | 76.671
3008.103 | 29949.849 | 76.6721
3008.215 | 29951.101 | 76.6698
3008.3 | 29951.793 | 76.6736
3008.419 | 29953.555 | 76.6715
3008.531 | 29954.115 | 76.6731
3008.618 | 29955.318 | 76.6723
3008.725 | 29955.977 | 76.671
3008.822 | 29956.866 | 76.67
3008.91 | 29957.888 | 76.6706
3009.018 | 29959.65 | 76.6707
3009.109 | 29959.65 | 76.6695
3009.212 | 29961.594 | 76.6702
3009.309 | 29962.171 | 76.6689
3009.406 | 29963.39 | 76.6698
3009.507 | 29963.851 | 76.6671
3009.608 | 29964.757 | 76.6669
3009.716 | 29965.729 | 76.6682
3009.805 | 29967.656 | 76.6676
3009.919 | 29968.117 | 76.6655
3010.013 | 29969.254 | 76.6667
3010.119 | 29969.929 | 76.6649
3010.213 | 29970.802 | 76.6672
3010.322 | 29972.433 | 76.6661
3010.411 | 29973.421 | 76.6675
3010.516 | 29974.047 | 76.6685
3010.611 | 29974.822 | 76.6683
3010.7 | 29976.617 | 76.6687
3010.825 | 29977.095 | 76.6667
3010.934 | 29978.429 | 76.6679
3011.028 | 29978.956 | 76.6681
3011.1 | 29980.29 | 76.6644
3011.217 | 29981.361 | 76.6635
3011.335 | 29982.366 | 76.666
3011.427 | 29982.992 | 76.6669
3011.539 | 29984.277 | 76.6654
3011.624 | 29985.035 | 76.6669
3011.705 | 29986.731 | 76.6631
3011.813 | 29987.308 | 76.666
3011.932 | 29988.543 | 76.6675
3012.014 | 29989.087 | 76.6649
3012.127 | 29990.701 | 76.6663
3012.219 | 29991.278 | 76.6635
3012.301 | 29992.431 | 76.6643
3012.412 | 29993.007 | 76.6642
3012.515 | 29994.226 | 76.6614
3012.611 | 29994.852 | 76.6641
3012.7 | 29995.775 | 76.6591
3012.825 | 29997.57 | 76.6627
3012.914 | 29998.361 | 76.6585
3013.002 | 29999.382 | 76.6576
3013.112 | 29999.992 | 76.6629
3013.239 | 30001.589 | 76.6592
3013.321 | 30002.215 | 76.6611
3013.42 | 30003.978 | 76.6587
3013.513 | 30003.978 | 76.6585
3013.602 | 30004.735 | 76.6553
3013.713 | 30006.317 | 76.6559
3013.806 | 30007.404 | 76.657
3013.942 | 30008.425 | 76.6575
3014.014 | 30009.232 | 76.6559
3014.134 | 30010.32 | 76.657
3014.216 | 30011.16 | 76.654
3014.303 | 30012.362 | 76.6552
3014.411 | 30013.186 | 76.6562
3014.531 | 30014.355 | 76.6549
3014.625 | 30014.948 | 76.6543
3014.724 | 30016.925 | 76.6544
3014.811 | 30016.925 | 76.6545
3014.921 | 30018.539 | 76.6556
3015.012 | 30018.984 | 76.6536
3015.125 | 30020.714 | 76.6547
3015.217 | 30021.488 | 76.6518
3015.302 | 30021.488 | 76.652
3015.427 | 30023.596 | 76.6508
3015.504 | 30023.596 | 76.6511
3015.601 | 30024.651 | 76.6506
3015.733 | 30026.545 | 76.6507
3015.829 | 30027.138 | 76.6495
3015.925 | 30028.423 | 76.6493
3016.007 | 30029.016 | 76.6501
3016.129 | 30030.251 | 76.6453
3016.211 | 30030.943 | 76.6469
3016.312 | 30032.343 | 76.6455
3016.412 | 30032.936 | 76.6469
3016.525 | 30034.6 | 76.6411
3016.611 | 30035.127 | 76.6424
3016.712 | 30036.363 | 76.6443
3016.813 | 30036.89 | 76.6365
3016.926 | 30038.603 | 76.6391
3017.008 | 30039.427 | 76.64
3017.119 | 30040.629 | 76.6387
3017.21 | 30041.173 | 76.6415
3017.304 | 30041.173 | 76.6394
3017.425 | 30043.149 | 76.6385
3017.52 | 30043.907 | 76.6377
3017.614 | 30044.813 | 76.6361
3017.712 | 30045.752 | 76.6379
3017.815 | 30047.762 | 76.6349
3017.911 | 30048.256 | 76.6355
3018.018 | 30049.442 | 76.6327
3018.124 | 30050.562 | 76.6368
3018.235 | 30051.254 | 76.6356
3018.309 | 30052.424 | 76.6313
3018.418 | 30053.033 | 76.6346
3018.519 | 30054.285 | 76.6327
3018.6 | 30055.751 | 76.6313
3018.719 | 30056.377 | 76.6298
3018.813 | 30057.431 | 76.6294
3018.909 | 30058.387 | 76.6277
3019.022 | 30059.062 | 76.6258
3019.119 | 30059.853 | 76.6252
3019.23 | 30061.632 | 76.6146
3019.321 | 30062.307 | 76.6138
3019.439 | 30063.394 | 76.6137
3019.503 | 30064.02 | 76.6097
3019.628 | 30065.915 | 76.6106
3019.716 | 30065.915 | 76.61
3019.829 | 30067.611 | 76.6107
3019.926 | 30068.171 | 76.6102
3020.019 | 30069.324 | 76.6092
3020.109 | 30069.868 | 76.6093
3020.245 | 30071.532 | 76.6091
3020.323 | 30072.24 | 76.6107
3020.444 | 30073.476 | 76.6113
3020.515 | 30074.102 | 76.6118
3020.602 | 30075.337 | 76.6121
3020.726 | 30076.721 | 76.6107
3020.811 | 30077.281 | 76.6105
3020.903 | 30078.384 | 76.6136
3021.001 | 30079.356 | 76.6111
3021.124 | 30080.872 | 76.6083
3021.201 | 30081.63 | 76.6116
3021.33 | 30082.305 | 76.6102
3021.423 | 30083.557 | 76.6095
3021.517 | 30084.315 | 76.6081
3021.6 | 30084.315 | 76.6081
3021.71 | 30085.583 | 76.6106
3021.803 | 30086.72 | 76.6101
3021.914 | 30088.317 | 76.6107
3022.027 | 30089.322 | 76.6107
3022.107 | 30089.948 | 76.6112
3022.235 | 30091.233 | 76.611
3022.319 | 30092.007 | 76.6141
3022.421 | 30093.111 | 76.611
3022.51 | 30093.984 | 76.6116
3022.629 | 30095.747 | 76.6109
3022.728 | 30096.307 | 76.6137
3022.826 | 30097.559 | 76.6134
3022.91 | 30098.3 | 76.6114
3023.035 | 30099.42 | 76.6112
3023.105 | 30099.997 | 76.6148
3023.214 | 30101.809 | 76.6141
3023.321 | 30102.237 | 76.6081
3023.418 | 30103.489 | 76.6111
3023.531 | 30104.148 | 76.6106
3023.627 | 30105.004 | 76.6097
3023.717 | 30105.861 | 76.6114
3023.813 | 30107.557 | 76.6111
3023.911 | 30108.431 | 76.6107
3024.03 | 30109.089 | 76.6141
3024.126 | 30110.374 | 76.6124
3024.208 | 30111.05 | 76.6135
3024.33 | 30112.269 | 76.6153
3024.432 | 30112.977 | 76.6094
3024.5 | 30113.932 | 76.6098
3024.602 | 30114.789 | 76.6104
3024.727 | 30116.617 | 76.6089
3024.809 | 30117.342 | 76.6099
3024.911 | 30118.742 | 76.6134
3025.037 | 30119.22 | 76.6103
3025.106 | 30120.34 | 76.6099
3025.211 | 30120.834 | 76.6096
3025.305 | 30121.707 | 76.6112
3025.406 | 30123.701 | 76.6079
3025.529 | 30124.178 | 76.6091
3025.605 | 30125.348 | 76.6104
3025.706 | 30126.386 | 76.6121
3025.815 | 30127.11 | 76.6103
3025.917 | 30128.148 | 76.6106
3026.023 | 30128.939 | 76.6146
3026.12 | 30129.845 | 76.6125
3026.221 | 30130.833 | 76.6098
3026.303 | 30132.645 | 76.614
3026.433 | 30133.238 | 76.6113
3026.526 | 30134.391 | 76.6121
3026.616 | 30134.902 | 76.6138
3026.711 | 30136.582 | 76.6135
3026.81 | 30137.126 | 76.615
3026.919 | 30137.867 | 76.6144
3027.015 | 30138.79 | 76.615
3027.114 | 30139.778 | 76.6116
3027.203 | 30141.639 | 76.6129
3027.301 | 30142.611 | 76.6133
3027.416 | 30143.352 | 76.613
3027.536 | 30144.571 | 76.6136
3027.614 | 30145.099 | 76.6157
3027.75 | 30146.828 | 76.6153
3027.814 | 30146.828 | 76.6103
3027.911 | 30147.734 | 76.6139
3028.043 | 30149.612 | 76.6124
3028.117 | 30150.222 | 76.6164
3028.201 | 30151.309 | 76.6129
3028.317 | 30152.099 | 76.6123
3028.406 | 30153.351 | 76.6137
3028.532 | 30154.719 | 76.6155
3028.599 | 30155.295 | 76.6134
3028.703 | 30156.481 | 76.6148
3028.803 | 30157.387 | 76.6184
3028.905 | 30157.997 | 76.6165
3029.015 | 30158.82 | 76.6189
3029.103 | 30160.665 | 76.6152
3029.207 | 30161.225 | 76.6185
3029.312 | 30162.444 | 76.6174
3029.408 | 30163.416 | 76.6201
3029.502 | 30164.273 | 76.6173
3029.631 | 30165.755 | 76.617
3029.724 | 30166.249 | 76.6163
3029.81 | 30167.435 | 76.6202
3029.93 | 30168.094 | 76.6194
3030.004 | 30169.346 | 76.6186
3030.133 | 30170.005 | 76.6197
3030.227 | 30170.977 | 76.6197
3030.322 | 30172.624 | 76.6171
3030.413 | 30173.168 | 76.6185
3030.532 | 30174.354 | 76.6208
3030.601 | 30174.963 | 76.6189
3030.718 | 30176.265 | 76.618
3030.811 | 30177.088 | 76.6149
3030.933 | 30178.291 | 76.6176
3031.003 | 30178.95 | 76.6201
3031.127 | 30180.218 | 76.6172
3031.205 | 30180.91 | 76.6188
3031.335 | 30182.31 | 76.6202
3031.403 | 30182.969 | 76.6171
3031.524 | 30184.221 | 76.6183
3031.615 | 30184.864 | 76.6192
3031.728 | 30186.61 | 76.62
3031.823 | 30187.236 | 76.6193
3031.923 | 30188.553 | 76.6188
3032.014 | 30189.179 | 76.6212
3032.122 | 30190.827 | 76.6205
3032.2 | 30190.827 | 76.6215
3032.322 | 30192.523 | 76.6188
3032.433 | 30193.067 | 76.6114
3032.514 | 30193.989 | 76.615
3032.619 | 30195.801 | 76.6132
3032.744 | 30196.23 | 76.6133
3032.812 | 30197.399 | 76.6141
3032.913 | 30197.877 | 76.6148
3033.022 | 30199.639 | 76.6142
3033.134 | 30200.232 | 76.612
3033.213 | 30201.402 | 76.6145
3033.303 | 30201.88 | 76.6177
3033.418 | 30203.148 | 76.6155
3033.509 | 30204.68 | 76.6151
3033.611 | 30205.372 | 76.6183
3033.737 | 30206.229 | 76.616
3033.83 | 30207.25 | 76.6176
3033.907 | 30208.37 | 76.6207
3034.029 | 30209.161 | 76.6218
3034.119 | 30210.38 | 76.6176
3034.224 | 30210.973 | 76.6206
3034.323 | 30211.846 | 76.6194
3034.404 | 30213.641 | 76.6191
3034.515 | 30213.641 | 76.6189
3034.607 | 30214.728 | 76.6195
3034.707 | 30215.717 | 76.6193
3034.811 | 30217.512 | 76.6205
3034.906 | 30218.089 | 76.6239
3035.013 | 30219.308 | 76.6217
3035.121 | 30219.934 | 76.626
3035.216 | 30220.807 | 76.6229
3035.313 | 30221.795 | 76.6253
3035.445 | 30223.607 | 76.6241
3035.521 | 30224.217 | 76.6273
3035.612 | 30225.469 | 76.6263
3035.719 | 30226.111 | 76.627
3035.813 | 30227.083 | 76.6277
3035.921 | 30227.923 | 76.6259
3036.02 | 30229.142 | 76.6261
3036.116 | 30229.982 | 76.6244
3036.212 | 30231.267 | 76.6257
3036.319 | 30231.893 | 76.6245
3036.42 | 30233.145 | 76.6273
3036.51 | 30234.001 | 76.626
3036.603 | 30235.023 | 76.6271
3036.726 | 30236.258 | 76.6244
3036.811 | 30237.444 | 76.6228
3036.919 | 30238.103 | 76.6261
3037.012 | 30239.289 | 76.6251
3037.108 | 30239.915 | 76.6249
3037.226 | 30241.562 | 76.6274
3037.326 | 30242.584 | 76.6245
3037.424 | 30243.819 | 76.6255
3037.524 | 30244.84 | 76.6255
3037.603 | 30244.84 | 76.626
3037.716 | 30245.648 | 76.6251
3037.807 | 30246.768 | 76.6269
3037.904 | 30247.707 | 76.6246
3038 | 30248.662 | 76.6237
3038.103 | 30249.65 | 76.6274
3038.206 | 30251.413 | 76.6261
3038.321 | 30252.484 | 76.6275
3038.414 | 30252.484 | 76.6295
3038.508 | 30254.411 | 76.6264
3038.602 | 30255.35 | 76.6266
3038.734 | 30256.289 | 76.6257
3038.832 | 30257.623 | 76.6274
3038.927 | 30257.623 | 76.6253
3039.011 | 30258.875 | 76.63
3039.12 | 30260.193 | 76.6297
3039.231 | 30260.819 | 76.629
3039.323 | 30261.906 | 76.6319
3039.42 | 30262.828 | 76.6326
3039.509 | 30263.784 | 76.6317
3039.612 | 30265.266 | 76.6331
3039.715 | 30266.798 | 76.6297
3039.806 | 30266.798 | 76.6335
3039.901 | 30267.655 | 76.6321
3040.027 | 30269.615 | 76.6295
3040.117 | 30270.241 | 76.6316
3040.215 | 30271.444 | 76.6312
3040.317 | 30271.872 | 76.6324
3040.406 | 30272.761 | 76.6308
3040.518 | 30274.228 | 76.632
3040.62 | 30275.512 | 76.6304
3040.7 | 30276.155 | 76.6326
3040.815 | 30277.143 | 76.635
3040.927 | 30277.769 | 76.6352
3041.015 | 30278.856 | 76.6333
3041.112 | 30280.537 | 76.6357
3041.233 | 30281.13 | 76.6333
3041.315 | 30282.48 | 76.6336
3041.401 | 30283.024 | 76.6351
3041.519 | 30284.193 | 76.6342
3041.602 | 30284.786 | 76.6327
3041.724 | 30286.203 | 76.6349
3041.825 | 30286.878 | 76.6361
3041.907 | 30288.674 | 76.6357
3042.048 | 30289.251 | 76.6404
3042.114 | 30290.453 | 76.6375
3042.21 | 30291.046 | 76.6378
3042.309 | 30292.282 | 76.6377
3042.41 | 30292.875 | 76.6367
3042.519 | 30294.505 | 76.6361
3042.618 | 30295.115 | 76.6374
3042.719 | 30296.169 | 76.6378
3042.81 | 30296.943 | 76.6391
3042.923 | 30298.047 | 76.6372
3043.022 | 30298.838 | 76.6382
3043.105 | 30300.633 | 76.6393
3043.211 | 30301.457 | 76.6384
3043.323 | 30301.457 | 76.6392
3043.419 | 30302.808 | 76.6384
3043.515 | 30303.845 | 76.6401
3043.601 | 30305.608 | 76.6392
3043.721 | 30306.086 | 76.6393
3043.82 | 30306.86 | 76.6407
3043.906 | 30308.672 | 76.6399
3044.022 | 30309.248 | 76.6397
3044.119 | 30310.467 | 76.6384
3044.225 | 30311.159 | 76.6421
3044.308 | 30312.411 | 76.6426
3044.409 | 30313.366 | 76.64
3044.503 | 30314.322 | 76.6379
3044.606 | 30314.981 | 76.6422
3044.715 | 30315.821 | 76.6402
3044.81 | 30316.727 | 76.6433
3044.958 | 30318.539 | 76.6401
3045.005 | 30319.346 | 76.6413
3045.101 | 30319.346 | 76.6405
3045.228 | 30321.537 | 76.6396
3045.32 | 30322.328 | 76.6399
3045.433 | 30323.382 | 76.6428
3045.556 | 30324.568 | 76.6405
3045.626 | 30325.836 | 76.6413
3045.711 | 30325.836 | 76.6415
3045.825 | 30327.533 | 76.6432
3045.922 | 30328.093 | 76.6421
3046.01 | 30328.999 | 76.6457
3046.106 | 30329.707 | 76.6429
3046.202 | 30330.679 | 76.6448
3046.313 | 30331.668 | 76.6453
3046.408 | 30332.705 | 76.6457
3046.541 | 30334.6 | 76.6484
3046.623 | 30335.193 | 76.6472
3046.73 | 30336.296 | 76.6499
3046.813 | 30336.889 | 76.6474
3046.907 | 30337.729 | 76.6449
3047.001 | 30338.652 | 76.6486
3047.131 | 30340.612 | 76.6464
3047.218 | 30341.601 | 76.65
3047.327 | 30341.601 | 76.6515
3047.409 | 30342.885 | 76.6529
3047.511 | 30343.742 | 76.6472
3047.6 | 30344.681 | 76.6483
3047.718 | 30346.575 | 76.6492
3047.818 | 30347.152 | 76.6497
3047.923 | 30348.634 | 76.6519
3048.016 | 30349.129 | 76.6515
3048.132 | 30350.348 | 76.6476
3048.23 | 30351.221 | 76.6502
3048.334 | 30352.291 | 76.6541
3048.416 | 30353.082 | 76.6505
3048.5 | 30354.317 | 76.6477
3048.632 | 30355.24 | 76.6473
3048.705 | 30355.915 | 76.6487
3048.815 | 30357.744 | 76.6496
3048.928 | 30358.221 | 76.651
3049.014 | 30359.407 | 76.6478
3049.101 | 30359.407 | 76.6483
3049.215 | 30361.417 | 76.651
3049.307 | 30361.862 | 76.6472
3049.42 | 30363.344 | 76.6493
3049.515 | 30363.806 | 76.6516
3049.616 | 30365.552 | 76.6513
3049.711 | 30366.359 | 76.6487
3049.814 | 30366.82 | 76.65
3049.91 | 30367.726 | 76.6484
3050.013 | 30369.406 | 76.6509
3050.109 | 30369.999 | 76.6465
3050.221 | 30370.856 | 76.649
3050.326 | 30371.778 | 76.6492
3050.426 | 30372.849 | 76.6497
3050.52 | 30373.92 | 76.6482
3050.604 | 30374.776 | 76.6484
3050.716 | 30376.77 | 76.6474
3050.808 | 30377.231 | 76.6517
3050.911 | 30378.4 | 76.6468
3051.029 | 30379.026 | 76.648
3051.128 | 30380.229 | 76.6484
3051.237 | 30381.053 | 76.6488
3051.313 | 30382.436 | 76.6479
3051.434 | 30383.079 | 76.6475
3051.501 | 30384.265 | 76.6475
3051.621 | 30384.858 | 76.6489
3051.717 | 30385.797 | 76.6473
3051.804 | 30387.675 | 76.6507
3051.93 | 30388.235 | 76.651
3052 | 30389.404 | 76.6525
3052.109 | 30389.931 | 76.6521
3052.209 | 30390.837 | 76.6537
3052.31 | 30392.419 | 76.6514
3052.438 | 30393.407 | 76.65
3052.52 | 30393.984 | 76.6483
3052.608 | 30395.384 | 76.6512
3052.707 | 30396.389 | 76.6501
3052.802 | 30397.327 | 76.65
3052.924 | 30398.102 | 76.648
3053.006 | 30399.321 | 76.6499
3053.107 | 30399.815 | 76.6387
3053.204 | 30400.638 | 76.644
3053.303 | 30402.467 | 76.643
3053.404 | 30403.439 | 76.6498
3053.513 | 30404.262 | 76.6442
3053.627 | 30405.234 | 76.6458
3053.706 | 30406.404 | 76.647
3053.824 | 30406.98 | 76.649
3053.901 | 30407.886 | 76.6447
3054.02 | 30409.287 | 76.6448
3054.124 | 30410.522 | 76.644
3054.226 | 30410.983 | 76.6473
3054.323 | 30411.889 | 76.645
3054.426 | 30413.322 | 76.6485
3054.522 | 30414.179 | 76.6478
3054.629 | 30415.892 | 76.6474
3054.712 | 30415.892 | 76.6479
3054.821 | 30417.49 | 76.6496
3054.92 | 30418.149 | 76.6519
3055.02 | 30419.78 | 76.6509
3055.124 | 30420.224 | 76.647
3055.205 | 30421.229 | 76.6475
3055.314 | 30421.822 | 76.6493
3055.427 | 30423.222 | 76.6491
3055.506 | 30423.865 | 76.648
3055.607 | 30425.001 | 76.6517
3055.723 | 30426.632 | 76.6494
3055.814 | 30427.11 | 76.6544
3055.904 | 30428.362 | 76.6519
3056.01 | 30429.07 | 76.6489
3056.128 | 30430.322 | 76.6525
3056.215 | 30430.932 | 76.6508
3056.315 | 30432.727 | 76.652
3056.436 | 30433.238 | 76.6541
3056.516 | 30434.44 | 76.6502
3056.636 | 30435.215 | 76.6527
3056.71 | 30436.005 | 76.654
3056.801 | 30437.29 | 76.656
3056.927 | 30438.311 | 76.6557
3057.029 | 30438.888 | 76.6561
3057.122 | 30439.909 | 76.6542
3057.216 | 30440.799 | 76.6554
3057.312 | 30442.495 | 76.655
3057.409 | 30442.924 | 76.6549
3057.515 | 30444.571 | 76.6575
3057.608 | 30445.082 | 76.6562
3057.71 | 30446.35 | 76.654
3057.82 | 30447.058 | 76.6558
3057.913 | 30447.964 | 76.6561
3058.029 | 30448.739 | 76.6562
3058.108 | 30450.468 | 76.6587
3058.228 | 30451.028 | 76.6586
3058.316 | 30452.478 | 76.6607
3058.44 | 30453.17 | 76.6608
3058.522 | 30454.52 | 76.6609
3058.625 | 30455.113 | 76.663
3058.706 | 30456.316 | 76.662
3058.825 | 30457.107 | 76.6626
3058.904 | 30458.754 | 76.6661
3059.008 | 30458.754 | 76.6642
3059.12 | 30460.484 | 76.6657
3059.216 | 30461.472 | 76.6631
3059.3 | 30461.472 | 76.6646
3059.422 | 30463.514 | 76.6644
3059.516 | 30464.272 | 76.6624
3059.606 | 30465.442 | 76.6659
3059.733 | 30466.068 | 76.6691
3059.822 | 30467.27 | 76.6658
3059.926 | 30467.83 | 76.6706
3060.002 | 30468.819 | 76.6691
3060.1 | 30470.581 | 76.6684
3060.233 | 30471.174 | 76.6696
3060.308 | 30472.41 | 76.669
3060.417 | 30472.822 | 76.6669
3060.5 | 30474.617 | 76.6692
3060.626 | 30475.062 | 76.6721
3060.737 | 30476.363 | 76.6708
3060.804 | 30476.923 | 76.6725
3060.91 | 30478.06 | 76.6727
3061 | 30479.411 | 76.6732
3061.116 | 30479.855 | 76.6733
3061.202 | 30480.794 | 76.6698
3061.303 | 30482.063 | 76.6721
3061.412 | 30483.249 | 76.6762
3061.505 | 30484.319 | 76.6727
3061.604 | 30484.995 | 76.6783
3061.717 | 30485.917 | 76.6786
3061.806 | 30487.317 | 76.6755
3061.917 | 30488.026 | 76.6757
3062.002 | 30489.64 | 76.6788
3062.133 | 30490.876 | 76.6773
3062.242 | 30491.814 | 76.6795
3062.307 | 30491.814 | 76.6766
3062.428 | 30493.528 | 76.6774
3062.514 | 30494.252 | 76.6797
3062.637 | 30495.389 | 76.6804
3062.718 | 30495.966 | 76.6788
3062.829 | 30497.201 | 76.6826
3062.907 | 30497.876 | 76.6817
3063.01 | 30498.964 | 76.6802
3063.128 | 30500.66 | 76.6835
3063.204 | 30501.105 | 76.6852
3063.308 | 30502.324 | 76.6833
3063.403 | 30503.461 | 76.6866
3063.533 | 30504.63 | 76.6861
3063.602 | 30504.63 | 76.6867
3063.701 | 30505.684 | 76.6827
3063.823 | 30507.463 | 76.6785
3063.922 | 30508.32 | 76.6761
3064.019 | 30509.44 | 76.6701
3064.121 | 30509.934 | 76.6682
3064.212 | 30510.824 | 76.6719
3064.335 | 30512.504 | 76.6718
3064.415 | 30513.114 | 76.6726
3064.527 | 30514.431 | 76.6713
3064.615 | 30515.09 | 76.672
3064.722 | 30516.82 | 76.6745
3064.802 | 30516.82 | 76.6722
3064.945 | 30518.517 | 76.6713
3065.013 | 30519.208 | 76.675
3065.118 | 30520.444 | 76.6741
3065.22 | 30521.251 | 76.6742
3065.32 | 30522.454 | 76.6748
3065.435 | 30523.047 | 76.6738
3065.503 | 30523.903 | 76.6709
3065.604 | 30524.875 | 76.6736
3065.712 | 30526.703 | 76.6741
3065.826 | 30527.165 | 76.674
3065.929 | 30528.301 | 76.673
3066.015 | 30529.734 | 76.6752
3066.131 | 30530.229 | 76.6734
3066.211 | 30531.398 | 76.6743
3066.334 | 30532.107 | 76.6738
3066.424 | 30532.93 | 76.672
3066.521 | 30533.853 | 76.676
3066.612 | 30534.759 | 76.6748
3066.707 | 30536.636 | 76.6716
3066.835 | 30537.23 | 76.6755
3066.924 | 30538.383 | 76.6735
3067.021 | 30539.025 | 76.6762
3067.113 | 30539.849 | 76.6766
3067.228 | 30541.512 | 76.6797
3067.328 | 30541.512 | 76.6763
3067.414 | 30543.555 | 76.6779
3067.518 | 30544.099 | 76.6761
3067.607 | 30545.367 | 76.6786
3067.716 | 30546.158 | 76.6755
3067.819 | 30547.327 | 76.6791
3067.901 | 30547.953 | 76.6798
3068.014 | 30549.716 | 76.6785
3068.108 | 30549.716 | 76.6781
3068.215 | 30551.478 | 76.6799
3068.303 | 30552.137 | 76.6779
3068.402 | 30553.257 | 76.6804
3068.52 | 30553.768 | 76.6811
3068.614 | 30554.773 | 76.6813
3068.714 | 30555.712 | 76.683
3068.832 | 30557.606 | 76.6844
3068.926 | 30558.084 | 76.6805
3069.005 | 30559.253 | 76.6814
3069.111 | 30559.797 | 76.6862
3069.23 | 30561.56 | 76.6836
3069.32 | 30562.054 | 76.6847
3069.447 | 30563.256 | 76.6865
3069.518 | 30564.08 | 76.6859
3069.6 | 30565.249 | 76.6854
3069.701 | 30565.727 | 76.6873
3069.806 | 30567.44 | 76.6881
3069.918 | 30568.033 | 76.6926
3070 | 30569.252 | 76.6888
3070.106 | 30570.175 | 76.6885
3070.205 | 30571.624 | 76.6879
3070.312 | 30572.234 | 76.6909
3070.428 | 30573.881 | 76.6938
3070.509 | 30573.881 | 76.694
3070.6 | 30574.639 | 76.6954
3070.754 | 30576.237 | 76.6937
3070.818 | 30577.159 | 76.6932
3070.902 | 30578.428 | 76.6954
3071.026 | 30579.136 | 76.6925
3071.129 | 30579.894 | 76.6939
3071.237 | 30581.673 | 76.6944
3071.315 | 30581.673 | 76.6964
3071.404 | 30582.71 | 76.6963
3071.515 | 30584.111 | 76.6994
3071.6 | 30585.264 | 76.7008
3071.736 | 30586.499 | 76.698
3071.8 | 30587.109 | 76.701
3071.927 | 30588.245 | 76.701
3072.038 | 30589.662 | 76.703
3072.119 | 30589.662 | 76.7048
3072.22 | 30591.589 | 76.7013
3072.324 | 30592.215 | 76.7007
3072.442 | 30593.533 | 76.7025
3072.518 | 30594.011 | 76.7026
3072.628 | 30595.23 | 76.7043
3072.721 | 30595.856 | 76.7033
3072.815 | 30597.701 | 76.7052
3072.929 | 30598.261 | 76.7044
3073.031 | 30599.48 | 76.7044
3073.126 | 30600.073 | 76.7062
3073.202 | 30601.308 | 76.7061
3073.3 | 30602.033 | 76.7073
3073.427 | 30602.906 | 76.7036
3073.531 | 30603.861 | 76.706
3073.617 | 30604.899 | 76.7079
3073.705 | 30605.756 | 76.7066
3073.823 | 30607.485 | 76.7054
3073.902 | 30608.111 | 76.7062
3074.001 | 30609.248 | 76.7078
3074.117 | 30610.17 | 76.7103
3074.219 | 30611.752 | 76.7104
3074.316 | 30612.427 | 76.7108
3074.427 | 30613.185 | 76.7125
3074.509 | 30613.992 | 76.7123
3074.608 | 30614.799 | 76.7103
3074.709 | 30616.644 | 76.7108
3074.8 | 30616.644 | 76.7108
3074.917 | 30618.456 | 76.711
3075.015 | 30619.082 | 76.7112
3075.109 | 30620.35 | 76.7117
3075.218 | 30621.471 | 76.7125
3075.307 | 30622.146 | 76.7128
3075.426 | 30623.25 | 76.7102
3075.524 | 30623.843 | 76.7144
3075.626 | 30625.292 | 76.7142
3075.706 | 30626.33 | 76.7137
3075.809 | 30626.758 | 76.7172
3075.915 | 30628.521 | 76.7151
3076.027 | 30629.114 | 76.7119
3076.106 | 30630.316 | 76.7147
3076.204 | 30630.794 | 76.7154
3076.306 | 30631.667 | 76.716
3076.408 | 30633.644 | 76.717
3076.513 | 30634.517 | 76.7196
3076.62 | 30635.489 | 76.7203
3076.709 | 30636.032 | 76.7173
3076.817 | 30637.087 | 76.7229
3076.923 | 30637.762 | 76.7189
3077.009 | 30638.767 | 76.721
3077.119 | 30639.64 | 76.7232
3077.225 | 30640.76 | 76.722
3077.343 | 30641.781 | 76.7209
3077.429 | 30643.017 | 76.7212
3077.509 | 30644.466 | 76.7213
3077.607 | 30645.175 | 76.7225
3077.706 | 30646.097 | 76.721
3077.812 | 30646.772 | 76.7206
3077.922 | 30647.646 | 76.721
3078.008 | 30648.766 | 76.7223
3078.129 | 30650.528 | 76.7232
3078.219 | 30651.154 | 76.7225
3078.329 | 30652.505 | 76.7167
3078.401 | 30652.999 | 76.7163
3078.503 | 30653.889 | 76.7084
3078.624 | 30654.877 | 76.7092
3078.71 | 30656.162 | 76.7056
3078.801 | 30656.656 | 76.7069
3078.909 | 30657.562 | 76.7066
3079 | 30659.539 | 76.7054
3079.12 | 30660 | 76.7064
3079.233 | 30661.252 | 76.7061
3079.311 | 30661.894 | 76.7064
3079.415 | 30662.998 | 76.7036
3079.51 | 30663.888 | 76.7059
3079.6 | 30664.678 | 76.7049
3079.727 | 30666.54 | 76.706
3079.811 | 30666.54 | 76.707
3079.926 | 30668.483 | 76.7068
3080.016 | 30669.011 | 76.7081
3080.112 | 30669.735 | 76.7067
3080.206 | 30670.724 | 76.7063
3080.33 | 30672.552 | 76.7051
3080.428 | 30673.26 | 76.7038
3080.53 | 30674.414 | 76.7099
3080.614 | 30675.023 | 76.7076
3080.707 | 30676.193 | 76.7066
3080.835 | 30677.494 | 76.7073
3080.916 | 30678.713 | 76.7045
3081.027 | 30679.174 | 76.7097
3081.125 | 30680.821 | 76.7086
3081.209 | 30680.821 | 76.7057
3081.319 | 30682.452 | 76.7106
3081.413 | 30683.819 | 76.7054
3081.514 | 30683.819 | 76.7086
3081.623 | 30685.598 | 76.7094
3081.719 | 30686.191 | 76.7082
3081.812 | 30687.378 | 76.7071
3081.91 | 30687.954 | 76.7048
3082.02 | 30689.585 | 76.7084
3082.133 | 30690.178 | 76.7083
3082.224 | 30691.38 | 76.7082
3082.316 | 30691.99 | 76.7066
3082.413 | 30693.703 | 76.7071
3082.529 | 30694.214 | 76.7048
3082.613 | 30695.4 | 76.7097
3082.715 | 30695.861 | 76.7084
3082.813 | 30696.767 | 76.7095
3082.929 | 30697.722 | 76.7099
3083.01 | 30698.826 | 76.7089
3083.117 | 30700.144 | 76.7049
3083.215 | 30700.737 | 76.7074
3083.335 | 30701.511 | 76.7048
3083.412 | 30702.895 | 76.7032
3083.512 | 30704.657 | 76.706
3083.626 | 30705.25 | 76.7078
3083.732 | 30705.893 | 76.7072
3083.818 | 30706.898 | 76.7062
3083.921 | 30707.738 | 76.7057
3084.019 | 30708.759 | 76.7072
3084.116 | 30710.555 | 76.7107
3084.217 | 30711.032 | 76.7061
3084.324 | 30711.773 | 76.7082
3084.402 | 30713.618 | 76.7064
3084.533 | 30714.146 | 76.7088
3084.612 | 30715.397 | 76.7061
3084.715 | 30716.073 | 76.7091
3084.806 | 30717.391 | 76.7089
3084.917 | 30717.984 | 76.7023
3085.017 | 30719.153 | 76.7001
3085.121 | 30719.746 | 76.7005
3085.201 | 30721.558 | 76.7004
3085.314 | 30722.365 | 76.7003
3085.418 | 30722.876 | 76.6992
3085.513 | 30723.766 | 76.7011
3085.625 | 30724.688 | 76.697
3085.73 | 30726.5 | 76.6981
3085.818 | 30726.994 | 76.6957
3085.907 | 30727.768 | 76.697
3086.008 | 30728.641 | 76.6961
3086.141 | 30730.569 | 76.696
3086.223 | 30731.162 | 76.6956
3086.3 | 30732.381 | 76.694
3086.403 | 30733.402 | 76.6917
3086.503 | 30734.275 | 76.6843
3086.618 | 30734.983 | 76.6828
3086.728 | 30736.219 | 76.6852
3086.831 | 30736.861 | 76.6828
3086.905 | 30737.833 | 76.6818
3087.027 | 30739.645 | 76.6823
3087.116 | 30740.222 | 76.6817
3087.226 | 30741.507 | 76.683
3087.324 | 30741.507 | 76.6856
3087.437 | 30743.236 | 76.6844
3087.514 | 30743.928 | 76.6834
3087.64 | 30745.196 | 76.6846
3087.724 | 30745.987 | 76.6836
3087.847 | 30747.074 | 76.6845
3087.95 | 30748.606 | 76.6844
3088.038 | 30749.759 | 76.6816
3088.105 | 30749.759 | 76.6818
3088.215 | 30751.258 | 76.6815
3088.34 | 30752.659 | 76.6808
3088.41 | 30752.659 | 76.6818
3088.505 | 30753.63 | 76.6844
3088.624 | 30755.129 | 76.6809
3088.729 | 30756.283 | 76.6805
3088.81 | 30756.859 | 76.6821
3088.927 | 30758.49 | 76.6797
3089.019 | 30759.429 | 76.682
3089.119 | 30760.088 | 76.6814
3089.217 | 30761.686 | 76.6829
3089.313 | 30762.328 | 76.6823
3089.43 | 30763.3 | 76.6808
3089.539 | 30763.893 | 76.6856
3089.617 | 30764.931 | 76.6827
3089.712 | 30765.738 | 76.6821
3089.819 | 30767.467 | 76.6836
3089.911 | 30768.143 | 76.6846
3090.017 | 30769.362 | 76.6821
3090.108 | 30769.872 | 76.6855
3090.212 | 30771.454 | 76.6845
3090.332 | 30772.047 | 76.6831
3090.421 | 30773.48 | 76.6826
3090.509 | 30774.172 | 76.6791
3090.62 | 30775.77 | 76.6759
3090.705 | 30775.77 | 76.6732
3090.822 | 30777.499 | 76.6757
3090.928 | 30778.537 | 76.6759
3091.033 | 30779.13 | 76.6733
3091.112 | 30779.888 | 76.6724
3091.216 | 30781.14 | 76.6731
3091.315 | 30781.848 | 76.6715
3091.409 | 30783.611 | 76.67
3091.548 | 30784.171 | 76.6697
3091.618 | 30785.423 | 76.672
3091.711 | 30786.147 | 76.6723
3091.815 | 30787.399 | 76.6732
3091.925 | 30788.503 | 76.6701
3092.015 | 30789.343 | 76.6691
3092.123 | 30790.134 | 76.6699
3092.205 | 30791.27 | 76.6695
3092.311 | 30791.715 | 76.6711
3092.404 | 30792.638 | 76.6697
3092.51 | 30794.466 | 76.6689
3092.613 | 30794.944 | 76.6648
3092.702 | 30796.163 | 76.6685
3092.822 | 30796.805 | 76.6634
3092.906 | 30798.601 | 76.6639
3093.018 | 30799.078 | 76.6632
3093.102 | 30800.231 | 76.6622
3093.219 | 30801.302 | 76.6594
3093.303 | 30801.302 | 76.6594
3093.401 | 30803.559 | 76.6575
3093.5 | 30804.053 | 76.6562
3093.6 | 30805.223 | 76.6567
3093.721 | 30805.915 | 76.6555
3093.81 | 30807.364 | 76.6523
3093.943 | 30808.665 | 76.6484
3094.022 | 30808.665 | 76.647
3094.116 | 30809.753 | 76.6406
3094.206 | 30811.565 | 76.6431
3094.3 | 30812.224 | 76.6433
3094.442 | 30813.97 | 76.6467
3094.517 | 30813.97 | 76.6435
3094.619 | 30815.255 | 76.6422
3094.745 | 30816.474 | 76.6418
3094.808 | 30816.474 | 76.6421
3094.903 | 30817.594 | 76.641
3095.011 | 30818.582 | 76.6425
3095.143 | 30820.509 | 76.6424
3095.227 | 30821.152 | 76.6409
3095.333 | 30822.288 | 76.6429
3095.414 | 30822.848 | 76.6418
3095.513 | 30824.199 | 76.6418
3095.635 | 30825.286 | 76.6401
3095.702 | 30825.896 | 76.6379
3095.802 | 30827.032 | 76.6385
3095.904 | 30828.367 | 76.6373
3096 | 30829.256 | 76.6374
3096.113 | 30829.882 | 76.6372
3096.201 | 30830.722 | 76.6349
3096.305 | 30832.32 | 76.6345
3096.431 | 30833.309 | 76.6357
3096.513 | 30833.869 | 76.6344
3096.609 | 30834.725 | 76.6359
3096.743 | 30836.537 | 76.6336
3096.801 | 30836.537 | 76.635
3096.932 | 30838.399 | 76.6351
3097.016 | 30839.008 | 76.6323
3097.124 | 30840.194 | 76.6336
3097.217 | 30840.804 | 76.6306
3097.3 | 30840.804 | 76.6312
3097.425 | 30843.505 | 76.6301
3097.528 | 30844.18 | 76.6311
3097.634 | 30845.301 | 76.6329
3097.705 | 30845.894 | 76.631
3097.818 | 30847.541 | 76.6331
3097.917 | 30848.117 | 76.6313
3098.022 | 30849.798 | 76.6309
3098.103 | 30849.798 | 76.6294
3098.221 | 30851.461 | 76.6287
3098.322 | 30852.812 | 76.6301
3098.406 | 30852.812 | 76.6262
3098.519 | 30854.41 | 76.6296
3098.61 | 30854.904 | 76.6276
3098.713 | 30856.486 | 76.625
3098.812 | 30857.079 | 76.6237
3098.912 | 30858.363 | 76.6238
3099.02 | 30859.154 | 76.6201
3099.111 | 30860.34 | 76.6208
3099.219 | 30860.95 | 76.6217
3099.31 | 30861.773 | 76.6185
3099.406 | 30862.63 | 76.6164
3099.515 | 30864.475 | 76.6064
3099.616 | 30865.397 | 76.6053
3099.703 | 30866.089 | 76.6033
3099.808 | 30867.308 | 76.6024
3099.919 | 30868.428 | 76.6028
3100.008 | 30869.449 | 76.5987
3100.106 | 30870.01 | 76.5979
3100.215 | 30871.245 | 76.5988
3100.321 | 30871.854 | 76.5984
3100.407 | 30872.711 | 76.5964
3100.518 | 30874.243 | 76.5956
3100.614 | 30875.33 | 76.5951
3100.72 | 30875.791 | 76.5951
3100.802 | 30877.587 | 76.5949
3100.936 | 30878.163 | 76.5944
3101.026 | 30879.366 | 76.5915
3101.111 | 30879.992 | 76.5919
3101.213 | 30881.376 | 76.5921
3101.312 | 30881.376 | 76.5914
3101.419 | 30883.451 | 76.5866
3101.504 | 30883.978 | 76.5869
3101.601 | 30885.23 | 76.5867
3101.703 | 30885.906 | 76.5868
3101.81 | 30886.597 | 76.5857
3101.91 | 30888.657 | 76.5845
3102.03 | 30889.085 | 76.5837
3102.109 | 30890.304 | 76.5839
3102.213 | 30890.963 | 76.5832
3102.316 | 30892.165 | 76.58
3102.401 | 30892.725 | 76.5814
3102.51 | 30893.862 | 76.5795
3102.607 | 30894.636 | 76.578
3102.703 | 30895.592 | 76.5761
3102.806 | 30897.42 | 76.5778
3102.914 | 30897.931 | 76.5759
3103.028 | 30899.496 | 76.5742
3103.138 | 30900.072 | 76.5769
3103.202 | 30901.275 | 76.5744
3103.3 | 30901.851 | 76.5713
3103.43 | 30903.63 | 76.5686
3103.516 | 30904.223 | 76.5672
3103.628 | 30905.525 | 76.567
3103.711 | 30905.525 | 76.5671
3103.804 | 30906.612 | 76.5633
3103.922 | 30908.127 | 76.5629
3104.008 | 30909.363 | 76.5611
3104.13 | 30909.956 | 76.558
3104.223 | 30911.768 | 76.5554
3104.336 | 30912.46 | 76.5561
3104.401 | 30913.563 | 76.5568
3104.519 | 30914.156 | 76.5547
3104.625 | 30915.408 | 76.5534
3104.753 | 30916.396 | 76.5504
3104.817 | 30917.121 | 76.5526
3104.924 | 30918.192 | 76.5512
3105.002 | 30918.801 | 76.5526
3105.132 | 30919.905 | 76.5525
3105.216 | 30920.844 | 76.5508
3105.309 | 30922.063 | 76.5495
3105.438 | 30923.496 | 76.5489
3105.503 | 30924.073 | 76.5465
3105.629 | 30925.209 | 76.5479
3105.72 | 30925.802 | 76.5469
3105.827 | 30927.631 | 76.5461
3105.902 | 30927.631 | 76.5418
3106.024 | 30929.443 | 76.5422
3106.125 | 30930.81 | 76.5423
3106.215 | 30930.81 | 76.541
3106.324 | 30932.589 | 76.5405
3106.42 | 30933.166 | 76.54
3106.525 | 30934.335 | 76.5387
3106.618 | 30934.961 | 76.5385
3106.729 | 30936.213 | 76.5424
3106.826 | 30936.839 | 76.5342
3106.903 | 30938.272 | 76.5358
3107.013 | 30938.816 | 76.5341
3107.122 | 30940.562 | 76.5312
3107.213 | 30941.04 | 76.5332
3107.304 | 30941.04 | 76.5346
3107.431 | 30943.527 | 76.524
3107.506 | 30943.527 | 76.5224
3107.623 | 30945.471 | 76.5286
3107.721 | 30946.41 | 76.5237
3107.81 | 30947.283 | 76.5251
3107.901 | 30948.057 | 76.5254
3108.028 | 30949.161 | 76.5263
3108.121 | 30949.984 | 76.5237
3108.222 | 30951.22 | 76.5222
3108.309 | 30951.763 | 76.5155
3108.408 | 30952.62 | 76.5144
3108.514 | 30954.465 | 76.5172
3108.625 | 30955.091 | 76.5167
3108.705 | 30956.293 | 76.5137
3108.81 | 30956.721 | 76.5159
3108.906 | 30957.595 | 76.5163
3109.009 | 30959.094 | 76.514
3109.115 | 30959.752 | 76.5137
3109.225 | 30960.658 | 76.5156
3109.319 | 30961.762 | 76.5121
3109.407 | 30963.591 | 76.5081
3109.512 | 30964.217 | 76.5083
3109.63 | 30965.32 | 76.5084
3109.727 | 30966.061 | 76.5071
3109.819 | 30967.264 | 76.5061
3109.911 | 30967.906 | 76.5092
3110.013 | 30969.092 | 76.5081
3110.118 | 30970.262 | 76.5065
3110.207 | 30971.25 | 76.5026
3110.302 | 30972.156 | 76.5066
3110.422 | 30972.782 | 76.5048
3110.51 | 30973.738 | 76.5053
3110.608 | 30975.599 | 76.5026
3110.702 | 30976.357 | 76.5022
3110.814 | 30977.148 | 76.5011
3110.934 | 30977.938 | 76.5058
3111.02 | 30979.24 | 76.5044
3111.111 | 30979.734 | 76.503
3111.23 | 30981.513 | 76.5033
3111.319 | 30981.99 | 76.5048
3111.446 | 30983.209 | 76.5037
3111.501 | 30984.033 | 76.5026
3111.633 | 30985.829 | 76.501
3111.72 | 30985.829 | 76.5046
3111.8 | 30986.735 | 76.5035
3111.941 | 30988.662 | 76.5013
3112.013 | 30988.662 | 76.5017
3112.124 | 30990.457 | 76.5032
3112.222 | 30991.067 | 76.5
3112.303 | 30992.105 | 76.4982
3112.44 | 30993.488 | 76.4982
3112.524 | 30994.098 | 76.4996
3112.63 | 30995.234 | 76.4964
3112.737 | 30996.75 | 76.4942
3112.826 | 30997.771 | 76.4962
3112.929 | 30998.793 | 76.4962
3113.011 | 30998.793 | 76.4954
3113.128 | 31000.49 | 76.4957
3113.204 | 31000.49 | 76.4941
3113.335 | 31002.418 | 76.4941
3113.419 | 31003.06 | 76.4933
3113.525 | 31004.18 | 76.4954
3113.623 | 31004.773 | 76.4926
3113.717 | 31006.7 | 76.4951
3113.804 | 31006.7 | 76.4942
3113.916 | 31008.381 | 76.4932
3114.011 | 31008.858 | 76.491
3114.118 | 31009.995 | 76.4944
3114.212 | 31010.687 | 76.495
3114.316 | 31012.532 | 76.4924
3114.414 | 31013.092 | 76.4935
3114.53 | 31014.245 | 76.4925
3114.612 | 31014.838 | 76.4926
3114.718 | 31016.123 | 76.4921
3114.833 | 31017.408 | 76.4875
3114.901 | 31017.408 | 76.4915
3115.016 | 31019.302 | 76.4925
3115.114 | 31020.29 | 76.492
3115.224 | 31020.916 | 76.4932
3115.316 | 31022.102 | 76.4919
3115.416 | 31023.75 | 76.4908
3115.511 | 31024.606 | 76.4926
3115.615 | 31025.496 | 76.4911
3115.746 | 31026.056 | 76.4925
3115.827 | 31027.489 | 76.4925
3115.913 | 31027.489 | 76.49
3116.014 | 31028.642 | 76.4897
3116.127 | 31030.503 | 76.4909
3116.235 | 31031.179 | 76.491
3116.325 | 31032.381 | 76.4896
3116.418 | 31032.941 | 76.4885
3116.529 | 31034.21 | 76.4888
3116.612 | 31034.852 | 76.4864
3116.706 | 31036.269 | 76.4844
3116.803 | 31037.092 | 76.4885
3116.906 | 31038.246 | 76.4881
3117.012 | 31038.822 | 76.4874
3117.113 | 31040.338 | 76.4876
3117.218 | 31040.815 | 76.4874
3117.333 | 31041.688 | 76.4843
3117.407 | 31043.023 | 76.4862
3117.521 | 31044.192 | 76.4869
3117.62 | 31044.736 | 76.4874
3117.714 | 31045.774 | 76.4862
3117.812 | 31047.487 | 76.4914
3117.932 | 31048.014 | 76.4907
3118 | 31049.233 | 76.4907
3118.134 | 31050.007 | 76.4878
3118.212 | 31051.193 | 76.4865
3118.309 | 31051.687 | 76.4886
3118.418 | 31052.593 | 76.4887
3118.5 | 31053.68 | 76.4891
3118.6 | 31055.492 | 76.4879
3118.72 | 31056.003 | 76.4856
3118.832 | 31057.206 | 76.4878
3118.928 | 31057.848 | 76.4869
3119.007 | 31059.281 | 76.489
3119.111 | 31059.924 | 76.4891
3119.207 | 31061.587 | 76.4898
3119.322 | 31062.147 | 76.4883
3119.419 | 31063.416 | 76.4893
3119.527 | 31064.124 | 76.4875
3119.635 | 31065.277 | 76.4873
3119.703 | 31065.87 | 76.4895
3119.813 | 31067.204 | 76.4885
3119.927 | 31068.143 | 76.4905
3120.034 | 31069.28 | 76.4899
3120.109 | 31069.84 | 76.4912
3120.213 | 31070.944 | 76.4878
3120.327 | 31072.607 | 76.4898
3120.416 | 31073.2 | 76.4906
3120.514 | 31074.189 | 76.4854
3120.644 | 31075.507 | 76.4908
3120.719 | 31075.984 | 76.4889
3120.832 | 31077.203 | 76.4902
3120.931 | 31077.829 | 76.4915
3121.004 | 31078.801 | 76.4922
3121.133 | 31079.905 | 76.4889
3121.218 | 31080.86 | 76.4907
3121.306 | 31082.31 | 76.4915
3121.425 | 31083.183 | 76.4895
3121.518 | 31083.743 | 76.4885
3121.632 | 31085.16 | 76.492
3121.729 | 31085.835 | 76.4902
3121.821 | 31086.823 | 76.4926
3121.917 | 31087.713 | 76.4885
3122.023 | 31089.558 | 76.4916
3122.122 | 31090.167 | 76.4916
3122.228 | 31091.32 | 76.4924
3122.331 | 31092.622 | 76.4919
3122.427 | 31093.495 | 76.4902
3122.519 | 31094.154 | 76.4909
3122.626 | 31095.817 | 76.4904
3122.708 | 31095.817 | 76.4886
3122.82 | 31097.415 | 76.4916
3122.924 | 31097.909 | 76.4887
3123.025 | 31099.754 | 76.489
3123.11 | 31099.754 | 76.4885
3123.222 | 31101.385 | 76.4906
3123.324 | 31101.879 | 76.4931
3123.421 | 31102.769 | 76.4939
3123.532 | 31104.186 | 76.4919
3123.602 | 31104.861 | 76.4915
3123.718 | 31106.525 | 76.494
3123.818 | 31107.101 | 76.492
3123.911 | 31108.452 | 76.4871
3124.02 | 31108.864 | 76.4865
3124.127 | 31109.869 | 76.4843
3124.222 | 31110.758 | 76.4808
3124.31 | 31112.603 | 76.4843
3124.418 | 31113.048 | 76.4814
3124.512 | 31114.3 | 76.48
3124.626 | 31115.09 | 76.4788
3124.716 | 31116.375 | 76.4803
3124.811 | 31117.034 | 76.4801
3124.908 | 31118.286 | 76.4781
3125.013 | 31119.077 | 76.4799
3125.119 | 31120.263 | 76.4798
3125.211 | 31120.872 | 76.4774
3125.323 | 31122.108 | 76.478
3125.41 | 31123.623 | 76.4777
3125.501 | 31124.084 | 76.4784
3125.604 | 31125.238 | 76.4761
3125.704 | 31126.522 | 76.4756
3125.802 | 31126.951 | 76.4773
3125.907 | 31128.186 | 76.4782
3126.012 | 31128.713 | 76.4769
3126.112 | 31129.603 | 76.4775
3126.212 | 31131.431 | 76.478
3126.315 | 31131.925 | 76.4749
3126.416 | 31133.144 | 76.4762
3126.506 | 31133.688 | 76.476
3126.621 | 31134.578 | 76.475
3126.706 | 31136.587 | 76.472
3126.814 | 31137.015 | 76.477
3126.905 | 31138.234 | 76.4779
3127.01 | 31138.91 | 76.4759
3127.106 | 31140.574 | 76.4774
3127.215 | 31141.018 | 76.4793
3127.306 | 31141.018 | 76.4774
3127.435 | 31143.292 | 76.4763
3127.512 | 31143.852 | 76.4768
3127.607 | 31144.988 | 76.4775
3127.701 | 31145.911 | 76.4788
3127.818 | 31147.113 | 76.4745
3127.903 | 31148.579 | 76.4769
3128.018 | 31149.106 | 76.4735
3128.138 | 31150.292 | 76.4721
3128.205 | 31150.885 | 76.4755
3128.312 | 31151.561 | 76.475
3128.404 | 31153.274 | 76.4759
3128.503 | 31154.213 | 76.4732
3128.633 | 31155.251 | 76.4767
3128.728 | 31155.844 | 76.475
3128.805 | 31157.277 | 76.476
3128.92 | 31157.82 | 76.4766
3129.027 | 31159.583 | 76.4765
3129.112 | 31160.176 | 76.4758
3129.222 | 31161.444 | 76.4768
3129.307 | 31161.444 | 76.4775
3129.427 | 31163.503 | 76.4772
3129.517 | 31164.047 | 76.4763
3129.631 | 31165.595 | 76.4775
3129.708 | 31166.139 | 76.4787
3129.82 | 31167.753 | 76.4803
3129.903 | 31167.753 | 76.4785
3130.005 | 31169.269 | 76.4785
3130.134 | 31170.191 | 76.4766
3130.208 | 31170.867 | 76.4783
3130.329 | 31172.629 | 76.4748
3130.41 | 31172.629 | 76.4784
3130.502 | 31173.568 | 76.4788
3130.629 | 31175.512 | 76.4784
3130.728 | 31176.319 | 76.4786
3130.835 | 31177.555 | 76.4806
3130.904 | 31177.555 | 76.4791
3131.022 | 31179.367 | 76.4789
3131.127 | 31179.861 | 76.4788
3131.227 | 31180.8 | 76.4782
3131.315 | 31181.805 | 76.4805
3131.416 | 31183.699 | 76.4816
3131.502 | 31183.699 | 76.4825
3131.613 | 31185.297 | 76.4821
3131.717 | 31185.791 | 76.4837
3131.822 | 31187.521 | 76.4815
3131.913 | 31188.015 | 76.4833
3132.014 | 31189.234 | 76.4837
3132.113 | 31189.81 | 76.4832
3132.222 | 31191.523 | 76.4828
3132.315 | 31192.051 | 76.4851
3132.415 | 31193.269 | 76.4831
3132.515 | 31193.813 | 76.4857
3132.619 | 31195.394 | 76.4845
3132.742 | 31196.02 | 76.4857
3132.817 | 31197.371 | 76.4869
3132.903 | 31198.112 | 76.4869
3133.01 | 31199.315 | 76.4869
3133.118 | 31199.842 | 76.4872
3133.223 | 31200.715 | 76.4876
3133.316 | 31201.703 | 76.4854
3133.405 | 31203.153 | 76.4853
3133.508 | 31204.57 | 76.4874
3133.612 | 31205.426 | 76.4866
3133.716 | 31206.382 | 76.4881
3133.828 | 31207.255 | 76.4878
3133.925 | 31207.782 | 76.4875
3134 | 31209.215 | 76.488
3134.115 | 31210.352 | 76.4911
3134.212 | 31210.895 | 76.4899
3134.314 | 31212.658 | 76.4892
3134.409 | 31212.658 | 76.4897
3134.515 | 31214.387 | 76.4877
3134.601 | 31215.063 | 76.4884
3134.7 | 31216.15 | 76.4859
3134.804 | 31216.644 | 76.4892
3134.902 | 31218.489 | 76.4885
3135.009 | 31219.395 | 76.49
3135.115 | 31219.988 | 76.4871
3135.213 | 31220.927 | 76.4891
3135.316 | 31221.817 | 76.4859
3135.401 | 31223.53 | 76.491
3135.509 | 31223.991 | 76.489
3135.635 | 31225.193 | 76.4921
3135.708 | 31225.836 | 76.489
3135.813 | 31226.742 | 76.4867
3135.907 | 31227.615 | 76.4883
3136.052 | 31229.46 | 76.4889
3136.123 | 31230.003 | 76.4867
3136.216 | 31231.206 | 76.4866
3136.324 | 31232.26 | 76.4715
3136.44 | 31233.43 | 76.4702
3136.515 | 31233.924 | 76.4686
3136.642 | 31235.159 | 76.4673
3136.716 | 31235.917 | 76.4703
3136.825 | 31237.729 | 76.4688
3136.903 | 31238.52 | 76.4675
3137.002 | 31239.343 | 76.4642
3137.103 | 31240.249 | 76.4636
3137.212 | 31241.337 | 76.4641
3137.314 | 31241.337 | 76.4646
3137.409 | 31242.654 | 76.4651
3137.507 | 31243.972 | 76.4641
3137.637 | 31245.438 | 76.4644
3137.719 | 31246.031 | 76.4673
3137.826 | 31247.168 | 76.4641
3137.922 | 31247.777 | 76.4655
3138.001 | 31249.227 | 76.4633
3138.114 | 31250.001 | 76.4658
3138.228 | 31251.187 | 76.4658
3138.31 | 31251.764 | 76.4646
3138.433 | 31253.065 | 76.4673
3138.5 | 31253.856 | 76.4642
3138.607 | 31255.289 | 76.4662
3138.737 | 31256.294 | 76.4642
3138.809 | 31256.903 | 76.4647
3138.92 | 31258.501 | 76.4613
3139.016 | 31258.995 | 76.4623
3139.123 | 31260.741 | 76.4604
3139.232 | 31261.532 | 76.458
3139.32 | 31262.372 | 76.4621
3139.411 | 31262.833 | 76.4605
3139.524 | 31264.415 | 76.4594
3139.602 | 31264.415 | 76.4598
3139.72 | 31266.359 | 76.464
3139.81 | 31266.82 | 76.464
3139.903 | 31267.923 | 76.4608
3140.026 | 31269.406 | 76.4642
3140.112 | 31269.884 | 76.4642
3140.215 | 31271.103 | 76.4624
3140.32 | 31271.926 | 76.4664
3140.424 | 31273.211 | 76.4639
3140.53 | 31273.903 | 76.4634
3140.622 | 31274.76 | 76.4646
3140.713 | 31276.621 | 76.4648
3140.834 | 31277.362 | 76.4629
3140.919 | 31278.005 | 76.4675
3141.023 | 31279.207 | 76.4645
3141.136 | 31279.767 | 76.463
3141.207 | 31280.871 | 76.4663
3141.318 | 31282.502 | 76.4686
3141.433 | 31283.078 | 76.4696
3141.511 | 31284.297 | 76.4694
3141.614 | 31284.742 | 76.4672
3141.724 | 31286.439 | 76.4672
3141.831 | 31287.114 | 76.466
3141.924 | 31288.284 | 76.4717
3142.001 | 31288.745 | 76.469
3142.124 | 31290.458 | 76.4663
3142.215 | 31291.183 | 76.4719
3142.316 | 31292.352 | 76.4681
3142.436 | 31293.044 | 76.4708
3142.524 | 31294.197 | 76.4707
3142.612 | 31294.741 | 76.4669
3142.717 | 31295.597 | 76.4665
3142.805 | 31297.508 | 76.4628
3142.901 | 31298.167 | 76.4655
3143.022 | 31298.777 | 76.4641
3143.107 | 31300.523 | 76.463
3143.201 | 31301.05 | 76.4609
3143.312 | 31302.203 | 76.4622
3143.421 | 31302.796 | 76.4643
3143.507 | 31304.575 | 76.4622
3143.603 | 31305.053 | 76.4604
3143.71 | 31306.272 | 76.4593
3143.836 | 31307.309 | 76.4583
3143.917 | 31307.853 | 76.4591
3144.002 | 31309.138 | 76.4582
3144.125 | 31309.78 | 76.459
3144.202 | 31311.23 | 76.4613
3144.301 | 31311.938 | 76.4588
3144.405 | 31312.828 | 76.4572
3144.508 | 31313.717 | 76.4601
3144.627 | 31315.431 | 76.4575
3144.701 | 31315.908 | 76.4592
3144.805 | 31316.814 | 76.4596
3144.908 | 31317.654 | 76.4585
3145.004 | 31318.56 | 76.4614
3145.132 | 31320.471 | 76.4618
3145.219 | 31321.13 | 76.4595
3145.304 | 31322.267 | 76.4597
3145.403 | 31323.206 | 76.4586
3145.523 | 31324.095 | 76.4588
3145.63 | 31325.215 | 76.4589
3145.706 | 31325.775 | 76.459
3145.808 | 31326.912 | 76.4638
3145.931 | 31328.131 | 76.4591
3146.026 | 31328.79 | 76.4598
3146.125 | 31329.745 | 76.4607
3146.201 | 31330.734 | 76.4588
3146.323 | 31332.546 | 76.4615
3146.422 | 31333.139 | 76.4617
3146.524 | 31334.39 | 76.4581
3146.626 | 31335.099 | 76.46
3146.73 | 31336.219 | 76.4585
3146.834 | 31336.796 | 76.4612
3146.937 | 31338.591 | 76.4625
3147.01 | 31338.591 | 76.4619
3147.121 | 31340.387 | 76.4606
3147.218 | 31341.325 | 76.4626
3147.336 | 31342.149 | 76.4599
3147.409 | 31342.89 | 76.4621
3147.516 | 31344.636 | 76.463
3147.633 | 31345.164 | 76.4606
3147.726 | 31346.3 | 76.4646
3147.814 | 31346.778 | 76.4612
3147.923 | 31348.508 | 76.4626
3148.018 | 31349.101 | 76.4635
3148.114 | 31350.32 | 76.4638
3148.215 | 31350.781 | 76.4615
3148.313 | 31351.637 | 76.4616
3148.413 | 31353.598 | 76.4599
3148.515 | 31354.635 | 76.4595
3148.623 | 31355.278 | 76.4607
3148.711 | 31355.739 | 76.4557
3148.825 | 31357.403 | 76.4544
3148.931 | 31358.062 | 76.4563
3149.011 | 31359.281 | 76.4552
3149.118 | 31359.989 | 76.4562
3149.215 | 31361.241 | 76.4574
3149.322 | 31361.784 | 76.4508
3149.403 | 31362.674 | 76.4542
3149.516 | 31364.338 | 76.4533
3149.616 | 31365.31 | 76.4497
3149.712 | 31365.754 | 76.4479
3149.819 | 31367.089 | 76.4512
3149.917 | 31367.682 | 76.4464
3150.023 | 31368.719 | 76.4495
3150.103 | 31369.724 | 76.4482
3150.218 | 31371.52 | 76.4476
3150.306 | 31372.541 | 76.4517
3150.416 | 31373.299 | 76.4506
3150.52 | 31373.793 | 76.453
3150.605 | 31375.523 | 76.4526
3150.706 | 31376.495 | 76.4499
3150.813 | 31377.302 | 76.4521
3150.911 | 31377.895 | 76.4531
3151.021 | 31379.18 | 76.4536
3151.113 | 31380.3 | 76.4547
3151.209 | 31381.14 | 76.4547
3151.31 | 31382.243 | 76.4543
3151.415 | 31382.787 | 76.4548
3151.503 | 31384.121 | 76.4543
3151.612 | 31384.698 | 76.455
3151.702 | 31385.587 | 76.4541
3151.809 | 31387.366 | 76.4553
3151.914 | 31387.861 | 76.4596
3152.008 | 31388.635 | 76.4584
3152.124 | 31390.249 | 76.4571
3152.206 | 31391.353 | 76.4557
3152.316 | 31391.863 | 76.4544
3152.416 | 31393.33 | 76.4582
3152.527 | 31394.038 | 76.4579
3152.608 | 31395.24 | 76.4576
3152.706 | 31395.949 | 76.4551
3152.829 | 31397.596 | 76.4604
3152.902 | 31398.205 | 76.4605
3153.003 | 31398.205 | 76.4562
3153.134 | 31400.479 | 76.4611
3153.209 | 31400.989 | 76.458
3153.333 | 31402.126 | 76.4586
3153.427 | 31402.801 | 76.4568
3153.528 | 31403.74 | 76.4581
3153.604 | 31404.729 | 76.4603
3153.71 | 31405.849 | 76.4629
3153.813 | 31406.738 | 76.4583
3153.91 | 31407.562 | 76.4618
3154.004 | 31408.55 | 76.4609
3154.118 | 31410.214 | 76.4629
3154.233 | 31411.384 | 76.4619
3154.314 | 31411.944 | 76.467
3154.401 | 31413.212 | 76.4641
3154.525 | 31414.2 | 76.4635
3154.613 | 31414.909 | 76.4644
3154.739 | 31416.095 | 76.4619
3154.813 | 31416.902 | 76.4628
3154.903 | 31418.071 | 76.4615
3155.001 | 31418.664 | 76.4635
3155.119 | 31420.46 | 76.4608
3155.216 | 31421.069 | 76.4619
3155.337 | 31422.321 | 76.4638
3155.429 | 31423.458 | 76.4636
3155.534 | 31424.446 | 76.4627
3155.608 | 31424.99 | 76.4651
3155.73 | 31426.192 | 76.4667
3155.835 | 31426.785 | 76.4636
3155.916 | 31428.63 | 76.4668
3156.02 | 31429.388 | 76.4657
3156.137 | 31430.146 | 76.4643
3156.218 | 31431.365 | 76.4639
3156.32 | 31431.81 | 76.466
3156.401 | 31432.633 | 76.4623
3156.534 | 31434.396 | 76.4668
3156.611 | 31434.972 | 76.4684
3156.73 | 31436.257 | 76.4665
3156.806 | 31436.916 | 76.4674
3156.932 | 31438.119 | 76.4676
3157.004 | 31438.81 | 76.4693
3157.122 | 31440.425 | 76.4671
3157.231 | 31441.166 | 76.4685
3157.328 | 31441.166 | 76.4684
3157.416 | 31442.731 | 76.4688
3157.521 | 31443.999 | 76.4686
3157.618 | 31444.708 | 76.4708
3157.72 | 31446.684 | 76.4694
3157.803 | 31446.684 | 76.4679
3157.917 | 31448.365 | 76.4697
3158.021 | 31449.04 | 76.4687
3158.108 | 31450.259 | 76.4703
3158.229 | 31450.934 | 76.4681
3158.317 | 31452.367 | 76.4695
3158.424 | 31453.026 | 76.4693
3158.51 | 31454.015 | 76.4687
3158.609 | 31455.234 | 76.4696
3158.721 | 31455.893 | 76.467
3158.819 | 31456.7 | 76.4706
3158.904 | 31458.512 | 76.4677
3159.01 | 31458.989 | 76.4697
3159.109 | 31460.241 | 76.47
3159.212 | 31460.999 | 76.472
3159.315 | 31462.185 | 76.4699
3159.424 | 31462.778 | 76.4695
3159.52 | 31463.701 | 76.4679
3159.607 | 31465.546 | 76.4688
3159.7 | 31466.122 | 76.4694
3159.807 | 31467.242 | 76.4668
3159.923 | 31467.786 | 76.4658
3160.017 | 31468.675 | 76.4673
3160.103 | 31470.52 | 76.4645
3160.229 | 31471.064 | 76.4628
3160.336 | 31472.25 | 76.4612
3160.408 | 31472.826 | 76.4555
3160.528 | 31474.276 | 76.4517
3160.61 | 31474.276 | 76.4522
3160.716 | 31476.368 | 76.4469
3160.824 | 31477.06 | 76.4503
3160.905 | 31478.197 | 76.4492
3161.005 | 31478.674 | 76.4445
3161.106 | 31479.498 | 76.4449
3161.248 | 31481.392 | 76.4367
3161.319 | 31481.969 | 76.4365
3161.412 | 31483.138 | 76.4352
3161.524 | 31484.209 | 76.4316
3161.628 | 31485.412 | 76.4352
3161.717 | 31485.412 | 76.4344
3161.807 | 31486.631 | 76.4328
3161.926 | 31488.426 | 76.4337
3162.016 | 31489.167 | 76.4321
3162.106 | 31490.353 | 76.4314
3162.206 | 31490.93 | 76.4349
3162.3 | 31492.165 | 76.4334
3162.443 | 31493.137 | 76.4316
3162.531 | 31493.928 | 76.4329
3162.609 | 31495.13 | 76.4287
3162.717 | 31495.74 | 76.4322
3162.823 | 31497.14 | 76.4285
3162.911 | 31497.832 | 76.4309
3163.008 | 31498.639 | 76.4281
3163.125 | 31500.352 | 76.4298
3163.213 | 31500.863 | 76.4289
3163.325 | 31502.098 | 76.423
3163.428 | 31502.51 | 76.4231
3163.521 | 31502.51 | 76.4185
3163.604 | 31502.51 | 76.4097
3163.718 | 31502.51 | 76.4018
3163.81 | 31502.51 | 76.397
3163.924 | 31502.51 | 76.3907
3164.014 | 31502.51 | 76.3866
3164.116 | 31502.51 | 76.3796
3164.225 | 31502.51 | 76.3703
3164.321 | 31502.51 | 76.3694
3164.412 | 31502.51 | 76.3601
3164.53 | 31502.51 | 76.3507
3164.611 | 31502.51 | 76.3474
3164.724 | 31502.51 | 76.3423
3164.818 | 31502.51 | 76.3336
3164.914 | 31502.51 | 76.3279
3165.013 | 31502.51 | 76.3202
3165.115 | 31502.51 | 76.3183
3165.218 | 31502.51 | 76.3069
3165.309 | 31502.51 | 76.3044
3165.411 | 31502.51 | 76.2955
3165.525 | 31502.51 | 76.2807
3165.625 | 31502.51 | 76.2756
3165.709 | 31502.51 | 76.2705
3165.811 | 31502.51 | 76.2629
3165.914 | 31502.51 | 76.2591
3166.019 | 31502.51 | 76.249
3166.129 | 31502.51 | 76.2449
3166.211 | 31502.51 | 76.2373
3166.307 | 31502.51 | 76.2324
3166.426 | 31502.51 | 76.2221
3166.51 | 31502.51 | 76.2216
3166.61 | 31502.51 | 76.2142
3166.726 | 31502.51 | 76.211
3166.82 | 31502.51 | 76.203
3166.911 | 31502.51 | 76.1977
3167.011 | 31502.51 | 76.1914
3167.109 | 31502.51 | 76.1826
3167.204 | 31502.51 | 76.1709
3167.308 | 31502.51 | 76.1655
3167.435 | 31502.51 | 76.1582
3167.504 | 31502.51 | 76.1562
3167.614 | 31502.51 | 76.1523
3167.722 | 31502.51 | 76.1481
3167.809 | 31502.51 | 76.142
3167.917 | 31502.51 | 76.1383
3168.021 | 31502.51 | 76.1314
3168.111 | 31502.51 | 76.1262
3168.217 | 31502.51 | 76.1194
3168.327 | 31502.51 | 76.1155
3168.401 | 31502.51 | 76.1107
3168.513 | 31502.51 | 76.1032
3168.606 | 31502.51 | 76.1044
3168.706 | 31502.51 | 76.0963
3168.81 | 31502.51 | 76.0914
3168.951 | 31502.51 | 76.0836
3169.011 | 31502.51 | 76.0794
3169.144 | 31502.51 | 76.0712
3169.211 | 31502.51 | 76.0684
3169.328 | 31502.51 | 76.0624
3169.408 | 31502.51 | 76.0558
3169.504 | 31502.51 | 76.0512
3169.603 | 31502.51 | 76.0461
3169.733 | 31502.51 | 76.0411
3169.825 | 31502.51 | 76.036
3169.907 | 31502.51 | 76.0326
3170 | 31502.51 | 76.0249
3170.112 | 31502.51 | 76.0218

## POE2.5k_90C60RH_noBusbar_P
Time (sec) | Position (microns) | Position (mm) | Load (N) | Disp to subtract (mm) | Disp recorded (mm) | Load (N) | Recorded "a" (mm) | "a" (mm) | Gc calculation (J/m2) | Data to Report
0.13 | 0 | 0 | 2.5024 | None | 1.5 | 32.5517 | 6.51 | 20.91 | 531.2594 | Gc_initial (J/m2) | 1289.885
0.226 | 0 | 0 | 2.5021 |  | 2 | 39.9921 | 8.19 | 22.59 | 745.6268 | Gc_plateau (and std dev) | 2351.036 | 94.8664
0.308 | 0 | 0 | 2.5054 | "a" to add (mm) | 2.6 | 46.406 | 10.58 | 24.98 | 919.8402 | "a" to reach plateau (mm) | 2359.553 | mm
0.419 | 0 | 0 | 2.503 | 14.4 | 3.4 | 55.6236 | 12.01 | 26.41 | 1289.885
0.518 | 0 | 0 | 2.5035 |  | 4.1 | 62.8899 | 13.7 | 28.1 | 1553.467 | Note: This adhesion test was performed on the cell in a region WITHOUT busbars with 2 weeks vacuum desiccator preconditioning
0.619 | 0 | 0 | 2.5022 |  | 5 | 70.8957 | 16.01 | 30.41 | 1823.505
0.725 | 0 | 0 | 2.5031 |  | 6 | 78.911 | 17.49 | 31.89 | 2214.775
0.823 | 0 | 0 | 2.5053 |  | 6.75 | 82.6972 | 19.51 | 33.91 | 2309.345
0.938 | 0 | 0 | 2.5038 |  | 7.5 | 86.3648 | 21.35 | 35.75 | 2410.992
1.02 | 0 | 0 | 2.5015 |  | 8.15 | 87.212 | 22.45 | 36.85 | 2490.053
1.102 | 0 | 0 | 2.5052 |  | 8.95 | 87.9591 | 24.33 | 38.73 | 2496.655
1.216 | 0 | 0 | 2.5029 |  | 9.5 | 87.9735 | 26.24 | 40.64 | 2407.232
1.324 | 0 | 0 | 2.5036 |  | 10.1 | 87.1311 | 27.38 | 41.78 | 2398.322
1.419 | 0 | 0 | 2.505 |  | 10.85 | 87.0465 | 29.55 | 43.95 | 2326.018
1.515 | 0 | 0 | 2.5042 |  | 11.7 | 88.0282 | 30.7 | 45.1 | 2408.82
1.614 | 0 | 0 | 2.5051 |  | 12.6 | 87.8001 | 33.15 | 47.55 | 2327.632
1.722 | 0 | 0 | 2.5038 |  | 14 | 86.4383 | 35.74 | 50.14 | 2289.894
1.813 | 0 | 0 | 2.5043 |  | 14.9 | 89.0538 | 36.27 | 50.67 | 2458.593
1.914 | 0 | 0 | 2.5056 |  | 15.7 | 86.5379 | 38.95 | 53.35 | 2270.842
2 | 0 | 0 | 2.5049 |  | 16.6 | 87.091 | 39.13 | 53.53 | 2400.141
2.112 | 0 | 0 | 2.5028 |  | 17.4 | 87.5817 | 41.22 | 55.62 | 2343.422
2.219 | 0 | 0 | 2.5047 |  | 18.05 | 85.6796 | 42.74 | 57.14 | 2253.326
2.314 | 0 | 0 | 2.5031 |  | 18.95 | 82.9015 | 44.4 | 58.8 | 2161.557
2.412 | 0 | 0 | 2.504
2.513 | 0 | 0 | 2.5053
2.619 | 0 | 0 | 2.5048
2.714 | 0 | 0 | 2.5064
2.809 | 0 | 0 | 2.5047
2.915 | 0 | 0 | 2.5063
3.017 | 0 | 0 | 2.5048
3.115 | 0 | 0 | 2.5049
3.209 | 0 | 0 | 2.5021
3.321 | 0 | 0 | 2.5047
3.407 | 0 | 0 | 2.5046
3.513 | 0 | 0 | 2.5054
3.609 | 0 | 0 | 2.5057
3.714 | 0 | 0 | 2.5023
3.811 | 0 | 0 | 2.5044
3.907 | 0 | 0 | 2.5065
4.026 | 0 | 0 | 2.5033
4.121 | 0 | 0 | 2.5058
4.218 | 0 | 0 | 2.5018
4.304 | 0 | 0 | 2.5044
4.409 | 0 | 0 | 2.5037
4.505 | 0 | 0 | 2.5015
4.618 | 0 | 0 | 2.5025
4.712 | 0 | 0 | 2.5034
4.81 | 0 | 0 | 2.5038
4.906 | 0 | 0 | 2.5046
5.018 | 0 | 0 | 2.5046
5.101 | 0 | 0 | 2.5036
5.209 | 0 | 0 | 2.5013
5.318 | 0 | 0 | 2.5029
5.4 | 0 | 0 | 2.5047
5.522 | 0 | 0 | 2.5048
5.607 | 0 | 0 | 2.505
5.703 | 0 | 0 | 2.5025
5.81 | 0 | 0 | 2.5018
5.933 | 0 | 0 | 2.5014
6.045 | 0 | 0 | 2.5038
6.145 | 0 | 0 | 2.5025
6.215 | 0 | 0 | 2.5037
6.333 | 0 | 0 | 2.5062
6.445 | 0 | 0 | 2.5058
6.536 | 0 | 0 | 2.5056
6.6 | 0 | 0 | 2.5045
6.734 | 0 | 0 | 2.5043
6.845 | 0 | 0 | 2.5041
6.933 | 0 | 0 | 2.5028
7.033 | 0 | 0 | 2.503
7.133 | 0 | 0 | 2.5048
7.236 | 0 | 0 | 2.5028
7.301 | 0 | 0 | 2.503
7.435 | 0 | 0 | 2.5037
7.544 | 0 | 0 | 2.5025
7.635 | 0 | 0 | 2.505
7.732 | 0 | 0 | 2.5071
7.833 | 0 | 0 | 2.5038
7.9 | 0 | 0 | 2.5033
8.022 | 0 | 0 | 2.5026
8.133 | 0 | 0 | 2.5034
8.221 | 0 | 0 | 2.5038
8.321 | 0 | 0 | 2.5056
8.412 | 0 | 0 | 2.5062
8.519 | 0 | 0 | 2.5054
8.618 | 0 | 0 | 2.5043
8.718 | 0 | 0 | 2.5023
8.821 | 0 | 0 | 2.5037
8.918 | 0 | 0 | 2.5026
9.018 | 0 | 0 | 2.5038
9.1 | 0 | 0 | 2.5053
9.221 | 0 | 0 | 2.5043
9.317 | 0 | 0 | 2.5035
9.416 | 0 | 0 | 2.5022
9.524 | 0 | 0 | 2.5047
9.615 | 0 | 0 | 2.506
9.733 | 0 | 0 | 2.5049
9.815 | 0 | 0 | 2.5031
9.915 | 0 | 0 | 2.5064
10.013 | 0 | 0 | 2.5036
10.113 | 0 | 0 | 2.5061
10.214 | 0 | 0 | 2.5048
10.3 | 0 | 0 | 2.5104
10.431 | 0 | 0 | 2.5049
10.521 | 0 | 0 | 2.5081
10.615 | 0 | 0 | 2.5046
10.722 | 0 | 0 | 2.5056
10.813 | 0 | 0 | 2.5043
10.915 | 0 | 0 | 2.5064
11.011 | 0 | 0 | 2.5047
11.115 | 0 | 0 | 2.5029
11.202 | 0 | 0 | 2.5019
11.315 | 0 | 0 | 2.5011
11.411 | 0 | 0 | 2.5046
11.512 | 0 | 0 | 2.5017
11.614 | 0 | 0 | 2.5047
11.71 | 0 | 0 | 2.501
11.81 | 0 | 0 | 2.5023
11.912 | 0 | 0 | 2.5051
12.018 | 0 | 0 | 2.5046
12.112 | 0 | 0 | 2.5038
12.21 | 0 | 0 | 2.5046
12.32 | 0 | 0 | 2.5028
12.421 | 0 | 0 | 2.5025
12.515 | 0 | 0 | 2.5044
12.612 | 0 | 0 | 2.5017
12.72 | 0 | 0 | 2.5051
12.816 | 0 | 0 | 2.5039
12.902 | 0 | 0 | 2.5045
13.001 | 0 | 0 | 2.5043
13.12 | 0 | 0 | 2.5012
13.204 | 0 | 0 | 2.5049
13.315 | 0 | 0 | 2.5045
13.444 | 0 | 0 | 2.5041
13.52 | 0 | 0 | 2.5035
13.602 | 0 | 0 | 2.5028
13.7 | 0 | 0 | 2.504
13.844 | 0 | 0 | 2.5053
13.945 | 0 | 0 | 2.5036
14.001 | 0 | 0 | 2.5031
14.106 | 0 | 0 | 2.5042
14.212 | 0 | 0 | 2.5044
14.345 | 0 | 0 | 2.5027
14.418 | 0 | 0 | 2.5028
14.534 | 0 | 0 | 2.5021
14.646 | 0 | 0 | 2.5037
14.732 | 0 | 0 | 2.5029
14.836 | 0 | 0 | 2.5019
14.935 | 0 | 0 | 2.506
15.001 | 0 | 0 | 2.5041
15.144 | 0 | 0 | 2.5032
15.201 | 0 | 0 | 2.5038
15.335 | 0 | 0 | 2.5043
15.444 | 0 | 0 | 2.5038
15.509 | 0 | 0 | 2.5041
15.601 | 0 | 0 | 2.5059
15.733 | 0 | 0 | 2.5049
15.844 | 0 | 0 | 2.504
15.944 | 0 | 0 | 2.5028
16.002 | 0 | 0 | 2.5039
16.133 | 0 | 0 | 2.5017
16.245 | 0 | 0 | 2.5072
16.344 | 0 | 0 | 2.5031
16.414 | 0 | 0 | 2.5026
16.535 | 0 | 0 | 2.5011
16.623 | 0 | 0 | 2.5037
16.72 | 0 | 0 | 2.5059
16.82 | 0 | 0 | 2.5041
16.919 | 0 | 0 | 2.505
17 | 0 | 0 | 2.5063
17.12 | 0 | 0 | 2.5052
17.218 | 0 | 0 | 2.5034
17.318 | 0 | 0 | 2.5037
17.422 | 0 | 0 | 2.503
17.5 | 0 | 0 | 2.5051
17.617 | 0 | 0 | 2.5063
17.725 | 0 | 0 | 2.5027
17.834 | 0 | 0 | 2.5018
17.915 | 0 | 0 | 2.5009
18.031 | 0 | 0 | 2.5016
18.116 | 0 | 0 | 2.5048
18.214 | 0 | 0 | 2.5034
18.317 | 0 | 0 | 2.5009
18.413 | 0 | 0 | 2.4997
18.501 | 0 | 0 | 2.5052
18.559 | 0 | 0 | 2.5031
18.622 | 0 | 0 | 2.5031
18.713 | 0 | 0 | 2.5205
18.818 | 1.087 | 0.001087 | 2.5359
18.927 | 1.598 | 0.001598 | 2.5345
19.013 | 1.598 | 0.001598 | 2.5358
19.119 | 1.598 | 0.001598 | 2.5384
19.213 | 1.598 | 0.001598 | 2.5351
19.311 | 1.598 | 0.001598 | 2.5342
19.416 | 1.598 | 0.001598 | 2.5344
19.525 | 1.598 | 0.001598 | 2.5352
19.613 | 1.598 | 0.001598 | 2.5389
19.705 | 1.598 | 0.001598 | 2.5356
19.809 | 1.598 | 0.001598 | 2.5386
19.909 | 1.598 | 0.001598 | 2.5373
20.006 | 1.598 | 0.001598 | 2.5337
20.106 | 1.598 | 0.001598 | 2.536
20.207 | 1.598 | 0.001598 | 2.5395
20.274 | 1.598 | 0.001598 | 2.5373
20.314 | 1.598 | 0.001598 | 2.5389
20.412 | 1.598 | 0.001598 | 2.5349
20.523 | 1.598 | 0.001598 | 2.5387
20.619 | 1.598 | 0.001598 | 2.542
20.708 | 1.598 | 0.001598 | 2.536
20.814 | 1.598 | 0.001598 | 2.5354
20.909 | 1.598 | 0.001598 | 2.5355
21.02 | 1.598 | 0.001598 | 2.5358
21.111 | 1.598 | 0.001598 | 2.5356
21.213 | 1.598 | 0.001598 | 2.5366
21.322 | 1.598 | 0.001598 | 2.539
21.404 | 2.076 | 0.002076 | 2.5591
21.523 | 2.916 | 0.002916 | 2.5809
21.619 | 3.855 | 0.003855 | 2.6001
21.706 | 4.826 | 0.004826 | 2.6155
21.816 | 6.309 | 0.006309 | 2.6446
21.907 | 7.413 | 0.007413 | 2.6656
22.024 | 8.187 | 0.008187 | 2.6888
22.101 | 9.323 | 0.009323 | 2.7113
22.232 | 10.081 | 0.010081 | 2.7323
22.309 | 11.416 | 0.011416 | 2.7539
22.411 | 12.371 | 0.012371 | 2.7734
22.515 | 12.898 | 0.012898 | 2.7973
22.609 | 13.755 | 0.013755 | 2.8186
22.72 | 14.727 | 0.014727 | 2.8422
22.808 | 16.703 | 0.016703 | 2.8636
22.92 | 17.181 | 0.017181 | 2.8817
23.005 | 18.383 | 0.018383 | 2.904
23.102 | 19.454 | 0.019454 | 2.9276
23.221 | 20.014 | 0.020014 | 2.9455
23.331 | 21.266 | 0.021266 | 2.9733
23.424 | 21.942 | 0.021942 | 2.987
23.5 | 23.062 | 0.023062 | 3.01
23.614 | 23.754 | 0.023754 | 3.0308
23.729 | 25.368 | 0.025368 | 3.0586
23.826 | 25.911 | 0.025911 | 3.0725
23.933 | 27.756 | 0.027756 | 3.1014
24.018 | 27.756 | 0.027756 | 3.1176
24.115 | 29.47 | 0.02947 | 3.1374
24.207 | 30.408 | 0.030408 | 3.1599
24.34 | 31.496 | 0.031496 | 3.1868
24.407 | 32.056 | 0.032056 | 3.2017
24.522 | 33.538 | 0.033538 | 3.2289
24.601 | 33.95 | 0.03395 | 3.2446
24.703 | 35.35 | 0.03535 | 3.2658
24.832 | 36.668 | 0.036668 | 3.2958
24.902 | 36.668 | 0.036668 | 3.3056
25.024 | 38.529 | 0.038529 | 3.3362
25.11 | 39.238 | 0.039238 | 3.3508
25.221 | 40.836 | 0.040836 | 3.378
25.302 | 40.836 | 0.040836 | 3.3916
25.405 | 42.384 | 0.042384 | 3.4126
25.534 | 43.323 | 0.043323 | 3.4434
25.604 | 43.965 | 0.043965 | 3.4589
25.728 | 45.613 | 0.045613 | 3.4826
25.81 | 46.272 | 0.046272 | 3.4983
25.901 | 47.342 | 0.047342 | 3.5212
26.024 | 48.43 | 0.04843 | 3.5514
26.131 | 49.023 | 0.049023 | 3.571
26.2 | 49.896 | 0.049896 | 3.5836
26.303 | 50.966 | 0.050966 | 3.6075
26.415 | 51.675 | 0.051675 | 3.629
26.521 | 53.503 | 0.053503 | 3.653
26.616 | 54.788 | 0.054788 | 3.6721
26.725 | 55.216 | 0.055216 | 3.6885
26.822 | 56.831 | 0.056831 | 3.7172
26.916 | 56.831 | 0.056831 | 3.7264
27.016 | 58.577 | 0.058577 | 3.7592
27.123 | 59.4 | 0.0594 | 3.7822
27.207 | 59.96 | 0.05996 | 3.7927
27.32 | 61.608 | 0.061608 | 3.8188
27.433 | 62.217 | 0.062217 | 3.8429
27.512 | 63.42 | 0.06342 | 3.8641
27.613 | 63.881 | 0.063881 | 3.8775
27.723 | 65.578 | 0.065578 | 3.905
27.83 | 66.203 | 0.066203 | 3.9196
27.911 | 67.521 | 0.067521 | 3.9489
28.023 | 68.164 | 0.068164 | 3.9698
28.108 | 69.696 | 0.069696 | 3.991
28.214 | 70.239 | 0.070239 | 4.0098
28.312 | 71.03 | 0.07103 | 4.0247
28.414 | 72.2 | 0.0722 | 4.0537
28.526 | 73.6 | 0.0736 | 4.0774
28.609 | 74.275 | 0.074275 | 4.0902
28.712 | 75.346 | 0.075346 | 4.1185
28.822 | 75.873 | 0.075873 | 4.1275
28.916 | 77.603 | 0.077603 | 4.1586
29.027 | 78.212 | 0.078212 | 4.1798
29.116 | 79.25 | 0.07925 | 4.2007
29.217 | 79.81 | 0.07981 | 4.2222
29.303 | 81.622 | 0.081622 | 4.2424
29.427 | 82.182 | 0.082182 | 4.2637
29.51 | 83.351 | 0.083351 | 4.283
29.603 | 84.62 | 0.08462 | 4.3059
29.719 | 85.229 | 0.085229 | 4.3255
29.815 | 86.465 | 0.086465 | 4.3497
29.91 | 87.371 | 0.087371 | 4.3677
30.003 | 88.606 | 0.088606 | 4.3878
30.115 | 89.133 | 0.089133 | 4.4087
30.201 | 89.776 | 0.089776 | 4.4252
30.315 | 91.489 | 0.091489 | 4.4481
30.42 | 92.527 | 0.092527 | 4.4658
30.528 | 93.12 | 0.09312 | 4.4904
30.612 | 94.388 | 0.094388 | 4.5133
30.715 | 94.915 | 0.094915 | 4.5287
30.805 | 96.48 | 0.09648 | 4.5491
30.907 | 97.353 | 0.097353 | 4.5722
31.024 | 98.029 | 0.098029 | 4.5925
31.115 | 99.165 | 0.099165 | 4.6152
31.212 | 99.775 | 0.099775 | 4.6359
31.336 | 101.653 | 0.101653 | 4.6649
31.418 | 102.213 | 0.102213 | 4.6756
31.506 | 103.679 | 0.103679 | 4.6965
31.602 | 104.288 | 0.104288 | 4.7171
31.73 | 105.919 | 0.105919 | 4.7453
31.809 | 105.919 | 0.105919 | 4.7619
31.911 | 107.451 | 0.107451 | 4.7836
32.019 | 108.093 | 0.108093 | 4.8037
32.138 | 109.246 | 0.109246 | 4.8337
32.229 | 110.877 | 0.110877 | 4.8545
32.307 | 110.877 | 0.110877 | 4.8688
32.408 | 112.409 | 0.112409 | 4.8915
32.538 | 113.233 | 0.113233 | 4.9156
32.61 | 114.024 | 0.114024 | 4.9301
32.7 | 115.061 | 0.115061 | 4.9565
32.822 | 116.956 | 0.116956 | 4.9802
32.902 | 116.956 | 0.116956 | 4.9936
33.008 | 118.241 | 0.118241 | 5.0159
33.135 | 119.229 | 0.119229 | 5.044
33.201 | 119.937 | 0.119937 | 5.0594
33.322 | 121.502 | 0.121502 | 5.0908
33.409 | 122.161 | 0.122161 | 5.1051
33.523 | 123.281 | 0.123281 | 5.1312
33.621 | 124.632 | 0.124632 | 5.1539
33.704 | 125.208 | 0.125208 | 5.1683
33.825 | 126.84 | 0.12684 | 5.1966
33.922 | 127.499 | 0.127499 | 5.2158
34.018 | 127.977 | 0.127977 | 5.2278
34.119 | 129.492 | 0.129492 | 5.257
34.207 | 130.036 | 0.130036 | 5.2713
34.322 | 131.486 | 0.131486 | 5.3001
34.415 | 132.112 | 0.132112 | 5.3176
34.522 | 133.215 | 0.133215 | 5.3429
34.623 | 134.549 | 0.134549 | 5.3644
34.729 | 135.143 | 0.135143 | 5.3824
34.82 | 136.263 | 0.136263 | 5.4041
34.914 | 136.938 | 0.136938 | 5.4223
35.001 | 138.338 | 0.138338 | 5.4442
35.123 | 139.64 | 0.13964 | 5.475
35.208 | 140.216 | 0.140216 | 5.4856
35.322 | 141.27 | 0.14127 | 5.5173
35.414 | 142.522 | 0.142522 | 5.5352
35.533 | 143.115 | 0.143115 | 5.5584
35.618 | 144.235 | 0.144235 | 5.5794
35.706 | 144.927 | 0.144927 | 5.5943
35.818 | 146.492 | 0.146492 | 5.6215
35.934 | 147.266 | 0.147266 | 5.6423
36.024 | 148.288 | 0.148288 | 5.6668
36.117 | 148.864 | 0.148864 | 5.6852
36.22 | 150.429 | 0.150429 | 5.7042
36.321 | 151.5 | 0.1515 | 5.7234
36.418 | 152.109 | 0.152109 | 5.7482
36.512 | 153.691 | 0.153691 | 5.7671
36.608 | 154.811 | 0.154811 | 5.7896
36.716 | 155.404 | 0.155404 | 5.8122
36.819 | 156.491 | 0.156491 | 5.8315
36.911 | 157.397 | 0.157397 | 5.8481
37.013 | 157.974 | 0.157974 | 5.8708
37.114 | 159.39 | 0.15939 | 5.8937
37.207 | 160.395 | 0.160395 | 5.9159
37.305 | 161.07 | 0.16107 | 5.9322
37.406 | 162.125 | 0.162125 | 5.96
37.515 | 163.739 | 0.163739 | 5.9818
37.608 | 164.381 | 0.164381 | 6.0053
37.705 | 165.617 | 0.165617 | 6.0232
37.807 | 166.16 | 0.16616 | 6.0445
37.923 | 167.363 | 0.167363 | 6.0679
38.012 | 168.73 | 0.16873 | 6.0885
38.124 | 169.191 | 0.169191 | 6.1087
38.221 | 170.295 | 0.170295 | 6.1324
38.302 | 171.283 | 0.171283 | 6.1491
38.411 | 172.404 | 0.172404 | 6.1685
38.517 | 173.194 | 0.173194 | 6.1912
38.61 | 174.677 | 0.174677 | 6.2134
38.71 | 175.27 | 0.17527 | 6.235
38.806 | 176.341 | 0.176341 | 6.2574
38.911 | 177.329 | 0.177329 | 6.2787
39.001 | 177.84 | 0.17784 | 6.2991
39.145 | 179.586 | 0.179586 | 6.325
39.229 | 180.212 | 0.180212 | 6.3386
39.321 | 181.365 | 0.181365 | 6.358
39.403 | 182.6 | 0.1826 | 6.3815
39.5 | 183.127 | 0.183127 | 6.4044
39.608 | 184.214 | 0.184214 | 6.4241
39.739 | 186.01 | 0.18601 | 6.4528
39.803 | 186.636 | 0.186636 | 6.4687
39.9 | 187.114 | 0.187114 | 6.4879
40.031 | 188.728 | 0.188728 | 6.5173
40.115 | 189.469 | 0.189469 | 6.5306
40.202 | 190.326 | 0.190326 | 6.5525
40.307 | 190.886 | 0.190886 | 6.5725
40.408 | 192.335 | 0.192335 | 6.5937
40.516 | 193.209 | 0.193209 | 6.6151
40.621 | 194.279 | 0.194279 | 6.6389
40.726 | 195.877 | 0.195877 | 6.6665
40.802 | 195.877 | 0.195877 | 6.6808
40.925 | 197.491 | 0.197491 | 6.7097
41.001 | 198.002 | 0.198002 | 6.7205
41.104 | 199.188 | 0.199188 | 6.7436
41.227 | 200.687 | 0.200687 | 6.7734
41.304 | 201.181 | 0.201181 | 6.7871
41.439 | 202.73 | 0.20273 | 6.8181
41.511 | 203.257 | 0.203257 | 6.8282
41.602 | 204.311 | 0.204311 | 6.8499
41.701 | 204.871 | 0.204871 | 6.8727
41.821 | 206.502 | 0.206502 | 6.9001
41.908 | 207.21 | 0.20721 | 6.9153
42.037 | 208.676 | 0.208676 | 6.9404
42.13 | 209.615 | 0.209615 | 6.9628
42.205 | 210.357 | 0.210357 | 6.9768
42.33 | 211.724 | 0.211724 | 7.0056
42.405 | 211.724 | 0.211724 | 7.0169
42.522 | 213.305 | 0.213305 | 7.0458
42.622 | 214.606 | 0.214606 | 7.0656
42.706 | 215.216 | 0.215216 | 7.0808
42.825 | 216.666 | 0.216666 | 7.1086
42.92 | 217.275 | 0.217275 | 7.1268
43.018 | 218.593 | 0.218593 | 7.149
43.125 | 219.285 | 0.219285 | 7.1676
43.205 | 219.845 | 0.219845 | 7.1805
43.327 | 221.591 | 0.221591 | 7.2105
43.432 | 222.233 | 0.222233 | 7.2311
43.522 | 223.238 | 0.223238 | 7.2516
43.614 | 224.556 | 0.224556 | 7.2713
43.723 | 225.116 | 0.225116 | 7.2932
43.816 | 226.796 | 0.226796 | 7.3156
43.928 | 227.224 | 0.227224 | 7.3373
44.018 | 228.213 | 0.228213 | 7.3603
44.121 | 228.789 | 0.228789 | 7.3822
44.214 | 229.778 | 0.229778 | 7.406
44.316 | 231.59 | 0.23159 | 7.4255
44.4 | 232.15 | 0.23215 | 7.4396
44.514 | 233.155 | 0.233155 | 7.4675
44.618 | 234.752 | 0.234752 | 7.4888
44.713 | 235.411 | 0.235411 | 7.5086
44.807 | 235.906 | 0.235906 | 7.5246
44.907 | 237.454 | 0.237454 | 7.5517
45.008 | 238.657 | 0.238657 | 7.5746
45.127 | 239.2 | 0.2392 | 7.5959
45.226 | 240.32 | 0.24032 | 7.6181
45.316 | 241.292 | 0.241292 | 7.6373
45.412 | 241.902 | 0.241902 | 7.6492
45.519 | 243.499 | 0.243499 | 7.6774
45.608 | 244.158 | 0.244158 | 7.6982
45.707 | 245.641 | 0.245641 | 7.7224
45.83 | 246.201 | 0.246201 | 7.742
45.911 | 247.733 | 0.247733 | 7.7664
46.01 | 248.161 | 0.248161 | 7.785
46.104 | 249.463 | 0.249463 | 7.8098
46.229 | 250.204 | 0.250204 | 7.8274
46.309 | 250.945 | 0.250945 | 7.8499
46.402 | 252.625 | 0.252625 | 7.8723
46.52 | 253.103 | 0.253103 | 7.8949
46.601 | 254.586 | 0.254586 | 7.9142
46.712 | 255.063 | 0.255063 | 7.933
46.812 | 256.398 | 0.256398 | 7.9558
46.917 | 257.106 | 0.257106 | 7.9743
47.012 | 258.045 | 0.258045 | 7.9975
47.143 | 259.709 | 0.259709 | 8.0267
47.211 | 260.302 | 0.260302 | 8.0415
47.303 | 261.224 | 0.261224 | 8.0632
47.41 | 261.751 | 0.261751 | 8.0835
47.501 | 262.69 | 0.26269 | 8.1036
47.605 | 264.271 | 0.264271 | 8.1259
47.741 | 265.243 | 0.265243 | 8.1559
47.802 | 266.001 | 0.266001 | 8.1701
47.904 | 267.302 | 0.267302 | 8.1879
48.014 | 268.192 | 0.268192 | 8.2082
48.102 | 269.576 | 0.269576 | 8.2305
48.23 | 270.712 | 0.270712 | 8.2548
48.308 | 271.223 | 0.271223 | 8.2702
48.4 | 271.849 | 0.271849 | 8.2907
48.504 | 273.463 | 0.273463 | 8.3108
48.606 | 273.974 | 0.273974 | 8.3333
48.738 | 275.539 | 0.275539 | 8.3613
48.801 | 276.115 | 0.276115 | 8.3719
48.902 | 277.17 | 0.27717 | 8.394
49.006 | 278.487 | 0.278487 | 8.4126
49.125 | 279.822 | 0.279822 | 8.4419
49.223 | 280.481 | 0.280481 | 8.4617
49.307 | 280.975 | 0.280975 | 8.475
49.4 | 282.424 | 0.282424 | 8.4936
49.511 | 282.951 | 0.282951 | 8.5139
49.624 | 284.648 | 0.284648 | 8.5426
49.7 | 285.225 | 0.285225 | 8.5577
49.829 | 286.691 | 0.286691 | 8.5846
49.926 | 287.498 | 0.287498 | 8.6034
50.003 | 288.008 | 0.288008 | 8.621
50.107 | 289.376 | 0.289376 | 8.6436
50.228 | 290.348 | 0.290348 | 8.6671
50.324 | 291.007 | 0.291007 | 8.678
50.428 | 292.571 | 0.292571 | 8.7109
50.502 | 293.263 | 0.293263 | 8.7207
50.637 | 294.68 | 0.29468 | 8.7521
50.723 | 295.536 | 0.295536 | 8.773
50.822 | 296.508 | 0.296508 | 8.794
50.907 | 297.2 | 0.2972 | 8.8077
51.035 | 298.189 | 0.298189 | 8.8357
51.11 | 298.946 | 0.298946 | 8.8502
51.22 | 300.594 | 0.300594 | 8.8763
51.315 | 301.187 | 0.301187 | 8.8905
51.428 | 302.34 | 0.30234 | 8.9246
51.506 | 302.999 | 0.302999 | 8.9318
51.604 | 304.135 | 0.304135 | 8.9596
51.724 | 305.502 | 0.305502 | 8.9824
51.828 | 306.491 | 0.306491 | 9.0048
51.922 | 307.051 | 0.307051 | 9.0188
52.02 | 308.27 | 0.30827 | 9.0441
52.121 | 309.621 | 0.309621 | 9.0584
52.211 | 310.197 | 0.310197 | 9.0791
52.316 | 311.416 | 0.311416 | 9.0991
52.402 | 312.141 | 0.312141 | 9.113
52.517 | 313.574 | 0.313574 | 9.1394
52.602 | 314.151 | 0.314151 | 9.1518
52.709 | 315.485 | 0.315485 | 9.1813
52.83 | 316.078 | 0.316078 | 9.1954
52.914 | 317.709 | 0.317709 | 9.2103
53.012 | 318.203 | 0.318203 | 9.232
53.13 | 319.603 | 0.319603 | 9.2526
53.209 | 320.344 | 0.320344 | 9.2771
53.321 | 321.267 | 0.321267 | 9.2957
53.418 | 321.81 | 0.32181 | 9.316
53.506 | 323.639 | 0.323639 | 9.3343
53.616 | 324.199 | 0.324199 | 9.3555
53.715 | 325.566 | 0.325566 | 9.3753
53.823 | 326.126 | 0.326126 | 9.3939
53.915 | 327.164 | 0.327164 | 9.415
54.013 | 328.366 | 0.328366 | 9.4378
54.108 | 329.371 | 0.329371 | 9.4559
54.21 | 330.343 | 0.330343 | 9.477
54.304 | 331.595 | 0.331595 | 9.3527
54.424 | 332.122 | 0.332122 | 9.3708
54.508 | 333.671 | 0.333671 | 9.3907
54.608 | 334.494 | 0.334494 | 9.4069
54.705 | 335.285 | 0.335285 | 9.4282
54.806 | 335.763 | 0.335763 | 9.4466
54.918 | 337.509 | 0.337509 | 9.4663
55.004 | 338.283 | 0.338283 | 9.4871
55.102 | 339.634 | 0.339634 | 9.5064
55.224 | 340.078 | 0.340078 | 9.5264
55.311 | 341.726 | 0.341726 | 9.3012
55.406 | 342.467 | 0.342467 | 9.3183
55.518 | 343.093 | 0.343093 | 9.3401
55.608 | 344.114 | 0.344114 | 9.3602
55.706 | 344.691 | 0.344691 | 9.38
55.809 | 346.635 | 0.346635 | 9.3989
55.906 | 347.31 | 0.34731 | 9.418
56.001 | 348.578 | 0.348578 | 9.4339
56.126 | 349.171 | 0.349171 | 9.4546
56.206 | 350.654 | 0.350654 | 9.4748
56.304 | 351.115 | 0.351115 | 9.4969
56.4 | 352.548 | 0.352548 | 9.5153
56.538 | 353.191 | 0.353191 | 9.5439
56.615 | 353.981 | 0.353981 | 9.5569
56.711 | 354.756 | 0.354756 | 9.5778
56.807 | 355.695 | 0.355695 | 9.5977
56.928 | 357.523 | 0.357523 | 9.6225
57.006 | 358.017 | 0.358017 | 9.6361
57.117 | 359.104 | 0.359104 | 9.6564
57.208 | 360.076 | 0.360076 | 9.678
57.328 | 361.509 | 0.361509 | 9.7042
57.4 | 362.004 | 0.362004 | 9.7192
57.5 | 363.42 | 0.36342 | 9.7419
57.601 | 364.129 | 0.364129 | 9.761
57.727 | 365.512 | 0.365512 | 9.7889
57.805 | 366.155 | 0.366155 | 9.804
57.927 | 367.555 | 0.367555 | 9.8356
58.008 | 367.555 | 0.367555 | 9.8464
58.123 | 369.35 | 0.36935 | 9.874
58.202 | 369.927 | 0.369927 | 9.8888
58.321 | 371.442 | 0.371442 | 9.9172
58.4 | 371.92 | 0.37192 | 9.9347
58.533 | 373.337 | 0.373337 | 9.9624
58.608 | 373.93 | 0.37393 | 9.977
58.725 | 375.511 | 0.375511 | 10.0051
58.812 | 376.203 | 0.376203 | 10.0212
58.937 | 377.504 | 0.377504 | 10.0484
59.001 | 378.13 | 0.37813 | 10.0668
59.128 | 379.563 | 0.379563 | 10.0918
59.229 | 380.502 | 0.380502 | 10.1118
59.324 | 381.062 | 0.381062 | 10.1253
59.429 | 382.281 | 0.382281 | 10.1541
59.501 | 382.891 | 0.382891 | 10.1661
59.62 | 384.472 | 0.384472 | 10.1969
59.734 | 385.115 | 0.385115 | 10.2204
59.803 | 385.905 | 0.385905 | 10.232
59.918 | 387.586 | 0.387586 | 10.262
60.029 | 388.59 | 0.38859 | 10.283
60.137 | 389.48 | 0.38948 | 10.303
60.203 | 390.122 | 0.390122 | 10.3209
60.32 | 391.605 | 0.391605 | 10.3475
60.403 | 392.132 | 0.392132 | 10.3649
60.527 | 393.285 | 0.393285 | 10.3916
60.615 | 394.751 | 0.394751 | 10.4154
60.699 | 395.229 | 0.395229 | 10.4307
60.813 | 396.069 | 0.396069 | 10.4592
60.901 | 396.876 | 0.396876 | 10.4724
61.02 | 398.26 | 0.39826 | 10.5028
61.108 | 398.919 | 0.398919 | 10.5182
61.219 | 400.484 | 0.400484 | 10.5467
61.305 | 400.484 | 0.400484 | 10.5582
61.418 | 402.279 | 0.402279 | 10.59
61.524 | 403.498 | 0.403498 | 10.6101
61.613 | 404.206 | 0.404206 | 10.6354
61.706 | 405.623 | 0.405623 | 10.6539
61.807 | 406.348 | 0.406348 | 10.6741
61.906 | 407.633 | 0.407633 | 10.7001
62.008 | 408.176 | 0.408176 | 10.722
62.119 | 409.313 | 0.409313 | 10.7454
62.217 | 410.713 | 0.410713 | 10.7692
62.306 | 411.273 | 0.411273 | 10.7921
62.413 | 411.981 | 0.411981 | 10.8173
62.515 | 413.563 | 0.413563 | 10.8391
62.603 | 414.271 | 0.414271 | 10.8645
62.7 | 414.864 | 0.414864 | 10.8789
62.812 | 416.511 | 0.416511 | 10.9007
62.915 | 417.533 | 0.417533 | 10.9088
63.017 | 418.192 | 0.418192 | 10.924
63.114 | 419.197 | 0.419197 | 10.9163
63.213 | 420.152 | 0.420152 | 10.9366
63.315 | 420.827 | 0.420827 | 10.9592
63.402 | 422.59 | 0.42259 | 10.9791
63.521 | 423.084 | 0.423084 | 11.0057
63.619 | 423.792 | 0.423792 | 11.03
63.715 | 425.423 | 0.425423 | 11.0534
63.8 | 426.379 | 0.426379 | 11.0721
63.915 | 427.186 | 0.427186 | 11.0996
64.008 | 428.619 | 0.428619 | 11.1203
64.106 | 429.146 | 0.429146 | 11.1413
64.201 | 430.068 | 0.430068 | 11.1659
64.301 | 431.551 | 0.431551 | 11.189
64.408 | 432.226 | 0.432226 | 11.2173
64.506 | 433.643 | 0.433643 | 11.2389
64.609 | 434.203 | 0.434203 | 11.2637
64.73 | 435.686 | 0.435686 | 11.2959
64.805 | 436.262 | 0.436262 | 11.3122
64.914 | 437.185 | 0.437185 | 11.3335
65.003 | 438.404 | 0.438404 | 11.3594
65.109 | 439.211 | 0.439211 | 11.3842
65.21 | 439.837 | 0.439837 | 11.4071
65.337 | 441.962 | 0.441962 | 11.4362
65.413 | 441.962 | 0.441962 | 11.4505
65.505 | 442.703 | 0.442703 | 11.4729
65.605 | 443.625 | 0.443625 | 11.4988
65.705 | 445.124 | 0.445124 | 11.5208
65.802 | 446.047 | 0.446047 | 11.5454
65.925 | 447.496 | 0.447496 | 11.5777
66.004 | 448.139 | 0.448139 | 11.5952
66.123 | 449.259 | 0.449259 | 11.6263
66.202 | 449.918 | 0.449918 | 11.639
66.301 | 451.302 | 0.451302 | 11.6633
66.433 | 452.125 | 0.452125 | 11.6946
66.503 | 452.916 | 0.452916 | 11.7081
66.605 | 454.333 | 0.454333 | 11.7295
66.704 | 455.14 | 0.45514 | 11.7516
66.826 | 456.639 | 0.456639 | 11.7803
66.902 | 457.1 | 0.4571 | 11.8008
67.027 | 458.517 | 0.458517 | 11.8323
67.11 | 459.192 | 0.459192 | 11.8442
67.226 | 460.642 | 0.460642 | 11.877
67.337 | 461.202 | 0.461202 | 11.8949
67.424 | 462.256 | 0.462256 | 11.9188
67.504 | 462.816 | 0.462816 | 11.9369
67.63 | 464.579 | 0.464579 | 11.965
67.701 | 464.579 | 0.464579 | 11.9855
67.829 | 466.522 | 0.466522 | 12.0066
67.919 | 467.066 | 0.467066 | 12.0186
68.029 | 468.565 | 0.468565 | 12.0509
68.128 | 469.553 | 0.469553 | 12.0758
68.215 | 470.295 | 0.470295 | 12.0983
68.304 | 470.855 | 0.470855 | 12.1129
68.421 | 472.469 | 0.472469 | 12.141
68.516 | 473.704 | 0.473704 | 12.1684
68.612 | 474.363 | 0.474363 | 12.1916
68.732 | 475.121 | 0.475121 | 12.2121
68.82 | 476.785 | 0.476785 | 12.2351
68.902 | 477.246 | 0.477246 | 12.2516
69.013 | 478.531 | 0.478531 | 12.2821
69.119 | 479.173 | 0.479173 | 12.3064
69.202 | 479.766 | 0.479766 | 12.3209
69.322 | 481.512 | 0.481512 | 12.3483
69.414 | 482.138 | 0.482138 | 12.367
69.509 | 483.324 | 0.483324 | 12.3987
69.627 | 484.56 | 0.48456 | 12.4224
69.703 | 485.235 | 0.485235 | 12.4349
69.807 | 486.075 | 0.486075 | 12.4702
69.907 | 487.624 | 0.487624 | 12.4924
70.007 | 488.316 | 0.488316 | 12.5143
70.117 | 489.749 | 0.489749 | 12.5385
70.212 | 490.194 | 0.490194 | 12.5626
70.309 | 491.643 | 0.491643 | 12.5848
70.404 | 492.187 | 0.492187 | 12.6077
70.521 | 493.505 | 0.493505 | 12.628
70.615 | 494.411 | 0.494411 | 12.6498
70.709 | 495.679 | 0.495679 | 12.6725
70.815 | 495.679 | 0.495679 | 12.6949
70.914 | 497.507 | 0.497507 | 12.7178
71.012 | 498.199 | 0.498199 | 12.7454
71.12 | 499.122 | 0.499122 | 12.767
71.21 | 500.505 | 0.500505 | 12.7903
71.325 | 501.065 | 0.501065 | 12.8137
71.411 | 502.12 | 0.50212 | 12.8379
71.508 | 503.47 | 0.50347 | 12.8639
71.618 | 504.096 | 0.504096 | 12.8865
71.711 | 505.233 | 0.505233 | 12.9128
71.811 | 506.65 | 0.50665 | 12.9342
71.907 | 507.16 | 0.50716 | 12.9607
72.005 | 508.033 | 0.508033 | 12.9854
72.112 | 509.499 | 0.509499 | 13.0059
72.214 | 510.438 | 0.510438 | 13.0287
72.322 | 511.114 | 0.511114 | 13.0512
72.415 | 512.234 | 0.512234 | 13.0739
72.505 | 512.893 | 0.512893 | 13.0971
72.606 | 514.277 | 0.514277 | 13.1189
72.716 | 515.166 | 0.515166 | 13.1444
72.804 | 516.418 | 0.516418 | 13.1636
72.906 | 517.077 | 0.517077 | 13.187
73.005 | 517.637 | 0.517637 | 13.2091
73.111 | 519.301 | 0.519301 | 13.2332
73.21 | 520.108 | 0.520108 | 13.2538
73.301 | 521.376 | 0.521376 | 13.2766
73.43 | 522.678 | 0.522678 | 13.3102
73.502 | 523.238 | 0.523238 | 13.3227
73.602 | 524.226 | 0.524226 | 13.3467
73.712 | 525.214 | 0.525214 | 13.372
73.806 | 526.186 | 0.526186 | 13.3919
73.931 | 527.125 | 0.527125 | 13.4213
74.008 | 527.866 | 0.527866 | 13.4341
74.11 | 528.871 | 0.528871 | 13.4584
74.238 | 530.502 | 0.530502 | 13.4907
74.32 | 531.095 | 0.531095 | 13.5071
74.406 | 532.347 | 0.532347 | 13.5298
74.513 | 532.989 | 0.532989 | 13.5523
74.629 | 534.67 | 0.53467 | 13.585
74.714 | 535.213 | 0.535213 | 13.5999
74.828 | 536.152 | 0.536152 | 13.6368
74.911 | 536.828 | 0.536828 | 13.65
75.019 | 538.425 | 0.538425 | 13.6823
75.101 | 539.2 | 0.5392 | 13.6972
75.237 | 540.649 | 0.540649 | 13.7276
75.33 | 541.489 | 0.541489 | 13.7523
75.407 | 542.049 | 0.542049 | 13.7686
75.5 | 543.12 | 0.54312 | 13.7929
75.622 | 544.504 | 0.544504 | 13.8231
75.73 | 545.13 | 0.54513 | 13.847
75.807 | 546.003 | 0.546003 | 13.8618
75.913 | 547.205 | 0.547205 | 13.886
76.03 | 548.391 | 0.548391 | 13.9178
76.105 | 548.902 | 0.548902 | 13.9345
76.225 | 550.467 | 0.550467 | 13.9672
76.318 | 551.093 | 0.551093 | 13.9804
76.417 | 552.197 | 0.552197 | 14.0113
76.512 | 552.872 | 0.552872 | 14.0271
76.636 | 554.486 | 0.554486 | 14.0598
76.721 | 555.096 | 0.555096 | 14.0813
76.822 | 556.578 | 0.556578 | 14.104
76.901 | 557.138 | 0.557138 | 14.1236
77.016 | 558.028 | 0.558028 | 14.1505
77.124 | 559.51 | 0.55951 | 14.1754
77.216 | 560.729 | 0.560729 | 14.2016
77.311 | 561.174 | 0.561174 | 14.2207
77.426 | 561.932 | 0.561932 | 14.2445
77.524 | 563.513 | 0.563513 | 14.266
77.617 | 564.403 | 0.564403 | 14.2924
77.704 | 564.847 | 0.564847 | 14.3062
77.822 | 566.33 | 0.56633 | 14.3338
77.929 | 567.533 | 0.567533 | 14.3607
78 | 568.241 | 0.568241 | 14.3752
78.111 | 569.493 | 0.569493 | 14.4058
78.219 | 569.97 | 0.56997 | 14.4295
78.307 | 571.42 | 0.57142 | 14.4524
78.416 | 571.997 | 0.571997 | 14.4729
78.511 | 573.644 | 0.573644 | 14.497
78.606 | 574.122 | 0.574122 | 14.5215
78.715 | 574.879 | 0.574879 | 14.5431
78.814 | 576.691 | 0.576691 | 14.5686
78.912 | 577.383 | 0.577383 | 14.5916
79.01 | 578.454 | 0.578454 | 14.6146
79.121 | 579.014 | 0.579014 | 14.6375
79.209 | 579.92 | 0.57992 | 14.6591
79.309 | 581.617 | 0.581617 | 14.6829
79.414 | 582.16 | 0.58216 | 14.7041
79.504 | 583.56 | 0.58356 | 14.7267
79.611 | 584.236 | 0.584236 | 14.7495
79.71 | 584.779 | 0.584779 | 14.7737
79.807 | 586.443 | 0.586443 | 14.7944
79.902 | 587.234 | 0.587234 | 14.8179
80.002 | 587.679 | 0.587679 | 14.8444
80.115 | 589.392 | 0.589392 | 14.8602
80.203 | 590.051 | 0.590051 | 14.8829
80.303 | 591.401 | 0.591401 | 14.9094
80.401 | 592.538 | 0.592538 | 14.9306
80.507 | 593.098 | 0.593098 | 14.9553
80.612 | 593.773 | 0.593773 | 14.9774
80.704 | 595.404 | 0.595404 | 15.0035
80.82 | 596.343 | 0.596343 | 15.0245
80.909 | 597.282 | 0.597282 | 15.0468
81.005 | 598.567 | 0.598567 | 15.0711
81.101 | 599.078 | 0.599078 | 15.0928
81.23 | 600.494 | 0.600494 | 15.125
81.313 | 601.005 | 0.601005 | 15.1429
81.406 | 602.586 | 0.602586 | 15.1674
81.502 | 603.212 | 0.603212 | 15.1931
81.603 | 604.019 | 0.604019 | 15.1994
81.714 | 605.403 | 0.605403 | 15.2106
81.803 | 606.408 | 0.606408 | 15.2308
81.902 | 607.561 | 0.607561 | 15.2534
82.007 | 608.154 | 0.608154 | 15.2774
82.102 | 609.258 | 0.609258 | 15.3004
82.21 | 610.114 | 0.610114 | 15.3235
82.333 | 611.531 | 0.611531 | 15.3558
82.409 | 612.025 | 0.612025 | 15.3692
82.503 | 613.244 | 0.613244 | 15.3893
82.611 | 614.117 | 0.614117 | 15.4147
82.708 | 614.661 | 0.614661 | 15.4382
82.803 | 615.633 | 0.615633 | 15.4596
82.933 | 617.56 | 0.61756 | 15.4912
83.022 | 618.449 | 0.618449 | 15.5177
83.106 | 619.174 | 0.619174 | 15.5334
83.235 | 620.13 | 0.62013 | 15.5621
83.307 | 620.904 | 0.620904 | 15.5787
83.421 | 622.436 | 0.622436 | 15.6064
83.501 | 622.881 | 0.622881 | 15.6227
83.623 | 624.808 | 0.624808 | 15.6526
83.723 | 625.45 | 0.62545 | 15.6764
83.801 | 625.928 | 0.625928 | 15.6903
83.937 | 627.147 | 0.627147 | 15.7196
84.034 | 627.954 | 0.627954 | 15.7441
84.124 | 629.601 | 0.629601 | 15.7642
84.208 | 630.194 | 0.630194 | 15.7821
84.325 | 631.496 | 0.631496 | 15.8119
84.407 | 632.138 | 0.632138 | 15.8276
84.515 | 633.538 | 0.633538 | 15.8559
84.617 | 634.51 | 0.63451 | 15.88
84.716 | 635.729 | 0.635729 | 15.9033
84.826 | 636.454 | 0.636454 | 15.9233
84.919 | 637.722 | 0.637722 | 15.9474
85.018 | 638.381 | 0.638381 | 15.9726
85.121 | 639.057 | 0.639057 | 15.9929
85.202 | 639.765 | 0.639765 | 16.0122
85.325 | 641.528 | 0.641528 | 16.0396
85.431 | 642.186 | 0.642186 | 16.0641
85.528 | 643.125 | 0.643125 | 16.0893
85.607 | 643.998 | 0.643998 | 16.1054
85.722 | 645.415 | 0.645415 | 16.1359
85.821 | 646.585 | 0.646585 | 16.1575
85.901 | 647.128 | 0.647128 | 16.1712
86.029 | 648.561 | 0.648561 | 16.2023
86.12 | 649.467 | 0.649467 | 16.2257
86.216 | 650.176 | 0.650176 | 16.2486
86.311 | 650.851 | 0.650851 | 16.2717
86.411 | 652.465 | 0.652465 | 16.2961
86.522 | 653.075 | 0.653075 | 16.3155
86.602 | 653.931 | 0.653931 | 16.3314
86.706 | 655.612 | 0.655612 | 16.3632
86.809 | 656.468 | 0.656468 | 16.3859
86.919 | 657.045 | 0.657045 | 16.4091
87.005 | 657.918 | 0.657918 | 16.4349
87.125 | 659.137 | 0.659137 | 16.4564
87.208 | 660.306 | 0.660306 | 16.479
87.314 | 661.525 | 0.661525 | 16.5017
87.41 | 662.349 | 0.662349 | 16.5281
87.509 | 663.453 | 0.663453 | 16.5516
87.623 | 664.095 | 0.664095 | 16.5751
87.713 | 664.952 | 0.664952 | 16.5967
87.812 | 665.676 | 0.665676 | 16.6246
87.905 | 667.637 | 0.667637 | 16.6488
88.008 | 668.098 | 0.668098 | 16.6731
88.102 | 669.548 | 0.669548 | 16.6971
88.221 | 670.042 | 0.670042 | 16.7241
88.309 | 670.783 | 0.670783 | 16.746
88.411 | 672.463 | 0.672463 | 16.7715
88.521 | 673.04 | 0.67304 | 16.7979
88.607 | 674.061 | 0.674061 | 16.8246
88.71 | 675.626 | 0.675626 | 16.8492
88.806 | 676.12 | 0.67612 | 16.8718
88.902 | 677.537 | 0.677537 | 16.8957
89.009 | 678.047 | 0.678047 | 16.9218
89.112 | 678.789 | 0.678789 | 16.9429
89.207 | 680.419 | 0.680419 | 16.9694
89.316 | 681.045 | 0.681045 | 16.9898
89.433 | 682.676 | 0.682676 | 17.008
89.513 | 683.236 | 0.683236 | 17.0212
89.601 | 684.241 | 0.684241 | 17.0433
89.702 | 685.197 | 0.685197 | 17.071
89.83 | 686.531 | 0.686531 | 17.1028
89.907 | 687.009 | 0.687009 | 17.1167
90.022 | 688.079 | 0.688079 | 17.1465
90.101 | 689.133 | 0.689133 | 17.168
90.233 | 690.682 | 0.690682 | 17.2017
90.307 | 691.143 | 0.691143 | 17.2197
90.43 | 692.527 | 0.692527 | 17.2527
90.501 | 693.219 | 0.693219 | 17.2654
90.629 | 694.652 | 0.694652 | 17.2985
90.767 | 695.475 | 0.695475 | 17.3204
90.844 | 696.447 | 0.696447 | 17.3458
90.902 | 697.222 | 0.697222 | 17.3629
91.014 | 697.963 | 0.697963 | 17.3862
91.101 | 698.984 | 0.698984 | 17.4138
91.242 | 700.368 | 0.700368 | 17.4457
91.318 | 700.961 | 0.700961 | 17.463
91.427 | 702.625 | 0.702625 | 17.4932
91.504 | 703.234 | 0.703234 | 17.51
91.623 | 704.568 | 0.704568 | 17.5423
91.707 | 705.161 | 0.705161 | 17.5584
91.822 | 706.199 | 0.706199 | 17.5884
91.922 | 707.748 | 0.707748 | 17.6127
92.024 | 708.472 | 0.708472 | 17.6372
92.138 | 709.164 | 0.709164 | 17.6606
92.222 | 710.466 | 0.710466 | 17.6822
92.323 | 711.454 | 0.711454 | 17.7077
92.401 | 711.932 | 0.711932 | 17.725
92.505 | 713.299 | 0.713299 | 17.7486
92.633 | 714.221 | 0.714221 | 17.782
92.703 | 714.88 | 0.71488 | 17.7974
92.822 | 716.577 | 0.716577 | 17.828
92.917 | 717.713 | 0.717713 | 17.8545
93.025 | 718.471 | 0.718471 | 17.8793
93.106 | 718.965 | 0.718965 | 17.8949
93.215 | 720.497 | 0.720497 | 17.9296
93.315 | 721.173 | 0.721173 | 17.9541
93.413 | 722.458 | 0.722458 | 17.9805
93.502 | 722.985 | 0.722985 | 17.9966
93.62 | 724.566 | 0.724566 | 18.0289
93.716 | 725.143 | 0.725143 | 18.046
93.812 | 726.625 | 0.726625 | 18.0775
93.918 | 727.218 | 0.727218 | 18.1015
94.026 | 728.239 | 0.728239 | 18.1273
94.117 | 729.689 | 0.729689 | 18.1469
94.211 | 730.282 | 0.730282 | 18.1786
94.329 | 731.056 | 0.731056 | 18.1971
94.42 | 732.704 | 0.732704 | 18.2208
94.513 | 733.494 | 0.733494 | 18.249
94.602 | 734.12 | 0.73412 | 18.263
94.717 | 735.142 | 0.735142 | 18.2918
94.803 | 735.702 | 0.735702 | 18.3098
94.92 | 737.464 | 0.737464 | 18.3419
95.009 | 738.074 | 0.738074 | 18.3663
95.114 | 738.897 | 0.738897 | 18.3907
95.226 | 740.512 | 0.740512 | 18.4116
95.315 | 741.335 | 0.741335 | 18.4353
95.418 | 741.994 | 0.741994 | 18.4614
95.511 | 742.752 | 0.742752 | 18.4851
95.624 | 744.482 | 0.744482 | 18.5075
95.711 | 745.19 | 0.74519 | 18.5318
95.809 | 746.096 | 0.746096 | 18.5592
95.905 | 746.936 | 0.746936 | 18.583
96.014 | 748.32 | 0.74832 | 18.6075
96.112 | 749.324 | 0.749324 | 18.6323
96.21 | 750.099 | 0.750099 | 18.6572
96.303 | 751.548 | 0.751548 | 18.6833
96.415 | 752.158 | 0.752158 | 18.7091
96.506 | 752.866 | 0.752866 | 18.7346
96.609 | 754.596 | 0.754596 | 18.7565
96.704 | 755.09 | 0.75509 | 18.78
96.8 | 756.523 | 0.756523 | 18.8054
96.937 | 757.215 | 0.757215 | 18.8354
97.009 | 757.907 | 0.757907 | 18.8509
97.105 | 759.57 | 0.75957 | 18.8798
97.214 | 760.048 | 0.760048 | 18.9004
97.31 | 761.152 | 0.761152 | 18.9238
97.409 | 762.42 | 0.76242 | 18.946
97.502 | 763.03 | 0.76303 | 18.9679
97.606 | 764.002 | 0.764002 | 18.994
97.706 | 764.628 | 0.764628 | 19.0133
97.838 | 766.275 | 0.766275 | 19.039
97.904 | 767.362 | 0.767362 | 19.0612
98.014 | 768.004 | 0.768004 | 19.0838
98.104 | 769.009 | 0.769009 | 19.1068
98.248 | 770.475 | 0.770475 | 19.1386
98.317 | 771.019 | 0.771019 | 19.1556
98.407 | 772.024 | 0.772024 | 19.1788
98.528 | 773.506 | 0.773506 | 19.2123
98.605 | 773.984 | 0.773984 | 19.2251
98.711 | 775.154 | 0.775154 | 19.2492
98.808 | 776.323 | 0.776323 | 19.275
98.904 | 777.114 | 0.777114 | 19.2984
99.043 | 778.662 | 0.778662 | 19.3286
99.128 | 779.486 | 0.779486 | 19.3542
99.202 | 780.342 | 0.780342 | 19.3685
99.301 | 780.985 | 0.780985 | 19.3954
99.403 | 782.22 | 0.78222 | 19.4199
99.51 | 783.093 | 0.783093 | 19.4391
99.63 | 784.477 | 0.784477 | 19.4721
99.707 | 784.988 | 0.784988 | 19.4877
99.831 | 786.273 | 0.786273 | 19.5159
99.903 | 786.849 | 0.786849 | 19.5324
100.002 | 788.282 | 0.788282 | 19.5533
100.128 | 789.617 | 0.789617 | 19.584
100.203 | 790.078 | 0.790078 | 19.5982
100.326 | 791.461 | 0.791461 | 19.6268
100.411 | 792.153 | 0.792153 | 19.6429
100.501 | 792.977 | 0.792977 | 19.6675
100.621 | 794.41 | 0.79441 | 19.6984
100.721 | 795.563 | 0.795563 | 19.7192
100.817 | 796.519 | 0.796519 | 19.7422
100.941 | 797.243 | 0.797243 | 19.7652
101.002 | 798.1 | 0.7981 | 19.7793
101.126 | 799.484 | 0.799484 | 19.8078
101.21 | 800.159 | 0.800159 | 19.8256
101.319 | 801.114 | 0.801114 | 19.8544
101.425 | 802.498 | 0.802498 | 19.877
101.518 | 803.519 | 0.803519 | 19.8977
101.605 | 804.112 | 0.804112 | 19.9115
101.717 | 805.15 | 0.80515 | 19.9433
101.812 | 806.666 | 0.806666 | 19.9643
101.944 | 807.193 | 0.807193 | 19.9873
102.014 | 808.296 | 0.808296 | 20.0099
102.128 | 809.515 | 0.809515 | 20.0324
102.216 | 810.207 | 0.810207 | 20.0035
102.316 | 811.344 | 0.811344 | 19.9819
102.405 | 811.838 | 0.811838 | 19.9965
102.531 | 813.304 | 0.813304 | 20.0246
102.617 | 813.864 | 0.813864 | 20.0353
102.723 | 815.495 | 0.815495 | 20.0632
102.809 | 816.434 | 0.816434 | 20.087
102.923 | 817.076 | 0.817076 | 20.1121
103.012 | 817.933 | 0.817933 | 20.1323
103.121 | 819.465 | 0.819465 | 20.15
103.225 | 820.272 | 0.820272 | 20.1706
103.31 | 821.326 | 0.821326 | 20.1964
103.431 | 822.018 | 0.822018 | 20.2196
103.528 | 823.138 | 0.823138 | 20.2451
103.61 | 824.621 | 0.824621 | 20.2679
103.707 | 825.263 | 0.825263 | 20.2912
103.823 | 826.482 | 0.826482 | 20.3122
103.905 | 827.289 | 0.827289 | 20.3328
104.022 | 827.932 | 0.827932 | 20.3534
104.107 | 829.052 | 0.829052 | 20.3769
104.205 | 830.551 | 0.830551 | 20.3983
104.328 | 831.128 | 0.831128 | 20.4224
104.411 | 832.264 | 0.832264 | 20.4452
104.507 | 833.582 | 0.833582 | 20.4673
104.601 | 834.521 | 0.834521 | 20.4918
104.72 | 835.032 | 0.835032 | 20.5138
104.809 | 836.58 | 0.83658 | 20.5351
104.906 | 837.091 | 0.837091 | 20.5572
105.001 | 837.848 | 0.837848 | 20.5807
105.1 | 839.347 | 0.839347 | 20.6052
105.211 | 839.907 | 0.839907 | 20.6261
105.305 | 840.797 | 0.840797 | 20.6508
105.449 | 842.51 | 0.84251 | 20.6827
105.511 | 843.185 | 0.843185 | 20.6992
105.608 | 844.108 | 0.844108 | 20.7209
105.704 | 845.541 | 0.845541 | 20.7473
105.801 | 846.052 | 0.846052 | 20.7686
105.901 | 847.518 | 0.847518 | 20.793
106.021 | 848.061 | 0.848061 | 20.8144
106.107 | 849.033 | 0.849033 | 20.8359
106.202 | 850.516 | 0.850516 | 20.8609
106.313 | 851.372 | 0.851372 | 20.8854
106.423 | 852.064 | 0.852064 | 20.9086
106.516 | 853.217 | 0.853217 | 20.9313
106.614 | 853.86 | 0.85386 | 20.9539
106.728 | 855.441 | 0.855441 | 20.9871
106.805 | 855.919 | 0.855919 | 21.006
106.919 | 857.171 | 0.857171 | 21.0297
107 | 858.209 | 0.858209 | 21.0534
107.14 | 859.46 | 0.85946 | 21.0827
107.209 | 860.103 | 0.860103 | 21.0991
107.336 | 861.207 | 0.861207 | 21.1333
107.402 | 861.898 | 0.861898 | 21.1496
107.535 | 863.299 | 0.863299 | 21.1778
107.609 | 863.892 | 0.863892 | 21.1916
107.729 | 865.506 | 0.865506 | 21.2185
107.8 | 866.494 | 0.866494 | 21.2347
107.923 | 867.746 | 0.867746 | 21.2674
108.026 | 868.471 | 0.868471 | 21.2904
108.111 | 869.179 | 0.869179 | 21.3048
108.23 | 870.629 | 0.870629 | 21.3323
108.341 | 871.436 | 0.871436 | 21.3563
108.403 | 871.947 | 0.871947 | 21.3699
108.528 | 873.479 | 0.873479 | 21.4007
108.601 | 874.171 | 0.874171 | 21.419
108.734 | 875.109 | 0.875109 | 21.4459
108.816 | 876.674 | 0.876674 | 21.4666
108.926 | 877.449 | 0.877449 | 21.4896
109.017 | 878.717 | 0.878717 | 21.5102
109.117 | 879.475 | 0.879475 | 21.5318
109.226 | 880.051 | 0.880051 | 21.5543
109.315 | 881.699 | 0.881699 | 21.5741
109.413 | 882.16 | 0.88216 | 21.5862
109.519 | 883.049 | 0.883049 | 21.6183
109.618 | 883.692 | 0.883692 | 21.6356
109.702 | 884.68 | 0.88468 | 21.6523
109.824 | 886.443 | 0.886443 | 21.6803
109.913 | 887.415 | 0.887415 | 21.7043
110.025 | 888.057 | 0.888057 | 21.7223
110.116 | 889.655 | 0.889655 | 21.7486
110.226 | 890.165 | 0.890165 | 21.7668
110.331 | 891.549 | 0.891549 | 21.7884
110.412 | 892.323 | 0.892323 | 21.8095
110.5 | 892.883 | 0.892883 | 21.8218
110.613 | 894.135 | 0.894135 | 21.8477
110.703 | 894.811 | 0.894811 | 21.8653
110.816 | 895.552 | 0.895552 | 21.8871
110.911 | 896.82 | 0.89682 | 21.9132
111.039 | 898.418 | 0.898418 | 21.9333
111.115 | 899.472 | 0.899472 | 21.9546
111.222 | 900.016 | 0.900016 | 21.9759
111.315 | 900.873 | 0.900873 | 21.9945
111.409 | 902.635 | 0.902635 | 22.0163
111.527 | 903.129 | 0.903129 | 22.0355
111.614 | 904.085 | 0.904085 | 22.0577
111.722 | 905.469 | 0.905469 | 22.0761
111.807 | 905.996 | 0.905996 | 22.099
111.908 | 907.577 | 0.907577 | 22.1201
112.016 | 908.186 | 0.908186 | 22.1428
112.117 | 909.34 | 0.90934 | 22.1616
112.214 | 910.674 | 0.910674 | 22.183
112.322 | 911.086 | 0.911086 | 22.2036
112.404 | 912.206 | 0.912206 | 22.2251
112.504 | 913.524 | 0.913524 | 22.2468
112.613 | 914.281 | 0.914281 | 22.2675
112.706 | 914.776 | 0.914776 | 22.285
112.805 | 916.373 | 0.916373 | 22.3101
112.901 | 917.526 | 0.917526 | 22.3301
113.029 | 918.087 | 0.918087 | 22.3519
113.116 | 919.141 | 0.919141 | 22.3751
113.205 | 920.574 | 0.920574 | 22.3904
113.315 | 921.002 | 0.921002 | 22.4151
113.418 | 922.386 | 0.922386 | 22.4394
113.505 | 923.078 | 0.923078 | 22.4573
113.611 | 924.066 | 0.924066 | 22.4802
113.705 | 924.643 | 0.924643 | 22.5006
113.818 | 926.422 | 0.926422 | 22.5206
113.908 | 927.064 | 0.927064 | 22.5409
114.005 | 928.365 | 0.928365 | 22.562
114.109 | 929.008 | 0.929008 | 22.5793
114.25 | 930.474 | 0.930474 | 22.6063
114.324 | 931.034 | 0.931034 | 22.6238
114.441 | 932.632 | 0.932632 | 22.6452
114.512 | 932.632 | 0.932632 | 22.6614
114.635 | 934.279 | 0.934279 | 22.6899
114.705 | 934.905 | 0.934905 | 22.7036
114.839 | 936.618 | 0.936618 | 22.7301
114.913 | 937.145 | 0.937145 | 22.7434
115.003 | 937.969 | 0.937969 | 22.7646
115.106 | 939.567 | 0.939567 | 22.7867
115.241 | 940.654 | 0.940654 | 22.8153
115.339 | 941.609 | 0.941609 | 22.8387
115.46 | 942.417 | 0.942417 | 22.8565
115.526 | 943.471 | 0.943471 | 22.8819
115.64 | 944.13 | 0.94413 | 22.8971
115.726 | 945.794 | 0.945794 | 22.9183
115.836 | 946.452 | 0.946452 | 22.9381
115.919 | 947.029 | 0.947029 | 22.953
116.01 | 948.083 | 0.948083 | 22.9738
116.105 | 948.627 | 0.948627 | 22.9947
116.201 | 949.599 | 0.949599 | 23.0143
116.33 | 951.51 | 0.95151 | 23.0417
116.414 | 952.201 | 0.952201 | 23.0597
116.523 | 953.766 | 0.953766 | 23.0841
116.625 | 954.458 | 0.954458 | 23.105
116.722 | 955.562 | 0.955562 | 23.1248
116.813 | 956.023 | 0.956023 | 23.1368
116.904 | 956.896 | 0.956896 | 23.1576
117.036 | 958.412 | 0.958412 | 23.1819
117.102 | 959.054 | 0.959054 | 23.1955
117.226 | 960.471 | 0.960471 | 23.2224
117.31 | 961.146 | 0.961146 | 23.2366
117.424 | 962.563 | 0.962563 | 23.2657
117.509 | 963.139 | 0.963139 | 23.2781
117.63 | 964.325 | 0.964325 | 23.303
117.703 | 964.836 | 0.964836 | 23.3176
117.827 | 966.5 | 0.9665 | 23.345
117.901 | 967.043 | 0.967043 | 23.3567
118.017 | 968.509 | 0.968509 | 23.3862
118.104 | 969.086 | 0.969086 | 23.4013
118.222 | 970.222 | 0.970222 | 23.4283
118.32 | 971.178 | 0.971178 | 23.4485
118.401 | 971.837 | 0.971837 | 23.4618
118.521 | 973.418 | 0.973418 | 23.4862
118.62 | 974.209 | 0.974209 | 23.5076
118.718 | 975.247 | 0.975247 | 23.529
118.813 | 976.614 | 0.976614 | 23.5509
118.915 | 977.487 | 0.977487 | 23.5692
119.023 | 978.047 | 0.978047 | 23.5912
119.101 | 978.903 | 0.978903 | 23.6036
119.221 | 980.452 | 0.980452 | 23.6294
119.313 | 981.111 | 0.981111 | 23.6534
119.429 | 982.511 | 0.982511 | 23.6739
119.528 | 983.483 | 0.983483 | 23.6911
119.6 | 984.191 | 0.984191 | 23.7067
119.719 | 985.097 | 0.985097 | 23.7363
119.809 | 986.58 | 0.98658 | 23.758
119.9 | 987.173 | 0.987173 | 23.7724
120.013 | 988.128 | 0.988128 | 23.802
120.11 | 989.611 | 0.989611 | 23.8206
120.217 | 990.171 | 0.990171 | 23.841
120.316 | 991.67 | 0.99167 | 23.8642
120.411 | 992.263 | 0.992263 | 23.8824
120.505 | 993.119 | 0.993119 | 23.9043
120.616 | 993.696 | 0.993696 | 23.9242
120.715 | 994.651 | 0.994651 | 23.9445
120.814 | 995.64 | 0.99564 | 23.9672
120.913 | 997.468 | 0.997468 | 23.9846
121.008 | 997.913 | 0.997913 | 24.0057
121.122 | 999.28 | 0.99928 | 24.0303
121.212 | 1000.614 | 1.000614 | 24.0474
121.323 | 1001.092 | 1.001092 | 24.0681
121.419 | 1002.212 | 1.002212 | 24.0844
121.506 | 1002.888 | 1.002888 | 24.1096
121.618 | 1004.403 | 1.004403 | 24.1273
121.708 | 1005.095 | 1.005095 | 24.1487
121.803 | 1005.737 | 1.005737 | 24.17
121.91 | 1007.434 | 1.007434 | 24.1889
122.005 | 1008.175 | 1.008175 | 24.2114
122.108 | 1008.884 | 1.008884 | 24.2314
122.204 | 1010.004 | 1.010004 | 24.2527
122.349 | 1011.47 | 1.01147 | 24.2785
122.405 | 1012.178 | 1.012178 | 24.2923
122.507 | 1013.578 | 1.013578 | 24.3166
122.621 | 1014.023 | 1.014023 | 24.3377
122.733 | 1015.473 | 1.015473 | 24.3647
122.808 | 1016 | 1.016 | 24.3787
122.95 | 1017.433 | 1.017433 | 24.4044
123.018 | 1018.026 | 1.018026 | 24.4223
123.111 | 1019.179 | 1.019179 | 24.4434
123.214 | 1019.789 | 1.019789 | 24.4642
123.302 | 1021.535 | 1.021535 | 24.4855
123.417 | 1022.012 | 1.022012 | 24.5095
123.508 | 1023.001 | 1.023001 | 24.5303
123.644 | 1024.401 | 1.024401 | 24.5581
123.731 | 1025.274 | 1.025274 | 24.5795
123.812 | 1025.818 | 1.025818 | 24.5899
123.906 | 1026.625 | 1.026625 | 24.6083
124.009 | 1028.091 | 1.028091 | 24.6309
124.101 | 1028.931 | 1.028931 | 24.6476
124.207 | 1030.315 | 1.030315 | 24.6685
124.338 | 1031.089 | 1.031089 | 24.6994
124.413 | 1031.896 | 1.031896 | 24.7136
124.531 | 1033.51 | 1.03351 | 24.7399
124.604 | 1034.202 | 1.034202 | 24.7535
124.705 | 1034.828 | 1.034828 | 24.7759
124.833 | 1036.261 | 1.036261 | 24.8055
124.908 | 1036.854 | 1.036854 | 24.822
125.026 | 1038.436 | 1.038436 | 24.8521
125.131 | 1039.457 | 1.039457 | 24.8711
125.208 | 1039.968 | 1.039968 | 24.8875
125.33 | 1041.252 | 1.041252 | 24.9166
125.434 | 1042.57 | 1.04257 | 24.9369
125.532 | 1043.443 | 1.043443 | 24.9581
125.608 | 1044.02 | 1.04402 | 24.9693
125.724 | 1045.552 | 1.045552 | 24.9986
125.807 | 1046.128 | 1.046128 | 25.0147
125.928 | 1047.594 | 1.047594 | 25.0438
126.037 | 1048.434 | 1.048434 | 25.0606
126.128 | 1049.044 | 1.049044 | 25.0795
126.221 | 1050.526 | 1.050526 | 25.1017
126.315 | 1051.087 | 1.051087 | 25.1265
126.4 | 1051.795 | 1.051795 | 25.1348
126.53 | 1053.212 | 1.053212 | 25.1616
126.628 | 1053.821 | 1.053821 | 25.1807
126.706 | 1054.793 | 1.054793 | 25.1957
126.813 | 1056.407 | 1.056407 | 25.2269
126.933 | 1057.033 | 1.057033 | 25.2479
127.017 | 1058.137 | 1.058137 | 25.2637
127.113 | 1059.586 | 1.059586 | 25.2874
127.224 | 1060.097 | 1.060097 | 25.3081
127.32 | 1061.497 | 1.061497 | 25.3281
127.4 | 1062.024 | 1.062024 | 25.3425
127.513 | 1063.276 | 1.063276 | 25.3668
127.601 | 1063.77 | 1.06377 | 25.3817
127.724 | 1065.451 | 1.065451 | 25.4062
127.801 | 1066.011 | 1.066011 | 25.4209
127.912 | 1067.279 | 1.067279 | 25.4453
128.028 | 1068.515 | 1.068515 | 25.4678
128.127 | 1069.223 | 1.069223 | 25.4872
128.2 | 1069.783 | 1.069783 | 25.5014
128.32 | 1071.414 | 1.071414 | 25.5294
128.408 | 1072.386 | 1.072386 | 25.5474
128.506 | 1072.88 | 1.07288 | 25.5679
128.611 | 1074.264 | 1.074264 | 25.5899
128.711 | 1075.285 | 1.075285 | 25.6083
128.809 | 1076.586 | 1.076586 | 25.6282
128.931 | 1077.031 | 1.077031 | 25.6451
129.016 | 1078.118 | 1.078118 | 25.6632
129.113 | 1079.584 | 1.079584 | 25.6809
129.207 | 1080.128 | 1.080128 | 25.7009
129.305 | 1081.363 | 1.081363 | 25.7185
129.403 | 1082.5 | 1.0825 | 25.7403
129.501 | 1083.538 | 1.083538 | 25.7584
129.614 | 1084.345 | 1.084345 | 25.7756
129.715 | 1085.02 | 1.08502 | 25.798
129.822 | 1085.778 | 1.085778 | 25.8193
129.909 | 1087.606 | 1.087606 | 25.8376
130.004 | 1088.199 | 1.088199 | 25.8595
130.102 | 1089.171 | 1.089171 | 25.878
130.207 | 1089.649 | 1.089649 | 25.8964
130.308 | 1090.555 | 1.090555 | 25.9168
130.437 | 1092.548 | 1.092548 | 25.9411
130.513 | 1093.009 | 1.093009 | 25.96
130.616 | 1093.817 | 1.093817 | 25.9756
130.74 | 1095.464 | 1.095464 | 26.0007
130.819 | 1096.254 | 1.096254 | 26.0126
130.907 | 1097.309 | 1.097309 | 26.0277
131.039 | 1098.264 | 1.098264 | 26.0542
131.108 | 1098.874 | 1.098874 | 26.0669
131.205 | 1100.027 | 1.100027 | 26.0878
131.333 | 1101.493 | 1.101493 | 26.1123
131.428 | 1102.761 | 1.102761 | 26.1304
131.532 | 1103.486 | 1.103486 | 26.1488
131.634 | 1104.392 | 1.104392 | 26.1697
131.701 | 1105.15 | 1.10515 | 26.183
131.829 | 1106.616 | 1.106616 | 26.2079
131.904 | 1107.176 | 1.107176 | 26.2226
132.044 | 1108.197 | 1.108197 | 26.2467
132.1 | 1108.971 | 1.108971 | 26.2582
132.204 | 1109.96 | 1.10996 | 26.2768
132.325 | 1111.409 | 1.111409 | 26.3052
132.441 | 1112.628 | 1.112628 | 26.3235
132.502 | 1113.172 | 1.113172 | 26.3359
132.622 | 1114.704 | 1.114704 | 26.3612
132.707 | 1114.704 | 1.114704 | 26.3733
132.829 | 1116.219 | 1.116219 | 26.3979
132.912 | 1116.812 | 1.116812 | 26.4076
133.024 | 1118.756 | 1.118756 | 26.4357
133.124 | 1119.415 | 1.119415 | 26.4498
133.201 | 1119.909 | 1.119909 | 26.4646
133.324 | 1121.178 | 1.121178 | 26.4898
133.425 | 1122.462 | 1.122462 | 26.5066
133.522 | 1123.698 | 1.123698 | 26.5254
133.619 | 1124.176 | 1.124176 | 26.5442
133.7 | 1124.933 | 1.124933 | 26.5535
133.82 | 1126.366 | 1.126366 | 26.5767
133.905 | 1127.19 | 1.12719 | 26.5918
134.018 | 1128.672 | 1.128672 | 26.6139
134.138 | 1129.133 | 1.129133 | 26.6313
134.225 | 1130.583 | 1.130583 | 26.6518
134.322 | 1131.407 | 1.131407 | 26.6697
134.401 | 1131.983 | 1.131983 | 26.6821
134.523 | 1133.021 | 1.133021 | 26.7053
134.616 | 1134.454 | 1.134454 | 26.7238
134.701 | 1135.03 | 1.13503 | 26.734
134.816 | 1136.497 | 1.136497 | 26.7618
134.906 | 1137.09 | 1.13709 | 26.7727
135.019 | 1138.737 | 1.138737 | 26.8027
135.112 | 1139.412 | 1.139412 | 26.8181
135.215 | 1140.648 | 1.140648 | 26.8376
135.328 | 1141.109 | 1.141109 | 26.8587
135.419 | 1142.097 | 1.142097 | 26.8753
135.504 | 1142.707 | 1.142707 | 26.8856
135.617 | 1144.338 | 1.144338 | 26.9122
135.716 | 1144.947 | 1.144947 | 26.9277
135.802 | 1145.655 | 1.145655 | 26.9411
135.91 | 1147.368 | 1.147368 | 26.9683
136.016 | 1148.653 | 1.148653 | 26.9846
136.113 | 1149.115 | 1.149115 | 27.0051
136.205 | 1149.922 | 1.149922 | 27.0193
136.307 | 1150.844 | 1.150844 | 27.0441
136.414 | 1152.277 | 1.152277 | 27.0647
136.508 | 1153.266 | 1.153266 | 27.0808
136.6 | 1154.04 | 1.15404 | 27.0938
136.705 | 1155.111 | 1.155111 | 27.118
136.822 | 1156.428 | 1.156428 | 27.1355
136.917 | 1157.334 | 1.157334 | 27.143
137.025 | 1158.455 | 1.158455 | 27.1649
137.105 | 1159.048 | 1.159048 | 27.1824
137.224 | 1160.448 | 1.160448 | 27.2004
137.32 | 1161.436 | 1.161436 | 27.2175
137.41 | 1162.392 | 1.162392 | 27.2397
137.513 | 1163.034 | 1.163034 | 27.2559
137.61 | 1164.253 | 1.164253 | 27.2724
137.712 | 1165.159 | 1.165159 | 27.2924
137.805 | 1166.51 | 1.16651 | 27.3104
137.904 | 1167.103 | 1.167103 | 27.3297
138.013 | 1168.272 | 1.168272 | 27.3459
138.111 | 1169.261 | 1.169261 | 27.3638
138.206 | 1170.529 | 1.170529 | 27.3839
138.304 | 1171.04 | 1.17104 | 27.3996
138.41 | 1171.83 | 1.17183 | 27.4172
138.537 | 1173.115 | 1.173115 | 27.4433
138.607 | 1174.581 | 1.174581 | 27.4557
138.703 | 1175.01 | 1.17501 | 27.4766
138.8 | 1175.817 | 1.175817 | 27.4892
138.94 | 1177.909 | 1.177909 | 27.5166
139.005 | 1178.551 | 1.178551 | 27.53
139.117 | 1179.012 | 1.179012 | 27.5437
139.232 | 1180.462 | 1.180462 | 27.5652
139.309 | 1180.956 | 1.180956 | 27.5796
139.414 | 1182.307 | 1.182307 | 27.5953
139.513 | 1183.015 | 1.183015 | 27.6069
139.6 | 1183.954 | 1.183954 | 27.6296
139.735 | 1185.256 | 1.185256 | 27.6486
139.832 | 1186.475 | 1.186475 | 27.6667
139.906 | 1187.348 | 1.187348 | 27.68
140.037 | 1187.924 | 1.187924 | 27.7006
140.127 | 1189.571 | 1.189571 | 27.7213
140.206 | 1190.527 | 1.190527 | 27.7339
140.316 | 1191.12 | 1.19112 | 27.7516
140.438 | 1192.586 | 1.192586 | 27.7497
140.527 | 1193.442 | 1.193442 | 27.7667
140.602 | 1193.904 | 1.193904 | 27.7759
140.727 | 1195.452 | 1.195452 | 27.8001
140.81 | 1195.452 | 1.195452 | 27.8107
140.925 | 1197.313 | 1.197313 | 27.8342
141.002 | 1197.89 | 1.19789 | 27.8485
141.124 | 1199.438 | 1.199438 | 27.8723
141.211 | 1200.114 | 1.200114 | 27.8825
141.332 | 1201.152 | 1.201152 | 27.9067
141.406 | 1201.811 | 1.201811 | 27.9188
141.527 | 1203.441 | 1.203441 | 27.9422
141.6 | 1204.463 | 1.204463 | 27.9532
141.708 | 1204.94 | 1.20494 | 27.9703
141.82 | 1206.703 | 1.206703 | 27.9959
141.901 | 1207.148 | 1.207148 | 28.0075
142.041 | 1208.564 | 1.208564 | 28.0339
142.125 | 1209.421 | 1.209421 | 28.0515
142.2 | 1209.849 | 1.209849 | 28.0615
142.337 | 1211.562 | 1.211562 | 28.0883
142.427 | 1212.435 | 1.212435 | 28.106
142.506 | 1212.93 | 1.21293 | 28.1164
142.604 | 1214.033 | 1.214033 | 28.1352
142.725 | 1215.433 | 1.215433 | 28.1625
142.802 | 1215.433 | 1.215433 | 28.1756
142.918 | 1217.328 | 1.217328 | 28.1994
143.02 | 1218.349 | 1.218349 | 28.2185
143.101 | 1218.86 | 1.21886 | 28.2233
143.235 | 1220.095 | 1.220095 | 28.2532
143.306 | 1220.853 | 1.220853 | 28.2661
143.423 | 1222.55 | 1.22255 | 28.2949
143.506 | 1223.093 | 1.223093 | 28.3037
143.622 | 1224.114 | 1.224114 | 28.3285
143.704 | 1224.707 | 1.224707 | 28.3426
143.813 | 1226.305 | 1.226305 | 28.3655
143.916 | 1227.31 | 1.22731 | 28.3833
144.002 | 1227.755 | 1.227755 | 28.3983
144.122 | 1229.254 | 1.229254 | 28.4226
144.224 | 1230.456 | 1.230456 | 28.439
144.329 | 1231.099 | 1.231099 | 28.4578
144.412 | 1232.235 | 1.232235 | 28.4753
144.52 | 1233.504 | 1.233504 | 28.4934
144.617 | 1234.13 | 1.23413 | 28.5134
144.71 | 1235.25 | 1.23525 | 28.5297
144.811 | 1235.925 | 1.235925 | 28.5461
144.909 | 1237.375 | 1.237375 | 28.5645
145.02 | 1237.951 | 1.237951 | 28.5829
145.115 | 1239.45 | 1.23945 | 28.6011
145.224 | 1240.06 | 1.24006 | 28.6192
145.306 | 1241.18 | 1.24118 | 28.6352
145.415 | 1242.465 | 1.242465 | 28.6505
145.528 | 1243.091 | 1.243091 | 28.6697
145.623 | 1244.228 | 1.244228 | 28.687
145.703 | 1245.479 | 1.245479 | 28.7029
145.803 | 1246.171 | 1.246171 | 28.72
145.906 | 1246.83 | 1.24683 | 28.7382
146.012 | 1248.247 | 1.248247 | 28.7582
146.104 | 1249.186 | 1.249186 | 28.7741
146.201 | 1250.471 | 1.250471 | 28.7937
146.313 | 1251.624 | 1.251624 | 28.8101
146.423 | 1252.184 | 1.252184 | 28.8263
146.502 | 1253.518 | 1.253518 | 28.8468
146.601 | 1254.012 | 1.254012 | 28.8619
146.743 | 1255.923 | 1.255923 | 28.8901
146.844 | 1256.45 | 1.25645 | 28.9054
146.907 | 1257.373 | 1.257373 | 28.9183
147.012 | 1257.933 | 1.257933 | 28.9341
147.106 | 1258.789 | 1.258789 | 28.9545
147.2 | 1260.47 | 1.26047 | 28.9681
147.303 | 1261.161 | 1.261161 | 28.9863
147.432 | 1262.611 | 1.262611 | 29.0078
147.51 | 1263.089 | 1.263089 | 29.0226
147.6 | 1263.945 | 1.263945 | 29.0354
147.705 | 1265.51 | 1.26551 | 29.0542
147.811 | 1266.136 | 1.266136 | 29.0695
147.939 | 1267.569 | 1.267569 | 29.0927
148.047 | 1268.442 | 1.268442 | 29.1093
148.118 | 1268.986 | 1.268986 | 29.1231
148.208 | 1269.974 | 1.269974 | 29.141
148.327 | 1271.424 | 1.271424 | 29.1639
148.408 | 1271.984 | 1.271984 | 29.1788
148.51 | 1272.906 | 1.272906 | 29.1954
148.638 | 1274.29 | 1.27429 | 29.2195
148.723 | 1274.916 | 1.274916 | 29.2309
148.803 | 1276.069 | 1.276069 | 29.2477
148.901 | 1277.189 | 1.277189 | 29.2637
149.005 | 1277.634 | 1.277634 | 29.2829
149.128 | 1279.413 | 1.279413 | 29.3064
149.205 | 1279.907 | 1.279907 | 29.3178
149.31 | 1281.274 | 1.281274 | 29.3325
149.401 | 1282.18 | 1.28218 | 29.3519
149.506 | 1283.07 | 1.28307 | 29.3723
149.628 | 1284.454 | 1.284454 | 29.3978
149.714 | 1284.997 | 1.284997 | 29.408
149.82 | 1286.678 | 1.286678 | 29.4303
149.931 | 1287.518 | 1.287518 | 29.4515
150.031 | 1288.226 | 1.288226 | 29.4656
150.103 | 1288.984 | 1.288984 | 29.4808
150.201 | 1289.659 | 1.289659 | 29.4971
150.3 | 1291.207 | 1.291207 | 29.5151
150.424 | 1292.542 | 1.292542 | 29.5372
150.51 | 1293.102 | 1.293102 | 29.5484
150.606 | 1294.255 | 1.294255 | 29.5648
150.722 | 1295.095 | 1.295095 | 29.5913
150.836 | 1295.985 | 1.295985 | 29.6067
150.915 | 1297.665 | 1.297665 | 29.6244
151.036 | 1298.11 | 1.29811 | 29.6388
151.118 | 1298.851 | 1.298851 | 29.6546
151.228 | 1299.674 | 1.299674 | 29.6745
151.321 | 1301.503 | 1.301503 | 29.6912
151.412 | 1302.046 | 1.302046 | 29.7028
151.519 | 1303.677 | 1.303677 | 29.7249
151.619 | 1304.386 | 1.304386 | 29.7403
151.7 | 1304.83 | 1.30483 | 29.7551
151.812 | 1306.263 | 1.306263 | 29.7732
151.912 | 1307.565 | 1.307565 | 29.7913
152.022 | 1308.01 | 1.30801 | 29.811
152.1 | 1308.833 | 1.308833 | 29.8214
152.224 | 1310.052 | 1.310052 | 29.8437
152.307 | 1310.859 | 1.310859 | 29.8554
152.422 | 1312.358 | 1.312358 | 29.8756
152.5 | 1312.82 | 1.31282 | 29.8892
152.621 | 1314.352 | 1.314352 | 29.9102
152.71 | 1315.356 | 1.315356 | 29.9271
152.832 | 1315.999 | 1.315999 | 29.9463
152.923 | 1317.119 | 1.317119 | 29.9622
153.01 | 1318.536 | 1.318536 | 29.9829
153.113 | 1319.409 | 1.319409 | 29.9999
153.221 | 1319.985 | 1.319985 | 30.017
153.306 | 1321.567 | 1.321567 | 30.0337
153.426 | 1322.077 | 1.322077 | 30.0498
153.507 | 1323.214 | 1.323214 | 30.0664
153.613 | 1324.449 | 1.324449 | 30.0809
153.72 | 1325.191 | 1.325191 | 30.1
153.806 | 1326.212 | 1.326212 | 30.1168
153.909 | 1327.184 | 1.327184 | 30.1351
154.027 | 1328.436 | 1.328436 | 30.1516
154.103 | 1329.16 | 1.32916 | 30.1703
154.211 | 1329.885 | 1.329885 | 30.1853
154.308 | 1331.368 | 1.331368 | 30.202
154.419 | 1331.977 | 1.331977 | 30.2179
154.507 | 1332.982 | 1.332982 | 30.2362
154.619 | 1334.382 | 1.334382 | 30.2516
154.707 | 1335.206 | 1.335206 | 30.2699
154.821 | 1336.112 | 1.336112 | 30.2852
154.907 | 1336.82 | 1.33682 | 30.3039
155.007 | 1338.385 | 1.338385 | 30.3204
155.149 | 1339.159 | 1.339159 | 30.3388
155.218 | 1339.983 | 1.339983 | 30.3491
155.308 | 1341.004 | 1.341004 | 30.3694
155.418 | 1342.371 | 1.342371 | 30.3804
155.508 | 1343.245 | 1.343245 | 30.3977
155.603 | 1343.87 | 1.34387 | 30.413
155.742 | 1345.419 | 1.345419 | 30.4341
155.826 | 1346.045 | 1.346045 | 30.4482
155.903 | 1347.083 | 1.347083 | 30.4643
156.01 | 1347.61 | 1.34761 | 30.4808
156.13 | 1349.438 | 1.349438 | 30.5018
156.207 | 1349.932 | 1.349932 | 30.5106
156.304 | 1351.201 | 1.351201 | 30.5297
156.401 | 1352.486 | 1.352486 | 30.5446
156.512 | 1352.947 | 1.352947 | 30.5618
156.634 | 1354.232 | 1.354232 | 30.5821
156.703 | 1355.533 | 1.355533 | 30.5941
156.815 | 1355.961 | 1.355961 | 30.6111
156.904 | 1356.966 | 1.356966 | 30.6299
157.037 | 1358.399 | 1.358399 | 30.6488
157.103 | 1359.009 | 1.359009 | 30.6616
157.201 | 1360.294 | 1.360294 | 30.6785
157.329 | 1361.76 | 1.36176 | 30.7021
157.426 | 1362.402 | 1.362402 | 30.7139
157.502 | 1362.863 | 1.362863 | 30.7287
157.606 | 1364.231 | 1.364231 | 30.7418
157.737 | 1365.071 | 1.365071 | 30.7574
157.842 | 1366.52 | 1.36652 | 30.7759
157.932 | 1367.443 | 1.367443 | 30.7905
158.014 | 1368.135 | 1.368135 | 30.7998
158.123 | 1369.683 | 1.369683 | 30.8203
158.207 | 1369.683 | 1.369683 | 30.8294
158.322 | 1371.347 | 1.371347 | 30.8467
158.402 | 1371.792 | 1.371792 | 30.856
158.522 | 1373.34 | 1.37334 | 30.8807
158.606 | 1374.032 | 1.374032 | 30.8928
158.727 | 1375.449 | 1.375449 | 30.9095
158.802 | 1376.124 | 1.376124 | 30.9218
158.94 | 1377.409 | 1.377409 | 30.943
159.006 | 1378.051 | 1.378051 | 30.9512
159.116 | 1379.616 | 1.379616 | 30.9739
159.212 | 1380.094 | 1.380094 | 30.9839
159.304 | 1381.197 | 1.381197 | 31.0012
159.402 | 1382.169 | 1.382169 | 31.0153
159.52 | 1383.635 | 1.383635 | 31.0348
159.602 | 1384.13 | 1.38413 | 31.0446
159.734 | 1385.497 | 1.385497 | 31.0641
159.818 | 1386.287 | 1.386287 | 31.0773
159.926 | 1387.193 | 1.387193 | 31.0948
160.032 | 1388.495 | 1.388495 | 31.1068
160.123 | 1389.071 | 1.389071 | 31.1224
160.205 | 1389.829 | 1.389829 | 31.1328
160.327 | 1390.966 | 1.390966 | 31.1554
160.432 | 1392.498 | 1.392498 | 31.17
160.512 | 1393.354 | 1.393354 | 31.1821
160.63 | 1394.128 | 1.394128 | 31.1984
160.703 | 1394.787 | 1.394787 | 31.2095
160.821 | 1395.891 | 1.395891 | 31.2187
160.912 | 1397.588 | 1.397588 | 31.2321
161.017 | 1398.049 | 1.398049 | 31.2465
161.125 | 1398.774 | 1.398774 | 31.2603
161.213 | 1400.619 | 1.400619 | 31.2745
161.327 | 1401.459 | 1.401459 | 31.2895
161.406 | 1402.085 | 1.402085 | 31.3008
161.513 | 1403.419 | 1.403419 | 31.3178
161.614 | 1404.276 | 1.404276 | 31.3311
161.707 | 1405.511 | 1.405511 | 31.346
161.804 | 1406.022 | 1.406022 | 31.3648
161.915 | 1407.636 | 1.407636 | 31.3764
162.027 | 1408.064 | 1.408064 | 31.3922
162.12 | 1409.217 | 1.409217 | 31.4061
162.207 | 1409.843 | 1.409843 | 31.4146
162.311 | 1410.881 | 1.410881 | 31.4312
162.429 | 1412.067 | 1.412067 | 31.4464
162.508 | 1413.121 | 1.413121 | 31.4605
162.602 | 1414.472 | 1.414472 | 31.4733
162.711 | 1414.999 | 1.414999 | 31.4067
162.815 | 1415.708 | 1.415708 | 31.3903
162.904 | 1417.322 | 1.417322 | 31.3986
163.015 | 1418.129 | 1.418129 | 31.4027
163.111 | 1419.216 | 1.419216 | 31.4174
163.213 | 1420.238 | 1.420238 | 31.4282
163.304 | 1420.732 | 1.420732 | 31.4381
163.412 | 1422.297 | 1.422297 | 31.4542
163.503 | 1423.186 | 1.423186 | 31.4642
163.608 | 1424.043 | 1.424043 | 31.4763
163.709 | 1424.669 | 1.424669 | 31.4888
163.805 | 1426.332 | 1.426332 | 31.5033
163.94 | 1427.667 | 1.427667 | 31.5161
164.051 | 1428.441 | 1.428441 | 31.5278
164.121 | 1429.001 | 1.429001 | 31.5366
164.204 | 1430.138 | 1.430138 | 31.5491
164.332 | 1431.422 | 1.431422 | 31.5644
164.407 | 1431.966 | 1.431966 | 31.5732
164.53 | 1433.449 | 1.433449 | 31.5877
164.635 | 1434.355 | 1.434355 | 31.6021
164.727 | 1435.722 | 1.435722 | 31.6118
164.8 | 1436.447 | 1.436447 | 31.6262
164.931 | 1437.089 | 1.437089 | 31.6424
165.016 | 1437.764 | 1.437764 | 31.6458
165.102 | 1439.115 | 1.439115 | 31.6629
165.203 | 1439.922 | 1.439922 | 31.6757
165.303 | 1441.471 | 1.441471 | 31.686
165.428 | 1442.179 | 1.442179 | 31.7081
165.51 | 1442.756 | 1.442756 | 31.7181
165.634 | 1444.502 | 1.444502 | 31.7308
165.705 | 1445.194 | 1.445194 | 31.7408
165.846 | 1446.462 | 1.446462 | 31.7594
165.912 | 1447.088 | 1.447088 | 31.7703
166.033 | 1448.043 | 1.448043 | 31.7885
166.12 | 1448.818 | 1.448818 | 31.7938
166.209 | 1449.855 | 1.449855 | 31.8093
166.305 | 1450.58 | 1.45058 | 31.82
166.426 | 1452.392 | 1.452392 | 31.845
166.501 | 1452.87 | 1.45287 | 31.8516
166.626 | 1454.138 | 1.454138 | 31.8707
166.704 | 1454.731 | 1.454731 | 31.8773
166.837 | 1456.411 | 1.456411 | 31.8999
166.901 | 1457.004 | 1.457004 | 31.9123
167.036 | 1458.553 | 1.458553 | 31.9303
167.121 | 1459.377 | 1.459377 | 31.941
167.202 | 1460.134 | 1.460134 | 31.9499
167.323 | 1461.502 | 1.461502 | 31.9689
167.407 | 1462.078 | 1.462078 | 31.979
167.521 | 1463.132 | 1.463132 | 31.9964
167.625 | 1464.384 | 1.464384 | 32.0088
167.71 | 1464.878 | 1.464878 | 32.0197
167.82 | 1466.46 | 1.46646 | 32.0379
167.904 | 1467.036 | 1.467036 | 32.0459
168.018 | 1467.926 | 1.467926 | 32.0638
168.103 | 1468.618 | 1.468618 | 32.072
168.233 | 1470.512 | 1.470512 | 32.0873
168.313 | 1471.731 | 1.471731 | 32.1012
168.414 | 1472.373 | 1.472373 | 32.1136
168.521 | 1472.966 | 1.472966 | 32.1296
168.619 | 1474.449 | 1.474449 | 32.1385
168.712 | 1475.586 | 1.475586 | 32.1829
168.822 | 1476.36 | 1.47636 | 32.1722
168.92 | 1477.661 | 1.477661 | 32.1836
169.032 | 1478.089 | 1.478089 | 32.1927
169.12 | 1479.111 | 1.479111 | 32.2195
169.201 | 1479.638 | 1.479638 | 32.2423
169.321 | 1481.4 | 1.4814 | 32.285
169.413 | 1482.059 | 1.482059 | 32.2947
169.519 | 1483.064 | 1.483064 | 32.3174
169.611 | 1483.657 | 1.483657 | 32.3373
169.714 | 1485.239 | 1.485239 | 32.3425
169.823 | 1486.112 | 1.486112 | 32.3501
169.912 | 1487.578 | 1.487578 | 32.3589
170.008 | 1488.039 | 1.488039 | 32.3616
170.105 | 1489.324 | 1.489324 | 32.3629
170.204 | 1490.477 | 1.490477 | 32.3635
170.31 | 1491.07 | 1.49107 | 32.3573
170.406 | 1491.828 | 1.491828 | 32.3759
170.505 | 1493.491 | 1.493491 | 32.39
170.628 | 1494.035 | 1.494035 | 32.388
170.703 | 1495.172 | 1.495172 | 32.4072
170.823 | 1496.308 | 1.496308 | 32.4207
170.903 | 1497.165 | 1.497165 | 32.4638
171.019 | 1498.351 | 1.498351 | 32.5368
171.111 | 1498.894 | 1.498894 | 32.5352
171.219 | 1500.295 | 1.500295 | 32.5517
171.309 | 1501.233 | 1.501233 | 32.5389
171.401 | 1502.452 | 1.502452 | 32.5204
171.524 | 1502.996 | 1.502996 | 32.5678
171.607 | 1504.149 | 1.504149 | 32.5504
171.701 | 1505.434 | 1.505434 | 32.5889
171.808 | 1506.192 | 1.506192 | 32.5655
171.917 | 1507.098 | 1.507098 | 32.5679
172.012 | 1507.641 | 1.507641 | 32.5732
172.114 | 1509.239 | 1.509239 | 32.5889
172.25 | 1510.656 | 1.510656 | 32.5963
172.334 | 1511.479 | 1.511479 | 32.6079
172.412 | 1511.479 | 1.511479 | 32.6177
172.547 | 1513.423 | 1.513423 | 32.6297
172.6 | 1514.082 | 1.514082 | 32.6363
172.716 | 1514.988 | 1.514988 | 32.6474
172.813 | 1515.631 | 1.515631 | 32.6599
172.909 | 1516.602 | 1.516602 | 32.6752
173.028 | 1518.431 | 1.518431 | 32.6903
173.105 | 1518.876 | 1.518876 | 32.6945
173.205 | 1519.65 | 1.51965 | 32.7079
173.303 | 1521.462 | 1.521462 | 32.7204
173.43 | 1522.566 | 1.522566 | 32.7432
173.503 | 1523.126 | 1.523126 | 32.7515
173.611 | 1524.032 | 1.524032 | 32.7649
173.725 | 1525.366 | 1.525366 | 32.7815
173.805 | 1526.025 | 1.526025 | 32.7898
173.901 | 1526.881 | 1.526881 | 32.803
174.009 | 1528.084 | 1.528084 | 32.8151
174.139 | 1529.089 | 1.529089 | 32.8344
174.213 | 1529.863 | 1.529863 | 32.843
174.301 | 1530.901 | 1.530901 | 32.8547
174.412 | 1532.087 | 1.532087 | 32.8586
174.503 | 1533.174 | 1.533174 | 32.8708
174.628 | 1534.541 | 1.534541 | 32.891
174.735 | 1535.348 | 1.535348 | 32.9017
174.801 | 1535.974 | 1.535974 | 32.9117
174.92 | 1537.358 | 1.537358 | 32.9273
175.003 | 1538 | 1.538 | 32.9386
175.12 | 1539.648 | 1.539648 | 32.9568
175.22 | 1540.34 | 1.54034 | 32.9716
175.308 | 1541.064 | 1.541064 | 32.981
175.429 | 1542.168 | 1.542168 | 33.0025
175.503 | 1542.893 | 1.542893 | 33.0123
175.627 | 1544.408 | 1.544408 | 33.0284
175.701 | 1545.1 | 1.5451 | 33.0399
175.833 | 1546.023 | 1.546023 | 33.0613
175.908 | 1546.797 | 1.546797 | 33.0666
176.026 | 1548.395 | 1.548395 | 33.0901
176.116 | 1549.416 | 1.549416 | 33.1031
176.207 | 1549.91 | 1.54991 | 33.1164
176.327 | 1551.409 | 1.551409 | 33.137
176.419 | 1552.084 | 1.552084 | 33.1509
176.506 | 1552.776 | 1.552776 | 33.1609
176.629 | 1554.473 | 1.554473 | 33.1807
176.703 | 1555.017 | 1.555017 | 33.1889
176.823 | 1556.384 | 1.556384 | 33.21
176.904 | 1557.01 | 1.55701 | 33.2229
177.018 | 1558.064 | 1.558064 | 33.2408
177.121 | 1559.365 | 1.559365 | 33.2538
177.218 | 1560.09 | 1.56009 | 33.2726
177.31 | 1561.54 | 1.56154 | 33.2844
177.418 | 1562.314 | 1.562314 | 33.2992
177.528 | 1563.022 | 1.563022 | 33.3156
177.624 | 1563.764 | 1.563764 | 33.3282
177.708 | 1564.719 | 1.564719 | 33.3372
177.812 | 1566.383 | 1.566383 | 33.3586
177.921 | 1566.959 | 1.566959 | 33.3747
178.017 | 1568.425 | 1.568425 | 33.3902
178.126 | 1569.051 | 1.569051 | 33.4036
178.209 | 1570.171 | 1.570171 | 33.4242
178.3 | 1570.682 | 1.570682 | 33.4314
178.407 | 1572.198 | 1.572198 | 33.4529
178.523 | 1573.005 | 1.573005 | 33.4696
178.62 | 1573.845 | 1.573845 | 33.4856
178.713 | 1574.965 | 1.574965 | 33.5046
178.806 | 1576.48 | 1.57648 | 33.5178
178.913 | 1577.255 | 1.577255 | 33.5364
179.006 | 1578.49 | 1.57849 | 33.5497
179.117 | 1578.984 | 1.578984 | 33.5669
179.212 | 1580.401 | 1.580401 | 33.5851
179.325 | 1581.027 | 1.581027 | 33.6006
179.414 | 1582.065 | 1.582065 | 33.6178
179.505 | 1583.481 | 1.583481 | 33.6322
179.622 | 1583.943 | 1.583943 | 33.6493
179.708 | 1584.684 | 1.584684 | 33.6658
179.81 | 1586.348 | 1.586348 | 33.6777
179.917 | 1586.941 | 1.586941 | 33.699
180.023 | 1588.061 | 1.588061 | 33.717
180.108 | 1588.687 | 1.588687 | 33.7344
180.202 | 1590.466 | 1.590466 | 33.7494
180.302 | 1590.96 | 1.59096 | 33.7661
180.411 | 1591.751 | 1.591751 | 33.7737
180.504 | 1592.92 | 1.59292 | 33.7962
180.608 | 1594.353 | 1.594353 | 33.8126
180.71 | 1594.996 | 1.594996 | 33.8279
180.815 | 1595.572 | 1.595572 | 33.8437
180.905 | 1596.907 | 1.596907 | 33.8583
181.004 | 1598.455 | 1.598455 | 33.874
181.109 | 1598.982 | 1.598982 | 33.8916
181.239 | 1600.25 | 1.60025 | 33.9106
181.334 | 1600.827 | 1.600827 | 33.9246
181.419 | 1601.799 | 1.601799 | 33.9385
181.541 | 1603.248 | 1.603248 | 33.9591
181.628 | 1603.858 | 1.603858 | 33.9707
181.733 | 1605.489 | 1.605489 | 33.9962
181.825 | 1606.378 | 1.606378 | 34.0124
181.919 | 1607.07 | 1.60707 | 34.0236
182.028 | 1608.553 | 1.608553 | 34.049
182.107 | 1609.03 | 1.60903 | 34.0593
182.23 | 1610.431 | 1.610431 | 34.083
182.305 | 1611.139 | 1.611139 | 34.097
182.422 | 1612.078 | 1.612078 | 34.1185
182.5 | 1612.671 | 1.612671 | 34.1247
182.63 | 1614.417 | 1.614417 | 34.1478
182.703 | 1615.438 | 1.615438 | 34.1576
182.837 | 1616.525 | 1.616525 | 34.1782
182.925 | 1617.382 | 1.617382 | 34.1969
183.001 | 1617.843 | 1.617843 | 34.2074
183.109 | 1619.079 | 1.619079 | 34.2226
183.235 | 1620.133 | 1.620133 | 34.2428
183.332 | 1621.599 | 1.621599 | 34.2619
183.42 | 1622.357 | 1.622357 | 34.2753
183.509 | 1622.769 | 1.622769 | 34.2882
183.623 | 1624.35 | 1.62435 | 34.3112
183.738 | 1625.157 | 1.625157 | 34.3266
183.822 | 1626.294 | 1.626294 | 34.3409
183.902 | 1626.804 | 1.626804 | 34.351
184.021 | 1628.32 | 1.62832 | 34.3726
184.135 | 1629.358 | 1.629358 | 34.389
184.203 | 1629.951 | 1.629951 | 34.4022
184.324 | 1631.367 | 1.631367 | 34.421
184.411 | 1632.043 | 1.632043 | 34.4262
184.525 | 1633.492 | 1.633492 | 34.4479
184.617 | 1634.069 | 1.634069 | 34.4643
184.721 | 1635.337 | 1.635337 | 34.4775
184.821 | 1636.326 | 1.636326 | 34.4968
184.921 | 1637.116 | 1.637116 | 34.5154
185.02 | 1638.105 | 1.638105 | 34.5287
185.113 | 1639.554 | 1.639554 | 34.5441
185.227 | 1640.444 | 1.640444 | 34.5594
185.317 | 1641.119 | 1.641119 | 34.5777
185.419 | 1642.305 | 1.642305 | 34.5922
185.514 | 1643.557 | 1.643557 | 34.6103
185.612 | 1644.249 | 1.644249 | 34.627
185.722 | 1645.451 | 1.645451 | 34.6434
185.801 | 1646.077 | 1.646077 | 34.6542
185.922 | 1647.395 | 1.647395 | 34.6763
186.01 | 1648.054 | 1.648054 | 34.6912
186.107 | 1649.504 | 1.649504 | 34.7128
186.216 | 1650.064 | 1.650064 | 34.728
186.315 | 1651.019 | 1.651019 | 34.742
186.404 | 1651.727 | 1.651727 | 34.7572
186.507 | 1653.292 | 1.653292 | 34.7789
186.62 | 1653.918 | 1.653918 | 34.7936
186.708 | 1654.775 | 1.654775 | 34.8108
186.811 | 1656.373 | 1.656373 | 34.8288
186.904 | 1657.476 | 1.657476 | 34.8477
187.017 | 1657.938 | 1.657938 | 34.8607
187.122 | 1659.387 | 1.659387 | 34.8791
187.221 | 1660.03 | 1.66003 | 34.8955
187.304 | 1661.463 | 1.661463 | 34.9114
187.431 | 1662.039 | 1.662039 | 34.9289
187.512 | 1663.555 | 1.663555 | 34.9425
187.606 | 1664.148 | 1.664148 | 34.9568
187.713 | 1665.004 | 1.665004 | 34.9746
187.824 | 1666.388 | 1.666388 | 34.9936
187.905 | 1667.113 | 1.667113 | 35.0051
188.009 | 1668.53 | 1.66853 | 35.0187
188.106 | 1668.974 | 1.668974 | 35.0322
188.214 | 1670.226 | 1.670226 | 35.0502
188.312 | 1671.198 | 1.671198 | 35.0678
188.409 | 1672.499 | 1.672499 | 35.086
188.518 | 1672.994 | 1.672994 | 35.0989
188.649 | 1674.377 | 1.674377 | 35.1209
188.704 | 1675.102 | 1.675102 | 35.1316
188.808 | 1675.81 | 1.67581 | 35.1478
188.905 | 1676.782 | 1.676782 | 35.1674
189.003 | 1678.281 | 1.678281 | 35.1822
189.105 | 1678.808 | 1.678808 | 35.1957
189.24 | 1680.489 | 1.680489 | 35.2171
189.318 | 1680.95 | 1.68095 | 35.2331
189.439 | 1682.498 | 1.682498 | 35.2513
189.506 | 1683.124 | 1.683124 | 35.2639
189.615 | 1684.03 | 1.68403 | 35.2816
189.702 | 1684.59 | 1.68459 | 35.2959
189.843 | 1686.386 | 1.686386 | 35.3157
189.927 | 1687.704 | 1.687704 | 35.3333
190.036 | 1688.807 | 1.688807 | 35.348
190.144 | 1689.334 | 1.689334 | 35.3657
190.202 | 1690.273 | 1.690273 | 35.375
190.311 | 1690.85 | 1.69085 | 35.3882
190.43 | 1692.431 | 1.692431 | 35.4083
190.502 | 1692.431 | 1.692431 | 35.4188
190.618 | 1694.161 | 1.694161 | 35.4363
190.762 | 1695.528 | 1.695528 | 35.4597
190.801 | 1695.528 | 1.695528 | 35.4684
190.906 | 1696.451 | 1.696451 | 35.4819
191.003 | 1698.164 | 1.698164 | 35.5035
191.13 | 1699.547 | 1.699547 | 35.5184
191.205 | 1700.075 | 1.700075 | 35.5306
191.33 | 1701.722 | 1.701722 | 35.5509
191.402 | 1701.722 | 1.701722 | 35.5633
191.532 | 1703.188 | 1.703188 | 35.5861
191.603 | 1703.764 | 1.703764 | 35.5987
191.727 | 1705.412 | 1.705412 | 35.6173
191.811 | 1706.071 | 1.706071 | 35.6301
191.924 | 1707.504 | 1.707504 | 35.6477
192.028 | 1707.998 | 1.707998 | 35.6645
192.128 | 1709.365 | 1.709365 | 35.6845
192.236 | 1710.271 | 1.710271 | 35.7006
192.335 | 1710.782 | 1.710782 | 35.7192
192.403 | 1711.787 | 1.711787 | 35.7294
192.519 | 1713.417 | 1.713417 | 35.7517
192.605 | 1714.01 | 1.71401 | 35.7637
192.724 | 1715.691 | 1.715691 | 35.7842
192.818 | 1716.35 | 1.71635 | 35.8035
192.914 | 1716.893 | 1.716893 | 35.8119
193.025 | 1718.672 | 1.718672 | 35.8345
193.114 | 1719.348 | 1.719348 | 35.8528
193.22 | 1719.941 | 1.719941 | 35.8674
193.316 | 1721.061 | 1.721061 | 35.8842
193.412 | 1722.527 | 1.722527 | 35.8986
193.531 | 1723.202 | 1.723202 | 35.912
193.617 | 1723.746 | 1.723746 | 35.926
193.732 | 1725.064 | 1.725064 | 35.9515
193.82 | 1726.068 | 1.726068 | 35.9604
193.918 | 1727.65 | 1.72765 | 35.9778
194.017 | 1728.325 | 1.728325 | 35.9954
194.101 | 1728.786 | 1.728786 | 36.0068
194.213 | 1730.22 | 1.73022 | 36.0276
194.301 | 1730.697 | 1.730697 | 36.0355
194.424 | 1732.394 | 1.732394 | 36.0507
194.515 | 1733.069 | 1.733069 | 36.0646
194.612 | 1734.387 | 1.734387 | 36.082
194.723 | 1734.98 | 1.73498 | 36.0983
194.82 | 1736.067 | 1.736067 | 36.1131
194.915 | 1737.566 | 1.737566 | 36.1274
195.014 | 1738.06 | 1.73806 | 36.1451
195.117 | 1739.247 | 1.739247 | 36.157
195.226 | 1740.153 | 1.740153 | 36.1743
195.311 | 1741.52 | 1.74152 | 36.1853
195.41 | 1742.047 | 1.742047 | 36.2038
195.514 | 1742.953 | 1.742953 | 36.2198
195.608 | 1743.595 | 1.743595 | 36.2327
195.72 | 1745.16 | 1.74516 | 36.2498
195.811 | 1746.165 | 1.746165 | 36.2666
195.904 | 1747.45 | 1.74745 | 36.2837
196.014 | 1747.961 | 1.747961 | 36.2983
196.112 | 1749.229 | 1.749229 | 36.314
196.218 | 1750.053 | 1.750053 | 36.3295
196.314 | 1750.613 | 1.750613 | 36.3429
196.434 | 1752.425 | 1.752425 | 36.3643
196.521 | 1752.935 | 1.752935 | 36.3753
196.61 | 1753.66 | 1.75366 | 36.3873
196.707 | 1755.472 | 1.755472 | 36.4041
196.801 | 1756.246 | 1.756246 | 36.4169
196.942 | 1757.416 | 1.757416 | 36.4377
197.004 | 1757.976 | 1.757976 | 36.4466
197.105 | 1759.03 | 1.75903 | 36.4629
197.234 | 1760.397 | 1.760397 | 36.4857
197.339 | 1761.649 | 1.761649 | 36.4967
197.407 | 1762.473 | 1.762473 | 36.5103
197.503 | 1763.181 | 1.763181 | 36.5232
197.602 | 1763.593 | 1.763593 | 36.5383
197.699 | 1765.389 | 1.765389 | 36.5523
197.803 | 1766.146 | 1.766146 | 36.5711
197.905 | 1767.118 | 1.767118 | 36.5855
198.009 | 1768.222 | 1.768222 | 36.6014
198.101 | 1769.095 | 1.769095 | 36.6142
198.221 | 1769.803 | 1.769803 | 36.6318
198.312 | 1770.94 | 1.77094 | 36.645
198.433 | 1772.439 | 1.772439 | 36.6625
198.51 | 1772.9 | 1.7729 | 36.6801
198.605 | 1774.119 | 1.774119 | 36.6919
198.744 | 1775.107 | 1.775107 | 36.715
198.828 | 1775.865 | 1.775865 | 36.7303
198.903 | 1776.689 | 1.776689 | 36.7426
199.001 | 1777.71 | 1.77771 | 36.7593
199.107 | 1779.143 | 1.779143 | 36.7756
199.224 | 1780 | 1.78 | 36.792
199.303 | 1780.675 | 1.780675 | 36.803
199.424 | 1782.339 | 1.782339 | 36.8241
199.503 | 1782.8 | 1.7828 | 36.834
199.614 | 1784.069 | 1.784069 | 36.8483
199.707 | 1785.04 | 1.78504 | 36.8688
199.824 | 1786.342 | 1.786342 | 36.8853
199.902 | 1786.819 | 1.786819 | 36.8941
200.038 | 1788.253 | 1.788253 | 36.9156
200.111 | 1788.813 | 1.788813 | 36.9253
200.219 | 1790.427 | 1.790427 | 36.9438
200.317 | 1791.251 | 1.791251 | 36.9598
200.418 | 1792.618 | 1.792618 | 36.9761
200.535 | 1793.293 | 1.793293 | 36.9925
200.622 | 1794.315 | 1.794315 | 37.0093
200.718 | 1794.792 | 1.794792 | 37.0206
200.816 | 1796.588 | 1.796588 | 37.0359
200.927 | 1797.313 | 1.797313 | 37.0512
201.003 | 1797.856 | 1.797856 | 37.0592
201.119 | 1799.24 | 1.79924 | 37.0824
201.205 | 1799.75 | 1.79975 | 37.0925
201.319 | 1801.282 | 1.801282 | 37.1094
201.429 | 1802.106 | 1.802106 | 37.1255
201.514 | 1803.226 | 1.803226 | 37.1386
201.606 | 1804 | 1.804 | 37.1475
201.724 | 1805.071 | 1.805071 | 37.1719
201.827 | 1806.405 | 1.806405 | 37.1857
201.919 | 1807.295 | 1.807295 | 37.2012
202.001 | 1807.773 | 1.807773 | 37.213
202.111 | 1809.338 | 1.809338 | 37.2309
202.222 | 1809.914 | 1.809914 | 37.2475
202.317 | 1811.611 | 1.811611 | 37.2609
202.428 | 1812.039 | 1.812039 | 37.2754
202.527 | 1813.11 | 1.81311 | 37.2911
202.602 | 1813.851 | 1.813851 | 37.2978
202.721 | 1815.334 | 1.815334 | 37.3181
202.825 | 1815.877 | 1.815877 | 37.3321
202.908 | 1817.475 | 1.817475 | 37.3493
203.006 | 1818.183 | 1.818183 | 37.3627
203.106 | 1818.76 | 1.81876 | 37.3813
203.241 | 1820.012 | 1.820012 | 37.395
203.31 | 1821.148 | 1.821148 | 37.4091
203.401 | 1821.676 | 1.821676 | 37.4209
203.526 | 1822.977 | 1.822977 | 37.4413
203.615 | 1823.669 | 1.823669 | 37.4557
203.71 | 1825.349 | 1.825349 | 37.4728
203.806 | 1826.14 | 1.82614 | 37.487
203.921 | 1827.359 | 1.827359 | 37.502
204.014 | 1828.182 | 1.828182 | 37.5248
204.115 | 1828.874 | 1.828874 | 37.5337
204.202 | 1829.582 | 1.829582 | 37.545
204.32 | 1831.328 | 1.831328 | 37.5669
204.41 | 1831.971 | 1.831971 | 37.5812
204.507 | 1833.453 | 1.833453 | 37.5981
204.605 | 1834.162 | 1.834162 | 37.6114
204.701 | 1835.381 | 1.835381 | 37.6251
204.81 | 1836.534 | 1.836534 | 37.6409
204.908 | 1836.979 | 1.836979 | 37.6546
205.006 | 1838.445 | 1.838445 | 37.6712
205.152 | 1839.664 | 1.839664 | 37.6933
205.201 | 1840.388 | 1.840388 | 37.7029
205.309 | 1841.311 | 1.841311 | 37.7205
205.417 | 1841.937 | 1.841937 | 37.7324
205.509 | 1842.942 | 1.842942 | 37.7494
205.605 | 1843.518 | 1.843518 | 37.7626
205.751 | 1845.363 | 1.845363 | 37.7846
205.815 | 1845.956 | 1.845956 | 37.7928
205.932 | 1847.554 | 1.847554 | 37.8165
206 | 1848.114 | 1.848114 | 37.8228
206.136 | 1849.761 | 1.849761 | 37.8425
206.205 | 1849.761 | 1.849761 | 37.8528
206.305 | 1851.162 | 1.851162 | 37.8669
206.437 | 1852.068 | 1.852068 | 37.8873
206.505 | 1852.759 | 1.852759 | 37.8953
206.6 | 1854.11 | 1.85411 | 37.9127
206.706 | 1854.851 | 1.854851 | 37.9249
206.838 | 1856.383 | 1.856383 | 37.9468
206.919 | 1856.943 | 1.856943 | 37.955
207.001 | 1857.981 | 1.857981 | 37.9721
207.129 | 1859.365 | 1.859365 | 37.9896
207.207 | 1859.843 | 1.859843 | 37.9984
207.331 | 1861.424 | 1.861424 | 38.0183
207.412 | 1861.424 | 1.861424 | 38.0268
207.509 | 1863.187 | 1.863187 | 38.0453
207.628 | 1864.521 | 1.864521 | 38.066
207.71 | 1865.048 | 1.865048 | 38.0718
207.827 | 1866.695 | 1.866695 | 38.0921
207.92 | 1867.404 | 1.867404 | 38.1035
208.005 | 1867.832 | 1.867832 | 38.1179
208.128 | 1869.38 | 1.86938 | 38.1329
208.203 | 1869.38 | 1.86938 | 38.1444
208.321 | 1871.044 | 1.871044 | 38.1657
208.425 | 1872.362 | 1.872362 | 38.1789
208.5 | 1872.823 | 1.872823 | 38.1896
208.624 | 1874.339 | 1.874339 | 38.2092
208.726 | 1875.343 | 1.875343 | 38.2249
208.805 | 1875.838 | 1.875838 | 38.2312
208.902 | 1876.941 | 1.876941 | 38.2443
209.023 | 1878.341 | 1.878341 | 38.2679
209.126 | 1879.363 | 1.879363 | 38.2805
209.206 | 1879.824 | 1.879824 | 38.2901
209.326 | 1881.125 | 1.881125 | 38.3092
209.433 | 1882.46 | 1.88246 | 38.3212
209.509 | 1883.036 | 1.883036 | 38.3343
209.627 | 1884.486 | 1.884486 | 38.3521
209.72 | 1884.947 | 1.884947 | 38.368
209.803 | 1885.738 | 1.885738 | 38.3738
209.912 | 1887.171 | 1.887171 | 38.3938
210 | 1887.665 | 1.887665 | 38.4034
210.113 | 1889.246 | 1.889246 | 38.4255
210.211 | 1890.103 | 1.890103 | 38.4358
210.31 | 1890.646 | 1.890646 | 38.4441
210.411 | 1892.327 | 1.892327 | 38.4646
210.517 | 1893.595 | 1.893595 | 38.4771
210.626 | 1894.04 | 1.89404 | 38.4921
210.71 | 1894.847 | 1.894847 | 38.5063
210.827 | 1896.395 | 1.896395 | 38.5132
210.921 | 1897.581 | 1.897581 | 38.5334
211.001 | 1898.092 | 1.898092 | 38.5421
211.112 | 1899.36 | 1.89936 | 38.5563
211.207 | 1899.838 | 1.899838 | 38.5739
211.317 | 1901.387 | 1.901387 | 38.5873
211.407 | 1902.161 | 1.902161 | 38.6049
211.518 | 1903.05 | 1.90305 | 38.6181
211.607 | 1904.483 | 1.904483 | 38.629
211.7 | 1904.928 | 1.904928 | 38.6397
211.822 | 1906.345 | 1.906345 | 38.6609
211.909 | 1907.004 | 1.907004 | 38.6724
212.006 | 1908.437 | 1.908437 | 38.6862
212.104 | 1909.162 | 1.909162 | 38.7015
212.226 | 1909.821 | 1.909821 | 38.7151
212.317 | 1911.007 | 1.911007 | 38.7292
212.411 | 1911.6 | 1.9116 | 38.7423
212.503 | 1913.247 | 1.913247 | 38.7551
212.602 | 1913.741 | 1.913741 | 38.7662
212.702 | 1915.092 | 1.915092 | 38.7794
212.8 | 1916.097 | 1.916097 | 38.7925
212.904 | 1917.431 | 1.917431 | 38.8064
213 | 1918.09 | 1.91809 | 38.8187
213.116 | 1918.798 | 1.918798 | 38.8353
213.201 | 1920.429 | 1.920429 | 38.848
213.304 | 1920.89 | 1.92089 | 38.8619
213.409 | 1922.142 | 1.922142 | 38.8733
213.508 | 1923.147 | 1.923147 | 38.8875
213.602 | 1924.415 | 1.924415 | 38.8998
213.733 | 1925.552 | 1.925552 | 38.9181
213.81 | 1926.128 | 1.926128 | 38.9272
213.907 | 1927.479 | 1.927479 | 38.9451
214.017 | 1927.94 | 1.92794 | 38.9585
214.114 | 1929.077 | 1.929077 | 38.973
214.23 | 1930.51 | 1.93051 | 38.9932
214.306 | 1931.07 | 1.93107 | 39.0032
214.403 | 1932.092 | 1.932092 | 39.0185
214.501 | 1933.393 | 1.933393 | 39.0333
214.63 | 1934.513 | 1.934513 | 39.0526
214.706 | 1934.991 | 1.934991 | 39.0607
214.803 | 1936.243 | 1.936243 | 39.0733
214.902 | 1936.786 | 1.936786 | 39.0892
215.01 | 1938.153 | 1.938153 | 39.104
215.142 | 1939.537 | 1.939537 | 39.1217
215.205 | 1939.537 | 1.939537 | 39.1278
215.306 | 1941.184 | 1.941184 | 39.1425
215.43 | 1942.519 | 1.942519 | 39.1615
215.521 | 1943.095 | 1.943095 | 39.1689
215.601 | 1944.084 | 1.944084 | 39.1842
215.733 | 1945.369 | 1.945369 | 39.1977
215.808 | 1945.896 | 1.945896 | 39.2054
215.905 | 1947.082 | 1.947082 | 39.2189
216.001 | 1948.07 | 1.94807 | 39.2366
216.142 | 1949.371 | 1.949371 | 39.2571
216.209 | 1949.997 | 1.949997 | 39.2672
216.327 | 1951.463 | 1.951463 | 39.2828
216.405 | 1951.925 | 1.951925 | 39.2956
216.522 | 1953.308 | 1.953308 | 39.3156
216.602 | 1953.951 | 1.953951 | 39.329
216.719 | 1955.565 | 1.955565 | 39.3466
216.82 | 1956.422 | 1.956422 | 39.367
216.907 | 1957.015 | 1.957015 | 39.3741
217.002 | 1958.135 | 1.958135 | 39.3899
217.104 | 1958.81 | 1.95881 | 39.4072
217.234 | 1960.227 | 1.960227 | 39.4324
217.321 | 1960.935 | 1.960935 | 39.4615
217.403 | 1961.709 | 1.961709 | 39.4676
217.527 | 1963.373 | 1.963373 | 39.4805
217.603 | 1963.917 | 1.963917 | 39.4893
217.736 | 1965.465 | 1.965465 | 39.5031
217.815 | 1966.371 | 1.966371 | 39.5064
217.903 | 1967.079 | 1.967079 | 39.5017
218.014 | 1968.513 | 1.968513 | 39.5124
218.101 | 1969.023 | 1.969023 | 39.5186
218.234 | 1969.929 | 1.969929 | 39.5533
218.322 | 1971.445 | 1.971445 | 39.5548
218.411 | 1972.499 | 1.972499 | 39.5548
218.531 | 1973.01 | 1.97301 | 39.5748
218.632 | 1974.047 | 1.974047 | 39.5934
218.707 | 1974.739 | 1.974739 | 39.6023
218.818 | 1976.386 | 1.976386 | 39.6284
218.905 | 1976.979 | 1.976979 | 39.6339
219.017 | 1978.001 | 1.978001 | 39.6487
219.104 | 1978.561 | 1.978561 | 39.7276
219.223 | 1980.323 | 1.980323 | 39.7408
219.31 | 1981.131 | 1.981131 | 39.7445
219.408 | 1982.07 | 1.98207 | 39.766
219.527 | 1983.371 | 1.983371 | 39.7456
219.618 | 1984.277 | 1.984277 | 39.7427
219.726 | 1984.985 | 1.984985 | 39.7463
219.808 | 1986.138 | 1.986138 | 39.7582
219.917 | 1987.39 | 1.98739 | 39.8028
220.033 | 1988.016 | 1.988016 | 39.8142
220.12 | 1989.037 | 1.989037 | 39.8326
220.206 | 1990.454 | 1.990454 | 39.8468
220.301 | 1991.047 | 1.991047 | 39.8531
220.424 | 1991.937 | 1.991937 | 39.876
220.511 | 1993.485 | 1.993485 | 39.8931
220.61 | 1994.177 | 1.994177 | 39.9053
220.732 | 1994.902 | 1.994902 | 39.9189
220.821 | 1996.351 | 1.996351 | 39.936
220.939 | 1996.961 | 1.996961 | 39.9498
221.008 | 1998.114 | 1.998114 | 39.9644
221.102 | 1999.432 | 1.999432 | 39.9774
221.213 | 2000.008 | 2.000008 | 39.9921
221.301 | 2001.062 | 2.001062 | 40.0067
221.401 | 2002.084 | 2.002084 | 40.0223
221.514 | 2002.891 | 2.002891 | 40.0348
221.611 | 2004.472 | 2.004472 | 40.0532
221.705 | 2005.148 | 2.005148 | 40.0665
221.809 | 2006.185 | 2.006185 | 40.0798
221.916 | 2006.844 | 2.006844 | 40.0959
222.033 | 2008.541 | 2.008541 | 40.1121
222.106 | 2009.085 | 2.009085 | 40.1219
222.206 | 2010.007 | 2.010007 | 40.1386
222.301 | 2011.407 | 2.011407 | 40.1526
222.41 | 2011.869 | 2.011869 | 40.166
222.505 | 2013.285 | 2.013285 | 40.0648
222.608 | 2013.812 | 2.013812 | 40.0718
222.701 | 2015.229 | 2.015229 | 40.0807
222.826 | 2016.629 | 2.016629 | 40.0955
222.948 | 2017.354 | 2.017354 | 40.1024
223.019 | 2017.897 | 2.017897 | 40.1086
223.102 | 2019.232 | 2.019232 | 40.1225
223.204 | 2019.907 | 2.019907 | 40.1329
223.325 | 2021.324 | 2.021324 | 40.1507
223.404 | 2021.933 | 2.021933 | 40.158
223.523 | 2023.333 | 2.023333 | 40.1712
223.629 | 2024.355 | 2.024355 | 40.1854
223.707 | 2024.849 | 2.024849 | 40.1954
223.829 | 2026.068 | 2.026068 | 40.2103
223.901 | 2027.419 | 2.027419 | 40.2187
224.024 | 2028.654 | 2.028654 | 40.2375
224.138 | 2029.313 | 2.029313 | 40.247
224.201 | 2029.791 | 2.029791 | 40.2565
224.306 | 2031.191 | 2.031191 | 40.2218
224.434 | 2031.899 | 2.031899 | 40.2363
224.504 | 2032.772 | 2.032772 | 40.2433
224.63 | 2034.387 | 2.034387 | 40.2565
224.701 | 2035.391 | 2.035391 | 40.2637
224.827 | 2036.479 | 2.036479 | 40.277
224.905 | 2036.973 | 2.036973 | 40.2838
225.027 | 2038.34 | 2.03834 | 40.3005
225.124 | 2039.345 | 2.039345 | 40.3138
225.239 | 2040.317 | 2.040317 | 40.3217
225.32 | 2041.602 | 2.041602 | 40.335
225.422 | 2042.293 | 2.042293 | 40.3445
225.507 | 2042.985 | 2.042985 | 40.3518
225.634 | 2044.171 | 2.044171 | 40.3693
225.71 | 2044.748 | 2.044748 | 40.3774
225.818 | 2046.379 | 2.046379 | 40.3915
225.906 | 2047.005 | 2.047005 | 40.4008
226.019 | 2048.042 | 2.048042 | 40.4171
226.126 | 2049.377 | 2.049377 | 40.4281
226.217 | 2050.53 | 2.05053 | 40.4384
226.302 | 2051.057 | 2.051057 | 40.4485
226.415 | 2052.325 | 2.052325 | 40.4632
226.522 | 2052.935 | 2.052935 | 40.4712
226.63 | 2054.038 | 2.054038 | 40.4872
226.726 | 2054.879 | 2.054879 | 40.4979
226.803 | 2055.686 | 2.055686 | 40.5064
226.921 | 2057.069 | 2.057069 | 40.5216
227 | 2057.794 | 2.057794 | 40.5305
227.12 | 2059.31 | 2.05931 | 40.5467
227.221 | 2060.002 | 2.060002 | 40.5621
227.321 | 2061.435 | 2.061435 | 40.5722
227.431 | 2062.011 | 2.062011 | 40.5873
227.513 | 2063.164 | 2.063164 | 40.5955
227.602 | 2063.675 | 2.063675 | 40.6046
227.718 | 2065.141 | 2.065141 | 40.6196
227.801 | 2065.569 | 2.065569 | 40.6271
227.921 | 2067.299 | 2.067299 | 40.647
228.009 | 2067.974 | 2.067974 | 40.6603
228.106 | 2069.424 | 2.069424 | 40.6742
228.231 | 2070.033 | 2.070033 | 40.6826
228.32 | 2071.022 | 2.071022 | 40.6964
228.413 | 2072.504 | 2.072504 | 40.7119
228.519 | 2072.965 | 2.072965 | 40.7227
228.616 | 2074.333 | 2.074333 | 40.7379
228.713 | 2075.519 | 2.075519 | 40.7483
228.816 | 2076.26 | 2.07626 | 40.7631
228.905 | 2077.1 | 2.0771 | 40.7747
229.024 | 2078.336 | 2.078336 | 40.7853
229.111 | 2079.044 | 2.079044 | 40.8002
229.21 | 2080.312 | 2.080312 | 40.8114
229.304 | 2081.103 | 2.081103 | 40.8252
229.406 | 2081.548 | 2.081548 | 40.8363
229.51 | 2083.146 | 2.083146 | 40.8467
229.602 | 2084.101 | 2.084101 | 40.8608
229.704 | 2085.106 | 2.085106 | 40.876
229.8 | 2086.374 | 2.086374 | 40.8851
229.926 | 2086.984 | 2.086984 | 40.9032
230.016 | 2087.956 | 2.087956 | 40.9154
230.111 | 2088.549 | 2.088549 | 40.924
230.202 | 2090.377 | 2.090377 | 40.9373
230.31 | 2090.838 | 2.090838 | 40.9501
230.405 | 2092.173 | 2.092173 | 40.9668
230.549 | 2093.359 | 2.093359 | 40.9833
230.602 | 2094.363 | 2.094363 | 40.9942
230.738 | 2095.171 | 2.095171 | 41.0087
230.802 | 2096.077 | 2.096077 | 41.0165
230.903 | 2097.213 | 2.097213 | 41.0326
231.011 | 2098.02 | 2.09802 | 41.0426
231.13 | 2099.355 | 2.099355 | 41.0604
231.215 | 2099.832 | 2.099832 | 41.0703
231.306 | 2101.414 | 2.101414 | 41.0848
231.426 | 2102.649 | 2.102649 | 41.0996
231.507 | 2102.649 | 2.102649 | 41.1071
231.633 | 2104.708 | 2.104708 | 41.1233
231.706 | 2104.708 | 2.104708 | 41.1315
231.825 | 2106.339 | 2.106339 | 41.1452
231.906 | 2107.097 | 2.107097 | 41.1485
232.025 | 2108.415 | 2.108415 | 41.1583
232.11 | 2109.024 | 2.109024 | 41.1651
232.224 | 2109.963 | 2.109963 | 41.1805
232.306 | 2110.622 | 2.110622 | 41.1896
232.429 | 2112.368 | 2.112368 | 41.2007
232.514 | 2112.368 | 2.112368 | 41.2092
232.624 | 2114.328 | 2.114328 | 41.222
232.726 | 2115.267 | 2.115267 | 41.2347
232.827 | 2115.745 | 2.115745 | 41.2515
232.911 | 2116.618 | 2.116618 | 41.2561
233.036 | 2118.166 | 2.118166 | 41.2704
233.109 | 2118.743 | 2.118743 | 41.2783
233.223 | 2120.423 | 2.120423 | 41.2931
233.309 | 2121 | 2.121 | 41.2996
233.438 | 2122.466 | 2.122466 | 41.318
233.524 | 2123.438 | 2.123438 | 41.3303
233.629 | 2124.097 | 2.124097 | 41.3432
233.735 | 2125.464 | 2.125464 | 41.3546
233.827 | 2126.32 | 2.12632 | 41.3666
233.905 | 2126.814 | 2.126814 | 41.3777
234.016 | 2128.379 | 2.128379 | 41.393
234.103 | 2129.071 | 2.129071 | 41.3988
234.224 | 2130.603 | 2.130603 | 41.4172
234.315 | 2131.327 | 2.131327 | 41.4285
234.432 | 2131.904 | 2.131904 | 41.4458
234.524 | 2133.041 | 2.133041 | 41.4588
234.615 | 2133.634 | 2.133634 | 41.4686
234.702 | 2134.54 | 2.13454 | 41.4768
234.828 | 2136.105 | 2.136105 | 41.4945
234.912 | 2136.665 | 2.136665 | 41.5005
235.013 | 2138.312 | 2.138312 | 41.5212
235.1 | 2138.921 | 2.138921 | 41.5303
235.227 | 2140.371 | 2.140371 | 41.5459
235.3 | 2141.03 | 2.14103 | 41.5564
235.415 | 2142.348 | 2.142348 | 41.5748
235.502 | 2142.924 | 2.142924 | 41.5833
235.614 | 2144.506 | 2.144506 | 41.6017
235.711 | 2145.148 | 2.145148 | 41.6144
235.819 | 2146.005 | 2.146005 | 41.6297
235.909 | 2147.438 | 2.147438 | 41.6445
236.026 | 2147.915 | 2.147915 | 41.6568
236.123 | 2148.657 | 2.148657 | 41.6675
236.209 | 2150.469 | 2.150469 | 41.6812
236.321 | 2150.93 | 2.15093 | 41.6921
236.419 | 2152.379 | 2.152379 | 41.7049
236.529 | 2152.989 | 2.152989 | 41.7191
236.607 | 2154.126 | 2.154126 | 41.7323
236.706 | 2154.916 | 2.154916 | 41.7428
236.815 | 2156.333 | 2.156333 | 41.7574
236.901 | 2157.025 | 2.157025 | 41.7661
237.017 | 2157.964 | 2.157964 | 41.7846
237.11 | 2159.298 | 2.159298 | 41.7959
237.202 | 2159.759 | 2.159759 | 41.8056
237.319 | 2161.275 | 2.161275 | 41.8237
237.424 | 2161.917 | 2.161917 | 41.8372
237.507 | 2163.087 | 2.163087 | 41.8448
237.601 | 2164.372 | 2.164372 | 41.8613
237.701 | 2165.08 | 2.16508 | 41.8687
237.808 | 2165.953 | 2.165953 | 41.8816
237.903 | 2166.595 | 2.166595 | 41.8961
238.003 | 2168.243 | 2.168243 | 41.908
238.113 | 2168.803 | 2.168803 | 41.921
238.206 | 2170.483 | 2.170483 | 41.9336
238.319 | 2170.911 | 2.170911 | 41.9455
238.414 | 2172.031 | 2.172031 | 41.9596
238.522 | 2173.3 | 2.1733 | 41.9671
238.634 | 2174.074 | 2.174074 | 41.9813
238.717 | 2174.716 | 2.174716 | 41.9893
238.808 | 2175.902 | 2.175902 | 42.0036
238.913 | 2176.495 | 2.176495 | 42.0138
239.034 | 2178.126 | 2.178126 | 42.034
239.111 | 2178.719 | 2.178719 | 42.0395
239.208 | 2179.708 | 2.179708 | 42.052
239.328 | 2181.305 | 2.181305 | 42.0719
239.404 | 2181.833 | 2.181833 | 42.0787
239.509 | 2183.167 | 2.183167 | 42.0904
239.604 | 2184.106 | 2.184106 | 42.1047
239.73 | 2185.489 | 2.185489 | 42.1233
239.825 | 2186.28 | 2.18628 | 42.1338
239.942 | 2187.516 | 2.187516 | 42.1462
240.002 | 2188.207 | 2.188207 | 42.1578
240.135 | 2188.965 | 2.188965 | 42.1747
240.21 | 2189.723 | 2.189723 | 42.1847
240.326 | 2191.321 | 2.191321 | 42.2018
240.432 | 2192.342 | 2.192342 | 42.2153
240.509 | 2192.853 | 2.192853 | 42.2248
240.6 | 2194.203 | 2.194203 | 42.2421
240.728 | 2194.961 | 2.194961 | 42.2574
240.8 | 2195.653 | 2.195653 | 42.2651
240.935 | 2197.136 | 2.197136 | 42.2829
241.019 | 2197.745 | 2.197745 | 42.2921
241.101 | 2198.915 | 2.198915 | 42.3034
241.203 | 2200.117 | 2.200117 | 42.3172
241.333 | 2200.941 | 2.200941 | 42.3359
241.425 | 2202.44 | 2.20244 | 42.3484
241.534 | 2203.016 | 2.203016 | 42.3591
241.613 | 2203.889 | 2.203889 | 42.3698
241.702 | 2204.746 | 2.204746 | 42.382
241.829 | 2206.36 | 2.20636 | 42.4003
241.92 | 2207.365 | 2.207365 | 42.416
242.007 | 2207.991 | 2.207991 | 42.4253
242.123 | 2209.622 | 2.209622 | 42.4393
242.222 | 2210.281 | 2.210281 | 42.4559
242.319 | 2211.384 | 2.211384 | 42.4691
242.401 | 2211.862 | 2.211862 | 42.4747
242.503 | 2212.702 | 2.212702 | 42.4781
242.633 | 2214.267 | 2.214267 | 42.4959
242.731 | 2214.877 | 2.214877 | 42.511
242.825 | 2216.26 | 2.21626 | 42.5233
242.922 | 2217.15 | 2.21715 | 42.5358
243.027 | 2218.369 | 2.218369 | 42.5488
243.118 | 2219.242 | 2.219242 | 42.5632
243.205 | 2219.687 | 2.219687 | 42.5709
243.323 | 2221.136 | 2.221136 | 42.5906
243.401 | 2221.63 | 2.22163 | 42.5974
243.523 | 2223.294 | 2.223294 | 42.6181
243.611 | 2223.986 | 2.223986 | 42.6299
243.721 | 2225.123 | 2.225123 | 42.6408
243.8 | 2225.633 | 2.225633 | 42.6467
243.92 | 2227.281 | 2.227281 | 42.6655
244.019 | 2228.384 | 2.228384 | 42.6824
244.109 | 2229.274 | 2.229274 | 42.6916
244.232 | 2229.9 | 2.2299 | 42.7091
244.317 | 2231.003 | 2.231003 | 42.7227
244.414 | 2232.486 | 2.232486 | 42.7306
244.511 | 2233.145 | 2.233145 | 42.7459
244.629 | 2234.347 | 2.234347 | 42.7576
244.708 | 2235.121 | 2.235121 | 42.7701
244.813 | 2235.945 | 2.235945 | 42.7803
244.905 | 2237.395 | 2.237395 | 42.7981
245.005 | 2238.103 | 2.238103 | 42.8095
245.123 | 2238.762 | 2.238762 | 42.8212
245.215 | 2240.343 | 2.240343 | 42.833
245.307 | 2241.019 | 2.241019 | 42.8474
245.404 | 2241.711 | 2.241711 | 42.8568
245.515 | 2243.028 | 2.243028 | 42.8763
245.606 | 2243.654 | 2.243654 | 42.8836
245.704 | 2245.384 | 2.245384 | 42.8982
245.807 | 2246.257 | 2.246257 | 42.9122
245.913 | 2247.476 | 2.247476 | 42.9257
246 | 2248.184 | 2.248184 | 42.9373
246.109 | 2248.728 | 2.248728 | 42.952
246.202 | 2250.359 | 2.250359 | 42.9662
246.313 | 2250.869 | 2.250869 | 42.9812
246.417 | 2252.237 | 2.252237 | 42.9954
246.507 | 2252.928 | 2.252928 | 43.0063
246.634 | 2254.329 | 2.254329 | 43.0257
246.734 | 2255.498 | 2.255498 | 43.0381
246.809 | 2256.108 | 2.256108 | 43.0488
246.906 | 2257.079 | 2.257079 | 43.0594
247.014 | 2257.87 | 2.25787 | 43.0734
247.114 | 2258.677 | 2.258677 | 43.0857
247.207 | 2260.061 | 2.260061 | 43.0987
247.306 | 2261.082 | 2.261082 | 43.1115
247.405 | 2262.4 | 2.2624 | 43.1255
247.53 | 2263.487 | 2.263487 | 43.1445
247.604 | 2264.113 | 2.264113 | 43.1518
247.707 | 2265.151 | 2.265151 | 43.166
247.816 | 2265.843 | 2.265843 | 43.1738
247.905 | 2266.848 | 2.266848 | 43.1889
248.009 | 2268.429 | 2.268429 | 43.2017
248.105 | 2269.055 | 2.269055 | 43.216
248.201 | 2270.027 | 2.270027 | 43.2289
248.325 | 2271.295 | 2.271295 | 43.2464
248.407 | 2271.971 | 2.271971 | 43.2549
248.53 | 2273.354 | 2.273354 | 43.2714
248.605 | 2274.046 | 2.274046 | 43.2796
248.737 | 2275.463 | 2.275463 | 43.2959
248.81 | 2276.122 | 2.276122 | 43.3061
248.944 | 2277.044 | 2.277044 | 43.3225
249.018 | 2277.819 | 2.277819 | 43.331
249.129 | 2279.466 | 2.279466 | 43.3475
249.227 | 2280.273 | 2.280273 | 43.3633
249.303 | 2280.8 | 2.2808 | 43.3697
249.424 | 2282.283 | 2.282283 | 43.389
249.505 | 2282.958 | 2.282958 | 43.3973
249.625 | 2284.424 | 2.284424 | 43.4182
249.704 | 2284.902 | 2.284902 | 43.4267
249.833 | 2286.335 | 2.286335 | 43.444
249.912 | 2286.846 | 2.286846 | 43.4531
250.019 | 2288.575 | 2.288575 | 43.4682
250.121 | 2289.251 | 2.289251 | 43.48
250.202 | 2289.745 | 2.289745 | 43.4902
250.32 | 2291.244 | 2.291244 | 43.5066
250.436 | 2292.084 | 2.292084 | 43.5173
250.502 | 2292.875 | 2.292875 | 43.5262
250.625 | 2294.308 | 2.294308 | 43.548
250.71 | 2294.983 | 2.294983 | 43.556
250.808 | 2296.251 | 2.296251 | 43.5689
250.903 | 2296.828 | 2.296828 | 43.5813
251.022 | 2298.278 | 2.298278 | 43.5999
251.107 | 2298.805 | 2.298805 | 43.6034
251.216 | 2300.205 | 2.300205 | 43.624
251.316 | 2301.078 | 2.301078 | 43.6356
251.412 | 2301.621 | 2.301621 | 43.6411
251.522 | 2303.269 | 2.303269 | 43.658
251.605 | 2303.911 | 2.303911 | 43.6647
251.724 | 2305.394 | 2.305394 | 43.6834
251.807 | 2305.97 | 2.30597 | 43.6864
251.92 | 2306.975 | 2.306975 | 43.7052
252.004 | 2307.568 | 2.307568 | 43.7122
252.124 | 2309.331 | 2.309331 | 43.7316
252.226 | 2310.006 | 2.310006 | 43.7422
252.319 | 2310.961 | 2.310961 | 43.7503
252.409 | 2312.411 | 2.312411 | 43.7606
252.514 | 2313.004 | 2.313004 | 43.7723
252.626 | 2314.157 | 2.314157 | 43.7863
252.708 | 2314.783 | 2.314783 | 43.7959
252.808 | 2316.562 | 2.316562 | 43.809
252.915 | 2317.139 | 2.317139 | 43.8245
253.013 | 2318.144 | 2.318144 | 43.8365
253.102 | 2318.654 | 2.318654 | 43.8451
253.205 | 2320.087 | 2.320087 | 43.8627
253.316 | 2321.504 | 2.321504 | 43.8746
253.412 | 2321.998 | 2.321998 | 43.8882
253.505 | 2322.921 | 2.322921 | 43.9035
253.606 | 2324.403 | 2.324403 | 43.9165
253.716 | 2324.996 | 2.324996 | 43.9337
253.815 | 2326.495 | 2.326495 | 43.9439
253.909 | 2326.956 | 2.326956 | 43.9557
254.005 | 2328.225 | 2.328225 | 43.9716
254.103 | 2329.378 | 2.329378 | 43.9825
254.226 | 2329.921 | 2.329921 | 43.9983
254.307 | 2331.009 | 2.331009 | 44.0089
254.421 | 2332.03 | 2.33203 | 44.0201
254.502 | 2332.738 | 2.332738 | 44.0323
254.619 | 2334.287 | 2.334287 | 44.0435
254.708 | 2334.962 | 2.334962 | 44.0555
254.802 | 2336.362 | 2.336362 | 44.0678
254.908 | 2336.906 | 2.336906 | 44.0805
255.052 | 2338.306 | 2.338306 | 44.093
255.122 | 2338.883 | 2.338883 | 44.1034
255.204 | 2340.085 | 2.340085 | 44.1122
255.3 | 2341.321 | 2.341321 | 44.1241
255.418 | 2341.897 | 2.341897 | 44.1365
255.509 | 2342.572 | 2.342572 | 44.1475
255.605 | 2344.384 | 2.344384 | 44.1634
255.74 | 2345.175 | 2.345175 | 44.1741
255.843 | 2345.752 | 2.345752 | 44.186
255.915 | 2346.773 | 2.346773 | 44.1934
256.011 | 2347.514 | 2.347514 | 44.2054
256.107 | 2348.486 | 2.348486 | 44.2153
256.227 | 2350.282 | 2.350282 | 44.2345
256.344 | 2351.517 | 2.351517 | 44.2432
256.406 | 2351.517 | 2.351517 | 44.2508
256.531 | 2353.313 | 2.353313 | 44.2691
256.61 | 2353.955 | 2.353955 | 44.278
256.729 | 2355.355 | 2.355355 | 44.291
256.801 | 2355.355 | 2.355355 | 44.2981
256.901 | 2357.085 | 2.357085 | 44.3116
257.025 | 2358.584 | 2.358584 | 44.3266
257.123 | 2359.276 | 2.359276 | 44.3413
257.24 | 2360.495 | 2.360495 | 44.3554
257.301 | 2361.17 | 2.36117 | 44.3644
257.433 | 2361.961 | 2.361961 | 44.3756
257.54 | 2363.476 | 2.363476 | 44.3889
257.6 | 2364.333 | 2.364333 | 44.3964
257.729 | 2365.453 | 2.365453 | 44.4121
257.826 | 2366.26 | 2.36626 | 44.4227
257.902 | 2366.771 | 2.366771 | 44.4324
258.027 | 2368.319 | 2.368319 | 44.442
258.1 | 2368.978 | 2.368978 | 44.4537
258.226 | 2370.279 | 2.370279 | 44.4655
258.304 | 2370.757 | 2.370757 | 44.4759
258.403 | 2371.861 | 2.371861 | 44.4873
258.505 | 2372.717 | 2.372717 | 44.4981
258.601 | 2373.442 | 2.373442 | 44.5053
258.716 | 2375.336 | 2.375336 | 44.5225
258.803 | 2376.045 | 2.376045 | 44.5331
258.936 | 2377.445 | 2.377445 | 44.5462
259.025 | 2378.318 | 2.378318 | 44.5579
259.101 | 2379.01 | 2.37901 | 44.5679
259.225 | 2379.982 | 2.379982 | 44.5825
259.327 | 2381.349 | 2.381349 | 44.5914
259.4 | 2381.349 | 2.381349 | 44.5983
259.514 | 2383.177 | 2.383177 | 44.6164
259.616 | 2384.199 | 2.384199 | 44.626
259.706 | 2384.693 | 2.384693 | 44.6339
259.826 | 2386.34 | 2.38634 | 44.647
259.919 | 2386.999 | 2.386999 | 44.6592
260.016 | 2387.823 | 2.387823 | 44.6706
260.113 | 2389.289 | 2.389289 | 44.6813
260.201 | 2389.898 | 2.389898 | 44.6914
260.327 | 2391.331 | 2.391331 | 44.7073
260.4 | 2392.007 | 2.392007 | 44.7169
260.51 | 2393.44 | 2.39344 | 44.7309
260.602 | 2393.901 | 2.393901 | 44.7384
260.714 | 2394.807 | 2.394807 | 44.7552
260.813 | 2396.487 | 2.396487 | 44.7643
260.915 | 2397.295 | 2.397295 | 44.7777
261.035 | 2397.888 | 2.397888 | 44.7877
261.12 | 2399.008 | 2.399008 | 44.7976
261.215 | 2400.474 | 2.400474 | 44.8083
261.307 | 2400.968 | 2.400968 | 44.8151
261.407 | 2402.417 | 2.402417 | 44.8232
261.517 | 2402.961 | 2.402961 | 44.8279
261.614 | 2403.982 | 2.403982 | 44.837
261.711 | 2405.448 | 2.405448 | 44.8451
261.823 | 2405.893 | 2.405893 | 44.8537
261.91 | 2406.898 | 2.406898 | 44.861
262.022 | 2408.282 | 2.408282 | 44.865
262.11 | 2408.974 | 2.408974 | 44.8748
262.208 | 2410.258 | 2.410258 | 44.8786
262.303 | 2410.703 | 2.410703 | 44.8797
262.421 | 2412.285 | 2.412285 | 44.8822
262.508 | 2412.976 | 2.412976 | 44.8806
262.608 | 2414.41 | 2.41441 | 44.7877
262.704 | 2415.019 | 2.415019 | 44.6346
262.807 | 2415.843 | 2.415843 | 44.5852
262.904 | 2416.419 | 2.416419 | 44.547
263 | 2418.363 | 2.418363 | 44.5265
263.116 | 2419.236 | 2.419236 | 44.5101
263.214 | 2419.928 | 2.419928 | 44.497
263.309 | 2420.768 | 2.420768 | 44.4875
263.406 | 2422.382 | 2.422382 | 44.4803
263.515 | 2423.008 | 2.423008 | 44.4798
263.632 | 2424.474 | 2.424474 | 44.4733
263.703 | 2425.018 | 2.425018 | 44.4727
263.812 | 2425.94 | 2.42594 | 44.4747
263.947 | 2427.341 | 2.427341 | 44.474
264.009 | 2427.835 | 2.427835 | 44.4752
264.111 | 2428.576 | 2.428576 | 44.4795
264.206 | 2430.24 | 2.43024 | 44.4795
264.333 | 2431.475 | 2.431475 | 44.4852
264.411 | 2431.969 | 2.431969 | 44.4878
264.504 | 2432.793 | 2.432793 | 44.4931
264.604 | 2434.358 | 2.434358 | 44.5028
264.734 | 2435.33 | 2.43533 | 44.5096
264.826 | 2436.565 | 2.436565 | 44.5137
264.95 | 2437.274 | 2.437274 | 44.5207
265.018 | 2437.85 | 2.43785 | 44.526
265.108 | 2438.855 | 2.438855 | 44.5307
265.229 | 2440.321 | 2.440321 | 44.5409
265.306 | 2440.782 | 2.440782 | 44.5457
265.404 | 2441.886 | 2.441886 | 44.5515
265.524 | 2443.27 | 2.44327 | 44.5601
265.605 | 2443.929 | 2.443929 | 44.5639
265.746 | 2445.493 | 2.445493 | 44.5745
265.806 | 2445.493 | 2.445493 | 44.5796
265.906 | 2447.124 | 2.447124 | 44.5855
266.034 | 2447.948 | 2.447948 | 44.5984
266.141 | 2449.48 | 2.44948 | 44.6019
266.202 | 2449.48 | 2.44948 | 44.6053
266.304 | 2451.094 | 2.451094 | 44.6134
266.43 | 2452.445 | 2.452445 | 44.6198
266.505 | 2452.906 | 2.452906 | 44.6254
266.627 | 2454.306 | 2.454306 | 44.6339
266.732 | 2455.13 | 2.45513 | 44.638
266.802 | 2456.085 | 2.456085 | 44.6466
266.918 | 2456.86 | 2.45686 | 44.6491
267.019 | 2458.523 | 2.458523 | 44.6543
267.116 | 2459.215 | 2.459215 | 44.6619
267.204 | 2459.907 | 2.459907 | 44.6649
267.323 | 2461.373 | 2.461373 | 44.675
267.408 | 2461.95 | 2.46195 | 44.6807
267.523 | 2462.889 | 2.462889 | 44.6946
267.605 | 2463.58 | 2.46358 | 44.6976
267.726 | 2465.343 | 2.465343 | 44.7086
267.801 | 2465.887 | 2.465887 | 44.7141
267.924 | 2467.287 | 2.467287 | 44.7235
268.005 | 2467.287 | 2.467287 | 44.7339
268.129 | 2469.066 | 2.469066 | 44.7388
268.216 | 2469.642 | 2.469642 | 44.7501
268.313 | 2471.454 | 2.471454 | 44.7604
268.412 | 2472.228 | 2.472228 | 44.7679
268.519 | 2473.513 | 2.473513 | 44.7783
268.612 | 2474.123 | 2.474123 | 44.7841
268.72 | 2475.012 | 2.475012 | 44.7932
268.81 | 2476.445 | 2.476445 | 44.799
268.9 | 2476.989 | 2.476989 | 44.8076
269.016 | 2478.323 | 2.478323 | 44.8206
269.112 | 2478.949 | 2.478949 | 44.8315
269.203 | 2479.625 | 2.479625 | 44.8358
269.316 | 2481.058 | 2.481058 | 44.8479
269.418 | 2481.618 | 2.481618 | 44.8619
269.522 | 2482.54 | 2.48254 | 44.8714
269.608 | 2484.221 | 2.484221 | 44.8838
269.722 | 2484.83 | 2.48483 | 44.8961
269.826 | 2485.736 | 2.485736 | 44.9076
269.92 | 2486.626 | 2.486626 | 44.915
270.006 | 2488.421 | 2.488421 | 44.9285
270.104 | 2488.882 | 2.488882 | 44.9398
270.224 | 2490.315 | 2.490315 | 44.9502
270.312 | 2491.271 | 2.491271 | 44.9698
270.421 | 2491.88 | 2.49188 | 44.9854
270.513 | 2492.885 | 2.492885 | 44.9919
270.616 | 2493.478 | 2.493478 | 45.0074
270.717 | 2495.224 | 2.495224 | 45.0283
270.803 | 2496.41 | 2.49641 | 45.0368
270.915 | 2496.888 | 2.496888 | 45.0607
271.012 | 2497.629 | 2.497629 | 45.0877
271.118 | 2499.227 | 2.499227 | 45.1094
271.206 | 2500.1 | 2.5001 | 45.1196
271.335 | 2501.319 | 2.501319 | 45.1333
271.4 | 2501.863 | 2.501863 | 45.1371
271.512 | 2503.098 | 2.503098 | 45.1551
271.603 | 2503.625 | 2.503625 | 45.1525
271.703 | 2505.19 | 2.50519 | 45.1474
271.83 | 2506.442 | 2.506442 | 45.1568
271.908 | 2506.953 | 2.506953 | 45.1698
272.014 | 2507.892 | 2.507892 | 45.1786
272.107 | 2508.501 | 2.508501 | 45.1819
272.239 | 2510.148 | 2.510148 | 45.2123
272.356 | 2511.433 | 2.511433 | 45.2138
272.408 | 2512.405 | 2.512405 | 45.2186
272.515 | 2512.85 | 2.51285 | 45.3074
272.63 | 2514.3 | 2.5143 | 45.3223
272.706 | 2514.794 | 2.514794 | 45.3347
272.804 | 2515.519 | 2.515519 | 45.3469
272.9 | 2517.314 | 2.517314 | 45.3173
273.038 | 2518.434 | 2.518434 | 45.3401
273.101 | 2518.434 | 2.518434 | 45.3445
273.209 | 2520.164 | 2.520164 | 45.3439
273.334 | 2521.333 | 2.521333 | 45.4036
273.411 | 2521.811 | 2.521811 | 45.3507
273.527 | 2523.261 | 2.523261 | 45.3667
273.602 | 2523.738 | 2.523738 | 45.3769
273.709 | 2524.974 | 2.524974 | 45.3873
273.836 | 2526.045 | 2.526045 | 45.4038
273.942 | 2527.494 | 2.527494 | 45.4178
274.006 | 2528.054 | 2.528054 | 45.4246
274.108 | 2528.746 | 2.528746 | 45.4386
274.221 | 2530.245 | 2.530245 | 45.4565
274.326 | 2531.25 | 2.53125 | 45.4694
274.402 | 2531.744 | 2.531744 | 45.4796
274.505 | 2533.111 | 2.533111 | 45.492
274.632 | 2534.446 | 2.534446 | 45.5092
274.707 | 2534.94 | 2.53494 | 45.5183
274.823 | 2536.373 | 2.536373 | 45.536
274.907 | 2536.949 | 2.536949 | 45.5455
275.021 | 2537.987 | 2.537987 | 45.5614
275.131 | 2539.371 | 2.539371 | 45.5763
275.22 | 2540.112 | 2.540112 | 45.5856
275.301 | 2540.755 | 2.540755 | 45.5977
275.403 | 2541.694 | 2.541694 | 45.6132
275.524 | 2543.258 | 2.543258 | 45.6272
275.6 | 2543.736 | 2.543736 | 45.637
275.727 | 2545.005 | 2.545005 | 45.6529
275.805 | 2545.614 | 2.545614 | 45.6627
275.924 | 2547.261 | 2.547261 | 45.6788
276.017 | 2548.48 | 2.54848 | 45.6902
276.102 | 2548.48 | 2.54848 | 45.7033
276.225 | 2549.913 | 2.549913 | 45.7206
276.302 | 2550.605 | 2.550605 | 45.7291
276.425 | 2552.022 | 2.552022 | 45.7468
276.522 | 2553.389 | 2.553389 | 45.7572
276.623 | 2553.949 | 2.553949 | 45.7724
276.705 | 2554.674 | 2.554674 | 45.7809
276.822 | 2556.354 | 2.556354 | 45.8015
276.907 | 2556.931 | 2.556931 | 45.8084
277.021 | 2557.952 | 2.557952 | 45.8261
277.112 | 2559.237 | 2.559237 | 45.8384
277.22 | 2559.83 | 2.55983 | 45.8527
277.301 | 2560.67 | 2.56067 | 45.8626
277.409 | 2562.4 | 2.5624 | 45.8789
277.5 | 2562.4 | 2.5624 | 45.8889
277.622 | 2564.278 | 2.564278 | 45.9087
277.7 | 2565.002 | 2.565002 | 45.9149
277.812 | 2566.271 | 2.566271 | 45.9356
277.902 | 2566.864 | 2.566864 | 45.9454
278.017 | 2567.967 | 2.567967 | 45.9661
278.114 | 2569.45 | 2.56945 | 45.9786
278.21 | 2569.928 | 2.569928 | 45.9931
278.317 | 2571.13 | 2.57113 | 46.0051
278.417 | 2572.168 | 2.572168 | 46.0206
278.513 | 2573.436 | 2.573436 | 46.0323
278.61 | 2574.029 | 2.574029 | 46.0479
278.704 | 2575.347 | 2.575347 | 46.0621
278.818 | 2576.055 | 2.576055 | 46.0763
278.912 | 2577.291 | 2.577291 | 46.094
279.023 | 2577.884 | 2.577884 | 46.1061
279.106 | 2579.021 | 2.579021 | 46.1181
279.213 | 2580.289 | 2.580289 | 46.1307
279.314 | 2581.08 | 2.58108 | 46.1437
279.409 | 2582.381 | 2.582381 | 46.1583
279.517 | 2582.892 | 2.582892 | 46.1706
279.611 | 2583.682 | 2.583682 | 46.1839
279.713 | 2584.967 | 2.584967 | 46.1984
279.809 | 2585.873 | 2.585873 | 46.2123
279.907 | 2587.356 | 2.587356 | 46.2262
280.001 | 2587.85 | 2.58785 | 46.239
280.108 | 2589.052 | 2.589052 | 46.251
280.216 | 2589.975 | 2.589975 | 46.2653
280.312 | 2590.502 | 2.590502 | 46.2795
280.406 | 2591.49 | 2.59149 | 46.2916
280.538 | 2593.121 | 2.593121 | 46.3131
280.602 | 2593.681 | 2.593681 | 46.321
280.703 | 2595.361 | 2.595361 | 46.3352
280.804 | 2596.333 | 2.596333 | 46.3467
280.938 | 2597.091 | 2.597091 | 46.3678
281.023 | 2597.701 | 2.597701 | 46.3743
281.111 | 2598.771 | 2.598771 | 46.3836
281.232 | 2600.32 | 2.60032 | 46.406
281.317 | 2600.814 | 2.600814 | 46.4138
281.417 | 2601.522 | 2.601522 | 46.429
281.511 | 2602.478 | 2.602478 | 46.4426
281.607 | 2603.499 | 2.603499 | 46.4563
281.729 | 2605.278 | 2.605278 | 46.4739
281.807 | 2605.756 | 2.605756 | 46.4833
281.901 | 2607.37 | 2.60737 | 46.4962
282.008 | 2607.93 | 2.60793 | 46.5087
282.126 | 2609.413 | 2.609413 | 46.5286
282.223 | 2610.269 | 2.610269 | 46.5438
282.33 | 2610.879 | 2.610879 | 46.5542
282.406 | 2611.636 | 2.611636 | 46.5667
282.526 | 2613.251 | 2.613251 | 46.5813
282.604 | 2613.745 | 2.613745 | 46.5911
282.709 | 2614.947 | 2.614947 | 46.6086
282.823 | 2616.002 | 2.616002 | 46.6221
282.902 | 2616.529 | 2.616529 | 46.6322
283.023 | 2618.225 | 2.618225 | 46.6515
283.102 | 2618.703 | 2.618703 | 46.6585
283.204 | 2620.087 | 2.620087 | 46.6742
283.307 | 2620.762 | 2.620762 | 46.6877
283.402 | 2621.998 | 2.621998 | 46.7076
283.518 | 2623.315 | 2.623315 | 46.7234
283.607 | 2623.925 | 2.623925 | 46.7359
283.701 | 2625.062 | 2.625062 | 46.7501
283.829 | 2626.033 | 2.626033 | 46.7678
283.921 | 2626.643 | 2.626643 | 46.7826
284.035 | 2628.405 | 2.628405 | 46.7946
284.132 | 2628.933 | 2.628933 | 46.808
284.202 | 2629.641 | 2.629641 | 46.8154
284.325 | 2631.272 | 2.631272 | 46.8357
284.415 | 2632.26 | 2.63226 | 46.8479
284.506 | 2632.903 | 2.632903 | 46.8544
284.615 | 2633.874 | 2.633874 | 46.8751
284.717 | 2635.472 | 2.635472 | 46.8888
284.846 | 2636.098 | 2.636098 | 46.9034
284.914 | 2637.185 | 2.637185 | 46.9193
285.019 | 2638.553 | 2.638553 | 46.9304
285.118 | 2638.964 | 2.638964 | 46.9462
285.21 | 2640.414 | 2.640414 | 46.9599
285.318 | 2641.188 | 2.641188 | 46.9719
285.421 | 2642.16 | 2.64216 | 46.9867
285.501 | 2642.654 | 2.642654 | 46.9963
285.611 | 2644.252 | 2.644252 | 47.0155
285.7 | 2644.862 | 2.644862 | 47.0277
285.813 | 2645.899 | 2.645899 | 47.0443
285.916 | 2647.448 | 2.647448 | 47.0581
286.014 | 2647.942 | 2.647942 | 47.0692
286.107 | 2649.21 | 2.64921 | 47.0834
286.206 | 2649.968 | 2.649968 | 47.095
286.309 | 2651.072 | 2.651072 | 47.1066
286.418 | 2651.978 | 2.651978 | 47.1232
286.524 | 2653.296 | 2.653296 | 47.1366
286.615 | 2653.839 | 2.653839 | 47.1494
286.717 | 2654.63 | 2.65463 | 47.1627
286.813 | 2656.425 | 2.656425 | 47.1736
286.909 | 2656.969 | 2.656969 | 47.1872
287.014 | 2658.287 | 2.658287 | 47.2001
287.104 | 2659.061 | 2.659061 | 47.2145
287.21 | 2659.72 | 2.65972 | 47.2287
287.313 | 2660.857 | 2.660857 | 47.2371
287.404 | 2662.339 | 2.662339 | 47.2441
287.5 | 2663.031 | 2.663031 | 47.2545
287.618 | 2663.904 | 2.663904 | 47.2681
287.712 | 2664.53 | 2.66453 | 47.2817
287.835 | 2666.325 | 2.666325 | 47.3028
287.912 | 2666.803 | 2.666803 | 47.3106
288.008 | 2668.088 | 2.668088 | 47.3239
288.102 | 2669.323 | 2.669323 | 47.3364
288.201 | 2669.933 | 2.669933 | 47.3495
288.311 | 2670.46 | 2.67046 | 47.3653
288.407 | 2672.091 | 2.672091 | 47.3776
288.504 | 2672.552 | 2.672552 | 47.3938
288.604 | 2674.183 | 2.674183 | 47.4074
288.712 | 2674.694 | 2.674694 | 47.4195
288.806 | 2676.209 | 2.676209 | 47.4326
288.905 | 2676.868 | 2.676868 | 47.4449
289.035 | 2678.268 | 2.678268 | 47.462
289.11 | 2678.812 | 2.678812 | 47.4733
289.206 | 2680.212 | 2.680212 | 47.4873
289.306 | 2680.723 | 2.680723 | 47.4978
289.41 | 2681.925 | 2.681925 | 47.5133
289.511 | 2682.897 | 2.682897 | 47.5224
289.606 | 2683.902 | 2.683902 | 47.5378
289.711 | 2684.972 | 2.684972 | 47.5489
289.802 | 2686.027 | 2.686027 | 47.5589
289.927 | 2687.575 | 2.687575 | 47.5749
290.025 | 2688.251 | 2.688251 | 47.5858
290.101 | 2688.712 | 2.688712 | 47.595
290.209 | 2689.931 | 2.689931 | 47.608
290.325 | 2691.578 | 2.691578 | 47.5825
290.436 | 2692.253 | 2.692253 | 47.5202
290.518 | 2692.83 | 2.69283 | 47.5005
290.602 | 2693.983 | 2.693983 | 47.4876
290.702 | 2695.07 | 2.69507 | 47.474
290.827 | 2696.289 | 2.696289 | 47.4641
290.902 | 2696.981 | 2.696981 | 47.4651
291 | 2697.871 | 2.697871 | 47.4623
291.1 | 2698.941 | 2.698941 | 47.4628
291.232 | 2700.358 | 2.700358 | 47.4289
291.324 | 2701.231 | 2.701231 | 47.406
291.41 | 2701.939 | 2.701939 | 47.4022
291.504 | 2703.076 | 2.703076 | 47.4029
291.605 | 2703.718 | 2.703718 | 47.4065
291.71 | 2704.954 | 2.704954 | 47.4101
291.831 | 2706.025 | 2.706025 | 47.4162
291.905 | 2706.634 | 2.706634 | 47.4202
292.028 | 2708.298 | 2.708298 | 47.4276
292.104 | 2708.841 | 2.708841 | 47.4343
292.217 | 2710.274 | 2.710274 | 47.4444
292.326 | 2710.884 | 2.710884 | 47.4536
292.406 | 2711.724 | 2.711724 | 47.4606
292.517 | 2713.487 | 2.713487 | 47.4689
292.629 | 2713.948 | 2.713948 | 47.476
292.715 | 2715.249 | 2.715249 | 47.484
292.823 | 2716.007 | 2.716007 | 47.493
292.918 | 2717.506 | 2.717506 | 47.4955
293.026 | 2717.951 | 2.717951 | 47.5042
293.108 | 2718.725 | 2.718725 | 47.5153
293.227 | 2720.29 | 2.72029 | 47.5239
293.326 | 2721.08 | 2.72108 | 47.5335
293.423 | 2722.25 | 2.72225 | 47.5392
293.512 | 2723.205 | 2.723205 | 47.5499
293.625 | 2723.831 | 2.723831 | 47.5606
293.7 | 2724.737 | 2.724737 | 47.5634
293.814 | 2726.269 | 2.726269 | 47.5768
293.9 | 2726.862 | 2.726862 | 47.5831
294.014 | 2727.9 | 2.7279 | 47.5956
294.126 | 2729.284 | 2.729284 | 47.6042
294.208 | 2730.107 | 2.730107 | 47.6158
294.31 | 2731.228 | 2.731228 | 47.603
294.435 | 2731.821 | 2.731821 | 47.5883
294.526 | 2732.875 | 2.732875 | 47.5929
294.614 | 2733.6 | 2.7336 | 47.6012
294.712 | 2735.247 | 2.735247 | 47.6132
294.806 | 2735.725 | 2.735725 | 47.6198
294.931 | 2736.96 | 2.73696 | 47.6303
295.012 | 2738.014 | 2.738014 | 47.6444
295.107 | 2739.349 | 2.739349 | 47.6534
295.213 | 2740.123 | 2.740123 | 47.6612
295.305 | 2741.177 | 2.741177 | 47.6758
295.422 | 2741.737 | 2.741737 | 47.6846
295.505 | 2743.384 | 2.743384 | 47.6961
295.604 | 2743.846 | 2.743846 | 47.7071
295.713 | 2745.46 | 2.74546 | 47.7161
295.812 | 2745.954 | 2.745954 | 47.7296
295.909 | 2746.86 | 2.74686 | 47.7368
296.004 | 2748.326 | 2.748326 | 47.7491
296.1 | 2748.886 | 2.748886 | 47.7617
296.2 | 2749.545 | 2.749545 | 47.7679
296.338 | 2751.308 | 2.751308 | 47.7849
296.402 | 2751.967 | 2.751967 | 47.791
296.508 | 2752.84 | 2.75284 | 47.8006
296.61 | 2754.24 | 2.75424 | 47.8142
296.721 | 2754.833 | 2.754833 | 47.8255
296.804 | 2756.035 | 2.756035 | 47.833
296.9 | 2757.271 | 2.757271 | 47.8482
297.01 | 2757.782 | 2.757782 | 47.8596
297.105 | 2758.984 | 2.758984 | 47.8686
297.205 | 2759.989 | 2.759989 | 47.8836
297.333 | 2761.257 | 2.761257 | 47.8947
297.408 | 2761.801 | 2.761801 | 47.9032
297.503 | 2762.97 | 2.76297 | 47.9107
297.602 | 2764.025 | 2.764025 | 47.9205
297.706 | 2764.799 | 2.764799 | 47.9299
297.835 | 2766.1 | 2.7661 | 47.9442
297.912 | 2766.66 | 2.76666 | 47.9535
298.001 | 2768.324 | 2.768324 | 47.9603
298.101 | 2768.785 | 2.768785 | 47.9703
298.236 | 2770.07 | 2.77007 | 47.98
298.303 | 2770.68 | 2.77068 | 47.9863
298.403 | 2772.162 | 2.772162 | 47.9988
298.502 | 2772.673 | 2.772673 | 48.0103
298.624 | 2773.892 | 2.773892 | 48.0211
298.73 | 2775.012 | 2.775012 | 48.0329
298.815 | 2775.621 | 2.775621 | 48.0411
298.905 | 2776.692 | 2.776692 | 48.0487
299.001 | 2777.351 | 2.777351 | 48.0588
299.133 | 2779.064 | 2.779064 | 48.0716
299.211 | 2779.608 | 2.779608 | 48.0803
299.33 | 2781.288 | 2.781288 | 48.0901
299.406 | 2781.733 | 2.781733 | 48.0961
299.523 | 2783.38 | 2.78338 | 48.0983
299.606 | 2783.924 | 2.783924 | 48.0969
299.705 | 2784.797 | 2.784797 | 48.0638
299.831 | 2786.065 | 2.786065 | 48.053
299.901 | 2786.691 | 2.786691 | 48.0558
300.005 | 2787.893 | 2.787893 | 48.0596
300.122 | 2788.931 | 2.788931 | 48.065
300.225 | 2790.249 | 2.790249 | 48.0683
300.322 | 2791.336 | 2.791336 | 48.0819
300.408 | 2791.929 | 2.791929 | 48.0843
300.52 | 2793.544 | 2.793544 | 48.0959
300.615 | 2794.235 | 2.794235 | 48.1088
300.726 | 2794.993 | 2.794993 | 48.1188
300.816 | 2795.949 | 2.795949 | 48.1251
300.905 | 2796.607 | 2.796607 | 48.131
301.026 | 2798.288 | 2.798288 | 48.1424
301.101 | 2798.831 | 2.798831 | 48.151
301.218 | 2800.314 | 2.800314 | 48.1609
301.312 | 2800.89 | 2.80089 | 48.1683
301.416 | 2801.895 | 2.801895 | 48.1813
301.501 | 2802.472 | 2.802472 | 48.1906
301.606 | 2803.905 | 2.803905 | 48.2024
301.719 | 2804.943 | 2.804943 | 48.2181
301.803 | 2805.503 | 2.805503 | 48.2205
301.926 | 2807.002 | 2.807002 | 48.2375
302.015 | 2808.468 | 2.808468 | 48.2486
302.111 | 2809.242 | 2.809242 | 48.2612
302.202 | 2809.835 | 2.809835 | 48.2689
302.313 | 2810.84 | 2.81084 | 48.2842
302.418 | 2812.273 | 2.812273 | 48.2926
302.509 | 2813.031 | 2.813031 | 48.3063
302.618 | 2814.497 | 2.814497 | 48.3172
302.715 | 2814.991 | 2.814991 | 48.3271
302.813 | 2816.012 | 2.816012 | 48.3381
302.917 | 2816.704 | 2.816704 | 48.3497
303.007 | 2818.351 | 2.818351 | 48.365
303.106 | 2819.027 | 2.819027 | 48.3773
303.201 | 2819.62 | 2.81962 | 48.387
303.311 | 2821.218 | 2.821218 | 48.4042
303.403 | 2821.712 | 2.821712 | 48.4085
303.504 | 2823.161 | 2.823161 | 48.425
303.613 | 2823.738 | 2.823738 | 48.4368
303.716 | 2824.891 | 2.824891 | 48.4493
303.806 | 2826.341 | 2.826341 | 48.4624
303.901 | 2826.818 | 2.826818 | 48.4707
304.011 | 2828.12 | 2.82812 | 48.4839
304.108 | 2829.388 | 2.829388 | 48.4962
304.219 | 2829.833 | 2.829833 | 48.5061
304.301 | 2830.953 | 2.830953 | 48.5201
304.411 | 2832.09 | 2.83209 | 48.5311
304.501 | 2832.617 | 2.832617 | 48.5401
304.601 | 2834.363 | 2.834363 | 48.5525
304.701 | 2834.808 | 2.834808 | 48.5654
304.803 | 2835.582 | 2.835582 | 48.5774
304.9 | 2837.295 | 2.837295 | 48.5874
305.006 | 2838.036 | 2.838036 | 48.6025
305.102 | 2839.305 | 2.839305 | 48.6127
305.237 | 2840.095 | 2.840095 | 48.6298
305.309 | 2840.672 | 2.840672 | 48.6357
305.405 | 2842.352 | 2.842352 | 48.648
305.513 | 2842.813 | 2.842813 | 48.6608
305.61 | 2843.917 | 2.843917 | 48.6752
305.715 | 2844.823 | 2.844823 | 48.6871
305.804 | 2846.338 | 2.846338 | 48.6995
305.911 | 2846.915 | 2.846915 | 48.7141
306.036 | 2848.068 | 2.848068 | 48.7301
306.11 | 2848.677 | 2.848677 | 48.7363
306.211 | 2849.732 | 2.849732 | 48.7492
306.307 | 2850.407 | 2.850407 | 48.7581
306.428 | 2852.236 | 2.852236 | 48.7748
306.504 | 2852.73 | 2.85273 | 48.7838
306.601 | 2854.311 | 2.854311 | 48.7924
306.709 | 2854.904 | 2.854904 | 48.8071
306.824 | 2856.535 | 2.856535 | 48.8255
306.907 | 2856.535 | 2.856535 | 48.8296
307.019 | 2857.803 | 2.857803 | 48.8429
307.124 | 2858.841 | 2.858841 | 48.8613
307.208 | 2859.549 | 2.859549 | 48.8674
307.323 | 2861.18 | 2.86118 | 48.8828
307.402 | 2861.691 | 2.861691 | 48.8922
307.537 | 2863.107 | 2.863107 | 48.9045
307.611 | 2863.668 | 2.863668 | 48.9158
307.732 | 2865.315 | 2.865315 | 48.9334
307.806 | 2865.99 | 2.86599 | 48.9428
307.938 | 2866.913 | 2.866913 | 48.9596
308.007 | 2867.72 | 2.86772 | 48.9659
308.131 | 2869.021 | 2.869021 | 48.9845
308.204 | 2869.614 | 2.869614 | 48.9938
308.306 | 2870.701 | 2.870701 | 49.0049
308.427 | 2872.217 | 2.872217 | 49.0202
308.503 | 2872.711 | 2.872711 | 49.0311
308.61 | 2873.914 | 2.873914 | 49.0437
308.724 | 2875.577 | 2.875577 | 49.0597
308.816 | 2876.253 | 2.876253 | 49.0739
308.937 | 2876.829 | 2.876829 | 49.0857
309.016 | 2878.493 | 2.878493 | 49.0992
309.116 | 2879.234 | 2.879234 | 49.1095
309.207 | 2879.745 | 2.879745 | 49.1192
309.327 | 2881.293 | 2.881293 | 49.1378
309.403 | 2881.985 | 2.881985 | 49.1436
309.513 | 2882.891 | 2.882891 | 49.1636
309.611 | 2883.665 | 2.883665 | 49.1687
309.714 | 2885.428 | 2.885428 | 49.1831
309.804 | 2885.955 | 2.885955 | 49.1948
309.912 | 2886.877 | 2.886877 | 49.2151
310.018 | 2888.146 | 2.888146 | 49.2253
310.119 | 2889.052 | 2.889052 | 49.2382
310.201 | 2889.645 | 2.889645 | 49.2473
310.312 | 2891.078 | 2.891078 | 49.263
310.409 | 2891.688 | 2.891688 | 49.2729
310.513 | 2892.742 | 2.892742 | 49.289
310.644 | 2893.928 | 2.893928 | 49.2992
310.713 | 2895.064 | 2.895064 | 49.3144
310.811 | 2895.921 | 2.895921 | 49.3239
310.907 | 2897.338 | 2.897338 | 49.3415
311.01 | 2898.095 | 2.898095 | 49.3511
311.126 | 2898.886 | 2.898886 | 49.3637
311.209 | 2900.039 | 2.900039 | 49.3747
311.305 | 2901.324 | 2.901324 | 49.387
311.43 | 2901.917 | 2.901917 | 49.4009
311.519 | 2902.922 | 2.902922 | 49.415
311.606 | 2903.498 | 2.903498 | 49.4233
311.726 | 2905.261 | 2.905261 | 49.4378
311.807 | 2905.986 | 2.905986 | 49.4533
311.917 | 2906.908 | 2.906908 | 49.4655
312.015 | 2907.485 | 2.907485 | 49.4804
312.113 | 2908.457 | 2.908457 | 49.4909
312.206 | 2909.429 | 2.909429 | 49.5045
312.308 | 2911.175 | 2.911175 | 49.5162
312.408 | 2911.866 | 2.911866 | 49.5294
312.505 | 2913.316 | 2.913316 | 49.5415
312.614 | 2914.403 | 2.914403 | 49.5524
312.709 | 2914.93 | 2.91493 | 49.567
312.807 | 2916.347 | 2.916347 | 49.5812
312.902 | 2916.825 | 2.916825 | 49.5909
313 | 2918.307 | 2.918307 | 49.6076
313.109 | 2918.736 | 2.918736 | 49.6186
313.209 | 2920.185 | 2.920185 | 49.6293
313.303 | 2920.976 | 2.920976 | 49.6413
313.404 | 2922.03 | 2.92203 | 49.6532
313.508 | 2923.068 | 2.923068 | 49.6671
313.604 | 2924.303 | 2.924303 | 49.6792
313.701 | 2924.962 | 2.924962 | 49.693
313.808 | 2925.769 | 2.925769 | 49.7063
313.903 | 2926.362 | 2.926362 | 49.7208
314.02 | 2928.01 | 2.92801 | 49.7291
314.114 | 2928.982 | 2.928982 | 49.7405
314.202 | 2930.299 | 2.930299 | 49.7534
314.311 | 2930.744 | 2.930744 | 49.7665
314.428 | 2932.243 | 2.932243 | 49.7861
314.509 | 2932.918 | 2.932918 | 49.7913
314.628 | 2934.385 | 2.934385 | 49.8078
314.704 | 2934.978 | 2.934978 | 49.8159
314.813 | 2935.884 | 2.935884 | 49.8289
314.907 | 2936.444 | 2.936444 | 49.8407
315.004 | 2937.399 | 2.937399 | 49.8536
315.125 | 2939.244 | 2.939244 | 49.874
315.203 | 2939.689 | 2.939689 | 49.8826
315.301 | 2940.957 | 2.940957 | 49.8953
315.428 | 2942.209 | 2.942209 | 49.9141
315.508 | 2942.703 | 2.942703 | 49.9217
315.628 | 2944.268 | 2.944268 | 49.9416
315.703 | 2944.96 | 2.94496 | 49.9462
315.836 | 2946.393 | 2.946393 | 49.9656
315.924 | 2947.25 | 2.94725 | 49.975
316.004 | 2947.826 | 2.947826 | 49.9852
316.125 | 2949.243 | 2.949243 | 50.0039
316.207 | 2949.243 | 2.949243 | 50.0118
316.324 | 2951.17 | 2.95117 | 50.0301
316.405 | 2951.648 | 2.951648 | 50.0392
316.517 | 2953.279 | 2.953279 | 50.0542
316.609 | 2953.74 | 2.95374 | 50.0638
316.729 | 2955.288 | 2.955288 | 50.0795
316.822 | 2956.194 | 2.956194 | 50.0931
316.908 | 2956.903 | 2.956903 | 50.101
317.034 | 2958.039 | 2.958039 | 50.1184
317.115 | 2959.439 | 2.959439 | 50.1305
317.223 | 2960.214 | 2.960214 | 50.1447
317.307 | 2960.889 | 2.960889 | 50.1527
317.421 | 2961.943 | 2.961943 | 50.1707
317.503 | 2962.487 | 2.962487 | 50.1813
317.62 | 2964.151 | 2.964151 | 50.1974
317.7 | 2964.612 | 2.964612 | 50.2066
317.833 | 2966.061 | 2.966061 | 50.2234
317.912 | 2967.379 | 2.967379 | 50.2354
318.026 | 2968.252 | 2.968252 | 50.2491
318.115 | 2969.092 | 2.969092 | 50.2618
318.219 | 2969.768 | 2.969768 | 50.2752
318.303 | 2970.476 | 2.970476 | 50.2859
318.425 | 2972.272 | 2.972272 | 50.302
318.522 | 2973.227 | 2.973227 | 50.3111
318.613 | 2974.1 | 2.9741 | 50.3257
318.7 | 2974.825 | 2.974825 | 50.3334
318.819 | 2976.274 | 2.976274 | 50.3531
318.927 | 2976.884 | 2.976884 | 50.3677
319.021 | 2978.021 | 2.978021 | 50.3786
319.108 | 2979.338 | 2.979338 | 50.3915
319.231 | 2979.915 | 2.979915 | 50.4064
319.313 | 2981.084 | 2.981084 | 50.4178
319.417 | 2981.875 | 2.981875 | 50.4302
319.523 | 2983.226 | 2.983226 | 50.4447
319.617 | 2983.802 | 2.983802 | 50.4557
319.714 | 2985.417 | 2.985417 | 50.4686
319.81 | 2986.207 | 2.986207 | 50.4833
319.92 | 2986.8 | 2.9868 | 50.497
320.025 | 2987.921 | 2.987921 | 50.5094
320.114 | 2989.387 | 2.989387 | 50.5243
320.208 | 2989.897 | 2.989897 | 50.5387
320.316 | 2991.083 | 2.991083 | 50.5514
320.424 | 2991.989 | 2.991989 | 50.5616
320.513 | 2993.422 | 2.993422 | 50.5751
320.622 | 2993.851 | 2.993851 | 50.5913
320.716 | 2994.987 | 2.994987 | 50.6025
320.814 | 2995.926 | 2.995926 | 50.6133
320.924 | 2996.865 | 2.996865 | 50.6267
321.02 | 2997.705 | 2.997705 | 50.6417
321.104 | 2999.287 | 2.999287 | 50.6559
321.208 | 2999.83 | 2.99983 | 50.6693
321.308 | 3001.198 | 3.001198 | 50.6818
321.408 | 3002.054 | 3.002054 | 50.695
321.518 | 3002.795 | 3.002795 | 50.7079
321.6 | 3003.965 | 3.003965 | 50.7207
321.71 | 3005.019 | 3.005019 | 50.7353
321.807 | 3006.024 | 3.006024 | 50.7452
321.903 | 3007.292 | 3.007292 | 50.7519
322.016 | 3007.754 | 3.007754 | 50.7654
322.13 | 3009.384 | 3.009384 | 50.783
322.204 | 3009.945 | 3.009945 | 50.7944
322.301 | 3010.867 | 3.010867 | 50.8051
322.415 | 3012.135 | 3.012135 | 50.8195
322.534 | 3013.058 | 3.013058 | 50.8356
322.6 | 3013.618 | 3.013618 | 50.8433
322.702 | 3015.315 | 3.015315 | 50.8563
322.814 | 3015.743 | 3.015743 | 50.87
322.91 | 3016.995 | 3.016995 | 50.8837
323.014 | 3017.884 | 3.017884 | 50.8936
323.103 | 3019.136 | 3.019136 | 50.9107
323.232 | 3020.421 | 3.020421 | 50.9238
323.308 | 3020.866 | 3.020866 | 50.9326
323.43 | 3022.266 | 3.022266 | 50.9529
323.525 | 3023.188 | 3.023188 | 50.9636
323.608 | 3023.897 | 3.023897 | 50.9718
323.727 | 3025.346 | 3.025346 | 50.9921
323.803 | 3025.956 | 3.025956 | 50.9998
323.927 | 3027.57 | 3.02757 | 51.0143
324.002 | 3027.57 | 3.02757 | 51.0263
324.122 | 3029.168 | 3.029168 | 51.0405
324.233 | 3030.14 | 3.03014 | 51.0554
324.302 | 3030.799 | 3.030799 | 51.0636
324.405 | 3031.738 | 3.031738 | 51.0762
324.526 | 3033.237 | 3.033237 | 51.0957
324.604 | 3033.698 | 3.033698 | 51.1042
324.711 | 3034.901 | 3.034901 | 51.1166
324.823 | 3035.955 | 3.035955 | 51.1337
324.9 | 3036.531 | 3.036531 | 51.1443
325.029 | 3038.261 | 3.038261 | 51.1597
325.105 | 3038.986 | 3.038986 | 51.168
325.216 | 3040.402 | 3.040402 | 51.1861
325.307 | 3040.847 | 3.040847 | 51.1957
325.423 | 3042.33 | 3.04233 | 51.2141
325.515 | 3042.774 | 3.042774 | 51.2195
325.616 | 3044.241 | 3.044241 | 51.2411
325.708 | 3044.702 | 3.044702 | 51.246
325.826 | 3046.234 | 3.046234 | 51.2643
325.901 | 3046.926 | 3.046926 | 51.2722
326.034 | 3048.342 | 3.048342 | 51.2865
326.114 | 3049.215 | 3.049215 | 51.2981
326.202 | 3049.841 | 3.049841 | 51.3118
326.318 | 3051.291 | 3.051291 | 51.3284
326.428 | 3051.851 | 3.051851 | 51.3409
326.5 | 3052.971 | 3.052971 | 51.3521
326.603 | 3053.663 | 3.053663 | 51.3638
326.715 | 3055.409 | 3.055409 | 51.3831
326.811 | 3056.2 | 3.0562 | 51.393
326.911 | 3056.694 | 3.056694 | 51.4089
327.027 | 3058.259 | 3.058259 | 51.4237
327.119 | 3059.181 | 3.059181 | 51.4332
327.228 | 3059.84 | 3.05984 | 51.4502
327.316 | 3060.697 | 3.060697 | 51.4623
327.419 | 3062.459 | 3.062459 | 51.4742
327.532 | 3062.904 | 3.062904 | 51.4892
327.607 | 3063.909 | 3.063909 | 51.5006
327.702 | 3064.485 | 3.064485 | 51.5087
327.824 | 3066.215 | 3.066215 | 51.5298
327.901 | 3066.923 | 3.066923 | 51.5378
328.012 | 3068.208 | 3.068208 | 51.5533
328.124 | 3068.801 | 3.068801 | 51.5666
328.212 | 3069.839 | 3.069839 | 51.5775
328.316 | 3071.404 | 3.071404 | 51.5914
328.409 | 3071.964 | 3.071964 | 51.609
328.511 | 3072.639 | 3.072639 | 51.6216
328.605 | 3074.303 | 3.074303 | 51.6335
328.712 | 3074.847 | 3.074847 | 51.6474
328.817 | 3075.868 | 3.075868 | 51.6584
328.908 | 3077.334 | 3.077334 | 51.6712
329.002 | 3077.812 | 3.077812 | 51.6889
329.102 | 3079.278 | 3.079278 | 51.7008
329.224 | 3079.854 | 3.079854 | 51.7122
329.307 | 3080.974 | 3.080974 | 51.725
329.413 | 3081.93 | 3.08193 | 51.74
329.523 | 3082.902 | 3.082902 | 51.7508
329.61 | 3084.351 | 3.084351 | 51.7631
329.705 | 3084.846 | 3.084846 | 51.7758
329.801 | 3085.57 | 3.08557 | 51.7901
329.953 | 3087.234 | 3.087234 | 51.8061
330.024 | 3087.827 | 3.087827 | 51.8108
330.105 | 3088.997 | 3.088997 | 51.8246
330.202 | 3089.771 | 3.089771 | 51.8411
330.337 | 3091.072 | 3.091072 | 51.8553
330.411 | 3091.649 | 3.091649 | 51.8622
330.502 | 3093.312 | 3.093312 | 51.8785
330.612 | 3093.905 | 3.093905 | 51.8939
330.77 | 3095.355 | 3.095355 | 51.911
330.816 | 3095.355 | 3.095355 | 51.9177
330.903 | 3097.315 | 3.097315 | 51.9319
331.017 | 3097.76 | 3.09776 | 51.9443
331.139 | 3099.226 | 3.099226 | 51.9609
331.203 | 3099.803 | 3.099803 | 51.9681
331.343 | 3100.956 | 3.100956 | 51.9866
331.4 | 3101.73 | 3.10173 | 51.9956
331.537 | 3103.361 | 3.103361 | 52.0098
331.651 | 3104.036 | 3.104036 | 52.0247
331.715 | 3104.81 | 3.10481 | 52.0361
331.813 | 3105.585 | 3.105585 | 52.0518
331.928 | 3107.232 | 3.107232 | 52.0655
332.006 | 3107.71 | 3.10771 | 52.075
332.1 | 3108.912 | 3.108912 | 52.0893
332.208 | 3109.802 | 3.109802 | 52.1034
332.303 | 3110.345 | 3.110345 | 52.1163
332.431 | 3112.289 | 3.112289 | 52.136
332.505 | 3112.964 | 3.112964 | 52.1429
332.606 | 3113.788 | 3.113788 | 52.1559
332.703 | 3114.332 | 3.114332 | 52.1678
332.827 | 3116.209 | 3.116209 | 52.1855
332.909 | 3116.901 | 3.116901 | 52.1951
333.031 | 3118.236 | 3.118236 | 52.2098
333.109 | 3118.73 | 3.11873 | 52.2224
333.223 | 3120.146 | 3.120146 | 52.2382
333.301 | 3120.641 | 3.120641 | 52.247
333.408 | 3121.892 | 3.121892 | 52.2556
333.522 | 3122.93 | 3.12293 | 52.2755
333.618 | 3123.622 | 3.123622 | 52.2833
333.724 | 3125.203 | 3.125203 | 52.2994
333.836 | 3125.846 | 3.125846 | 52.3115
333.908 | 3126.638 | 3.126638 | 52.3196
334.023 | 3128.301 | 3.128301 | 52.3382
334.109 | 3128.878 | 3.128878 | 52.3488
334.213 | 3130.048 | 3.130048 | 52.3633
334.326 | 3131.168 | 3.131168 | 52.3762
334.403 | 3131.711 | 3.131711 | 52.3854
334.524 | 3133.26 | 3.13326 | 52.4012
334.614 | 3133.902 | 3.133902 | 52.4142
334.733 | 3135.319 | 3.135319 | 52.4265
334.813 | 3136.208 | 3.136208 | 52.4388
334.931 | 3136.9 | 3.1369 | 52.4531
335.015 | 3138.053 | 3.138053 | 52.465
335.102 | 3138.564 | 3.138564 | 52.4741
335.219 | 3140.145 | 3.140145 | 52.49
335.324 | 3140.969 | 3.140969 | 52.504
335.409 | 3141.529 | 3.141529 | 52.5102
335.511 | 3142.814 | 3.142814 | 52.5289
335.628 | 3144.247 | 3.144247 | 52.5412
335.714 | 3144.939 | 3.144939 | 52.5537
335.814 | 3146.224 | 3.146224 | 52.5638
335.918 | 3146.883 | 3.146883 | 52.5798
336.018 | 3148.283 | 3.148283 | 52.5928
336.114 | 3149.008 | 3.149008 | 52.604
336.211 | 3149.568 | 3.149568 | 52.6141
336.309 | 3151.165 | 3.151165 | 52.6263
336.421 | 3151.775 | 3.151775 | 52.6389
336.528 | 3152.648 | 3.152648 | 52.6505
336.612 | 3154.361 | 3.154361 | 52.6609
336.704 | 3154.888 | 3.154888 | 52.6711
336.803 | 3156.272 | 3.156272 | 52.681
336.922 | 3156.783 | 3.156783 | 52.6966
337.019 | 3157.524 | 3.157524 | 52.711
337.116 | 3158.496 | 3.158496 | 52.724
337.203 | 3160.291 | 3.160291 | 52.7366
337.329 | 3160.851 | 3.160851 | 52.7437
337.407 | 3162.021 | 3.162021 | 52.7595
337.504 | 3162.976 | 3.162976 | 52.7726
337.604 | 3163.965 | 3.163965 | 52.7855
337.701 | 3165.085 | 3.165085 | 52.8007
337.817 | 3165.661 | 3.165661 | 52.8105
337.923 | 3167.127 | 3.167127 | 52.8239
338.002 | 3167.852 | 3.167852 | 52.8387
338.103 | 3169.269 | 3.169269 | 52.8508
338.21 | 3169.812 | 3.169812 | 52.8633
338.308 | 3170.653 | 3.170653 | 52.877
338.402 | 3172.267 | 3.172267 | 52.8864
338.542 | 3173.354 | 3.173354 | 52.9043
338.61 | 3174.342 | 3.174342 | 52.9117
338.704 | 3175.034 | 3.175034 | 52.9241
338.81 | 3175.808 | 3.175808 | 52.9398
338.903 | 3176.385 | 3.176385 | 52.9504
339.001 | 3177.966 | 3.177966 | 52.9611
339.104 | 3178.988 | 3.178988 | 52.9737
339.203 | 3180.289 | 3.180289 | 52.987
339.314 | 3180.882 | 3.180882 | 52.9972
339.402 | 3181.739 | 3.181739 | 53.0104
339.533 | 3183.271 | 3.183271 | 53.0262
339.602 | 3184.242 | 3.184242 | 53.0359
339.706 | 3185.066 | 3.185066 | 53.0487
339.808 | 3185.725 | 3.185725 | 53.0626
339.903 | 3186.928 | 3.186928 | 53.0718
340.001 | 3187.949 | 3.187949 | 53.0847
340.129 | 3189.25 | 3.18925 | 53.1033
340.206 | 3189.81 | 3.18981 | 53.1063
340.345 | 3191.441 | 3.191441 | 53.1254
340.444 | 3192.38 | 3.19238 | 53.1373
340.501 | 3193.237 | 3.193237 | 53.1478
340.626 | 3194.324 | 3.194324 | 53.1645
340.703 | 3194.917 | 3.194917 | 53.1697
340.818 | 3196.284 | 3.196284 | 53.1847
340.937 | 3197.355 | 3.197355 | 53.201
341.025 | 3198.327 | 3.198327 | 53.2114
341.134 | 3198.936 | 3.198936 | 53.2238
341.205 | 3200.04 | 3.20004 | 53.2323
341.312 | 3200.715 | 3.200715 | 53.2479
341.425 | 3202.329 | 3.202329 | 53.2613
341.513 | 3202.906 | 3.202906 | 53.2718
341.626 | 3203.927 | 3.203927 | 53.2869
341.705 | 3204.553 | 3.204553 | 53.2919
341.832 | 3206.003 | 3.206003 | 53.3116
341.927 | 3207.354 | 3.207354 | 53.3244
342.002 | 3207.947 | 3.207947 | 53.3312
342.122 | 3208.886 | 3.208886 | 53.3463
342.203 | 3209.462 | 3.209462 | 53.3546
342.319 | 3211.109 | 3.211109 | 53.3682
342.403 | 3211.604 | 3.211604 | 53.3778
342.527 | 3213.168 | 3.213168 | 53.3923
342.623 | 3213.663 | 3.213663 | 53.4014
342.729 | 3215.244 | 3.215244 | 53.4137
342.815 | 3215.903 | 3.215903 | 53.4248
342.934 | 3216.694 | 3.216694 | 53.4349
343.017 | 3217.632 | 3.217632 | 53.4476
343.136 | 3219.23 | 3.21923 | 53.4626
343.215 | 3220.219 | 3.220219 | 53.4719
343.315 | 3220.746 | 3.220746 | 53.4831
343.418 | 3222.08 | 3.22208 | 53.4946
343.52 | 3223.118 | 3.223118 | 53.5109
343.6 | 3223.596 | 3.223596 | 53.5181
343.719 | 3225.128 | 3.225128 | 53.5353
343.811 | 3226.034 | 3.226034 | 53.5442
343.93 | 3226.742 | 3.226742 | 53.5581
344.022 | 3227.911 | 3.227911 | 53.5708
344.11 | 3229.328 | 3.229328 | 53.5827
344.218 | 3229.822 | 3.229822 | 53.5948
344.312 | 3230.563 | 3.230563 | 53.6083
344.415 | 3232.359 | 3.232359 | 53.6154
344.526 | 3233.018 | 3.233018 | 53.6298
344.614 | 3234.089 | 3.234089 | 53.6434
344.706 | 3234.978 | 3.234978 | 53.6549
344.814 | 3235.686 | 3.235686 | 53.6706
344.912 | 3237.35 | 3.23735 | 53.6799
345.007 | 3237.811 | 3.237811 | 53.6928
345.105 | 3239.113 | 3.239113 | 53.7041
345.204 | 3239.607 | 3.239607 | 53.7192
345.306 | 3240.282 | 3.240282 | 53.7313
345.41 | 3242.177 | 3.242177 | 53.7469
345.511 | 3242.605 | 3.242605 | 53.7609
345.614 | 3244.368 | 3.244368 | 53.7732
345.71 | 3244.961 | 3.244961 | 53.7853
345.801 | 3246.245 | 3.246245 | 53.7986
345.914 | 3246.97 | 3.24697 | 53.8086
346.019 | 3248.173 | 3.248173 | 53.8214
346.122 | 3248.832 | 3.248832 | 53.834
346.205 | 3249.952 | 3.249952 | 53.8465
346.332 | 3251.698 | 3.251698 | 53.8616
346.405 | 3251.698 | 3.251698 | 53.8712
346.504 | 3253.296 | 3.253296 | 53.8826
346.603 | 3253.806 | 3.253806 | 53.8952
346.707 | 3254.745 | 3.254745 | 53.906
346.841 | 3256.228 | 3.256228 | 53.9244
346.901 | 3256.689 | 3.256689 | 53.9319
347.004 | 3258.287 | 3.258287 | 53.9438
347.104 | 3258.748 | 3.258748 | 53.9574
347.199 | 3260.231 | 3.260231 | 53.9661
347.315 | 3260.659 | 3.260659 | 53.9779
347.402 | 3262.29 | 3.26229 | 53.9903
347.526 | 3263.525 | 3.263525 | 54.006
347.605 | 3263.525 | 3.263525 | 54.0161
347.705 | 3265.321 | 3.265321 | 54.0265
347.81 | 3265.881 | 3.265881 | 54.0393
347.939 | 3267.38 | 3.26738 | 54.0511
348.013 | 3268.22 | 3.26822 | 54.0601
348.104 | 3269.291 | 3.269291 | 54.0709
348.211 | 3269.917 | 3.269917 | 54.0857
348.333 | 3271.416 | 3.271416 | 54.1017
348.427 | 3272.19 | 3.27219 | 54.1129
348.504 | 3272.684 | 3.272684 | 54.1194
348.611 | 3273.87 | 3.27387 | 54.1291
348.729 | 3275.353 | 3.275353 | 54.1459
348.827 | 3276.176 | 3.276176 | 54.1574
348.903 | 3276.654 | 3.276654 | 54.166
349.008 | 3278.038 | 3.278038 | 54.1801
349.13 | 3279.372 | 3.279372 | 54.1982
349.238 | 3280.179 | 3.280179 | 54.2082
349.304 | 3280.838 | 3.280838 | 54.2157
349.419 | 3282.09 | 3.28209 | 54.2284
349.508 | 3282.568 | 3.282568 | 54.2363
349.6 | 3283.342 | 3.283342 | 54.2506
349.731 | 3284.956 | 3.284956 | 54.2694
349.814 | 3285.566 | 3.285566 | 54.2724
349.93 | 3287.213 | 3.287213 | 54.2885
350.007 | 3287.691 | 3.287691 | 54.2959
350.12 | 3289.14 | 3.28914 | 54.3152
350.221 | 3289.75 | 3.28975 | 54.3267
350.325 | 3291.331 | 3.291331 | 54.3392
350.416 | 3292.105 | 3.292105 | 54.3477
350.524 | 3292.781 | 3.292781 | 54.363
350.601 | 3293.654 | 3.293654 | 54.3709
350.725 | 3295.07 | 3.29507 | 54.3872
350.843 | 3295.976 | 3.295976 | 54.4014
350.92 | 3297.047 | 3.297047 | 54.4103
351.003 | 3297.591 | 3.297591 | 54.4163
351.112 | 3299.057 | 3.299057 | 54.4334
351.207 | 3299.65 | 3.29965 | 54.4422
351.326 | 3301.248 | 3.301248 | 54.4563
351.419 | 3302.203 | 3.302203 | 54.47
351.506 | 3302.845 | 3.302845 | 54.4764
351.633 | 3303.9 | 3.3039 | 54.4923
351.706 | 3304.591 | 3.304591 | 54.5023
351.81 | 3306.338 | 3.306338 | 54.5187
351.913 | 3307.359 | 3.307359 | 54.5314
352.03 | 3307.985 | 3.307985 | 54.5429
352.125 | 3308.776 | 3.308776 | 54.5562
352.217 | 3310.39 | 3.31039 | 54.5735
352.312 | 3310.966 | 3.310966 | 54.5914
352.422 | 3311.774 | 3.311774 | 54.6115
352.517 | 3313.141 | 3.313141 | 54.6238
352.6 | 3313.569 | 3.313569 | 54.6303
352.719 | 3315.134 | 3.315134 | 54.6468
352.807 | 3315.809 | 3.315809 | 54.6609
352.904 | 3316.551 | 3.316551 | 54.666
353.007 | 3317.654 | 3.317654 | 54.67
353.119 | 3319.153 | 3.319153 | 54.6725
353.209 | 3319.829 | 3.319829 | 54.6817
353.315 | 3321.048 | 3.321048 | 54.6929
353.424 | 3321.921 | 3.321921 | 54.7064
353.505 | 3322.497 | 3.322497 | 54.7128
353.603 | 3324.26 | 3.32426 | 54.7212
353.704 | 3324.787 | 3.324787 | 54.7334
353.813 | 3326.204 | 3.326204 | 54.7515
353.911 | 3327.027 | 3.327027 | 54.7496
354.006 | 3328.279 | 3.328279 | 54.7699
354.103 | 3329.103 | 3.329103 | 54.7887
354.215 | 3330.371 | 3.330371 | 54.8355
354.308 | 3331.03 | 3.33103 | 54.8423
354.402 | 3332.249 | 3.332249 | 54.8598
354.503 | 3332.793 | 3.332793 | 54.8632
354.612 | 3333.88 | 3.33388 | 54.8735
354.717 | 3334.835 | 3.334835 | 54.872
354.814 | 3335.428 | 3.335428 | 54.8642
354.902 | 3336.384 | 3.336384 | 54.8675
355.002 | 3338.245 | 3.338245 | 54.8956
355.109 | 3338.69 | 3.33869 | 54.9384
355.205 | 3339.975 | 3.339975 | 54.9413
355.349 | 3341.21 | 3.34121 | 54.9289
355.401 | 3341.918 | 3.341918 | 54.9724
355.509 | 3342.627 | 3.342627 | 54.9513
355.635 | 3344.225 | 3.344225 | 54.964
355.702 | 3344.735 | 3.344735 | 54.9709
355.829 | 3346.218 | 3.346218 | 54.9864
355.908 | 3346.696 | 3.346696 | 54.9942
356.012 | 3347.898 | 3.347898 | 55.0088
356.108 | 3349.068 | 3.349068 | 55.0174
356.237 | 3349.924 | 3.349924 | 55.0372
356.311 | 3350.6 | 3.3506 | 55.0454
356.403 | 3351.687 | 3.351687 | 55.058
356.511 | 3352.84 | 3.35284 | 55.0693
356.625 | 3354.487 | 3.354487 | 55.087
356.702 | 3354.487 | 3.354487 | 55.0934
356.807 | 3355.294 | 3.355294 | 55.1048
356.907 | 3356.843 | 3.356843 | 55.1171
357.012 | 3357.65 | 3.35765 | 55.1284
357.104 | 3358.819 | 3.358819 | 55.1393
357.232 | 3360.121 | 3.360121 | 55.1578
357.317 | 3360.681 | 3.360681 | 55.1677
357.428 | 3362.312 | 3.362312 | 55.1817
357.506 | 3362.938 | 3.362938 | 55.1899
357.629 | 3363.844 | 3.363844 | 55.2043
357.713 | 3364.519 | 3.364519 | 55.2121
357.803 | 3365.623 | 3.365623 | 55.2228
357.927 | 3367.187 | 3.367187 | 55.2394
358.003 | 3367.896 | 3.367896 | 55.2461
358.107 | 3368.752 | 3.368752 | 55.2597
358.239 | 3370.202 | 3.370202 | 55.2784
358.307 | 3370.795 | 3.370795 | 55.2851
358.418 | 3372.393 | 3.372393 | 55.3008
358.51 | 3372.871 | 3.372871 | 55.3077
358.626 | 3374.485 | 3.374485 | 55.3253
358.701 | 3374.485 | 3.374485 | 55.3325
358.825 | 3376.198 | 3.376198 | 55.3489
358.934 | 3377.285 | 3.377285 | 55.3622
359.009 | 3377.829 | 3.377829 | 55.3674
359.125 | 3379.311 | 3.379311 | 55.3866
359.232 | 3379.871 | 3.379871 | 55.3957
359.316 | 3381.041 | 3.381041 | 55.4085
359.403 | 3381.535 | 3.381535 | 55.4152
359.527 | 3383.215 | 3.383215 | 55.4296
359.61 | 3383.858 | 3.383858 | 55.4349
359.711 | 3385.324 | 3.385324 | 55.4506
359.805 | 3385.818 | 3.385818 | 55.4582
359.929 | 3386.971 | 3.386971 | 55.4747
360.018 | 3388.388 | 3.388388 | 55.4866
360.103 | 3388.898 | 3.388898 | 55.4936
360.212 | 3390.134 | 3.390134 | 55.5104
360.325 | 3390.76 | 3.39076 | 55.521
360.4 | 3391.666 | 3.391666 | 55.5266
360.508 | 3392.588 | 3.392588 | 55.5417
360.604 | 3393.33 | 3.39333 | 55.5506
360.766 | 3395.076 | 3.395076 | 55.5664
360.819 | 3396.097 | 3.396097 | 55.5803
360.915 | 3396.739 | 3.396739 | 55.5926
361.007 | 3398.288 | 3.398288 | 55.6003
361.118 | 3398.914 | 3.398914 | 55.6168
361.215 | 3400.38 | 3.40038 | 55.6236
361.308 | 3400.858 | 3.400858 | 55.6316
361.416 | 3401.846 | 3.401846 | 55.6475
361.525 | 3402.439 | 3.402439 | 55.6581
361.614 | 3404.366 | 3.404366 | 55.6682
361.714 | 3404.86 | 3.40486 | 55.6821
361.808 | 3406.145 | 3.406145 | 55.6915
361.905 | 3406.656 | 3.406656 | 55.699
362.002 | 3408.237 | 3.408237 | 55.7093
362.108 | 3408.699 | 3.408699 | 55.7185
362.212 | 3410.016 | 3.410016 | 55.7311
362.317 | 3410.758 | 3.410758 | 55.7414
362.409 | 3411.746 | 3.411746 | 55.7541
362.513 | 3413.327 | 3.413327 | 55.7671
362.609 | 3413.838 | 3.413838 | 55.7766
362.703 | 3415.09 | 3.41509 | 55.786
362.812 | 3415.617 | 3.415617 | 55.8015
362.916 | 3417.116 | 3.417116 | 55.8124
363.006 | 3417.857 | 3.417857 | 55.8221
363.109 | 3418.763 | 3.418763 | 55.8374
363.202 | 3419.883 | 3.419883 | 55.8515
363.31 | 3420.625 | 3.420625 | 55.861
363.402 | 3421.481 | 3.421481 | 55.8741
363.532 | 3423.211 | 3.423211 | 55.8883
363.612 | 3423.705 | 3.423705 | 55.8971
363.715 | 3425.105 | 3.425105 | 55.9096
363.832 | 3425.863 | 3.425863 | 55.9265
363.909 | 3426.538 | 3.426538 | 55.9352
364.006 | 3427.346 | 3.427346 | 55.9478
364.136 | 3429.009 | 3.429009 | 55.9634
364.205 | 3429.569 | 3.429569 | 55.9731
364.309 | 3431.035 | 3.431035 | 55.9833
364.431 | 3432.37 | 3.43237 | 56.004
364.502 | 3433.094 | 3.433094 | 56.0084
364.601 | 3433.918 | 3.433918 | 56.0188
364.7 | 3435.236 | 3.435236 | 56.0311
364.836 | 3435.944 | 3.435944 | 56.046
364.944 | 3437.394 | 3.437394 | 56.0576
365.026 | 3438.185 | 3.438185 | 56.0699
365.145 | 3438.86 | 3.43886 | 56.0833
365.237 | 3440.013 | 3.440013 | 56.0926
365.342 | 3441.298 | 3.441298 | 56.1041
365.401 | 3441.298 | 3.441298 | 56.1124
365.501 | 3443.209 | 3.443209 | 56.122
365.638 | 3443.802 | 3.443802 | 56.1397
365.711 | 3444.642 | 3.444642 | 56.0605
365.804 | 3445.745 | 3.445745 | 56.069
365.92 | 3447.228 | 3.447228 | 56.0822
366.006 | 3447.821 | 3.447821 | 56.089
366.119 | 3449.435 | 3.449435 | 56.1028
366.224 | 3450.177 | 3.450177 | 56.111
366.309 | 3450.852 | 3.450852 | 56.1175
366.401 | 3451.972 | 3.451972 | 56.1252
366.528 | 3453.191 | 3.453191 | 56.1397
366.61 | 3453.883 | 3.453883 | 56.1439
366.735 | 3455.316 | 3.455316 | 56.1607
366.81 | 3455.86 | 3.45586 | 56.1642
366.926 | 3457.293 | 3.457293 | 56.178
367.036 | 3457.886 | 3.457886 | 56.1877
367.124 | 3458.924 | 3.458924 | 56.1949
367.201 | 3459.451 | 3.459451 | 56.2038
367.326 | 3460.95 | 3.46095 | 56.2061
367.402 | 3461.642 | 3.461642 | 56.2147
367.523 | 3463.157 | 3.463157 | 56.2305
367.634 | 3463.865 | 3.463865 | 56.2401
367.705 | 3464.607 | 3.464607 | 56.2451
367.822 | 3466.254 | 3.466254 | 56.2611
367.907 | 3466.83 | 3.46683 | 56.2714
368.02 | 3467.868 | 3.467868 | 56.2819
368.105 | 3468.428 | 3.468428 | 56.2899
368.218 | 3470.24 | 3.47024 | 56.3028
368.329 | 3470.85 | 3.47085 | 56.3161
368.421 | 3471.855 | 3.471855 | 56.3239
368.511 | 3473.156 | 3.473156 | 56.341
368.602 | 3473.584 | 3.473584 | 56.3434
368.722 | 3475.149 | 3.475149 | 56.3556
368.81 | 3475.841 | 3.475841 | 56.3688
368.919 | 3477.06 | 3.47706 | 56.3797
369.019 | 3477.982 | 3.477982 | 56.3902
369.111 | 3478.559 | 3.478559 | 56.3989
369.227 | 3480.223 | 3.480223 | 56.4102
369.316 | 3480.915 | 3.480915 | 56.4199
369.419 | 3482.068 | 3.482068 | 56.43
369.517 | 3483.385 | 3.483385 | 56.437
369.612 | 3483.863 | 3.483863 | 56.4489
369.72 | 3485.033 | 3.485033 | 56.4636
369.817 | 3486.054 | 3.486054 | 56.4731
369.913 | 3486.614 | 3.486614 | 56.4834
370.01 | 3488.146 | 3.488146 | 56.4934
370.121 | 3488.755 | 3.488755 | 56.5075
370.212 | 3489.777 | 3.489777 | 56.5113
370.305 | 3491.243 | 3.491243 | 56.5257
370.411 | 3491.968 | 3.491968 | 56.5325
370.507 | 3492.923 | 3.492923 | 56.5446
370.602 | 3494.191 | 3.494191 | 56.5594
370.721 | 3494.752 | 3.494752 | 56.5676
370.809 | 3495.789 | 3.495789 | 56.576
370.907 | 3496.679 | 3.496679 | 56.5873
371.022 | 3498.178 | 3.498178 | 56.5988
371.102 | 3498.919 | 3.498919 | 56.6106
371.212 | 3499.611 | 3.499611 | 56.6219
371.307 | 3501.258 | 3.501258 | 56.6314
371.404 | 3501.736 | 3.501736 | 56.6445
371.507 | 3502.411 | 3.502411 | 56.6556
371.607 | 3504.273 | 3.504273 | 56.6647
371.705 | 3504.783 | 3.504783 | 56.6766
371.802 | 3506.068 | 3.506068 | 56.6901
371.931 | 3507.337 | 3.507337 | 56.7013
372.048 | 3508.127 | 3.508127 | 56.7148
372.118 | 3508.737 | 3.508737 | 56.7193
372.206 | 3509.758 | 3.509758 | 56.732
372.302 | 3510.302 | 3.510302 | 56.7426
372.409 | 3511.982 | 3.511982 | 56.7516
372.503 | 3512.443 | 3.512443 | 56.7652
372.633 | 3514.173 | 3.514173 | 56.7811
372.71 | 3514.716 | 3.514716 | 56.7852
372.835 | 3516.149 | 3.516149 | 56.8025
372.918 | 3516.726 | 3.516726 | 56.8064
373.011 | 3517.912 | 3.517912 | 56.8171
373.111 | 3518.489 | 3.518489 | 56.826
373.225 | 3520.169 | 3.520169 | 56.8443
373.317 | 3520.861 | 3.520861 | 56.8476
373.407 | 3521.734 | 3.521734 | 56.857
373.503 | 3522.294 | 3.522294 | 56.8659
373.601 | 3523.299 | 3.523299 | 56.8751
373.724 | 3525.127 | 3.525127 | 56.8927
373.807 | 3525.835 | 3.525835 | 56.8972
373.923 | 3527.45 | 3.52745 | 56.9085
374.026 | 3528.142 | 3.528142 | 56.9197
374.104 | 3528.916 | 3.528916 | 56.9231
374.238 | 3529.838 | 3.529838 | 56.9367
374.315 | 3530.612 | 3.530612 | 56.9455
374.402 | 3531.683 | 3.531683 | 56.9566
374.523 | 3533.166 | 3.533166 | 56.9703
374.607 | 3533.825 | 3.533825 | 56.9824
374.733 | 3534.945 | 3.534945 | 56.993
374.803 | 3535.587 | 3.535587 | 57.002
374.92 | 3537.086 | 3.537086 | 57.019
375.027 | 3538.305 | 3.538305 | 57.0298
375.102 | 3538.305 | 3.538305 | 57.0369
375.217 | 3540.068 | 3.540068 | 57.0481
375.316 | 3540.727 | 3.540727 | 57.0576
375.422 | 3541.764 | 3.541764 | 57.068
375.526 | 3543.296 | 3.543296 | 57.0809
375.604 | 3543.774 | 3.543774 | 57.0892
375.719 | 3545.224 | 3.545224 | 57.1032
375.815 | 3545.718 | 3.545718 | 57.1149
375.934 | 3547.266 | 3.547266 | 57.1213
376.028 | 3547.942 | 3.547942 | 57.1317
376.117 | 3549.391 | 3.549391 | 57.1405
376.213 | 3549.82 | 3.54982 | 57.1547
376.314 | 3551.154 | 3.551154 | 57.1644
376.402 | 3551.648 | 3.551648 | 57.1679
376.524 | 3553.147 | 3.553147 | 57.1806
376.631 | 3554.251 | 3.554251 | 57.1936
376.71 | 3555.14 | 3.55514 | 57.2012
376.832 | 3555.717 | 3.555717 | 57.2131
376.927 | 3556.87 | 3.55687 | 57.2226
377.027 | 3557.66 | 3.55766 | 57.2343
377.101 | 3558.484 | 3.558484 | 57.239
377.212 | 3560.033 | 3.560033 | 57.2533
377.323 | 3560.906 | 3.560906 | 57.2603
377.429 | 3562.223 | 3.562223 | 57.2721
377.508 | 3562.8 | 3.5628 | 57.2812
377.605 | 3564.233 | 3.564233 | 57.2922
377.729 | 3564.843 | 3.564843 | 57.304
377.806 | 3565.847 | 3.565847 | 57.3146
377.907 | 3567.099 | 3.567099 | 57.3274
378.022 | 3567.725 | 3.567725 | 57.3379
378.123 | 3568.763 | 3.568763 | 57.3468
378.212 | 3569.488 | 3.569488 | 57.3576
378.316 | 3571.234 | 3.571234 | 57.3653
378.407 | 3572.091 | 3.572091 | 57.3778
378.517 | 3572.519 | 3.572519 | 57.3857
378.612 | 3574.034 | 3.574034 | 57.3978
378.706 | 3575.253 | 3.575253 | 57.4055
378.804 | 3575.764 | 3.575764 | 57.4157
378.903 | 3577.032 | 3.577032 | 57.4277
379.01 | 3578.301 | 3.578301 | 57.4361
379.113 | 3578.828 | 3.578828 | 57.4495
379.218 | 3579.371 | 3.579371 | 57.457
379.315 | 3581.085 | 3.581085 | 57.4698
379.408 | 3581.991 | 3.581991 | 57.4786
379.504 | 3583.242 | 3.583242 | 57.4899
379.604 | 3583.885 | 3.583885 | 57.4998
379.713 | 3584.643 | 3.584643 | 57.5121
379.806 | 3585.516 | 3.585516 | 57.5214
379.906 | 3587.262 | 3.587262 | 57.5311
380.013 | 3587.772 | 3.587772 | 57.5433
380.143 | 3589.321 | 3.589321 | 57.5563
380.234 | 3589.815 | 3.589815 | 57.5652
380.304 | 3590.573 | 3.590573 | 57.5731
380.405 | 3592.237 | 3.592237 | 57.5798
380.53 | 3593.34 | 3.59334 | 57.5971
380.605 | 3594.114 | 3.594114 | 57.6007
380.705 | 3594.987 | 3.594987 | 57.6127
380.831 | 3596.141 | 3.596141 | 57.6247
380.91 | 3596.684 | 3.596684 | 57.6318
381.009 | 3597.788 | 3.597788 | 57.6404
381.135 | 3599.6 | 3.5996 | 57.6543
381.204 | 3599.6 | 3.5996 | 57.6604
381.342 | 3601.148 | 3.601148 | 57.677
381.406 | 3601.148 | 3.601148 | 57.6842
381.511 | 3603.059 | 3.603059 | 57.6961
381.602 | 3604.014 | 3.604014 | 57.7097
381.709 | 3604.838 | 3.604838 | 57.7193
381.834 | 3605.975 | 3.605975 | 57.7371
381.901 | 3606.568 | 3.606568 | 57.7454
382.007 | 3607.836 | 3.607836 | 57.7558
382.108 | 3608.874 | 3.608874 | 57.7667
382.236 | 3610.159 | 3.610159 | 57.7855
382.302 | 3610.735 | 3.610735 | 57.794
382.401 | 3611.674 | 3.611674 | 57.8063
382.528 | 3613.157 | 3.613157 | 57.8215
382.607 | 3613.651 | 3.613651 | 57.8248
382.713 | 3614.87 | 3.61487 | 57.8394
382.83 | 3615.924 | 3.615924 | 57.8555
382.905 | 3616.534 | 3.616534 | 57.8589
383.029 | 3618.197 | 3.618197 | 57.8743
383.101 | 3618.757 | 3.618757 | 57.8794
383.223 | 3620.141 | 3.620141 | 57.8954
383.309 | 3620.817 | 3.620817 | 57.9025
383.427 | 3622.283 | 3.622283 | 57.9186
383.512 | 3622.843 | 3.622843 | 57.9266
383.626 | 3623.897 | 3.623897 | 57.9398
383.706 | 3624.49 | 3.62449 | 57.9466
383.816 | 3626.055 | 3.626055 | 57.9619
383.92 | 3627.06 | 3.62706 | 57.973
384.002 | 3627.537 | 3.627537 | 57.9756
384.114 | 3629.135 | 3.629135 | 57.9971
384.235 | 3629.761 | 3.629761 | 58.0067
384.326 | 3630.881 | 3.630881 | 58.0173
384.431 | 3632.232 | 3.632232 | 58.0273
384.544 | 3632.957 | 3.632957 | 58.0387
384.615 | 3634.011 | 3.634011 | 58.0496
384.727 | 3634.917 | 3.634917 | 58.06
384.801 | 3635.494 | 3.635494 | 58.0672
384.91 | 3637.141 | 3.637141 | 58.0842
385.034 | 3637.734 | 3.637734 | 58.0945
385.117 | 3639.365 | 3.639365 | 58.1062
385.215 | 3639.826 | 3.639826 | 58.1162
385.312 | 3641.308 | 3.641308 | 58.1264
385.404 | 3641.885 | 3.641885 | 58.1366
385.513 | 3642.742 | 3.642742 | 58.1487
385.629 | 3643.829 | 3.643829 | 58.1618
385.718 | 3644.85 | 3.64485 | 58.1733
385.82 | 3645.377 | 3.645377 | 58.1868
385.925 | 3647.189 | 3.647189 | 58.1986
386.025 | 3647.865 | 3.647865 | 58.2073
386.117 | 3648.771 | 3.648771 | 58.2196
386.201 | 3649.429 | 3.649429 | 58.2255
386.307 | 3650.961 | 3.650961 | 58.2397
386.405 | 3652.263 | 3.652263 | 58.2532
386.51 | 3653.136 | 3.653136 | 58.2623
386.605 | 3653.894 | 3.653894 | 58.2696
386.724 | 3655.162 | 3.655162 | 58.2821
386.816 | 3656.035 | 3.656035 | 58.295
386.923 | 3656.743 | 3.656743 | 58.3075
387.012 | 3657.765 | 3.657765 | 58.3191
387.118 | 3658.358 | 3.658358 | 58.3301
387.214 | 3660.005 | 3.660005 | 58.3424
387.31 | 3661.29 | 3.66129 | 58.3526
387.405 | 3661.751 | 3.661751 | 58.3616
387.501 | 3663.036 | 3.663036 | 58.3757
387.613 | 3664.321 | 3.664321 | 58.3862
387.712 | 3664.996 | 3.664996 | 58.4001
387.818 | 3665.704 | 3.665704 | 58.4097
387.909 | 3666.726 | 3.666726 | 58.4204
388.003 | 3667.335 | 3.667335 | 58.4336
388.111 | 3669.114 | 3.669114 | 58.4438
388.218 | 3669.691 | 3.669691 | 58.4555
388.334 | 3671.355 | 3.671355 | 58.4715
388.407 | 3671.931 | 3.671931 | 58.4815
388.507 | 3672.821 | 3.672821 | 58.4926
388.611 | 3673.76 | 3.67376 | 58.5024
388.731 | 3675.209 | 3.675209 | 58.5192
388.809 | 3675.819 | 3.675819 | 58.5269
388.904 | 3677.252 | 3.677252 | 58.5388
389.006 | 3677.746 | 3.677746 | 58.5515
389.101 | 3679.179 | 3.679179 | 58.563
389.21 | 3679.657 | 3.679657 | 58.5736
389.303 | 3680.892 | 3.680892 | 58.589
389.403 | 3681.798 | 3.681798 | 58.596
389.526 | 3683.132 | 3.683132 | 58.6114
389.633 | 3684.006 | 3.684006 | 58.6219
389.704 | 3684.533 | 3.684533 | 58.6322
389.816 | 3685.702 | 3.685702 | 58.6402
389.932 | 3687.333 | 3.687333 | 58.6546
390.008 | 3688.107 | 3.688107 | 58.663
390.124 | 3689.227 | 3.689227 | 58.6772
390.21 | 3689.837 | 3.689837 | 58.6858
390.329 | 3691.319 | 3.691319 | 58.6963
390.433 | 3691.797 | 3.691797 | 58.71
390.526 | 3693.428 | 3.693428 | 58.7204
390.602 | 3694.202 | 3.694202 | 58.7287
390.724 | 3694.877 | 3.694877 | 58.741
390.811 | 3695.438 | 3.695438 | 58.7479
390.929 | 3697.184 | 3.697184 | 58.7659
391.003 | 3697.875 | 3.697875 | 58.7718
391.138 | 3698.814 | 3.698814 | 58.7872
391.207 | 3699.589 | 3.699589 | 58.793
391.33 | 3701.17 | 3.70117 | 58.8078
391.412 | 3701.845 | 3.701845 | 58.8167
391.536 | 3702.9 | 3.7029 | 58.8294
391.61 | 3703.575 | 3.703575 | 58.8389
391.73 | 3705.173 | 3.705173 | 58.8515
391.817 | 3705.881 | 3.705881 | 58.861
391.911 | 3706.622 | 3.706622 | 58.8702
392.031 | 3708.253 | 3.708253 | 58.8848
392.12 | 3709.11 | 3.70911 | 58.896
392.201 | 3709.538 | 3.709538 | 58.9038
392.326 | 3711.021 | 3.711021 | 58.9186
392.402 | 3711.498 | 3.711498 | 58.926
392.525 | 3713.146 | 3.713146 | 58.9418
392.606 | 3713.788 | 3.713788 | 58.9518
392.72 | 3714.859 | 3.714859 | 58.9575
392.807 | 3715.402 | 3.715402 | 58.9673
392.922 | 3717.247 | 3.717247 | 58.9882
393.031 | 3717.824 | 3.717824 | 59.0175
393.119 | 3718.862 | 3.718862 | 59.0251
393.213 | 3720.13 | 3.72013 | 59.0383
393.301 | 3720.608 | 3.720608 | 59.0467
393.421 | 3722.14 | 3.72214 | 59.0634
393.51 | 3722.815 | 3.722815 | 59.0722
393.612 | 3724.133 | 3.724133 | 59.0794
393.718 | 3724.709 | 3.724709 | 59.0926
393.81 | 3725.533 | 3.725533 | 59.102
393.914 | 3727.329 | 3.727329 | 59.1133
394.007 | 3727.79 | 3.72779 | 59.1256
394.118 | 3729.19 | 3.72919 | 59.1336
394.212 | 3730.327 | 3.730327 | 59.1431
394.31 | 3730.804 | 3.730804 | 59.1554
394.407 | 3732.089 | 3.732089 | 59.1646
394.519 | 3732.715 | 3.732715 | 59.1769
394.616 | 3734.198 | 3.734198 | 59.1902
394.701 | 3734.741 | 3.734741 | 59.1968
394.807 | 3735.911 | 3.735911 | 59.2098
394.906 | 3736.916 | 3.736916 | 59.2201
395.014 | 3738.151 | 3.738151 | 59.2321
395.112 | 3738.678 | 3.738678 | 59.2431
395.202 | 3740.21 | 3.74021 | 59.255
395.317 | 3741.067 | 3.741067 | 59.2622
395.414 | 3741.693 | 3.741693 | 59.2754
395.513 | 3743.142 | 3.743142 | 59.2891
395.604 | 3744.213 | 3.744213 | 59.3011
395.713 | 3744.806 | 3.744806 | 59.3123
395.809 | 3745.86 | 3.74586 | 59.3223
395.909 | 3747.293 | 3.747293 | 59.3338
396.002 | 3748.051 | 3.748051 | 59.3473
396.105 | 3749.237 | 3.749237 | 59.3575
396.211 | 3749.83 | 3.74983 | 59.368
396.305 | 3750.769 | 3.750769 | 59.3807
396.408 | 3752.087 | 3.752087 | 59.3908
396.5 | 3753.224 | 3.753224 | 59.4029
396.615 | 3753.784 | 3.753784 | 59.412
396.717 | 3754.508 | 3.754508 | 59.4181
396.805 | 3756.073 | 3.756073 | 59.4316
396.908 | 3756.749 | 3.756749 | 59.4454
397.005 | 3757.309 | 3.757309 | 59.4523
397.129 | 3759.17 | 3.75917 | 59.4655
397.203 | 3759.862 | 3.759862 | 59.474
397.34 | 3761.328 | 3.761328 | 59.49
397.411 | 3761.328 | 3.761328 | 59.499
397.508 | 3762.926 | 3.762926 | 59.5069
397.614 | 3763.502 | 3.763502 | 59.5218
397.703 | 3765.216 | 3.765216 | 59.5306
397.804 | 3765.957 | 3.765957 | 59.5412
397.905 | 3766.632 | 3.766632 | 59.5509
398.044 | 3768.082 | 3.768082 | 59.5676
398.112 | 3768.675 | 3.768675 | 59.5733
398.203 | 3769.647 | 3.769647 | 59.586
398.325 | 3771.129 | 3.771129 | 59.601
398.435 | 3771.838 | 3.771838 | 59.6112
398.503 | 3772.678 | 3.772678 | 59.6178
398.641 | 3774.094 | 3.774094 | 59.6346
398.705 | 3774.786 | 3.774786 | 59.6398
398.822 | 3776.219 | 3.776219 | 59.6567
398.91 | 3776.829 | 3.776829 | 59.6599
399.033 | 3777.932 | 3.777932 | 59.6739
399.104 | 3778.591 | 3.778591 | 59.6849
399.208 | 3780.008 | 3.780008 | 59.6945
399.338 | 3780.881 | 3.780881 | 59.7089
399.414 | 3781.606 | 3.781606 | 59.717
399.521 | 3783.204 | 3.783204 | 59.7293
399.61 | 3783.83 | 3.78383 | 59.7401
399.739 | 3784.802 | 3.784802 | 59.754
399.807 | 3785.592 | 3.785592 | 59.7612
399.904 | 3786.762 | 3.786762 | 59.7722
400.019 | 3788.211 | 3.788211 | 59.7891
400.108 | 3788.804 | 3.788804 | 59.7942
400.218 | 3789.826 | 3.789826 | 59.8123
400.302 | 3790.386 | 3.790386 | 59.8168
400.425 | 3792.132 | 3.792132 | 59.8305
400.515 | 3792.675 | 3.792675 | 59.8474
400.604 | 3793.384 | 3.793384 | 59.8515
400.728 | 3795.196 | 3.795196 | 59.8696
400.817 | 3795.196 | 3.795196 | 59.8783
400.935 | 3797.255 | 3.797255 | 59.894
401.014 | 3798.309 | 3.798309 | 59.9025
401.118 | 3798.869 | 3.798869 | 59.9159
401.217 | 3800.022 | 3.800022 | 59.9274
401.325 | 3800.5 | 3.8005 | 59.9391
401.413 | 3801.422 | 3.801422 | 59.9497
401.515 | 3802.987 | 3.802987 | 59.9586
401.624 | 3803.91 | 3.80391 | 59.9708
401.71 | 3804.47 | 3.80447 | 59.9769
401.81 | 3806.101 | 3.806101 | 59.9906
401.921 | 3806.71 | 3.80671 | 60.0012
402.012 | 3807.55 | 3.80755 | 60.0114
402.12 | 3809.082 | 3.809082 | 60.0284
402.205 | 3809.758 | 3.809758 | 60.0336
402.315 | 3810.762 | 3.810762 | 60.0513
402.427 | 3812.179 | 3.812179 | 60.0613
402.519 | 3813.102 | 3.813102 | 60.0713
402.608 | 3813.843 | 3.813843 | 60.0842
402.727 | 3815.177 | 3.815177 | 60.0949
402.808 | 3815.885 | 3.815885 | 60.1031
402.911 | 3816.594 | 3.816594 | 60.1137
403.014 | 3817.78 | 3.81778 | 60.1233
403.122 | 3818.34 | 3.81834 | 60.1359
403.205 | 3820.02 | 3.82002 | 60.1448
403.322 | 3820.58 | 3.82058 | 60.1595
403.404 | 3821.42 | 3.82142 | 60.1641
403.505 | 3823.051 | 3.823051 | 60.181
403.603 | 3824.204 | 3.824204 | 60.1892
403.725 | 3824.764 | 3.824764 | 60.1982
403.808 | 3825.917 | 3.825917 | 60.2143
403.903 | 3827.186 | 3.827186 | 60.2228
404.014 | 3827.68 | 3.82768 | 60.2346
404.112 | 3829.096 | 3.829096 | 60.2449
404.207 | 3829.92 | 3.82992 | 60.2548
404.301 | 3831.172 | 3.831172 | 60.2693
404.413 | 3831.996 | 3.831996 | 60.2801
404.518 | 3832.836 | 3.832836 | 60.2921
404.61 | 3834.252 | 3.834252 | 60.3014
404.703 | 3834.928 | 3.834928 | 60.3092
404.831 | 3836.279 | 3.836279 | 60.3248
404.909 | 3836.888 | 3.836888 | 60.3299
405.001 | 3838.222 | 3.838222 | 60.3428
405.118 | 3838.7 | 3.8387 | 60.3495
405.207 | 3839.688 | 3.839688 | 60.3609
405.305 | 3841.072 | 3.841072 | 60.3713
405.404 | 3841.764 | 3.841764 | 60.379
405.503 | 3842.686 | 3.842686 | 60.3931
405.612 | 3843.823 | 3.843823 | 60.4049
405.728 | 3845.273 | 3.845273 | 60.42
405.806 | 3845.882 | 3.845882 | 60.4273
405.904 | 3846.854 | 3.846854 | 60.4377
406.014 | 3847.809 | 3.847809 | 60.4479
406.102 | 3848.666 | 3.848666 | 60.4591
406.232 | 3850.165 | 3.850165 | 60.4712
406.302 | 3851.186 | 3.851186 | 60.4791
406.426 | 3851.697 | 3.851697 | 60.4965
406.507 | 3852.455 | 3.852455 | 60.4991
406.631 | 3853.904 | 3.853904 | 60.5182
406.708 | 3854.497 | 3.854497 | 60.5248
406.83 | 3856.145 | 3.856145 | 60.5397
406.908 | 3856.622 | 3.856622 | 60.545
407.002 | 3857.841 | 3.857841 | 60.5553
407.128 | 3858.747 | 3.858747 | 60.571
407.21 | 3859.456 | 3.859456 | 60.5805
407.325 | 3861.416 | 3.861416 | 60.5965
407.419 | 3862.075 | 3.862075 | 60.6057
407.502 | 3862.552 | 3.862552 | 60.6101
407.636 | 3863.985 | 3.863985 | 60.6286
407.709 | 3864.562 | 3.864562 | 60.6326
407.801 | 3865.616 | 3.865616 | 60.6466
407.924 | 3866.868 | 3.866868 | 60.6604
408.009 | 3867.428 | 3.867428 | 60.6679
408.118 | 3869.043 | 3.869043 | 60.6862
408.202 | 3869.833 | 3.869833 | 60.6893
408.329 | 3871.151 | 3.871151 | 60.7025
408.408 | 3871.645 | 3.871645 | 60.712
408.529 | 3873.194 | 3.873194 | 60.7214
408.612 | 3873.82 | 3.87382 | 60.7286
408.714 | 3874.775 | 3.874775 | 60.7477
408.806 | 3875.467 | 3.875467 | 60.7535
408.922 | 3877.081 | 3.877081 | 60.7672
409.001 | 3877.575 | 3.877575 | 60.7707
409.122 | 3879.107 | 3.879107 | 60.7874
409.208 | 3879.799 | 3.879799 | 60.7957
409.316 | 3880.788 | 3.880788 | 60.8071
409.42 | 3882.352 | 3.882352 | 60.8197
409.515 | 3882.847 | 3.882847 | 60.8256
409.611 | 3884.263 | 3.884263 | 60.8382
409.721 | 3884.757 | 3.884757 | 60.8471
409.818 | 3886.158 | 3.886158 | 60.856
409.93 | 3886.8 | 3.8868 | 60.8681
410.01 | 3888.266 | 3.888266 | 60.8771
410.119 | 3889.386 | 3.889386 | 60.889
410.222 | 3890.078 | 3.890078 | 60.8982
410.328 | 3890.786 | 3.890786 | 60.9102
410.417 | 3891.791 | 3.891791 | 60.9187
410.512 | 3892.401 | 3.892401 | 60.9298
410.624 | 3894.163 | 3.894163 | 60.9413
410.716 | 3895.119 | 3.895119 | 60.95
410.803 | 3895.119 | 3.895119 | 60.9587
410.917 | 3896.931 | 3.896931 | 60.9732
411.029 | 3897.507 | 3.897507 | 60.9885
411.113 | 3899.27 | 3.89927 | 60.9979
411.212 | 3900.011 | 3.900011 | 61.0095
411.307 | 3900.588 | 3.900588 | 61.0181
411.424 | 3902.136 | 3.902136 | 61.0288
411.511 | 3903.026 | 3.903026 | 61.0392
411.611 | 3903.553 | 3.903553 | 61.0505
411.705 | 3905.216 | 3.905216 | 61.0603
411.816 | 3905.694 | 3.905694 | 61.0744
411.913 | 3907.111 | 3.907111 | 61.0823
412.019 | 3907.621 | 3.907621 | 61.0948
412.103 | 3908.412 | 3.908412 | 61.1053
412.205 | 3910.026 | 3.910026 | 61.1153
412.312 | 3910.587 | 3.910587 | 61.1258
412.41 | 3911.723 | 3.911723 | 61.1337
412.506 | 3913.222 | 3.913222 | 61.145
412.63 | 3913.815 | 3.913815 | 61.1588
412.72 | 3914.836 | 3.914836 | 61.1679
412.805 | 3915.413 | 3.915413 | 61.176
412.911 | 3916.533 | 3.916533 | 61.1888
413.005 | 3917.324 | 3.917324 | 61.1985
413.136 | 3918.971 | 3.918971 | 61.2139
413.215 | 3919.548 | 3.919548 | 61.2176
413.302 | 3921.195 | 3.921195 | 61.2303
413.415 | 3921.673 | 3.921673 | 61.2425
413.511 | 3922.892 | 3.922892 | 61.2518
413.602 | 3923.896 | 3.923896 | 61.2611
413.7 | 3924.671 | 3.924671 | 61.2723
413.806 | 3925.708 | 3.925708 | 61.2819
413.908 | 3926.878 | 3.926878 | 61.2903
414.032 | 3927.817 | 3.927817 | 61.3016
414.134 | 3929.349 | 3.929349 | 61.3146
414.232 | 3930.09 | 3.93009 | 61.3229
414.311 | 3930.65 | 3.93065 | 61.3298
414.427 | 3932.116 | 3.932116 | 61.339
414.512 | 3932.841 | 3.932841 | 61.3442
414.628 | 3934.455 | 3.934455 | 61.3567
414.727 | 3935.147 | 3.935147 | 61.365
414.803 | 3935.592 | 3.935592 | 61.3702
414.91 | 3936.366 | 3.936366 | 61.3786
415.029 | 3938.178 | 3.938178 | 61.3884
415.108 | 3938.738 | 3.938738 | 61.3933
415.2 | 3939.578 | 3.939578 | 61.4041
415.321 | 3941.044 | 3.941044 | 61.4113
415.402 | 3941.506 | 3.941506 | 61.4187
415.527 | 3943.071 | 3.943071 | 61.4329
415.603 | 3943.581 | 3.943581 | 61.4372
415.703 | 3944.701 | 3.944701 | 61.4467
415.805 | 3945.377 | 3.945377 | 61.4581
415.932 | 3946.958 | 3.946958 | 61.4691
416.022 | 3947.535 | 3.947535 | 61.477
416.118 | 3949.297 | 3.949297 | 61.4884
416.21 | 3949.297 | 3.949297 | 61.4925
416.318 | 3951.076 | 3.951076 | 61.5071
416.402 | 3951.818 | 3.951818 | 61.5109
416.541 | 3953.267 | 3.953267 | 61.5244
416.6 | 3953.267 | 3.953267 | 61.5308
416.724 | 3955.227 | 3.955227 | 61.541
416.816 | 3955.837 | 3.955837 | 61.5488
416.908 | 3956.792 | 3.956792 | 61.5563
417.023 | 3957.83 | 3.95783 | 61.5654
417.1 | 3958.374 | 3.958374 | 61.5708
417.216 | 3959.889 | 3.959889 | 61.5791
417.336 | 3961.24 | 3.96124 | 61.5858
417.437 | 3961.8 | 3.9618 | 61.5952
417.506 | 3962.558 | 3.962558 | 61.6011
417.622 | 3964.205 | 3.964205 | 61.6152
417.706 | 3964.782 | 3.964782 | 61.6173
417.813 | 3966.116 | 3.966116 | 61.6292
417.924 | 3966.709 | 3.966709 | 61.6333
418.003 | 3967.565 | 3.967565 | 61.6397
418.111 | 3968.982 | 3.968982 | 61.6535
418.213 | 3969.937 | 3.969937 | 61.6615
418.311 | 3971.074 | 3.971074 | 61.6716
418.403 | 3971.568 | 3.971568 | 61.6769
418.522 | 3973.133 | 3.973133 | 61.6902
418.611 | 3973.792 | 3.973792 | 61.6957
418.718 | 3974.566 | 3.974566 | 61.7054
418.819 | 3976.164 | 3.976164 | 61.717
418.943 | 3976.807 | 3.976807 | 61.7277
419.012 | 3977.943 | 3.977943 | 61.7361
419.102 | 3978.437 | 3.978437 | 61.7415
419.212 | 3979.969 | 3.979969 | 61.7555
419.316 | 3981.007 | 3.981007 | 61.766
419.41 | 3982.242 | 3.982242 | 61.7766
419.508 | 3982.753 | 3.982753 | 61.7847
419.605 | 3984.038 | 3.984038 | 61.7943
419.706 | 3984.532 | 3.984532 | 61.7958
419.81 | 3986.064 | 3.986064 | 61.8089
419.921 | 3986.707 | 3.986707 | 61.8179
420.005 | 3988.189 | 3.988189 | 61.829
420.112 | 3988.749 | 3.988749 | 61.8385
420.204 | 3989.474 | 3.989474 | 61.8453
420.306 | 3991.039 | 3.991039 | 61.8537
420.406 | 3992.208 | 3.992208 | 61.8653
420.501 | 3992.867 | 3.992867 | 61.8763
420.61 | 3994.235 | 3.994235 | 61.8847
420.706 | 3994.745 | 3.994745 | 61.8951
420.835 | 3995.799 | 3.995799 | 61.9069
420.902 | 3996.854 | 3.996854 | 61.9184
421.02 | 3997.546 | 3.997546 | 61.9242
421.109 | 3999.226 | 3.999226 | 61.9346
421.242 | 3999.984 | 3.999984 | 61.9487
421.32 | 4000.593 | 4.000593 | 61.9567
421.41 | 4001.631 | 4.001631 | 61.9625
421.503 | 4003.196 | 4.003196 | 61.972
421.611 | 4003.805 | 4.003805 | 61.9798
421.701 | 4004.859 | 4.004859 | 61.9923
421.806 | 4006.227 | 4.006227 | 62.0026
421.919 | 4006.704 | 4.006704 | 62.0089
422.009 | 4007.693 | 4.007693 | 62.0174
422.141 | 4009.142 | 4.009142 | 62.032
422.208 | 4009.62 | 4.00962 | 62.0377
422.311 | 4010.954 | 4.010954 | 62.0523
422.402 | 4011.893 | 4.011893 | 62.0571
422.529 | 4013.26 | 4.01326 | 62.0728
422.639 | 4014.578 | 4.014578 | 62.081
422.703 | 4014.578 | 4.014578 | 62.0889
422.831 | 4016.308 | 4.016308 | 62.1021
422.91 | 4016.786 | 4.016786 | 62.1072
423.026 | 4018.252 | 4.018252 | 62.1228
423.142 | 4018.812 | 4.018812 | 62.1266
423.234 | 4020.327 | 4.020327 | 62.1391
423.311 | 4020.772 | 4.020772 | 62.148
423.43 | 4022.172 | 4.022172 | 62.16
423.501 | 4022.172 | 4.022172 | 62.1642
423.605 | 4023.935 | 4.023935 | 62.175
423.707 | 4024.775 | 4.024775 | 62.1852
423.824 | 4026.093 | 4.026093 | 62.1978
423.932 | 4027.328 | 4.027328 | 62.2069
424.038 | 4027.938 | 4.027938 | 62.219
424.134 | 4028.778 | 4.028778 | 62.2272
424.209 | 4029.535 | 4.029535 | 62.2318
424.327 | 4031.117 | 4.031117 | 62.2468
424.408 | 4031.792 | 4.031792 | 62.2558
424.525 | 4033.406 | 4.033406 | 62.2653
424.623 | 4034.098 | 4.034098 | 62.2729
424.7 | 4034.56 | 4.03456 | 62.2673
424.827 | 4035.993 | 4.035993 | 62.2777
424.908 | 4036.553 | 4.036553 | 62.286
425.023 | 4038.216 | 4.038216 | 62.2967
425.11 | 4038.793 | 4.038793 | 62.3049
425.224 | 4039.831 | 4.039831 | 62.3301
425.307 | 4040.424 | 4.040424 | 62.3451
425.427 | 4042.17 | 4.04217 | 62.3594
425.519 | 4043.076 | 4.043076 | 62.3753
425.614 | 4043.751 | 4.043751 | 62.3843
425.73 | 4044.542 | 4.044542 | 62.3978
425.821 | 4046.074 | 4.046074 | 62.4099
425.925 | 4046.815 | 4.046815 | 62.4151
426.014 | 4048.331 | 4.048331 | 62.423
426.111 | 4049.418 | 4.049418 | 62.4339
426.211 | 4050.06 | 4.05006 | 62.4287
426.319 | 4050.818 | 4.050818 | 62.4375
426.405 | 4051.493 | 4.051493 | 62.4448
426.517 | 4053.025 | 4.053025 | 62.4537
426.603 | 4053.734 | 4.053734 | 62.4527
426.718 | 4055.167 | 4.055167 | 62.4644
426.812 | 4055.743 | 4.055743 | 62.4794
426.911 | 4057.094 | 4.057094 | 62.4892
427.022 | 4057.687 | 4.057687 | 62.4904
427.102 | 4058.527 | 4.058527 | 62.4924
427.208 | 4060.076 | 4.060076 | 62.5186
427.308 | 4060.768 | 4.060768 | 62.5131
427.419 | 4062.201 | 4.062201 | 62.5249
427.517 | 4062.777 | 4.062777 | 62.5363
427.615 | 4064.144 | 4.064144 | 62.5846
427.711 | 4064.606 | 4.064606 | 62.5825
427.804 | 4065.281 | 4.065281 | 62.6001
427.93 | 4066.796 | 4.066796 | 62.6175
428.02 | 4067.818 | 4.067818 | 62.6304
428.106 | 4069.251 | 4.069251 | 62.6433
428.231 | 4069.679 | 4.069679 | 62.6595
428.323 | 4070.832 | 4.070832 | 62.6472
428.413 | 4071.442 | 4.071442 | 62.6531
428.51 | 4073.089 | 4.073089 | 62.6607
428.606 | 4073.567 | 4.073567 | 62.6637
428.703 | 4075.165 | 4.075165 | 62.6994
428.81 | 4075.626 | 4.075626 | 62.6955
428.902 | 4077.174 | 4.077174 | 62.6994
429.002 | 4077.833 | 4.077833 | 62.7209
429.109 | 4078.69 | 4.07869 | 62.6807
429.21 | 4079.233 | 4.079233 | 62.6876
429.305 | 4081.194 | 4.081194 | 62.6935
429.403 | 4081.704 | 4.081704 | 62.7071
429.51 | 4082.495 | 4.082495 | 62.7128
429.603 | 4083.269 | 4.083269 | 62.7234
429.708 | 4084.933 | 4.084933 | 62.7346
429.803 | 4086.168 | 4.086168 | 62.7463
429.912 | 4086.662 | 4.086662 | 62.7537
430.007 | 4088.046 | 4.088046 | 62.7672
430.106 | 4089.216 | 4.089216 | 62.7725
430.216 | 4089.644 | 4.089644 | 62.7825
430.332 | 4091.291 | 4.091291 | 62.7977
430.406 | 4092.049 | 4.092049 | 62.8024
430.538 | 4093.367 | 4.093367 | 62.8193
430.603 | 4094.174 | 4.094174 | 62.822
430.712 | 4094.652 | 4.094652 | 62.8318
430.809 | 4095.294 | 4.095294 | 62.8446
430.904 | 4096.843 | 4.096843 | 62.8537
431.01 | 4097.518 | 4.097518 | 62.8625
431.106 | 4098.276 | 4.098276 | 62.8749
431.226 | 4100.088 | 4.100088 | 62.8899
431.322 | 4100.681 | 4.100681 | 62.892
431.427 | 4101.718 | 4.101718 | 62.9093
431.513 | 4102.46 | 4.10246 | 62.9143
431.607 | 4103.728 | 4.103728 | 62.9242
431.724 | 4105.211 | 4.105211 | 62.9398
431.807 | 4105.787 | 4.105787 | 62.9445
431.923 | 4107.385 | 4.107385 | 62.9613
432.026 | 4108.11 | 4.10811 | 62.9713
432.102 | 4108.571 | 4.108571 | 62.9767
432.207 | 4109.757 | 4.109757 | 62.9853
432.337 | 4111.24 | 4.11124 | 63.0001
432.41 | 4111.899 | 4.111899 | 63.0093
432.529 | 4113.299 | 4.113299 | 63.0175
432.615 | 4113.826 | 4.113826 | 63.0243
432.724 | 4115.407 | 4.115407 | 63.0402
432.838 | 4116.099 | 4.116099 | 63.051
432.901 | 4116.56 | 4.11656 | 63.0538
433.006 | 4117.746 | 4.117746 | 63.0653
433.128 | 4119.262 | 4.119262 | 63.0777
433.225 | 4120.069 | 4.120069 | 63.0916
433.301 | 4120.547 | 4.120547 | 63.0966
433.439 | 4121.749 | 4.121749 | 63.1105
433.512 | 4122.556 | 4.122556 | 63.1147
433.618 | 4123.66 | 4.12366 | 63.1312
433.702 | 4124.335 | 4.124335 | 63.1351
433.815 | 4125.983 | 4.125983 | 63.1503
433.905 | 4126.476 | 4.126476 | 63.1543
434.026 | 4128.124 | 4.128124 | 63.1656
434.101 | 4128.684 | 4.128684 | 63.1711
434.219 | 4130.183 | 4.130183 | 63.188
434.327 | 4130.743 | 4.130743 | 63.1949
434.422 | 4131.863 | 4.131863 | 63.2117
434.519 | 4133.345 | 4.133345 | 63.2134
434.615 | 4133.79 | 4.13379 | 63.2241
434.725 | 4135.009 | 4.135009 | 63.2356
434.811 | 4135.932 | 4.135932 | 63.2445
434.919 | 4136.64 | 4.13664 | 63.2532
435.015 | 4138.271 | 4.138271 | 63.2648
435.11 | 4138.847 | 4.138847 | 63.2769
435.213 | 4140.066 | 4.140066 | 63.2866
435.321 | 4140.643 | 4.140643 | 63.2982
435.401 | 4141.499 | 4.141499 | 63.3043
435.51 | 4143.064 | 4.143064 | 63.3166
435.638 | 4143.674 | 4.143674 | 63.3273
435.726 | 4144.761 | 4.144761 | 63.3377
435.814 | 4146.309 | 4.146309 | 63.3473
435.91 | 4147.084 | 4.147084 | 63.3565
436.016 | 4147.742 | 4.147742 | 63.3682
436.126 | 4149.126 | 4.149126 | 63.3773
436.221 | 4149.867 | 4.149867 | 63.3886
436.309 | 4151.218 | 4.151218 | 63.3953
436.401 | 4151.811 | 4.151811 | 63.4048
436.528 | 4152.734 | 4.152734 | 63.4193
436.611 | 4153.442 | 4.153442 | 63.4259
436.716 | 4154.562 | 4.154562 | 63.439
436.808 | 4156.045 | 4.156045 | 63.4474
436.918 | 4156.605 | 4.156605 | 63.462
437.021 | 4157.758 | 4.157758 | 63.47
437.115 | 4158.384 | 4.158384 | 63.4826
437.207 | 4160.015 | 4.160015 | 63.4939
437.302 | 4160.591 | 4.160591 | 63.5048
437.411 | 4161.876 | 4.161876 | 63.5085
437.508 | 4162.782 | 4.162782 | 63.5221
437.612 | 4163.721 | 4.163721 | 63.5343
437.7 | 4165.138 | 4.165138 | 63.5429
437.827 | 4165.714 | 4.165714 | 63.5533
437.907 | 4166.818 | 4.166818 | 63.5616
438.005 | 4168.185 | 4.168185 | 63.5686
438.115 | 4168.646 | 4.168646 | 63.5826
438.214 | 4169.733 | 4.169733 | 63.5894
438.307 | 4171.183 | 4.171183 | 63.5998
438.41 | 4171.71 | 4.17171 | 63.6068
438.501 | 4172.978 | 4.172978 | 63.6132
438.607 | 4173.786 | 4.173786 | 63.6264
438.709 | 4174.362 | 4.174362 | 63.6371
438.803 | 4175.861 | 4.175861 | 63.6468
438.902 | 4177.146 | 4.177146 | 63.6587
439.01 | 4177.624 | 4.177624 | 63.6672
439.107 | 4178.727 | 4.178727 | 63.6792
439.226 | 4180.111 | 4.180111 | 63.6934
439.313 | 4180.622 | 4.180622 | 63.7013
439.406 | 4181.66 | 4.18166 | 63.7102
439.505 | 4182.368 | 4.182368 | 63.7191
439.608 | 4183.966 | 4.183966 | 63.7298
439.738 | 4184.74 | 4.18474 | 63.7431
439.811 | 4185.547 | 4.185547 | 63.7523
439.9 | 4186.601 | 4.186601 | 63.7557
440.027 | 4188.133 | 4.188133 | 63.7718
440.129 | 4189.122 | 4.189122 | 63.7832
440.205 | 4189.715 | 4.189715 | 63.7902
440.322 | 4191.181 | 4.191181 | 63.801
440.4 | 4191.675 | 4.191675 | 63.8081
440.51 | 4192.614 | 4.192614 | 63.8177
440.633 | 4193.899 | 4.193899 | 63.831
440.701 | 4194.508 | 4.194508 | 63.838
440.805 | 4196.04 | 4.19604 | 63.8488
440.912 | 4196.584 | 4.196584 | 63.8607
441.033 | 4197.704 | 4.197704 | 63.8713
441.121 | 4199.335 | 4.199335 | 63.8821
441.201 | 4199.829 | 4.199829 | 63.8887
441.304 | 4200.537 | 4.200537 | 63.895
441.423 | 4202.086 | 4.202086 | 63.9128
441.502 | 4202.547 | 4.202547 | 63.9175
441.628 | 4203.848 | 4.203848 | 63.9301
441.707 | 4204.408 | 4.204408 | 63.938
441.825 | 4206.072 | 4.206072 | 63.9497
441.904 | 4206.55 | 4.20655 | 63.9539
442.006 | 4207.752 | 4.207752 | 63.9645
442.115 | 4209.301 | 4.209301 | 63.9826
442.219 | 4209.828 | 4.209828 | 63.9915
442.32 | 4210.915 | 4.210915 | 64.0049
442.401 | 4211.508 | 4.211508 | 64.0087
442.524 | 4212.958 | 4.212958 | 64.0213
442.609 | 4213.518 | 4.213518 | 64.0298
442.714 | 4215.28 | 4.21528 | 64.0414
442.833 | 4215.791 | 4.215791 | 64.0534
442.921 | 4216.796 | 4.216796 | 64.0621
443 | 4217.389 | 4.217389 | 64.0708
443.114 | 4218.591 | 4.218591 | 64.0864
443.214 | 4220.271 | 4.220271 | 64.0972
443.302 | 4220.782 | 4.220782 | 64.1037
443.422 | 4221.705 | 4.221705 | 64.1145
443.528 | 4223.138 | 4.223138 | 64.1244
443.62 | 4224.027 | 4.224027 | 64.1343
443.704 | 4224.719 | 4.224719 | 64.1411
443.809 | 4225.872 | 4.225872 | 64.1546
443.9 | 4226.383 | 4.226383 | 64.1577
444.008 | 4227.915 | 4.227915 | 64.1731
444.112 | 4228.92 | 4.22892 | 64.1807
444.206 | 4230.188 | 4.230188 | 64.1924
444.307 | 4230.913 | 4.230913 | 64.2043
444.427 | 4231.588 | 4.231588 | 64.2159
444.513 | 4233.087 | 4.233087 | 64.2246
444.602 | 4233.68 | 4.23368 | 64.2307
444.705 | 4234.998 | 4.234998 | 64.243
444.804 | 4236.151 | 4.236151 | 64.2534
444.911 | 4236.761 | 4.236761 | 64.2694
445.015 | 4238.128 | 4.238128 | 64.2748
445.107 | 4239.034 | 4.239034 | 64.2809
445.214 | 4239.594 | 4.239594 | 64.2939
445.311 | 4240.73 | 4.24073 | 64.3022
445.404 | 4242.164 | 4.242164 | 64.3125
445.503 | 4242.674 | 4.242674 | 64.3233
445.602 | 4244.107 | 4.244107 | 64.3312
445.709 | 4244.601 | 4.244601 | 64.3423
445.832 | 4246.166 | 4.246166 | 64.3569
445.902 | 4247.122 | 4.247122 | 64.3648
446.043 | 4248.258 | 4.248258 | 64.3785
446.11 | 4249.214 | 4.249214 | 64.3837
446.22 | 4249.856 | 4.249856 | 64.3949
446.302 | 4250.861 | 4.250861 | 64.4058
446.419 | 4251.899 | 4.251899 | 64.4142
446.509 | 4252.854 | 4.252854 | 64.4228
446.606 | 4254.189 | 4.254189 | 64.4319
446.715 | 4254.666 | 4.254666 | 64.4403
446.831 | 4256.083 | 4.256083 | 64.4543
446.906 | 4256.626 | 4.256626 | 64.4606
447.019 | 4257.796 | 4.257796 | 64.4662
447.1 | 4258.834 | 4.258834 | 64.483
447.2 | 4259.954 | 4.259954 | 64.4896
447.328 | 4261.222 | 4.261222 | 64.5027
447.407 | 4261.848 | 4.261848 | 64.5092
447.501 | 4262.837 | 4.262837 | 64.5189
447.629 | 4264.089 | 4.264089 | 64.5316
447.702 | 4264.599 | 4.264599 | 64.5377
447.836 | 4266.164 | 4.266164 | 64.5498
447.915 | 4266.642 | 4.266642 | 64.5568
448.031 | 4268.273 | 4.268273 | 64.5697
448.134 | 4268.717 | 4.268717 | 64.5811
448.211 | 4269.492 | 4.269492 | 64.5874
448.307 | 4270.513 | 4.270513 | 64.5952
448.429 | 4272.061 | 4.272061 | 64.6086
448.505 | 4272.572 | 4.272572 | 64.6193
448.612 | 4273.791 | 4.273791 | 64.6302
448.7 | 4274.845 | 4.274845 | 64.6385
448.83 | 4276.245 | 4.276245 | 64.652
448.905 | 4276.838 | 4.276838 | 64.6585
449.022 | 4277.794 | 4.277794 | 64.6717
449.102 | 4278.486 | 4.278486 | 64.6785
449.221 | 4280.034 | 4.280034 | 64.6924
449.32 | 4280.726 | 4.280726 | 64.7024
449.415 | 4281.467 | 4.281467 | 64.7083
449.507 | 4282.637 | 4.282637 | 64.717
449.639 | 4284.103 | 4.284103 | 64.734
449.705 | 4284.712 | 4.284712 | 64.7413
449.838 | 4286.228 | 4.286228 | 64.7533
449.931 | 4286.771 | 4.286771 | 64.7663
450.004 | 4287.463 | 4.287463 | 64.7734
450.13 | 4289.111 | 4.289111 | 64.7836
450.219 | 4289.753 | 4.289753 | 64.7967
450.337 | 4291.219 | 4.291219 | 64.806
450.4 | 4291.219 | 4.291219 | 64.8111
450.529 | 4292.866 | 4.292866 | 64.8274
450.606 | 4293.443 | 4.293443 | 64.8321
450.717 | 4295.107 | 4.295107 | 64.8441
450.813 | 4296.243 | 4.296243 | 64.8544
450.919 | 4296.803 | 4.296803 | 64.8658
451.018 | 4297.956 | 4.297956 | 64.8783
451.115 | 4299.258 | 4.299258 | 64.8864
451.211 | 4299.95 | 4.29995 | 64.896
451.303 | 4300.559 | 4.300559 | 64.9071
451.425 | 4301.811 | 4.301811 | 64.9171
451.516 | 4302.404 | 4.302404 | 64.9243
451.611 | 4304.216 | 4.304216 | 64.9337
451.705 | 4304.71 | 4.30471 | 64.9381
451.817 | 4306.11 | 4.30611 | 64.954
451.929 | 4306.736 | 4.306736 | 64.9643
452.018 | 4307.758 | 4.307758 | 64.9732
452.125 | 4309.092 | 4.309092 | 64.9813
452.218 | 4310.294 | 4.310294 | 64.9933
452.311 | 4310.871 | 4.310871 | 65.0047
452.42 | 4311.513 | 4.311513 | 65.0113
452.522 | 4312.782 | 4.312782 | 65.021
452.609 | 4313.506 | 4.313506 | 65.0318
452.718 | 4315.022 | 4.315022 | 65.0421
452.801 | 4315.664 | 4.315664 | 65.0478
452.913 | 4316.719 | 4.316719 | 65.0606
453.016 | 4318.267 | 4.318267 | 65.0717
453.114 | 4318.778 | 4.318778 | 65.0837
453.21 | 4320.194 | 4.320194 | 65.0943
453.307 | 4320.903 | 4.320903 | 65.1001
453.406 | 4321.512 | 4.321512 | 65.1144
453.51 | 4322.945 | 4.322945 | 65.1239
453.61 | 4324.197 | 4.324197 | 65.1347
453.718 | 4324.675 | 4.324675 | 65.1412
453.811 | 4325.894 | 4.325894 | 65.1564
453.909 | 4326.816 | 4.326816 | 65.1649
454.015 | 4327.706 | 4.327706 | 65.1718
454.11 | 4328.299 | 4.328299 | 65.1821
454.205 | 4329.238 | 4.329238 | 65.1932
454.309 | 4330.951 | 4.330951 | 65.2029
454.407 | 4332.186 | 4.332186 | 65.2121
454.516 | 4332.812 | 4.332812 | 65.2198
454.642 | 4334.213 | 4.334213 | 65.2338
454.708 | 4335.234 | 4.335234 | 65.2362
454.806 | 4335.843 | 4.335843 | 65.2518
454.91 | 4336.683 | 4.336683 | 65.2619
455.006 | 4337.244 | 4.337244 | 65.2692
455.1 | 4338.215 | 4.338215 | 65.2806
455.204 | 4339.863 | 4.339863 | 65.291
455.301 | 4341.164 | 4.341164 | 65.3035
455.432 | 4342.268 | 4.342268 | 65.3176
455.507 | 4342.828 | 4.342828 | 65.3251
455.646 | 4343.816 | 4.343816 | 65.3372
455.716 | 4344.59 | 4.34459 | 65.3458
455.81 | 4345.661 | 4.345661 | 65.3591
455.927 | 4347.078 | 4.347078 | 65.3706
456.003 | 4347.555 | 4.347555 | 65.3783
456.102 | 4348.626 | 4.348626 | 65.3904
456.209 | 4349.598 | 4.349598 | 65.395
456.308 | 4350.389 | 4.350389 | 65.4081
456.403 | 4351.805 | 4.351805 | 65.4167
456.501 | 4352.794 | 4.352794 | 65.4286
456.605 | 4353.617 | 4.353617 | 65.4405
456.711 | 4354.952 | 4.354952 | 65.4477
456.833 | 4355.792 | 4.355792 | 65.4628
456.914 | 4356.451 | 4.356451 | 65.4683
457.036 | 4357.917 | 4.357917 | 65.4833
457.107 | 4358.51 | 4.35851 | 65.4866
457.225 | 4360.19 | 4.36019 | 65.5034
457.308 | 4360.734 | 4.360734 | 65.5115
457.436 | 4362.216 | 4.362216 | 65.5216
457.526 | 4363.073 | 4.363073 | 65.5296
457.602 | 4363.55 | 4.36355 | 65.5398
457.709 | 4364.769 | 4.364769 | 65.547
457.835 | 4365.824 | 4.365824 | 65.5628
457.909 | 4366.499 | 4.366499 | 65.5673
458.02 | 4368.113 | 4.368113 | 65.58
458.132 | 4368.739 | 4.368739 | 65.5918
458.236 | 4369.892 | 4.369892 | 65.6023
458.316 | 4370.502 | 4.370502 | 65.6092
458.401 | 4371.292 | 4.371292 | 65.6164
458.516 | 4373.253 | 4.373253 | 65.6303
458.601 | 4373.253 | 4.373253 | 65.6344
458.723 | 4374.933 | 4.374933 | 65.6479
458.803 | 4375.509 | 4.375509 | 65.6529
458.924 | 4376.794 | 4.376794 | 65.6687
459.015 | 4378.096 | 4.378096 | 65.6794
459.102 | 4378.672 | 4.378672 | 65.6827
459.219 | 4380.138 | 4.380138 | 65.6964
459.331 | 4380.731 | 4.380731 | 65.7076
459.42 | 4381.753 | 4.381753 | 65.718
459.521 | 4383.383 | 4.383383 | 65.7288
459.614 | 4383.927 | 4.383927 | 65.7365
459.714 | 4384.948 | 4.384948 | 65.7466
459.81 | 4386.217 | 4.386217 | 65.7587
459.93 | 4386.909 | 4.386909 | 65.7683
460.024 | 4387.633 | 4.387633 | 65.781
460.119 | 4389.149 | 4.389149 | 65.7884
460.213 | 4389.89 | 4.38989 | 65.7985
460.331 | 4391.142 | 4.391142 | 65.8086
460.42 | 4392.13 | 4.39213 | 65.8188
460.528 | 4392.723 | 4.392723 | 65.8282
460.617 | 4393.778 | 4.393778 | 65.8383
460.712 | 4394.338 | 4.394338 | 65.8475
460.801 | 4395.227 | 4.395227 | 65.8517
460.913 | 4397.27 | 4.39727 | 65.8641
461.012 | 4397.715 | 4.397715 | 65.8769
461.117 | 4398.917 | 4.398917 | 65.8848
461.213 | 4399.938 | 4.399938 | 65.8965
461.312 | 4400.844 | 4.400844 | 65.9034
461.407 | 4401.421 | 4.401421 | 65.9132
461.516 | 4403.118 | 4.403118 | 65.9247
461.615 | 4403.645 | 4.403645 | 65.9322
461.711 | 4404.963 | 4.404963 | 65.9453
461.809 | 4405.523 | 4.405523 | 65.9544
461.908 | 4407.17 | 4.40717 | 65.9618
462.002 | 4407.829 | 4.407829 | 65.9732
462.113 | 4408.932 | 4.408932 | 65.9832
462.209 | 4410.184 | 4.410184 | 65.9935
462.306 | 4410.86 | 4.41086 | 66.0033
462.401 | 4412.095 | 4.412095 | 66.0144
462.538 | 4412.919 | 4.412919 | 66.0263
462.61 | 4413.495 | 4.413495 | 66.0349
462.706 | 4415.192 | 4.415192 | 66.0433
462.802 | 4415.769 | 4.415769 | 66.0525
462.915 | 4416.559 | 4.416559 | 66.0635
463.001 | 4417.449 | 4.417449 | 66.0765
463.13 | 4419.113 | 4.419113 | 66.087
463.2 | 4420.101 | 4.420101 | 66.0894
463.342 | 4421.205 | 4.421205 | 66.1059
463.406 | 4421.715 | 4.421715 | 66.1135
463.504 | 4422.638 | 4.422638 | 66.1238
463.602 | 4424.12 | 4.42412 | 66.1312
463.712 | 4424.598 | 4.424598 | 66.1459
463.834 | 4426.459 | 4.426459 | 66.1581
463.917 | 4426.459 | 4.426459 | 66.1664
464 | 4428.107 | 4.428107 | 66.174
464.109 | 4428.617 | 4.428617 | 66.1838
464.205 | 4429.803 | 4.429803 | 66.1942
464.302 | 4430.841 | 4.430841 | 66.2036
464.405 | 4431.796 | 4.431796 | 66.2147
464.528 | 4433.197 | 4.433197 | 66.2236
464.607 | 4433.823 | 4.433823 | 66.2286
464.705 | 4434.794 | 4.434794 | 66.2404
464.801 | 4436.112 | 4.436112 | 66.2478
464.933 | 4436.87 | 4.43687 | 66.2626
465.004 | 4437.463 | 4.437463 | 66.2696
465.13 | 4438.797 | 4.438797 | 66.2805
465.212 | 4439.423 | 4.439423 | 66.2878
465.303 | 4440.296 | 4.440296 | 66.2977
465.423 | 4442.075 | 4.442075 | 66.3102
465.503 | 4442.504 | 4.442504 | 66.3169
465.603 | 4443.871 | 4.443871 | 66.3273
465.73 | 4445.238 | 4.445238 | 66.3425
465.803 | 4445.782 | 4.445782 | 66.3492
465.928 | 4447.099 | 4.447099 | 66.3645
466.028 | 4448.071 | 4.448071 | 66.3704
466.107 | 4448.599 | 4.448599 | 66.3789
466.229 | 4450.13 | 4.45013 | 66.396
466.304 | 4450.822 | 4.450822 | 66.3996
466.428 | 4452.387 | 4.452387 | 66.4121
466.534 | 4453.178 | 4.453178 | 66.4221
466.618 | 4453.853 | 4.453853 | 66.4315
466.718 | 4455.303 | 4.455303 | 66.4415
466.808 | 4455.764 | 4.455764 | 66.449
466.935 | 4456.785 | 4.456785 | 66.4611
467.006 | 4457.494 | 4.457494 | 66.4669
467.119 | 4459.125 | 4.459125 | 66.4838
467.207 | 4459.718 | 4.459718 | 66.4901
467.326 | 4460.92 | 4.46092 | 66.5029
467.405 | 4461.513 | 4.461513 | 66.5084
467.518 | 4462.732 | 4.462732 | 66.5216
467.609 | 4463.44 | 4.46344 | 66.5285
467.718 | 4464.972 | 4.464972 | 66.5446
467.801 | 4465.763 | 4.465763 | 66.5518
467.916 | 4467.262 | 4.467262 | 66.5627
468.014 | 4467.773 | 4.467773 | 66.5764
468.111 | 4469.058 | 4.469058 | 66.5844
468.233 | 4469.634 | 4.469634 | 66.5927
468.323 | 4471.067 | 4.471067 | 66.6029
468.401 | 4471.743 | 4.471743 | 66.61
468.51 | 4472.681 | 4.472681 | 66.6232
468.601 | 4473.373 | 4.473373 | 66.6281
468.716 | 4474.757 | 4.474757 | 66.6379
468.81 | 4476.174 | 4.476174 | 66.6482
468.909 | 4477.014 | 4.477014 | 66.6607
469.026 | 4477.821 | 4.477821 | 66.6705
469.114 | 4479.254 | 4.479254 | 66.6792
469.212 | 4479.732 | 4.479732 | 66.6899
469.311 | 4481.05 | 4.48105 | 66.698
469.42 | 4481.643 | 4.481643 | 66.7125
469.507 | 4482.499 | 4.482499 | 66.7213
469.617 | 4484.081 | 4.484081 | 66.732
469.704 | 4484.838 | 4.484838 | 66.7411
469.807 | 4486.156 | 4.486156 | 66.7515
469.921 | 4486.634 | 4.486634 | 66.7623
470.018 | 4487.375 | 4.487375 | 66.7692
470.114 | 4488.33 | 4.48833 | 66.7798
470.219 | 4489.286 | 4.489286 | 66.791
470.302 | 4490.933 | 4.490933 | 66.7973
470.41 | 4492.185 | 4.492185 | 66.8054
470.508 | 4492.811 | 4.492811 | 66.8163
470.614 | 4493.783 | 4.493783 | 66.8263
470.7 | 4494.425 | 4.494425 | 66.8353
470.836 | 4496.122 | 4.496122 | 66.8499
470.907 | 4496.88 | 4.49688 | 66.8589
471.003 | 4497.522 | 4.497522 | 66.8667
471.101 | 4498.939 | 4.498939 | 66.8785
471.211 | 4499.697 | 4.499697 | 66.8846
471.305 | 4501.146 | 4.501146 | 66.8982
471.411 | 4501.789 | 4.501789 | 66.9063
471.508 | 4502.859 | 4.502859 | 66.9159
471.636 | 4503.782 | 4.503782 | 66.9277
471.72 | 4504.474 | 4.504474 | 66.9337
471.805 | 4506.137 | 4.506137 | 66.9457
471.91 | 4506.599 | 4.506599 | 66.9517
472.006 | 4507.999 | 4.507999 | 66.9629
472.13 | 4509.415 | 4.509415 | 66.9772
472.205 | 4509.415 | 4.509415 | 66.9812
472.337 | 4510.914 | 4.510914 | 66.9931
472.41 | 4511.475 | 4.511475 | 67.0015
472.513 | 4512.578 | 4.512578 | 67.0117
472.6 | 4514.127 | 4.514127 | 67.0219
472.71 | 4514.571 | 4.514571 | 67.0296
472.825 | 4516.037 | 4.516037 | 67.0433
472.944 | 4517.273 | 4.517273 | 67.055
473.025 | 4518.047 | 4.518047 | 67.0645
473.14 | 4519.068 | 4.519068 | 67.0748
473.208 | 4519.694 | 4.519694 | 67.0797
473.343 | 4521.012 | 4.521012 | 67.0967
473.417 | 4521.572 | 4.521572 | 67.1008
473.528 | 4523.22 | 4.52322 | 67.116
473.624 | 4524.027 | 4.524027 | 67.1272
473.703 | 4524.504 | 4.524504 | 67.1307
473.832 | 4525.97 | 4.52597 | 67.148
473.91 | 4526.613 | 4.526613 | 67.1539
474.027 | 4528.178 | 4.528178 | 67.1669
474.111 | 4528.754 | 4.528754 | 67.1743
474.224 | 4529.792 | 4.529792 | 67.1868
474.308 | 4530.369 | 4.530369 | 67.1986
474.429 | 4532.131 | 4.532131 | 67.2129
474.502 | 4532.131 | 4.532131 | 67.216
474.637 | 4533.877 | 4.533877 | 67.2304
474.728 | 4535.228 | 4.535228 | 67.2405
474.824 | 4536.019 | 4.536019 | 67.2509
474.903 | 4536.496 | 4.536496 | 67.259
475.031 | 4537.732 | 4.537732 | 67.2713
475.101 | 4538.852 | 4.538852 | 67.2766
475.221 | 4540.335 | 4.540335 | 67.2834
475.322 | 4541.01 | 4.54101 | 67.289
475.423 | 4541.784 | 4.541784 | 67.3013
475.521 | 4543.382 | 4.543382 | 67.313
475.634 | 4544.024 | 4.544024 | 67.3231
475.7 | 4544.617 | 4.544617 | 67.3275
475.815 | 4546.1 | 4.5461 | 67.3432
475.905 | 4546.693 | 4.546693 | 67.349
476.015 | 4548.274 | 4.548274 | 67.3651
476.102 | 4548.785 | 4.548785 | 67.3691
476.213 | 4550.218 | 4.550218 | 67.3845
476.311 | 4550.745 | 4.550745 | 67.3923
476.428 | 4552.113 | 4.552113 | 67.4019
476.525 | 4552.804 | 4.552804 | 67.412
476.615 | 4554.27 | 4.55427 | 67.4182
476.722 | 4554.699 | 4.554699 | 67.4303
476.825 | 4555.456 | 4.555456 | 67.4382
476.918 | 4557.268 | 4.557268 | 67.4486
477.002 | 4557.796 | 4.557796 | 67.4575
477.108 | 4559.163 | 4.559163 | 67.471
477.228 | 4559.673 | 4.559673 | 67.481
477.325 | 4560.415 | 4.560415 | 67.4899
477.411 | 4562.243 | 4.562243 | 67.4992
477.523 | 4562.688 | 4.562688 | 67.5081
477.605 | 4564.154 | 4.564154 | 67.5197
477.731 | 4564.698 | 4.564698 | 67.5322
477.814 | 4565.9 | 4.5659 | 67.5418
477.91 | 4567.185 | 4.567185 | 67.5496
478.006 | 4567.86 | 4.56786 | 67.5635
478.112 | 4569.046 | 4.569046 | 67.5691
478.204 | 4569.821 | 4.569821 | 67.5807
478.31 | 4570.496 | 4.570496 | 67.5881
478.405 | 4571.978 | 4.571978 | 67.5993
478.504 | 4573.115 | 4.573115 | 67.6072
478.604 | 4574.186 | 4.574186 | 67.6192
478.709 | 4574.812 | 4.574812 | 67.6292
478.812 | 4575.652 | 4.575652 | 67.638
478.901 | 4577.101 | 4.577101 | 67.6506
479 | 4577.777 | 4.577777 | 67.6637
479.115 | 4578.469 | 4.578469 | 67.6722
479.212 | 4579.276 | 4.579276 | 67.683
479.305 | 4581.121 | 4.581121 | 67.6939
479.439 | 4581.78 | 4.58178 | 67.707
479.519 | 4582.472 | 4.582472 | 67.716
479.604 | 4583.625 | 4.583625 | 67.7241
479.705 | 4584.316 | 4.584316 | 67.7319
479.837 | 4585.898 | 4.585898 | 67.7475
479.908 | 4586.507 | 4.586507 | 67.7544
480.051 | 4588.056 | 4.588056 | 67.7655
480.103 | 4588.797 | 4.588797 | 67.7691
480.241 | 4590.181 | 4.590181 | 67.7858
480.321 | 4590.675 | 4.590675 | 67.7909
480.404 | 4591.812 | 4.591812 | 67.8034
480.512 | 4593.047 | 4.593047 | 67.8131
480.628 | 4594.2 | 4.5942 | 67.8247
480.765 | 4594.991 | 4.594991 | 67.8385
480.805 | 4596.127 | 4.596127 | 67.8463
480.905 | 4596.638 | 4.596638 | 67.8567
481.056 | 4598.005 | 4.598005 | 67.8684
481.109 | 4598.714 | 4.598714 | 67.8745
481.21 | 4599.685 | 4.599685 | 67.8852
481.303 | 4600.756 | 4.600756 | 67.892
481.425 | 4602.338 | 4.602338 | 67.9056
481.527 | 4603.046 | 4.603046 | 67.914
481.611 | 4603.721 | 4.603721 | 67.9189
481.73 | 4605.22 | 4.60522 | 67.931
481.827 | 4606.027 | 4.606027 | 67.9401
481.903 | 4606.522 | 4.606522 | 67.9484
482.003 | 4607.642 | 4.607642 | 67.9582
482.104 | 4608.317 | 4.608317 | 67.966
482.226 | 4610.03 | 4.61003 | 67.9811
482.32 | 4611.299 | 4.611299 | 67.9923
482.429 | 4611.776 | 4.611776 | 68.0007
482.515 | 4612.534 | 4.612534 | 68.01
482.633 | 4614.165 | 4.614165 | 68.0185
482.704 | 4614.165 | 4.614165 | 68.0268
482.827 | 4616.389 | 4.616389 | 68.0412
482.902 | 4616.389 | 4.616389 | 68.0488
483.032 | 4617.871 | 4.617871 | 68.0619
483.137 | 4619.206 | 4.619206 | 68.0709
483.201 | 4619.206 | 4.619206 | 68.0789
483.321 | 4620.77 | 4.62077 | 68.0915
483.407 | 4621.298 | 4.621298 | 68.0972
483.513 | 4622.747 | 4.622747 | 68.1045
483.62 | 4623.917 | 4.623917 | 68.1166
483.707 | 4624.46 | 4.62446 | 68.123
483.829 | 4626.091 | 4.626091 | 68.1331
483.902 | 4626.635 | 4.626635 | 68.1422
484.019 | 4628.117 | 4.628117 | 68.1568
484.105 | 4628.661 | 4.628661 | 68.162
484.217 | 4630.292 | 4.630292 | 68.1761
484.323 | 4631.033 | 4.631033 | 68.1843
484.43 | 4631.725 | 4.631725 | 68.1917
484.514 | 4632.861 | 4.632861 | 68.1982
484.603 | 4633.388 | 4.633388 | 68.2084
484.719 | 4634.937 | 4.634937 | 68.215
484.801 | 4635.464 | 4.635464 | 68.2249
484.911 | 4636.897 | 4.636897 | 68.2166
485.001 | 4637.325 | 4.637325 | 68.2231
485.117 | 4638.989 | 4.638989 | 68.2327
485.208 | 4640.175 | 4.640175 | 68.2401
485.324 | 4640.686 | 4.640686 | 68.2461
485.409 | 4641.822 | 4.641822 | 68.2501
485.527 | 4643.074 | 4.643074 | 68.259
485.617 | 4643.947 | 4.643947 | 68.2678
485.711 | 4645.232 | 4.645232 | 68.2737
485.806 | 4646.287 | 4.646287 | 68.2818
485.905 | 4646.797 | 4.646797 | 68.2891
486.014 | 4647.538 | 4.647538 | 68.2959
486.11 | 4648.642 | 4.648642 | 68.3059
486.208 | 4650.158 | 4.650158 | 68.3132
486.316 | 4651.261 | 4.651261 | 68.3213
486.409 | 4651.838 | 4.651838 | 68.3283
486.516 | 4652.727 | 4.652727 | 68.3387
486.614 | 4653.304 | 4.653304 | 68.3482
486.706 | 4655.132 | 4.655132 | 68.3551
486.827 | 4655.725 | 4.655725 | 68.3614
486.91 | 4656.878 | 4.656878 | 68.3708
487.008 | 4658.18 | 4.65818 | 68.3808
487.1 | 4658.723 | 4.658723 | 68.3873
487.204 | 4659.366 | 4.659366 | 68.3941
487.307 | 4661.145 | 4.661145 | 68.4034
487.405 | 4661.672 | 4.661672 | 68.4108
487.509 | 4662.594 | 4.662594 | 68.4165
487.6 | 4664.077 | 4.664077 | 68.4279
487.723 | 4664.67 | 4.66467 | 68.4366
487.805 | 4665.84 | 4.66584 | 68.45
487.903 | 4667.108 | 4.667108 | 68.4562
488.012 | 4667.586 | 4.667586 | 68.4636
488.105 | 4668.772 | 4.668772 | 68.4709
488.204 | 4669.809 | 4.669809 | 68.4795
488.301 | 4671.078 | 4.671078 | 68.4868
488.429 | 4672.379 | 4.672379 | 68.4995
488.53 | 4673.071 | 4.673071 | 68.5042
488.611 | 4673.746 | 4.673746 | 68.5097
488.708 | 4674.899 | 4.674899 | 68.5183
488.837 | 4675.904 | 4.675904 | 68.5324
488.911 | 4676.464 | 4.676464 | 68.5356
489.002 | 4678.128 | 4.678128 | 68.5484
489.11 | 4678.721 | 4.678721 | 68.554
489.208 | 4679.726 | 4.679726 | 68.5617
489.338 | 4681.472 | 4.681472 | 68.5754
489.402 | 4681.472 | 4.681472 | 68.5814
489.504 | 4682.691 | 4.682691 | 68.5897
489.627 | 4684.19 | 4.68419 | 68.6011
489.706 | 4684.783 | 4.684783 | 68.6059
489.81 | 4685.64 | 4.68564 | 68.6163
489.932 | 4687.089 | 4.687089 | 68.6284
490.01 | 4687.55 | 4.68755 | 68.6338
490.134 | 4688.819 | 4.688819 | 68.6438
490.224 | 4690.334 | 4.690334 | 68.6523
490.327 | 4691.01 | 4.69101 | 68.6616
490.427 | 4692.015 | 4.692015 | 68.6698
490.504 | 4692.525 | 4.692525 | 68.6741
490.627 | 4693.794 | 4.693794 | 68.6862
490.706 | 4694.37 | 4.69437 | 68.6929
490.801 | 4695.391 | 4.695391 | 68.6979
490.925 | 4697.154 | 4.697154 | 68.7114
491.011 | 4697.731 | 4.697731 | 68.7181
491.125 | 4699.345 | 4.699345 | 68.7278
491.217 | 4700.053 | 4.700053 | 68.738
491.304 | 4700.498 | 4.700498 | 68.7403
491.403 | 4701.602 | 4.701602 | 68.749
491.516 | 4703.051 | 4.703051 | 68.7644
491.606 | 4703.694 | 4.703694 | 68.7661
491.73 | 4704.731 | 4.704731 | 68.7795
491.819 | 4705.407 | 4.705407 | 68.7809
491.914 | 4707.054 | 4.707054 | 68.7914
492.007 | 4707.565 | 4.707565 | 68.7975
492.128 | 4709.097 | 4.709097 | 68.8114
492.226 | 4710.069 | 4.710069 | 68.8206
492.318 | 4710.942 | 4.710942 | 68.8302
492.402 | 4711.633 | 4.711633 | 68.8399
492.528 | 4712.704 | 4.712704 | 68.8475
492.605 | 4713.38 | 4.71338 | 68.8562
492.715 | 4715.06 | 4.71506 | 68.8651
492.813 | 4715.521 | 4.715521 | 68.8783
492.919 | 4716.905 | 4.716905 | 68.8866
493.016 | 4717.942 | 4.717942 | 68.8991
493.114 | 4719.194 | 4.719194 | 68.9061
493.231 | 4719.787 | 4.719787 | 68.917
493.32 | 4721.286 | 4.721286 | 68.9249
493.431 | 4721.731 | 4.721731 | 68.9315
493.51 | 4723.23 | 4.72323 | 68.941
493.608 | 4723.675 | 4.723675 | 68.949
493.704 | 4724.416 | 4.724416 | 68.9529
493.811 | 4725.487 | 4.725487 | 68.9674
493.914 | 4727.052 | 4.727052 | 68.9768
494.008 | 4727.727 | 4.727727 | 68.9857
494.116 | 4729.094 | 4.729094 | 68.9918
494.208 | 4729.852 | 4.729852 | 69.0043
494.324 | 4730.495 | 4.730495 | 69.011
494.416 | 4731.648 | 4.731648 | 69.0191
494.51 | 4732.257 | 4.732257 | 69.0255
494.614 | 4733.937 | 4.733937 | 69.037
494.711 | 4735.189 | 4.735189 | 69.0466
494.808 | 4735.766 | 4.735766 | 69.0505
494.903 | 4737.1 | 4.7371 | 69.0632
495.004 | 4737.825 | 4.737825 | 69.0697
495.123 | 4738.665 | 4.738665 | 69.0783
495.205 | 4739.489 | 4.739489 | 69.081
495.305 | 4740.955 | 4.740955 | 69.0926
495.404 | 4741.449 | 4.741449 | 69.0988
495.519 | 4742.8 | 4.7428 | 69.1119
495.608 | 4743.87 | 4.74387 | 69.1163
495.702 | 4745.073 | 4.745073 | 69.1244
495.834 | 4746.242 | 4.746242 | 69.139
495.909 | 4746.803 | 4.746803 | 69.143
496.007 | 4747.461 | 4.747461 | 69.1553
496.106 | 4749.125 | 4.749125 | 69.161
496.24 | 4750.196 | 4.750196 | 69.1709
496.315 | 4750.196 | 4.750196 | 69.1777
496.412 | 4751.925 | 4.751925 | 69.1866
496.52 | 4752.634 | 4.752634 | 69.1943
496.609 | 4753.606 | 4.753606 | 69.2013
496.708 | 4754.166 | 4.754166 | 69.2088
496.81 | 4755.912 | 4.755912 | 69.2197
496.914 | 4756.686 | 4.756686 | 69.2289
497.004 | 4757.411 | 4.757411 | 69.2351
497.15 | 4759.042 | 4.759042 | 69.244
497.22 | 4759.602 | 4.759602 | 69.2536
497.302 | 4760.771 | 4.760771 | 69.2585
497.43 | 4762.056 | 4.762056 | 69.2711
497.509 | 4762.583 | 4.762583 | 69.2761
497.612 | 4763.918 | 4.763918 | 69.2856
497.71 | 4764.906 | 4.764906 | 69.2951
497.802 | 4765.795 | 4.765795 | 69.2987
497.936 | 4767.262 | 4.767262 | 69.3127
498.025 | 4768.151 | 4.768151 | 69.3176
498.102 | 4768.579 | 4.768579 | 69.3184
498.229 | 4769.979 | 4.769979 | 69.2075
498.309 | 4770.507 | 4.770507 | 69.1969
498.405 | 4771.759 | 4.771759 | 69.1884
498.54 | 4773.175 | 4.773175 | 69.1855
498.632 | 4774.196 | 4.774196 | 69.1865
498.7 | 4774.196 | 4.774196 | 69.1863
498.83 | 4775.811 | 4.775811 | 69.1912
498.907 | 4776.371 | 4.776371 | 69.1885
499.005 | 4777.178 | 4.777178 | 69.1922
499.13 | 4779.089 | 4.779089 | 69.1994
499.221 | 4780.127 | 4.780127 | 69.2018
499.318 | 4781.247 | 4.781247 | 69.2068
499.43 | 4782.005 | 4.782005 | 69.2131
499.53 | 4783.075 | 4.783075 | 69.2177
499.621 | 4784.245 | 4.784245 | 69.2199
499.703 | 4784.755 | 4.784755 | 69.2253
499.822 | 4785.596 | 4.785596 | 69.2329
499.932 | 4787.111 | 4.787111 | 69.2387
500.024 | 4788.001 | 4.788001 | 69.2466
500.118 | 4788.577 | 4.788577 | 69.252
500.206 | 4789.285 | 4.789285 | 69.2546
500.33 | 4790.834 | 4.790834 | 69.2641
500.405 | 4791.394 | 4.791394 | 69.2658
500.525 | 4793.173 | 4.793173 | 69.2738
500.613 | 4793.997 | 4.793997 | 69.2804
500.704 | 4794.639 | 4.794639 | 69.2857
500.819 | 4795.825 | 4.795825 | 69.2881
500.913 | 4797.192 | 4.797192 | 69.302
501.027 | 4797.818 | 4.797818 | 69.3056
501.123 | 4798.757 | 4.798757 | 69.3098
501.218 | 4800.256 | 4.800256 | 69.3137
501.328 | 4800.701 | 4.800701 | 69.3195
501.422 | 4801.722 | 4.801722 | 69.3277
501.518 | 4803.073 | 4.803073 | 69.334
501.605 | 4803.781 | 4.803781 | 69.34
501.722 | 4804.621 | 4.804621 | 69.3454
501.817 | 4806.087 | 4.806087 | 69.3519
501.934 | 4806.615 | 4.806615 | 69.3593
502.007 | 4807.422 | 4.807422 | 69.3645
502.113 | 4809.02 | 4.80902 | 69.3721
502.21 | 4809.827 | 4.809827 | 69.3795
502.301 | 4810.321 | 4.810321 | 69.3814
502.411 | 4811.886 | 4.811886 | 69.3897
502.514 | 4812.874 | 4.812874 | 69.3948
502.609 | 4814.143 | 4.814143 | 69.4062
502.709 | 4814.867 | 4.814867 | 69.4128
502.805 | 4816.119 | 4.816119 | 69.4213
502.927 | 4816.663 | 4.816663 | 69.4281
503.02 | 4817.816 | 4.817816 | 69.4317
503.108 | 4818.458 | 4.818458 | 69.4402
503.214 | 4819.529 | 4.819529 | 69.4475
503.313 | 4821.176 | 4.821176 | 69.4544
503.405 | 4821.72 | 4.82172 | 69.4635
503.502 | 4823.12 | 4.82312 | 69.4751
503.602 | 4823.565 | 4.823565 | 69.4799
503.7 | 4824.916 | 4.824916 | 69.4884
503.816 | 4825.459 | 4.825459 | 69.4933
503.912 | 4826.464 | 4.826464 | 69.5036
504.012 | 4827.848 | 4.827848 | 69.5111
504.107 | 4828.82 | 4.82882 | 69.5225
504.201 | 4829.594 | 4.829594 | 69.5293
504.311 | 4830.648 | 4.830648 | 69.5346
504.432 | 4832.081 | 4.832081 | 69.5428
504.509 | 4832.559 | 4.832559 | 69.5474
504.606 | 4833.926 | 4.833926 | 69.5509
504.719 | 4834.569 | 4.834569 | 69.5571
504.811 | 4835.623 | 4.835623 | 69.5648
504.909 | 4836.315 | 4.836315 | 69.5749
505.007 | 4837.83 | 4.83783 | 69.5799
505.102 | 4838.275 | 4.838275 | 69.5897
505.202 | 4839.906 | 4.839906 | 69.5954
505.33 | 4841.191 | 4.841191 | 69.6056
505.406 | 4841.784 | 4.841784 | 69.6115
505.502 | 4842.756 | 4.842756 | 69.621
505.6 | 4844.057 | 4.844057 | 69.6259
505.708 | 4844.666 | 4.844666 | 69.6328
505.826 | 4846.149 | 4.846149 | 69.6434
505.912 | 4846.709 | 4.846709 | 69.6478
506.039 | 4848.175 | 4.848175 | 69.6588
506.127 | 4849.048 | 4.849048 | 69.6683
506.204 | 4849.493 | 4.849493 | 69.6701
506.302 | 4850.926 | 4.850926 | 69.6794
506.412 | 4851.453 | 4.851453 | 69.6875
506.527 | 4853.018 | 4.853018 | 69.6995
506.606 | 4853.512 | 4.853512 | 69.7034
506.721 | 4855.407 | 4.855407 | 69.7131
506.803 | 4855.407 | 4.855407 | 69.7185
506.902 | 4856.164 | 4.856164 | 69.7269
507.03 | 4858.059 | 4.858059 | 69.738
507.101 | 4858.059 | 4.858059 | 69.7385
507.205 | 4859.838 | 4.859838 | 69.7474
507.323 | 4861.32 | 4.86132 | 69.7562
507.427 | 4862.029 | 4.862029 | 69.7639
507.509 | 4862.704 | 4.862704 | 69.7731
507.622 | 4863.775 | 4.863775 | 69.7831
507.727 | 4865.027 | 4.865027 | 69.7901
507.82 | 4865.751 | 4.865751 | 69.7967
507.92 | 4866.888 | 4.866888 | 69.8049
508.006 | 4867.415 | 4.867415 | 69.8086
508.1 | 4868.14 | 4.86814 | 69.8175
508.222 | 4869.985 | 4.869985 | 69.828
508.302 | 4870.43 | 4.87043 | 69.8324
508.436 | 4871.879 | 4.871879 | 69.8446
508.507 | 4872.456 | 4.872456 | 69.8463
508.622 | 4874.103 | 4.874103 | 69.8584
508.709 | 4874.696 | 4.874696 | 69.8631
508.822 | 4876.31 | 4.87631 | 69.8747
508.915 | 4876.986 | 4.876986 | 69.8791
509.002 | 4877.463 | 4.877463 | 69.889
509.103 | 4878.567 | 4.878567 | 69.8922
509.22 | 4879.951 | 4.879951 | 69.9051
509.336 | 4880.774 | 4.880774 | 69.9147
509.422 | 4882.01 | 4.88201 | 69.9197
509.512 | 4882.669 | 4.882669 | 69.927
509.613 | 4883.838 | 4.883838 | 69.9361
509.702 | 4884.365 | 4.884365 | 69.9395
509.813 | 4885.881 | 4.885881 | 69.9509
509.916 | 4886.902 | 4.886902 | 69.9612
510.013 | 4888.171 | 4.888171 | 69.9641
510.108 | 4888.681 | 4.888681 | 69.9768
510.202 | 4889.406 | 4.889406 | 69.9816
510.316 | 4891.037 | 4.891037 | 69.9929
510.425 | 4891.646 | 4.891646 | 70.002
510.516 | 4892.915 | 4.892915 | 70.0123
510.626 | 4893.557 | 4.893557 | 70.0201
510.721 | 4894.364 | 4.894364 | 70.0278
510.809 | 4895.254 | 4.895254 | 70.0342
510.916 | 4896.456 | 4.896456 | 70.0474
511.021 | 4898.252 | 4.898252 | 70.0593
511.115 | 4898.911 | 4.898911 | 70.0632
511.21 | 4900.146 | 4.900146 | 70.0747
511.306 | 4900.69 | 4.90069 | 70.0816
511.4 | 4901.266 | 4.901266 | 70.0869
511.522 | 4902.765 | 4.902765 | 70.1008
511.613 | 4903.309 | 4.903309 | 70.1078
511.709 | 4904.956 | 4.904956 | 70.116
511.818 | 4905.533 | 4.905533 | 70.1214
511.908 | 4906.439 | 4.906439 | 70.1273
512.024 | 4908.119 | 4.908119 | 70.1356
512.106 | 4908.827 | 4.908827 | 70.1452
512.202 | 4910.046 | 4.910046 | 70.1536
512.3 | 4910.755 | 4.910755 | 70.1617
512.411 | 4911.479 | 4.911479 | 70.1714
512.52 | 4912.88 | 4.91288 | 70.1781
512.601 | 4913.654 | 4.913654 | 70.1867
512.702 | 4915.07 | 4.91507 | 70.1979
512.809 | 4915.515 | 4.915515 | 70.2018
512.912 | 4916.899 | 4.916899 | 70.2108
513.001 | 4917.805 | 4.917805 | 70.2198
513.102 | 4919.057 | 4.919057 | 70.2283
513.217 | 4919.584 | 4.919584 | 70.2316
513.313 | 4920.259 | 4.920259 | 70.2393
513.403 | 4921.231 | 4.921231 | 70.2511
513.511 | 4922.681 | 4.922681 | 70.2637
513.621 | 4923.62 | 4.92362 | 70.2712
513.729 | 4925.036 | 4.925036 | 70.2887
513.806 | 4926.107 | 4.926107 | 70.2967
513.912 | 4926.684 | 4.926684 | 70.3111
514.004 | 4927.655 | 4.927655 | 70.3205
514.104 | 4928.94 | 4.92894 | 70.3308
514.212 | 4929.649 | 4.929649 | 70.3439
514.303 | 4930.357 | 4.930357 | 70.3417
514.428 | 4932.021 | 4.932021 | 70.338
514.513 | 4932.713 | 4.932713 | 70.3371
514.64 | 4934.195 | 4.934195 | 70.3514
514.712 | 4934.195 | 4.934195 | 70.3501
514.833 | 4935.809 | 4.935809 | 70.3595
514.907 | 4936.386 | 4.936386 | 70.3671
515.034 | 4938.05 | 4.93805 | 70.3809
515.109 | 4938.544 | 4.938544 | 70.3816
515.234 | 4939.829 | 4.939829 | 70.3975
515.334 | 4940.389 | 4.940389 | 70.3996
515.409 | 4941.394 | 4.941394 | 70.4013
515.527 | 4943.024 | 4.943024 | 70.4182
515.604 | 4943.469 | 4.943469 | 70.4197
515.709 | 4944.672 | 4.944672 | 70.4341
515.839 | 4945.775 | 4.945775 | 70.47
515.908 | 4946.467 | 4.946467 | 70.4696
516.024 | 4948.147 | 4.948147 | 70.4859
516.103 | 4948.609 | 4.948609 | 70.493
516.224 | 4949.992 | 4.949992 | 70.4913
516.324 | 4951.014 | 4.951014 | 70.4837
516.423 | 4952.266 | 4.952266 | 70.4959
516.546 | 4952.71 | 4.95271 | 70.5072
516.615 | 4953.896 | 4.953896 | 70.5262
516.704 | 4954.374 | 4.954374 | 70.5224
516.823 | 4955.906 | 4.955906 | 70.5312
516.903 | 4956.466 | 4.956466 | 70.5376
517.009 | 4957.669 | 4.957669 | 70.5443
517.118 | 4958.69 | 4.95869 | 70.5569
517.219 | 4960.271 | 4.960271 | 70.5644
517.301 | 4960.749 | 4.960749 | 70.5711
517.412 | 4962.166 | 4.962166 | 70.5815
517.512 | 4963.022 | 4.963022 | 70.5919
517.622 | 4963.566 | 4.963566 | 70.598
517.702 | 4964.422 | 4.964422 | 70.6078
517.822 | 4965.971 | 4.965971 | 70.6167
517.91 | 4966.663 | 4.966663 | 70.6254
518.02 | 4968.079 | 4.968079 | 70.6379
518.131 | 4968.705 | 4.968705 | 70.6427
518.213 | 4969.891 | 4.969891 | 70.6532
518.309 | 4971.143 | 4.971143 | 70.6598
518.408 | 4971.835 | 4.971835 | 70.667
518.503 | 4972.395 | 4.972395 | 70.6733
518.613 | 4973.845 | 4.973845 | 70.686
518.701 | 4974.322 | 4.974322 | 70.6902
518.814 | 4975.887 | 4.975887 | 70.6979
518.93 | 4976.695 | 4.976695 | 70.7088
519.013 | 4977.831 | 4.977831 | 70.7185
519.108 | 4979.132 | 4.979132 | 70.7281
519.234 | 4979.742 | 4.979742 | 70.7363
519.316 | 4980.78 | 4.98078 | 70.7432
519.414 | 4981.406 | 4.981406 | 70.7517
519.512 | 4982.971 | 4.982971 | 70.7568
519.623 | 4983.564 | 4.983564 | 70.7677
519.712 | 4985.244 | 4.985244 | 70.7742
519.81 | 4985.787 | 4.985787 | 70.782
519.907 | 4986.809 | 4.986809 | 70.7941
520.019 | 4987.402 | 4.987402 | 70.803
520.103 | 4989.049 | 4.989049 | 70.8092
520.225 | 4989.642 | 4.989642 | 70.8156
520.308 | 4990.795 | 4.990795 | 70.8234
520.401 | 4992.063 | 4.992063 | 70.8333
520.501 | 4992.574 | 4.992574 | 70.8407
520.618 | 4993.974 | 4.993974 | 70.8509
520.7 | 4994.732 | 4.994732 | 70.8578
520.801 | 4994.732 | 4.994732 | 70.8653
520.902 | 4996.906 | 4.996906 | 70.87
521.023 | 4997.466 | 4.997466 | 70.8767
521.108 | 4998.933 | 4.998933 | 70.8835
521.217 | 4999.559 | 4.999559 | 70.8957
521.301 | 5000.712 | 5.000712 | 70.9033
521.405 | 5001.222 | 5.001222 | 70.9136
521.538 | 5002.985 | 5.002985 | 70.9227
521.605 | 5003.578 | 5.003578 | 70.9305
521.712 | 5004.698 | 5.004698 | 70.9381
521.804 | 5005.769 | 5.005769 | 70.9461
521.904 | 5006.774 | 5.006774 | 70.9551
522 | 5007.268 | 5.007268 | 70.9644
522.13 | 5008.997 | 5.008997 | 70.9744
522.207 | 5009.524 | 5.009524 | 70.9801
522.332 | 5010.793 | 5.010793 | 70.993
522.415 | 5011.369 | 5.011369 | 70.9967
522.5 | 5013.017 | 5.013017 | 71.004
522.608 | 5013.511 | 5.013511 | 71.0107
522.712 | 5014.878 | 5.014878 | 71.023
522.802 | 5015.718 | 5.015718 | 71.0305
522.905 | 5016.278 | 5.016278 | 71.0378
523.001 | 5017.102 | 5.017102 | 71.0453
523.126 | 5019.013 | 5.019013 | 71.0574
523.21 | 5019.688 | 5.019688 | 71.0615
523.304 | 5020.825 | 5.020825 | 71.0727
523.426 | 5022.11 | 5.02211 | 71.0844
523.503 | 5022.62 | 5.02262 | 71.0903
523.604 | 5023.51 | 5.02351 | 71.098
523.723 | 5024.976 | 5.024976 | 71.1099
523.807 | 5025.651 | 5.025651 | 71.1112
523.924 | 5027.101 | 5.027101 | 71.1228
524.026 | 5027.595 | 5.027595 | 71.1331
524.129 | 5029.16 | 5.02916 | 71.1415
524.206 | 5029.638 | 5.029638 | 71.1478
524.324 | 5031.087 | 5.031087 | 71.1583
524.432 | 5031.664 | 5.031664 | 71.168
524.504 | 5032.817 | 5.032817 | 71.1728
524.624 | 5033.772 | 5.033772 | 71.1877
524.701 | 5034.415 | 5.034415 | 71.191
524.834 | 5035.831 | 5.035831 | 71.2055
524.933 | 5036.737 | 5.036737 | 71.2116
525.005 | 5037.396 | 5.037396 | 71.2154
525.109 | 5038.697 | 5.038697 | 71.2253
525.215 | 5039.884 | 5.039884 | 71.2376
525.306 | 5040.361 | 5.040361 | 71.2412
525.435 | 5041.943 | 5.041943 | 71.2504
525.503 | 5042.585 | 5.042585 | 71.2581
525.625 | 5043.969 | 5.043969 | 71.2673
525.713 | 5044.957 | 5.044957 | 71.2737
525.824 | 5045.748 | 5.045748 | 71.2867
525.917 | 5047.263 | 5.047263 | 71.2952
526.029 | 5047.692 | 5.047692 | 71.3023
526.114 | 5048.993 | 5.048993 | 71.3124
526.229 | 5049.586 | 5.049586 | 71.3191
526.322 | 5051.085 | 5.051085 | 71.329
526.406 | 5051.628 | 5.051628 | 71.3359
526.512 | 5052.831 | 5.052831 | 71.3491
526.63 | 5054.05 | 5.05405 | 71.3537
526.722 | 5054.989 | 5.054989 | 71.3627
526.829 | 5055.664 | 5.055664 | 71.3693
526.913 | 5056.801 | 5.056801 | 71.3813
527.008 | 5057.954 | 5.057954 | 71.3898
527.118 | 5059.222 | 5.059222 | 71.3954
527.209 | 5059.782 | 5.059782 | 71.4064
527.31 | 5060.705 | 5.060705 | 71.4186
527.401 | 5061.281 | 5.061281 | 71.4244
527.516 | 5062.879 | 5.062879 | 71.4357
527.606 | 5064.098 | 5.064098 | 71.4428
527.71 | 5064.658 | 5.064658 | 71.4514
527.811 | 5065.861 | 5.065861 | 71.4595
527.912 | 5066.849 | 5.066849 | 71.4689
528.014 | 5067.821 | 5.067821 | 71.4765
528.108 | 5069.106 | 5.069106 | 71.4844
528.209 | 5069.814 | 5.069814 | 71.4887
528.318 | 5070.671 | 5.070671 | 71.5006
528.404 | 5072.055 | 5.072055 | 71.5097
528.511 | 5072.845 | 5.072845 | 71.5191
528.619 | 5073.554 | 5.073554 | 71.5257
528.71 | 5074.575 | 5.074575 | 71.5353
528.827 | 5075.662 | 5.075662 | 71.5462
528.908 | 5076.683 | 5.076683 | 71.5547
529.002 | 5078.034 | 5.078034 | 71.5634
529.101 | 5078.578 | 5.078578 | 71.5723
529.21 | 5080.192 | 5.080192 | 71.582
529.323 | 5080.62 | 5.08062 | 71.5922
529.405 | 5081.773 | 5.081773 | 71.5986
529.503 | 5083.091 | 5.083091 | 71.608
529.613 | 5083.536 | 5.083536 | 71.6144
529.714 | 5084.903 | 5.084903 | 71.6288
529.815 | 5085.892 | 5.085892 | 71.635
529.9 | 5086.748 | 5.086748 | 71.6426
530 | 5088 | 5.088 | 71.6541
530.133 | 5088.692 | 5.088692 | 71.6631
530.217 | 5089.4 | 5.0894 | 71.6689
530.304 | 5090.916 | 5.090916 | 71.6761
530.408 | 5091.575 | 5.091575 | 71.687
530.532 | 5093.074 | 5.093074 | 71.6963
530.606 | 5094.078 | 5.094078 | 71.7049
530.7 | 5094.556 | 5.094556 | 71.7152
530.829 | 5095.989 | 5.095989 | 71.7251
530.904 | 5096.483 | 5.096483 | 71.7332
531.008 | 5097.686 | 5.097686 | 71.7407
531.13 | 5099.152 | 5.099152 | 71.7508
531.208 | 5099.646 | 5.099646 | 71.7546
531.302 | 5100.635 | 5.100635 | 71.764
531.403 | 5101.211 | 5.101211 | 71.7722
531.531 | 5103.204 | 5.103204 | 71.7852
531.626 | 5103.979 | 5.103979 | 71.7877
531.733 | 5105.016 | 5.105016 | 71.7991
531.835 | 5106.054 | 5.106054 | 71.8089
531.912 | 5106.581 | 5.106581 | 71.8197
532.028 | 5108.146 | 5.108146 | 71.8258
532.13 | 5108.624 | 5.108624 | 71.8348
532.214 | 5109.349 | 5.109349 | 71.8394
532.325 | 5110.831 | 5.110831 | 71.8528
532.412 | 5111.424 | 5.111424 | 71.8601
532.518 | 5113.187 | 5.113187 | 71.8733
532.622 | 5113.944 | 5.113944 | 71.8824
532.707 | 5114.653 | 5.114653 | 71.8855
532.832 | 5115.674 | 5.115674 | 71.8973
532.906 | 5116.415 | 5.116415 | 71.907
533.026 | 5118.013 | 5.118013 | 71.9158
533.111 | 5118.672 | 5.118672 | 71.9217
533.201 | 5119.496 | 5.119496 | 71.9285
533.322 | 5120.929 | 5.120929 | 71.9418
533.402 | 5121.39 | 5.12139 | 71.9457
533.514 | 5122.873 | 5.122873 | 71.9585
533.624 | 5123.943 | 5.123943 | 71.9658
533.727 | 5124.487 | 5.124487 | 71.9765
533.817 | 5126.185 | 5.126185 | 71.9831
533.914 | 5126.728 | 5.126728 | 71.9925
534.004 | 5127.288 | 5.127288 | 71.9936
534.126 | 5128.771 | 5.128771 | 72.0051
534.215 | 5130.171 | 5.130171 | 72.0176
534.302 | 5130.682 | 5.130682 | 72.0219
534.423 | 5131.588 | 5.131588 | 72.0328
534.52 | 5133.037 | 5.133037 | 72.0414
534.624 | 5133.746 | 5.133746 | 72.051
534.705 | 5134.339 | 5.134339 | 72.056
534.818 | 5135.904 | 5.135904 | 72.0645
534.9 | 5136.694 | 5.136694 | 72.071
535.024 | 5138.012 | 5.138012 | 72.0825
535.112 | 5138.984 | 5.138984 | 72.0902
535.219 | 5139.56 | 5.13956 | 72.1052
535.327 | 5140.763 | 5.140763 | 72.1128
535.402 | 5141.323 | 5.141323 | 72.1193
535.518 | 5142.46 | 5.14246 | 72.132
535.603 | 5143.25 | 5.14325 | 72.1376
535.705 | 5144.914 | 5.144914 | 72.1496
535.805 | 5146.084 | 5.146084 | 72.1575
535.91 | 5146.644 | 5.146644 | 72.1704
536.016 | 5147.451 | 5.147451 | 72.1754
536.101 | 5148.209 | 5.148209 | 72.184
536.209 | 5149.806 | 5.149806 | 72.1932
536.325 | 5150.614 | 5.150614 | 72.2005
536.406 | 5151.75 | 5.15175 | 72.211
536.524 | 5153.002 | 5.153002 | 72.2171
536.618 | 5153.958 | 5.153958 | 72.2281
536.702 | 5154.831 | 5.154831 | 72.2353
536.803 | 5155.605 | 5.155605 | 72.244
536.908 | 5156.198 | 5.156198 | 72.2523
537.001 | 5157.862 | 5.157862 | 72.2608
537.11 | 5158.438 | 5.158438 | 72.2665
537.215 | 5159.426 | 5.159426 | 72.278
537.301 | 5161.057 | 5.161057 | 72.2843
537.411 | 5161.502 | 5.161502 | 72.2939
537.515 | 5162.919 | 5.162919 | 72.3014
537.61 | 5163.825 | 5.163825 | 72.3091
537.716 | 5164.533 | 5.164533 | 72.3166
537.839 | 5166.147 | 5.166147 | 72.3316
537.912 | 5167.136 | 5.167136 | 72.3333
538.007 | 5167.778 | 5.167778 | 72.3404
538.102 | 5169.03 | 5.16903 | 72.3496
538.213 | 5169.672 | 5.169672 | 72.3571
538.303 | 5170.513 | 5.170513 | 72.3673
538.445 | 5171.946 | 5.171946 | 72.3776
538.515 | 5172.489 | 5.172489 | 72.3829
538.605 | 5173.56 | 5.17356 | 72.3918
538.728 | 5174.993 | 5.174993 | 72.4007
538.804 | 5175.718 | 5.175718 | 72.4092
538.9 | 5176.706 | 5.176706 | 72.417
539.03 | 5178.156 | 5.178156 | 72.4277
539.104 | 5178.732 | 5.178732 | 72.4325
539.212 | 5179.589 | 5.179589 | 72.4407
539.308 | 5180.149 | 5.180149 | 72.4529
539.405 | 5181.154 | 5.181154 | 72.4599
539.529 | 5182.999 | 5.182999 | 72.4709
539.645 | 5184.185 | 5.184185 | 72.4785
539.704 | 5184.185 | 5.184185 | 72.4868
539.824 | 5185.832 | 5.185832 | 72.498
539.908 | 5186.392 | 5.186392 | 72.5015
540.012 | 5187.693 | 5.187693 | 72.5113
540.14 | 5188.731 | 5.188731 | 72.5223
540.229 | 5190.148 | 5.190148 | 72.533
540.306 | 5190.741 | 5.190741 | 72.5409
540.428 | 5191.696 | 5.191696 | 72.5533
540.506 | 5192.306 | 5.192306 | 72.558
540.621 | 5194.068 | 5.194068 | 72.5675
540.72 | 5194.711 | 5.194711 | 72.5783
540.825 | 5195.913 | 5.195913 | 72.5857
540.913 | 5196.655 | 5.196655 | 72.5906
541.028 | 5198.121 | 5.198121 | 72.6024
541.106 | 5198.615 | 5.198615 | 72.6064
541.23 | 5200.147 | 5.200147 | 72.6172
541.325 | 5200.987 | 5.200987 | 72.6236
541.429 | 5202.025 | 5.202025 | 72.6319
541.523 | 5202.931 | 5.202931 | 72.6451
541.617 | 5204.216 | 5.204216 | 72.6516
541.718 | 5205.006 | 5.205006 | 72.6605
541.806 | 5205.616 | 5.205616 | 72.6627
541.923 | 5207.082 | 5.207082 | 72.6755
542.01 | 5207.658 | 5.207658 | 72.6804
542.123 | 5208.713 | 5.208713 | 72.693
542.208 | 5209.289 | 5.209289 | 72.7002
542.323 | 5210.936 | 5.210936 | 72.7092
542.402 | 5211.381 | 5.211381 | 72.7167
542.514 | 5212.666 | 5.212666 | 72.7277
542.619 | 5213.457 | 5.213457 | 72.7384
542.7 | 5214.214 | 5.214214 | 72.7443
542.813 | 5215.483 | 5.215483 | 72.7554
542.919 | 5216.998 | 5.216998 | 72.7648
543.005 | 5217.575 | 5.217575 | 72.7729
543.115 | 5218.547 | 5.218547 | 72.7829
543.212 | 5219.14 | 5.21914 | 72.7919
543.315 | 5221.166 | 5.221166 | 72.7997
543.41 | 5221.66 | 5.22166 | 72.8069
543.514 | 5222.401 | 5.222401 | 72.8149
543.617 | 5224.032 | 5.224032 | 72.8217
543.712 | 5225.136 | 5.225136 | 72.8314
543.809 | 5225.926 | 5.225926 | 72.8424
543.9 | 5226.536 | 5.226536 | 72.8435
544.01 | 5227.557 | 5.227557 | 72.8585
544.113 | 5228.974 | 5.228974 | 72.8626
544.223 | 5229.583 | 5.229583 | 72.87
544.313 | 5230.605 | 5.230605 | 72.8793
544.415 | 5231.692 | 5.231692 | 72.8888
544.515 | 5233.141 | 5.233141 | 72.8975
544.61 | 5233.949 | 5.233949 | 72.905
544.724 | 5234.542 | 5.234542 | 72.9159
544.827 | 5235.596 | 5.235596 | 72.9192
544.913 | 5237.144 | 5.237144 | 72.9302
545.003 | 5237.721 | 5.237721 | 72.9373
545.12 | 5238.512 | 5.238512 | 72.947
545.209 | 5239.385 | 5.239385 | 72.957
545.311 | 5240.966 | 5.240966 | 72.9623
545.409 | 5241.773 | 5.241773 | 72.9687
545.504 | 5243.058 | 5.243058 | 72.9783
545.604 | 5243.536 | 5.243536 | 72.9852
545.718 | 5244.903 | 5.244903 | 72.993
545.808 | 5245.727 | 5.245727 | 73.0034
545.905 | 5246.847 | 5.246847 | 73.0123
546.01 | 5247.555 | 5.247555 | 73.0182
546.137 | 5248.659 | 5.248659 | 73.0319
546.208 | 5249.416 | 5.249416 | 73.0392
546.304 | 5251.047 | 5.251047 | 73.0448
546.414 | 5251.525 | 5.251525 | 73.0537
546.535 | 5252.826 | 5.252826 | 73.0648
546.617 | 5253.37 | 5.25337 | 73.0713
546.738 | 5255.149 | 5.255149 | 73.0846
546.815 | 5255.66 | 5.25566 | 73.0887
546.904 | 5256.5 | 5.2565 | 73.0996
547.026 | 5257.982 | 5.257982 | 73.1093
547.121 | 5258.526 | 5.258526 | 73.1132
547.204 | 5259.547 | 5.259547 | 73.1223
547.304 | 5260.107 | 5.260107 | 73.131
547.428 | 5261.969 | 5.261969 | 73.1422
547.509 | 5262.66 | 5.26266 | 73.1504
547.638 | 5264.143 | 5.264143 | 73.1619
547.701 | 5264.143 | 5.264143 | 73.1647
547.824 | 5265.906 | 5.265906 | 73.1764
547.903 | 5266.433 | 5.266433 | 73.1803
548.002 | 5267.668 | 5.267668 | 73.1877
548.131 | 5269.052 | 5.269052 | 73.1993
548.204 | 5269.694 | 5.269694 | 73.207
548.328 | 5271.309 | 5.271309 | 73.2177
548.401 | 5272.033 | 5.272033 | 73.2273
548.521 | 5273.219 | 5.273219 | 73.2336
548.604 | 5273.219 | 5.273219 | 73.2402
548.728 | 5275.295 | 5.275295 | 73.252
548.802 | 5275.295 | 5.275295 | 73.2577
548.936 | 5276.909 | 5.276909 | 73.2637
549.02 | 5277.568 | 5.277568 | 73.2713
549.127 | 5279.331 | 5.279331 | 73.2831
549.2 | 5279.331 | 5.279331 | 73.2895
549.331 | 5280.797 | 5.280797 | 73.3006
549.428 | 5282.148 | 5.282148 | 73.3092
549.518 | 5282.691 | 5.282691 | 73.3206
549.635 | 5284.091 | 5.284091 | 73.3253
549.731 | 5284.767 | 5.284767 | 73.335
549.819 | 5286.2 | 5.2862 | 73.346
549.901 | 5286.694 | 5.286694 | 73.3477
550.004 | 5287.534 | 5.287534 | 73.3583
550.115 | 5288.967 | 5.288967 | 73.3688
550.233 | 5289.527 | 5.289527 | 73.3768
550.302 | 5290.367 | 5.290367 | 73.3815
550.414 | 5291.85 | 5.29185 | 73.3932
550.53 | 5292.575 | 5.292575 | 73.4044
550.603 | 5293.332 | 5.293332 | 73.407
550.717 | 5294.996 | 5.294996 | 73.4183
550.805 | 5294.996 | 5.294996 | 73.4225
550.916 | 5296.874 | 5.296874 | 73.4361
551.02 | 5297.879 | 5.297879 | 73.4415
551.131 | 5299.048 | 5.299048 | 73.4523
551.223 | 5299.658 | 5.299658 | 73.4595
551.305 | 5300.416 | 5.300416 | 73.4631
551.42 | 5301.898 | 5.301898 | 73.4807
551.509 | 5303.101 | 5.303101 | 73.4828
551.627 | 5303.99 | 5.30399 | 73.4945
551.709 | 5305.259 | 5.305259 | 73.501
551.816 | 5305.819 | 5.305819 | 73.5127
551.914 | 5306.741 | 5.306741 | 73.517
552.018 | 5307.647 | 5.307647 | 73.5278
552.108 | 5308.207 | 5.308207 | 73.5342
552.218 | 5310.019 | 5.310019 | 73.5433
552.321 | 5310.711 | 5.310711 | 73.5553
552.412 | 5311.963 | 5.311963 | 73.5592
552.505 | 5313.083 | 5.313083 | 73.5712
552.632 | 5313.643 | 5.313643 | 73.5756
552.709 | 5314.796 | 5.314796 | 73.5872
552.806 | 5315.455 | 5.315455 | 73.5909
552.916 | 5317.02 | 5.31702 | 73.6026
553.004 | 5318.19 | 5.31819 | 73.6129
553.127 | 5318.634 | 5.318634 | 73.6097
553.209 | 5319.689 | 5.319689 | 73.6198
553.309 | 5320.924 | 5.320924 | 73.6244
553.417 | 5321.484 | 5.321484 | 73.6341
553.515 | 5322.456 | 5.322456 | 73.6419
553.603 | 5323.296 | 5.323296 | 73.6516
553.704 | 5324.054 | 5.324054 | 73.6568
553.809 | 5325.833 | 5.325833 | 73.6677
553.9 | 5326.722 | 5.326722 | 73.6761
554.008 | 5328.156 | 5.328156 | 73.6816
554.117 | 5328.551 | 5.328551 | 73.6891
554.209 | 5329.473 | 5.329473 | 73.701
554.352 | 5331.005 | 5.331005 | 73.7105
554.423 | 5331.565 | 5.331565 | 73.7177
554.507 | 5332.719 | 5.332719 | 73.7245
554.601 | 5334.02 | 5.33402 | 73.7349
554.71 | 5334.514 | 5.334514 | 73.7409
554.813 | 5335.865 | 5.335865 | 73.7497
554.905 | 5336.738 | 5.336738 | 73.7556
555.014 | 5337.677 | 5.337677 | 73.7652
555.105 | 5338.5 | 5.3385 | 73.771
555.2 | 5339.077 | 5.339077 | 73.778
555.309 | 5340.823 | 5.340823 | 73.7857
555.409 | 5341.531 | 5.341531 | 73.7934
555.528 | 5342.981 | 5.342981 | 73.8045
555.605 | 5343.442 | 5.343442 | 73.8108
555.707 | 5344.826 | 5.344826 | 73.8152
555.8 | 5345.65 | 5.34565 | 73.8232
555.91 | 5346.638 | 5.346638 | 73.8343
556.026 | 5348.104 | 5.348104 | 73.8411
556.142 | 5348.648 | 5.348648 | 73.85
556.204 | 5349.455 | 5.349455 | 73.8556
556.341 | 5350.921 | 5.350921 | 73.8677
556.434 | 5351.596 | 5.351596 | 73.8724
556.503 | 5352.337 | 5.352337 | 73.8795
556.607 | 5353.622 | 5.353622 | 73.8878
556.726 | 5355.253 | 5.355253 | 73.9002
556.824 | 5355.928 | 5.355928 | 73.9092
556.912 | 5356.423 | 5.356423 | 73.9135
557.03 | 5357.988 | 5.357988 | 73.9212
557.124 | 5359.289 | 5.359289 | 73.9307
557.226 | 5359.981 | 5.359981 | 73.9415
557.314 | 5360.673 | 5.360673 | 73.947
557.425 | 5361.71 | 5.36171 | 73.96
557.507 | 5362.27 | 5.36227 | 73.9637
557.636 | 5363.868 | 5.363868 | 73.9744
557.718 | 5365.17 | 5.36517 | 73.9821
557.812 | 5365.647 | 5.365647 | 73.9868
557.902 | 5366.504 | 5.366504 | 73.9953
558.023 | 5367.921 | 5.367921 | 74.0057
558.119 | 5369.156 | 5.369156 | 74.0132
558.216 | 5369.897 | 5.369897 | 74.0212
558.325 | 5371.248 | 5.371248 | 74.0283
558.415 | 5371.923 | 5.371923 | 74.0353
558.517 | 5372.368 | 5.372368 | 74.0458
558.609 | 5373.225 | 5.373225 | 74.0518
558.701 | 5374.74 | 5.37474 | 74.058
558.827 | 5375.761 | 5.375761 | 74.0693
558.916 | 5377.129 | 5.377129 | 74.0767
559.019 | 5378.018 | 5.378018 | 74.0848
559.103 | 5378.578 | 5.378578 | 74.0919
559.22 | 5380.209 | 5.380209 | 74.1035
559.326 | 5380.967 | 5.380967 | 74.111
559.416 | 5381.856 | 5.381856 | 74.1181
559.511 | 5382.466 | 5.382466 | 74.1273
559.616 | 5383.817 | 5.383817 | 74.1336
559.716 | 5384.854 | 5.384854 | 74.1425
559.812 | 5386.106 | 5.386106 | 74.1502
559.909 | 5386.716 | 5.386716 | 74.1599
560.008 | 5388.067 | 5.388067 | 74.1679
560.13 | 5388.627 | 5.388627 | 74.1751
560.213 | 5389.796 | 5.389796 | 74.1849
560.311 | 5390.933 | 5.390933 | 74.1944
560.421 | 5391.509 | 5.391509 | 74.2011
560.51 | 5392.382 | 5.392382 | 74.2091
560.615 | 5394.128 | 5.394128 | 74.2166
560.72 | 5394.606 | 5.394606 | 74.2274
560.818 | 5395.693 | 5.395693 | 74.2335
560.917 | 5396.616 | 5.396616 | 74.2423
561.016 | 5397.967 | 5.397967 | 74.2541
561.109 | 5398.741 | 5.398741 | 74.259
561.216 | 5399.993 | 5.399993 | 74.2669
561.314 | 5400.833 | 5.400833 | 74.2743
561.411 | 5402.101 | 5.402101 | 74.2855
561.509 | 5402.579 | 5.402579 | 74.2942
561.606 | 5403.88 | 5.40388 | 74.301
561.704 | 5404.374 | 5.404374 | 74.3091
561.81 | 5405.956 | 5.405956 | 74.3184
561.92 | 5406.549 | 5.406549 | 74.3263
562.003 | 5407.702 | 5.407702 | 74.332
562.11 | 5408.756 | 5.408756 | 74.3403
562.238 | 5410.387 | 5.410387 | 74.3529
562.301 | 5411.029 | 5.411029 | 74.354
562.408 | 5411.902 | 5.411902 | 74.3647
562.508 | 5412.331 | 5.412331 | 74.3716
562.618 | 5413.896 | 5.413896 | 74.3779
562.744 | 5414.818 | 5.414818 | 74.3872
562.821 | 5415.51 | 5.41551 | 74.3925
562.911 | 5416.531 | 5.416531 | 74.4035
563.039 | 5418.261 | 5.418261 | 74.4152
563.103 | 5418.261 | 5.418261 | 74.4205
563.229 | 5420.007 | 5.420007 | 74.4271
563.341 | 5420.979 | 5.420979 | 74.437
563.407 | 5421.621 | 5.421621 | 74.4422
563.528 | 5422.989 | 5.422989 | 74.4524
563.615 | 5423.631 | 5.423631 | 74.4599
563.705 | 5424.488 | 5.424488 | 74.4668
563.825 | 5426.398 | 5.426398 | 74.4795
563.944 | 5426.925 | 5.426925 | 74.4843
564.001 | 5427.667 | 5.427667 | 74.4913
564.104 | 5428.507 | 5.428507 | 74.5021
564.236 | 5429.956 | 5.429956 | 74.5114
564.302 | 5430.566 | 5.430566 | 74.5169
564.4 | 5431.505 | 5.431505 | 74.5243
564.508 | 5432.18 | 5.43218 | 74.5344
564.624 | 5433.91 | 5.43391 | 74.5459
564.722 | 5434.503 | 5.434503 | 74.5521
564.832 | 5436.134 | 5.436134 | 74.5641
564.91 | 5436.628 | 5.436628 | 74.5676
565.021 | 5438.209 | 5.438209 | 74.5775
565.123 | 5439.049 | 5.439049 | 74.5882
565.21 | 5439.659 | 5.439659 | 74.5916
565.327 | 5441.273 | 5.441273 | 74.6037
565.435 | 5441.949 | 5.441949 | 74.6108
565.518 | 5442.542 | 5.442542 | 74.6182
565.626 | 5444.304 | 5.444304 | 74.6276
565.7 | 5444.304 | 5.444304 | 74.636
565.822 | 5446.248 | 5.446248 | 74.6477
565.924 | 5446.923 | 5.446923 | 74.6552
566.017 | 5447.483 | 5.447483 | 74.6638
566.106 | 5448.225 | 5.448225 | 74.67
566.227 | 5449.971 | 5.449971 | 74.6792
566.316 | 5451.19 | 5.45119 | 74.691
566.41 | 5451.667 | 5.451667 | 74.6949
566.534 | 5452.672 | 5.452672 | 74.7036
566.608 | 5453.364 | 5.453364 | 74.708
566.722 | 5455.028 | 5.455028 | 74.7209
566.807 | 5455.604 | 5.455604 | 74.724
566.919 | 5456.642 | 5.456642 | 74.7397
567.004 | 5457.186 | 5.457186 | 74.7426
567.12 | 5458.668 | 5.458668 | 74.7526
567.202 | 5459.36 | 5.45936 | 74.7582
567.324 | 5460.793 | 5.460793 | 74.7717
567.401 | 5461.271 | 5.461271 | 74.7777
567.522 | 5462.951 | 5.462951 | 74.7882
567.621 | 5464.038 | 5.464038 | 74.7981
567.727 | 5464.598 | 5.464598 | 74.8062
567.805 | 5465.455 | 5.465455 | 74.8106
567.919 | 5466.855 | 5.466855 | 74.8244
568.017 | 5468.156 | 5.468156 | 74.8347
568.109 | 5468.634 | 5.468634 | 74.8422
568.208 | 5469.87 | 5.46987 | 74.8478
568.316 | 5471.171 | 5.471171 | 74.8555
568.422 | 5471.945 | 5.471945 | 74.8631
568.513 | 5472.802 | 5.472802 | 74.8714
568.621 | 5473.527 | 5.473527 | 74.8802
568.725 | 5474.433 | 5.474433 | 74.8898
568.813 | 5476.162 | 5.476162 | 74.8951
568.91 | 5476.59 | 5.47659 | 74.9059
569.006 | 5477.892 | 5.477892 | 74.9142
569.106 | 5479.012 | 5.479012 | 74.9202
569.227 | 5479.621 | 5.479621 | 74.9279
569.308 | 5480.643 | 5.480643 | 74.9373
569.423 | 5481.961 | 5.481961 | 74.9449
569.518 | 5482.619 | 5.482619 | 74.9551
569.619 | 5483.361 | 5.483361 | 74.9602
569.708 | 5485.107 | 5.485107 | 74.966
569.808 | 5485.552 | 5.485552 | 74.9751
569.914 | 5486.935 | 5.486935 | 74.9819
570.009 | 5487.759 | 5.487759 | 74.99
570.109 | 5488.747 | 5.488747 | 74.9993
570.203 | 5490.016 | 5.490016 | 75.0079
570.311 | 5490.806 | 5.490806 | 75.0155
570.412 | 5491.597 | 5.491597 | 75.025
570.509 | 5492.536 | 5.492536 | 75.0306
570.605 | 5494.018 | 5.494018 | 75.0416
570.7 | 5494.562 | 5.494562 | 75.0518
570.813 | 5495.122 | 5.495122 | 75.0581
570.915 | 5496.885 | 5.496885 | 75.0683
571.016 | 5497.544 | 5.497544 | 75.0762
571.108 | 5498.516 | 5.498516 | 75.0846
571.206 | 5499.109 | 5.499109 | 75.0899
571.311 | 5500.723 | 5.500723 | 75.1015
571.407 | 5501.761 | 5.501761 | 75.1098
571.508 | 5502.551 | 5.502551 | 75.1183
571.628 | 5503.968 | 5.503968 | 75.1333
571.707 | 5504.429 | 5.504429 | 75.1378
571.802 | 5505.698 | 5.505698 | 75.1452
571.901 | 5506.653 | 5.506653 | 75.1538
572.004 | 5507.477 | 5.507477 | 75.1622
572.106 | 5508.07 | 5.50807 | 75.1704
572.21 | 5509.816 | 5.509816 | 75.1814
572.301 | 5510.837 | 5.510837 | 75.185
572.437 | 5512.056 | 5.512056 | 75.1977
572.508 | 5512.913 | 5.512913 | 75.203
572.603 | 5513.687 | 5.513687 | 75.214
572.731 | 5514.922 | 5.514922 | 75.2204
572.807 | 5515.433 | 5.515433 | 75.2278
572.9 | 5516.421 | 5.516421 | 75.2324
573.022 | 5518.332 | 5.518332 | 75.2462
573.103 | 5518.332 | 5.518332 | 75.2532
573.223 | 5520.243 | 5.520243 | 75.2602
573.323 | 5520.935 | 5.520935 | 75.2716
573.412 | 5521.676 | 5.521676 | 75.2728
573.506 | 5522.763 | 5.522763 | 75.2857
573.628 | 5524.081 | 5.524081 | 75.2941
573.702 | 5524.658 | 5.524658 | 75.3028
573.839 | 5526.107 | 5.526107 | 75.3128
573.928 | 5526.947 | 5.526947 | 75.3181
574.007 | 5527.458 | 5.527458 | 75.3254
574.103 | 5528.66 | 5.52866 | 75.3344
574.228 | 5530.275 | 5.530275 | 75.3462
574.303 | 5530.275 | 5.530275 | 75.3503
574.432 | 5531.757 | 5.531757 | 75.3563
574.517 | 5533.141 | 5.533141 | 75.3659
574.602 | 5533.668 | 5.533668 | 75.3737
574.724 | 5535.266 | 5.535266 | 75.3802
574.828 | 5535.958 | 5.535958 | 75.3917
574.903 | 5536.584 | 5.536584 | 75.3982
575.027 | 5538.099 | 5.538099 | 75.4061
575.111 | 5538.626 | 5.538626 | 75.4135
575.225 | 5540.076 | 5.540076 | 75.4244
575.335 | 5540.636 | 5.540636 | 75.4346
575.417 | 5541.822 | 5.541822 | 75.4464
575.508 | 5542.333 | 5.542333 | 75.4465
575.63 | 5543.733 | 5.543733 | 75.4582
575.701 | 5544.309 | 5.544309 | 75.463
575.81 | 5545.775 | 5.545775 | 75.4717
575.905 | 5546.583 | 5.546583 | 75.4769
576.032 | 5547.769 | 5.547769 | 75.4851
576.117 | 5548.329 | 5.548329 | 75.4935
576.217 | 5549.976 | 5.549976 | 75.5021
576.306 | 5550.569 | 5.550569 | 75.5105
576.418 | 5551.59 | 5.55159 | 75.5183
576.503 | 5552.2 | 5.5522 | 75.5264
576.621 | 5553.929 | 5.553929 | 75.5363
576.726 | 5554.588 | 5.554588 | 75.5454
576.809 | 5555.626 | 5.555626 | 75.5521
576.927 | 5556.977 | 5.556977 | 75.5595
577.013 | 5557.768 | 5.557768 | 75.5689
577.11 | 5559.069 | 5.559069 | 75.5765
577.206 | 5559.645 | 5.559645 | 75.5875
577.305 | 5561.029 | 5.561029 | 75.5977
577.428 | 5561.606 | 5.561606 | 75.6026
577.518 | 5562.627 | 5.562627 | 75.6113
577.61 | 5564.093 | 5.564093 | 75.6203
577.714 | 5565.147 | 5.565147 | 75.6282
577.812 | 5565.641 | 5.565641 | 75.6389
577.912 | 5567.108 | 5.567108 | 75.648
578.007 | 5567.569 | 5.567569 | 75.6537
578.115 | 5568.788 | 5.568788 | 75.66
578.213 | 5569.793 | 5.569793 | 75.6672
578.314 | 5570.929 | 5.570929 | 75.681
578.405 | 5571.72 | 5.57172 | 75.6876
578.501 | 5572.988 | 5.572988 | 75.6965
578.638 | 5573.697 | 5.573697 | 75.706
578.723 | 5574.388 | 5.574388 | 75.7142
578.805 | 5576.069 | 5.576069 | 75.7192
578.902 | 5576.48 | 5.57648 | 75.7292
579.001 | 5577.996 | 5.577996 | 75.739
579.123 | 5578.556 | 5.578556 | 75.7477
579.218 | 5579.676 | 5.579676 | 75.7551
579.301 | 5580.994 | 5.580994 | 75.762
579.408 | 5581.752 | 5.581752 | 75.7689
579.535 | 5582.658 | 5.582658 | 75.7838
579.618 | 5583.35 | 5.58335 | 75.7843
579.732 | 5584.964 | 5.584964 | 75.7988
579.81 | 5585.442 | 5.585442 | 75.8029
579.906 | 5586.759 | 5.586759 | 75.8078
580.003 | 5588.061 | 5.588061 | 75.8159
580.114 | 5588.473 | 5.588473 | 75.8265
580.205 | 5589.494 | 5.589494 | 75.8318
580.327 | 5590.927 | 5.590927 | 75.8436
580.403 | 5591.635 | 5.591635 | 75.8457
580.507 | 5592.558 | 5.592558 | 75.8564
580.61 | 5593.727 | 5.593727 | 75.8653
580.771 | 5595.062 | 5.595062 | 75.8774
580.802 | 5596.017 | 5.596017 | 75.8814
580.929 | 5596.923 | 5.596923 | 75.8903
581.035 | 5597.582 | 5.597582 | 75.8964
581.129 | 5598.966 | 5.598966 | 75.9045
581.242 | 5600.152 | 5.600152 | 75.9113
581.304 | 5600.152 | 5.600152 | 75.9194
581.428 | 5601.931 | 5.601931 | 75.9312
581.504 | 5602.441 | 5.602441 | 75.9371
581.628 | 5603.71 | 5.60371 | 75.9458
581.703 | 5604.253 | 5.604253 | 75.9508
581.802 | 5605.736 | 5.605736 | 75.9595
581.932 | 5606.527 | 5.606527 | 75.9709
582.025 | 5607.943 | 5.607943 | 75.9799
582.101 | 5608.981 | 5.608981 | 75.9861
582.236 | 5609.558 | 5.609558 | 75.9941
582.306 | 5610.348 | 5.610348 | 75.9994
582.422 | 5612.012 | 5.612012 | 76.0135
582.508 | 5612.605 | 5.612605 | 76.0178
582.634 | 5613.725 | 5.613725 | 76.0264
582.723 | 5615.208 | 5.615208 | 76.0344
582.835 | 5615.636 | 5.615636 | 76.0399
582.916 | 5617.118 | 5.617118 | 76.049
583.004 | 5617.118 | 5.617118 | 76.0529
583.117 | 5618.832 | 5.618832 | 76.0612
583.219 | 5619.836 | 5.619836 | 76.0703
583.306 | 5620.347 | 5.620347 | 76.0756
583.424 | 5621.912 | 5.621912 | 76.0861
583.504 | 5622.39 | 5.62239 | 76.0948
583.619 | 5623.872 | 5.623872 | 76.1022
583.734 | 5625.009 | 5.625009 | 76.1126
583.807 | 5625.585 | 5.625585 | 76.1179
583.923 | 5627.035 | 5.627035 | 76.131
584.008 | 5627.595 | 5.627595 | 76.1345
584.113 | 5628.682 | 5.628682 | 76.1448
584.214 | 5629.918 | 5.629918 | 76.1564
584.3 | 5630.511 | 5.630511 | 76.1629
584.418 | 5631.977 | 5.631977 | 76.1738
584.527 | 5632.586 | 5.632586 | 76.1808
584.619 | 5633.591 | 5.633591 | 76.1904
584.721 | 5634.184 | 5.634184 | 76.1958
584.818 | 5635.98 | 5.63598 | 76.207
584.913 | 5636.77 | 5.63677 | 76.216
585.009 | 5637.89 | 5.63789 | 76.2235
585.12 | 5638.5 | 5.6385 | 76.2326
585.216 | 5639.982 | 5.639982 | 76.239
585.326 | 5640.559 | 5.640559 | 76.2481
585.409 | 5641.745 | 5.641745 | 76.2604
585.516 | 5643.013 | 5.643013 | 76.2626
585.609 | 5643.689 | 5.643689 | 76.2749
585.714 | 5644.381 | 5.644381 | 76.283
585.81 | 5646.061 | 5.646061 | 76.2922
585.905 | 5646.522 | 5.646522 | 76.2962
586.003 | 5647.823 | 5.647823 | 76.3082
586.114 | 5649.108 | 5.649108 | 76.3128
586.209 | 5649.586 | 5.649586 | 76.3211
586.305 | 5650.838 | 5.650838 | 76.3307
586.426 | 5651.645 | 5.651645 | 76.3379
586.503 | 5653.012 | 5.653012 | 76.346
586.607 | 5653.523 | 5.653523 | 76.3564
586.705 | 5655.005 | 5.655005 | 76.3625
586.8 | 5656.109 | 5.656109 | 76.3688
586.912 | 5656.603 | 5.656603 | 76.377
587.019 | 5658.004 | 5.658004 | 76.3828
587.104 | 5658.564 | 5.658564 | 76.393
587.215 | 5659.634 | 5.659634 | 76.3994
587.318 | 5660.87 | 5.66087 | 76.406
587.407 | 5661.545 | 5.661545 | 76.4146
587.552 | 5662.962 | 5.662962 | 76.427
587.607 | 5663.687 | 5.663687 | 76.4362
587.71 | 5664.378 | 5.664378 | 76.4416
587.815 | 5665.861 | 5.665861 | 76.4494
587.903 | 5666.503 | 5.666503 | 76.4562
588.002 | 5668.002 | 5.668002 | 76.464
588.109 | 5668.464 | 5.668464 | 76.4721
588.201 | 5669.633 | 5.669633 | 76.483
588.309 | 5670.539 | 5.670539 | 76.4893
588.431 | 5671.956 | 5.671956 | 76.5014
588.507 | 5672.434 | 5.672434 | 76.5039
588.646 | 5673.9 | 5.6739 | 76.5146
588.716 | 5674.476 | 5.674476 | 76.5202
588.832 | 5676.107 | 5.676107 | 76.5322
588.937 | 5676.931 | 5.676931 | 76.5427
589.02 | 5677.491 | 5.677491 | 76.5475
589.115 | 5678.66 | 5.67866 | 76.5572
589.231 | 5679.945 | 5.679945 | 76.5701
589.307 | 5680.456 | 5.680456 | 76.5764
589.402 | 5681.658 | 5.681658 | 76.5822
589.501 | 5682.663 | 5.682663 | 76.5909
589.604 | 5683.24 | 5.68324 | 76.5981
589.726 | 5684.887 | 5.684887 | 76.6059
589.806 | 5685.381 | 5.685381 | 76.6123
589.914 | 5686.616 | 5.686616 | 76.6219
590.029 | 5688.099 | 5.688099 | 76.6335
590.127 | 5688.89 | 5.68889 | 76.6369
590.202 | 5689.384 | 5.689384 | 76.6454
590.306 | 5690.768 | 5.690768 | 76.6514
590.43 | 5692.085 | 5.692085 | 76.6639
590.507 | 5692.563 | 5.692563 | 76.6694
590.623 | 5694.029 | 5.694029 | 76.6741
590.744 | 5694.573 | 5.694573 | 76.6833
590.817 | 5694.573 | 5.694573 | 76.6899
590.932 | 5696.747 | 5.696747 | 76.703
591.039 | 5698.081 | 5.698081 | 76.7108
591.131 | 5698.954 | 5.698954 | 76.717
591.229 | 5699.91 | 5.69991 | 76.7259
591.307 | 5700.404 | 5.700404 | 76.73
591.417 | 5702.183 | 5.702183 | 76.7426
591.5 | 5702.611 | 5.702611 | 76.7486
591.624 | 5704.242 | 5.704242 | 76.7579
591.705 | 5704.242 | 5.704242 | 76.7644
591.816 | 5705.675 | 5.705675 | 76.77
591.928 | 5706.252 | 5.706252 | 76.7755
592.006 | 5707.29 | 5.70729 | 76.7804
592.124 | 5708.838 | 5.708838 | 76.7936
592.203 | 5709.365 | 5.709365 | 76.8003
592.312 | 5711.062 | 5.711062 | 76.8114
592.414 | 5711.572 | 5.711572 | 76.8208
592.51 | 5712.89 | 5.71289 | 76.8279
592.617 | 5713.483 | 5.713483 | 76.8348
592.717 | 5715.131 | 5.715131 | 76.8437
592.81 | 5715.707 | 5.715707 | 76.8523
592.91 | 5716.514 | 5.716514 | 76.8574
593.024 | 5717.931 | 5.717931 | 76.8647
593.113 | 5718.82 | 5.71882 | 76.8731
593.212 | 5719.891 | 5.719891 | 76.8818
593.335 | 5720.517 | 5.720517 | 76.8888
593.425 | 5721.571 | 5.721571 | 76.8963
593.519 | 5722.263 | 5.722263 | 76.9043
593.613 | 5723.927 | 5.723927 | 76.913
593.7 | 5724.504 | 5.724504 | 76.919
593.81 | 5725.508 | 5.725508 | 76.9268
593.913 | 5727.09 | 5.72709 | 76.9354
594.008 | 5727.732 | 5.727732 | 76.9432
594.104 | 5728.984 | 5.728984 | 76.9514
594.204 | 5729.725 | 5.729725 | 76.9554
594.324 | 5730.401 | 5.730401 | 76.9664
594.409 | 5731.521 | 5.731521 | 76.9734
594.509 | 5732.888 | 5.732888 | 76.9822
594.616 | 5733.432 | 5.733432 | 76.9869
594.714 | 5734.404 | 5.734404 | 76.9973
594.808 | 5735.277 | 5.735277 | 77.0063
594.906 | 5736.858 | 5.736858 | 77.0125
595.002 | 5738.011 | 5.738011 | 77.0219
595.126 | 5738.571 | 5.738571 | 77.0279
595.207 | 5739.658 | 5.739658 | 77.0346
595.312 | 5740.498 | 5.740498 | 77.0447
595.407 | 5741.108 | 5.741108 | 77.0518
595.538 | 5742.772 | 5.742772 | 77.0642
595.624 | 5743.348 | 5.743348 | 77.0668
595.71 | 5744.435 | 5.744435 | 77.0762
595.813 | 5745.621 | 5.745621 | 77.0819
595.908 | 5746.643 | 5.746643 | 77.0905
596.018 | 5747.186 | 5.747186 | 77.0964
596.108 | 5748.175 | 5.748175 | 77.1061
596.2 | 5749.954 | 5.749954 | 77.1153
596.349 | 5751.156 | 5.751156 | 77.1231
596.452 | 5751.914 | 5.751914 | 77.1292
596.501 | 5752.54 | 5.75254 | 77.1361
596.632 | 5753.94 | 5.75394 | 77.1475
596.709 | 5754.451 | 5.754451 | 77.1515
596.812 | 5755.834 | 5.755834 | 77.1614
596.904 | 5756.675 | 5.756675 | 77.1681
597.003 | 5757.63 | 5.75763 | 77.1752
597.128 | 5759.047 | 5.759047 | 77.1839
597.232 | 5759.541 | 5.759541 | 77.1911
597.303 | 5760.299 | 5.760299 | 77.1925
597.408 | 5761.254 | 5.761254 | 77.207
597.528 | 5762.934 | 5.762934 | 77.2177
597.62 | 5763.494 | 5.763494 | 77.2243
597.729 | 5764.581 | 5.764581 | 77.2325
597.812 | 5765.24 | 5.76524 | 77.2359
597.933 | 5766.772 | 5.766772 | 77.2484
598.037 | 5767.299 | 5.767299 | 77.2534
598.102 | 5768.321 | 5.768321 | 77.2631
598.231 | 5769.968 | 5.769968 | 77.2689
598.31 | 5770.429 | 5.770429 | 77.2784
598.433 | 5771.698 | 5.771698 | 77.2881
598.512 | 5772.324 | 5.772324 | 77.2904
598.624 | 5773.888 | 5.773888 | 77.3024
598.699 | 5774.597 | 5.774597 | 77.3058
598.83 | 5775.997 | 5.775997 | 77.3155
598.922 | 5776.903 | 5.776903 | 77.3215
599.007 | 5777.578 | 5.777578 | 77.3256
599.132 | 5778.616 | 5.778616 | 77.3355
599.209 | 5779.308 | 5.779308 | 77.3388
599.318 | 5780.988 | 5.780988 | 77.3493
599.406 | 5781.581 | 5.781581 | 77.3515
599.534 | 5782.619 | 5.782619 | 77.362
599.606 | 5783.327 | 5.783327 | 77.3691
599.718 | 5784.958 | 5.784958 | 77.3783
599.806 | 5785.551 | 5.785551 | 77.3826
599.918 | 5786.605 | 5.786605 | 77.3914
600.004 | 5787.149 | 5.787149 | 77.3972
600.129 | 5788.582 | 5.788582 | 77.4059
600.222 | 5789.455 | 5.789455 | 77.4155
600.3 | 5790.196 | 5.790196 | 77.4207
600.431 | 5791.992 | 5.791992 | 77.4292
600.514 | 5792.931 | 5.792931 | 77.4346
600.61 | 5793.441 | 5.793441 | 77.4411
600.728 | 5794.99 | 5.79499 | 77.4534
600.813 | 5794.99 | 5.79499 | 77.4575
600.92 | 5796.983 | 5.796983 | 77.4685
601.028 | 5797.56 | 5.79756 | 77.4747
601.117 | 5798.564 | 5.798564 | 77.4824
601.22 | 5800.179 | 5.800179 | 77.4904
601.302 | 5800.656 | 5.800656 | 77.495
601.413 | 5801.908 | 5.801908 | 77.5063
601.526 | 5802.963 | 5.802963 | 77.5134
601.602 | 5803.506 | 5.803506 | 77.5138
601.717 | 5804.956 | 5.804956 | 77.529
601.825 | 5805.532 | 5.805532 | 77.5365
601.907 | 5806.702 | 5.806702 | 77.5454
602 | 5807.278 | 5.807278 | 77.549
602.116 | 5808.926 | 5.808926 | 77.5562
602.227 | 5809.535 | 5.809535 | 77.5653
602.315 | 5810.557 | 5.810557 | 77.5746
602.408 | 5811.693 | 5.811693 | 77.5784
602.514 | 5812.401 | 5.812401 | 77.5862
602.61 | 5813.373 | 5.813373 | 77.5932
602.706 | 5814.362 | 5.814362 | 77.6029
602.804 | 5815.976 | 5.815976 | 77.6116
602.929 | 5816.585 | 5.816585 | 77.6188
603.012 | 5817.739 | 5.817739 | 77.6277
603.107 | 5818.991 | 5.818991 | 77.6357
603.202 | 5819.979 | 5.819979 | 77.6408
603.322 | 5820.473 | 5.820473 | 77.6486
603.408 | 5821.198 | 5.821198 | 77.6549
603.508 | 5822.878 | 5.822878 | 77.6628
603.63 | 5823.455 | 5.823455 | 77.6707
603.744 | 5825.085 | 5.825085 | 77.68
603.819 | 5825.678 | 5.825678 | 77.6829
603.905 | 5826.831 | 5.826831 | 77.6932
604.02 | 5827.408 | 5.827408 | 77.7022
604.14 | 5829.055 | 5.829055 | 77.7078
604.211 | 5830.044 | 5.830044 | 77.713
604.303 | 5830.653 | 5.830653 | 77.7208
604.403 | 5831.641 | 5.831641 | 77.7296
604.512 | 5832.564 | 5.832564 | 77.7351
604.617 | 5833.569 | 5.833569 | 77.7466
604.705 | 5835.035 | 5.835035 | 77.7479
604.805 | 5835.463 | 5.835463 | 77.7568
604.929 | 5836.913 | 5.836913 | 77.7653
605.004 | 5837.39 | 5.83739 | 77.7705
605.113 | 5838.379 | 5.838379 | 77.7829
605.205 | 5839.828 | 5.839828 | 77.788
605.309 | 5840.356 | 5.840356 | 77.7997
605.403 | 5841.377 | 5.841377 | 77.8038
605.506 | 5842.991 | 5.842991 | 77.8105
605.603 | 5843.666 | 5.843666 | 77.8151
605.732 | 5845.1 | 5.8451 | 77.8272
605.805 | 5845.627 | 5.845627 | 77.8317
605.914 | 5846.549 | 5.846549 | 77.8368
606.009 | 5847.093 | 5.847093 | 77.8444
606.104 | 5848.065 | 5.848065 | 77.8523
606.225 | 5849.844 | 5.849844 | 77.8594
606.302 | 5850.354 | 5.850354 | 77.8649
606.426 | 5852.249 | 5.852249 | 77.871
606.501 | 5852.957 | 5.852957 | 77.8779
606.625 | 5854.028 | 5.854028 | 77.8851
606.713 | 5854.604 | 5.854604 | 77.8906
606.805 | 5855.724 | 5.855724 | 77.8968
606.91 | 5856.565 | 5.856565 | 77.9063
607.033 | 5857.965 | 5.857965 | 77.9132
607.105 | 5858.673 | 5.858673 | 77.9186
607.224 | 5859.645 | 5.859645 | 77.9323
607.301 | 5860.172 | 5.860172 | 77.9335
607.423 | 5861.836 | 5.861836 | 77.9463
607.517 | 5862.462 | 5.862462 | 77.95
607.626 | 5864.241 | 5.864241 | 77.9623
607.725 | 5864.949 | 5.864949 | 77.9694
607.805 | 5865.344 | 5.865344 | 77.975
607.929 | 5866.909 | 5.866909 | 77.9848
608.016 | 5867.914 | 5.867914 | 77.9926
608.104 | 5868.54 | 5.86854 | 77.9967
608.229 | 5869.561 | 5.869561 | 78.0071
608.304 | 5870.27 | 5.87027 | 78.0086
608.416 | 5871.934 | 5.871934 | 78.0199
608.504 | 5872.527 | 5.872527 | 78.0279
608.63 | 5873.696 | 5.873696 | 78.0358
608.704 | 5874.289 | 5.874289 | 78.0405
608.835 | 5876.002 | 5.876002 | 78.0487
608.922 | 5877.007 | 5.877007 | 78.0546
609.019 | 5877.864 | 5.877864 | 78.0617
609.124 | 5878.473 | 5.878473 | 78.0685
609.219 | 5879.247 | 5.879247 | 78.0767
609.311 | 5880.895 | 5.880895 | 78.0852
609.405 | 5881.389 | 5.881389 | 78.0897
609.524 | 5882.937 | 5.882937 | 78.0987
609.627 | 5883.58 | 5.88358 | 78.1067
609.719 | 5884.585 | 5.884585 | 78.1108
609.818 | 5886.166 | 5.886166 | 78.1161
609.914 | 5886.726 | 5.886726 | 78.1239
610.009 | 5887.632 | 5.887632 | 78.1337
610.126 | 5888.933 | 5.888933 | 78.1397
610.2 | 5889.625 | 5.889625 | 78.1415
610.323 | 5890.597 | 5.890597 | 78.1538
610.412 | 5891.207 | 5.891207 | 78.1596
610.51 | 5892.87 | 5.89287 | 78.1697
610.623 | 5893.447 | 5.893447 | 78.178
610.723 | 5894.518 | 5.894518 | 78.186
610.805 | 5895.539 | 5.895539 | 78.1934
610.914 | 5896.577 | 5.896577 | 78.2017
611.008 | 5898.026 | 5.898026 | 78.212
611.104 | 5898.718 | 5.898718 | 78.2157
611.212 | 5899.377 | 5.899377 | 78.2226
611.309 | 5901.024 | 5.901024 | 78.2284
611.406 | 5901.518 | 5.901518 | 78.2326
611.501 | 5902.935 | 5.902935 | 78.2439
611.613 | 5903.726 | 5.903726 | 78.2542
611.705 | 5904.236 | 5.904236 | 78.2602
611.806 | 5905.818 | 5.905818 | 78.2677
611.915 | 5906.444 | 5.906444 | 78.2832
612.018 | 5907.3 | 5.9073 | 78.2983
612.115 | 5908.157 | 5.908157 | 78.3169
612.203 | 5910.018 | 5.910018 | 78.3251
612.315 | 5910.43 | 5.91043 | 78.3349
612.41 | 5912.044 | 5.912044 | 78.3463
612.506 | 5912.539 | 5.912539 | 78.355
612.651 | 5913.955 | 5.913955 | 78.3579
612.711 | 5914.713 | 5.914713 | 78.359
612.818 | 5915.602 | 5.915602 | 78.366
612.915 | 5916.163 | 5.916163 | 78.3654
613.006 | 5917.826 | 5.917826 | 78.3663
613.13 | 5918.913 | 5.918913 | 78.3791
613.228 | 5919.506 | 5.919506 | 78.3851
613.331 | 5920.577 | 5.920577 | 78.3918
613.417 | 5921.302 | 5.921302 | 78.3968
613.548 | 5922.85 | 5.92285 | 78.4036
613.608 | 5923.592 | 5.923592 | 78.4022
613.713 | 5924.547 | 5.924547 | 78.4109
613.803 | 5925.124 | 5.925124 | 78.4254
613.912 | 5926.606 | 5.926606 | 78.4234
614.028 | 5928.039 | 5.928039 | 78.4572
614.104 | 5928.616 | 5.928616 | 78.478
614.203 | 5929.654 | 5.929654 | 78.4862
614.33 | 5930.906 | 5.930906 | 78.4939
614.426 | 5932.042 | 5.932042 | 78.4843
614.503 | 5932.503 | 5.932503 | 78.4925
614.608 | 5933.492 | 5.933492 | 78.4894
614.705 | 5934.035 | 5.934035 | 78.509
614.801 | 5935.024 | 5.935024 | 78.5261
614.934 | 5936.852 | 5.936852 | 78.5113
615.004 | 5937.33 | 5.93733 | 78.5309
615.12 | 5938.878 | 5.938878 | 78.498
615.222 | 5939.653 | 5.939653 | 78.5034
615.339 | 5940.789 | 5.940789 | 78.5106
615.4 | 5941.679 | 5.941679 | 78.5152
615.521 | 5942.486 | 5.942486 | 78.5276
615.624 | 5944.182 | 5.944182 | 78.5331
615.722 | 5944.841 | 5.944841 | 78.5418
615.803 | 5945.286 | 5.945286 | 78.5461
615.927 | 5947.213 | 5.947213 | 78.5534
616.022 | 5947.872 | 5.947872 | 78.5602
616.128 | 5948.465 | 5.948465 | 78.5677
616.226 | 5949.668 | 5.949668 | 78.5742
616.31 | 5950.228 | 5.950228 | 78.5782
616.4 | 5951.299 | 5.951299 | 78.5843
616.515 | 5952.913 | 5.952913 | 78.5974
616.603 | 5953.621 | 5.953621 | 78.6005
616.714 | 5954.906 | 5.954906 | 78.611
616.823 | 5955.483 | 5.955483 | 78.617
616.905 | 5956.323 | 5.956323 | 78.6207
617.025 | 5957.871 | 5.957871 | 78.6299
617.114 | 5958.86 | 5.95886 | 78.6385
617.202 | 5959.469 | 5.959469 | 78.6379
617.322 | 5960.985 | 5.960985 | 78.6509
617.402 | 5961.446 | 5.961446 | 78.6546
617.522 | 5963.027 | 5.963027 | 78.6627
617.623 | 5963.9 | 5.9639 | 78.6703
617.717 | 5964.823 | 5.964823 | 78.6785
617.822 | 5965.383 | 5.965383 | 78.6846
617.919 | 5966.585 | 5.966585 | 78.6927
618.009 | 5967.129 | 5.967129 | 78.7011
618.12 | 5968.644 | 5.968644 | 78.7088
618.215 | 5969.748 | 5.969748 | 78.7121
618.303 | 5970.275 | 5.970275 | 78.7166
618.415 | 5971.791 | 5.971791 | 78.7296
618.532 | 5972.581 | 5.972581 | 78.7342
618.615 | 5973.8 | 5.9738 | 78.7409
618.711 | 5975.036 | 5.975036 | 78.746
618.806 | 5976.156 | 5.976156 | 78.7507
618.904 | 5976.617 | 5.976617 | 78.7583
619.007 | 5977.441 | 5.977441 | 78.7622
619.109 | 5978.841 | 5.978841 | 78.7731
619.207 | 5979.681 | 5.979681 | 78.7783
619.303 | 5980.949 | 5.980949 | 78.7829
619.405 | 5981.444 | 5.981444 | 78.7886
619.503 | 5982.02 | 5.98202 | 78.7964
619.61 | 5983.832 | 5.983832 | 78.8026
619.704 | 5984.985 | 5.984985 | 78.8087
619.813 | 5985.545 | 5.985545 | 78.8175
619.911 | 5986.352 | 5.986352 | 78.8224
620.006 | 5987.818 | 5.987818 | 78.8287
620.106 | 5988.988 | 5.988988 | 78.8351
620.201 | 5989.647 | 5.989647 | 78.8398
620.31 | 5990.306 | 5.990306 | 78.8462
620.404 | 5991.212 | 5.991212 | 78.8529
620.504 | 5992.777 | 5.992777 | 78.8622
620.614 | 5993.353 | 5.993353 | 78.8676
620.709 | 5995.017 | 5.995017 | 78.8729
620.803 | 5995.956 | 5.995956 | 78.8797
620.904 | 5996.813 | 5.996813 | 78.8869
621.012 | 5997.389 | 5.997389 | 78.8977
621.104 | 5998.229 | 5.998229 | 78.9034
621.211 | 5999.679 | 5.999679 | 78.911
621.3 | 6000.618 | 6.000618 | 78.915
621.406 | 6001.211 | 6.001211 | 78.9234
621.538 | 6002.907 | 6.002907 | 78.9291
621.618 | 6003.467 | 6.003467 | 78.9322
621.707 | 6004.472 | 6.004472 | 78.9411
621.845 | 6005.872 | 6.005872 | 78.9477
621.906 | 6006.564 | 6.006564 | 78.9513
622.049 | 6007.932 | 6.007932 | 78.9591
622.112 | 6008.459 | 6.008459 | 78.961
622.203 | 6009.381 | 6.009381 | 78.9645
622.347 | 6010.897 | 6.010897 | 78.9759
622.418 | 6011.44 | 6.01144 | 78.9797
622.5 | 6012.56 | 6.01256 | 78.9886
622.635 | 6013.73 | 6.01373 | 78.9968
622.709 | 6014.29 | 6.01429 | 78.9984
622.811 | 6015.394 | 6.015394 | 79.0049
622.931 | 6016.959 | 6.016959 | 79.0152
623.008 | 6017.387 | 6.017387 | 79.0199
623.132 | 6018.688 | 6.018688 | 79.0299
623.213 | 6019.265 | 6.019265 | 79.0337
623.307 | 6020.072 | 6.020072 | 79.039
623.426 | 6021.9 | 6.0219 | 79.0452
623.505 | 6022.378 | 6.022378 | 79.0476
623.626 | 6023.613 | 6.023613 | 79.0549
623.71 | 6024.207 | 6.024207 | 79.0581
623.818 | 6025.804 | 6.025804 | 79.0645
623.929 | 6026.644 | 6.026644 | 78.9859
624.03 | 6027.237 | 6.027237 | 78.9645
624.108 | 6028.275 | 6.028275 | 78.9564
624.225 | 6029.857 | 6.029857 | 78.9462
624.304 | 6030.334 | 6.030334 | 78.9428
624.417 | 6031.8 | 6.0318 | 78.9375
624.517 | 6032.344 | 6.032344 | 78.9364
624.623 | 6034.008 | 6.034008 | 78.9384
624.715 | 6034.617 | 6.034617 | 78.9386
624.814 | 6036.116 | 6.036116 | 78.9392
624.926 | 6036.594 | 6.036594 | 78.9391
625.025 | 6037.862 | 6.037862 | 78.9447
625.12 | 6039.131 | 6.039131 | 78.9457
625.218 | 6039.757 | 6.039757 | 78.9499
625.314 | 6040.432 | 6.040432 | 78.9533
625.402 | 6041.206 | 6.041206 | 78.9547
625.524 | 6042.903 | 6.042903 | 78.9591
625.606 | 6043.529 | 6.043529 | 78.9577
625.721 | 6044.633 | 6.044633 | 78.9644
625.811 | 6045.868 | 6.045868 | 78.9637
625.933 | 6046.445 | 6.046445 | 78.9704
626.002 | 6047.285 | 6.047285 | 78.9732
626.109 | 6049.031 | 6.049031 | 78.9757
626.219 | 6049.64 | 6.04964 | 78.9839
626.31 | 6050.727 | 6.050727 | 78.9804
626.423 | 6051.6 | 6.0516 | 78.9861
626.514 | 6052.177 | 6.052177 | 78.9937
626.612 | 6053.874 | 6.053874 | 78.995
626.7 | 6054.45 | 6.05445 | 78.9979
626.81 | 6055.455 | 6.055455 | 79.0035
626.911 | 6057.02 | 6.05702 | 79.0056
627.008 | 6057.844 | 6.057844 | 79.0113
627.127 | 6058.634 | 6.058634 | 79.0136
627.225 | 6059.26 | 6.05926 | 79.0187
627.309 | 6061.023 | 6.061023 | 79.0212
627.407 | 6061.632 | 6.061632 | 79.0283
627.504 | 6062.95 | 6.06295 | 79.0319
627.632 | 6063.543 | 6.063543 | 79.0386
627.711 | 6064.614 | 6.064614 | 79.044
627.81 | 6065.998 | 6.065998 | 79.0471
627.902 | 6066.788 | 6.066788 | 79.0527
628.014 | 6068.057 | 6.068057 | 79.0562
628.111 | 6068.699 | 6.068699 | 79.0608
628.206 | 6069.984 | 6.069984 | 79.0675
628.302 | 6070.495 | 6.070495 | 79.0685
628.412 | 6071.203 | 6.071203 | 79.0754
628.511 | 6072.883 | 6.072883 | 79.0783
628.62 | 6073.46 | 6.07346 | 79.0853
628.705 | 6074.613 | 6.074613 | 79.0904
628.811 | 6075.683 | 6.075683 | 79.0971
628.918 | 6076.589 | 6.076589 | 79.1026
629.014 | 6077.15 | 6.07715 | 79.1036
629.11 | 6078.105 | 6.078105 | 79.1079
629.205 | 6079.077 | 6.079077 | 79.1157
629.349 | 6081.152 | 6.081152 | 79.1218
629.408 | 6081.844 | 6.081844 | 79.1217
629.506 | 6082.684 | 6.082684 | 79.1288
629.614 | 6083.376 | 6.083376 | 79.1333
629.702 | 6084.249 | 6.084249 | 79.1357
629.803 | 6085.567 | 6.085567 | 79.1416
629.908 | 6086.49 | 6.08649 | 79.148
630.001 | 6087.939 | 6.087939 | 79.1535
630.136 | 6088.582 | 6.088582 | 79.1575
630.218 | 6089.29 | 6.08929 | 79.1605
630.301 | 6090.756 | 6.090756 | 79.1684
630.403 | 6091.267 | 6.091267 | 79.1733
630.505 | 6092.815 | 6.092815 | 79.1763
630.629 | 6093.688 | 6.093688 | 79.1826
630.714 | 6094.248 | 6.094248 | 79.1862
630.81 | 6095.171 | 6.095171 | 79.1924
630.906 | 6096.505 | 6.096505 | 79.1938
631.005 | 6097.625 | 6.097625 | 79.2031
631.137 | 6099.025 | 6.099025 | 79.2071
631.24 | 6099.882 | 6.099882 | 79.2119
631.307 | 6100.392 | 6.100392 | 79.2145
631.404 | 6101.611 | 6.101611 | 79.2198
631.508 | 6102.451 | 6.102451 | 79.2304
631.604 | 6103.012 | 6.103012 | 79.2316
631.7 | 6103.983 | 6.103983 | 79.24
631.829 | 6105.911 | 6.105911 | 79.2459
631.904 | 6106.603 | 6.106603 | 79.2516
632.036 | 6108.019 | 6.108019 | 79.2543
632.126 | 6108.892 | 6.108892 | 79.2649
632.207 | 6109.469 | 6.109469 | 79.2692
632.329 | 6110.918 | 6.110918 | 79.2764
632.407 | 6111.511 | 6.111511 | 79.2781
632.524 | 6112.615 | 6.112615 | 79.2862
632.603 | 6113.34 | 6.11334 | 79.2878
632.724 | 6114.592 | 6.114592 | 79.2981
632.802 | 6115.168 | 6.115168 | 79.3017
632.928 | 6116.931 | 6.116931 | 79.3061
633.006 | 6117.623 | 6.117623 | 79.3117
633.134 | 6119.006 | 6.119006 | 79.3171
633.215 | 6119.88 | 6.11988 | 79.323
633.321 | 6121.164 | 6.121164 | 79.328
633.422 | 6121.823 | 6.121823 | 79.3329
633.506 | 6122.532 | 6.122532 | 79.3376
633.635 | 6123.602 | 6.123602 | 79.344
633.712 | 6124.294 | 6.124294 | 79.3502
633.817 | 6126.139 | 6.126139 | 79.3561
633.926 | 6126.567 | 6.126567 | 79.3632
634.008 | 6127.308 | 6.127308 | 79.3623
634.123 | 6128.84 | 6.12884 | 79.3726
634.219 | 6130.092 | 6.130092 | 79.3775
634.315 | 6130.57 | 6.13057 | 79.3821
634.422 | 6131.789 | 6.131789 | 79.387
634.521 | 6132.794 | 6.132794 | 79.3935
634.626 | 6133.337 | 6.133337 | 79.3994
634.722 | 6134.227 | 6.134227 | 79.4033
634.819 | 6135.166 | 6.135166 | 79.4105
634.912 | 6136.121 | 6.136121 | 79.4162
635.019 | 6137.785 | 6.137785 | 79.4205
635.113 | 6139.037 | 6.139037 | 79.4281
635.211 | 6139.663 | 6.139663 | 79.4327
635.307 | 6140.997 | 6.140997 | 79.4379
635.416 | 6142.084 | 6.142084 | 79.4416
635.527 | 6142.562 | 6.142562 | 79.4463
635.617 | 6143.567 | 6.143567 | 79.453
635.709 | 6145 | 6.145 | 79.4577
635.8 | 6145.56 | 6.14556 | 79.464
635.912 | 6146.515 | 6.146515 | 79.4672
636.017 | 6147.306 | 6.147306 | 79.4767
636.104 | 6149.003 | 6.149003 | 79.4793
636.217 | 6149.414 | 6.149414 | 79.4867
636.312 | 6150.518 | 6.150518 | 79.4938
636.407 | 6151.984 | 6.151984 | 79.4994
636.507 | 6152.709 | 6.152709 | 79.5032
636.616 | 6153.384 | 6.153384 | 79.505
636.72 | 6154.537 | 6.154537 | 79.5122
636.807 | 6155.147 | 6.155147 | 79.5203
636.907 | 6156.811 | 6.156811 | 79.5254
637.004 | 6157.305 | 6.157305 | 79.5333
637.117 | 6158.787 | 6.158787 | 79.5373
637.224 | 6159.463 | 6.159463 | 79.5432
637.344 | 6161.044 | 6.161044 | 79.5493
637.404 | 6161.934 | 6.161934 | 79.555
637.508 | 6162.395 | 6.162395 | 79.5586
637.633 | 6163.943 | 6.163943 | 79.5636
637.718 | 6164.816 | 6.164816 | 79.5645
637.803 | 6165.64 | 6.16564 | 79.5737
637.913 | 6166.332 | 6.166332 | 79.5787
638.002 | 6167.221 | 6.167221 | 79.5841
638.13 | 6168.934 | 6.168934 | 79.5924
638.212 | 6169.692 | 6.169692 | 79.5935
638.337 | 6171.323 | 6.171323 | 79.601
638.419 | 6171.323 | 6.171323 | 79.6067
638.504 | 6172.921 | 6.172921 | 79.6075
638.639 | 6173.53 | 6.17353 | 79.6203
638.723 | 6174.337 | 6.174337 | 79.6213
638.825 | 6175.985 | 6.175985 | 79.6299
638.911 | 6176.561 | 6.176561 | 79.6336
639.03 | 6178.044 | 6.178044 | 79.6415
639.126 | 6178.835 | 6.178835 | 79.6496
639.203 | 6179.362 | 6.179362 | 79.6513
639.307 | 6180.712 | 6.180712 | 79.6558
639.4 | 6181.635 | 6.181635 | 79.6677
639.501 | 6182.376 | 6.182376 | 79.6709
639.611 | 6183.562 | 6.183562 | 79.6765
639.727 | 6184.583 | 6.184583 | 79.6833
639.802 | 6185.193 | 6.185193 | 79.6856
639.924 | 6187.186 | 6.187186 | 79.6931
640.02 | 6187.845 | 6.187845 | 79.6993
640.102 | 6188.257 | 6.188257 | 79.7006
640.208 | 6189.542 | 6.189542 | 79.7059
640.324 | 6191.156 | 6.191156 | 79.717
640.425 | 6191.848 | 6.191848 | 79.7204
640.51 | 6192.54 | 6.19254 | 79.7243
640.621 | 6193.594 | 6.193594 | 79.7336
640.703 | 6194.138 | 6.194138 | 79.7352
640.825 | 6194.961 | 6.194961 | 79.7406
640.937 | 6197.037 | 6.197037 | 79.7481
641.026 | 6197.844 | 6.197844 | 79.7534
641.122 | 6198.635 | 6.198635 | 79.7583
641.226 | 6199.705 | 6.199705 | 79.766
641.316 | 6201.056 | 6.201056 | 79.7733
641.425 | 6202.193 | 6.202193 | 79.7785
641.517 | 6202.868 | 6.202868 | 79.7829
641.62 | 6203.445 | 6.203445 | 79.7898
641.72 | 6204.96 | 6.20496 | 79.7919
641.814 | 6206.08 | 6.20608 | 79.7958
641.924 | 6206.953 | 6.206953 | 79.8029
642.019 | 6207.793 | 6.207793 | 79.8048
642.123 | 6208.551 | 6.208551 | 79.8116
642.214 | 6209.177 | 6.209177 | 79.8173
642.322 | 6210.775 | 6.210775 | 79.8246
642.419 | 6211.796 | 6.211796 | 79.8259
642.512 | 6213.048 | 6.213048 | 79.833
642.612 | 6213.872 | 6.213872 | 79.8393
642.704 | 6214.465 | 6.214465 | 79.8445
642.82 | 6215.601 | 6.215601 | 79.8577
642.901 | 6216.277 | 6.216277 | 79.8587
643.017 | 6217.776 | 6.217776 | 79.8642
643.109 | 6219.176 | 6.219176 | 79.87
643.21 | 6219.851 | 6.219851 | 79.8744
643.328 | 6220.51 | 6.22051 | 79.8827
643.411 | 6221.713 | 6.221713 | 79.8902
643.502 | 6222.19 | 6.22219 | 79.8913
643.625 | 6223.607 | 6.223607 | 79.8972
643.715 | 6225.04 | 6.22504 | 79.9034
643.81 | 6225.534 | 6.225534 | 79.9079
643.907 | 6226.803 | 6.226803 | 79.9146
644.004 | 6227.313 | 6.227313 | 79.9189
644.112 | 6228.664 | 6.228664 | 79.9228
644.209 | 6229.702 | 6.229702 | 79.9291
644.305 | 6230.954 | 6.230954 | 79.9383
644.432 | 6231.547 | 6.231547 | 79.9436
644.514 | 6232.716 | 6.232716 | 79.9493
644.613 | 6234.018 | 6.234018 | 79.9614
644.705 | 6234.496 | 6.234496 | 79.9645
644.804 | 6235.764 | 6.235764 | 79.9697
644.902 | 6236.291 | 6.236291 | 79.9763
645.005 | 6237.609 | 6.237609 | 79.9854
645.104 | 6238.68 | 6.23868 | 79.9879
645.212 | 6239.833 | 6.239833 | 79.9937
645.314 | 6240.557 | 6.240557 | 80.0018
645.412 | 6241.216 | 6.241216 | 80.0059
645.504 | 6242.765 | 6.242765 | 80.0119
645.601 | 6243.621 | 6.243621 | 80.0203
645.712 | 6244.33 | 6.24433 | 80.0237
645.801 | 6245.384 | 6.245384 | 80.0308
645.906 | 6246.982 | 6.246982 | 80.0377
646.012 | 6247.443 | 6.247443 | 80.0423
646.108 | 6248.201 | 6.248201 | 80.0439
646.208 | 6249.123 | 6.249123 | 80.051
646.337 | 6250.556 | 6.250556 | 80.0517
646.403 | 6251.413 | 6.251413 | 80.0596
646.506 | 6252.813 | 6.252813 | 80.064
646.608 | 6253.62 | 6.25362 | 80.068
646.704 | 6254.51 | 6.25451 | 80.0787
646.828 | 6255.861 | 6.255861 | 80.082
646.928 | 6256.882 | 6.256882 | 80.0883
647.005 | 6257.327 | 6.257327 | 80.0959
647.108 | 6258.727 | 6.258727 | 80.0995
647.2 | 6259.567 | 6.259567 | 80.1018
647.328 | 6260.885 | 6.260885 | 80.111
647.41 | 6261.379 | 6.261379 | 80.1142
647.503 | 6262.927 | 6.262927 | 80.1213
647.626 | 6264.229 | 6.264229 | 80.1296
647.7 | 6264.904 | 6.264904 | 80.1333
647.807 | 6265.448 | 6.265448 | 80.1363
647.909 | 6266.337 | 6.266337 | 80.1418
648.022 | 6267.803 | 6.267803 | 80.1511
648.139 | 6268.495 | 6.268495 | 80.1554
648.207 | 6269.302 | 6.269302 | 80.1595
648.32 | 6271.098 | 6.271098 | 80.164
648.415 | 6271.559 | 6.271559 | 80.1691
648.526 | 6272.992 | 6.272992 | 80.1738
648.604 | 6273.585 | 6.273585 | 80.1793
648.73 | 6275.216 | 6.275216 | 80.187
648.81 | 6275.216 | 6.275216 | 80.1898
648.926 | 6276.847 | 6.276847 | 80.1955
649.03 | 6277.654 | 6.277654 | 80.2038
649.139 | 6279.005 | 6.279005 | 80.208
649.212 | 6279.548 | 6.279548 | 80.2121
649.321 | 6281.146 | 6.281146 | 80.2188
649.423 | 6281.821 | 6.281821 | 80.2273
649.501 | 6282.283 | 6.282283 | 80.2287
649.625 | 6283.749 | 6.283749 | 80.2383
649.711 | 6284.292 | 6.284292 | 80.2406
649.824 | 6285.972 | 6.285972 | 80.2462
649.946 | 6286.516 | 6.286516 | 80.2496
650.015 | 6287.752 | 6.287752 | 80.255
650.105 | 6288.196 | 6.288196 | 80.2646
650.229 | 6289.942 | 6.289942 | 80.2715
650.319 | 6290.782 | 6.290782 | 80.2712
650.402 | 6291.26 | 6.29126 | 80.2798
650.52 | 6292.792 | 6.292792 | 80.2893
650.611 | 6293.682 | 6.293682 | 80.2933
650.713 | 6294.341 | 6.294341 | 80.2966
650.801 | 6295.741 | 6.295741 | 80.3088
650.932 | 6296.943 | 6.296943 | 80.3113
651.011 | 6297.717 | 6.297717 | 80.3146
651.104 | 6298.261 | 6.298261 | 80.3183
651.21 | 6299.991 | 6.299991 | 80.3259
651.31 | 6300.814 | 6.300814 | 80.3291
651.4 | 6301.424 | 6.301424 | 80.3355
651.51 | 6302.445 | 6.302445 | 80.3434
651.609 | 6303.664 | 6.303664 | 80.3501
651.708 | 6304.652 | 6.304652 | 80.3552
651.808 | 6306.02 | 6.30602 | 80.3621
651.924 | 6306.695 | 6.306695 | 80.3631
652.015 | 6307.749 | 6.307749 | 80.3724
652.11 | 6308.655 | 6.308655 | 80.3783
652.2 | 6309.166 | 6.309166 | 80.3818
652.312 | 6310.583 | 6.310583 | 80.3887
652.414 | 6312.065 | 6.312065 | 80.3985
652.522 | 6312.477 | 6.312477 | 80.4031
652.605 | 6313.498 | 6.313498 | 80.4095
652.715 | 6315.03 | 6.31503 | 80.4144
652.814 | 6315.739 | 6.315739 | 80.4204
652.907 | 6316.645 | 6.316645 | 80.4273
653.005 | 6317.929 | 6.317929 | 80.4328
653.102 | 6318.605 | 6.318605 | 80.4373
653.21 | 6320.005 | 6.320005 | 80.4438
653.307 | 6320.466 | 6.320466 | 80.4528
653.403 | 6321.735 | 6.321735 | 80.4574
653.504 | 6322.262 | 6.322262 | 80.4634
653.61 | 6323.975 | 6.323975 | 80.4703
653.707 | 6324.485 | 6.324485 | 80.4734
653.805 | 6325.935 | 6.325935 | 80.484
653.903 | 6326.413 | 6.326413 | 80.4843
654.05 | 6327.846 | 6.327846 | 80.4933
654.126 | 6328.439 | 6.328439 | 80.4957
654.242 | 6329.526 | 6.329526 | 80.5053
654.314 | 6330.35 | 6.33035 | 80.5079
654.417 | 6331.42 | 6.33142 | 80.5133
654.511 | 6332.129 | 6.332129 | 80.517
654.604 | 6333.776 | 6.333776 | 80.5247
654.711 | 6334.517 | 6.334517 | 80.5318
654.804 | 6335.193 | 6.335193 | 80.5306
654.938 | 6336.856 | 6.336856 | 80.5408
655.003 | 6337.449 | 6.337449 | 80.5432
655.111 | 6338.537 | 6.338537 | 80.5474
655.227 | 6340.003 | 6.340003 | 80.5541
655.305 | 6340.596 | 6.340596 | 80.5611
655.4 | 6341.551 | 6.341551 | 80.5678
655.54 | 6342.885 | 6.342885 | 80.5742
655.606 | 6343.478 | 6.343478 | 80.5773
655.703 | 6344.615 | 6.344615 | 80.5835
655.803 | 6345.389 | 6.345389 | 80.587
655.937 | 6346.707 | 6.346707 | 80.5966
656.009 | 6347.3 | 6.3473 | 80.597
656.124 | 6348.947 | 6.348947 | 80.607
656.204 | 6349.54 | 6.34954 | 80.6079
656.336 | 6351.006 | 6.351006 | 80.6164
656.41 | 6351.649 | 6.351649 | 80.6212
656.522 | 6352.934 | 6.352934 | 80.6293
656.644 | 6353.527 | 6.353527 | 80.6344
656.707 | 6354.663 | 6.354663 | 80.6371
656.824 | 6355.965 | 6.355965 | 80.6472
656.91 | 6356.558 | 6.356558 | 80.6493
657.03 | 6358.007 | 6.358007 | 80.6536
657.11 | 6358.534 | 6.358534 | 80.6587
657.218 | 6359.424 | 6.359424 | 80.6693
657.323 | 6360.939 | 6.360939 | 80.6744
657.409 | 6361.516 | 6.361516 | 80.6785
657.52 | 6362.57 | 6.36257 | 80.6839
657.606 | 6363.114 | 6.363114 | 80.6837
657.704 | 6364.415 | 6.364415 | 80.6824
657.815 | 6365.865 | 6.365865 | 80.6898
657.903 | 6366.655 | 6.366655 | 80.6908
658.031 | 6367.528 | 6.367528 | 80.6982
658.105 | 6368.253 | 6.368253 | 80.6972
658.235 | 6369.966 | 6.369966 | 80.7049
658.325 | 6370.872 | 6.370872 | 80.7099
658.406 | 6371.334 | 6.371334 | 80.7104
658.525 | 6372.866 | 6.372866 | 80.7206
658.614 | 6373.541 | 6.373541 | 80.7222
658.721 | 6374.546 | 6.374546 | 80.7266
658.805 | 6375.122 | 6.375122 | 80.7299
658.924 | 6376.885 | 6.376885 | 80.7366
659.028 | 6377.544 | 6.377544 | 80.7412
659.111 | 6378.829 | 6.378829 | 80.748
659.236 | 6379.438 | 6.379438 | 80.755
659.31 | 6381.003 | 6.381003 | 80.7548
659.431 | 6381.53 | 6.38153 | 80.7641
659.518 | 6382.552 | 6.382552 | 80.7686
659.603 | 6383.128 | 6.383128 | 80.7745
659.724 | 6384.858 | 6.384858 | 80.7774
659.812 | 6385.632 | 6.385632 | 80.7846
659.918 | 6386.538 | 6.386538 | 80.7889
660.007 | 6387.065 | 6.387065 | 80.7936
660.125 | 6388.893 | 6.388893 | 80.8015
660.216 | 6389.849 | 6.389849 | 80.8047
660.313 | 6390.36 | 6.39036 | 80.8109
660.41 | 6391.842 | 6.391842 | 80.8148
660.531 | 6392.517 | 6.392517 | 80.8189
660.614 | 6393.687 | 6.393687 | 80.8235
660.708 | 6394.198 | 6.394198 | 80.8294
660.813 | 6395.861 | 6.395861 | 80.8359
660.903 | 6396.421 | 6.396421 | 80.838
661.007 | 6397.311 | 6.397311 | 80.8445
661.11 | 6398.958 | 6.398958 | 80.8475
661.22 | 6399.469 | 6.399469 | 80.8538
661.309 | 6400.424 | 6.400424 | 80.8596
661.413 | 6401.001 | 6.401001 | 80.8675
661.51 | 6402.665 | 6.402665 | 80.8706
661.602 | 6403.159 | 6.403159 | 80.877
661.701 | 6404.757 | 6.404757 | 80.882
661.812 | 6405.481 | 6.405481 | 80.8862
661.91 | 6406.256 | 6.406256 | 80.8947
662.004 | 6407.919 | 6.407919 | 80.8973
662.152 | 6409.138 | 6.409138 | 80.9043
662.257 | 6409.88 | 6.40988 | 80.9059
662.311 | 6410.703 | 6.410703 | 80.9115
662.42 | 6411.362 | 6.411362 | 80.917
662.533 | 6412.878 | 6.412878 | 80.9208
662.609 | 6413.388 | 6.413388 | 80.9278
662.702 | 6414.558 | 6.414558 | 80.9317
662.803 | 6415.661 | 6.415661 | 80.94
662.913 | 6416.551 | 6.416551 | 80.945
663.003 | 6417.375 | 6.417375 | 80.9495
663.11 | 6418.989 | 6.418989 | 80.9525
663.205 | 6419.648 | 6.419648 | 80.9623
663.3 | 6420.554 | 6.420554 | 80.9632
663.436 | 6421.674 | 6.421674 | 80.9689
663.519 | 6422.267 | 6.422267 | 80.9715
663.603 | 6423.486 | 6.423486 | 80.9772
663.731 | 6425.018 | 6.425018 | 80.9831
663.809 | 6425.496 | 6.425496 | 80.9883
663.931 | 6426.896 | 6.426896 | 80.9972
664.014 | 6427.868 | 6.427868 | 81.0021
664.101 | 6428.428 | 6.428428 | 81.0072
664.208 | 6429.482 | 6.429482 | 81.0145
664.301 | 6430.586 | 6.430586 | 81.0183
664.429 | 6432.2 | 6.4322 | 81.0281
664.503 | 6432.2 | 6.4322 | 81.0337
664.627 | 6433.814 | 6.433814 | 81.0433
664.704 | 6434.292 | 6.434292 | 81.0452
664.829 | 6436.186 | 6.436186 | 81.0531
664.903 | 6436.186 | 6.436186 | 81.0544
665.037 | 6437.817 | 6.437817 | 81.0619
665.131 | 6438.46 | 6.43846 | 81.0701
665.235 | 6439.201 | 6.439201 | 81.0762
665.308 | 6440.206 | 6.440206 | 81.0796
665.426 | 6441.82 | 6.44182 | 81.0878
665.505 | 6442.298 | 6.442298 | 81.0911
665.609 | 6443.517 | 6.443517 | 81.0961
665.728 | 6444.604 | 6.444604 | 81.1022
665.803 | 6445.18 | 6.44518 | 81.1075
665.928 | 6446.877 | 6.446877 | 81.116
666.003 | 6447.421 | 6.447421 | 81.1196
666.105 | 6448.261 | 6.448261 | 81.1207
666.229 | 6449.859 | 6.449859 | 81.135
666.335 | 6450.551 | 6.450551 | 81.1377
666.416 | 6451.753 | 6.451753 | 81.1423
666.506 | 6452.198 | 6.452198 | 81.1489
666.63 | 6453.894 | 6.453894 | 81.153
666.719 | 6454.817 | 6.454817 | 81.1575
666.83 | 6455.361 | 6.455361 | 81.1625
666.914 | 6456.827 | 6.456827 | 81.1664
667.006 | 6457.288 | 6.457288 | 81.1692
667.123 | 6458.919 | 6.458919 | 81.1805
667.207 | 6459.512 | 6.459512 | 81.1821
667.321 | 6460.533 | 6.460533 | 81.1888
667.424 | 6461.851 | 6.461851 | 81.1926
667.517 | 6462.543 | 6.462543 | 81.1984
667.617 | 6463.712 | 6.463712 | 81.2076
667.705 | 6464.206 | 6.464206 | 81.2158
667.815 | 6465.722 | 6.465722 | 81.2178
667.902 | 6466.43 | 6.46643 | 81.2208
668.017 | 6467.863 | 6.467863 | 81.2303
668.11 | 6468.456 | 6.468456 | 81.2356
668.224 | 6469.609 | 6.469609 | 81.2397
668.304 | 6470.301 | 6.470301 | 81.2447
668.411 | 6471.817 | 6.471817 | 81.2525
668.522 | 6472.789 | 6.472789 | 81.2579
668.618 | 6473.744 | 6.473744 | 81.2602
668.717 | 6475.078 | 6.475078 | 81.2676
668.801 | 6475.539 | 6.475539 | 81.2707
668.918 | 6476.413 | 6.476413 | 81.282
669.011 | 6477.088 | 6.477088 | 81.2886
669.119 | 6478.587 | 6.478587 | 81.2917
669.212 | 6480.037 | 6.480037 | 81.301
669.325 | 6480.498 | 6.480498 | 81.3043
669.422 | 6481.585 | 6.481585 | 81.3087
669.514 | 6482.458 | 6.482458 | 81.3146
669.615 | 6483.875 | 6.483875 | 81.3197
669.708 | 6484.352 | 6.484352 | 81.3244
669.807 | 6485.785 | 6.485785 | 81.3326
669.905 | 6486.28 | 6.48628 | 81.3393
670.021 | 6487.828 | 6.487828 | 81.3401
670.11 | 6488.718 | 6.488718 | 81.3497
670.219 | 6489.426 | 6.489426 | 81.357
670.3 | 6490.908 | 6.490908 | 81.3592
670.409 | 6491.567 | 6.491567 | 81.364
670.503 | 6492.111 | 6.492111 | 81.3709
670.605 | 6493.923 | 6.493923 | 81.3785
670.702 | 6494.434 | 6.494434 | 81.3815
670.813 | 6495.076 | 6.495076 | 81.3875
670.948 | 6496.855 | 6.496855 | 81.3963
671.033 | 6497.399 | 6.497399 | 81.4002
671.102 | 6498.568 | 6.498568 | 81.4056
671.229 | 6499.837 | 6.499837 | 81.4131
671.317 | 6500.298 | 6.500298 | 81.4158
671.414 | 6501.056 | 6.501056 | 81.4236
671.501 | 6502.011 | 6.502011 | 81.4267
671.61 | 6503.477 | 6.503477 | 81.4334
671.703 | 6504.482 | 6.504482 | 81.4438
671.804 | 6505.783 | 6.505783 | 81.4492
671.929 | 6507.216 | 6.507216 | 81.4547
672.01 | 6507.216 | 6.507216 | 81.4599
672.134 | 6508.649 | 6.508649 | 81.4686
672.218 | 6509.242 | 6.509242 | 81.4708
672.307 | 6510.264 | 6.510264 | 81.4794
672.41 | 6511.499 | 6.511499 | 81.4819
672.527 | 6512.949 | 6.512949 | 81.4858
672.612 | 6513.525 | 6.513525 | 81.489
672.739 | 6514.711 | 6.514711 | 81.4968
672.83 | 6515.996 | 6.515996 | 81.5029
672.905 | 6516.457 | 6.516457 | 81.5081
673.011 | 6517.314 | 6.517314 | 81.5135
673.104 | 6518.039 | 6.518039 | 81.5196
673.209 | 6519.505 | 6.519505 | 81.5225
673.325 | 6520.955 | 6.520955 | 81.5314
673.435 | 6521.531 | 6.521531 | 81.537
673.508 | 6522.668 | 6.522668 | 81.5401
673.609 | 6523.376 | 6.523376 | 81.5441
673.73 | 6524.908 | 6.524908 | 81.553
673.802 | 6524.908 | 6.524908 | 81.5567
673.902 | 6526.621 | 6.526621 | 81.5603
674.029 | 6527.988 | 6.527988 | 81.5659
674.116 | 6528.581 | 6.528581 | 81.5727
674.218 | 6529.718 | 6.529718 | 81.5781
674.337 | 6530.986 | 6.530986 | 81.5827
674.427 | 6531.794 | 6.531794 | 81.5884
674.53 | 6532.535 | 6.532535 | 81.5965
674.619 | 6534.083 | 6.534083 | 81.6034
674.726 | 6534.824 | 6.534824 | 81.611
674.819 | 6535.582 | 6.535582 | 81.6176
674.914 | 6536.702 | 6.536702 | 81.6217
675.016 | 6537.378 | 6.537378 | 81.6248
675.123 | 6538.416 | 6.538416 | 81.6305
675.21 | 6539.14 | 6.53914 | 81.634
675.328 | 6540.87 | 6.54087 | 81.64
675.404 | 6541.562 | 6.541562 | 81.6459
675.524 | 6542.484 | 6.542484 | 81.6513
675.611 | 6543.127 | 6.543127 | 81.6559
675.729 | 6544.906 | 6.544906 | 81.6615
675.821 | 6545.779 | 6.545779 | 81.6676
675.913 | 6546.471 | 6.546471 | 81.6693
676.018 | 6547.294 | 6.547294 | 81.6791
676.12 | 6548.909 | 6.548909 | 81.684
676.224 | 6549.551 | 6.549551 | 81.6926
676.313 | 6551.017 | 6.551017 | 81.696
676.409 | 6551.462 | 6.551462 | 81.7011
676.507 | 6552.747 | 6.552747 | 81.7059
676.603 | 6553.257 | 6.553257 | 81.7094
676.713 | 6554.822 | 6.554822 | 81.7166
676.806 | 6555.3 | 6.5553 | 81.721
676.907 | 6556.766 | 6.556766 | 81.7274
677.007 | 6557.227 | 6.557227 | 81.7336
677.112 | 6558.677 | 6.558677 | 81.7326
677.21 | 6559.962 | 6.559962 | 81.7397
677.317 | 6560.439 | 6.560439 | 81.7418
677.416 | 6562.021 | 6.562021 | 81.7497
677.51 | 6562.713 | 6.562713 | 81.7513
677.622 | 6563.256 | 6.563256 | 81.7564
677.704 | 6564.903 | 6.564903 | 81.7608
677.83 | 6565.513 | 6.565513 | 81.7691
677.912 | 6566.683 | 6.566683 | 81.7746
678.009 | 6567.951 | 6.567951 | 81.7811
678.105 | 6568.429 | 6.568429 | 81.7874
678.212 | 6569.615 | 6.569615 | 81.7928
678.311 | 6570.652 | 6.570652 | 81.7976
678.409 | 6571.954 | 6.571954 | 81.8031
678.503 | 6572.613 | 6.572613 | 81.8079
678.604 | 6573.914 | 6.573914 | 81.8119
678.711 | 6574.359 | 6.574359 | 81.8196
678.807 | 6575.644 | 6.575644 | 81.8266
678.919 | 6576.797 | 6.576797 | 81.8295
679.014 | 6577.373 | 6.577373 | 81.8348
679.135 | 6578.675 | 6.578675 | 81.8424
679.222 | 6579.235 | 6.579235 | 81.8496
679.307 | 6580.931 | 6.580931 | 81.854
679.412 | 6581.393 | 6.581393 | 81.8586
679.505 | 6582.579 | 6.582579 | 81.8616
679.604 | 6583.633 | 6.583633 | 81.8695
679.709 | 6584.193 | 6.584193 | 81.8743
679.812 | 6585.511 | 6.585511 | 81.8782
679.94 | 6586.977 | 6.586977 | 81.8879
680.004 | 6587.438 | 6.587438 | 81.8888
680.103 | 6588.344 | 6.588344 | 81.8943
680.232 | 6589.843 | 6.589843 | 81.8995
680.308 | 6590.354 | 6.590354 | 81.9026
680.401 | 6591.507 | 6.591507 | 81.909
680.5 | 6592.594 | 6.592594 | 81.9144
680.604 | 6593.154 | 6.593154 | 81.9201
680.758 | 6594.801 | 6.594801 | 81.928
680.832 | 6595.641 | 6.595641 | 81.9309
680.904 | 6596.893 | 6.596893 | 81.9352
681.014 | 6597.322 | 6.597322 | 81.9409
681.101 | 6598.063 | 6.598063 | 81.9457
681.204 | 6598.919 | 6.598919 | 81.9469
681.327 | 6600.847 | 6.600847 | 81.9591
681.411 | 6601.522 | 6.601522 | 81.9611
681.527 | 6602.955 | 6.602955 | 81.969
681.605 | 6603.548 | 6.603548 | 81.9728
681.74 | 6604.57 | 6.60457 | 81.9809
681.814 | 6605.261 | 6.605261 | 81.985
681.901 | 6606.25 | 6.60625 | 81.992
682.012 | 6607.518 | 6.607518 | 81.9982
682.126 | 6609.133 | 6.609133 | 82.006
682.202 | 6609.133 | 6.609133 | 82.0093
682.325 | 6610.664 | 6.610664 | 82.0168
682.401 | 6611.29 | 6.61129 | 82.0235
682.507 | 6612.493 | 6.612493 | 82.0262
682.635 | 6613.564 | 6.613564 | 82.0346
682.718 | 6614.223 | 6.614223 | 82.0432
682.804 | 6615.03 | 6.61503 | 82.0458
682.928 | 6617.138 | 6.617138 | 82.0538
683.007 | 6617.138 | 6.617138 | 82.0572
683.117 | 6618.736 | 6.618736 | 82.0643
683.221 | 6619.724 | 6.619724 | 82.0689
683.302 | 6620.202 | 6.620202 | 82.0719
683.404 | 6620.91 | 6.62091 | 82.078
683.524 | 6622.772 | 6.622772 | 82.0853
683.604 | 6623.266 | 6.623266 | 82.0853
683.723 | 6624.782 | 6.624782 | 82.0929
683.815 | 6625.309 | 6.625309 | 82.0979
683.921 | 6626.709 | 6.626709 | 82.1018
684.02 | 6627.714 | 6.627714 | 82.1112
684.103 | 6628.224 | 6.628224 | 82.1115
684.212 | 6629.822 | 6.629822 | 82.119
684.302 | 6630.399 | 6.630399 | 82.1197
684.411 | 6631.288 | 6.631288 | 82.1256
684.515 | 6632.853 | 6.632853 | 82.1336
684.611 | 6633.644 | 6.633644 | 82.1411
684.715 | 6634.105 | 6.634105 | 82.1429
684.82 | 6635.736 | 6.635736 | 82.1471
684.903 | 6636.23 | 6.63623 | 82.1498
685.008 | 6637.927 | 6.637927 | 82.1556
685.107 | 6638.915 | 6.638915 | 82.1611
685.225 | 6639.426 | 6.639426 | 82.1707
685.321 | 6640.134 | 6.640134 | 82.1753
685.417 | 6641.122 | 6.641122 | 82.1774
685.511 | 6642.028 | 6.642028 | 82.185
685.603 | 6643.741 | 6.643741 | 82.1898
685.708 | 6644.236 | 6.644236 | 82.1934
685.803 | 6645.916 | 6.645916 | 82.2011
685.906 | 6646.41 | 6.64641 | 82.2071
686.013 | 6647.629 | 6.647629 | 82.2097
686.111 | 6648.584 | 6.648584 | 82.2156
686.221 | 6649.26 | 6.64926 | 82.2215
686.307 | 6650.759 | 6.650759 | 82.228
686.406 | 6651.253 | 6.651253 | 82.247
686.519 | 6652.785 | 6.652785 | 82.2531
686.609 | 6653.74 | 6.65374 | 82.2643
686.705 | 6654.58 | 6.65458 | 82.271
686.802 | 6655.865 | 6.655865 | 82.2724
686.9 | 6656.557 | 6.656557 | 82.2799
687.02 | 6657.266 | 6.657266 | 82.2856
687.101 | 6658.896 | 6.658896 | 82.2912
687.214 | 6659.358 | 6.659358 | 82.2988
687.351 | 6660.84 | 6.66084 | 82.3034
687.406 | 6661.417 | 6.661417 | 82.299
687.503 | 6662.883 | 6.662883 | 82.2969
687.613 | 6663.509 | 6.663509 | 82.3037
687.707 | 6664.612 | 6.664612 | 82.3145
687.834 | 6666.243 | 6.666243 | 82.3051
687.931 | 6666.886 | 6.666886 | 82.3143
688.004 | 6667.874 | 6.667874 | 82.3258
688.112 | 6668.417 | 6.668417 | 82.323
688.227 | 6669.801 | 6.669801 | 82.3218
688.311 | 6670.51 | 6.67051 | 82.3376
688.427 | 6672.14 | 6.67214 | 82.3374
688.501 | 6672.14 | 6.67214 | 82.3726
688.605 | 6673.919 | 6.673919 | 82.3504
688.701 | 6674.611 | 6.674611 | 82.3534
688.805 | 6675.171 | 6.675171 | 82.3566
688.902 | 6675.929 | 6.675929 | 82.3644
689.023 | 6677.79 | 6.67779 | 82.3746
689.12 | 6678.334 | 6.678334 | 82.3819
689.238 | 6679.981 | 6.679981 | 82.3834
689.3 | 6679.981 | 6.679981 | 82.3737
689.433 | 6681.596 | 6.681596 | 82.3816
689.503 | 6682.172 | 6.682172 | 82.3893
689.629 | 6684.165 | 6.684165 | 82.3987
689.727 | 6684.841 | 6.684841 | 82.4047
689.804 | 6685.302 | 6.685302 | 82.4097
689.9 | 6686.57 | 6.68657 | 82.4131
690.005 | 6687.312 | 6.687312 | 82.4135
690.127 | 6688.86 | 6.68886 | 82.4214
690.203 | 6689.519 | 6.689519 | 82.4207
690.31 | 6690.408 | 6.690408 | 82.4281
690.441 | 6691.842 | 6.691842 | 82.4321
690.504 | 6692.468 | 6.692468 | 82.4341
690.602 | 6693.472 | 6.693472 | 82.4402
690.726 | 6694.56 | 6.69456 | 82.4448
690.814 | 6695.12 | 6.69512 | 82.4486
690.927 | 6696.948 | 6.696948 | 82.454
691.012 | 6697.525 | 6.697525 | 82.4564
691.104 | 6698.579 | 6.698579 | 82.4569
691.227 | 6699.831 | 6.699831 | 82.4649
691.308 | 6700.309 | 6.700309 | 82.4659
691.422 | 6701.725 | 6.701725 | 82.4733
691.502 | 6702.236 | 6.702236 | 82.4757
691.624 | 6703.784 | 6.703784 | 82.483
691.707 | 6704.476 | 6.704476 | 82.485
691.823 | 6705.909 | 6.705909 | 82.4905
691.909 | 6706.469 | 6.706469 | 82.4957
692.024 | 6707.672 | 6.707672 | 82.5025
692.111 | 6708.248 | 6.708248 | 82.5068
692.215 | 6709.352 | 6.709352 | 82.5094
692.315 | 6710.835 | 6.710835 | 82.51
692.405 | 6711.46 | 6.71146 | 82.5125
692.531 | 6712.498 | 6.712498 | 82.5146
692.601 | 6713.19 | 6.71319 | 82.5224
692.716 | 6714.607 | 6.714607 | 82.5246
692.814 | 6715.299 | 6.715299 | 82.5262
692.909 | 6716.946 | 6.716946 | 82.5047
693.036 | 6717.522 | 6.717522 | 82.5073
693.116 | 6718.577 | 6.718577 | 82.5135
693.204 | 6719.153 | 6.719153 | 82.5193
693.309 | 6720.603 | 6.720603 | 82.5242
693.425 | 6721.838 | 6.721838 | 82.5318
693.516 | 6722.827 | 6.722827 | 82.5353
693.611 | 6723.453 | 6.723453 | 82.5419
693.707 | 6724.243 | 6.724243 | 82.5472
693.805 | 6725.89 | 6.72589 | 82.5533
693.929 | 6726.467 | 6.726467 | 82.5597
694.011 | 6727.538 | 6.727538 | 82.5666
694.11 | 6728.921 | 6.728921 | 82.5709
694.204 | 6729.416 | 6.729416 | 82.5761
694.313 | 6730.701 | 6.730701 | 82.5804
694.418 | 6731.442 | 6.731442 | 82.5868
694.513 | 6732.051 | 6.732051 | 82.5929
694.607 | 6733.55 | 6.73355 | 82.6015
694.714 | 6734.308 | 6.734308 | 82.6068
694.813 | 6735.791 | 6.735791 | 82.6089
694.92 | 6736.4 | 6.7364 | 82.6178
695.005 | 6737.537 | 6.737537 | 82.6155
695.144 | 6739.316 | 6.739316 | 82.6296
695.209 | 6739.316 | 6.739316 | 82.6348
695.306 | 6740.897 | 6.740897 | 82.636
695.405 | 6741.622 | 6.741622 | 82.6412
695.515 | 6742.314 | 6.742314 | 82.6444
695.618 | 6743.319 | 6.743319 | 82.6518
695.713 | 6744.06 | 6.74406 | 82.654
695.834 | 6745.839 | 6.745839 | 82.6644
695.901 | 6746.35 | 6.74635 | 82.6655
696.005 | 6747.552 | 6.747552 | 82.6704
696.103 | 6748.458 | 6.748458 | 82.6799
696.209 | 6749.364 | 6.749364 | 82.6852
696.341 | 6750.847 | 6.750847 | 82.6972
696.407 | 6751.456 | 6.751456 | 82.6998
696.531 | 6752.856 | 6.752856 | 82.7072
696.603 | 6753.877 | 6.753877 | 82.7128
696.711 | 6754.471 | 6.754471 | 82.7147
696.809 | 6755.607 | 6.755607 | 82.7227
696.904 | 6756.892 | 6.756892 | 82.7249
697 | 6757.386 | 6.757386 | 82.7306
697.104 | 6758.309 | 6.758309 | 82.7353
697.203 | 6758.951 | 6.758951 | 82.7389
697.324 | 6760.78 | 6.76078 | 82.7482
697.41 | 6761.471 | 6.761471 | 82.7485
697.505 | 6762.624 | 6.762624 | 82.7525
697.635 | 6763.563 | 6.763563 | 82.7601
697.721 | 6764.239 | 6.764239 | 82.7648
697.81 | 6765.293 | 6.765293 | 82.7677
697.904 | 6765.952 | 6.765952 | 82.7742
698.026 | 6767.764 | 6.767764 | 82.7801
698.102 | 6768.275 | 6.768275 | 82.7847
698.2 | 6769.675 | 6.769675 | 82.7913
698.33 | 6770.96 | 6.77096 | 82.7981
698.424 | 6771.767 | 6.771767 | 82.803
698.528 | 6772.821 | 6.772821 | 82.8074
698.602 | 6772.821 | 6.772821 | 82.8143
698.722 | 6775.094 | 6.775094 | 82.8181
698.823 | 6775.819 | 6.775819 | 82.8258
698.904 | 6776.33 | 6.77633 | 82.8267
699.017 | 6777.812 | 6.777812 | 82.833
699.11 | 6778.339 | 6.778339 | 82.8357
699.224 | 6779.756 | 6.779756 | 82.8495
699.302 | 6780.217 | 6.780217 | 82.8522
699.417 | 6781.733 | 6.781733 | 82.8564
699.534 | 6782.408 | 6.782408 | 82.8626
699.607 | 6783.215 | 6.783215 | 82.8669
699.717 | 6784.863 | 6.784863 | 82.8737
699.807 | 6785.456 | 6.785456 | 82.8796
699.936 | 6786.543 | 6.786543 | 82.887
700.008 | 6787.235 | 6.787235 | 82.8897
700.127 | 6788.849 | 6.788849 | 82.8984
700.214 | 6789.524 | 6.789524 | 82.9035
700.306 | 6790.15 | 6.79015 | 82.9055
700.423 | 6791.748 | 6.791748 | 82.9149
700.518 | 6793.049 | 6.793049 | 82.9183
700.615 | 6793.807 | 6.793807 | 82.924
700.713 | 6794.285 | 6.794285 | 82.9316
700.803 | 6794.993 | 6.794993 | 82.9377
700.925 | 6796.41 | 6.79641 | 82.9436
701.015 | 6797.777 | 6.797777 | 82.9491
701.109 | 6798.963 | 6.798963 | 82.9562
701.217 | 6799.507 | 6.799507 | 82.958
701.329 | 6800.709 | 6.800709 | 82.9641
701.412 | 6801.335 | 6.801335 | 82.9665
701.509 | 6802.933 | 6.802933 | 82.9746
701.609 | 6803.394 | 6.803394 | 82.9799
701.722 | 6804.778 | 6.804778 | 82.9844
701.812 | 6805.47 | 6.80547 | 82.9917
701.917 | 6806.442 | 6.806442 | 82.9952
702.019 | 6807.068 | 6.807068 | 83.0029
702.105 | 6808.715 | 6.808715 | 83.0031
702.212 | 6809.275 | 6.809275 | 83.0119
702.308 | 6810.247 | 6.810247 | 83.0196
702.404 | 6811.202 | 6.811202 | 83.0211
702.51 | 6812.256 | 6.812256 | 83.0303
702.613 | 6813.953 | 6.813953 | 83.0343
702.709 | 6814.645 | 6.814645 | 83.0388
702.803 | 6815.551 | 6.815551 | 83.0439
702.915 | 6816.292 | 6.816292 | 83.0523
703.009 | 6817.297 | 6.817297 | 83.0552
703.115 | 6818.335 | 6.818335 | 83.064
703.208 | 6819.735 | 6.819735 | 83.0685
703.301 | 6820.295 | 6.820295 | 83.0741
703.41 | 6821.662 | 6.821662 | 83.0834
703.504 | 6822.914 | 6.822914 | 83.0861
703.601 | 6823.524 | 6.823524 | 83.0962
703.707 | 6824.364 | 6.824364 | 83.0986
703.852 | 6825.797 | 6.825797 | 83.1058
703.91 | 6826.39 | 6.82639 | 83.1083
704.015 | 6827.082 | 6.827082 | 83.1113
704.102 | 6828.696 | 6.828696 | 83.1204
704.23 | 6829.965 | 6.829965 | 83.127
704.306 | 6830.525 | 6.830525 | 83.13
704.443 | 6831.513 | 6.831513 | 83.1358
704.512 | 6832.304 | 6.832304 | 83.1382
704.603 | 6833.325 | 6.833325 | 83.1435
704.701 | 6833.885 | 6.833885 | 83.1504
704.804 | 6835.73 | 6.83573 | 83.1529
704.911 | 6836.224 | 6.836224 | 83.1582
705.01 | 6837.789 | 6.837789 | 83.1629
705.132 | 6838.448 | 6.838448 | 83.1653
705.218 | 6839.14 | 6.83914 | 83.1708
705.33 | 6840.952 | 6.840952 | 83.1774
705.407 | 6841.528 | 6.841528 | 83.1801
705.513 | 6842.451 | 6.842451 | 83.189
705.601 | 6843.867 | 6.843867 | 83.1923
705.711 | 6844.345 | 6.844345 | 83.2004
705.826 | 6845.795 | 6.845795 | 83.2095
705.922 | 6847.03 | 6.84703 | 83.2135
706.001 | 6847.821 | 6.847821 | 83.2174
706.123 | 6849.106 | 6.849106 | 83.2239
706.226 | 6849.798 | 6.849798 | 83.2312
706.303 | 6850.259 | 6.850259 | 83.2365
706.432 | 6851.988 | 6.851988 | 83.2405
706.508 | 6851.988 | 6.851988 | 83.2427
706.625 | 6853.768 | 6.853768 | 83.2495
706.702 | 6854.262 | 6.854262 | 83.2531
706.827 | 6855.53 | 6.85553 | 83.2646
706.903 | 6856.107 | 6.856107 | 83.2653
707.025 | 6857.77 | 6.85777 | 83.2766
707.106 | 6858.248 | 6.858248 | 83.2774
707.225 | 6859.796 | 6.859796 | 83.2869
707.31 | 6860.472 | 6.860472 | 83.2916
707.418 | 6862.07 | 6.86207 | 83.2966
707.524 | 6862.795 | 6.862795 | 83.3031
707.612 | 6863.486 | 6.863486 | 83.3053
707.727 | 6864.524 | 6.864524 | 83.3152
707.803 | 6865.101 | 6.865101 | 83.3204
707.92 | 6866.699 | 6.866699 | 83.3279
708.003 | 6867.176 | 6.867176 | 83.3305
708.119 | 6868.741 | 6.868741 | 83.3404
708.206 | 6869.417 | 6.869417 | 83.343
708.329 | 6870.85 | 6.87085 | 83.3538
708.415 | 6871.822 | 6.871822 | 83.3597
708.52 | 6872.497 | 6.872497 | 83.3626
708.605 | 6873.04 | 6.87304 | 83.3661
708.719 | 6874.852 | 6.874852 | 83.3754
708.831 | 6875.462 | 6.875462 | 83.3793
708.912 | 6876.615 | 6.876615 | 83.3841
709.002 | 6877.126 | 6.877126 | 83.3872
709.117 | 6878.707 | 6.878707 | 83.3971
709.202 | 6879.185 | 6.879185 | 83.3994
709.312 | 6880.783 | 6.880783 | 83.4067
709.409 | 6881.293 | 6.881293 | 83.4094
709.517 | 6882.644 | 6.882644 | 83.4144
709.614 | 6883.649 | 6.883649 | 83.4216
709.71 | 6884.917 | 6.884917 | 83.4278
709.818 | 6885.444 | 6.885444 | 83.4304
709.903 | 6886.153 | 6.886153 | 83.437
710.01 | 6887.223 | 6.887223 | 83.4452
710.108 | 6888.904 | 6.888904 | 83.4512
710.206 | 6889.595 | 6.889595 | 83.4556
710.326 | 6890.831 | 6.890831 | 83.4606
710.416 | 6891.688 | 6.891688 | 83.4682
710.524 | 6892.396 | 6.892396 | 83.4727
710.614 | 6893.434 | 6.893434 | 83.4794
710.709 | 6894.043 | 6.894043 | 83.486
710.802 | 6894.916 | 6.894916 | 83.4884
710.918 | 6896.728 | 6.896728 | 83.4958
711.005 | 6897.42 | 6.89742 | 83.4985
711.104 | 6898.87 | 6.89887 | 83.5058
711.21 | 6899.973 | 6.899973 | 83.5112
711.309 | 6900.418 | 6.900418 | 83.5141
711.413 | 6901.406 | 6.901406 | 83.5178
711.509 | 6901.999 | 6.901999 | 83.5259
711.602 | 6903.647 | 6.903647 | 83.5272
711.709 | 6904.948 | 6.904948 | 83.5387
711.819 | 6905.376 | 6.905376 | 83.5395
711.9 | 6906.463 | 6.906463 | 83.5438
712.003 | 6907.139 | 6.907139 | 83.5517
712.107 | 6908.605 | 6.908605 | 83.5567
712.206 | 6909.873 | 6.909873 | 83.5667
712.303 | 6910.367 | 6.910367 | 83.5721
712.408 | 6911.768 | 6.911768 | 83.5771
712.512 | 6912.229 | 6.912229 | 83.5831
712.605 | 6913.728 | 6.913728 | 83.5861
712.703 | 6914.486 | 6.914486 | 83.5917
712.829 | 6915.77 | 6.91577 | 83.6003
712.915 | 6916.265 | 6.916265 | 83.6048
713.011 | 6917.006 | 6.917006 | 83.6111
713.133 | 6918.851 | 6.918851 | 83.6188
713.211 | 6919.345 | 6.919345 | 83.6215
713.337 | 6921.239 | 6.921239 | 83.6319
713.405 | 6921.239 | 6.921239 | 83.6388
713.5 | 6922.656 | 6.922656 | 83.6395
713.604 | 6923.298 | 6.923298 | 83.6495
713.701 | 6924.929 | 6.924929 | 83.653
713.82 | 6925.358 | 6.925358 | 83.6552
713.926 | 6927.137 | 6.927137 | 83.6643
714.029 | 6927.812 | 6.927812 | 83.6673
714.106 | 6928.29 | 6.92829 | 83.6729
714.209 | 6929.476 | 6.929476 | 83.6775
714.301 | 6930.546 | 6.930546 | 83.6836
714.427 | 6931.798 | 6.931798 | 83.6917
714.507 | 6932.391 | 6.932391 | 83.6952
714.603 | 6933.495 | 6.933495 | 83.7006
714.723 | 6934.747 | 6.934747 | 83.7086
714.828 | 6935.785 | 6.935785 | 83.7137
714.904 | 6936.262 | 6.936262 | 83.7173
715.001 | 6937.383 | 6.937383 | 83.7217
715.12 | 6938.733 | 6.938733 | 83.7286
715.204 | 6939.392 | 6.939392 | 83.7326
715.33 | 6940.545 | 6.940545 | 83.7393
715.423 | 6941.155 | 6.941155 | 83.7458
715.511 | 6942.077 | 6.942077 | 83.7484
715.603 | 6942.934 | 6.942934 | 83.7546
715.718 | 6944.861 | 6.944861 | 83.7631
715.803 | 6944.861 | 6.944861 | 83.7653
715.925 | 6947.101 | 6.947101 | 83.7736
716.028 | 6947.81 | 6.94781 | 83.7779
716.135 | 6948.535 | 6.948535 | 83.782
716.218 | 6949.721 | 6.949721 | 83.7878
716.325 | 6950.923 | 6.950923 | 83.7928
716.432 | 6951.615 | 6.951615 | 83.7986
716.529 | 6952.373 | 6.952373 | 83.8056
716.617 | 6954.02 | 6.95402 | 83.8085
716.713 | 6954.465 | 6.954465 | 83.8119
716.807 | 6955.222 | 6.955222 | 83.8176
716.927 | 6956.326 | 6.956326 | 83.8233
717.028 | 6957.133 | 6.957133 | 83.8283
717.114 | 6958.945 | 6.958945 | 83.8321
717.211 | 6959.654 | 6.959654 | 83.8367
717.301 | 6960.345 | 6.960345 | 83.8424
717.416 | 6961.811 | 6.961811 | 83.8512
717.506 | 6962.437 | 6.962437 | 83.8526
717.611 | 6963.492 | 6.963492 | 83.8624
717.72 | 6964.859 | 6.964859 | 83.8689
717.801 | 6965.386 | 6.965386 | 83.874
717.913 | 6966.803 | 6.966803 | 83.8808
718.002 | 6967.379 | 6.967379 | 83.884
718.113 | 6968.401 | 6.968401 | 83.8929
718.2 | 6968.961 | 6.968961 | 83.8974
718.31 | 6970.954 | 6.970954 | 83.905
718.424 | 6971.399 | 6.971399 | 83.9096
718.512 | 6972.42 | 6.97242 | 83.915
718.617 | 6973.985 | 6.973985 | 83.9205
718.718 | 6974.479 | 6.974479 | 83.9293
718.805 | 6975.879 | 6.975879 | 83.932
718.919 | 6976.456 | 6.976456 | 83.9373
719.027 | 6977.296 | 6.977296 | 83.944
719.112 | 6978.432 | 6.978432 | 83.9468
719.21 | 6979.915 | 6.979915 | 83.9528
719.304 | 6980.393 | 6.980393 | 83.9639
719.402 | 6981.661 | 6.981661 | 83.9629
719.51 | 6982.896 | 6.982896 | 83.9678
719.609 | 6983.555 | 6.983555 | 83.9752
719.703 | 6984.527 | 6.984527 | 83.9794
719.803 | 6985.664 | 6.985664 | 83.9855
719.91 | 6986.949 | 6.986949 | 83.9936
720.008 | 6987.739 | 6.987739 | 83.9988
720.11 | 6988.382 | 6.988382 | 84.0041
720.206 | 6988.942 | 6.988942 | 84.0103
720.308 | 6990.606 | 6.990606 | 84.0127
720.404 | 6991.858 | 6.991858 | 84.0195
720.503 | 6992.401 | 6.992401 | 84.0216
720.608 | 6993.571 | 6.993571 | 84.0286
720.769 | 6994.625 | 6.994625 | 84.038
720.807 | 6995.547 | 6.995547 | 84.0393
720.901 | 6996.239 | 6.996239 | 84.045
721 | 6997.656 | 6.997656 | 84.0511
721.114 | 6998.232 | 6.998232 | 84.0574
721.215 | 6999.32 | 6.99932 | 84.0551
721.309 | 6999.995 | 6.999995 | 84.0626
721.432 | 7001.791 | 7.001791 | 84.0683
721.519 | 7002.285 | 7.002285 | 84.069
721.604 | 7003.899 | 7.003899 | 84.0824
721.704 | 7004.327 | 7.004327 | 84.0827
721.802 | 7005.645 | 7.005645 | 84.0887
721.905 | 7006.419 | 7.006419 | 84.0936
722.03 | 7007.82 | 7.00782 | 84.0999
722.104 | 7008.528 | 7.008528 | 84.1011
722.237 | 7009.928 | 7.009928 | 84.1062
722.311 | 7010.57 | 7.01057 | 84.1117
722.413 | 7011.411 | 7.011411 | 84.1172
722.501 | 7012.679 | 7.012679 | 84.1223
722.631 | 7013.947 | 7.013947 | 84.1288
722.707 | 7014.557 | 7.014557 | 84.1307
722.8 | 7015.298 | 7.015298 | 84.1349
722.908 | 7015.941 | 7.015941 | 84.138
723.004 | 7016.912 | 7.016912 | 84.1403
723.133 | 7018.84 | 7.01884 | 84.1508
723.205 | 7019.532 | 7.019532 | 84.1515
723.326 | 7020.503 | 7.020503 | 84.1617
723.402 | 7021.08 | 7.02108 | 84.1635
723.532 | 7022.579 | 7.022579 | 84.167
723.633 | 7023.172 | 7.023172 | 84.175
723.71 | 7024.177 | 7.024177 | 84.1757
723.82 | 7025.725 | 7.025725 | 84.1838
723.906 | 7026.45 | 7.02645 | 84.1881
724.022 | 7027.867 | 7.027867 | 84.1929
724.106 | 7028.443 | 7.028443 | 84.1974
724.222 | 7029.432 | 7.029432 | 84.2034
724.328 | 7030.799 | 7.030799 | 84.2117
724.419 | 7031.491 | 7.031491 | 84.2148
724.516 | 7032.627 | 7.032627 | 84.2196
724.606 | 7033.138 | 7.033138 | 84.2201
724.728 | 7034.538 | 7.034538 | 84.2295
724.816 | 7036.004 | 7.036004 | 84.2308
724.912 | 7036.449 | 7.036449 | 84.2406
725.02 | 7037.454 | 7.037454 | 84.2424
725.104 | 7038.047 | 7.038047 | 84.2457
725.223 | 7039.793 | 7.039793 | 84.2537
725.301 | 7040.304 | 7.040304 | 84.2579
725.432 | 7041.868 | 7.041868 | 84.2646
725.511 | 7042.923 | 7.042923 | 84.2694
725.632 | 7043.466 | 7.043466 | 84.2724
725.713 | 7044.603 | 7.044603 | 84.2793
725.813 | 7045.245 | 7.045245 | 84.2859
725.902 | 7046.003 | 7.046003 | 84.2882
726.01 | 7047.617 | 7.047617 | 84.2939
726.115 | 7048.639 | 7.048639 | 84.301
726.205 | 7049.1 | 7.0491 | 84.3018
726.314 | 7050.648 | 7.050648 | 84.3123
726.416 | 7052.016 | 7.052016 | 84.3159
726.526 | 7052.444 | 7.052444 | 84.3183
726.617 | 7053.449 | 7.053449 | 84.3252
726.71 | 7054.898 | 7.054898 | 84.3293
726.831 | 7055.442 | 7.055442 | 84.3341
726.922 | 7056.48 | 7.05648 | 84.3396
727.01 | 7057.946 | 7.057946 | 84.3419
727.106 | 7058.374 | 7.058374 | 84.3493
727.217 | 7059.725 | 7.059725 | 84.3495
727.313 | 7060.4 | 7.0604 | 84.3587
727.424 | 7061.784 | 7.061784 | 84.3628
727.505 | 7062.706 | 7.062706 | 84.365
727.616 | 7063.316 | 7.063316 | 84.3708
727.711 | 7064.93 | 7.06493 | 84.3742
727.81 | 7065.408 | 7.065408 | 84.3788
727.902 | 7066.808 | 7.066808 | 84.3835
728.001 | 7067.961 | 7.067961 | 84.393
728.102 | 7068.488 | 7.068488 | 84.3964
728.209 | 7069.18 | 7.06918 | 84.3996
728.308 | 7070.729 | 7.070729 | 84.4084
728.41 | 7071.354 | 7.071354 | 84.414
728.515 | 7072.952 | 7.072952 | 84.4144
728.608 | 7073.694 | 7.073694 | 84.4216
728.72 | 7074.32 | 7.07432 | 84.4247
728.808 | 7075.341 | 7.075341 | 84.4318
728.912 | 7076.922 | 7.076922 | 84.4372
729.008 | 7077.598 | 7.077598 | 84.439
729.118 | 7078.306 | 7.078306 | 84.4472
729.2 | 7079.541 | 7.079541 | 84.4516
729.308 | 7080.711 | 7.080711 | 84.4543
729.439 | 7082.029 | 7.082029 | 84.4615
729.503 | 7082.819 | 7.082819 | 84.4656
729.615 | 7083.462 | 7.083462 | 84.4672
729.704 | 7084.302 | 7.084302 | 84.4746
729.804 | 7085.488 | 7.085488 | 84.4784
729.903 | 7086.427 | 7.086427 | 84.4873
730.007 | 7086.987 | 7.086987 | 84.4903
730.135 | 7088.634 | 7.088634 | 84.4955
730.219 | 7089.178 | 7.089178 | 84.4984
730.304 | 7090.364 | 7.090364 | 84.5042
730.438 | 7091.616 | 7.091616 | 84.5115
730.514 | 7092.225 | 7.092225 | 84.5119
730.631 | 7093.84 | 7.09384 | 84.5195
730.702 | 7094.795 | 7.094795 | 84.5204
730.811 | 7094.795 | 7.094795 | 84.5226
730.927 | 7096.706 | 7.096706 | 84.5313
731.004 | 7097.266 | 7.097266 | 84.5329
731.109 | 7098.452 | 7.098452 | 84.5392
731.226 | 7099.523 | 7.099523 | 84.5488
731.307 | 7100.182 | 7.100182 | 84.5528
731.424 | 7101.878 | 7.101878 | 84.5552
731.521 | 7102.339 | 7.102339 | 84.5595
731.607 | 7103.048 | 7.103048 | 84.564
731.725 | 7104.728 | 7.104728 | 84.5711
731.803 | 7105.255 | 7.105255 | 84.5754
731.91 | 7106.441 | 7.106441 | 84.5818
732.022 | 7107.512 | 7.107512 | 84.5905
732.125 | 7108.764 | 7.108764 | 84.5938
732.202 | 7109.225 | 7.109225 | 84.5976
732.332 | 7110.625 | 7.110625 | 84.6034
732.412 | 7111.301 | 7.111301 | 84.607
732.5 | 7112.174 | 7.112174 | 84.6117
732.615 | 7113.788 | 7.113788 | 84.6167
732.73 | 7114.447 | 7.114447 | 84.6239
732.836 | 7115.501 | 7.115501 | 84.6297
732.924 | 7116.868 | 7.116868 | 84.634
733.034 | 7117.461 | 7.117461 | 84.6384
733.128 | 7118.697 | 7.118697 | 84.644
733.2 | 7119.257 | 7.119257 | 84.6474
733.329 | 7120.871 | 7.120871 | 84.6525
733.4 | 7121.464 | 7.121464 | 84.6541
733.524 | 7122.782 | 7.122782 | 84.6607
733.608 | 7123.424 | 7.123424 | 84.6636
733.73 | 7124.479 | 7.124479 | 84.6708
733.806 | 7125.138 | 7.125138 | 84.6705
733.914 | 7126.965 | 7.126965 | 84.6799
734.023 | 7127.443 | 7.127443 | 84.6823
734.105 | 7128.184 | 7.128184 | 84.6875
734.219 | 7129.848 | 7.129848 | 84.6937
734.315 | 7130.425 | 7.130425 | 84.697
734.411 | 7131.907 | 7.131907 | 84.7009
734.508 | 7132.55 | 7.13255 | 84.7081
734.601 | 7133.044 | 7.133044 | 84.7089
734.721 | 7134.444 | 7.134444 | 84.7195
734.807 | 7135.894 | 7.135894 | 84.7234
734.907 | 7136.371 | 7.136371 | 84.7275
735.001 | 7137.129 | 7.137129 | 84.7299
735.115 | 7138.793 | 7.138793 | 84.7381
735.212 | 7139.369 | 7.139369 | 84.7404
735.306 | 7140.852 | 7.140852 | 84.7496
735.407 | 7141.56 | 7.14156 | 84.7532
735.513 | 7142.417 | 7.142417 | 84.7575
735.61 | 7143.24 | 7.14324 | 84.7662
735.705 | 7144.212 | 7.144212 | 84.7656
735.805 | 7145.843 | 7.145843 | 84.7729
735.928 | 7146.42 | 7.14642 | 84.7831
736.011 | 7147.573 | 7.147573 | 84.7896
736.107 | 7148.874 | 7.148874 | 84.791
736.203 | 7149.352 | 7.149352 | 84.7969
736.32 | 7150.752 | 7.150752 | 84.8032
736.411 | 7151.724 | 7.151724 | 84.8073
736.512 | 7152.762 | 7.152762 | 84.8134
736.601 | 7153.338 | 7.153338 | 84.8176
736.701 | 7154.656 | 7.154656 | 84.8226
736.81 | 7155.183 | 7.155183 | 84.8289
736.906 | 7156.682 | 7.156682 | 84.8339
737.008 | 7157.193 | 7.157193 | 84.8377
737.139 | 7158.642 | 7.158642 | 84.8422
737.211 | 7159.186 | 7.159186 | 84.8487
737.312 | 7160.29 | 7.16029 | 84.8532
737.433 | 7161.789 | 7.161789 | 84.8599
737.509 | 7162.299 | 7.162299 | 84.8647
737.648 | 7163.782 | 7.163782 | 84.8699
737.722 | 7164.342 | 7.164342 | 84.8763
737.8 | 7165.396 | 7.165396 | 84.8785
737.902 | 7166.088 | 7.166088 | 84.8833
738.017 | 7167.208 | 7.167208 | 84.8878
738.127 | 7168.773 | 7.168773 | 84.8942
738.212 | 7169.448 | 7.169448 | 84.8997
738.338 | 7170.503 | 7.170503 | 84.9018
738.41 | 7171.178 | 7.171178 | 84.9074
738.512 | 7172.249 | 7.172249 | 84.9134
738.608 | 7172.974 | 7.172974 | 84.9159
738.739 | 7174.786 | 7.174786 | 84.9242
738.807 | 7175.247 | 7.175247 | 84.926
738.944 | 7176.96 | 7.17696 | 84.9366
739.004 | 7176.96 | 7.17696 | 84.9405
739.104 | 7178.574 | 7.178574 | 84.9435
739.233 | 7179.447 | 7.179447 | 84.9492
739.304 | 7180.139 | 7.180139 | 84.9534
739.431 | 7181.704 | 7.181704 | 84.9657
739.512 | 7182.248 | 7.182248 | 84.9649
739.631 | 7183.829 | 7.183829 | 84.9723
739.705 | 7183.829 | 7.183829 | 84.9757
739.831 | 7185.938 | 7.185938 | 84.9813
739.928 | 7186.745 | 7.186745 | 84.988
740.005 | 7187.222 | 7.187222 | 84.9897
740.128 | 7188.507 | 7.188507 | 84.9975
740.21 | 7189.1 | 7.1891 | 85.0006
740.302 | 7189.907 | 7.189907 | 85.0021
740.403 | 7191.489 | 7.191489 | 85.0109
740.538 | 7192.889 | 7.192889 | 85.0144
740.612 | 7193.449 | 7.193449 | 85.0219
740.734 | 7194.487 | 7.194487 | 85.0244
740.82 | 7195.508 | 7.195508 | 85.0286
740.901 | 7196.529 | 7.196529 | 85.0336
741.024 | 7197.37 | 7.19737 | 85.0385
741.117 | 7198.045 | 7.198045 | 85.0425
741.225 | 7199.791 | 7.199791 | 85.0504
741.311 | 7200.45 | 7.20045 | 85.0544
741.414 | 7201.521 | 7.201521 | 85.0609
741.508 | 7202.18 | 7.20218 | 85.0629
741.628 | 7203.81 | 7.20381 | 85.067
741.706 | 7204.486 | 7.204486 | 85.0688
741.815 | 7205.392 | 7.205392 | 85.0772
741.906 | 7206.116 | 7.206116 | 85.0784
742.025 | 7207.764 | 7.207764 | 85.0867
742.125 | 7208.324 | 7.208324 | 85.0915
742.221 | 7209.065 | 7.209065 | 85.0949
742.316 | 7210.02 | 7.21002 | 85.1038
742.411 | 7211.734 | 7.211734 | 85.1111
742.503 | 7212.145 | 7.212145 | 85.1157
742.62 | 7213.71 | 7.21371 | 85.1214
742.713 | 7214.748 | 7.214748 | 85.1259
742.801 | 7215.341 | 7.215341 | 85.1309
742.924 | 7216.362 | 7.216362 | 85.139
743.008 | 7217.878 | 7.217878 | 85.1449
743.103 | 7218.356 | 7.218356 | 85.1475
743.228 | 7219.41 | 7.21941 | 85.1514
743.307 | 7220.102 | 7.220102 | 85.1577
743.416 | 7221.93 | 7.22193 | 85.1611
743.51 | 7222.424 | 7.222424 | 85.1635
743.608 | 7223.857 | 7.223857 | 85.171
743.717 | 7224.302 | 7.224302 | 85.176
743.813 | 7225.9 | 7.2259 | 85.1765
743.92 | 7226.394 | 7.226394 | 85.18
744.004 | 7227.136 | 7.227136 | 85.1877
744.104 | 7228.667 | 7.228667 | 85.1932
744.214 | 7229.936 | 7.229936 | 85.2014
744.322 | 7230.364 | 7.230364 | 85.2026
744.415 | 7231.517 | 7.231517 | 85.208
744.517 | 7232.094 | 7.232094 | 85.2142
744.612 | 7233.642 | 7.233642 | 85.2194
744.722 | 7234.334 | 7.234334 | 85.2286
744.804 | 7235.487 | 7.235487 | 85.2281
744.904 | 7236.014 | 7.236014 | 85.2363
745.038 | 7237.579 | 7.237579 | 85.2402
745.108 | 7238.156 | 7.238156 | 85.249
745.203 | 7239.819 | 7.239819 | 85.255
745.303 | 7240.528 | 7.240528 | 85.2557
745.412 | 7241.895 | 7.241895 | 85.2612
745.508 | 7242.587 | 7.242587 | 85.2627
745.617 | 7243.295 | 7.243295 | 85.2716
745.708 | 7244.316 | 7.244316 | 85.2747
745.802 | 7244.877 | 7.244877 | 85.2797
745.906 | 7246.557 | 7.246557 | 85.2811
746.004 | 7247.809 | 7.247809 | 85.2883
746.13 | 7248.912 | 7.248912 | 85.2981
746.207 | 7249.489 | 7.249489 | 85.3008
746.334 | 7251.153 | 7.251153 | 85.3074
746.405 | 7251.153 | 7.251153 | 85.311
746.501 | 7252.602 | 7.252602 | 85.3185
746.61 | 7253.195 | 7.253195 | 85.3215
746.7 | 7254.085 | 7.254085 | 85.3248
746.801 | 7255.65 | 7.25565 | 85.3325
746.931 | 7256.951 | 7.256951 | 85.343
747.005 | 7257.478 | 7.257478 | 85.3411
747.129 | 7258.401 | 7.258401 | 85.3491
747.215 | 7259.158 | 7.259158 | 85.3497
747.34 | 7260.74 | 7.26074 | 85.3708
747.407 | 7261.399 | 7.261399 | 85.3706
747.528 | 7262.782 | 7.262782 | 85.3736
747.602 | 7263.804 | 7.263804 | 85.3777
747.713 | 7264.265 | 7.264265 | 85.386
747.836 | 7265.698 | 7.265698 | 85.3951
747.902 | 7266.291 | 7.266291 | 85.4096
748.025 | 7268.103 | 7.268103 | 85.4307
748.102 | 7268.103 | 7.268103 | 85.4256
748.225 | 7269.734 | 7.269734 | 85.4029
748.302 | 7270.211 | 7.270211 | 85.3987
748.42 | 7271.661 | 7.271661 | 85.3607
748.528 | 7272.386 | 7.272386 | 85.3544
748.609 | 7273.226 | 7.273226 | 85.3555
748.739 | 7274.906 | 7.274906 | 85.3615
748.802 | 7275.483 | 7.275483 | 85.3643
748.903 | 7276.306 | 7.276306 | 85.3651
749.024 | 7277.707 | 7.277707 | 85.3703
749.103 | 7278.201 | 7.278201 | 85.3742
749.227 | 7279.617 | 7.279617 | 85.3766
749.313 | 7280.177 | 7.280177 | 85.3774
749.416 | 7281.314 | 7.281314 | 85.3859
749.505 | 7281.973 | 7.281973 | 85.3887
749.615 | 7283.752 | 7.283752 | 85.3972
749.704 | 7284.378 | 7.284378 | 85.3978
749.832 | 7285.432 | 7.285432 | 85.4073
749.906 | 7286.124 | 7.286124 | 85.4101
750.014 | 7287.952 | 7.287952 | 85.4198
750.114 | 7288.397 | 7.288397 | 85.4208
750.221 | 7289.649 | 7.289649 | 85.4238
750.318 | 7290.654 | 7.290654 | 85.431
750.414 | 7291.906 | 7.291906 | 85.4314
750.51 | 7292.515 | 7.292515 | 85.4387
750.621 | 7293.323 | 7.293323 | 85.4403
750.719 | 7294.789 | 7.294789 | 85.4423
750.815 | 7295.629 | 7.295629 | 85.4505
750.912 | 7296.304 | 7.296304 | 85.453
751.03 | 7297.82 | 7.29782 | 85.4555
751.121 | 7298.709 | 7.298709 | 85.465
751.228 | 7299.401 | 7.299401 | 85.4686
751.321 | 7300.587 | 7.300587 | 85.4725
751.407 | 7301.18 | 7.30118 | 85.48
751.515 | 7302.564 | 7.302564 | 85.4809
751.627 | 7303.569 | 7.303569 | 85.4852
751.711 | 7304.886 | 7.304886 | 85.4912
751.805 | 7305.397 | 7.305397 | 85.4957
751.911 | 7306.567 | 7.306567 | 85.504
752.013 | 7307.621 | 7.307621 | 85.5071
752.116 | 7308.395 | 7.308395 | 85.5112
752.206 | 7309.812 | 7.309812 | 85.514
752.325 | 7310.504 | 7.310504 | 85.517
752.42 | 7311.064 | 7.311064 | 85.5234
752.511 | 7312.727 | 7.312727 | 85.5293
752.623 | 7313.304 | 7.313304 | 85.5287
752.709 | 7314.342 | 7.314342 | 85.5367
752.812 | 7315.758 | 7.315758 | 85.5397
752.923 | 7316.351 | 7.316351 | 85.5463
753.005 | 7317.521 | 7.317521 | 85.5499
753.104 | 7318.46 | 7.31846 | 85.5538
753.212 | 7319.201 | 7.319201 | 85.5594
753.31 | 7320.354 | 7.320354 | 85.5638
753.406 | 7321.837 | 7.321837 | 85.567
753.514 | 7322.314 | 7.322314 | 85.5703
753.602 | 7322.99 | 7.32299 | 85.5746
753.714 | 7324.67 | 7.32467 | 85.5787
753.807 | 7325.576 | 7.325576 | 85.5853
753.911 | 7326.465 | 7.326465 | 85.5875
754.043 | 7327.882 | 7.327882 | 85.5974
754.14 | 7328.739 | 7.328739 | 85.6003
754.202 | 7329.348 | 7.329348 | 85.6052
754.301 | 7330.254 | 7.330254 | 85.6099
754.451 | 7331.737 | 7.331737 | 85.6152
754.521 | 7332.33 | 7.33233 | 85.6182
754.603 | 7333.417 | 7.333417 | 85.6226
754.74 | 7334.883 | 7.334883 | 85.6297
754.803 | 7334.883 | 7.334883 | 85.6317
754.905 | 7336.53 | 7.33653 | 85.6362
755.007 | 7337.123 | 7.337123 | 85.6432
755.102 | 7338.458 | 7.338458 | 85.6464
755.237 | 7339.858 | 7.339858 | 85.6521
755.306 | 7339.858 | 7.339858 | 85.6548
755.409 | 7341.604 | 7.341604 | 85.6593
755.511 | 7342.296 | 7.342296 | 85.6612
755.627 | 7343.729 | 7.343729 | 85.6729
755.704 | 7344.223 | 7.344223 | 85.673
755.83 | 7346.084 | 7.346084 | 85.6786
755.904 | 7346.084 | 7.346084 | 85.6826
756.027 | 7347.715 | 7.347715 | 85.6882
756.107 | 7348.209 | 7.348209 | 85.6925
756.223 | 7349.692 | 7.349692 | 85.6996
756.308 | 7350.4 | 7.3504 | 85.702
756.435 | 7351.471 | 7.351471 | 85.713
756.507 | 7352.163 | 7.352163 | 85.7121
756.621 | 7353.794 | 7.353794 | 85.7212
756.709 | 7354.403 | 7.354403 | 85.7242
756.819 | 7355.984 | 7.355984 | 85.7299
756.925 | 7356.726 | 7.356726 | 85.7367
757.045 | 7357.434 | 7.357434 | 85.7402
757.137 | 7358.587 | 7.358587 | 85.7447
757.211 | 7359.18 | 7.35918 | 85.7459
757.303 | 7360.333 | 7.360333 | 85.7496
757.419 | 7361.799 | 7.361799 | 85.7578
757.512 | 7362.293 | 7.362293 | 85.7627
757.601 | 7363.15 | 7.36315 | 85.7677
757.733 | 7364.666 | 7.364666 | 85.7717
757.833 | 7365.852 | 7.365852 | 85.7765
757.901 | 7365.852 | 7.365852 | 85.7778
758.025 | 7367.466 | 7.367466 | 85.7878
758.122 | 7369.014 | 7.369014 | 85.7916
758.227 | 7369.756 | 7.369756 | 85.7946
758.322 | 7370.695 | 7.370695 | 85.8004
758.421 | 7371.683 | 7.371683 | 85.8051
758.502 | 7372.358 | 7.372358 | 85.8044
758.62 | 7373.791 | 7.373791 | 85.8115
758.704 | 7374.368 | 7.374368 | 85.815
758.832 | 7375.422 | 7.375422 | 85.8196
758.91 | 7376.098 | 7.376098 | 85.8239
759.025 | 7377.234 | 7.377234 | 85.8284
759.114 | 7378.041 | 7.378041 | 85.8339
759.203 | 7378.964 | 7.378964 | 85.8388
759.32 | 7380.512 | 7.380512 | 85.8431
759.402 | 7381.122 | 7.381122 | 85.8485
759.52 | 7382.67 | 7.38267 | 85.8555
759.62 | 7383.576 | 7.383576 | 85.8557
759.724 | 7384.12 | 7.38412 | 85.8614
759.816 | 7385.932 | 7.385932 | 85.8666
759.912 | 7386.426 | 7.386426 | 85.8676
760.009 | 7387.678 | 7.387678 | 85.8754
760.108 | 7388.188 | 7.388188 | 85.8781
760.215 | 7389.753 | 7.389753 | 85.88
760.312 | 7390.56 | 7.39056 | 85.8862
760.406 | 7391.829 | 7.391829 | 85.8939
760.526 | 7392.323 | 7.392323 | 85.9
760.623 | 7393.081 | 7.393081 | 85.9037
760.712 | 7394.926 | 7.394926 | 85.9098
760.805 | 7394.926 | 7.394926 | 85.9106
760.907 | 7396.655 | 7.396655 | 85.9143
761.016 | 7397.265 | 7.397265 | 85.9205
761.104 | 7398.105 | 7.398105 | 85.9265
761.208 | 7399.835 | 7.399835 | 85.9303
761.307 | 7400.526 | 7.400526 | 85.9364
761.415 | 7401.202 | 7.401202 | 85.9403
761.504 | 7402.091 | 7.402091 | 85.9471
761.609 | 7403.837 | 7.403837 | 85.9492
761.705 | 7404.299 | 7.404299 | 85.9529
761.814 | 7405.6 | 7.4056 | 85.9586
761.909 | 7406.835 | 7.406835 | 85.9637
762.014 | 7407.626 | 7.407626 | 85.9661
762.142 | 7408.433 | 7.408433 | 85.9731
762.244 | 7410.196 | 7.410196 | 85.9757
762.307 | 7410.904 | 7.410904 | 85.9794
762.417 | 7411.332 | 7.411332 | 85.9823
762.504 | 7412.634 | 7.412634 | 85.9894
762.605 | 7413.293 | 7.413293 | 85.9941
762.707 | 7414.66 | 7.41466 | 85.9985
762.802 | 7415.5 | 7.4155 | 85.9984
762.906 | 7416.11 | 7.41611 | 86.0082
763 | 7417.609 | 7.417609 | 86.0085
763.126 | 7418.152 | 7.418152 | 86.0177
763.204 | 7419.849 | 7.419849 | 86.0171
763.31 | 7420.392 | 7.420392 | 86.0253
763.438 | 7421.578 | 7.421578 | 86.0275
763.506 | 7422.155 | 7.422155 | 86.0332
763.606 | 7423.292 | 7.423292 | 86.0363
763.705 | 7424.033 | 7.424033 | 86.0432
763.803 | 7425.548 | 7.425548 | 86.0457
763.937 | 7426.454 | 7.426454 | 86.0518
764.004 | 7427.163 | 7.427163 | 86.057
764.107 | 7427.871 | 7.427871 | 86.0588
764.203 | 7428.859 | 7.428859 | 86.0654
764.324 | 7430.721 | 7.430721 | 86.0682
764.417 | 7431.281 | 7.431281 | 86.0726
764.525 | 7432.384 | 7.432384 | 86.081
764.61 | 7433.027 | 7.433027 | 86.082
764.732 | 7434.773 | 7.434773 | 86.0862
764.823 | 7435.63 | 7.43563 | 86.0913
764.914 | 7436.256 | 7.436256 | 86.0929
765.005 | 7437.145 | 7.437145 | 86.1009
765.125 | 7438.743 | 7.438743 | 86.1051
765.209 | 7439.402 | 7.439402 | 86.1099
765.323 | 7440.324 | 7.440324 | 86.1152
765.406 | 7441 | 7.441 | 86.1165
765.526 | 7442.762 | 7.442762 | 86.122
765.604 | 7443.306 | 7.443306 | 86.1221
765.706 | 7444.162 | 7.444162 | 86.128
765.802 | 7444.887 | 7.444887 | 86.1322
765.916 | 7446.633 | 7.446633 | 86.1399
766 | 7447.325 | 7.447325 | 86.1439
766.116 | 7448.709 | 7.448709 | 86.1481
766.205 | 7449.351 | 7.449351 | 86.1541
766.329 | 7450.406 | 7.450406 | 86.156
766.406 | 7451.081 | 7.451081 | 86.1625
766.525 | 7452.876 | 7.452876 | 86.1688
766.628 | 7453.799 | 7.453799 | 86.1769
766.72 | 7454.688 | 7.454688 | 86.1861
766.818 | 7455.15 | 7.45515 | 86.1959
766.93 | 7456.797 | 7.456797 | 86.2096
767.021 | 7457.654 | 7.457654 | 86.2266
767.12 | 7458.461 | 7.458461 | 86.2404
767.224 | 7459.498 | 7.459498 | 86.2435
767.306 | 7460.059 | 7.460059 | 86.2477
767.417 | 7461.623 | 7.461623 | 86.2549
767.519 | 7462.546 | 7.462546 | 86.2614
767.603 | 7463.122 | 7.463122 | 86.267
767.716 | 7464.77 | 7.46477 | 86.2661
767.803 | 7465.313 | 7.465313 | 86.2624
767.915 | 7466.368 | 7.466368 | 86.2573
768.009 | 7467.834 | 7.467834 | 86.2635
768.112 | 7468.591 | 7.468591 | 86.2695
768.219 | 7469.382 | 7.469382 | 86.2693
768.3 | 7469.942 | 7.469942 | 86.2689
768.406 | 7471.803 | 7.471803 | 86.2806
768.513 | 7472.742 | 7.472742 | 86.2776
768.617 | 7473.401 | 7.473401 | 86.2822
768.702 | 7473.928 | 7.473928 | 86.279
768.809 | 7475.559 | 7.475559 | 86.2879
768.928 | 7476.383 | 7.476383 | 86.284
769.008 | 7477.404 | 7.477404 | 86.3188
769.106 | 7478.821 | 7.478821 | 86.3124
769.204 | 7479.513 | 7.479513 | 86.3207
769.313 | 7480.188 | 7.480188 | 86.324
769.407 | 7481.819 | 7.481819 | 86.3277
769.503 | 7482.33 | 7.48233 | 86.3195
769.616 | 7483.071 | 7.483071 | 86.3231
769.709 | 7484.504 | 7.484504 | 86.3341
769.807 | 7485.459 | 7.485459 | 86.3202
769.902 | 7486.794 | 7.486794 | 86.3358
770.003 | 7487.617 | 7.487617 | 86.3122
770.118 | 7488.375 | 7.488375 | 86.3136
770.209 | 7489.89 | 7.48989 | 86.3175
770.315 | 7490.286 | 7.490286 | 86.3241
770.43 | 7491.768 | 7.491768 | 86.3302
770.511 | 7492.246 | 7.492246 | 86.3327
770.612 | 7493.613 | 7.493613 | 86.3355
770.703 | 7494.453 | 7.494453 | 86.3413
770.818 | 7494.915 | 7.494915 | 86.3425
770.906 | 7496.298 | 7.496298 | 86.3485
771.005 | 7497.847 | 7.497847 | 86.3517
771.114 | 7498.456 | 7.498456 | 86.359
771.202 | 7499.478 | 7.499478 | 86.3648
771.337 | 7500.845 | 7.500845 | 86.3701
771.42 | 7500.845 | 7.500845 | 86.3719
771.51 | 7501.932 | 7.501932 | 86.3753
771.61 | 7502.887 | 7.502887 | 86.3836
771.726 | 7504.699 | 7.504699 | 86.3878
771.805 | 7505.21 | 7.50521 | 86.3885
771.903 | 7506.627 | 7.506627 | 86.3958
772.037 | 7507.862 | 7.507862 | 86.3988
772.101 | 7507.862 | 7.507862 | 86.4037
772.2 | 7509.476 | 7.509476 | 86.4063
772.328 | 7510.465 | 7.510465 | 86.407
772.413 | 7511.041 | 7.511041 | 86.4086
772.525 | 7512.672 | 7.512672 | 86.4184
772.604 | 7513.166 | 7.513166 | 86.4177
772.733 | 7514.583 | 7.514583 | 86.4258
772.808 | 7515.11 | 7.51511 | 86.4302
772.9 | 7515.818 | 7.515818 | 86.4322
773.003 | 7517.317 | 7.517317 | 86.4416
773.131 | 7518.783 | 7.518783 | 86.4454
773.208 | 7519.376 | 7.519376 | 86.4524
773.327 | 7520.859 | 7.520859 | 86.4568
773.403 | 7521.419 | 7.521419 | 86.4578
773.519 | 7522.374 | 7.522374 | 86.4641
773.607 | 7523.099 | 7.523099 | 86.4649
773.73 | 7524.516 | 7.524516 | 86.4712
773.802 | 7525.109 | 7.525109 | 86.4786
773.9 | 7526.262 | 7.526262 | 86.4792
774.004 | 7527.036 | 7.527036 | 86.4807
774.129 | 7528.733 | 7.528733 | 86.4908
774.219 | 7529.441 | 7.529441 | 86.4927
774.316 | 7530.561 | 7.530561 | 86.4982
774.408 | 7531.072 | 7.531072 | 86.5023
774.529 | 7532.769 | 7.532769 | 86.5017
774.612 | 7533.395 | 7.533395 | 86.5085
774.726 | 7534.35 | 7.53435 | 86.516
774.814 | 7535.042 | 7.535042 | 86.5192
774.922 | 7536.689 | 7.536689 | 86.5235
775.021 | 7537.958 | 7.537958 | 86.5301
775.115 | 7538.452 | 7.538452 | 86.5331
775.213 | 7539.868 | 7.539868 | 86.5388
775.32 | 7540.461 | 7.540461 | 86.5431
775.42 | 7541.598 | 7.541598 | 86.5495
775.502 | 7542.109 | 7.542109 | 86.5494
775.612 | 7543.591 | 7.543591 | 86.5516
775.703 | 7544.02 | 7.54402 | 86.5575
775.821 | 7545.7 | 7.5457 | 86.5645
775.905 | 7546.359 | 7.546359 | 86.5652
776.02 | 7547.38 | 7.54738 | 86.5686
776.108 | 7548.83 | 7.54883 | 86.5738
776.217 | 7549.423 | 7.549423 | 86.5787
776.316 | 7550.361 | 7.550361 | 86.5816
776.403 | 7551.07 | 7.55107 | 86.5866
776.508 | 7552.503 | 7.552503 | 86.5882
776.618 | 7553.755 | 7.553755 | 86.5922
776.716 | 7554.48 | 7.55448 | 86.5959
776.811 | 7555.863 | 7.555863 | 86.5989
776.907 | 7556.473 | 7.556473 | 86.6007
777 | 7557.28 | 7.55728 | 86.6029
777.113 | 7558.911 | 7.558911 | 86.6065
777.213 | 7559.356 | 7.559356 | 86.6125
777.31 | 7560.509 | 7.560509 | 86.614
777.415 | 7561.448 | 7.561448 | 86.6161
777.517 | 7562.716 | 7.562716 | 86.6188
777.611 | 7563.885 | 7.563885 | 86.6224
777.719 | 7564.297 | 7.564297 | 86.6265
777.8 | 7565.78 | 7.56578 | 86.6288
777.914 | 7566.241 | 7.566241 | 86.6338
778.011 | 7567.674 | 7.567674 | 86.6375
778.118 | 7568.284 | 7.568284 | 86.6397
778.2 | 7569.42 | 7.56942 | 86.6429
778.303 | 7570.063 | 7.570063 | 86.6479
778.408 | 7571.825 | 7.571825 | 86.6489
778.532 | 7572.435 | 7.572435 | 86.6551
778.628 | 7573.225 | 7.573225 | 86.6574
778.737 | 7574.444 | 7.574444 | 86.6612
778.811 | 7575.845 | 7.575845 | 86.6657
778.905 | 7576.504 | 7.576504 | 86.6697
779.014 | 7577.442 | 7.577442 | 86.6736
779.106 | 7578.266 | 7.578266 | 86.6765
779.204 | 7579.469 | 7.579469 | 86.6795
779.301 | 7580.391 | 7.580391 | 86.6852
779.404 | 7581.791 | 7.581791 | 86.6886
779.509 | 7582.236 | 7.582236 | 86.6918
779.608 | 7583.471 | 7.583471 | 86.6948
779.703 | 7584.46 | 7.58446 | 86.6985
779.832 | 7585.679 | 7.585679 | 86.7029
779.911 | 7586.239 | 7.586239 | 86.7058
780.026 | 7587.705 | 7.587705 | 86.7119
780.117 | 7588.43 | 7.58843 | 86.7125
780.23 | 7589.879 | 7.589879 | 86.7168
780.309 | 7590.373 | 7.590373 | 86.7198
780.426 | 7591.84 | 7.59184 | 86.723
780.511 | 7592.4 | 7.5924 | 86.7261
780.601 | 7593.487 | 7.593487 | 86.7296
780.735 | 7594.838 | 7.594838 | 86.7328
780.806 | 7594.838 | 7.594838 | 86.7365
780.901 | 7596.765 | 7.596765 | 86.7389
781.029 | 7598.05 | 7.59805 | 86.7446
781.127 | 7598.725 | 7.598725 | 86.7463
781.204 | 7599.203 | 7.599203 | 86.7482
781.321 | 7600.636 | 7.600636 | 86.7509
781.403 | 7601.081 | 7.601081 | 86.7565
781.538 | 7602.744 | 7.602744 | 86.7594
781.625 | 7603.815 | 7.603815 | 86.7642
781.718 | 7604.458 | 7.604458 | 86.7677
781.819 | 7605.924 | 7.605924 | 86.7712
781.918 | 7606.599 | 7.606599 | 86.7751
782.004 | 7607.439 | 7.607439 | 86.7774
782.127 | 7608.724 | 7.608724 | 86.7815
782.227 | 7610.091 | 7.610091 | 86.7838
782.323 | 7610.717 | 7.610717 | 86.7877
782.435 | 7611.31 | 7.61131 | 86.7922
782.522 | 7612.793 | 7.612793 | 86.7912
782.641 | 7613.353 | 7.613353 | 86.7973
782.71 | 7614.209 | 7.614209 | 86.7973
782.827 | 7615.758 | 7.615758 | 86.7997
782.9 | 7615.758 | 7.615758 | 86.7993
783.022 | 7617.389 | 7.617389 | 86.806
783.104 | 7617.965 | 7.617965 | 86.8061
783.225 | 7619.728 | 7.619728 | 86.8105
783.308 | 7620.354 | 7.620354 | 86.813
783.423 | 7621.276 | 7.621276 | 86.8191
783.512 | 7622.001 | 7.622001 | 86.8182
783.603 | 7622.923 | 7.622923 | 86.8258
783.715 | 7624.9 | 7.6249 | 86.8227
783.815 | 7625.691 | 7.625691 | 86.827
783.934 | 7626.3 | 7.6263 | 86.8295
784.01 | 7627.849 | 7.627849 | 86.8355
784.13 | 7628.392 | 7.628392 | 86.8398
784.213 | 7629.447 | 7.629447 | 86.8377
784.308 | 7630.089 | 7.630089 | 86.8454
784.409 | 7631.654 | 7.631654 | 86.846
784.517 | 7632.576 | 7.632576 | 86.8457
784.612 | 7633.845 | 7.633845 | 86.8504
784.709 | 7634.355 | 7.634355 | 86.8507
784.806 | 7635.805 | 7.635805 | 86.8534
784.929 | 7636.382 | 7.636382 | 86.8529
785.023 | 7637.535 | 7.637535 | 86.8554
785.111 | 7638.177 | 7.638177 | 86.8557
785.218 | 7639.94 | 7.63994 | 86.8452
785.313 | 7640.368 | 7.640368 | 86.8491
785.41 | 7641.06 | 7.64106 | 86.8549
785.51 | 7642.674 | 7.642674 | 86.8537
785.62 | 7643.251 | 7.643251 | 86.8593
785.709 | 7644.14 | 7.64414 | 86.8625
785.804 | 7644.848 | 7.644848 | 86.8684
785.908 | 7646.512 | 7.646512 | 86.8689
786.005 | 7647.781 | 7.647781 | 86.8712
786.116 | 7648.242 | 7.648242 | 86.877
786.212 | 7649.856 | 7.649856 | 86.8792
786.306 | 7650.499 | 7.650499 | 86.8826
786.402 | 7651.767 | 7.651767 | 86.8843
786.509 | 7652.327 | 7.652327 | 86.8905
786.608 | 7653.002 | 7.653002 | 86.8878
786.701 | 7654.749 | 7.654749 | 86.8922
786.816 | 7655.259 | 7.655259 | 86.8958
786.933 | 7656.89 | 7.65689 | 86.9014
787.009 | 7657.434 | 7.657434 | 86.9058
787.105 | 7658.504 | 7.658504 | 86.9059
787.236 | 7659.723 | 7.659723 | 86.9095
787.332 | 7660.893 | 7.660893 | 86.9124
787.408 | 7661.371 | 7.661371 | 86.914
787.512 | 7662.309 | 7.662309 | 86.9182
787.605 | 7663.627 | 7.663627 | 86.92
787.706 | 7664.27 | 7.66427 | 86.9241
787.8 | 7664.813 | 7.664813 | 86.925
787.932 | 7667.103 | 7.667103 | 86.9314
788.006 | 7667.103 | 7.667103 | 86.9306
788.139 | 7668.553 | 7.668553 | 86.9379
788.207 | 7669.146 | 7.669146 | 86.9404
788.313 | 7670.332 | 7.670332 | 86.94
788.405 | 7671.781 | 7.671781 | 86.9476
788.512 | 7672.374 | 7.672374 | 86.9474
788.634 | 7673.511 | 7.673511 | 86.9544
788.712 | 7674.054 | 7.674054 | 86.9543
788.832 | 7675.768 | 7.675768 | 86.9605
788.908 | 7676.344 | 7.676344 | 86.9595
789.024 | 7677.81 | 7.67781 | 86.9633
789.113 | 7678.42 | 7.67842 | 86.9677
789.202 | 7679.49 | 7.67949 | 86.9708
789.336 | 7680.363 | 7.680363 | 86.9752
789.443 | 7681.813 | 7.681813 | 86.9783
789.526 | 7682.67 | 7.68267 | 86.9748
789.633 | 7683.361 | 7.683361 | 86.9847
789.713 | 7684.218 | 7.684218 | 86.9865
789.823 | 7685.651 | 7.685651 | 86.9869
789.902 | 7686.261 | 7.686261 | 86.9899
790.033 | 7687.743 | 7.687743 | 86.9927
790.11 | 7688.287 | 7.688287 | 86.9973
790.226 | 7689.835 | 7.689835 | 87.0035
790.302 | 7690.28 | 7.69028 | 87.0046
790.424 | 7691.664 | 7.691664 | 87.007
790.539 | 7692.718 | 7.692718 | 87.0103
790.604 | 7693.294 | 7.693294 | 87.0118
790.717 | 7694.349 | 7.694349 | 87.0161
790.816 | 7694.925 | 7.694925 | 87.0206
790.927 | 7696.704 | 7.696704 | 87.0195
791.005 | 7697.166 | 7.697166 | 87.0259
791.126 | 7698.697 | 7.698697 | 87.0261
791.203 | 7699.406 | 7.699406 | 87.0312
791.32 | 7700.378 | 7.700378 | 87.0379
791.423 | 7701.959 | 7.701959 | 87.0399
791.518 | 7702.42 | 7.70242 | 87.0422
791.617 | 7703.722 | 7.703722 | 87.0465
791.707 | 7704.315 | 7.704315 | 87.0484
791.815 | 7705.352 | 7.705352 | 87.0495
791.904 | 7705.912 | 7.705912 | 87.0517
792.023 | 7707.675 | 7.707675 | 87.0545
792.133 | 7708.35 | 7.70835 | 87.0603
792.229 | 7709.108 | 7.709108 | 87.0657
792.3 | 7710.047 | 7.710047 | 87.066
792.417 | 7711.744 | 7.711744 | 87.0747
792.504 | 7712.32 | 7.71232 | 87.0718
792.616 | 7713.342 | 7.713342 | 87.0777
792.703 | 7713.885 | 7.713885 | 87.0815
792.819 | 7715.648 | 7.715648 | 87.0878
792.91 | 7716.356 | 7.716356 | 87.0906
793.007 | 7717.839 | 7.717839 | 87.0949
793.131 | 7718.366 | 7.718366 | 87.0957
793.213 | 7719.552 | 7.719552 | 87.0986
793.308 | 7720.82 | 7.72082 | 87.1032
793.418 | 7721.446 | 7.721446 | 87.1027
793.517 | 7722.22 | 7.72222 | 87.109
793.606 | 7723.785 | 7.723785 | 87.1088
793.708 | 7724.312 | 7.724312 | 87.1157
793.813 | 7725.103 | 7.725103 | 87.1162
793.91 | 7725.894 | 7.725894 | 87.1193
794.023 | 7726.866 | 7.726866 | 87.1223
794.108 | 7728.875 | 7.728875 | 87.1211
794.232 | 7729.271 | 7.729271 | 87.1188
794.323 | 7730.407 | 7.730407 | 87.1207
794.414 | 7731.873 | 7.731873 | 87.1225
794.509 | 7732.466 | 7.732466 | 87.1232
794.612 | 7733.158 | 7.733158 | 87.1258
794.701 | 7734.641 | 7.734641 | 87.1262
794.819 | 7735.349 | 7.735349 | 87.1269
794.91 | 7735.942 | 7.735942 | 87.1275
795.009 | 7737.655 | 7.737655 | 87.127
795.111 | 7738.429 | 7.738429 | 87.1307
795.216 | 7739.006 | 7.739006 | 87.1324
795.303 | 7739.928 | 7.739928 | 87.1309
795.406 | 7741.773 | 7.741773 | 87.132
795.512 | 7742.251 | 7.742251 | 87.132
795.606 | 7743.454 | 7.743454 | 87.1343
795.733 | 7744.393 | 7.744393 | 87.1385
795.817 | 7745.101 | 7.745101 | 87.1418
795.913 | 7746.402 | 7.746402 | 87.1416
796.004 | 7747.209 | 7.747209 | 87.1415
796.105 | 7748.412 | 7.748412 | 87.1449
796.202 | 7749.45 | 7.74945 | 87.1451
796.338 | 7750.817 | 7.750817 | 87.1524
796.4 | 7751.36 | 7.75136 | 87.1515
796.528 | 7752.728 | 7.752728 | 87.1548
796.61 | 7753.387 | 7.753387 | 87.154
796.7 | 7754.457 | 7.754457 | 87.1558
796.826 | 7755.808 | 7.755808 | 87.1584
796.946 | 7756.665 | 7.756665 | 87.162
797.019 | 7757.241 | 7.757241 | 87.1625
797.141 | 7758.724 | 7.758724 | 87.1668
797.207 | 7759.333 | 7.759333 | 87.168
797.301 | 7760.355 | 7.760355 | 87.1692
797.435 | 7761.722 | 7.761722 | 87.1741
797.534 | 7762.875 | 7.762875 | 87.1735
797.606 | 7763.32 | 7.76332 | 87.178
797.722 | 7764.95 | 7.76495 | 87.1762
797.821 | 7765.659 | 7.765659 | 87.1803
797.906 | 7766.318 | 7.766318 | 87.1856
798.024 | 7767.981 | 7.767981 | 87.1846
798.125 | 7768.673 | 7.768673 | 87.1874
798.213 | 7769.382 | 7.769382 | 87.186
798.337 | 7770.419 | 7.770419 | 87.192
798.412 | 7771.128 | 7.771128 | 87.195
798.503 | 7772.231 | 7.772231 | 87.1972
798.618 | 7773.763 | 7.773763 | 87.2004
798.705 | 7774.34 | 7.77434 | 87.1994
798.833 | 7775.378 | 7.775378 | 87.2016
798.925 | 7776.086 | 7.776086 | 87.2042
799.038 | 7777.832 | 7.777832 | 87.2043
799.135 | 7778.573 | 7.778573 | 87.2068
799.232 | 7779.331 | 7.779331 | 87.2101
799.3 | 7780.089 | 7.780089 | 87.2109
799.425 | 7781.308 | 7.781308 | 87.2165
799.507 | 7782 | 7.782 | 87.217
799.627 | 7783.729 | 7.783729 | 87.2184
799.702 | 7784.273 | 7.784273 | 87.2221
799.819 | 7785.755 | 7.785755 | 87.2251
799.926 | 7786.332 | 7.786332 | 87.2255
800.007 | 7787.205 | 7.787205 | 87.2323
800.125 | 7788.72 | 7.78872 | 87.2362
800.232 | 7789.363 | 7.789363 | 87.2348
800.323 | 7790.417 | 7.790417 | 87.2429
800.405 | 7791.158 | 7.791158 | 87.2403
800.525 | 7792.69 | 7.79269 | 87.2455
800.627 | 7793.415 | 7.793415 | 87.2461
800.711 | 7794.189 | 7.794189 | 87.2472
800.835 | 7795.458 | 7.795458 | 87.2491
800.916 | 7796.907 | 7.796907 | 87.2527
801.029 | 7797.369 | 7.797369 | 87.2503
801.112 | 7798.505 | 7.798505 | 87.2533
801.209 | 7799.658 | 7.799658 | 87.2546
801.33 | 7800.235 | 7.800235 | 87.256
801.421 | 7801.421 | 7.801421 | 87.2576
801.505 | 7801.997 | 7.801997 | 87.2569
801.608 | 7803.463 | 7.803463 | 87.2604
801.715 | 7804.732 | 7.804732 | 87.262
801.826 | 7805.407 | 7.805407 | 87.2657
801.919 | 7806.363 | 7.806363 | 87.2646
802.015 | 7807.746 | 7.807746 | 87.2679
802.118 | 7808.257 | 7.808257 | 87.2673
802.208 | 7808.982 | 7.808982 | 87.2703
802.304 | 7809.805 | 7.809805 | 87.2716
802.409 | 7811.799 | 7.811799 | 87.2704
802.512 | 7812.342 | 7.812342 | 87.2736
802.601 | 7813.018 | 7.813018 | 87.2755
802.717 | 7814.121 | 7.814121 | 87.2772
802.805 | 7815.801 | 7.815801 | 87.2783
802.914 | 7816.394 | 7.816394 | 87.2796
803.001 | 7817.515 | 7.817515 | 87.2805
803.117 | 7818.322 | 7.818322 | 87.2859
803.203 | 7818.915 | 7.818915 | 87.2859
803.302 | 7820.578 | 7.820578 | 87.2922
803.403 | 7821.106 | 7.821106 | 87.2949
803.508 | 7822.654 | 7.822654 | 87.2998
803.606 | 7823.461 | 7.823461 | 87.3012
803.703 | 7824.746 | 7.824746 | 87.3064
803.843 | 7825.85 | 7.82585 | 87.3053
803.908 | 7826.443 | 7.826443 | 87.3106
804.005 | 7827.464 | 7.827464 | 87.3109
804.108 | 7828.008 | 7.828008 | 87.315
804.202 | 7828.831 | 7.828831 | 87.3194
804.348 | 7830.676 | 7.830676 | 87.3193
804.421 | 7831.236 | 7.831236 | 87.3242
804.501 | 7832.34 | 7.83234 | 87.3252
804.601 | 7833.724 | 7.833724 | 87.3289
804.722 | 7834.267 | 7.834267 | 87.3344
804.805 | 7835.47 | 7.83547 | 87.3356
804.902 | 7836.722 | 7.836722 | 87.3376
805.026 | 7837.99 | 7.83799 | 87.3415
805.127 | 7838.698 | 7.838698 | 87.3437
805.205 | 7839.423 | 7.839423 | 87.3438
805.314 | 7840.164 | 7.840164 | 87.3501
805.43 | 7841.845 | 7.841845 | 87.3496
805.509 | 7842.438 | 7.842438 | 87.3535
805.629 | 7843.344 | 7.843344 | 87.3551
805.715 | 7844.019 | 7.844019 | 87.3555
805.828 | 7845.65 | 7.84565 | 87.3573
805.906 | 7846.177 | 7.846177 | 87.3585
806.008 | 7847.528 | 7.847528 | 87.3609
806.133 | 7848.862 | 7.848862 | 87.3601
806.209 | 7849.373 | 7.849373 | 87.3654
806.325 | 7850.789 | 7.850789 | 87.3697
806.412 | 7851.366 | 7.851366 | 87.3741
806.524 | 7852.437 | 7.852437 | 87.3744
806.61 | 7852.964 | 7.852964 | 87.3775
806.706 | 7854.413 | 7.854413 | 87.3807
806.819 | 7855.748 | 7.855748 | 87.3786
806.912 | 7856.258 | 7.856258 | 87.3821
807.002 | 7857.115 | 7.857115 | 87.3847
807.13 | 7858.762 | 7.858762 | 87.3876
807.223 | 7859.652 | 7.859652 | 87.3915
807.318 | 7860.623 | 7.860623 | 87.3907
807.426 | 7861.315 | 7.861315 | 87.3961
807.508 | 7862.122 | 7.862122 | 87.397
807.627 | 7863.687 | 7.863687 | 87.4004
807.717 | 7864.363 | 7.864363 | 87.4028
807.823 | 7865.582 | 7.865582 | 87.4057
807.923 | 7866.619 | 7.866619 | 87.4084
808.004 | 7867.114 | 7.867114 | 87.4091
808.115 | 7868.695 | 7.868695 | 87.4127
808.203 | 7869.304 | 7.869304 | 87.4157
808.328 | 7870.408 | 7.870408 | 87.4153
808.412 | 7871.858 | 7.871858 | 87.4137
808.509 | 7871.858 | 7.871858 | 87.4136
808.632 | 7873.489 | 7.873489 | 87.4114
808.708 | 7874.065 | 7.874065 | 87.4162
808.824 | 7875.152 | 7.875152 | 87.4184
808.924 | 7875.976 | 7.875976 | 87.4199
809.012 | 7877.673 | 7.877673 | 87.4197
809.121 | 7878.925 | 7.878925 | 87.4214
809.218 | 7879.616 | 7.879616 | 87.4207
809.307 | 7880.308 | 7.880308 | 87.4219
809.419 | 7881.362 | 7.881362 | 87.4227
809.521 | 7881.906 | 7.881906 | 87.4231
809.617 | 7883.735 | 7.883735 | 87.4268
809.711 | 7884.525 | 7.884525 | 87.4254
809.806 | 7885.777 | 7.885777 | 87.4294
809.908 | 7886.551 | 7.886551 | 87.4313
810.007 | 7887.111 | 7.887111 | 87.432
810.113 | 7888.545 | 7.888545 | 87.4371
810.209 | 7889.796 | 7.889796 | 87.4375
810.333 | 7890.389 | 7.890389 | 87.4416
810.413 | 7891.888 | 7.891888 | 87.4407
810.527 | 7892.333 | 7.892333 | 87.4474
810.606 | 7893.355 | 7.893355 | 87.4474
810.704 | 7893.948 | 7.893948 | 87.4502
810.802 | 7894.771 | 7.894771 | 87.45
810.911 | 7896.649 | 7.896649 | 87.4534
811.006 | 7897.522 | 7.897522 | 87.4323
811.108 | 7898.099 | 7.898099 | 87.41
811.222 | 7899.664 | 7.899664 | 87.3896
811.312 | 7900.29 | 7.90029 | 87.3723
811.409 | 7901.624 | 7.901624 | 87.357
811.502 | 7902.299 | 7.902299 | 87.357
811.618 | 7903.633 | 7.903633 | 87.3515
811.702 | 7904.177 | 7.904177 | 87.3416
811.813 | 7904.77 | 7.90477 | 87.3374
811.908 | 7906.615 | 7.906615 | 87.3271
812.041 | 7907.834 | 7.907834 | 87.322
812.103 | 7907.834 | 7.907834 | 87.3156
812.2 | 7908.74 | 7.90874 | 87.3121
812.304 | 7910.568 | 7.910568 | 87.3068
812.43 | 7911.837 | 7.911837 | 87.3016
812.508 | 7912.43 | 7.91243 | 87.2991
812.632 | 7914.061 | 7.914061 | 87.2957
812.707 | 7914.061 | 7.914061 | 87.2887
812.801 | 7915.56 | 7.91556 | 87.2854
812.911 | 7916.103 | 7.916103 | 87.2826
813.013 | 7917.19 | 7.91719 | 87.2781
813.107 | 7917.915 | 7.917915 | 87.2706
813.2 | 7919.546 | 7.919546 | 87.2604
813.327 | 7920.814 | 7.920814 | 87.2099
813.405 | 7921.391 | 7.921391 | 87.2082
813.527 | 7922.313 | 7.922313 | 87.2087
813.611 | 7923.005 | 7.923005 | 87.2096
813.726 | 7924.685 | 7.924685 | 87.2076
813.804 | 7925.394 | 7.925394 | 87.2085
813.926 | 7926.975 | 7.926975 | 87.2072
814.008 | 7926.975 | 7.926975 | 87.2109
814.125 | 7928.672 | 7.928672 | 87.2066
814.202 | 7929.15 | 7.92915 | 87.2097
814.308 | 7930.336 | 7.930336 | 87.2122
814.4 | 7931.423 | 7.931423 | 87.212
814.526 | 7932.79 | 7.93279 | 87.2101
814.602 | 7933.268 | 7.933268 | 87.2096
814.735 | 7934.8 | 7.9348 | 87.2132
814.81 | 7935.343 | 7.935343 | 87.2144
814.928 | 7936.826 | 7.936826 | 87.2099
815.014 | 7937.369 | 7.937369 | 87.2103
815.125 | 7938.407 | 7.938407 | 87.2121
815.209 | 7938.984 | 7.938984 | 87.2087
815.33 | 7940.45 | 7.94045 | 87.2113
815.431 | 7941.026 | 7.941026 | 87.2134
815.502 | 7942.064 | 7.942064 | 87.2151
815.626 | 7943.958 | 7.943958 | 87.2116
815.716 | 7944.667 | 7.944667 | 87.211
815.817 | 7945.243 | 7.945243 | 87.2093
815.925 | 7946.265 | 7.946265 | 87.2089
816.017 | 7947.698 | 7.947698 | 87.2067
816.132 | 7948.291 | 7.948291 | 87.2046
816.201 | 7949.048 | 7.949048 | 87.2094
816.316 | 7950.729 | 7.950729 | 87.21
816.405 | 7951.322 | 7.951322 | 87.2101
816.531 | 7952.359 | 7.952359 | 87.2088
816.607 | 7953.051 | 7.953051 | 87.2069
816.714 | 7954.863 | 7.954863 | 87.2059
816.807 | 7955.308 | 7.955308 | 87.2043
816.921 | 7956.445 | 7.956445 | 87.203
817.019 | 7957.713 | 7.957713 | 87.2023
817.13 | 7958.339 | 7.958339 | 87.2046
817.221 | 7959.377 | 7.959377 | 87.2031
817.322 | 7960.052 | 7.960052 | 87.2067
817.419 | 7961.601 | 7.961601 | 87.2071
817.502 | 7962.045 | 7.962045 | 87.2085
817.619 | 7963.594 | 7.963594 | 87.211
817.709 | 7964.516 | 7.964516 | 87.2101
817.819 | 7965.916 | 7.965916 | 87.211
817.916 | 7966.46 | 7.96646 | 87.2125
818.009 | 7967.481 | 7.967481 | 87.2122
818.117 | 7968.717 | 7.968717 | 87.2097
818.218 | 7969.507 | 7.969507 | 87.2126
818.313 | 7970.545 | 7.970545 | 87.2088
818.409 | 7971.764 | 7.971764 | 87.2096
818.517 | 7972.275 | 7.972275 | 87.208
818.602 | 7973.049 | 7.973049 | 87.2101
818.709 | 7974.103 | 7.974103 | 87.2072
818.811 | 7975.817 | 7.975817 | 87.2059
818.906 | 7976.294 | 7.976294 | 87.2051
819.013 | 7977.497 | 7.977497 | 87.2019
819.111 | 7978.419 | 7.978419 | 87.1984
819.208 | 7979.111 | 7.979111 | 87.1969
819.302 | 7980.742 | 7.980742 | 87.1971
819.417 | 7981.252 | 7.981252 | 87.1962
819.512 | 7982.175 | 7.982175 | 87.1927
819.617 | 7983.312 | 7.983312 | 87.1863
819.709 | 7984.613 | 7.984613 | 87.1875
819.8 | 7985.173 | 7.985173 | 87.1827
819.912 | 7986.804 | 7.986804 | 87.1846
820.011 | 7987.446 | 7.987446 | 87.1804
820.103 | 7988.435 | 7.988435 | 87.177
820.2 | 7989.686 | 7.989686 | 87.1684
820.326 | 7990.312 | 7.990312 | 87.1591
820.41 | 7991.482 | 7.991482 | 87.1556
820.505 | 7992.421 | 7.992421 | 87.1553
820.632 | 7993.722 | 7.993722 | 87.149
820.71 | 7994.183 | 7.994183 | 87.1478
820.827 | 7994.842 | 7.994842 | 87.1451
820.945 | 7996.374 | 7.996374 | 87.143
821.018 | 7997.182 | 7.997182 | 87.1435
821.131 | 7998.829 | 7.998829 | 87.1382
821.206 | 7999.587 | 7.999587 | 87.1389
821.342 | 8000.18 | 8.00018 | 87.1366
821.413 | 8001.135 | 8.001135 | 87.1363
821.509 | 8002.321 | 8.002321 | 87.1362
821.602 | 8003.375 | 8.003375 | 87.1363
821.701 | 8004.314 | 8.004314 | 87.1387
821.807 | 8005.204 | 8.005204 | 87.1379
821.928 | 8006.67 | 8.00667 | 87.1377
822.004 | 8007.164 | 8.007164 | 87.1344
822.11 | 8008.333 | 8.008333 | 87.1314
822.201 | 8009.437 | 8.009437 | 87.1376
822.338 | 8010.656 | 8.010656 | 87.136
822.42 | 8011.249 | 8.011249 | 87.1323
822.527 | 8012.419 | 8.012419 | 87.1332
822.612 | 8013.012 | 8.013012 | 87.132
822.701 | 8013.901 | 8.013901 | 87.1348
822.832 | 8015.746 | 8.015746 | 87.1325
822.922 | 8016.405 | 8.016405 | 87.1323
823.009 | 8017.031 | 8.017031 | 87.137
823.126 | 8018.645 | 8.018645 | 87.1364
823.205 | 8019.107 | 8.019107 | 87.1354
823.328 | 8020.375 | 8.020375 | 87.1368
823.414 | 8020.984 | 8.020984 | 87.135
823.528 | 8022.632 | 8.022632 | 87.1349
823.605 | 8023.142 | 8.023142 | 87.1403
823.717 | 8024.592 | 8.024592 | 87.1402
823.811 | 8025.103 | 8.025103 | 87.1406
823.9 | 8026.042 | 8.026042 | 87.1409
824.002 | 8027.277 | 8.027277 | 87.1398
824.127 | 8028.825 | 8.028825 | 87.1409
824.2 | 8028.825 | 8.028825 | 87.1399
824.321 | 8030.291 | 8.030291 | 87.1404
824.422 | 8031.889 | 8.031889 | 87.1408
824.503 | 8032.384 | 8.032384 | 87.1423
824.623 | 8033.932 | 8.033932 | 87.1419
824.725 | 8034.673 | 8.034673 | 87.1437
824.834 | 8035.382 | 8.035382 | 87.1425
824.918 | 8036.535 | 8.036535 | 87.1474
825.007 | 8037.062 | 8.037062 | 87.1471
825.122 | 8038.956 | 8.038956 | 87.1479
825.22 | 8039.615 | 8.039615 | 87.1466
825.329 | 8040.307 | 8.040307 | 87.1426
825.412 | 8041.394 | 8.041394 | 87.1419
825.503 | 8041.987 | 8.041987 | 87.145
825.626 | 8043.404 | 8.043404 | 87.1505
825.709 | 8044.804 | 8.044804 | 87.1568
825.817 | 8045.693 | 8.045693 | 87.1556
825.903 | 8046.221 | 8.046221 | 87.1586
826.026 | 8047.308 | 8.047308 | 87.1581
826.127 | 8048 | 8.048 | 87.158
826.211 | 8049.663 | 8.049663 | 87.1562
826.325 | 8050.685 | 8.050685 | 87.1487
826.433 | 8051.344 | 8.051344 | 87.1441
826.515 | 8052.546 | 8.052546 | 87.1439
826.614 | 8053.831 | 8.053831 | 87.1451
826.708 | 8054.292 | 8.054292 | 87.1395
826.804 | 8055.561 | 8.055561 | 87.1354
826.914 | 8056.137 | 8.056137 | 87.1418
827.01 | 8057.142 | 8.057142 | 87.1434
827.103 | 8058.756 | 8.058756 | 87.1418
827.203 | 8059.201 | 8.059201 | 87.1456
827.302 | 8060.568 | 8.060568 | 87.1479
827.413 | 8060.98 | 8.06098 | 87.1396
827.518 | 8062.726 | 8.062726 | 87.1444
827.606 | 8063.484 | 8.063484 | 87.1434
827.715 | 8064.143 | 8.064143 | 87.1414
827.802 | 8065.049 | 8.065049 | 87.1457
827.905 | 8066.465 | 8.066465 | 87.1402
828.001 | 8067.684 | 8.067684 | 87.1428
828.106 | 8068.492 | 8.068492 | 87.1546
828.223 | 8069.282 | 8.069282 | 87.1464
828.317 | 8070.435 | 8.070435 | 87.1454
828.417 | 8071.061 | 8.071061 | 87.1476
828.542 | 8072.692 | 8.072692 | 87.1773
828.611 | 8073.153 | 8.073153 | 87.1695
828.73 | 8074.685 | 8.074685 | 87.1709
828.808 | 8074.685 | 8.074685 | 87.173
828.9 | 8076.678 | 8.076678 | 87.1739
829.04 | 8077.947 | 8.077947 | 87.1572
829.103 | 8077.947 | 8.077947 | 87.1655
829.205 | 8079.561 | 8.079561 | 87.1703
829.312 | 8080.105 | 8.080105 | 87.1565
829.403 | 8081.159 | 8.081159 | 87.1792
829.506 | 8082.592 | 8.082592 | 87.187
829.605 | 8083.103 | 8.083103 | 87.1747
829.704 | 8083.778 | 8.083778 | 87.1708
829.802 | 8084.75 | 8.08475 | 87.1737
829.925 | 8086.644 | 8.086644 | 87.1697
830.011 | 8087.32 | 8.08732 | 87.1631
830.135 | 8088.506 | 8.088506 | 87.1632
830.212 | 8089.066 | 8.089066 | 87.1614
830.302 | 8090.153 | 8.090153 | 87.1668
830.409 | 8091.306 | 8.091306 | 87.1671
830.528 | 8092.789 | 8.092789 | 87.1692
830.605 | 8093.365 | 8.093365 | 87.1689
830.728 | 8094.321 | 8.094321 | 87.1708
830.829 | 8094.98 | 8.09498 | 87.1692
830.9 | 8096.511 | 8.096511 | 87.1735
831.032 | 8097.104 | 8.097104 | 87.1766
831.128 | 8098.043 | 8.098043 | 87.1748
831.238 | 8099.806 | 8.099806 | 87.1763
831.32 | 8100.613 | 8.100613 | 87.1755
831.422 | 8101.404 | 8.101404 | 87.1767
831.523 | 8102.573 | 8.102573 | 87.1774
831.608 | 8103.084 | 8.103084 | 87.1818
831.726 | 8104.632 | 8.104632 | 87.1806
831.805 | 8105.143 | 8.105143 | 87.178
831.921 | 8106.593 | 8.106593 | 87.1799
832.019 | 8107.894 | 8.107894 | 87.1829
832.102 | 8107.894 | 8.107894 | 87.1821
832.223 | 8109.558 | 8.109558 | 87.1818
832.336 | 8110.217 | 8.110217 | 87.1861
832.404 | 8111.073 | 8.111073 | 87.1875
832.525 | 8112.589 | 8.112589 | 87.1862
832.622 | 8113.511 | 8.113511 | 87.1859
832.726 | 8114.417 | 8.114417 | 87.1878
832.801 | 8114.977 | 8.114977 | 87.1883
832.901 | 8116.064 | 8.116064 | 87.1911
833.023 | 8117.613 | 8.117613 | 87.1912
833.118 | 8118.881 | 8.118881 | 87.1891
833.201 | 8119.359 | 8.119359 | 87.1891
833.32 | 8120.265 | 8.120265 | 87.1906
833.404 | 8120.891 | 8.120891 | 87.1929
833.524 | 8122.686 | 8.122686 | 87.194
833.601 | 8123.181 | 8.123181 | 87.1951
833.72 | 8124.746 | 8.124746 | 87.1968
833.81 | 8125.783 | 8.125783 | 87.199
833.931 | 8126.344 | 8.126344 | 87.197
834.025 | 8127.531 | 8.127531 | 87.1963
834.109 | 8128.14 | 8.12814 | 87.2007
834.216 | 8129.161 | 8.129161 | 87.2008
834.302 | 8129.853 | 8.129853 | 87.2008
834.415 | 8131.665 | 8.131665 | 87.2053
834.518 | 8132.719 | 8.132719 | 87.2017
834.603 | 8133.247 | 8.133247 | 87.2035
834.706 | 8134.746 | 8.134746 | 87.205
834.827 | 8135.273 | 8.135273 | 87.2037
834.917 | 8136.327 | 8.136327 | 87.2048
835.011 | 8136.903 | 8.136903 | 87.2021
835.123 | 8138.633 | 8.138633 | 87.2038
835.211 | 8139.621 | 8.139621 | 87.2001
835.306 | 8140.758 | 8.140758 | 87.2005
835.404 | 8141.252 | 8.141252 | 87.2005
835.505 | 8142.554 | 8.142554 | 87.2057
835.613 | 8143.147 | 8.143147 | 87.2084
835.71 | 8144.777 | 8.144777 | 87.2056
835.804 | 8145.272 | 8.145272 | 87.2085
835.901 | 8145.98 | 8.14598 | 87.2091
836.006 | 8147.759 | 8.147759 | 87.2079
836.107 | 8148.401 | 8.148401 | 87.2074
836.212 | 8149.241 | 8.149241 | 87.207
836.314 | 8149.834 | 8.149834 | 87.212
836.401 | 8151.679 | 8.151679 | 87.2108
836.515 | 8152.552 | 8.152552 | 87.212
836.603 | 8153.343 | 8.153343 | 87.2147
836.719 | 8154.002 | 8.154002 | 87.2161
836.813 | 8155.814 | 8.155814 | 87.216
836.933 | 8156.473 | 8.156473 | 87.2171
837.02 | 8157.017 | 8.157017 | 87.2169
837.104 | 8157.923 | 8.157923 | 87.2165
837.237 | 8159.52 | 8.15952 | 87.2167
837.308 | 8160.08 | 8.16008 | 87.2175
837.404 | 8161.728 | 8.161728 | 87.2156
837.51 | 8162.205 | 8.162205 | 87.2185
837.61 | 8162.93 | 8.16293 | 87.2213
837.705 | 8164.38 | 8.16438 | 87.2235
837.802 | 8165.698 | 8.165698 | 87.2201
837.9 | 8166.208 | 8.166208 | 87.2231
838.008 | 8167.295 | 8.167295 | 87.2238
838.103 | 8168.761 | 8.168761 | 87.2233
838.204 | 8169.206 | 8.169206 | 87.2252
838.303 | 8170.458 | 8.170458 | 87.2233
838.426 | 8171.941 | 8.171941 | 87.2252
838.526 | 8172.649 | 8.172649 | 87.2265
838.635 | 8173.324 | 8.173324 | 87.225
838.714 | 8174.181 | 8.174181 | 87.2266
838.825 | 8175.647 | 8.175647 | 87.2285
838.904 | 8176.075 | 8.176075 | 87.227
839.023 | 8177.574 | 8.177574 | 87.2272
839.112 | 8178.069 | 8.178069 | 87.2266
839.203 | 8178.859 | 8.178859 | 87.226
839.329 | 8180.671 | 8.180671 | 87.2298
839.403 | 8181.38 | 8.18138 | 87.2277
839.536 | 8182.78 | 8.18278 | 87.2287
839.628 | 8183.686 | 8.183686 | 87.2287
839.704 | 8184.279 | 8.184279 | 87.2278
839.81 | 8185.102 | 8.185102 | 87.225
839.929 | 8186.651 | 8.186651 | 87.2208
840.006 | 8187.145 | 8.187145 | 87.2238
840.121 | 8188.562 | 8.188562 | 87.218
840.203 | 8189.072 | 8.189072 | 87.217
840.303 | 8189.748 | 8.189748 | 87.2128
840.419 | 8191.395 | 8.191395 | 87.2062
840.52 | 8192.581 | 8.192581 | 87.201
840.603 | 8193.075 | 8.193075 | 87.1967
840.727 | 8194.64 | 8.19464 | 87.1525
840.818 | 8195.579 | 8.195579 | 87.1526
840.935 | 8196.353 | 8.196353 | 87.1441
841.016 | 8197.391 | 8.197391 | 87.1454
841.106 | 8198.017 | 8.198017 | 87.1482
841.227 | 8199.681 | 8.199681 | 87.1507
841.301 | 8200.34 | 8.20034 | 87.15
841.413 | 8201.822 | 8.201822 | 87.1504
841.528 | 8202.283 | 8.202283 | 87.1498
841.606 | 8203.14 | 8.20314 | 87.1481
841.724 | 8204.672 | 8.204672 | 87.1518
841.814 | 8205.66 | 8.20566 | 87.1554
841.91 | 8206.797 | 8.206797 | 87.1547
842.03 | 8207.274 | 8.207274 | 87.1543
842.126 | 8208.016 | 8.208016 | 87.1567
842.222 | 8208.971 | 8.208971 | 87.1593
842.317 | 8209.927 | 8.209927 | 87.1612
842.409 | 8210.833 | 8.210833 | 87.1592
842.518 | 8212.71 | 8.21271 | 87.1626
842.615 | 8213.501 | 8.213501 | 87.1621
842.708 | 8214.753 | 8.214753 | 87.1634
842.807 | 8215.56 | 8.21556 | 87.1636
842.917 | 8216.071 | 8.216071 | 87.1653
843.022 | 8217.652 | 8.217652 | 87.1689
843.109 | 8218.311 | 8.218311 | 87.1704
843.208 | 8219.744 | 8.219744 | 87.1722
843.331 | 8220.321 | 8.220321 | 87.1738
843.411 | 8221.392 | 8.221392 | 87.1759
843.517 | 8222.281 | 8.222281 | 87.1732
843.61 | 8223.78 | 8.22378 | 87.1742
843.706 | 8224.439 | 8.224439 | 87.1746
843.814 | 8225.114 | 8.225114 | 87.1786
843.909 | 8226.63 | 8.22663 | 87.1788
844.021 | 8227.206 | 8.227206 | 87.1806
844.102 | 8228.261 | 8.228261 | 87.1814
844.213 | 8229.298 | 8.229298 | 87.178
844.302 | 8230.732 | 8.230732 | 87.1792
844.409 | 8231.605 | 8.231605 | 87.1807
844.502 | 8232.28 | 8.23228 | 87.1839
844.601 | 8233.499 | 8.233499 | 87.1837
844.707 | 8234.767 | 8.234767 | 87.1881
844.818 | 8235.245 | 8.235245 | 87.1871
844.901 | 8236.349 | 8.236349 | 87.1865
845.041 | 8238.144 | 8.238144 | 87.1897
845.107 | 8238.144 | 8.238144 | 87.1886
845.203 | 8239.709 | 8.239709 | 87.1927
845.302 | 8240.22 | 8.24022 | 87.1933
845.452 | 8241.653 | 8.241653 | 87.192
845.522 | 8242.246 | 8.242246 | 87.1948
845.615 | 8243.448 | 8.243448 | 87.1938
845.716 | 8244.008 | 8.244008 | 87.1946
845.81 | 8245.409 | 8.245409 | 87.2001
845.905 | 8246.463 | 8.246463 | 87.1981
846.031 | 8247.665 | 8.247665 | 87.2017
846.112 | 8248.473 | 8.248473 | 87.1994
846.237 | 8249.379 | 8.249379 | 87.2024
846.309 | 8250.07 | 8.25007 | 87.203
846.404 | 8251.718 | 8.251718 | 87.204
846.539 | 8252.311 | 8.252311 | 87.2094
846.612 | 8253.085 | 8.253085 | 87.2066
846.737 | 8254.749 | 8.254749 | 87.2065
846.814 | 8255.325 | 8.255325 | 87.211
846.9 | 8256.379 | 8.256379 | 87.2116
847.007 | 8257.187 | 8.257187 | 87.2135
847.148 | 8258.62 | 8.25862 | 87.2128
847.217 | 8259.18 | 8.25918 | 87.2157
847.301 | 8260.399 | 8.260399 | 87.2158
847.429 | 8261.799 | 8.261799 | 87.221
847.504 | 8262.244 | 8.262244 | 87.221
847.601 | 8263.693 | 8.263693 | 87.2185
847.736 | 8264.402 | 8.264402 | 87.2243
847.829 | 8265.802 | 8.265802 | 87.2259
847.904 | 8266.378 | 8.266378 | 87.2269
848.027 | 8267.235 | 8.267235 | 87.2277
848.129 | 8268.816 | 8.268816 | 87.2299
848.238 | 8269.607 | 8.269607 | 87.2312
848.304 | 8270.249 | 8.270249 | 87.2324
848.427 | 8271.65 | 8.27165 | 87.2355
848.501 | 8272.671 | 8.272671 | 87.2343
848.631 | 8273.33 | 8.27333 | 87.2378
848.709 | 8274.038 | 8.274038 | 87.2403
848.801 | 8275.158 | 8.275158 | 87.2383
848.921 | 8276.591 | 8.276591 | 87.2393
849.026 | 8277.234 | 8.277234 | 87.238
849.104 | 8278.107 | 8.278107 | 87.243
849.217 | 8279.54 | 8.27954 | 87.2434
849.302 | 8280.051 | 8.280051 | 87.2437
849.407 | 8281.286 | 8.281286 | 87.2462
849.522 | 8282.719 | 8.282719 | 87.248
849.61 | 8283.296 | 8.283296 | 87.2492
849.723 | 8284.333 | 8.284333 | 87.2534
849.813 | 8285.651 | 8.285651 | 87.2537
849.932 | 8286.211 | 8.286211 | 87.2514
850.023 | 8287.348 | 8.287348 | 87.2539
850.114 | 8288.83 | 8.28883 | 87.2593
850.213 | 8289.489 | 8.289489 | 87.2599
850.332 | 8290.181 | 8.290181 | 87.2597
850.425 | 8291.384 | 8.291384 | 87.2631
850.515 | 8292.8 | 8.2928 | 87.2611
850.624 | 8293.41 | 8.29341 | 87.2628
850.729 | 8294.118 | 8.294118 | 87.2642
850.802 | 8295.337 | 8.295337 | 87.2652
850.909 | 8296.787 | 8.296787 | 87.268
851.008 | 8297.89 | 8.29789 | 87.2682
851.12 | 8298.599 | 8.298599 | 87.2659
851.217 | 8299.538 | 8.299538 | 87.2696
851.324 | 8299.999 | 8.299999 | 87.2689
851.409 | 8301.613 | 8.301613 | 87.2736
851.522 | 8302.173 | 8.302173 | 87.2711
851.607 | 8303.079 | 8.303079 | 87.2735
851.713 | 8304.809 | 8.304809 | 87.2767
851.807 | 8305.385 | 8.305385 | 87.2736
851.9 | 8305.896 | 8.305896 | 87.2772
852.022 | 8307.362 | 8.307362 | 87.2783
852.104 | 8307.922 | 8.307922 | 87.2799
852.209 | 8309.751 | 8.309751 | 87.2797
852.305 | 8310.228 | 8.310228 | 87.2814
852.405 | 8311.513 | 8.311513 | 87.2816
852.517 | 8312.09 | 8.31209 | 87.2839
852.607 | 8313.737 | 8.313737 | 87.2841
852.702 | 8314.297 | 8.314297 | 87.2875
852.814 | 8315.417 | 8.315417 | 87.2908
852.908 | 8316.472 | 8.316472 | 87.2925
853.003 | 8317.032 | 8.317032 | 87.2911
853.107 | 8318.728 | 8.318728 | 87.2972
853.201 | 8319.519 | 8.319519 | 87.2921
853.312 | 8320.079 | 8.320079 | 87.2934
853.407 | 8321.759 | 8.321759 | 87.2969
853.502 | 8322.385 | 8.322385 | 87.2952
853.602 | 8323.489 | 8.323489 | 87.2978
853.717 | 8324.082 | 8.324082 | 87.3006
853.804 | 8325.713 | 8.325713 | 87.3014
853.903 | 8326.322 | 8.326322 | 87.3041
854.041 | 8327.805 | 8.327805 | 87.3023
854.111 | 8327.805 | 8.327805 | 87.3066
854.207 | 8329.403 | 8.329403 | 87.3073
854.301 | 8330.687 | 8.330687 | 87.3068
854.429 | 8331.939 | 8.331939 | 87.3094
854.54 | 8332.648 | 8.332648 | 87.308
854.605 | 8333.092 | 8.333092 | 87.3138
854.703 | 8334.674 | 8.334674 | 87.3142
854.81 | 8335.168 | 8.335168 | 87.3147
854.926 | 8336.651 | 8.336651 | 87.3128
855.013 | 8337.326 | 8.337326 | 87.3156
855.102 | 8338.512 | 8.338512 | 87.3133
855.21 | 8339.336 | 8.339336 | 87.3146
855.333 | 8340.423 | 8.340423 | 87.3158
855.404 | 8341.032 | 8.341032 | 87.3161
855.501 | 8342.482 | 8.342482 | 87.3158
855.607 | 8343.322 | 8.343322 | 87.3159
855.727 | 8344.64 | 8.34464 | 87.3158
855.806 | 8345.348 | 8.345348 | 87.3152
855.926 | 8346.303 | 8.346303 | 87.3192
856.012 | 8346.946 | 8.346946 | 87.3178
856.125 | 8348.626 | 8.348626 | 87.3148
856.218 | 8349.318 | 8.349318 | 87.3163
856.33 | 8350.998 | 8.350998 | 87.3132
856.42 | 8351.641 | 8.351641 | 87.3143
856.521 | 8352.217 | 8.352217 | 87.3129
856.629 | 8353.403 | 8.353403 | 87.3157
856.718 | 8354.836 | 8.354836 | 87.3154
856.801 | 8355.479 | 8.355479 | 87.3135
856.925 | 8356.714 | 8.356714 | 87.3129
857.037 | 8357.768 | 8.357768 | 87.313
857.118 | 8358.658 | 8.358658 | 87.2943
857.206 | 8359.234 | 8.359234 | 87.2818
857.329 | 8360.338 | 8.360338 | 87.2814
857.426 | 8361.788 | 8.361788 | 87.2829
857.502 | 8362.364 | 8.362364 | 87.2849
857.62 | 8363.303 | 8.363303 | 87.2844
857.714 | 8364.605 | 8.364605 | 87.2865
857.822 | 8365.181 | 8.365181 | 87.2834
857.913 | 8365.889 | 8.365889 | 87.2836
858.024 | 8367.471 | 8.367471 | 87.2839
858.102 | 8367.932 | 8.367932 | 87.2845
858.218 | 8369.513 | 8.369513 | 87.2886
858.308 | 8370.008 | 8.370008 | 87.2878
858.417 | 8371.54 | 8.37154 | 87.2902
858.535 | 8372.38 | 8.37238 | 87.2881
858.629 | 8373.549 | 8.373549 | 87.2855
858.713 | 8374.126 | 8.374126 | 87.2873
858.817 | 8375.048 | 8.375048 | 87.2879
858.91 | 8376.564 | 8.376564 | 87.2891
859.002 | 8377.025 | 8.377025 | 87.2909
859.12 | 8378.606 | 8.378606 | 87.2931
859.209 | 8379.298 | 8.379298 | 87.2929
859.309 | 8380.583 | 8.380583 | 87.2935
859.402 | 8381.061 | 8.381061 | 87.2948
859.508 | 8382.527 | 8.382527 | 87.2932
859.61 | 8383.614 | 8.383614 | 87.2941
859.727 | 8384.273 | 8.384273 | 87.2916
859.818 | 8385.838 | 8.385838 | 87.2944
859.915 | 8386.332 | 8.386332 | 87.2949
860.005 | 8387.732 | 8.387732 | 87.2943
860.106 | 8388.375 | 8.388375 | 87.2973
860.223 | 8389.165 | 8.389165 | 87.295
860.314 | 8390.796 | 8.390796 | 87.2982
860.409 | 8391.406 | 8.391406 | 87.2997
860.503 | 8392.13 | 8.39213 | 87.2992
860.617 | 8393.827 | 8.393827 | 87.2999
860.703 | 8394.486 | 8.394486 | 87.2974
860.809 | 8395.425 | 8.395425 | 87.2979
860.902 | 8396.71 | 8.39671 | 87.3015
861 | 8397.286 | 8.397286 | 87.2995
861.106 | 8397.813 | 8.397813 | 87.3012
861.214 | 8398.736 | 8.398736 | 87.3039
861.308 | 8400.564 | 8.400564 | 87.3051
861.445 | 8401.783 | 8.401783 | 87.3074
861.502 | 8402.393 | 8.402393 | 87.3134
861.606 | 8403.579 | 8.403579 | 87.3133
861.719 | 8404.188 | 8.404188 | 87.3096
861.833 | 8405.819 | 8.405819 | 87.3108
861.912 | 8406.412 | 8.406412 | 87.3143
862.032 | 8407.137 | 8.407137 | 87.3179
862.118 | 8407.993 | 8.407993 | 87.3162
862.231 | 8409.657 | 8.409657 | 87.3164
862.309 | 8410.135 | 8.410135 | 87.3176
862.406 | 8411.568 | 8.411568 | 87.317
862.517 | 8412.161 | 8.412161 | 87.3183
862.631 | 8413.644 | 8.413644 | 87.3219
862.711 | 8414.154 | 8.414154 | 87.3202
862.806 | 8415.554 | 8.415554 | 87.3216
862.907 | 8416.082 | 8.416082 | 87.3212
863.002 | 8417.498 | 8.417498 | 87.3248
863.112 | 8418.058 | 8.418058 | 87.3221
863.214 | 8419.113 | 8.419113 | 87.3265
863.306 | 8419.837 | 8.419837 | 87.3272
863.401 | 8421.649 | 8.421649 | 87.3239
863.508 | 8422.259 | 8.422259 | 87.328
863.643 | 8423.84 | 8.42384 | 87.3299
863.71 | 8423.84 | 8.42384 | 87.3319
863.805 | 8425.438 | 8.425438 | 87.3312
863.933 | 8426.344 | 8.426344 | 87.3348
864.011 | 8427.019 | 8.427019 | 87.3347
864.111 | 8428.123 | 8.428123 | 87.3351
864.202 | 8428.782 | 8.428782 | 87.3388
864.333 | 8430.462 | 8.430462 | 87.3421
864.443 | 8431.796 | 8.431796 | 87.3438
864.521 | 8432.587 | 8.432587 | 87.3467
864.608 | 8433.23 | 8.43323 | 87.346
864.733 | 8434.333 | 8.434333 | 87.349
864.825 | 8435.009 | 8.435009 | 87.3494
864.911 | 8435.931 | 8.435931 | 87.3531
865.004 | 8436.771 | 8.436771 | 87.354
865.123 | 8438.369 | 8.438369 | 87.3542
865.221 | 8439.522 | 8.439522 | 87.3571
865.304 | 8440.049 | 8.440049 | 87.3598
865.405 | 8440.741 | 8.440741 | 87.36
865.5 | 8441.713 | 8.441713 | 87.3672
865.624 | 8443.591 | 8.443591 | 87.3628
865.716 | 8444.25 | 8.44425 | 87.3668
865.81 | 8445.073 | 8.445073 | 87.3674
865.917 | 8446.161 | 8.446161 | 87.3721
866.023 | 8446.836 | 8.446836 | 87.3695
866.111 | 8447.907 | 8.447907 | 87.3732
866.214 | 8449.488 | 8.449488 | 87.3721
866.33 | 8450.196 | 8.450196 | 87.3758
866.421 | 8451.86 | 8.45186 | 87.3773
866.504 | 8452.321 | 8.452321 | 87.3748
866.62 | 8453.26 | 8.45326 | 87.3797
866.708 | 8453.87 | 8.45387 | 87.383
866.822 | 8455.698 | 8.455698 | 87.3803
866.93 | 8456.291 | 8.456291 | 87.3838
867.023 | 8457.345 | 8.457345 | 87.3851
867.121 | 8458.91 | 8.45891 | 87.386
867.202 | 8458.91 | 8.45891 | 87.388
867.322 | 8460.343 | 8.460343 | 87.3892
867.414 | 8460.904 | 8.460904 | 87.3919
867.512 | 8462.765 | 8.462765 | 87.3954
867.608 | 8463.407 | 8.463407 | 87.3976
867.715 | 8464.083 | 8.464083 | 87.3989
867.821 | 8465.285 | 8.465285 | 87.399
867.909 | 8465.895 | 8.465895 | 87.3989
868.017 | 8467.657 | 8.467657 | 87.4028
868.115 | 8468.481 | 8.468481 | 87.4021
868.212 | 8469.749 | 8.469749 | 87.4014
868.306 | 8470.244 | 8.470244 | 87.401
868.4 | 8470.968 | 8.470968 | 87.4013
868.514 | 8472.632 | 8.472632 | 87.3976
868.624 | 8473.225 | 8.473225 | 87.3742
868.707 | 8474.395 | 8.474395 | 87.3713
868.803 | 8475.663 | 8.475663 | 87.373
868.912 | 8476.371 | 8.476371 | 87.375
869.012 | 8477.755 | 8.477755 | 87.3778
869.108 | 8478.447 | 8.478447 | 87.3804
869.219 | 8479.155 | 8.479155 | 87.3831
869.32 | 8480.045 | 8.480045 | 87.384
869.412 | 8481.61 | 8.48161 | 87.388
869.52 | 8482.203 | 8.482203 | 87.3897
869.604 | 8483.339 | 8.483339 | 87.3919
869.7 | 8484.641 | 8.484641 | 87.3918
869.807 | 8485.332 | 8.485332 | 87.3956
869.905 | 8486.518 | 8.486518 | 87.3979
870.007 | 8487.046 | 8.487046 | 87.3962
870.137 | 8488.479 | 8.488479 | 87.4019
870.21 | 8489.022 | 8.489022 | 87.4043
870.305 | 8490.703 | 8.490703 | 87.4078
870.414 | 8491.296 | 8.491296 | 87.4061
870.505 | 8492.152 | 8.492152 | 87.4082
870.611 | 8492.712 | 8.492712 | 87.4089
870.703 | 8494.392 | 8.494392 | 87.4115
870.805 | 8495.414 | 8.495414 | 87.4163
870.905 | 8496.188 | 8.496188 | 87.4176
871.005 | 8497.292 | 8.497292 | 87.423
871.111 | 8498.198 | 8.498198 | 87.4241
871.208 | 8498.824 | 8.498824 | 87.4285
871.328 | 8500.636 | 8.500636 | 87.433
871.416 | 8501.097 | 8.501097 | 87.4338
871.506 | 8502.184 | 8.502184 | 87.4371
871.605 | 8502.909 | 8.502909 | 87.4408
871.705 | 8504.408 | 8.504408 | 87.4415
871.833 | 8505.973 | 8.505973 | 87.4483
871.928 | 8506.615 | 8.506615 | 87.4477
872.013 | 8507.356 | 8.507356 | 87.4496
872.128 | 8508.757 | 8.508757 | 87.4534
872.207 | 8509.35 | 8.50935 | 87.4576
872.328 | 8510.354 | 8.510354 | 87.4574
872.404 | 8510.914 | 8.510914 | 87.4617
872.534 | 8512.446 | 8.512446 | 87.4635
872.609 | 8513.023 | 8.513023 | 87.4632
872.71 | 8514.127 | 8.514127 | 87.4666
872.806 | 8514.802 | 8.514802 | 87.4681
872.9 | 8515.741 | 8.515741 | 87.4717
873.03 | 8517.421 | 8.517421 | 87.476
873.124 | 8517.981 | 8.517981 | 87.4793
873.237 | 8519.744 | 8.519744 | 87.4826
873.327 | 8520.567 | 8.520567 | 87.4827
873.435 | 8521.375 | 8.521375 | 87.4833
873.503 | 8522.05 | 8.52205 | 87.4866
873.639 | 8523.483 | 8.523483 | 87.4874
873.722 | 8524.076 | 8.524076 | 87.4894
873.817 | 8525.789 | 8.525789 | 87.4909
873.902 | 8525.789 | 8.525789 | 87.4903
874.036 | 8527.535 | 8.527535 | 87.4928
874.113 | 8528.046 | 8.528046 | 87.4902
874.229 | 8529.166 | 8.529166 | 87.4945
874.306 | 8530.006 | 8.530006 | 87.4976
874.415 | 8531.785 | 8.531785 | 87.4993
874.506 | 8532.247 | 8.532247 | 87.4996
874.628 | 8533.284 | 8.533284 | 87.5023
874.705 | 8533.943 | 8.533943 | 87.5008
874.824 | 8535.739 | 8.535739 | 87.506
874.926 | 8536.645 | 8.536645 | 87.5094
875.018 | 8537.551 | 8.537551 | 87.5095
875.116 | 8538.144 | 8.538144 | 87.5101
875.221 | 8539.116 | 8.539116 | 87.5093
875.325 | 8540.615 | 8.540615 | 87.5148
875.436 | 8541.323 | 8.541323 | 87.5152
875.514 | 8542.41 | 8.54241 | 87.5183
875.611 | 8543.761 | 8.543761 | 87.5203
875.708 | 8544.288 | 8.544288 | 87.5292
875.808 | 8545.705 | 8.545705 | 87.5351
875.93 | 8546.281 | 8.546281 | 87.5293
876.024 | 8547.484 | 8.547484 | 87.532
876.108 | 8548.077 | 8.548077 | 87.5372
876.207 | 8549.543 | 8.549543 | 87.5384
876.303 | 8549.988 | 8.549988 | 87.5389
876.418 | 8551.091 | 8.551091 | 87.5395
876.526 | 8552.623 | 8.552623 | 87.5404
876.606 | 8553.183 | 8.553183 | 87.5378
876.705 | 8554.501 | 8.554501 | 87.5414
876.814 | 8555.028 | 8.555028 | 87.5398
876.91 | 8556.725 | 8.556725 | 87.5374
877.003 | 8557.252 | 8.557252 | 87.5322
877.129 | 8557.96 | 8.55796 | 87.5335
877.22 | 8559.163 | 8.559163 | 87.536
877.31 | 8559.855 | 8.559855 | 87.5379
877.408 | 8561.551 | 8.561551 | 87.5338
877.522 | 8562.326 | 8.562326 | 87.5317
877.616 | 8562.919 | 8.562919 | 87.5374
877.706 | 8564.78 | 8.56478 | 87.5385
877.817 | 8565.159 | 8.565159 | 87.5371
877.907 | 8566.18 | 8.56618 | 87.5418
878.004 | 8566.757 | 8.566757 | 87.5396
878.108 | 8568.569 | 8.568569 | 87.5517
878.216 | 8569.162 | 8.569162 | 87.5429
878.31 | 8570.183 | 8.570183 | 87.5513
878.4 | 8571.649 | 8.571649 | 87.5546
878.509 | 8572.456 | 8.572456 | 87.5545
878.616 | 8573.148 | 8.573148 | 87.5534
878.708 | 8574.153 | 8.574153 | 87.5417
878.8 | 8575.355 | 8.575355 | 87.5486
878.905 | 8576.492 | 8.576492 | 87.5493
879.018 | 8577.118 | 8.577118 | 87.5431
879.131 | 8578.782 | 8.578782 | 87.556
879.204 | 8579.342 | 8.579342 | 87.5548
879.333 | 8580.989 | 8.580989 | 87.5571
879.407 | 8580.989 | 8.580989 | 87.5568
879.541 | 8582.653 | 8.582653 | 87.551
879.613 | 8583.098 | 8.583098 | 87.5536
879.736 | 8585.008 | 8.585008 | 87.5519
879.805 | 8585.008 | 8.585008 | 87.5594
879.938 | 8586.491 | 8.586491 | 87.5299
880.007 | 8587.051 | 8.587051 | 87.5305
880.112 | 8588.105 | 8.588105 | 87.5279
880.201 | 8589.505 | 8.589505 | 87.5309
880.311 | 8590.032 | 8.590032 | 87.5292
880.436 | 8591.63 | 8.59163 | 87.5301
880.519 | 8592.174 | 8.592174 | 87.5305
880.612 | 8593.311 | 8.593311 | 87.5295
880.713 | 8593.92 | 8.59392 | 87.5308
880.813 | 8594.81 | 8.59481 | 87.531
880.925 | 8596.556 | 8.596556 | 87.5351
881.012 | 8597.28 | 8.59728 | 87.5351
881.137 | 8598.335 | 8.598335 | 87.5356
881.22 | 8599.027 | 8.599027 | 87.533
881.329 | 8600.262 | 8.600262 | 87.5376
881.415 | 8600.937 | 8.600937 | 87.5365
881.504 | 8602.025 | 8.602025 | 87.5352
881.636 | 8603.573 | 8.603573 | 87.5353
881.704 | 8604.182 | 8.604182 | 87.538
881.818 | 8605.649 | 8.605649 | 87.5415
881.905 | 8606.242 | 8.606242 | 87.5407
882.033 | 8607.296 | 8.607296 | 87.5417
882.108 | 8607.988 | 8.607988 | 87.5398
882.217 | 8609.651 | 8.609651 | 87.5425
882.306 | 8610.228 | 8.610228 | 87.5442
882.43 | 8611.282 | 8.611282 | 87.5469
882.515 | 8612.798 | 8.612798 | 87.5445
882.643 | 8613.275 | 8.613275 | 87.5485
882.734 | 8614.445 | 8.614445 | 87.5456
882.815 | 8615.005 | 8.615005 | 87.5471
882.922 | 8616.85 | 8.61685 | 87.5494
883.014 | 8617.361 | 8.617361 | 87.5504
883.116 | 8618.036 | 8.618036 | 87.5507
883.213 | 8619.568 | 8.619568 | 87.5523
883.304 | 8620.046 | 8.620046 | 87.5515
883.415 | 8621.611 | 8.621611 | 87.5535
883.522 | 8622.105 | 8.622105 | 87.5532
883.602 | 8622.912 | 8.622912 | 87.5573
883.721 | 8624.576 | 8.624576 | 87.5563
883.814 | 8625.103 | 8.625103 | 87.5597
883.923 | 8626.717 | 8.626717 | 87.5598
884.029 | 8627.261 | 8.627261 | 87.562
884.106 | 8627.952 | 8.627952 | 87.5643
884.211 | 8629.748 | 8.629748 | 87.5656
884.31 | 8630.226 | 8.630226 | 87.565
884.429 | 8631.033 | 8.631033 | 87.5672
884.532 | 8631.955 | 8.631955 | 87.568
884.608 | 8633.734 | 8.633734 | 87.5679
884.718 | 8634.459 | 8.634459 | 87.5705
884.822 | 8635.151 | 8.635151 | 87.5704
884.904 | 8636.041 | 8.636041 | 87.5758
885.008 | 8637.754 | 8.637754 | 87.5741
885.113 | 8638.561 | 8.638561 | 87.5751
885.235 | 8639.121 | 8.639121 | 87.5755
885.325 | 8640.225 | 8.640225 | 87.5787
885.418 | 8641.789 | 8.641789 | 87.5812
885.511 | 8642.366 | 8.642366 | 87.5808
885.603 | 8643.371 | 8.643371 | 87.5828
885.703 | 8644.656 | 8.644656 | 87.5808
885.826 | 8645.249 | 8.645249 | 87.5876
885.908 | 8646.402 | 8.646402 | 87.5864
886.006 | 8647.687 | 8.647687 | 87.5858
886.102 | 8648.181 | 8.648181 | 87.5905
886.209 | 8649.35 | 8.64935 | 87.5924
886.308 | 8650.306 | 8.650306 | 87.5938
886.403 | 8651.657 | 8.651657 | 87.5961
886.513 | 8652.2 | 8.6522 | 87.5947
886.651 | 8653.633 | 8.653633 | 87.5942
886.721 | 8654.193 | 8.654193 | 87.5948
886.804 | 8655.33 | 8.65533 | 87.5984
886.914 | 8656.285 | 8.656285 | 87.5996
887.036 | 8657.422 | 8.657422 | 87.6001
887.109 | 8658.015 | 8.658015 | 87.6003
887.207 | 8659.712 | 8.659712 | 87.6027
887.303 | 8660.371 | 8.660371 | 87.6041
887.422 | 8661.013 | 8.661013 | 87.6038
887.506 | 8662.265 | 8.662265 | 87.6089
887.603 | 8663.649 | 8.663649 | 87.6076
887.716 | 8664.143 | 8.664143 | 87.6091
887.804 | 8664.851 | 8.664851 | 87.6099
887.933 | 8666.976 | 8.666976 | 87.6095
888.008 | 8666.976 | 8.666976 | 87.6118
888.146 | 8668.574 | 8.668574 | 87.6136
888.208 | 8669.282 | 8.669282 | 87.6147
888.314 | 8670.106 | 8.670106 | 87.6152
888.434 | 8671.556 | 8.671556 | 87.616
888.511 | 8672.149 | 8.672149 | 87.6174
888.634 | 8673.417 | 8.673417 | 87.6209
888.708 | 8673.993 | 8.673993 | 87.6222
888.801 | 8675.476 | 8.675476 | 87.6236
888.909 | 8676.283 | 8.676283 | 87.6259
889.029 | 8677.601 | 8.677601 | 87.627
889.106 | 8678.326 | 8.678326 | 87.6274
889.227 | 8679.347 | 8.679347 | 87.6328
889.304 | 8679.907 | 8.679907 | 87.6325
889.434 | 8681.653 | 8.681653 | 87.6357
889.525 | 8682.592 | 8.682592 | 87.6382
889.632 | 8683.268 | 8.683268 | 87.6359
889.707 | 8684.421 | 8.684421 | 87.6416
889.833 | 8685.195 | 8.685195 | 87.6417
889.93 | 8686.776 | 8.686776 | 87.6424
890.019 | 8687.32 | 8.68732 | 87.6433
890.108 | 8687.995 | 8.687995 | 87.641
890.229 | 8689.659 | 8.689659 | 87.6427
890.334 | 8690.318 | 8.690318 | 87.6455
890.401 | 8691.389 | 8.691389 | 87.6445
890.521 | 8692.163 | 8.692163 | 87.6516
890.61 | 8692.888 | 8.692888 | 87.65
890.716 | 8693.975 | 8.693975 | 87.6485
890.817 | 8694.798 | 8.694798 | 87.6501
890.914 | 8696.742 | 8.696742 | 87.6513
891.038 | 8697.319 | 8.697319 | 87.6528
891.119 | 8698.439 | 8.698439 | 87.6559
891.217 | 8699.806 | 8.699806 | 87.6565
891.313 | 8700.251 | 8.700251 | 87.6615
891.408 | 8701.025 | 8.701025 | 87.6621
891.521 | 8702.508 | 8.702508 | 87.6627
891.603 | 8702.985 | 8.702985 | 87.6631
891.714 | 8704.583 | 8.704583 | 87.6638
891.832 | 8705.193 | 8.705193 | 87.6658
891.901 | 8705.95 | 8.70595 | 87.6686
892.011 | 8707.746 | 8.707746 | 87.669
892.111 | 8708.257 | 8.708257 | 87.6692
892.212 | 8709.756 | 8.709756 | 87.6723
892.333 | 8710.299 | 8.710299 | 87.674
892.416 | 8711.436 | 8.711436 | 87.6731
892.506 | 8711.963 | 8.711963 | 87.6748
892.616 | 8713.495 | 8.713495 | 87.6731
892.735 | 8714.269 | 8.714269 | 87.6817
892.813 | 8715.389 | 8.715389 | 87.6784
892.908 | 8716.723 | 8.716723 | 87.6798
893.003 | 8717.185 | 8.717185 | 87.6807
893.125 | 8718.222 | 8.718222 | 87.6818
893.207 | 8719.738 | 8.719738 | 87.6814
893.311 | 8720.578 | 8.720578 | 87.6872
893.407 | 8721.369 | 8.721369 | 87.6898
893.503 | 8722.637 | 8.722637 | 87.6894
893.612 | 8723.461 | 8.723461 | 87.6918
893.718 | 8724.251 | 8.724251 | 87.6914
893.821 | 8724.861 | 8.724861 | 87.6938
893.905 | 8726.492 | 8.726492 | 87.6966
894.015 | 8727.101 | 8.727101 | 87.6962
894.112 | 8728.551 | 8.728551 | 87.6958
894.22 | 8729.16 | 8.72916 | 87.7006
894.304 | 8730.198 | 8.730198 | 87.6988
894.415 | 8731.582 | 8.731582 | 87.7015
894.501 | 8732.092 | 8.732092 | 87.7005
894.608 | 8733.657 | 8.733657 | 87.7006
894.701 | 8734.25 | 8.73425 | 87.6646
894.813 | 8735.502 | 8.735502 | 87.658
894.923 | 8736.194 | 8.736194 | 87.6529
895.006 | 8737.38 | 8.73738 | 87.6479
895.103 | 8738.649 | 8.738649 | 87.6459
895.202 | 8739.11 | 8.73911 | 87.6444
895.305 | 8739.802 | 8.739802 | 87.6448
895.406 | 8741.68 | 8.74168 | 87.6392
895.5 | 8742.207 | 8.742207 | 87.6373
895.606 | 8743.129 | 8.743129 | 87.6366
895.75 | 8744.562 | 8.744562 | 87.6368
895.819 | 8745.139 | 8.745139 | 87.6404
895.901 | 8746.341 | 8.746341 | 87.6401
896.001 | 8747.626 | 8.747626 | 87.6421
896.109 | 8748.071 | 8.748071 | 87.6424
896.21 | 8749.718 | 8.749718 | 87.6442
896.327 | 8750.904 | 8.750904 | 87.6458
896.402 | 8750.904 | 8.750904 | 87.6506
896.534 | 8752.963 | 8.752963 | 87.6478
896.608 | 8752.963 | 8.752963 | 87.651
896.708 | 8753.688 | 8.753688 | 87.6502
896.804 | 8754.726 | 8.754726 | 87.6528
896.927 | 8756.587 | 8.756587 | 87.6534
897.005 | 8757.312 | 8.757312 | 87.6529
897.101 | 8758.284 | 8.758284 | 87.6573
897.228 | 8759.569 | 8.759569 | 87.6567
897.305 | 8760.03 | 8.76003 | 87.6539
897.44 | 8761.743 | 8.761743 | 87.6597
897.511 | 8762.567 | 8.762567 | 87.6603
897.626 | 8763.868 | 8.763868 | 87.6597
897.723 | 8764.56 | 8.76456 | 87.6589
897.812 | 8765.268 | 8.765268 | 87.6606
897.938 | 8766.356 | 8.766356 | 87.6585
898.012 | 8766.998 | 8.766998 | 87.6577
898.132 | 8768.629 | 8.768629 | 87.6596
898.214 | 8769.288 | 8.769288 | 87.662
898.325 | 8770.358 | 8.770358 | 87.6632
898.418 | 8771.627 | 8.771627 | 87.6663
898.525 | 8772.17 | 8.77217 | 87.6661
898.617 | 8773.801 | 8.773801 | 87.6693
898.713 | 8774.279 | 8.774279 | 87.6684
898.834 | 8775.201 | 8.775201 | 87.6705
898.911 | 8775.976 | 8.775976 | 87.6695
899.002 | 8777.178 | 8.777178 | 87.6703
899.119 | 8778.529 | 8.778529 | 87.6708
899.202 | 8779.171 | 8.779171 | 87.6719
899.329 | 8780.258 | 8.780258 | 87.6728
899.427 | 8781.724 | 8.781724 | 87.6715
899.515 | 8782.268 | 8.782268 | 87.6758
899.624 | 8783.504 | 8.783504 | 87.6754
899.721 | 8784.508 | 8.784508 | 87.6764
899.824 | 8785.711 | 8.785711 | 87.678
899.915 | 8786.6 | 8.7866 | 87.6773
900.013 | 8787.078 | 8.787078 | 87.6772
900.123 | 8788.643 | 8.788643 | 87.6795
900.233 | 8789.269 | 8.789269 | 87.6801
900.315 | 8790.422 | 8.790422 | 87.6819
900.404 | 8790.933 | 8.790933 | 87.6859
900.524 | 8792.58 | 8.79258 | 87.6874
900.61 | 8793.14 | 8.79314 | 87.6879
900.717 | 8794.606 | 8.794606 | 87.6877
900.809 | 8794.606 | 8.794606 | 87.6891
900.915 | 8796.599 | 8.796599 | 87.6936
901.007 | 8797.225 | 8.797225 | 87.6918
901.111 | 8798.296 | 8.798296 | 87.6933
901.209 | 8799.713 | 8.799713 | 87.6953
901.309 | 8800.421 | 8.800421 | 87.6984
901.402 | 8801.014 | 8.801014 | 87.7007
901.517 | 8802.529 | 8.802529 | 87.6977
901.609 | 8803.551 | 8.803551 | 87.7021
901.703 | 8804.061 | 8.804061 | 87.7039
901.822 | 8805.593 | 8.805593 | 87.7065
901.915 | 8806.565 | 8.806565 | 87.7066
902.022 | 8807.356 | 8.807356 | 87.7091
902.105 | 8808.048 | 8.808048 | 87.712
902.218 | 8809.53 | 8.80953 | 87.7134
902.311 | 8810.189 | 8.810189 | 87.7136
902.412 | 8811.589 | 8.811589 | 87.7164
902.507 | 8812.314 | 8.812314 | 87.7141
902.614 | 8813.055 | 8.813055 | 87.7162
902.705 | 8813.961 | 8.813961 | 87.7177
902.809 | 8815.691 | 8.815691 | 87.7185
902.902 | 8816.185 | 8.816185 | 87.7193
903.001 | 8817.618 | 8.817618 | 87.7216
903.111 | 8818.376 | 8.818376 | 87.7262
903.211 | 8818.953 | 8.818953 | 87.7265
903.312 | 8819.793 | 8.819793 | 87.7268
903.403 | 8821.638 | 8.821638 | 87.7309
903.535 | 8822.297 | 8.822297 | 87.7305
903.62 | 8822.988 | 8.822988 | 87.733
903.702 | 8824.652 | 8.824652 | 87.7326
903.8 | 8825.13 | 8.82513 | 87.7325
903.908 | 8826.349 | 8.826349 | 87.7367
904.004 | 8827.354 | 8.827354 | 87.7368
904.109 | 8828.144 | 8.828144 | 87.7327
904.204 | 8828.754 | 8.828754 | 87.7354
904.337 | 8830.418 | 8.830418 | 87.7402
904.419 | 8831.027 | 8.831027 | 87.7358
904.509 | 8832.098 | 8.832098 | 87.7408
904.63 | 8833.597 | 8.833597 | 87.7428
904.707 | 8834.091 | 8.834091 | 87.7421
904.83 | 8835.343 | 8.835343 | 87.744
904.907 | 8835.919 | 8.835919 | 87.7471
905 | 8837.451 | 8.837451 | 87.7488
905.127 | 8838.72 | 8.83872 | 87.7487
905.203 | 8839.313 | 8.839313 | 87.7499
905.327 | 8840.894 | 8.840894 | 87.7493
905.402 | 8840.894 | 8.840894 | 87.7537
905.501 | 8841.619 | 8.841619 | 87.7508
905.623 | 8843.563 | 8.843563 | 87.755
905.711 | 8844.271 | 8.844271 | 87.7556
905.823 | 8845.869 | 8.845869 | 87.7592
905.929 | 8846.594 | 8.846594 | 87.7625
906.005 | 8847.302 | 8.847302 | 87.7601
906.126 | 8848.9 | 8.8489 | 87.7588
906.202 | 8848.9 | 8.8489 | 87.7614
906.32 | 8850.415 | 8.850415 | 87.7645
906.408 | 8850.959 | 8.850959 | 87.7683
906.518 | 8852.59 | 8.85259 | 87.7706
906.606 | 8853.216 | 8.853216 | 87.77
906.717 | 8854.797 | 8.854797 | 87.7713
906.821 | 8855.505 | 8.855505 | 87.7758
906.917 | 8856.181 | 8.856181 | 87.7752
907.007 | 8856.922 | 8.856922 | 87.7757
907.127 | 8858.619 | 8.858619 | 87.7799
907.211 | 8859.261 | 8.859261 | 87.7804
907.301 | 8860.348 | 8.860348 | 87.7796
907.42 | 8861.254 | 8.861254 | 87.7848
907.506 | 8861.831 | 8.861831 | 87.7822
907.62 | 8863.528 | 8.863528 | 87.7891
907.708 | 8864.219 | 8.864219 | 87.7922
907.82 | 8865.241 | 8.865241 | 87.7926
907.913 | 8866.559 | 8.866559 | 87.7946
908.02 | 8867.135 | 8.867135 | 87.7978
908.103 | 8867.992 | 8.867992 | 87.8
908.211 | 8869.557 | 8.869557 | 87.7999
908.306 | 8870.067 | 8.870067 | 87.8016
908.424 | 8871.583 | 8.871583 | 87.8034
908.516 | 8872.604 | 8.872604 | 87.8059
908.611 | 8873.411 | 8.873411 | 87.8066
908.73 | 8874.63 | 8.87463 | 87.8098
908.801 | 8874.63 | 8.87463 | 87.8105
908.916 | 8876.261 | 8.876261 | 87.813
909.014 | 8877.579 | 8.877579 | 87.8139
909.129 | 8878.649 | 8.878649 | 87.8147
909.226 | 8879.605 | 8.879605 | 87.822
909.319 | 8880.478 | 8.880478 | 87.8195
909.409 | 8881.186 | 8.881186 | 87.8222
909.514 | 8882.026 | 8.882026 | 87.8258
909.615 | 8883.41 | 8.88341 | 87.8261
909.713 | 8884.415 | 8.884415 | 87.8305
909.808 | 8885.7 | 8.8857 | 87.826
909.935 | 8886.276 | 8.886276 | 87.8309
910.006 | 8887.363 | 8.887363 | 87.8321
910.112 | 8888.731 | 8.888731 | 87.8337
910.209 | 8889.225 | 8.889225 | 87.8345
910.322 | 8890.46 | 8.89046 | 87.8387
910.415 | 8891.432 | 8.891432 | 87.8403
910.521 | 8892.256 | 8.892256 | 87.8436
910.603 | 8893.656 | 8.893656 | 87.8433
910.709 | 8894.694 | 8.894694 | 87.8469
910.82 | 8894.694 | 8.894694 | 87.8491
910.913 | 8896.572 | 8.896572 | 87.8479
911.022 | 8897.132 | 8.897132 | 87.8547
911.105 | 8898.252 | 8.898252 | 87.8559
911.201 | 8899.603 | 8.899603 | 87.86
911.312 | 8900.739 | 8.900739 | 87.8595
911.41 | 8901.233 | 8.901233 | 87.8571
911.506 | 8902.634 | 8.902634 | 87.8613
911.604 | 8903.128 | 8.903128 | 87.8659
911.71 | 8904.347 | 8.904347 | 87.868
911.806 | 8905.384 | 8.905384 | 87.8696
911.912 | 8906.175 | 8.906175 | 87.8746
912 | 8907.592 | 8.907592 | 87.878
912.136 | 8908.317 | 8.908317 | 87.8785
912.207 | 8909.733 | 8.909733 | 87.8802
912.305 | 8910.293 | 8.910293 | 87.8813
912.44 | 8911.743 | 8.911743 | 87.886
912.512 | 8911.743 | 8.911743 | 87.8852
912.604 | 8913.654 | 8.913654 | 87.8879
912.706 | 8914.148 | 8.914148 | 87.8896
912.804 | 8915.63 | 8.91563 | 87.8934
912.912 | 8916.158 | 8.916158 | 87.8905
913.027 | 8917.558 | 8.917558 | 87.8942
913.112 | 8918.266 | 8.918266 | 87.8961
913.226 | 8919.864 | 8.919864 | 87.8967
913.301 | 8919.864 | 8.919864 | 87.9005
913.433 | 8921.363 | 8.921363 | 87.9014
913.519 | 8921.939 | 8.921939 | 87.9024
913.638 | 8923.719 | 8.923719 | 87.9032
913.729 | 8924.542 | 8.924542 | 87.9062
913.805 | 8925.036 | 8.925036 | 87.9049
913.916 | 8926.124 | 8.926124 | 87.9093
914.037 | 8927.211 | 8.927211 | 87.9084
914.112 | 8928.001 | 8.928001 | 87.9115
914.241 | 8929.764 | 8.929764 | 87.9155
914.303 | 8929.764 | 8.929764 | 87.9145
914.4 | 8931.428 | 8.931428 | 87.9182
914.529 | 8932.696 | 8.932696 | 87.9195
914.622 | 8933.8 | 8.9338 | 87.924
914.706 | 8934.294 | 8.934294 | 87.9259
914.823 | 8935.282 | 8.935282 | 87.9284
914.901 | 8935.859 | 8.935859 | 87.9297
915.03 | 8937.605 | 8.937605 | 87.9355
915.106 | 8938.313 | 8.938313 | 87.9384
915.206 | 8939.137 | 8.939137 | 87.9401
915.337 | 8940.57 | 8.94057 | 87.941
915.429 | 8941.147 | 8.941147 | 87.9428
915.528 | 8942.333 | 8.942333 | 87.9441
915.605 | 8942.876 | 8.942876 | 87.9451
915.732 | 8944.161 | 8.944161 | 87.9484
915.825 | 8945.874 | 8.945874 | 87.9529
915.931 | 8946.27 | 8.94627 | 87.9529
916.015 | 8947.423 | 8.947423 | 87.9531
916.123 | 8948.658 | 8.948658 | 87.9543
916.22 | 8949.268 | 8.949268 | 87.9559
916.317 | 8950.404 | 8.950404 | 87.9591
916.407 | 8950.915 | 8.950915 | 87.9603
916.525 | 8952.331 | 8.952331 | 87.9636
916.617 | 8953.814 | 8.953814 | 87.965
916.701 | 8954.292 | 8.954292 | 87.968
916.811 | 8955.708 | 8.955708 | 87.9683
916.911 | 8956.548 | 8.956548 | 87.9694
917.019 | 8957.784 | 8.957784 | 87.971
917.114 | 8958.278 | 8.958278 | 87.9746
917.219 | 8959.052 | 8.959052 | 87.9745
917.324 | 8959.843 | 8.959843 | 87.9797
917.419 | 8961.606 | 8.961606 | 87.9812
917.507 | 8962.133 | 8.962133 | 87.981
917.611 | 8963.698 | 8.963698 | 87.9828
917.712 | 8964.422 | 8.964422 | 87.9863
917.83 | 8965.114 | 8.965114 | 87.9857
917.923 | 8966.251 | 8.966251 | 87.9906
918.011 | 8967.7 | 8.9677 | 87.9907
918.122 | 8968.195 | 8.968195 | 87.9926
918.218 | 8969.315 | 8.969315 | 87.9946
918.312 | 8970.336 | 8.970336 | 87.9972
918.409 | 8971.308 | 8.971308 | 87.9982
918.517 | 8972.197 | 8.972197 | 88.0029
918.605 | 8973.647 | 8.973647 | 88.001
918.728 | 8974.24 | 8.97424 | 88.0027
918.822 | 8975.393 | 8.975393 | 88.01
918.909 | 8976.695 | 8.976695 | 88.0093
919.003 | 8977.156 | 8.977156 | 88.0152
919.112 | 8978.391 | 8.978391 | 88.0117
919.219 | 8979.001 | 8.979001 | 88.0154
919.314 | 8979.808 | 8.979808 | 88.012
919.41 | 8980.763 | 8.980763 | 88.0156
919.542 | 8982.592 | 8.982592 | 88.0204
919.609 | 8983.168 | 8.983168 | 88.0192
919.707 | 8984.19 | 8.98419 | 88.0225
919.804 | 8985.623 | 8.985623 | 88.0243
919.914 | 8986.1 | 8.9861 | 88.0271
920.006 | 8987.665 | 8.987665 | 88.0297
920.105 | 8988.176 | 8.988176 | 88.0295
920.203 | 8989.609 | 8.989609 | 88.0352
920.311 | 8990.087 | 8.990087 | 88.036
920.408 | 8991.536 | 8.991536 | 88.0386
920.503 | 8992.36 | 8.99236 | 88.0382
920.608 | 8993.085 | 8.993085 | 88.0379
920.704 | 8993.711 | 8.993711 | 88.0412
920.811 | 8994.633 | 8.994633 | 88.0437
920.937 | 8996.544 | 8.996544 | 88.0468
921.016 | 8997.104 | 8.997104 | 88.0491
921.149 | 8998.817 | 8.998817 | 88.053
921.229 | 8999.559 | 8.999559 | 88.0558
921.307 | 9000.3 | 9.0003 | 88.0545
921.405 | 9001.371 | 9.001371 | 88.0583
921.53 | 9002.738 | 9.002738 | 88.0642
921.625 | 9003.545 | 9.003545 | 88.0646
921.704 | 9004.006 | 9.004006 | 88.0647
921.826 | 9005.587 | 9.005587 | 88.0698
921.901 | 9005.587 | 9.005587 | 88.071
922.035 | 9007.96 | 9.00796 | 88.073
922.103 | 9007.96 | 9.00796 | 88.0744
922.232 | 9009.574 | 9.009574 | 88.0785
922.31 | 9010.117 | 9.010117 | 88.0781
922.424 | 9011.518 | 9.011518 | 88.0791
922.505 | 9011.995 | 9.011995 | 88.0825
922.638 | 9013.428 | 9.013428 | 88.0826
922.711 | 9014.005 | 9.014005 | 88.0824
922.823 | 9015.471 | 9.015471 | 88.086
922.901 | 9016.114 | 9.016114 | 88.0887
923.025 | 9017.201 | 9.017201 | 88.0884
923.102 | 9017.843 | 9.017843 | 88.089
923.219 | 9019.622 | 9.019622 | 88.0912
923.323 | 9020.512 | 9.020512 | 88.0921
923.4 | 9021.22 | 9.02122 | 88.0946
923.52 | 9022.126 | 9.022126 | 88.1002
923.605 | 9022.818 | 9.022818 | 88.0973
923.718 | 9024.465 | 9.024465 | 88.0976
923.802 | 9024.926 | 9.024926 | 88.0987
923.916 | 9026.541 | 9.026541 | 88.0998
924.023 | 9027.134 | 9.027134 | 88.1
924.118 | 9028.781 | 9.028781 | 88.0985
924.202 | 9029.209 | 9.029209 | 88.1013
924.327 | 9030.675 | 9.030675 | 88.1073
924.421 | 9031.268 | 9.031268 | 88.111
924.517 | 9032.471 | 9.032471 | 88.1131
924.609 | 9032.965 | 9.032965 | 88.1091
924.717 | 9034.448 | 9.034448 | 88.1151
924.823 | 9035.106 | 9.035106 | 88.1172
924.921 | 9036.638 | 9.036638 | 88.1185
925.013 | 9037.429 | 9.037429 | 88.1205
925.112 | 9037.956 | 9.037956 | 88.1222
925.213 | 9039.521 | 9.039521 | 88.1229
925.322 | 9040.065 | 9.040065 | 88.1234
925.409 | 9041.679 | 9.041679 | 88.1263
925.514 | 9042.552 | 9.042552 | 88.1272
925.603 | 9042.997 | 9.042997 | 88.1273
925.723 | 9044.578 | 9.044578 | 88.1323
925.801 | 9045.237 | 9.045237 | 88.13
925.91 | 9046.522 | 9.046522 | 88.1373
926.022 | 9047.148 | 9.047148 | 88.1395
926.106 | 9048.005 | 9.048005 | 88.1381
926.222 | 9049.026 | 9.049026 | 88.1397
926.32 | 9049.849 | 9.049849 | 88.14
926.4 | 9050.871 | 9.050871 | 88.1406
926.514 | 9052.436 | 9.052436 | 88.1456
926.614 | 9053.704 | 9.053704 | 88.1454
926.709 | 9054.182 | 9.054182 | 88.1469
926.807 | 9055.648 | 9.055648 | 88.1486
926.93 | 9056.224 | 9.056224 | 88.1492
927.01 | 9057.262 | 9.057262 | 88.1507
927.118 | 9057.954 | 9.057954 | 88.1509
927.209 | 9059.651 | 9.059651 | 88.1511
927.302 | 9060.392 | 9.060392 | 88.1516
927.409 | 9061.71 | 9.06171 | 88.1546
927.52 | 9062.204 | 9.062204 | 88.1547
927.635 | 9063.621 | 9.063621 | 88.1539
927.727 | 9064.082 | 9.064082 | 88.1554
927.819 | 9065.235 | 9.065235 | 88.1552
927.907 | 9066.701 | 9.066701 | 88.1564
928.019 | 9067.113 | 9.067113 | 88.1554
928.101 | 9068.579 | 9.068579 | 88.1596
928.2 | 9069.37 | 9.06937 | 88.1584
928.315 | 9070.16 | 9.07016 | 88.1577
928.413 | 9070.803 | 9.070803 | 88.1594
928.5 | 9072.417 | 9.072417 | 88.1587
928.618 | 9072.993 | 9.072993 | 88.1577
928.706 | 9074.674 | 9.074674 | 88.1596
928.817 | 9075.118 | 9.075118 | 88.156
928.9 | 9076.239 | 9.076239 | 88.1562
929.04 | 9077.573 | 9.077573 | 88.1541
929.106 | 9078.018 | 9.078018 | 88.1516
929.203 | 9079.434 | 9.079434 | 88.153
929.31 | 9080.159 | 9.080159 | 88.1544
929.4 | 9080.884 | 9.080884 | 88.1521
929.532 | 9082.35 | 9.08235 | 88.15
929.61 | 9082.91 | 9.08291 | 88.1488
929.706 | 9083.931 | 9.083931 | 88.1527
929.807 | 9084.673 | 9.084673 | 88.1519
929.909 | 9085.661 | 9.085661 | 88.1539
930.008 | 9087.391 | 9.087391 | 88.1546
930.14 | 9088.692 | 9.088692 | 88.1527
930.21 | 9088.692 | 9.088692 | 88.1531
930.31 | 9090.405 | 9.090405 | 88.1513
930.416 | 9091.047 | 9.091047 | 88.1523
930.533 | 9092.728 | 9.092728 | 88.1517
930.638 | 9093.172 | 9.093172 | 88.1537
930.708 | 9093.996 | 9.093996 | 88.1541
930.809 | 9094.704 | 9.094704 | 88.1561
930.931 | 9096.714 | 9.096714 | 88.1555
931.004 | 9097.455 | 9.097455 | 88.1549
931.132 | 9098.23 | 9.09823 | 88.1554
931.217 | 9098.905 | 9.098905 | 88.1558
931.305 | 9099.992 | 9.099992 | 88.1564
931.425 | 9101.541 | 9.101541 | 88.1575
931.505 | 9102.002 | 9.102002 | 88.1598
931.626 | 9103.287 | 9.103287 | 88.1552
931.71 | 9103.847 | 9.103847 | 88.1553
931.817 | 9105.445 | 9.105445 | 88.135
931.903 | 9106.268 | 9.106268 | 88.1097
932.026 | 9107.158 | 9.107158 | 88.0952
932.111 | 9107.866 | 9.107866 | 88.0926
932.225 | 9109.678 | 9.109678 | 88.0901
932.302 | 9110.123 | 9.110123 | 88.0901
932.426 | 9111.572 | 9.111572 | 88.0889
932.515 | 9112.577 | 9.112577 | 88.0905
932.603 | 9113.137 | 9.113137 | 88.0896
932.718 | 9114.785 | 9.114785 | 88.0869
932.8 | 9115.229 | 9.115229 | 88.086
932.92 | 9116.102 | 9.116102 | 88.0898
933.023 | 9117.651 | 9.117651 | 88.089
933.114 | 9118.128 | 9.118128 | 88.0883
933.211 | 9119.71 | 9.11971 | 88.0909
933.328 | 9120.616 | 9.120616 | 88.0938
933.412 | 9121.423 | 9.121423 | 88.093
933.52 | 9122.082 | 9.122082 | 88.0944
933.603 | 9122.955 | 9.122955 | 88.0929
933.712 | 9124.536 | 9.124536 | 88.0923
933.802 | 9125.129 | 9.125129 | 88.0912
933.917 | 9126.776 | 9.126776 | 88.0921
934.015 | 9127.221 | 9.127221 | 88.0919
934.124 | 9128.473 | 9.128473 | 88.0907
934.208 | 9129.478 | 9.129478 | 88.0919
934.33 | 9130.071 | 9.130071 | 88.0923
934.421 | 9131.224 | 9.131224 | 88.0931
934.513 | 9131.85 | 9.13185 | 88.0928
934.602 | 9132.739 | 9.132739 | 88.0929
934.727 | 9134.271 | 9.134271 | 88.0919
934.801 | 9134.864 | 9.134864 | 88.091
934.906 | 9136.001 | 9.136001 | 88.094
935.014 | 9137.582 | 9.137582 | 88.0933
935.132 | 9138.257 | 9.138257 | 88.0957
935.204 | 9139.328 | 9.139328 | 88.0933
935.309 | 9140.695 | 9.140695 | 88.0974
935.419 | 9141.124 | 9.141124 | 88.0945
935.511 | 9142.145 | 9.142145 | 88.0965
935.604 | 9142.705 | 9.142705 | 88.0959
935.71 | 9144.352 | 9.144352 | 88.0953
935.805 | 9145.637 | 9.145637 | 88.0946
935.915 | 9146.23 | 9.14623 | 88.0966
936.012 | 9147.021 | 9.147021 | 88.0985
936.101 | 9147.861 | 9.147861 | 88.0985
936.21 | 9149.492 | 9.149492 | 88.0959
936.308 | 9150.134 | 9.150134 | 88.1006
936.405 | 9150.694 | 9.150694 | 88.0995
936.509 | 9152.375 | 9.152375 | 88.0988
936.605 | 9153.313 | 9.153313 | 88.0985
936.703 | 9154.434 | 9.154434 | 88.1014
936.831 | 9155.686 | 9.155686 | 88.1003
936.91 | 9156.311 | 9.156311 | 88.1021
937.01 | 9157.185 | 9.157185 | 88.0997
937.102 | 9158.585 | 9.158585 | 88.1022
937.24 | 9159.672 | 9.159672 | 88.1009
937.312 | 9159.672 | 9.159672 | 88.1024
937.405 | 9161.286 | 9.161286 | 88.1033
937.509 | 9162.522 | 9.162522 | 88.1013
937.638 | 9163.395 | 9.163395 | 88.1004
937.722 | 9163.955 | 9.163955 | 88.1008
937.811 | 9165.124 | 9.165124 | 88.1006
937.903 | 9165.717 | 9.165717 | 88.1019
938.028 | 9167.529 | 9.167529 | 88.1062
938.108 | 9168.024 | 9.168024 | 88.1061
938.2 | 9168.682 | 9.168682 | 88.1071
938.326 | 9170.544 | 9.170544 | 88.1064
938.429 | 9171.532 | 9.171532 | 88.1088
938.505 | 9172.043 | 9.172043 | 88.1088
938.629 | 9173.591 | 9.173591 | 88.1104
938.705 | 9174.267 | 9.174267 | 88.111
938.824 | 9175.832 | 9.175832 | 88.1102
938.926 | 9176.54 | 9.17654 | 88.1133
939.013 | 9177.248 | 9.177248 | 88.1133
939.104 | 9178.302 | 9.178302 | 88.1127
939.228 | 9179.686 | 9.179686 | 88.1157
939.306 | 9180.263 | 9.180263 | 88.1135
939.429 | 9181.877 | 9.181877 | 88.1157
939.504 | 9181.877 | 9.181877 | 88.1166
939.622 | 9183.475 | 9.183475 | 88.1198
939.73 | 9184.15 | 9.18415 | 88.1192
939.837 | 9185.682 | 9.185682 | 88.1207
939.925 | 9185.682 | 9.185682 | 88.1173
940.025 | 9187.461 | 9.187461 | 88.1209
940.122 | 9188.466 | 9.188466 | 88.1234
940.203 | 9188.96 | 9.18896 | 88.1236
940.319 | 9190.476 | 9.190476 | 88.1273
940.434 | 9191.135 | 9.191135 | 88.1259
940.503 | 9191.942 | 9.191942 | 88.1285
940.619 | 9193.606 | 9.193606 | 88.128
940.724 | 9194.182 | 9.194182 | 88.1313
940.818 | 9195.385 | 9.195385 | 88.1279
940.921 | 9196.505 | 9.196505 | 88.1324
941.013 | 9197.691 | 9.197691 | 88.1299
941.121 | 9198.58 | 9.19858 | 88.1331
941.212 | 9199.404 | 9.199404 | 88.1343
941.32 | 9200.771 | 9.200771 | 88.1365
941.418 | 9201.348 | 9.201348 | 88.1393
941.521 | 9202.27 | 9.20227 | 88.1408
941.612 | 9203.67 | 9.20367 | 88.143
941.734 | 9204.263 | 9.204263 | 88.142
941.824 | 9205.285 | 9.205285 | 88.1404
941.908 | 9205.878 | 9.205878 | 88.14
942.01 | 9207.344 | 9.207344 | 88.1435
942.121 | 9208.579 | 9.208579 | 88.1443
942.232 | 9209.189 | 9.209189 | 88.1418
942.32 | 9210.259 | 9.210259 | 88.1449
942.411 | 9210.803 | 9.210803 | 88.1426
942.518 | 9212.351 | 9.212351 | 88.1452
942.615 | 9213.455 | 9.213455 | 88.1451
942.715 | 9214.69 | 9.21469 | 88.1478
942.807 | 9215.168 | 9.215168 | 88.1546
942.912 | 9215.959 | 9.215959 | 88.1646
943.019 | 9217.557 | 9.217557 | 88.1639
943.127 | 9218.166 | 9.218166 | 88.1654
943.219 | 9219.204 | 9.219204 | 88.1656
943.331 | 9219.945 | 9.219945 | 88.161
943.416 | 9221.708 | 9.221708 | 88.1559
943.512 | 9222.202 | 9.222202 | 88.1523
943.612 | 9223.52 | 9.22352 | 88.1545
943.701 | 9224.063 | 9.224063 | 88.1555
943.808 | 9225.101 | 9.225101 | 88.1489
943.913 | 9226.139 | 9.226139 | 88.1416
944.02 | 9227.589 | 9.227589 | 88.1433
944.102 | 9228.28 | 9.22828 | 88.1424
944.213 | 9229.384 | 9.229384 | 88.1428
944.319 | 9230.191 | 9.230191 | 88.1395
944.41 | 9230.784 | 9.230784 | 88.1432
944.506 | 9232.267 | 9.232267 | 88.1485
944.611 | 9233.008 | 9.233008 | 88.14
944.74 | 9234.556 | 9.234556 | 88.1375
944.806 | 9235.248 | 9.235248 | 88.1416
944.902 | 9236.286 | 9.236286 | 88.1396
945.001 | 9237.554 | 9.237554 | 88.1568
945.136 | 9238.362 | 9.238362 | 88.1527
945.221 | 9238.938 | 9.238938 | 88.1518
945.307 | 9239.844 | 9.239844 | 88.1524
945.43 | 9241.574 | 9.241574 | 88.1433
945.503 | 9242.035 | 9.242035 | 88.1486
945.614 | 9243.435 | 9.243435 | 88.1562
945.702 | 9244.209 | 9.244209 | 88.1466
945.831 | 9245.675 | 9.245675 | 88.1445
945.948 | 9246.516 | 9.246516 | 88.1394
946.036 | 9247.092 | 9.247092 | 88.1399
946.128 | 9248.179 | 9.248179 | 88.1405
946.212 | 9248.838 | 9.248838 | 88.1404
946.326 | 9250.518 | 9.250518 | 88.1443
946.445 | 9251.737 | 9.251737 | 88.1418
946.501 | 9252.413 | 9.252413 | 88.1402
946.602 | 9253.187 | 9.253187 | 88.1391
946.709 | 9253.928 | 9.253928 | 88.1432
946.845 | 9255.493 | 9.255493 | 88.1425
946.902 | 9256.037 | 9.256037 | 88.1398
947.004 | 9257.042 | 9.257042 | 88.1424
947.125 | 9258.491 | 9.258491 | 88.1433
947.203 | 9258.969 | 9.258969 | 88.1434
947.32 | 9260.913 | 9.260913 | 88.1397
947.404 | 9260.913 | 9.260913 | 88.1394
947.523 | 9262.494 | 9.262494 | 88.1388
947.617 | 9263.054 | 9.263054 | 88.1392
947.725 | 9264.833 | 9.264833 | 88.1399
947.8 | 9264.833 | 9.264833 | 88.1387
947.931 | 9266.382 | 9.266382 | 88.1376
948.037 | 9267.666 | 9.267666 | 88.1198
948.104 | 9268.243 | 9.268243 | 88.111
948.227 | 9269.709 | 9.269709 | 88.1055
948.303 | 9270.253 | 9.270253 | 88.1025
948.417 | 9271.735 | 9.271735 | 88.1006
948.514 | 9272.213 | 9.272213 | 88.0957
948.621 | 9273.778 | 9.273778 | 88.0948
948.726 | 9274.519 | 9.274519 | 88.0916
948.817 | 9275.244 | 9.275244 | 88.0906
948.926 | 9276.282 | 9.276282 | 88.0881
949.008 | 9277.023 | 9.277023 | 88.0855
949.102 | 9278.077 | 9.278077 | 88.0814
949.226 | 9279.527 | 9.279527 | 88.08
949.328 | 9280.202 | 9.280202 | 88.0775
949.427 | 9281.306 | 9.281306 | 88.0759
949.505 | 9281.981 | 9.281981 | 88.0727
949.613 | 9283.53 | 9.28353 | 88.0711
949.702 | 9284.221 | 9.284221 | 88.0691
949.818 | 9285.177 | 9.285177 | 88.0672
949.923 | 9286.775 | 9.286775 | 88.0615
950.017 | 9287.565 | 9.287565 | 88.0597
950.113 | 9288.274 | 9.288274 | 88.0233
950.215 | 9289.015 | 9.289015 | 88.019
950.305 | 9289.756 | 9.289756 | 88.0178
950.423 | 9291.535 | 9.291535 | 88.02
950.527 | 9292.194 | 9.292194 | 88.0168
950.62 | 9293.215 | 9.293215 | 88.0175
950.71 | 9293.743 | 9.293743 | 88.0195
950.805 | 9294.649 | 9.294649 | 88.0182
950.913 | 9296.526 | 9.296526 | 88.0188
951.002 | 9297.136 | 9.297136 | 88.0155
951.115 | 9298.075 | 9.298075 | 88.0142
951.202 | 9298.701 | 9.298701 | 88.013
951.32 | 9300.48 | 9.30048 | 88.0135
951.411 | 9301.155 | 9.301155 | 88.0112
951.517 | 9302.358 | 9.302358 | 88.0085
951.614 | 9303.297 | 9.303297 | 88.0117
951.71 | 9304.252 | 9.304252 | 88.0133
951.815 | 9304.944 | 9.304944 | 88.0112
951.912 | 9305.751 | 9.305751 | 88.0133
952.014 | 9307.431 | 9.307431 | 88.0109
952.14 | 9308.156 | 9.308156 | 88.0115
952.208 | 9309.342 | 9.309342 | 88.0102
952.309 | 9310.462 | 9.310462 | 88.0064
952.418 | 9311.006 | 9.311006 | 88.0051
952.518 | 9311.945 | 9.311945 | 88.0052
952.61 | 9313.51 | 9.31351 | 88.0038
952.703 | 9314.3 | 9.3143 | 88.0015
952.805 | 9314.893 | 9.314893 | 88.0023
952.9 | 9316.36 | 9.31636 | 87.9997
953.023 | 9316.969 | 9.316969 | 88.0004
953.105 | 9318.583 | 9.318583 | 87.9977
953.213 | 9319.226 | 9.319226 | 87.9973
953.305 | 9320.066 | 9.320066 | 87.9983
953.409 | 9320.626 | 9.320626 | 88.0007
953.502 | 9322.273 | 9.322273 | 88.0005
953.613 | 9323.212 | 9.323212 | 87.9987
953.735 | 9324.332 | 9.324332 | 88.0016
953.818 | 9324.942 | 9.324942 | 88.0017
953.91 | 9326.078 | 9.326078 | 87.9999
954.03 | 9327.528 | 9.327528 | 88
954.112 | 9328.022 | 9.328022 | 87.9989
954.206 | 9329.455 | 9.329455 | 87.9985
954.317 | 9330.032 | 9.330032 | 87.9958
954.431 | 9331.696 | 9.331696 | 87.9954
954.508 | 9332.157 | 9.332157 | 87.9954
954.625 | 9333.853 | 9.333853 | 87.9943
954.725 | 9334.512 | 9.334512 | 87.9951
954.804 | 9335.32 | 9.33532 | 87.9939
954.91 | 9336.39 | 9.33639 | 87.9941
955.007 | 9336.983 | 9.336983 | 87.9944
955.124 | 9338.482 | 9.338482 | 87.9829
955.21 | 9339.174 | 9.339174 | 87.9822
955.326 | 9340.673 | 9.340673 | 87.9811
955.413 | 9341.217 | 9.341217 | 87.9793
955.503 | 9342.337 | 9.342337 | 87.977
955.623 | 9343.243 | 9.343243 | 87.9792
955.706 | 9343.819 | 9.343819 | 87.9739
955.831 | 9345.302 | 9.345302 | 87.9745
955.918 | 9345.878 | 9.345878 | 87.9744
956.029 | 9347.707 | 9.347707 | 87.9721
956.107 | 9348.283 | 9.348283 | 87.9746
956.231 | 9349.568 | 9.349568 | 87.9704
956.302 | 9349.568 | 9.349568 | 87.9709
956.422 | 9351.232 | 9.351232 | 87.9713
956.527 | 9352.583 | 9.352583 | 87.9712
956.635 | 9353.242 | 9.353242 | 87.9717
956.717 | 9354.444 | 9.354444 | 87.97
956.814 | 9354.971 | 9.354971 | 87.9714
956.919 | 9356.8 | 9.3568 | 87.9702
957.025 | 9357.492 | 9.357492 | 87.9708
957.117 | 9358.282 | 9.358282 | 87.971
957.207 | 9358.908 | 9.358908 | 87.9721
957.329 | 9360.556 | 9.360556 | 87.9703
957.402 | 9361.083 | 9.361083 | 87.9667
957.526 | 9362.664 | 9.362664 | 87.9701
957.615 | 9363.504 | 9.363504 | 87.9689
957.736 | 9364.081 | 9.364081 | 87.9693
957.821 | 9365.25 | 9.36525 | 87.9685
957.902 | 9365.926 | 9.365926 | 87.9687
958.013 | 9367.375 | 9.367375 | 87.9694
958.132 | 9368.594 | 9.368594 | 87.9661
958.227 | 9369.55 | 9.36955 | 87.9669
958.311 | 9370.357 | 9.370357 | 87.9673
958.414 | 9371.032 | 9.371032 | 87.969
958.512 | 9372.647 | 9.372647 | 87.9667
958.619 | 9373.223 | 9.373223 | 87.9645
958.714 | 9374.442 | 9.374442 | 87.9656
958.801 | 9374.969 | 9.374969 | 87.9638
958.909 | 9376.485 | 9.376485 | 87.9628
959.027 | 9377.242 | 9.377242 | 87.9624
959.103 | 9377.819 | 9.377819 | 87.963
959.219 | 9379.005 | 9.379005 | 87.9626
959.32 | 9379.746 | 9.379746 | 87.961
959.408 | 9381.459 | 9.381459 | 87.9628
959.508 | 9381.904 | 9.381904 | 87.9635
959.615 | 9383.683 | 9.383683 | 87.9589
959.706 | 9384.227 | 9.384227 | 87.96
959.818 | 9385.528 | 9.385528 | 87.9583
959.93 | 9386.154 | 9.386154 | 87.9609
960.008 | 9387.274 | 9.387274 | 87.9576
960.114 | 9388.131 | 9.388131 | 87.9551
960.211 | 9389.712 | 9.389712 | 87.9604
960.328 | 9390.19 | 9.39019 | 87.9574
960.41 | 9391.261 | 9.391261 | 87.9594
960.507 | 9392.611 | 9.392611 | 87.9598
960.603 | 9393.748 | 9.393748 | 87.9619
960.728 | 9394.176 | 9.394176 | 87.9579
960.809 | 9395.23 | 9.39523 | 87.9589
960.904 | 9395.823 | 9.395823 | 87.9541
961.025 | 9396.565 | 9.396565 | 87.9573
961.11 | 9398.673 | 9.398673 | 87.9555
961.209 | 9399.167 | 9.399167 | 87.9549
961.338 | 9400.518 | 9.400518 | 87.9552
961.409 | 9401.095 | 9.401095 | 87.9514
961.513 | 9401.655 | 9.401655 | 87.9503
961.609 | 9403.302 | 9.403302 | 87.952
961.705 | 9404.62 | 9.40462 | 87.9396
961.8 | 9405.131 | 9.405131 | 87.9341
961.903 | 9405.855 | 9.405855 | 87.9287
962.035 | 9407.338 | 9.407338 | 87.9217
962.12 | 9407.881 | 9.407881 | 87.9173
962.205 | 9408.804 | 9.408804 | 87.912
962.311 | 9410.188 | 9.410188 | 87.8794
962.438 | 9411.588 | 9.411588 | 87.8757
962.518 | 9412.098 | 9.412098 | 87.8743
962.604 | 9413.284 | 9.413284 | 87.8723
962.735 | 9414.207 | 9.414207 | 87.8789
962.831 | 9414.981 | 9.414981 | 87.8784
962.943 | 9416.711 | 9.416711 | 87.8783
963.012 | 9416.711 | 9.416711 | 87.881
963.126 | 9418.852 | 9.418852 | 87.8825
963.227 | 9419.511 | 9.419511 | 87.8806
963.305 | 9420.236 | 9.420236 | 87.881
963.439 | 9421.669 | 9.421669 | 87.8812
963.502 | 9421.669 | 9.421669 | 87.8814
963.624 | 9423.481 | 9.423481 | 87.8813
963.704 | 9423.959 | 9.423959 | 87.8813
963.842 | 9425.54 | 9.42554 | 87.8841
963.908 | 9426.15 | 9.42615 | 87.8862
964.021 | 9427.797 | 9.427797 | 87.8828
964.105 | 9428.242 | 9.428242 | 87.8865
964.224 | 9429.131 | 9.429131 | 87.8858
964.309 | 9429.807 | 9.429807 | 87.8879
964.423 | 9431.47 | 9.43147 | 87.8869
964.505 | 9431.931 | 9.431931 | 87.8905
964.628 | 9433.546 | 9.433546 | 87.8899
964.711 | 9433.991 | 9.433991 | 87.8911
964.8 | 9434.897 | 9.434897 | 87.8926
964.917 | 9436.412 | 9.436412 | 87.8933
965.002 | 9436.89 | 9.43689 | 87.8954
965.134 | 9438.389 | 9.438389 | 87.8944
965.21 | 9438.916 | 9.438916 | 87.8935
965.328 | 9440.678 | 9.440678 | 87.8954
965.43 | 9441.584 | 9.441584 | 87.8966
965.539 | 9442.26 | 9.44226 | 87.8967
965.619 | 9443.364 | 9.443364 | 87.8968
965.735 | 9444.039 | 9.444039 | 87.9004
965.817 | 9444.928 | 9.444928 | 87.8992
965.927 | 9446.559 | 9.446559 | 87.9009
966.016 | 9447.235 | 9.447235 | 87.903
966.116 | 9448.305 | 9.448305 | 87.9055
966.207 | 9448.898 | 9.448898 | 87.9026
966.317 | 9450.43 | 9.45043 | 87.9039
966.435 | 9451.221 | 9.451221 | 87.9048
966.517 | 9452.423 | 9.452423 | 87.9036
966.614 | 9453.659 | 9.453659 | 87.9071
966.738 | 9454.268 | 9.454268 | 87.9127
966.81 | 9455.323 | 9.455323 | 87.907
966.925 | 9456.196 | 9.456196 | 87.9079
967.018 | 9456.805 | 9.456805 | 87.9088
967.118 | 9458.419 | 9.458419 | 87.9112
967.208 | 9459.342 | 9.459342 | 87.9141
967.328 | 9460.001 | 9.460001 | 87.9166
967.42 | 9461.17 | 9.46117 | 87.9164
967.515 | 9461.796 | 9.461796 | 87.9175
967.609 | 9463.444 | 9.463444 | 87.9215
967.719 | 9464.037 | 9.464037 | 87.9233
967.812 | 9465.503 | 9.465503 | 87.9241
967.908 | 9466.178 | 9.466178 | 87.9259
968.007 | 9467.595 | 9.467595 | 87.9257
968.104 | 9468.04 | 9.46804 | 87.9276
968.219 | 9468.929 | 9.468929 | 87.9286
968.304 | 9470.576 | 9.470576 | 87.9255
968.42 | 9471.466 | 9.471466 | 87.9308
968.504 | 9472.256 | 9.472256 | 87.9328
968.612 | 9472.965 | 9.472965 | 87.9325
968.709 | 9474.661 | 9.474661 | 87.9333
968.804 | 9475.09 | 9.47509 | 87.934
968.92 | 9476.473 | 9.476473 | 87.9366
969.004 | 9477.001 | 9.477001 | 87.9371
969.121 | 9478.582 | 9.478582 | 87.937
969.202 | 9479.142 | 9.479142 | 87.939
969.312 | 9480.526 | 9.480526 | 87.9398
969.417 | 9481.02 | 9.48102 | 87.9417
969.512 | 9482.634 | 9.482634 | 87.9444
969.603 | 9483.112 | 9.483112 | 87.9425
969.711 | 9484.282 | 9.484282 | 87.9466
969.8 | 9485.253 | 9.485253 | 87.9495
969.906 | 9486.588 | 9.486588 | 87.9505
970.003 | 9487.082 | 9.487082 | 87.953
970.112 | 9488.202 | 9.488202 | 87.9571
970.218 | 9489.157 | 9.489157 | 87.9557
970.305 | 9490.607 | 9.490607 | 87.9602
970.403 | 9491.052 | 9.491052 | 87.9629
970.512 | 9492.188 | 9.492188 | 87.9623
970.619 | 9493.177 | 9.493177 | 87.9679
970.73 | 9494.577 | 9.494577 | 87.9644
970.803 | 9495.582 | 9.495582 | 87.9649
970.9 | 9496.026 | 9.496026 | 87.9679
971.033 | 9496.702 | 9.496702 | 87.9695
971.107 | 9497.855 | 9.497855 | 87.9708
971.212 | 9499.173 | 9.499173 | 87.9724
971.337 | 9500.359 | 9.500359 | 87.9735
971.423 | 9500.919 | 9.500919 | 87.9777
971.53 | 9502.154 | 9.502154 | 87.9785
971.617 | 9502.863 | 9.502863 | 87.9821
971.731 | 9504.658 | 9.504658 | 87.9884
971.807 | 9505.136 | 9.505136 | 87.9855
971.902 | 9506.141 | 9.506141 | 87.9882
972.033 | 9507.673 | 9.507673 | 87.9933
972.101 | 9508.546 | 9.508546 | 87.9942
972.208 | 9509.122 | 9.509122 | 87.9958
972.33 | 9510.868 | 9.510868 | 87.9998
972.408 | 9510.868 | 9.510868 | 88.0008
972.522 | 9512.45 | 9.51245 | 87.9982
972.606 | 9513.257 | 9.513257 | 88.0019
972.72 | 9514.575 | 9.514575 | 88.0047
972.81 | 9515.151 | 9.515151 | 88.007
972.935 | 9516.238 | 9.516238 | 88.0032
973 | 9516.897 | 9.516897 | 87.9972
973.121 | 9518.446 | 9.518446 | 88.0039
973.203 | 9518.923 | 9.518923 | 88.004
973.302 | 9520.175 | 9.520175 | 88.0045
973.419 | 9521.032 | 9.521032 | 88.0065
973.505 | 9521.74 | 9.52174 | 88.0069
973.624 | 9523.47 | 9.52347 | 88.0115
973.726 | 9524.854 | 9.524854 | 88.0121
973.824 | 9525.513 | 9.525513 | 88.0152
973.933 | 9526.204 | 9.526204 | 88.0147
974.027 | 9527.407 | 9.527407 | 88.0155
974.109 | 9527.967 | 9.527967 | 88.0156
974.231 | 9529.548 | 9.529548 | 88.018
974.324 | 9530.586 | 9.530586 | 88.0194
974.409 | 9531.13 | 9.53113 | 88.0198
974.536 | 9532.2 | 9.5322 | 88.0212
974.606 | 9532.925 | 9.532925 | 88.0222
974.725 | 9534.49 | 9.53449 | 88.0258
974.809 | 9535.133 | 9.535133 | 88.0269
974.922 | 9536.335 | 9.536335 | 88.0289
975.003 | 9536.912 | 9.536912 | 88.0305
975.126 | 9538.015 | 9.538015 | 88.0333
975.214 | 9538.839 | 9.538839 | 88.0392
975.311 | 9540.453 | 9.540453 | 88.0396
975.429 | 9541.277 | 9.541277 | 88.0438
975.511 | 9541.886 | 9.541886 | 88.0441
975.614 | 9543.632 | 9.543632 | 88.0433
975.709 | 9544.275 | 9.544275 | 88.0437
975.808 | 9544.884 | 9.544884 | 88.0474
975.93 | 9546.219 | 9.546219 | 88.0469
976.025 | 9547.174 | 9.547174 | 88.0501
976.126 | 9547.981 | 9.547981 | 88.0536
976.22 | 9549.332 | 9.549332 | 88.0578
976.315 | 9550.419 | 9.550419 | 88.0543
976.413 | 9551.655 | 9.551655 | 88.0592
976.51 | 9552.149 | 9.552149 | 88.0592
976.61 | 9553.467 | 9.553467 | 88.0623
976.724 | 9554.076 | 9.554076 | 88.061
976.821 | 9554.784 | 9.554784 | 88.0643
976.909 | 9556.662 | 9.556662 | 88.0699
977.008 | 9557.206 | 9.557206 | 88.0699
977.116 | 9557.997 | 9.557997 | 88.0718
977.208 | 9559.281 | 9.559281 | 88.0699
977.309 | 9560.171 | 9.560171 | 88.074
977.419 | 9560.896 | 9.560896 | 88.0769
977.507 | 9561.785 | 9.561785 | 88.0782
977.603 | 9563.35 | 9.56335 | 88.0806
977.711 | 9563.927 | 9.563927 | 88.0828
977.809 | 9565.59 | 9.56559 | 88.0857
977.904 | 9566.282 | 9.566282 | 88.0869
978.015 | 9566.941 | 9.566941 | 88.0877
978.114 | 9567.88 | 9.56788 | 88.0885
978.211 | 9568.704 | 9.568704 | 88.0913
978.345 | 9570.516 | 9.570516 | 88.0919
978.432 | 9571.685 | 9.571685 | 88.0943
978.508 | 9572.245 | 9.572245 | 88.0955
978.602 | 9573.316 | 9.573316 | 88.0989
978.731 | 9574.502 | 9.574502 | 88.0886
978.812 | 9575.013 | 9.575013 | 88.0874
978.939 | 9576.479 | 9.576479 | 88.0877
979.022 | 9577.055 | 9.577055 | 88.0893
979.112 | 9578.143 | 9.578143 | 88.0947
979.206 | 9579.065 | 9.579065 | 88.0918
979.3 | 9579.757 | 9.579757 | 88.096
979.402 | 9581.404 | 9.581404 | 88.0974
979.511 | 9581.931 | 9.581931 | 88.0973
979.635 | 9583.315 | 9.583315 | 88.0996
979.704 | 9583.924 | 9.583924 | 88.102
979.81 | 9585.028 | 9.585028 | 88.1026
979.929 | 9586.511 | 9.586511 | 88.1074
980.009 | 9587.137 | 9.587137 | 88.1015
980.132 | 9588.883 | 9.588883 | 88.1059
980.207 | 9588.883 | 9.588883 | 88.1103
980.304 | 9589.608 | 9.589608 | 88.1091
980.407 | 9591.123 | 9.591123 | 88.1119
980.523 | 9592.589 | 9.592589 | 88.1147
980.645 | 9593.166 | 9.593166 | 88.1158
980.737 | 9594.319 | 9.594319 | 88.1182
980.815 | 9594.945 | 9.594945 | 88.123
980.903 | 9596.065 | 9.596065 | 88.1209
981.031 | 9596.987 | 9.596987 | 88.1206
981.112 | 9597.91 | 9.59791 | 88.1244
981.201 | 9598.915 | 9.598915 | 88.1216
981.331 | 9600.545 | 9.600545 | 88.1237
981.405 | 9601.237 | 9.601237 | 88.1238
981.504 | 9602.028 | 9.602028 | 88.1245
981.636 | 9603.477 | 9.603477 | 88.1257
981.728 | 9604.087 | 9.604087 | 88.1249
981.819 | 9605.256 | 9.605256 | 88.1256
981.909 | 9605.85 | 9.60585 | 88.1251
982.025 | 9607.398 | 9.607398 | 88.1251
982.103 | 9607.942 | 9.607942 | 88.1259
982.236 | 9609.638 | 9.609638 | 88.1298
982.301 | 9609.638 | 9.609638 | 88.1276
982.422 | 9611.467 | 9.611467 | 88.1276
982.521 | 9612.06 | 9.61206 | 88.1294
982.603 | 9612.9 | 9.6129 | 88.1304
982.72 | 9614.415 | 9.614415 | 88.1326
982.813 | 9615.47 | 9.61547 | 88.1334
982.904 | 9615.914 | 9.615914 | 88.1336
983.013 | 9617.677 | 9.617677 | 88.1374
983.108 | 9617.677 | 9.617677 | 88.1368
983.23 | 9619.291 | 9.619291 | 88.1395
983.32 | 9620.708 | 9.620708 | 88.1433
983.417 | 9621.367 | 9.621367 | 88.1398
983.514 | 9622.026 | 9.622026 | 88.143
983.603 | 9622.816 | 9.622816 | 88.1446
983.712 | 9624.332 | 9.624332 | 88.1477
983.817 | 9625.353 | 9.625353 | 88.1482
983.91 | 9626.621 | 9.626621 | 88.1466
984.024 | 9627.511 | 9.627511 | 88.1443
984.133 | 9628.153 | 9.628153 | 88.1477
984.216 | 9629.389 | 9.629389 | 88.1465
984.321 | 9630.591 | 9.630591 | 88.1471
984.416 | 9631.514 | 9.631514 | 88.1495
984.506 | 9632.288 | 9.632288 | 88.1456
984.617 | 9632.98 | 9.63298 | 88.1477
984.714 | 9633.869 | 9.633869 | 88.1495
984.811 | 9635.484 | 9.635484 | 88.1489
984.916 | 9635.912 | 9.635912 | 88.1466
985.003 | 9637.543 | 9.637543 | 88.1483
985.124 | 9638.119 | 9.638119 | 88.153
985.207 | 9639.272 | 9.639272 | 88.1518
985.307 | 9640.59 | 9.64059 | 88.1559
985.417 | 9641.019 | 9.641019 | 88.1551
985.504 | 9641.71 | 9.64171 | 88.1588
985.609 | 9643.457 | 9.643457 | 88.1584
985.701 | 9644.099 | 9.644099 | 88.1602
985.813 | 9645.647 | 9.645647 | 88.1641
985.902 | 9646.372 | 9.646372 | 88.163
986.019 | 9647.048 | 9.647048 | 88.1661
986.113 | 9648.25 | 9.64825 | 88.168
986.214 | 9649.667 | 9.649667 | 88.1669
986.309 | 9650.342 | 9.650342 | 88.1687
986.421 | 9651.083 | 9.651083 | 88.1683
986.502 | 9652.105 | 9.652105 | 88.1683
986.61 | 9653.241 | 9.653241 | 88.1697
986.717 | 9653.966 | 9.653966 | 88.1712
986.803 | 9655.58 | 9.65558 | 88.1736
986.913 | 9656.173 | 9.656173 | 88.1718
987.039 | 9657.343 | 9.657343 | 88.1742
987.11 | 9657.903 | 9.657903 | 88.1748
987.213 | 9658.809 | 9.658809 | 88.174
987.312 | 9659.666 | 9.659666 | 88.1767
987.429 | 9661.461 | 9.661461 | 88.1763
987.507 | 9661.972 | 9.661972 | 88.1798
987.605 | 9663.405 | 9.663405 | 88.18
987.739 | 9663.998 | 9.663998 | 88.1799
987.81 | 9664.937 | 9.664937 | 88.1796
987.926 | 9666.601 | 9.666601 | 88.183
988.037 | 9667.161 | 9.667161 | 88.184
988.106 | 9668.067 | 9.668067 | 88.1811
988.201 | 9669.335 | 9.669335 | 88.1767
988.323 | 9670.735 | 9.670735 | 88.1748
988.409 | 9670.735 | 9.670735 | 88.1782
988.507 | 9671.608 | 9.671608 | 88.1765
988.628 | 9673.503 | 9.673503 | 88.179
988.706 | 9673.98 | 9.67398 | 88.182
988.834 | 9675.397 | 9.675397 | 88.181
988.905 | 9675.875 | 9.675875 | 88.1815
989.028 | 9677.39 | 9.67739 | 88.1832
989.108 | 9677.983 | 9.677983 | 88.1814
989.222 | 9679.433 | 9.679433 | 88.181
989.308 | 9680.141 | 9.680141 | 88.1841
989.426 | 9681.755 | 9.681755 | 88.1827
989.528 | 9682.513 | 9.682513 | 88.1841
989.604 | 9683.172 | 9.683172 | 88.1835
989.723 | 9684.177 | 9.684177 | 88.1845
989.802 | 9684.803 | 9.684803 | 88.1861
989.923 | 9686.401 | 9.686401 | 88.1874
990.005 | 9686.911 | 9.686911 | 88.1855
990.117 | 9688.377 | 9.688377 | 88.1873
990.206 | 9689.086 | 9.689086 | 88.1886
990.331 | 9690.173 | 9.690173 | 88.1918
990.406 | 9690.865 | 9.690865 | 88.1927
990.526 | 9692.611 | 9.692611 | 88.1907
990.615 | 9693.319 | 9.693319 | 88.1934
990.738 | 9694.044 | 9.694044 | 88.1933
990.825 | 9695.609 | 9.695609 | 88.1954
990.901 | 9695.609 | 9.695609 | 88.1962
991.012 | 9697.124 | 9.697124 | 88.1957
991.104 | 9697.932 | 9.697932 | 88.1941
991.224 | 9699.463 | 9.699463 | 88.1914
991.313 | 9700.106 | 9.700106 | 88.1934
991.42 | 9701.539 | 9.701539 | 88.1967
991.524 | 9702.494 | 9.702494 | 88.1922
991.631 | 9703.153 | 9.703153 | 88.1892
991.714 | 9704.356 | 9.704356 | 88.1977
991.812 | 9705.608 | 9.705608 | 88.1945
991.906 | 9706.184 | 9.706184 | 88.1924
992.025 | 9707.074 | 9.707074 | 88.1926
992.126 | 9707.782 | 9.707782 | 88.1949
992.211 | 9709.611 | 9.709611 | 88.1965
992.308 | 9710.319 | 9.710319 | 88.1964
992.404 | 9710.879 | 9.710879 | 88.1957
992.513 | 9712.296 | 9.712296 | 88.1993
992.604 | 9712.79 | 9.71279 | 88.1993
992.706 | 9714.256 | 9.714256 | 88.201
992.819 | 9715.689 | 9.715689 | 88.2014
992.913 | 9716.167 | 9.716167 | 88.2008
993.022 | 9717.55 | 9.71755 | 88.2019
993.105 | 9718.127 | 9.718127 | 88.2063
993.205 | 9718.852 | 9.718852 | 88.208
993.313 | 9720.466 | 9.720466 | 88.2107
993.408 | 9721.059 | 9.721059 | 88.2124
993.507 | 9722.41 | 9.72241 | 88.2108
993.606 | 9722.888 | 9.722888 | 88.2109
993.714 | 9724.65 | 9.72465 | 88.212
993.808 | 9725.309 | 9.725309 | 88.2132
993.903 | 9726.528 | 9.726528 | 88.2132
994.011 | 9727.22 | 9.72722 | 88.211
994.115 | 9728.686 | 9.728686 | 88.2166
994.208 | 9729.295 | 9.729295 | 88.2131
994.305 | 9730.564 | 9.730564 | 88.2166
994.402 | 9731.041 | 9.731041 | 88.2153
994.533 | 9732.508 | 9.732508 | 88.216
994.617 | 9733.183 | 9.733183 | 88.2189
994.702 | 9734.237 | 9.734237 | 88.2169
994.803 | 9734.814 | 9.734814 | 88.2164
994.936 | 9736.329 | 9.736329 | 88.2184
995.021 | 9736.873 | 9.736873 | 88.2221
995.114 | 9737.828 | 9.737828 | 88.2205
995.23 | 9739.492 | 9.739492 | 88.222
995.309 | 9739.953 | 9.739953 | 88.2231
995.437 | 9741.469 | 9.741469 | 88.2218
995.506 | 9742.062 | 9.742062 | 88.2205
995.63 | 9743.495 | 9.743495 | 88.2262
995.711 | 9743.989 | 9.743989 | 88.2254
995.805 | 9745.406 | 9.745406 | 88.2002
995.928 | 9746.822 | 9.746822 | 88.1479
996.015 | 9747.514 | 9.747514 | 88.1336
996.125 | 9748.799 | 9.748799 | 88.1186
996.226 | 9749.474 | 9.749474 | 88.1118
996.314 | 9750.183 | 9.750183 | 88.0977
996.437 | 9751.204 | 9.751204 | 88.0859
996.513 | 9751.896 | 9.751896 | 88.0831
996.604 | 9753.032 | 9.753032 | 88.0791
996.711 | 9754.136 | 9.754136 | 88.0729
996.828 | 9755.816 | 9.755816 | 88.0663
996.928 | 9756.475 | 9.756475 | 88.0618
997.042 | 9757.414 | 9.757414 | 88.0597
997.117 | 9757.991 | 9.757991 | 88.0577
997.223 | 9759.753 | 9.759753 | 88.0533
997.3 | 9759.753 | 9.759753 | 88.0478
997.431 | 9761.829 | 9.761829 | 88.0419
997.508 | 9761.829 | 9.761829 | 88.0413
997.623 | 9763.427 | 9.763427 | 88.0433
997.705 | 9764.234 | 9.764234 | 88.0394
997.819 | 9765.535 | 9.765535 | 88.0334
997.919 | 9766.013 | 9.766013 | 88.0331
998.008 | 9766.754 | 9.766754 | 88.0294
998.13 | 9768.253 | 9.768253 | 88.0236
998.208 | 9768.846 | 9.768846 | 88.0228
998.336 | 9770.592 | 9.770592 | 88.0159
998.4 | 9770.592 | 9.770592 | 88.0133
998.531 | 9772.141 | 9.772141 | 88.0064
998.617 | 9773.673 | 9.773673 | 88.0044
998.734 | 9774.546 | 9.774546 | 87.9987
998.816 | 9775.353 | 9.775353 | 87.9934
998.906 | 9775.962 | 9.775962 | 87.9893
999.015 | 9777.05 | 9.77705 | 87.986
999.115 | 9778.499 | 9.778499 | 87.9727
999.207 | 9779.092 | 9.779092 | 87.9375
999.33 | 9780.13 | 9.78013 | 87.9376
999.419 | 9780.855 | 9.780855 | 87.9381
999.516 | 9782.667 | 9.782667 | 87.9347
999.628 | 9783.128 | 9.783128 | 87.9342
999.724 | 9784.561 | 9.784561 | 87.9371
999.801 | 9785.055 | 9.785055 | 87.9319
999.921 | 9786.455 | 9.786455 | 87.9303
1000.011 | 9787.131 | 9.787131 | 87.9315
1000.121 | 9788.547 | 9.788547 | 87.9314
1000.226 | 9789.272 | 9.789272 | 87.9275
1000.314 | 9790.656 | 9.790656 | 87.9253
1000.413 | 9791.43 | 9.79143 | 87.9261
1000.502 | 9792.056 | 9.792056 | 87.9208
1000.625 | 9793.11 | 9.79311 | 87.9191
1000.701 | 9793.819 | 9.793819 | 87.9178
1000.808 | 9795.598 | 9.795598 | 87.9201
1000.92 | 9796.075 | 9.796075 | 87.9129
1001.019 | 9797.327 | 9.797327 | 87.9145
1001.113 | 9798.349 | 9.798349 | 87.9101
1001.209 | 9799.09 | 9.79909 | 87.9073
1001.339 | 9800.177 | 9.800177 | 87.9054
1001.406 | 9801.248 | 9.801248 | 87.9018
1001.5 | 9801.808 | 9.801808 | 87.9009
1001.616 | 9802.945 | 9.802945 | 87.9034
1001.705 | 9804.542 | 9.804542 | 87.8992
1001.807 | 9805.251 | 9.805251 | 87.8961
1001.901 | 9805.794 | 9.805794 | 87.895
1002.017 | 9806.914 | 9.806914 | 87.8937
1002.12 | 9808.413 | 9.808413 | 87.8917
1002.203 | 9809.27 | 9.80927 | 87.8923
1002.325 | 9809.929 | 9.809929 | 87.8903
1002.416 | 9811.082 | 9.811082 | 87.8896
1002.513 | 9811.708 | 9.811708 | 87.8869
1002.605 | 9813.388 | 9.813388 | 87.8854
1002.715 | 9813.932 | 9.813932 | 87.8811
1002.818 | 9815.019 | 9.815019 | 87.8815
1002.902 | 9816.534 | 9.816534 | 87.8805
1003.013 | 9817.029 | 9.817029 | 87.8792
1003.102 | 9818.346 | 9.818346 | 87.8795
1003.21 | 9818.874 | 9.818874 | 87.8758
1003.307 | 9820.208 | 9.820208 | 87.875
1003.4 | 9821.064 | 9.821064 | 87.8721
1003.502 | 9822.234 | 9.822234 | 87.8717
1003.607 | 9823.42 | 9.82342 | 87.8692
1003.704 | 9824.211 | 9.824211 | 87.8692
1003.8 | 9825.496 | 9.825496 | 87.8744
1003.912 | 9826.122 | 9.826122 | 87.8697
1004.037 | 9827.456 | 9.827456 | 87.8686
1004.108 | 9828.214 | 9.828214 | 87.8667
1004.231 | 9829.63 | 9.82963 | 87.8658
1004.301 | 9829.63 | 9.82963 | 87.8634
1004.433 | 9831.854 | 9.831854 | 87.8636
1004.529 | 9832.48 | 9.83248 | 87.8627
1004.602 | 9833.501 | 9.833501 | 87.863
1004.736 | 9834.275 | 9.834275 | 87.8608
1004.806 | 9834.901 | 9.834901 | 87.859
1004.929 | 9836.499 | 9.836499 | 87.8605
1005.005 | 9837.191 | 9.837191 | 87.8614
1005.136 | 9838.575 | 9.838575 | 87.8562
1005.2 | 9838.575 | 9.838575 | 87.8558
1005.329 | 9840.799 | 9.840799 | 87.8534
1005.407 | 9840.799 | 9.840799 | 87.8538
1005.52 | 9842.38 | 9.84238 | 87.8505
1005.604 | 9843.237 | 9.843237 | 87.8532
1005.73 | 9844.785 | 9.844785 | 87.8505
1005.804 | 9844.785 | 9.844785 | 87.8473
1005.922 | 9846.432 | 9.846432 | 87.8471
1006.03 | 9847.091 | 9.847091 | 87.8491
1006.109 | 9847.816 | 9.847816 | 87.8478