## DataAnalysis_A5
A5 aging
Note: Integrate from 20 to 85 for A5-aged EVA and EPE samples (melting transition much larger)
FIRST HEATING CURVE CRYSTALLINITY | Heats of fusion |  |  |  |  | Crystallinity (%) |  | Heat of fusion 100% crystalline PE (J/g) | SECOND HEATING CURVE CRYSTALLINITY | Heats of fusion |  |  |  |  | Crystallinity (%)
Unaged samples | Trial 1 | Trial 2 | Trial 3 | Average | Std. dev | Average | Std. dev | 290 | Unaged samples | Trial 1 | Trial 2 | Trial 3 | Average | Std. dev | Average | Std. dev
EVA 5x cured | 31.456 | 30.06 | 30.008 | 30.508 | 0.8214037 | 10.52 | 0.2832426 | Tracy, Dagmar et. al | EVA 5x cured | 12.229 | 11.883 | 12.111 | 12.07433 | 0.1758901 | 4.163563 | 0.06065176
POE 5x cured | 26.877 | 25.126 | 25.375 | 25.79267 | 0.9472773 | 8.894023 | 0.3266474 |  | POE 5x cured | 9.8526 | 9.3871 | 9.4634 | 9.5677 | 0.2496626 | 3.299207 | 0.08609056
EPE 5x cured | 27.019 | 26.386 |  | 26.7025 | 0.4475986 | 9.207759 | 0.1543443 |  | EPE 5x cured | 11.547 | 11.054 |  | 11.3005 | 0.3486036 | 3.896724 | 0.1202082
| Heats of fusion |  |  |  |  | Crystallinity (%) |  |  |  | Heats of fusion |  |  |  |  | Crystallinity (%)
500 hrs | Trial 1 | Trial 2 | Trial 3 | Average | Std. dev | Average | Std. dev |  | 500 hrs | Trial 1 | Trial 2 | Trial 3 | Average | Std. dev | Average | Std. dev
EVA 5x A5 | 32.888 | 33.126 | 34.139 | 33.38433 | 0.6643059 | 11.51184 | 0.229071 |  | EVA A5 | 11.76 | 11.273 | 11.862 | 11.63167 | 0.3147735 | 4.01092 | 0.1085426
POE 5x A5 | 28.28 | 27.427 | 27.703 | 27.80333 | 0.4352612 | 9.587356 | 0.1500901 |  | POE A5 | 9.7529 | 9.1971 | 9.4823 | 9.477433 | 0.277932 | 3.26808 | 0.09583861
EPE 5x A5 | 28.997 | 29 | 27.291 | 28.42933 | 0.9858267 | 9.803218 | 0.3399403 |  | EPE A5 | 9.6389 | 9.6115 | 9.6079 | 9.619433 | 0.01695445 | 3.317046 | 0.005846362
| Heats of fusion |  |  |  |  | Crystallinity (%) |  |  |  | Heats of fusion |  |  |  |  | Crystallinity (%)
1000 hrs | Trial 1 | Trial 2 | Trial 3 | Average | Std. dev | Average | Std. dev |  | 1000 hrs | Trial 1 | Trial 2 | Trial 3 | Average | Std. dev | Average | Std. dev
EVA 5x A5 | 43.478 | 41.525 | 39.337 | 41.44667 | 2.071611 | 14.29195 | 0.7143486
POE 5x A5 | 33.861 | 33.891 | 34.072 | 33.94133 | 0.1141505 | 11.70391 | 0.03936224
EPE 5x A5 | 37.601 | 35.861 | 35.879 | 36.447 | 0.9994338 | 12.56793 | 0.3446324
| Heats of fusion |  |  |  |  | Crystallinity (%) |  |  |  | Heats of fusion |  |  |  |  | Crystallinity (%)
2000 hrs | Trial 1 | Trial 2 | Trial 3 | Average | Std. dev | Average | Std. dev |  | 2000 hrs | Trial 1 | Trial 2 | Trial 3 | Average | Std. dev | Average | Std. dev
EVA 5x A5 | 27.618 | 29.501 | 28.873 | 28.664 | 0.9587403 | 9.884138 | 0.3306001 |  | EVA A5
POE 5x A5 | 24.323 | 24.452 | 24.917 | 24.564 | 0.3124372 | 8.470345 | 0.107737 |  | POE A5
EPE 5x A5 | 25.318 | 24.845 | 25.414 | 25.19233 | 0.3046052 | 8.687011 | 0.1050363 |  | EPE A5
| Heats of fusion |  |  |  |  | Crystallinity (%) |  |  |  | Heats of fusion |  |  |  |  | Crystallinity (%)
3000 hrs | Trial 1 | Trial 2 | Trial 3 | Average | Std. dev | Average | Std. dev |  | 3000 hrs | Trial 1 | Trial 2 | Trial 3 | Average | Std. dev | Average | Std. dev
EVA 5x A5 | 23.839 | 25.323 | 25.586 | 24.916 | 0.9419336 | 8.591724 | 0.3248047 | [5 empty] | #DIV/0! | #DIV/0! | #DIV/0! | #DIV/0!
POE 5x A5 | 21.081 | 21.855 | 21.182 | 21.37267 | 0.4207545 | 7.369885 | 0.1450878 | [5 empty] | #DIV/0! | #DIV/0! | #DIV/0! | #DIV/0!
EPE 5x A5 | 20.4 | 22.949 | 20.574 | 21.30767 | 1.424096 | 7.347471 | 0.4910677 | [5 empty] | #DIV/0! | #DIV/0! | #DIV/0! | #DIV/0!
| Heats of fusion |  |  |  |  | Crystallinity (%) |  |  |  | Heats of fusion |  |  |  |  | Crystallinity (%)
4000 hrs | Trial 1 | Trial 2 | Trial 3 | Average | Std. dev | Average | Std. dev |  | 4000 hrs | Trial 1 | Trial 2 | Trial 3 | Average | Std. dev | Average | Std. dev
EVA 5x A5 | 23.862 | 27.034 | 27.032 | 25.976 | 1.830778 | 8.957241 | 0.6313028 | [5 empty] | #DIV/0! | #DIV/0! | #DIV/0! | #DIV/0!
POE 5x A5 | 22.465 | 23.047 | 21.086 | 22.19933 | 1.007132 | 7.654943 | 0.3472868 | [5 empty] | #DIV/0! | #DIV/0! | #DIV/0! | #DIV/0!
EPE 5x A5 | 21.363 | 21.042 | 20.683 | 21.02933 | 0.3401769 | 7.251494 | 0.1173024 | [5 empty] | #DIV/0! | #DIV/0! | #DIV/0! | #DIV/0!
| Heats of fusion |  |  |  |  | Crystallinity (%) |  |  |  | Heats of fusion |  |  |  |  | Crystallinity (%)
5000 hrs | Trial 1 | Trial 2 | Trial 3 | Average | Std. dev | Average | Std. dev |  | 5000 hrs | Trial 1 | Trial 2 | Trial 3 | Average | Std. dev | Average | Std. dev
EVA 5x A5 | 30.37 | 30.737 | 31.185 | 30.764 | 0.4081703 | 10.60828 | 0.1407484 |  |  | 10.081 |  |  | 10.081 | #DIV/0! | 3.476207 | #DIV/0!
POE 5x A5 | 20.227 | 22.447 | 20.894 | 21.18933 | 1.139086 | 7.306667 | 0.3927882 | [5 empty] | #DIV/0! | #DIV/0! | #DIV/0! | #DIV/0!
EPE 5x A5 | 13.395 | 11.267 | 16.958 | 13.87333 | 2.875495 | 4.783908 | 0.9915501 | [5 empty] | #DIV/0! | #DIV/0! | #DIV/0! | #DIV/0!

## DataAnalysis_A3
A3 aging
Integrate A3-aged samples from (30 or 35) C to 85 C
FIRST HEATING CURVE CRYSTALLINITY | Heats of fusion |  |  |  |  | Crystallinity (%) |  | Heat of fusion 100% crystalline PE (J/g) | SECOND HEATING CURVE CRYSTALLINITY | Heats of fusion |  |  |  |  | Crystallinity (%)
Unaged samples | Trial 1 | Trial 2 | Trial 3 | Average | Std. dev | Average | Std. dev | 290 | Unaged samples | Trial 1 | Trial 2 | Trial 3 | Average | Std. dev | Average | Std. dev
EVA 5x cured | 31.456 | 30.06 | 30.008 | 30.508 | 0.8214037 | 10.52 | 0.2832426 | Tracy, Dagmar et. al | EVA 5x cured | 12.229 | 11.883 | 12.111 | 12.07433 | 0.1758901 | 4.163563 | 0.06065176
POE 5x cured | 26.877 | 25.126 | 25.375 | 25.79267 | 0.9472773 | 8.894023 | 0.3266474 |  | POE 5x cured | 9.8526 | 9.3871 | 9.4634 | 9.5677 | 0.2496626 | 3.299207 | 0.08609056
EPE 5x cured | 27.019 | 26.386 |  | 26.7025 | 0.4475986 | 9.207759 | 0.1543443 |  | EPE 5x cured | 11.547 | 11.054 |  | 11.3005 | 0.3486036 | 3.896724 | 0.1202082
| Heats of fusion |  |  |  |  | Crystallinity (%) |  |  |  | Heats of fusion |  |  |  |  | Crystallinity (%)
500 hrs | Trial 1 | Trial 2 | Trial 3 | Average | Std. dev | Average | Std. dev |  | 500 hrs | Trial 1 | Trial 2 | Trial 3 | Average | Std. dev | Average | Std. dev
EVA 5x A3 | 31.855 | 32.422 | 32.6 | 32.29233 | 0.3890583 | 11.13529 | 0.134158 |  | EVA 5x A3 |  |  |  | #DIV/0! | #DIV/0! | #DIV/0! | #DIV/0!
POE 5x A3 | 27.201 | 26.627 | 27.179 | 27.00233 | 0.3252343 | 9.311149 | 0.1121497 |  | POE 5x A3 |  |  |  | #DIV/0! | #DIV/0! | #DIV/0! | #DIV/0!
EPE 5x A3 | 26.634 | 27.374 | 27.044 | 27.01733 | 0.37072 | 9.316322 | 0.1278345 |  | EPE 5x A3 |  |  |  | #DIV/0! | #DIV/0! | #DIV/0! | #DIV/0!
| Heats of fusion |  |  |  |  | Crystallinity (%) |  |  |  | Heats of fusion |  |  |  |  | Crystallinity (%)
1000 hrs | Trial 1 | Trial 2 | Trial 3 | Average | Std. dev | Average | Std. dev |  | 1000 hrs | Trial 1 | Trial 2 | Trial 3 | Average | Std. dev | Average | Std. dev
EVA 5x A3 | 26.703 | 28.06 | 26.787 | 27.18333 | 0.7603764 | 9.373563 | 0.2621988 |  | EVA 5x A3
POE 5x A3 | 22.215 | 21.689 | 21.758 | 21.88733 | 0.2858572 | 7.547356 | 0.09857144 |  | POE 5x A3
EPE 5x A3 | 23.772 | 22.536 | 21.972 | 22.76 | 0.9206693 | 7.848276 | 0.3174722 |  | EPE 5x A3
| Heats of fusion |  |  |  |  | Crystallinity (%) |  |  |  | Heats of fusion |  |  |  |  | Crystallinity (%)
2000 hrs | Trial 1 | Trial 2 | Trial 3 | Average | Std. dev | Average | Std. dev |  | 2000 hrs | Trial 1 | Trial 2 | Trial 3 | Average | Std. dev | Average | Std. dev
EVA 5x A3 | 24.594 | 25.242 | 25.759 | 25.19833 | 0.5837262 | 8.68908 | 0.2012849 |  | EVA 5x A3
POE 5x A3 | 21.327 | 21.388 | 21.462 | 21.39233 | 0.06760424 | 7.376667 | 0.02331181 |  | POE 5x A3
EPE 5x A3 | 22.868 | 21.92 | 22.261 | 22.34967 | 0.4801795 | 7.706782 | 0.1655791 |  | EPE 5x A3
| Heats of fusion |  |  |  |  | Crystallinity (%) |  |  |  | Heats of fusion |  |  |  |  | Crystallinity (%)
3000 hrs | Trial 1 | Trial 2 | Trial 3 | Average | Std. dev | Average | Std. dev |  | 3000 hrs | Trial 1 | Trial 2 | Trial 3 | Average | Std. dev | Average | Std. dev
EVA 5x A3 | 18.796 | 20.563 | 21.115 | 20.158 | 1.211387 | 6.951034 | 0.4177197 |  | EVA 5x A3 |  |  |  | #DIV/0! | #DIV/0! | #DIV/0! | #DIV/0!
POE 5x A3 | 18.0799 | 18.356 | 18.522 | 18.3193 | 0.2233232 | 6.317 | 0.07700801 |  | POE 5x A3 |  |  |  | #DIV/0! | #DIV/0! | #DIV/0! | #DIV/0!
EPE 5x A3 | 18.604 | 18.612 | 18.744 | 18.65333 | 0.07862146 | 6.432184 | 0.02711085 |  | EPE 5x A3 |  |  |  | #DIV/0! | #DIV/0! | #DIV/0! | #DIV/0!
| Heats of fusion |  |  |  |  | Crystallinity (%) |  |  |  | Heats of fusion |  |  |  |  | Crystallinity (%)
4000 hrs | Trial 1 | Trial 2 | Trial 3 | Average | Std. dev | Average | Std. dev |  | 4000 hrs | Trial 1 | Trial 2 | Trial 3 | Average | Std. dev | Average | Std. dev
EVA 5x A3 | 21.288 | 24.079 | 23.524 | 22.96367 | 1.477464 | 7.918506 | 0.5094704 |  | EVA 5x A3 |  |  |  | #DIV/0! | #DIV/0! | #DIV/0! | #DIV/0!
POE 5x A3 | 19.234 | 18.716 | 18.577 | 18.84233 | 0.3462403 | 6.497356 | 0.1193932 |  | POE 5x A3 |  |  |  | #DIV/0! | #DIV/0! | #DIV/0! | #DIV/0!
EPE 5x A3 | 18.92 | 18.774 | 19.879 | 19.191 | 0.6002808 | 6.617586 | 0.2069934 |  | EPE 5x A3 |  |  |  | #DIV/0! | #DIV/0! | #DIV/0! | #DIV/0!
| Heats of fusion |  |  |  |  | Crystallinity (%) |  |  |  | Heats of fusion |  |  |  |  | Crystallinity (%)
5000 hrs | Trial 1 | Trial 2 | Trial 3 | Average | Std. dev | Average | Std. dev |  | 5000 hrs | Trial 1 | Trial 2 | Trial 3 | Average | Std. dev | Average | Std. dev
EVA 5x A3 | 22.761 | 23.154 | 23.426 | 23.11367 | 0.3343297 | 7.97023 | 0.1152861 |  | EVA 5x A3 |  |  |  | #DIV/0! | #DIV/0! | #DIV/0! | #DIV/0!
POE 5x A3 | 17.918 | 17.592 | 16.458 | 17.32267 | 0.7663585 | 5.973333 | 0.2642615 |  | POE 5x A3 |  |  |  | #DIV/0! | #DIV/0! | #DIV/0! | #DIV/0!
EPE 5x A3 | 18.533 | 18.314 | 17.456 | 18.101 | 0.5692179 | 6.241724 | 0.196282 |  | EPE 5x A3 |  |  |  | #DIV/0! | #DIV/0! | #DIV/0! | #DIV/0!

## Results_FirstHeatingCurve
Heat of fusion 100% crystalline PE (J/g) | 290 | Tracy, Dagmar
EVA, 90 C, 22%RH, oxidative | [8 empty] | EVA, 90 C, inert
Aging time | 0 weeks | 1 weeks | 2 weeks | 4 weeks | 8 weeks | 14 weeks | 20 weeks | 30 weeks | Aging time | 0 weeks | 2 weeks | 4 weeks | 8 weeks | 14 weeks | 20 weeks | 30 weeks
Heat of fusion (J/g) | [8 empty] | Heat of fusion (J/g)
Crystallinity (%) | [8 empty] | Crystallinity (%)
Tc | [8 empty] | Tc
POE, 90 C, 22%RH, oxidative | [8 empty] | POE, 90 C, inert
Aging time | 0 weeks | 1 weeks | 2 weeks | 4 weeks | 8 weeks | 14 weeks | 20 weeks | 30 weeks | Aging time | 0 weeks | 2 weeks | 4 weeks | 8 weeks | 14 weeks | 20 weeks | 30 weeks
Heat of fusion (J/g) | [8 empty] | Heat of fusion (J/g)
Crystallinity (%) | [8 empty] | Crystallinity (%)
Tc | [8 empty] | Tc
EPE, 90 C, 22%RH, oxidative | [8 empty] | EPE, 90 C, inert
Aging time | 0 weeks |  | 2 weeks | 4 weeks | 8 weeks | 14 weeks | 20 weeks | 30 weeks | Aging time | 0 weeks | 2 weeks | 4 weeks | 8 weeks | 14 weeks | 20 weeks | 30 weeks
Heat of fusion (J/g) | [8 empty] | Heat of fusion (J/g)
Crystallinity (%) | [8 empty] | Crystallinity (%)
Tc | [8 empty] | Tc

## Results_SecondHeatingCurve
Heat of fusion 100% crystalline PE (J/g) | 290 | Tracy, Dagmar
EVA, 90 C, 22%RH, oxidative | [8 empty] | EVA, 90 C, inert
Aging time | 0 weeks | 1 weeks | 2 weeks | 4 weeks | 8 weeks | 14 weeks | 20 weeks | 30 weeks | Aging time | 0 weeks | 2 weeks | 4 weeks | 8 weeks | 14 weeks | 20 weeks | 30 weeks
Heat of fusion (J/g) | [8 empty] | Heat of fusion (J/g)
Crystallinity (%) | [8 empty] | Crystallinity (%)
Tc | [8 empty] | Tc
POE, 90 C, 22%RH, oxidative | [8 empty] | POE, 90 C, inert
Aging time | 0 weeks | 1 weeks | 2 weeks | 4 weeks | 8 weeks | 14 weeks | 20 weeks | 30 weeks | Aging time | 0 weeks | 2 weeks | 4 weeks | 8 weeks | 14 weeks | 20 weeks | 30 weeks
Heat of fusion (J/g) | [8 empty] | Heat of fusion (J/g)
Crystallinity (%) | [8 empty] | Crystallinity (%)
Tc | [8 empty] | Tc
EPE, 90 C, 22%RH, oxidative | [8 empty] | EPE, 90 C, inert
Aging time | 0 weeks |  | 2 weeks | 4 weeks | 8 weeks | 14 weeks | 20 weeks | 30 weeks | Aging time | 0 weeks | 2 weeks | 4 weeks | 8 weeks | 14 weeks | 20 weeks | 30 weeks
Heat of fusion (J/g) | [8 empty] | Heat of fusion (J/g)
Crystallinity (%) | [8 empty] | Crystallinity (%)
Tc | [8 empty] | Tc