## GelContent_A5_A3_aged
A5 aged
EVA | Aging time (hrs) | Gel Content 1 (%) | Gel Content 2 (%) | Avg | Std. Dev
| 0 | 81.8 | 83.2 | 82.5 | 0.9899495
| 500 | 88.54 | 88.73 | 88.635 | 0.1343503
| 1000 | 86.78 | 86.1 | 86.44 | 0.4808326
| 2000 | 82.64 | 81.09 | 81.865 | 1.096016
| 3000 | 78.03 | 76.58 | 77.305 | 1.025305
| 4000 | 80.95 | 79.19 | 80.07 | 1.244508
| 5000 | 78.45 | 77.48 | 77.965 | 0.6858936
POE | Aging time (hrs) | Gel Content 1 (%) | Gel Content 2 (%)
| 0 | 77.7 | 80.1 | 78.9 | 1.697056
| 500 | 81.08 | 81.27 | 81.175 | 0.1343503
| 1000 | 77.47 | 77.18 | 77.325 | 0.205061
| 2000 | 75.74 | 75.83 | 75.785 | 0.06363961
| 3000 | 72.16 | 72.24 | 72.2 | 0.05656854
| 4000 | 73.25 | 71.6 | 72.425 | 1.166726
| 5000 | 69.08 | 68.98 | 69.03 | 0.07071068
EPE | Aging time (hrs) | Gel Content 1 (%) | Gel Content 2 (%)
| 0 | 87.08 | 86.74 | 86.91 | 0.2404163
| 500 | 86.89 | 86.79 | 86.84 | 0.07071068
| 1000 | 84.75 | 85.13 | 84.94 | 0.2687006
| 2000 | 81.71 | 81.79 | 81.75 | 0.05656854
| 3000 | 71.14 | 70.77 | 70.955 | 0.2616295
| 4000 | 71.14 | 69.53 | 70.335 | 1.138442
| 5000 | 66.4 | 66.49 | 66.445 | 0.06363961
A3 aged
EVA | Aging time (hrs) | Gel Content 1 (%) | Gel Content 2 (%)
| 0 | 81.8 | 83.2 | 82.5 | 0.9899495
| 2000 | 86.14 | 85.72 | 85.93 | 0.2969848
| 5000 | 87.6 |  | 87.6 | #DIV/0!
POE | Aging time (hrs) | Gel Content 1 (%) | Gel Content 2 (%)
| 0 | 77.7 | 80.1 | 78.9 | 1.697056
| 2000 | 79.42 | 78.76 | 79.09 | 0.4666905
| 5000 | 69.89 | 70.89 | 70.39 | 0.7071068
EPE | Aging time (hrs) | Gel Content 1 (%) | Gel Content 2 (%)
| 0 | 87.08 | 86.74 | 86.91 | 0.2404163
2000
| 5000 | 82.58