## A5
Tg (glass transition temperature) | [5 empty] | Tc (crystallization temperature) | First cooling curve at a rate of 10 C/min cooling from 120 C to 0 C. Take peak as Tc |  |  |  |  | Onset Tc (crystallization temperature) | First cooling curve at a rate of 10 C/min cooling from 120 C to 0 C. Take ONSET as the Tc
"Lower Tg indicates undercure" | Higher chain scission, the higher the Tg |  |  |  |  | Greater the degree of X-linking, lower the Tc. More chain scission, higher the Tc | Higher chain scission, the higher the Tc |  |  |  |  | Greater the degree of X-linking, lower the Tc. More chain scission, higher the Tc | The onset should be taken from the crystallization peak to +15 degrees Celsius |  |  |  |  | Fox-Flory equation for polymer blends can estimate the weight % EVA vs. POE
1 hr aged samples | Trial 1 | Trial 2 | Trial 3 | Average | Std. dev | Unaged samples | Trial 1 | Trial 2 | Trial 3 | Average | Std. dev | Unaged samples | Trial 1 | Trial 2 | Trial 3 | Average | Std. dev
EVA 5x cured | -38.32 | -37.51 | -37.11 | -37.64667 | 0.6164684 | EVA 5x cured | 43.88 | 43.87 | 43.97 | 43.90667 | 0.05507571 | EVA 5x cured | 47.44 | 47.35 | 47.44 | 47.41 | 0.05196152 | Tg, EVA | Tg, POE | Tg, EPE | w_EVA | w_POE
POE 5x cured | -44.03 | -42.94 | -43.08 | -43.35 | 0.593043 | POE 5x cured | 43.23 | 42.95 | 43.25 | 43.14333 | 0.1677299 | POE 5x cured | 46.97 | 46.79 | 46.98 | 46.91333 | 0.1069268 | -37.64667 | -43.35 | -39.15667 | 0.7068894 | 0.2931106
EPE 5x cured | -38.72 | -39.87 | -38.88 | -39.15667 | 0.6229232 | EPE 5x cured | 42.39 | 42.15 | 41.93 | 42.15667 | 0.2300725 | EPE 5x cured | 47.04 | 46.8 | 46.72 | 46.85333 | 0.1665333
[6 empty] | Note: Take EPE "unaged" data from 1 hr oxidative aged samples | [5 empty] | Note: Take EPE "unaged" data from 1 hr oxidative aged samples | [5 empty] | From the Tg data from 1-hr aged samples, we can conclude:
A5 500-hr aged samples | Trial 1 | Trial 2 | Trial 3 | Average | Std. dev | A5 500-hr aged samples | Trial 1 | Trial 2 | Trial 3 | Average | Std. dev | A5 500-hr aged samples | Trial 1 | Trial 2 | Trial 3 | Average | Std. dev
EVA 5x cured | [5 empty] | EVA 5x cured | 43.71 | 43.66 | 43.85 | 43.74 | 0.09848858 | EVA 5x cured | 48 | 47.89 | 48.15 | 48.01333 | 0.1305118
POE 5x cured | [5 empty] | POE 5x cured | 43.12 | 42.68 | 43.72 | 43.17333 | 0.5220473 | POE 5x cured | 48.25 | 48.14 | 49.3 | 48.56333 | 0.6403385
EPE 5x cured | [5 empty] | EPE 5x cured | 41.53 | 41.74 | 42.11 | 41.79333 | 0.2936551 | EPE 5x cured | 47.86 | 47.72 | 48.43 | 48.00333 | 0.3760762
A5 1k-hr aged samples | Trial 1 | Trial 2 | Trial 3 | Average | Std. dev | A5 1k-hr aged samples | Trial 1 | Trial 2 | Trial 3 | Average | Std. dev | A5 1k-hr aged samples | Trial 1 | Trial 2 | Trial 3 | Average | Std. dev
EVA 5x cured | [5 empty] | EVA 5x cured | 43.9 | 43.85 | 43.71 | 43.82 | 0.09848858 | EVA 5x cured | 48.41 | 48.34 | 48.2 | 48.31667 | 0.1069268
POE 5x cured | [5 empty] | POE 5x cured | 43.57 | 43.52 | 43.15 | 43.41333 | 0.2294196 | POE 5x cured | 49.88 | 49.82 | 49.52 | 49.74 | 0.192873
EPE 5x cured | [5 empty] | EPE 5x cured | 42.23 | 42.05 | 42.17 | 42.15 | 0.09165151 | EPE 5x cured | 49.04 | 52.61 | 48.81 | 50.15333 | 2.130642
A5 2k-hr aged samples | Trial 1 | Trial 2 | Trial 3 | Average | Std. dev | A5 2k-hr aged samples | Trial 1 | Trial 2 | Trial 3 | Average | Std. dev | A5 2k-hr aged samples | Trial 1 | Trial 2 | Trial 3 | Average | Std. dev
EVA 5x cured | [5 empty] | EVA 5x cured | 43.8 | 43.95 | 43.99 | 43.91333 | 0.1001665 | EVA 5x cured | 49.19 | 49.27 | 49.64 | 49.36667 | 0.2400694
POE 5x cured | [5 empty] | POE 5x cured | 43.13 | 43.22 | 43.1 | 43.15 | 0.06244998 | POE 5x cured | 51.76 | 51.79 | 51.84 | 51.79667 | 0.04041452
EPE 5x cured | [5 empty] | EPE 5x cured | 42.25 | 41.47 | 42.13 | 41.95 | 0.42 | EPE 5x cured | 49.86 | 49.59 | 49.91 | 49.78667 | 0.1721434
A5 3k-hr aged samples | Trial 1 | Trial 2 | Trial 3 | Average | Std. dev | A5 3k-hr aged samples | Trial 1 | Trial 2 | Trial 3 | Average | Std. dev | A5 3k-hr aged samples | Trial 1 | Trial 2 | Trial 3 | Average | Std. dev
EVA 5x cured | [5 empty] | EVA 5x cured | 44.33 | 44.11 | 44.41 | 44.28333 | 0.1553491 | EVA 5x cured | 50.3 | 49.83 | 50.69 | 50.27333 | 0.4306197
POE 5x cured | [5 empty] | POE 5x cured | 42.84 | 42.73 | 42.7 | 42.75667 | 0.07371115 | POE 5x cured | 54.76 | 54.48 | 53.93 | 54.39 | 0.4222558
EPE 5x cured | [5 empty] | EPE 5x cured | 41.62 | 41.89 | 42.2 | 41.90333 | 0.2902298 | EPE 5x cured | 51.96 | 49.99 | 51.5 | 51.15 | 1.030582
A5 4k-hr aged samples | Trial 1 | Trial 2 | Trial 3 | Average | Std. dev | A5 4k-hr aged samples | Trial 1 | Trial 2 | Trial 3 | Average | Std. dev | A5 4k-hr aged samples | Trial 1 | Trial 2 | Trial 3 | Average | Std. dev
EVA 5x cured | [5 empty] | EVA 5x cured | 44.73 | 44.11 | 44.18 | 44.34 | 0.3395585 | EVA 5x cured | 50.69 | 49.96 | 50.14 | 50.26333 | 0.3803069
POE 5x cured | [5 empty] | POE 5x cured | 42.03 | 43.48 | 42.25 | 42.58667 | 0.7814303 | POE 5x cured | 54.02 | 53.94 | 54.57 | 54.17667 | 0.3429772
EPE 5x cured | [5 empty] | EPE 5x cured | 41.65 | 41.86 | 41.64 | 41.71667 | 0.124231 | EPE 5x cured | 50.36 | 50.76 | 50.54 | 50.55333 | 0.2003331
A5 5k-hrs aged samples | Trial 1 | Trial 2 | Trial 3 | Average | Std. dev | A5 5k-hrs aged samples | Trial 1 | Trial 2 | Trial 3 | Average | Std. dev | A5 5k-hrs aged samples | Trial 1 | Trial 2 | Trial 3 | Average | Std. dev
EVA 5x cured | [5 empty] | EVA 5x cured | 44.78 | 44.07 | 44.73 | 44.52667 | 0.3962743 | EVA 5x cured | 50.98 | 49.99 | 50.91 | 50.62667 | 0.5524793
POE 5x cured | [5 empty] | POE 5x cured | 35.41 | 42.35 | 37.34 | 38.36667 | 3.582099 | POE 5x cured | 58.62 | 55.54 | 57.63 | 57.26333 | 1.572397
EPE 5x cured | [5 empty] | EPE 5x cured | 28.37 | 27 | 35.43 | 30.26667 | 4.523741 | EPE 5x cured | 43.6 | 43.69 | 46.78 | 44.69 | 1.810552

## A3
Tg (glass transition temperature) | [5 empty] | Tc (crystallization temperature) | First cooling curve at a rate of 10 C/min cooling from 120 C to 0 C. Take peak as Tc |  |  |  |  | Onset Tc (crystallization temperature) | First cooling curve at a rate of 10 C/min cooling from 120 C to 0 C. Take ONSET as the Tc
"Lower Tg indicates undercure" | Higher chain scission, the higher the Tg |  |  |  |  | Greater the degree of X-linking, lower the Tc. More chain scission, higher the Tc | Higher chain scission, the higher the Tc |  |  |  |  | Greater the degree of X-linking, lower the Tc. More chain scission, higher the Tc | The onset should be taken from the crystallization peak to +15 degrees Celsius
A3 500-hrs aged samples | Trial 1 | Trial 2 | Trial 3 | Average | Std. dev | A3 500-hrs aged samples | Trial 1 | Trial 2 | Trial 3 | Average | Std. dev | A3 500-hrs aged samples | Trial 1 | Trial 2 | Trial 3 | Average | Std. dev
EVA 5x cured | [5 empty] | EVA 5x cured | 43.64 | 43.69 | 43.61 | 43.64667 | 0.04041452 | EVA 5x cured | 47.38 | 47.51 | 47.5 | 47.46333 | 0.07234178
POE 5x cured | [5 empty] | POE 5x cured | 42.92 | 42.71 | 42.84 | 42.82333 | 0.1059874 | POE 5x cured | 47.35 | 47.17 | 47.24 | 47.25333 | 0.09073772
EPE 5x cured | [5 empty] | EPE 5x cured | 42.26 | 41.66 | 42.47 | 42.13 | 0.420357 | EPE 5x cured | 46.81 | 46.4 | 46.77 | 46.66 | 0.2260531
A3 1k-hrs aged samples | Trial 1 | Trial 2 | Trial 3 | Average | Std. dev | A3 1k-hrs aged samples | Trial 1 | Trial 2 | Trial 3 | Average | Std. dev | A3 1k-hrs aged samples | Trial 1 | Trial 2 | Trial 3 | Average | Std. dev
EVA 5x cured | [5 empty] | EVA 5x cured | 43.97 | 43.21 | 43.75 | 43.64333 | 0.3910669 | EVA 5x cured | 48.15 | 47.69 | 47.93 | 47.92333 | 0.2300725
POE 5x cured | [5 empty] | POE 5x cured | 43.16 | 43.07 | 43.49 | 43.24 | 0.2211334 | POE 5x cured | 47.91 | 47.87 | 48.02 | 47.93333 | 0.07767453
EPE 5x cured | [5 empty] | EPE 5x cured | 42.27 | 42.77 | 42.53 | 42.52333 | 0.2500667 | EPE 5x cured | 47.15 | 48.3 | 47.65 | 47.7 | 0.5766281
A3 2k-hrs aged samples | Trial 1 | Trial 2 | Trial 3 | Average | Std. dev | A3 2k-hrs aged samples | Trial 1 | Trial 2 | Trial 3 | Average | Std. dev | A3 2k-hrs aged samples | Trial 1 | Trial 2 | Trial 3 | Average | Std. dev
EVA 5x cured | [5 empty] | EVA 5x cured | 44.6 | 44.5 | 44.26 | 44.45333 | 0.1747379 | EVA 5x cured | 49.36 | 49.4 | 48.86 | 49.20667 | 0.3008876
POE 5x cured | [5 empty] | POE 5x cured | 43.42 | 43.53 | 43.86 | 43.60333 | 0.2289833 | POE 5x cured | 48.44 | 48.61 | 48.85 | 48.63333 | 0.2059935
EPE 5x cured | [5 empty] | EPE 5x cured | 43.2 | 42.06 | 42.06 | 42.44 | 0.6581793 | EPE 5x cured | 48.73 | 47.62 | 47.63 | 47.99333 | 0.6379916
A3 3k-hrs aged samples | Trial 1 | Trial 2 | Trial 3 | Average | Std. dev | A3 3k-hrs aged samples | Trial 1 | Trial 2 | Trial 3 | Average | Std. dev | A3 3k-hrs aged samples | Trial 1 | Trial 2 | Trial 3 | Average | Std. dev
EVA 5x cured | [5 empty] | EVA 5x cured | 45.14 | 44.51 | 44.88 | 44.84333 | 0.3165965 | EVA 5x cured | 50.84 | 49.51 | 50.01 | 50.12 | 0.6717887
POE 5x cured | [5 empty] | POE 5x cured | 44.34 | 45.53 | 44.19 | 44.68667 | 0.7341889 | POE 5x cured | 49.43 | 50.47 | 49.15 | 49.68333 | 0.6955094
EPE 5x cured | [5 empty] | EPE 5x cured | 42.31 | 42.65 | 42.23 | 42.39667 | 0.2230097 | EPE 5x cured | 49.16 | 49.53 | 48.95 | 49.21333 | 0.2936551
A3 4k-hrs aged samples | Trial 1 | Trial 2 | Trial 3 | Average | Std. dev | A3 4k-hrs aged samples | Trial 1 | Trial 2 | Trial 3 | Average | Std. dev | A3 4k-hrs aged samples | Trial 1 | Trial 2 | Trial 3 | Average | Std. dev
EVA 5x cured | [5 empty] | EVA 5x cured | 44.13 | 44.15 | 44.11 | 44.13 | 0.02 | EVA 5x cured | 48.61 | 48.97 | 48.8 | 48.79333 | 0.1800926
POE 5x cured | [5 empty] | POE 5x cured | 45 | 46.03 | 46.15 | 45.72667 | 0.6321656 | POE 5x cured | 50.57 | 51.44 | 51.19 | 51.06667 | 0.4479211
EPE 5x cured | [5 empty] | EPE 5x cured | 43.16 | 43.13 | 42.49 | 42.92667 | 0.3784618 | EPE 5x cured | 49.37 | 49.88 | 49.58 | 49.61 | 0.2563201
A3 5k-hrs aged samples | Trial 1 | Trial 2 | Trial 3 | Average | Std. dev | A3 5k-hrs aged samples | Trial 1 | Trial 2 | Trial 3 | Average | Std. dev | A3 5k-hrs aged samples | Trial 1 | Trial 2 | Trial 3 | Average | Std. dev
[6 empty] | EVA 5x cured | 44.51 | 44.5 | 44.61 | 44.54 | 0.06082763 | EVA 5x cured | 48.93 | 49.14 | 49.1 | 49.05667 | 0.1115049
[6 empty] | POE 5x cured | 44.85 | 45.2 | 46.49 | 45.51333 | 0.8637322 | POE 5x cured | 51.11 | 50.7 | 51.73 | 51.18 | 0.5185557
[6 empty] | EPE 5x cured | 42.95 | 43.77 | 43.84 | 43.52 | 0.4948737 | EPE 5x cured | 49.85 | 49.95 | 49.88 | 49.89333 | 0.05131601

## 90C
Tg (glass transition temperature) |  | Tc (crystallization temperature) | First cooling curve at a rate of 10 C/min cooling from 120 C to 0 C. Take peak as Tc | Onset Tc (crystallization temperature) | First cooling curve at a rate of 10 C/min cooling from 120 C to 0 C. Take ONSET as the Tc
"Lower Tg indicates undercure" | Higher chain scission, the higher the Tg | Greater the degree of X-linking, lower the Tc. More chain scission, higher the Tc | Higher chain scission, the higher the Tc | Greater the degree of X-linking, lower the Tc. More chain scission, higher the Tc | The onset should be taken from the crystallization peak to +15 degrees Celsius
|  |  |  | 90C 2-wks aged samples | Trial 1 | Trial 2 | Trial 3 | Average | Std. dev
|  |  |  | EVA 5x cured | 47.59 | 47.69 | 47.61 | 47.63 | 0.05291503
|  |  |  | POE 5x cured | 47.27 | 47.47 | 47.25 | 47.33 | 0.1216553
|  |  |  | EPE 5x cured | 46.98 | 46.75 | 46.75 | 46.82667 | 0.1327906
|  |  |  | 90C 4-wks aged samples | Trial 1 | Trial 2 | Trial 3 | Average | Std. dev
|  |  |  | EVA 5x cured | 47.92 | 48.77 | 48.22 | 48.30333 | 0.4310839
|  |  |  | POE 5x cured | 47.54 | 47.54 | 47.69 | 47.59 | 0.08660254
|  |  |  | EPE 5x cured | 46.45 | 46.28 | 46.53 | 46.42 | 0.1276715
|  |  |  | 90C 8-wks aged samples | Trial 1 | Trial 2 | Trial 3 | Average | Std. dev
|  |  |  | EVA 5x cured | 47.66 | 47.58 | 47.51 | 47.58333 | 0.07505553
|  |  |  | POE 5x cured | 47.4 | 47.53 | 48.59 | 47.84 | 0.6527634
|  |  |  | EPE 5x cured | 46.27 | 46.5 | 46.5 | 46.42333 | 0.1327906
|  |  |  | 90C 14-wks aged samples | Trial 1 | Trial 2 | Trial 3 | Average | Std. dev
|  |  |  | EVA 5x cured | 47.36 | 47.58 | 47.56 | 47.5 | 0.1216553
|  |  |  | POE 5x cured | 47.05 | 47.25 | 47.02 | 47.10667 | 0.1250333
|  |  |  | EPE 5x cured | 45.65 | 45.24 | 45.33 | 45.40667 | 0.215484
|  |  |  | 90C 20-wks aged samples | Trial 1 | Trial 2 | Trial 3 | Average | Std. dev
|  |  |  | EVA 5x cured | 47.52 | 47.56 | 47.38 | 47.48667 | 0.09451631
|  |  |  | POE 5x cured | 46.19 | 46.25 | 45.83 | 46.09 | 0.2271563
|  |  |  | EPE 5x cured | 47.64 | 47.67 | 47.68 | 47.66333 | 0.02081666
|  |  |  | 90C 30-wks aged samples | Trial 1 | Trial 2 | Trial 3 | Average | Std. dev
|  |  |  | EVA 5x cured | 47.63 | 47.55 | 47.54 | 47.57333 | 0.04932883
|  |  |  | POE 5x cured | 47.33 | 47.64 | 47.69 | 47.55333 | 0.1950214
|  |  |  | EPE 5x cured | 46.44 | 46.41 | 46.36 | 46.40333 | 0.04041452