## A5 Gel Contents
EVA
Time (hrs) | Gel Content (%) | Offset_Time (hrs) | Gel Content / Max Gel Content | neg ln(Gel Content / Max Gel Content) | N(t) = N(0)*exp(-kt)
0 | 82.5 |  | 0.9307836
500 | 88.635 | 0 | 1 | 0
1000 | 86.44 | 500 | 0.9752355 | 0.02507628
2000 | 81.865 | 1500 | 0.9236193 | 0.07945526
3000 | 77.305 | 2500 | 0.8721724 | 0.1367682
4000 | 80.07 | 3500 | 0.9033677 | 0.1016256
5000 | 77.965 | 4500 | 0.8796187 | 0.1282668
k_scission = 3.41 x 10^-5
POE
Time (hrs)
0 | 78.9 |  | 0.9719741
500 | 81.175 | 0 | 1 | 0
1000 | 77.325 | 500 | 0.9525716 | 0.04859
2000 | 75.785 | 1500 | 0.9336002 | 0.06870693
3000 | 72.2 | 2500 | 0.8894364 | 0.1171673
4000 | 72.425 | 3500 | 0.8922082 | 0.1140558
5000 | 69.03 | 4500 | 0.850385 | 0.1620661
k_scission = 3.75 x 10^-5
EPE
Time (hrs)
0 | 86.91 |  | 1 | 0
500 | 86.84 | 0 | 0.9991946 | 0.0008057554
1000 | 84.94 | 500 | 0.9773329 | 0.02292798
2000 | 81.75 | 1500 | 0.9406282 | 0.06120729
3000 | 70.955 | 2500 | 0.8164193 | 0.2028272
4000 | 70.335 | 3500 | 0.8092855 | 0.2116036
5000 | 66.445 | 4500 | 0.7645265 | 0.2684986
k_scission = 6.20 x 10^-5

## A3 Gel Contents
EVA
POE
Time (hrs) | Gel Content (%) | Offset time (hrs) | Gel Content / Max Gel Content | neg ln(Gel Content / Max Gel Content)
0 | 78.9 |  | 1 | 0
2000 | 79.09 |  | Don’t include for now | #VALUE!
5000 | 70.39 |  | 0.892142 | 0.11413
k_scission = 2.28 x 10^-5 1/s
EPE
0 | 86.91 |  | 1 | 0
2000
5000 | 82.58 |  | 0.9501783 | 0.05110558
k_scission = 1.02 x 10^-5 1/s