## DataAnalysis
Condition A: 90 Celsius, open-air, no UV | [8 empty] | Condition A: 90 Celsius, open-air, no UV
Condition B: 90 Celsius, inert, no UV | [8 empty] | Condition B: 90 Celsius, inert, no UV
Results below are analyzed with first heating curve melting enthalpy | Heats of fusion |  |  |  |  | Crystallinity (%) |  | Heat of fusion 100% crystalline PE (J/g) | Results below are analyzed with second heating curve melting enthalpy | Heats of fusion |  |  |  |  | Crystallinity (%)
Unaged samples | Trial 1 | Trial 2 | Trial 3 | Average | Std. dev | Average | Std. dev | 290 | Unaged samples | Trial 1 | Trial 2 | Trial 3 | Average | Std. dev | Average | Std. dev
EVA 5x cured | 31.456 | 30.06 | 30.008 | 30.508 | 0.8214037 | 10.52 | 0.2832426 | Tracy, Dagmar et. al | EVA 5x cured | 12.229 | 11.883 | 12.111 | 12.07433 | 0.1758901 | 4.163563 | 0.06065176
POE 5x cured | 26.877 | 25.126 | 25.375 | 25.79267 | 0.9472773 | 8.894023 | 0.3266474 |  | POE 5x cured | 9.8526 | 9.3871 | 9.4634 | 9.5677 | 0.2496626 | 3.299207 | 0.08609056
EPE 5x cured | 27.019 | 26.386 |  | 26.7025 | 0.4475986 | 9.207759 | 0.1543443 |  | EPE 5x cured | 11.547 | 11.054 |  | 11.3005 | 0.3486036 | 3.896724 | 0.1202082
| Heats of fusion |  |  |  |  | Crystallinity (%) |  |  |  | Heats of fusion |  |  |  |  | Crystallinity (%)
1 hr aged (open tubes). Samples may be from Batch 2 or not equilibrated fully? | Trial 1 | Trial 2 | Trial 3 | Average | Std. dev | Average | Std. dev |  | 1 hr aged samples (maybe from Batch 2…). Don’t include | Trial 1 | Trial 2 | Trial 3 | Average | Std. dev | Average | Std. dev
EVA, 90 C, 22% RH, oxidative, no UV, 1 hr | 22.966 | 25.569 | 23.865 | 24.13333 | 1.322083 | 8.321839 | 0.4558908 |  | EVA, 90 C, 22% RH, oxidative, no UV, 1 hr | 11.555 | 11.852 | 11.931 | 11.77933 | 0.1982532 | 4.061839 | 0.06836317
POE 90 C, 22% RH, oxidative, no UV, 1 hr | 20.288 | 20.331 | 20.313 | 20.31067 | 0.02159475 | 7.003678 | 0.007446466 |  | POE 90 C, 22% RH, oxidative, no UV, 1 hr | 9.576 | 9.7144 | 9.7799 | 9.6901 | 0.1040993 | 3.341414 | 0.03589632
EPE 90 C, 22% RH, oxidative, no UV, 1 hr | 21.407 | 19.566 | 20.284 | 20.419 | 0.9278949 | 7.041034 | 0.3199638 |  | EPE 90 C, 22% RH, oxidative, no UV, 1 hr | 9.4213 | 9.7845 | 9.5988 | 9.601533 | 0.1816154 | 3.310874 | 0.06262601
| Heats of fusion |  |  |  |  | Crystallinity (%)
1 hr aged samples (stoppered tubes). Samples may be from Batch 2 or not equilibrated fully… | Trial 1 | Trial 2 | Trial 3 | Average | Std. dev | Average | Std. dev
EVA, 90 C, <= 10% RH, oxidative, no UV, 1 hr | 20.077 | 21.124 | 23.913 | 21.70467 | 1.982827 | 7.484368 | 0.6837336
POE 90 C, <= 10% RH, oxidative, no UV, 1 hr | 17.992 | 18.982 | 18.496 | 18.49 | 0.4950273 | 6.375862 | 0.1706991
EPE 90 C, <= 10% RH, oxidative, no UV, 1 hr |  |  |  | #DIV/0! | #DIV/0! | #DIV/0! | #DIV/0!
| Heats of fusion |  |  |  |  | Crystallinity (%) |  |  |  | Heats of fusion |  |  |  |  | Crystallinity (%)
1 week aged samples | Trial 1 | Trial 2 | Trial 3 | Average | Std. dev | Average | Std. dev |  | 1 week aged samples | Trial 1 | Trial 2 | Trial 3 | Average | Std. dev | Average | Std. dev
EVA, 90 C, 22% RH, oxidative, no UV, 1 wk | 23.572 | 27.662 | 26.697 | 25.977 | 2.137949 | 8.957586 | 0.7372237 |  | EVA, 90 C, 22% RH, oxidative, no UV, 1 wk | 11.444 | 11.857 | 11.894 | 11.73167 | 0.2498126 | 4.045402 | 0.08614227
POE 90 C, 22% RH, oxidative, no UV, 1 wk | 21.628 | 22.143 | 21.984 | 21.91833 | 0.263705 | 7.558046 | 0.09093276 |  | POE 90 C, 22% RH, oxidative, no UV, 1 wk | 9.4198 | 9.5279 | 9.4697 | 9.472467 | 0.05410308 | 3.266368 | 0.01865623
| Heats of fusion |  |  |  |  | Crystallinity (%) |  |  |  | Heats of fusion |  |  |  |  | Crystallinity (%)
2 weeks aged samples | Trial 1 | Trial 2 | Trial 3 | Average | Std. dev | Average | Std. dev |  | 2 weeks aged samples | Trial 1 | Trial 2 | Trial 3 | Average | Std. dev | Average | Std. dev
EVA, 90 C, 22% RH, oxidative, no UV, 2 wks | 25.312 | 26.222 | 26.329 | 25.95433 | 0.5588437 | 8.94977 | 0.1927047 |  | EVA, 90 C, 22% RH, oxidative, no UV, 2 wks | 11.321 | 11.868 | 11.682 | 11.62367 | 0.2781265 | 4.008161 | 0.09590568
EVA, 90 C, inert, no UV, 2 wks | 24.835 | 24.117 | 24.999 | 24.65033 | 0.4691027 | 8.500115 | 0.1617595 |  | EVA, 90 C, inert, no UV, 2 wks | 11.933 | 11.106 | 11.826 | 11.62167 | 0.4497736 | 4.007471 | 0.1550944
POE 90 C, 22% RH, oxidative, no UV, 2 wks | 21.444 | 20.767 | 21.481 | 21.23067 | 0.4019731 | 7.32092 | 0.1386114 |  | POE 90 C, 22% RH, oxidative, no UV, 2 wks | 9.5401 | 9.5248 | 9.5092 | 9.5247 | 0.01545024 | 3.284379 | 0.00532767
POE 90 C, inert, no UV, 2 wks | 20.334 | 19.884 | 21.26 | 20.49267 | 0.7015877 | 7.066437 | 0.2419268 |  | POE 90 C, inert, no UV, 2 wks | 9.6506 | 9.3943 | 9.8771 | 9.640667 | 0.2415532 | 3.324368 | 0.08329422
EPE 90 C, 22% RH, oxidative, no UV, 2 wks | 18.297 | 19.172 | 19.896 | 19.12167 | 0.8006874 | 6.593678 | 0.2760991 |  | EPE 90 C, 22% RH, oxidative, no UV, 2 wks | 9.722 | 9.9177 | 9.8412 | 9.826967 | 0.09862334 | 3.388609 | 0.03400805
EPE 90 C, inert, no UV, 2 wks | 20.703 | 19.05 | 18.822 | 19.525 | 1.026528 | 6.732759 | 0.353975 |  | EPE 90 C, inert, no UV, 2 wks | 10.292 | 9.9012 | 10.241 | 10.14473 | 0.212442 | 3.498184 | 0.07325587
| Heats of fusion |  |  |  |  | Crystallinity (%) |  |  |  | Heats of fusion |  |  |  |  | Crystallinity (%)
4 weeks aged samples | Trial 1 | Trial 2 | Trial 3 | Average | Std. dev | Average | Std. dev |  | 4 weeks aged samples | Trial 1 | Trial 2 | Trial 3 | Average | Std. dev | Average | Std. dev
EVA, 90 C, 22% RH, oxidative, no UV, 4 wks | 23.94 | 26.387 | 25.207 | 25.178 | 1.223758 | 8.682069 | 0.4219854 |  | EVA, 90 C, 22% RH, oxidative, no UV, 4 wks | 11.959 | 11.281 | 11.889 | 11.70967 | 0.3728825 | 4.037816 | 0.1285802
EVA, 90 C, inert, no UV, 4 wks | 21.349 | 23.912 | 23.666 | 22.97567 | 1.414094 | 7.922644 | 0.4876187 |  | EVA, 90 C, inert, no UV, 4 wks | 11.433 | 11.303 | 11.714 | 11.48333 | 0.2100722 | 3.95977 | 0.07243869
POE 90 C, 22% RH, oxidative, no UV, 4 wks | 21.51 | 21.209 | 22.47 | 21.72967 | 0.6585745 | 7.492989 | 0.2270946 |  | POE 90 C, 22% RH, oxidative, no UV, 4 wks | 9.6078 | 9.7742 | 9.8399 | 9.740633 | 0.1196355 | 3.358839 | 0.04125361
POE 90 C, inert, no UV, 4 wks | 19.243 | 18.997 | 19.845 | 19.36167 | 0.4362767 | 6.676437 | 0.1504402 |  | POE 90 C, inert, no UV, 4 wks | 9.498 | 9.3872 | 9.4601 | 9.448433 | 0.05631379 | 3.25808 | 0.01941855
EPE 90 C, 22% RH, oxidative, no UV, 4 wks | 19.017 | 18.393 | 18.636 | 18.682 | 0.314533 | 6.442069 | 0.1084597 |  | EPE 90 C, 22% RH, oxidative, no UV, 4 wks | 9.7643 | 9.7081 | 9.6797 | 9.717367 | 0.04305454 | 3.350816 | 0.01484639
EPE 90 C, inert, no UV, 4 wks | 18.578 | 17.948 | 19.167 | 18.56433 | 0.6096149 | 6.401494 | 0.210212 |  | EPE 90 C, inert, no UV, 4 wks | 9.6933 | 9.3222 | 9.4376 | 9.484367 | 0.1899188 | 3.270471 | 0.06548923
| Heats of fusion |  |  |  |  | Crystallinity (%) |  |  |  | Heats of fusion |  |  |  |  | Crystallinity (%)
8 weeks aged samples | Trial 1 | Trial 2 | Trial 3 | Average | Std. dev | Average | Std. dev |  | 8 weeks aged samples | Trial 1 | Trial 2 | Trial 3 | Average | Std. dev | Average | Std. dev
EVA, 90 C, 22% RH, oxidative, no UV, 8 wks | 23.383 | 22.278 | 22.568 | 22.743 | 0.5729092 | 7.842414 | 0.1975549 |  | EVA, 90 C, 22% RH, oxidative, no UV, 8 wks | 11.671 | 11.468 | 11.619 | 11.586 | 0.1054467 | 3.995172 | 0.03636092
EVA, 90 C, inert, no UV, 8 wks | 21.802 | 23.036 | 24.325 | 23.05433 | 1.2616 | 7.94977 | 0.4350345 |  | EVA, 90 C, inert, no UV, 8 wks | 11.869 | 11.83 | 11.928 | 11.87567 | 0.04933896 | 4.095057 | 0.01701344
POE 90 C, 22% RH, oxidative, no UV, 8 wks | 20.798 | 20.004 | 21.791 | 20.86433 | 0.8953448 | 7.194598 | 0.3087396 |  | POE 90 C, 22% RH, oxidative, no UV, 8 wks | 9.6575 | 9.4002 | 9.0613 | 9.373 | 0.2990292 | 3.232069 | 0.1031135
POE 90 C, inert, no UV, 8 wks | 18.997 | 20.26 | 20.472 | 19.90967 | 0.7974687 | 6.865402 | 0.2749892 |  | POE 90 C, inert, no UV, 8 wks | 9.5998 | 9.5897 | 9.5464 | 9.578633 | 0.028368 | 3.302977 | 0.009782068
EPE 90 C, 22% RH, oxidative, no UV, 8 wks | 19.96 | 20.136 | 19.12 | 19.73867 | 0.5429598 | 6.806437 | 0.1872275 |  | EPE 90 C, 22% RH, oxidative, no UV, 8 wks | 9.7428 | 9.8351 | 9.8099 | 9.795933 | 0.04770873 | 3.377908 | 0.01645129
EPE 90 C, inert, no UV, 8 wks | 17.494 | 19.118 | 19.39 | 18.66733 | 1.025197 | 6.437011 | 0.3535163 |  | EPE 90 C, inert, no UV, 8 wks | 9.1211 | 9.9419 | 9.8333 | 9.6321 | 0.4458579 | 3.321414 | 0.1537441
| Heats of fusion |  |  |  |  | Crystallinity (%) |  |  |  | Heats of fusion |  |  |  |  | Crystallinity (%)
14 weeks aged samples | Trial 1 | Trial 2 | Trial 3 | Average | Std. dev | Average | Std. dev |  | 14 weeks aged samples | Trial 1 | Trial 2 | Trial 3 | Average | Std. dev | Average | Std. dev
EVA, 90 C, 22% RH, oxidative, no UV, 14 wks | 21.654 | 23.298 | 22.612 | 22.52133 | 0.8257417 | 7.765977 | 0.2847385 |  | EVA, 90 C, 22% RH, oxidative, no UV, 14 wks | 11.355 | 12.053 | 11.858 | 11.75533 | 0.3601477 | 4.053563 | 0.1241888
EVA, 90 C, inert, no UV, 14 wks | 20.673 | 22.083 | 22.556 | 21.77067 | 0.9795848 | 7.507126 | 0.3377879 |  | EVA, 90 C, inert, no UV, 14 wks | 11.589 | 12.177 | 12.209 | 11.99167 | 0.3490864 | 4.135057 | 0.1203746
POE 90 C, 22% RH, oxidative, no UV, 14 wks | 19.047 | 18.457 | 19.104 | 18.86933 | 0.3582267 | 6.506667 | 0.1235264 |  | POE 90 C, 22% RH, oxidative, no UV, 14 wks | 9.2483 | 9.2826 | 9.3232 | 9.2847 | 0.03749413 | 3.201621 | 0.01292901
POE 90 C, inert, no UV, 14 wks | 17.941 | 18.002 | 18.263 | 18.06867 | 0.171039 | 6.230575 | 0.05897896 |  | POE 90 C, inert, no UV, 14 wks | 9.9382 | 9.5774 | 9.5393 | 9.684967 | 0.2201323 | 3.339644 | 0.0759077
EPE 90 C, 22% RH, oxidative, no UV, 16 wks + 29 hrs | 17.308 | 18.692 | 18.382 | 18.12733 | 0.7262956 | 6.250805 | 0.2504468 |  | EPE 90 C, 22% RH, oxidative, no UV, 16 wks + 29 hrs | 10.039 | 10.313 | 9.7154 | 10.02247 | 0.2991429 | 3.456023 | 0.1031527
EPE 90 C, inert, no UV, 14 wks | 16.707 | 17.428 | 16.971 | 17.03533 | 0.3647798 | 5.874253 | 0.1257862 |  | EPE 90 C, inert, no UV, 14 wks | 9.8426 | 9.9937 | 9.8426 | 9.892967 | 0.08723763 | 3.411368 | 0.03008194
| Heats of fusion |  |  |  |  | Crystallinity (%) |  |  |  | Heats of fusion |  |  |  |  | Crystallinity (%)
20 weeks aged samples | Trial 1 | Trial 2 | Trial 3 | Average | Std. dev | Average | Std. dev |  | 20 weeks aged samples | Trial 1 | Trial 2 | Trial 3 | Average | Std. dev | Average | Std. dev
EVA, 90 C, 22% RH, oxidative, no UV, 20 wks | 21.88 | 23.002 | 22.192 | 22.358 | 0.5791269 | 7.709655 | 0.1996989 |  | EVA, 90 C, 22% RH, oxidative, no UV, 20 wks | 12.102 | 12.161 | 11.471 | 11.91133 | 0.3824792 | 4.107356 | 0.1318894
EVA, 90 C, inert, no UV, 20 wks | 23.568 | 24.71 | 25.016 | 24.43133 | 0.7631627 | 8.424598 | 0.2631596 |  | EVA, 90 C, inert, no UV, 20 wks | 11.572 | 11.82 | 12.063 | 11.81833 | 0.2455042 | 4.075287 | 0.08465664
POE 90 C, 22% RH, oxidative, no UV, 20 wks | 19.136 | 19.344 | 19.47 | 19.31667 | 0.1686693 | 6.66092 | 0.05816183 |  | POE 90 C, 22% RH, oxidative, no UV, 20 wks | 11.544 | 11.771 | 11.882 | 11.73233 | 0.1722856 | 4.045632 | 0.05940883
POE 90 C, inert, no UV, 20 wks | 23.215 | 20.327 | 22.757 | 22.09967 | 1.55216 | 7.620575 | 0.5352277 |  | POE 90 C, inert, no UV, 20 wks | 9.7954 | 9.3867 | 9.6921 | 9.624733 | 0.212515 | 3.318874 | 0.07328103
EPE 90 C, 22% RH, oxidative, no UV, 20 wks | 18.19 | 18.817 | 18.43 | 18.479 | 0.316359 | 6.372069 | 0.1090893 |  | EPE 90 C, 22% RH, oxidative, no UV, 20 wks | 8.5177 | 8.7458 | 8.6198 | 8.627767 | 0.1142585 | 2.975092 | 0.03939948
EPE 90 C, inert, no UV, 20 wks | 18.82 | 18.713 | 18.256 | 18.59633 | 0.2995536 | 6.412529 | 0.1032943 |  | EPE 90 C, inert, no UV, 20 wks | 10.415 | 10.207 | 10.4 | 10.34067 | 0.1160014 | 3.565747 | 0.0400005
| Heats of fusion |  |  |  |  | Crystallinity (%) |  |  |  | Heats of fusion |  |  |  |  | Crystallinity (%)
30 weeks aged samples | Trial 1 | Trial 2 | Trial 3 | Average | Std. dev | Average | Std. dev |  | 30 weeks aged samples | Trial 1 | Trial 2 | Trial 3 | Average | Std. dev | Average | Std. dev
EVA, 90 C, 22% RH, oxidative, no UV, 30 wks | 23.845 | 24.34 | 25.612 | 24.599 | 0.9115278 | 8.482414 | 0.3143199 |  | EVA, 90 C, 22% RH, oxidative, no UV, 30 wks | 11.378 | 11.388 | 11.925 | 11.56367 | 0.3129638 | 3.987471 | 0.1079185
EVA, 90 C, inert, no UV, 30 wks | 22.763 | 25.64 | 27.214 | 25.20567 | 2.257063 | 8.691609 | 0.7782977 |  | EVA, 90 C, inert, no UV, 30 wks | 11.089 | 11.515 | 11.628 | 11.41067 | 0.2842434 | 3.934713 | 0.09801498
POE 90 C, 22% RH, oxidative, no UV, 30 wks | 18.664 | 20.879 | 24.325 | 21.28933 | 2.85272 | 7.341149 | 0.9836965 |  | POE 90 C, 22% RH, oxidative, no UV, 30 wks | 9.0101 | 9.4023 | 9.4598 | 9.290733 | 0.2447302 | 3.203701 | 0.08438972
POE 90 C, inert, no UV, 30 wks | 18.455 | 18.435 | 18.922 | 18.604 | 0.2755776 | 6.415172 | 0.09502675 |  | POE 90 C, inert, no UV, 30 wks | 9.1867 | 9.436 | 9.0406 | 9.2211 | 0.199932 | 3.17969 | 0.06894207
EPE 90 C, 22% RH, oxidative, no UV, 30 wks | 20.205 | 18.748 | 18.549 | 19.16733 | 0.9041373 | 6.609425 | 0.3117715 |  | EPE 90 C, 22% RH, oxidative, no UV, 30 wks | 9.9533 | 10.11 | 10.038 | 10.03377 | 0.07843573 | 3.45992 | 0.0270468
EPE 90 C, inert, no UV, 30 wks | 18.303 | 18.287 | 19.121 | 18.57033 | 0.4769584 | 6.403563 | 0.1644684 |  | EPE 90 C, inert, no UV, 30 wks | 9.951 | 10.275 | 10.218 | 10.148 | 0.1729711 | 3.49931 | 0.05964521

## Results_FirstHeatingCurve
Heat of fusion 100% crystalline PE (J/g) | 290 | Tracy, Dagmar
EVA, 90 C, 22%RH, oxidative | [8 empty] | EVA, 90 C, inert
Aging time | 0 weeks | 1 weeks | 2 weeks | 4 weeks | 8 weeks | 14 weeks | 20 weeks | 30 weeks | Aging time | 0 weeks | 2 weeks | 4 weeks | 8 weeks | 14 weeks | 20 weeks | 30 weeks
Heat of fusion (J/g) | [8 empty] | Heat of fusion (J/g)
Crystallinity (%) | [8 empty] | Crystallinity (%)
Tc | [8 empty] | Tc
POE, 90 C, 22%RH, oxidative | [8 empty] | POE, 90 C, inert
Aging time | 0 weeks | 1 weeks | 2 weeks | 4 weeks | 8 weeks | 14 weeks | 20 weeks | 30 weeks | Aging time | 0 weeks | 2 weeks | 4 weeks | 8 weeks | 14 weeks | 20 weeks | 30 weeks
Heat of fusion (J/g) | [8 empty] | Heat of fusion (J/g)
Crystallinity (%) | [8 empty] | Crystallinity (%)
Tc | [8 empty] | Tc
EPE, 90 C, 22%RH, oxidative | [8 empty] | EPE, 90 C, inert
Aging time | 0 weeks |  | 2 weeks | 4 weeks | 8 weeks | 14 weeks | 20 weeks | 30 weeks | Aging time | 0 weeks | 2 weeks | 4 weeks | 8 weeks | 14 weeks | 20 weeks | 30 weeks
Heat of fusion (J/g) | [8 empty] | Heat of fusion (J/g)
Crystallinity (%) | [8 empty] | Crystallinity (%)
Tc | [8 empty] | Tc

## Results_SecondHeatingCurve
Heat of fusion 100% crystalline PE (J/g) | 290 | Tracy, Dagmar
EVA, 90 C, 22%RH, oxidative | [8 empty] | EVA, 90 C, inert
Aging time | 0 weeks | 1 weeks | 2 weeks | 4 weeks | 8 weeks | 14 weeks | 20 weeks | 30 weeks | Aging time | 0 weeks | 2 weeks | 4 weeks | 8 weeks | 14 weeks | 20 weeks | 30 weeks
Heat of fusion (J/g) | [8 empty] | Heat of fusion (J/g)
Crystallinity (%) | [8 empty] | Crystallinity (%)
Tc | [8 empty] | Tc
POE, 90 C, 22%RH, oxidative | [8 empty] | POE, 90 C, inert
Aging time | 0 weeks | 1 weeks | 2 weeks | 4 weeks | 8 weeks | 14 weeks | 20 weeks | 30 weeks | Aging time | 0 weeks | 2 weeks | 4 weeks | 8 weeks | 14 weeks | 20 weeks | 30 weeks
Heat of fusion (J/g) | [8 empty] | Heat of fusion (J/g)
Crystallinity (%) | [8 empty] | Crystallinity (%)
Tc | [8 empty] | Tc
EPE, 90 C, 22%RH, oxidative | [8 empty] | EPE, 90 C, inert
Aging time | 0 weeks |  | 2 weeks | 4 weeks | 8 weeks | 14 weeks | 20 weeks | 30 weeks | Aging time | 0 weeks | 2 weeks | 4 weeks | 8 weeks | 14 weeks | 20 weeks | 30 weeks
Heat of fusion (J/g) | [8 empty] | Heat of fusion (J/g)
Crystallinity (%) | [8 empty] | Crystallinity (%)
Tc | [8 empty] | Tc