## DataAnalysis
Tg (glass transition temperature) |  | Condition A: 90 Celsius, open-air, no UV |  |  |  | Tc (crystallization temperature) |  | Condition A: 90 Celsius, open-air, no UV
"Lower Tg indicates undercure" |  | Condition B: 90 Celsius, inert, no UV |  |  |  | Greater the degree of X-linking, the lower the Tc is |  | Condition B: 90 Celsius, inert, no UV
Unaged samples | Trial 1 | Trial 2 | Trial 3 | Average | Std. dev | Unaged samples | Trial 1 | Trial 2 | Trial 3 | Average | Std. dev
EVA 5x cured |  |  |  | #DIV/0! | #DIV/0! | EVA 5x cured | 43.88 | 43.87 | 43.97 | 43.90667 | 0.05507571
POE 5x cured |  |  |  | #DIV/0! | #DIV/0! | POE 5x cured | 43.23 | 42.95 | 43.25 | 43.14333 | 0.1677299
EPE 5x cured |  |  |  | #DIV/0! | #DIV/0! | EPE 5x cured | 40.78 | 39.76 |  | 40.27 | 0.7212489
EVA 1x cured | [5 empty] | EVA 1x cured | 44.18 | 44.07 | 44.19 | 44.14667 | 0.06658328
POE 1x cured | [5 empty] | POE 1x cured | 43.5 | 43.45 | 43.28 | 43.41 | 0.1153256
EPE 1x cured | [5 empty] | EPE 1x cured | 40.45 | 40.08 | 40.95 | 40.49333 | 0.4366158
1 week aged samples | Trial 1 | Trial 2 | Trial 3 | Average | Std. dev | 1 week aged samples | Trial 1 | Trial 2 | Trial 3 | Average | Std. dev
EVA, 90 C, 22% RH, oxidative, no UV, 1 wk | -37.62 | -37.49 | -35.53 | -36.88 | 1.17094 | EVA, 90 C, 22% RH, oxidative, no UV, 1 wk | 43.74 | 43.72 | 44.17 | 43.87667 | 0.2542309
POE 90 C, 22% RH, oxidative, no UV, 1 wk | -43.89 | -44 | -44.62 | -44.17 | 0.3935734 | POE 90 C, 22% RH, oxidative, no UV, 1 wk | 43.11 | 43.19 | 42.92 | 43.07333 | 0.1386843
2 weeks aged samples | Trial 1 | Trial 2 | Trial 3 | Average | Std. dev | 2 weeks aged samples | Trial 1 | Trial 2 | Trial 3 | Average | Std. dev
EVA, 90 C, 22% RH, oxidative, no UV, 2 wks | -37.66 | -36.78 | -37.7 | -37.38 | 0.52 | EVA, 90 C, 22% RH, oxidative, no UV, 2 wks | 43.73 | 43.73 | 43.71 | 43.72333 | 0.01154701
EVA, 90 C, inert, no UV, 2 wks | -36.83 |  | -36.64 | -36.735 | 0.1343503 | EVA, 90 C, inert, no UV, 2 wks | 43.67 | 43.45 | 43.98 | 43.7 | 0.2662705
POE 90 C, 22% RH, oxidative, no UV, 2 wks | -43.57 | -42.85 | -43.36 | -43.26 | 0.3702702 | POE 90 C, 22% RH, oxidative, no UV, 2 wks | 42.94 | 43.33 | 43.09 | 43.12 | 0.1967232
POE 90 C, inert, no UV, 2 wks | -44.02 | -44.38 | -42.04 | -43.48 | 1.26 | POE 90 C, inert, no UV, 2 wks | 43.24 | 43.02 | 43.62 | 43.29333 | 0.3035347
EPE 90 C, 22% RH, oxidative, no UV, 2 wks | -39.9 | -40 | -40.8 | -40.23333 | 0.4932883 | EPE 90 C, 22% RH, oxidative, no UV, 2 wks | 42.21 | 42 | 41.85 | 42.02 | 0.1808314
EPE 90 C, inert, no UV, 2 wks | -39.06 | -38.9 | -38.76 | -38.90667 | 0.1501111 | EPE 90 C, inert, no UV, 2 wks | 42.19 | 42.18 | 41.88 | 42.08333 | 0.1761628
4 weeks aged samples | Trial 1 | Trial 2 | Trial 3 | Average | Std. dev | 4 weeks aged samples | Trial 1 | Trial 2 | Trial 3 | Average | Std. dev
EVA, 90 C, 22% RH, oxidative, no UV, 4 wks | -36.58 | -35.08 | -34.68 | -35.44667 | 1.001665 | EVA, 90 C, 22% RH, oxidative, no UV, 4 wks | 43.95 | 44.19 | 44.2 | 44.11333 | 0.1415392
EVA, 90 C, inert, no UV, 4 wks | -38.17 | -39.13 | -37.2 | -38.16667 | 0.9650043 | EVA, 90 C, inert, no UV, 4 wks | 43.61 | 43.25 | 43.71 | 43.52333 | 0.2419366
POE 90 C, 22% RH, oxidative, no UV, 4 wks | -43.21 | -43.06 | -42.87 | -43.04667 | 0.1703917 | POE 90 C, 22% RH, oxidative, no UV, 4 wks | 43.14 | 43.34 | 43.44 | 43.30667 | 0.1527525
POE 90 C, inert, no UV, 4 wks | -43.7 | -43.82 | -43.86 | -43.79333 | 0.08326664 | POE 90 C, inert, no UV, 4 wks | 43.05 | 43.13 | 43.03 | 43.07 | 0.05291503
EPE 90 C, 22% RH, oxidative, no UV, 4 wks | -39.74 | -39 | -38.89 | -39.21 | 0.462277 | EPE 90 C, 22% RH, oxidative, no UV, 4 wks | 41.66 | 41.65 | 42.06 | 41.79 | 0.2338803
EPE 90 C, inert, no UV, 4 wks | -39.84 | -39.22 | -39.71 | -39.59 | 0.3269557 | EPE 90 C, inert, no UV, 4 wks | 41.54 | 41.76 | 41.59 | 41.63 | 0.1153256
8 weeks aged samples | Trial 1 | Trial 2 | Trial 3 | Average | Std. dev | 8 weeks aged samples | Trial 1 | Trial 2 | Trial 3 | Average | Std. dev
EVA, 90 C, 22% RH, oxidative, no UV, 8 wks | -37.51 | -37.53 | -37.89 | -37.64333 | 0.2138535 | EVA, 90 C, 22% RH, oxidative, no UV, 8 wks | 43.93 | 43.74 | 43.76 | 43.81 | 0.1044031
EVA, 90 C, inert, no UV, 8 wks | -37.5 | -36.92 | -37.69 | -37.37 | 0.4011234 | EVA, 90 C, inert, no UV, 8 wks | 43.71 | 43.81 | 43.72 | 43.74667 | 0.05507571
POE 90 C, 22% RH, oxidative, no UV, 8 wks | -43.9 | -42.8 | -43.08 | -43.26 | 0.5716642 | POE 90 C, 22% RH, oxidative, no UV, 8 wks | 43.09 | 43.34 | 43.53 | 43.32 | 0.2206808
POE 90 C, inert, no UV, 8 wks | -42.98 | -43.44 | -42.83 | -43.08333 | 0.3178574 | POE 90 C, inert, no UV, 8 wks | 43.33 | 43.24 | 43.3 | 43.29 | 0.04582576
EPE 90 C, 22% RH, oxidative, no UV, 8 wks | -40 | -39.85 | -38.53 | -39.46 | 0.8088881 | EPE 90 C, 22% RH, oxidative, no UV, 8 wks | 41.96 | 41.88 | 42.2 | 42.01333 | 0.1665333
EPE 90 C, inert, no UV, 8 wks | -41.89 | -39.02 | -38.97 | -39.96 | 1.671616 | EPE 90 C, inert, no UV, 8 wks | 41.42 | 41.84 | 41.53 | 41.59667 | 0.2177919
14 weeks aged samples | Trial 1 | Trial 2 | Trial 3 | Average | Std. dev | 14 weeks aged samples | Trial 1 | Trial 2 | Trial 3 | Average | Std. dev
EVA, 90 C, 22% RH, oxidative, no UV, 14 wks | -38.88 | -37.38 | -37.3 | -37.85333 | 0.8900187 | EVA, 90 C, 22% RH, oxidative, no UV, 14 wks | 43.58 | 43.86 | 43.78 | 43.74 | 0.1442221
EVA, 90 C, inert, no UV, 14 wks | -37.69 | -37.41 | -37.03 | -37.37667 | 0.3312602 | EVA, 90 C, inert, no UV, 14 wks | 43.62 | 43.78 | 43.85 | 43.75 | 0.1178983
POE 90 C, 22% RH, oxidative, no UV, 14 wks | -44.11 | -43.57 | -44.37 | -44.01667 | 0.408085 | POE 90 C, 22% RH, oxidative, no UV, 14 wks | 42.98 | 42.96 | 42.73 | 42.89 | 0.1389244
POE 90 C, inert, no UV, 14 wks | -42.99 | -43.37 | -42.93 | -43.09667 | 0.2386071 | POE 90 C, inert, no UV, 14 wks | 43.29 | 43.11 | 43.17 | 43.19 | 0.09165151
EPE 90 C, 22% RH, oxidative, no UV, 16 wks + 29 hrs | -37.99 | -38.92 | -39 | -38.63667 | 0.5614564 | EPE 90 C, 22% RH, oxidative, no UV, 16 wks + 29 hrs | 41.79 | 41.5 | 41.13 | 41.47333 | 0.3308071
EPE 90 C, inert, no UV, 14 wks | -39.39 | -39.09 | -39.47 | -39.31667 | 0.2003331 | EPE 90 C, inert, no UV, 14 wks | 42.02 | 42.11 | 42.04 | 42.05667 | 0.04725816
20 weeks aged samples | Trial 1 | Trial 2 | Trial 3 | Average | Std. dev | 20 weeks aged samples | Trial 1 | Trial 2 | Trial 3 | Average | Std. dev
EVA, 90 C, 22% RH, oxidative, no UV, 20 wks | -37.06 | -36.8 | -37.58 | -37.14667 | 0.3971566 | EVA, 90 C, 22% RH, oxidative, no UV, 20 wks | 43.76 | 43.69 | 43.63 | 43.69333 | 0.06506407
EVA, 90 C, inert, no UV, 20 wks | -38.42 | -37.82 | -37.93 | -38.05667 | 0.3194266 | EVA, 90 C, inert, no UV, 20 wks | 43.58 | 43.58 | 43.64 | 43.6 | 0.03464102
POE 90 C, 22% RH, oxidative, no UV, 20 wks | -38.93 |  | -39.1 | -39.015 | 0.1202082 | POE 90 C, 22% RH, oxidative, no UV, 20 wks | 41.83 | 42.01 | 41.88 | 41.90667 | 0.09291573
POE 90 C, inert, no UV, 20 wks | -42.11 | -44.43 | -42.98 | -43.17333 | 1.172021 | POE 90 C, inert, no UV, 20 wks | 43.08 | 42.72 | 43.24 | 43.01333 | 0.2663331
EPE 90 C, 22% RH, oxidative, no UV, 20 wks | -42.52 | -42.59 | -42.26 | -42.45667 | 0.1738774 | EPE 90 C, 22% RH, oxidative, no UV, 20 wks | 43.28 | 43.24 | 43.32 | 43.28 | 0.04
EPE 90 C, inert, no UV, 20 wks | -39.29 | -39.49 | -39.41 | -39.39667 | 0.1006645 | EPE 90 C, inert, no UV, 20 wks | 41.17 | 41.43 | 41.48 | 41.36 | 0.1664332
30 weeks aged samples | Trial 1 | Trial 2 | Trial 3 | Average | Std. dev | 30 weeks aged samples | Trial 1 | Trial 2 | Trial 3 | Average | Std. dev
EVA, 90 C, 22% RH, oxidative, no UV, 30 wks | -37.58 | -37.87 | -37.49 | -37.64667 | 0.1985783 | EVA, 90 C, 22% RH, oxidative, no UV, 30 wks | 43.87 | 43.85 | 43.88 | 43.86667 | 0.01527525
EVA, 90 C, inert, no UV, 30 wks | -38.39 | -37.89 | -38.32 | -38.2 | 0.2707397 | EVA, 90 C, inert, no UV, 30 wks | 43.5 | 43.63 | 43.7 | 43.61 | 0.1014889
POE 90 C, 22% RH, oxidative, no UV, 30 wks | -44.99 | -43.49 | -43.59 | -44.02333 | 0.8386497 | POE 90 C, 22% RH, oxidative, no UV, 30 wks | 43.07 | 43.31 | 43.36 | 43.24667 | 0.1550269
POE 90 C, inert, no UV, 30 wks | -44.26 | -44.02 | -44.9 | -44.39333 | 0.4548993 | POE 90 C, inert, no UV, 30 wks | 42.83 | 42.86 | 42.77 | 42.82 | 0.04582576
EPE 90 C, 22% RH, oxidative, no UV, 30 wks | -38.82 | -37.91 | -38.55 | -38.42667 | 0.4673685 | EPE 90 C, 22% RH, oxidative, no UV, 30 wks | 42.2 | 42.27 | 42.01 | 42.16 | 0.1345362
EPE 90 C, inert, no UV, 30 wks | -40.11 | -39.18 | -38.59 | -39.29333 | 0.7663115 | EPE 90 C, inert, no UV, 30 wks | 40.94 | 41.32 | 41.19 | 41.15 | 0.1931321