## Sheet1
4000.122 | -0.02297 | -0.07669 | -0.02693 | -0.00902 | -0.1456471 | -0.5387425 | -0.1680814 | -0.05926413 |  | Peaks normalized to 1466 cm-1
3999.881 | -0.000597084 | 0.00133 | -0.00111 | -0.00077675 | -0.003785962 | 0.009343168 | -0.006927974 | -0.005103482
3999.64 | -0.000602738 | 0.00138 | -0.00124 | -0.000848972 | -0.003821812 | 0.009694415 | -0.007739358 | -0.005578003 |  | Wavenumber | AZ 6 month cell side | AZ 12 month cell | AZ 24 month cell side | AZ 68 month cell
3999.399 | -0.000560991 | 0.00144 | -0.00131 | -0.000851284 | -0.003557105 | 0.01011591 | -0.008176258 | -0.005593193 |  | 607 | 3.212 | 3.422 | 3.33 | 3.221
3999.157 | -0.00047175 | 0.00151 | -0.00131 | -0.000767719 | -0.00299125 | 0.01060766 | -0.008176258 | -0.005044146 |  | 719 | 5.698 | 6.471 | 6.428 | 6.296
3998.917 | -0.000339957 | 0.0016 | -0.00122 | -0.000592567 | -0.002155583 | 0.0112399 | -0.00761453 | -0.003893344 |  | 1019 | 59.492 | 62.786 | 59.337 | 58.134
3998.676 | -0.000176611 | 0.0017 | -0.00104 | -0.000336858 | -0.001119847 | 0.0119424 | -0.006491075 | -0.002213259 |  | 1123 | 23.932 | 20.866 | 22.694 | 27.913
3998.434 | 0 | 0.00181 | -0.000792625 | -2.77367e-05 | 0 | 0.01271514 | -0.004947104 | -0.0001822385 |  | 1236 | 120.275 | 127.526 | 120.522 | 120.962
3998.193 | 0.000165347 | 0.00191 | -0.000512021 | 0.00029658 | 0.001048424 | 0.01341763 | -0.003195737 | 0.00194862 |  | 1372 | 28.363 | 25.816 | 33.427 | 28.796
3997.952 | 0.000292024 | 0.00199 | -0.000241367 | 0.000595211 | 0.001851652 | 0.01397963 | -0.001506472 | 0.003910716 |  | 1467 | 38.144 | 31.021 | 43.1 | 37.8145
3997.711 | 0.0003572 | 0.00205 | -2.02121e-05 | 0.000834844 | 0.002264917 | 0.01440112 | -0.0001261522 | 0.005485177 |  | 1736 | 114.69 | 92.914 | 121.541 | 102.753
3997.47 | 0.000348407 | 0.00208 | 0.000124802 | 0.000995611 | 0.002209162 | 0.01461187 | 0.0007789415 | 0.006541465 |  | 2850 | 116.583 | 133.493 | 96.306 | 105.875
3997.229 | 0.000269804 | 0.00208 | 0.000182767 | 0.00108 | 0.00171076 | 0.01461187 | 0.001140725 | 0.007095926 |  | 2917 | 229.911 | 259.401 | 206.414 | 227.263
3996.988 | 0.000142231 | 0.00206 | 0.000162851 | 0.00109 | 0.0009018515 | 0.01447137 | 0.001016421 | 0.007161629 | OH peak | 3391 | 25.119 | 13.405 | 77.38 | 52.556
3996.747 | -4.24268e-06 | 0.00203 | 8.44157e-05 | 0.00105 | -2.690178e-05 | 0.01426063 | 0.0005268737 | 0.006898817
3996.506 | -0.000135396 | 0.002 | -2.58799e-05 | 0.000985514 | -0.0008585125 | 0.01404988 | -0.0001615273 | 0.006475125 | OH peak normalized |  | 3500 | 2917
3996.265 | -0.000223449 | 0.00197 | -0.000141385 | 0.00090199 | -0.001416835 | 0.01383913 | -0.0008824429 | 0.005926347 | Main Chain C-H | 0.5 | 1 | 1
3996.024 | -0.000253132 | 0.00195 | -0.000239941 | 0.000811954 | -0.001605047 | 0.01369863 | -0.001497572 | 0.005334783 |  | 1 | 0.5336598 | 1.128267
3995.783 | -0.000227546 | 0.00194 | -0.000308767 | 0.000721934 | -0.001442813 | 0.01362838 | -0.001927144 | 0.004743325 |  | 2 | 3.080537 | 0.8977996
3995.542 | -0.000158909 | 0.00192 | -0.000342362 | 0.000638453 | -0.001007603 | 0.01348788 | -0.002136824 | 0.004194829 |  | 5.666667 | 2.092281 | 0.9884825
3995.301 | -6.74721e-05 | 0.00191 | -0.000342478 | 0.000569761 | -0.0004278239 | 0.01341763 | -0.002137548 | 0.003743502
3995.06 | 3.09346e-05 | 0.00192 | -0.000316923 | 0.000525837 | 0.0001961486 | 0.01348788 | -0.001978049 | 0.003454908
3994.819 | 0.000121551 | 0.00195 | -0.000280889 | 0.000514127 | 0.0007707247 | 0.01369863 | -0.001753146 | 0.00337797
3994.577 | 0.000197542 | 0.00201 | -0.000253444 | 0.000535161 | 0.001252565 | 0.01412013 | -0.00158185 | 0.00351617
3994.336 | 0.000253139 | 0.00208 | -0.0002576 | 0.000581474 | 0.001605092 | 0.01461187 | -0.001607789 | 0.00382046
3994.095 | 0.000281506 | 0.00215 | -0.000312415 | 0.000637366 | 0.00178496 | 0.01510362 | -0.001949913 | 0.004187687
3993.854 | 0.000272582 | 0.0022 | -0.000434411 | 0.000681409 | 0.001728375 | 0.01545486 | -0.002711341 | 0.004477063
3993.613 | 0.000216989 | 0.00221 | -0.000626236 | 0.000692446 | 0.001375873 | 0.01552511 | -0.003908601 | 0.00454958
3993.372 | 0.000109106 | 0.00215 | -0.000876982 | 0.000656512 | 0.0006918141 | 0.01510362 | -0.005473611 | 0.004313482
3993.131 | -4.52774e-05 | 0.00202 | -0.00116 | 0.0005687 | -0.0002870928 | 0.01419038 | -0.007240045 | 0.003736531
3992.89 | -0.000226321 | 0.00184 | -0.00145 | 0.000439131 | -0.001435045 | 0.01292589 | -0.009050056 | 0.002885223
3992.649 | -0.000403154 | 0.00163 | -0.00169 | 0.000286447 | -0.0025563 | 0.01145065 | -0.010548 | 0.001882043
3992.408 | -0.000539887 | 0.00145 | -0.00186 | 0.000138715 | -0.00342329 | 0.01018616 | -0.01160904 | 0.0009113995
3992.167 | -0.00060664 | 0.00132 | -0.00193 | 2.43862e-05 | -0.003846554 | 0.009272919 | -0.01204594 | 0.0001602247
3991.926 | -0.000589514 | 0.00126 | -0.0019 | -3.62077e-05 | -0.003737962 | 0.008851423 | -0.01185869 | -0.0002378955
3991.685 | -0.000496287 | 0.0013 | -0.00176 | -3.36436e-05 | -0.003146833 | 0.00913242 | -0.0109849 | -0.0002210486
3991.444 | -0.00035362 | 0.00139 | -0.00156 | 2.62155e-05 | -0.002242217 | 0.009764665 | -0.009736612 | 0.0001722438
3991.203 | -0.000198493 | 0.00152 | -0.00131 | 0.000123426 | -0.001258595 | 0.01067791 | -0.008176258 | 0.0008109461
3990.962 | -6.78966e-05 | 0.00165 | -0.00104 | 0.000229006 | -0.0004305155 | 0.01159115 | -0.006491075 | 0.001504639
3990.72 | 1.6054e-05 | 0.00174 | -0.000798563 | 0.000316104 | 0.0001017944 | 0.01222339 | -0.004984166 | 0.002076899
3990.479 | 4.93608e-05 | 0.00178 | -0.000590598 | 0.00036637 | 0.0003129846 | 0.01250439 | -0.003686169 | 0.002407162
3990.238 | 4.99675e-05 | 0.00179 | -0.000425584 | 0.000380607 | 0.0003168315 | 0.01257464 | -0.002656248 | 0.002500703
3989.997 | 4.77543e-05 | 0.0018 | -0.00029938 | 0.000377296 | 0.0003027982 | 0.01264489 | -0.001868556 | 0.002478949
3989.756 | 7.69011e-05 | 0.00183 | -0.000196935 | 0.000388208 | 0.0004876108 | 0.01285564 | -0.001229154 | 0.002550644
3989.515 | 0.000162168 | 0.00191 | -0.000101481 | 0.00044763 | 0.001028267 | 0.01341763 | -0.0006333853 | 0.002941064
3989.274 | 0.000312545 | 0.00205 | 4.03376e-06 | 0.000578683 | 0.00198177 | 0.01440112 | 2.517638e-05 | 0.003802122
3989.033 | 0.000516511 | 0.00224 | 0.000129148 | 0.000782303 | 0.003275068 | 0.01573586 | 0.0008060667 | 0.005139967
3988.792 | 0.000748478 | 0.00245 | 0.000273583 | 0.00104 | 0.004745913 | 0.0172111 | 0.001707546 | 0.006833114
3988.551 | 0.000971195 | 0.00264 | 0.000424997 | 0.0013 | 0.006158107 | 0.01854584 | 0.002652584 | 0.008541393
3988.31 | 0.00115 | 0.00279 | 0.000562032 | 0.00151 | 0.007291865 | 0.01959958 | 0.003507877 | 0.009921156
3988.069 | 0.00125 | 0.00286 | 0.000658526 | 0.00164 | 0.00792594 | 0.02009132 | 0.004110136 | 0.0107753
3987.828 | 0.00126 | 0.00285 | 0.00069043 | 0.00165 | 0.007989348 | 0.02002107 | 0.004309262 | 0.010841
3987.587 | 0.00118 | 0.00276 | 0.000642465 | 0.00153 | 0.007482087 | 0.01938883 | 0.004009893 | 0.01005256
3987.346 | 0.00103 | 0.00263 | 0.000515179 | 0.00133 | 0.006530975 | 0.01847559 | 0.003215448 | 0.008738502
3987.105 | 0.000837055 | 0.00246 | 0.000323644 | 0.00107 | 0.005307558 | 0.01728135 | 0.002019998 | 0.007030223
3986.864 | 0.000641532 | 0.00229 | 9.88783e-05 | 0.000806112 | 0.004067795 | 0.01608711 | 0.0006171408 | 0.005296399
3986.623 | 0.000473379 | 0.00213 | -0.000120067 | 0.000579623 | 0.003001579 | 0.01496312 | -0.0007493883 | 0.003808298
3986.381 | 0.00035546 | 0.00201 | -0.000295093 | 0.000421188 | 0.002253884 | 0.01412013 | -0.001841799 | 0.002767332
3986.14 | 0.000298876 | 0.00193 | -0.000397798 | 0.000343119 | 0.001895099 | 0.01355813 | -0.002482824 | 0.002254396
3985.899 | 0.000299733 | 0.0019 | -0.000415874 | 0.000342205 | 0.001900533 | 0.01334738 | -0.002595643 | 0.00224839
3985.658 | 0.00034275 | 0.00193 | -0.000358329 | 0.000402898 | 0.002173293 | 0.01355813 | -0.002236481 | 0.002647162
3985.417 | 0.000406777 | 0.00201 | -0.000249565 | 0.000502091 | 0.002579272 | 0.01412013 | -0.001557639 | 0.00329889
3985.176 | 0.000468783 | 0.0021 | -0.000125381 | 0.000613094 | 0.002972437 | 0.01475237 | -0.0007825552 | 0.004028213
3984.935 | 0.00050858 | 0.0022 | -2.22561e-05 | 0.000711479 | 0.00322478 | 0.01545486 | -0.0001389096 | 0.004674632
3984.694 | 0.000512767 | 0.00227 | 3.15184e-05 | 0.00077653 | 0.003251328 | 0.01594661 | 0.0001967195 | 0.005102037
3984.453 | 0.000474384 | 0.00229 | 2.21228e-05 | 0.000795771 | 0.003007951 | 0.01608711 | 0.0001380776 | 0.005228456
3984.212 | 0.00039039 | 0.00226 | -4.90627e-05 | 0.000762172 | 0.002475366 | 0.01587636 | -0.0003062208 | 0.0050077
3983.971 | 0.000261977 | 0.00218 | -0.000168368 | 0.00067641 | 0.001661131 | 0.01531437 | -0.001050855 | 0.004444218
3983.73 | 9.33239e-05 | 0.00207 | -0.000316734 | 0.000546068 | 0.0005917437 | 0.01454162 | -0.001976869 | 0.003587832
3983.489 | -0.000106989 | 0.00193 | -0.000474989 | 0.000382443 | -0.0006783907 | 0.01355813 | -0.002964605 | 0.002512766
3983.248 | -0.000326653 | 0.00179 | -0.000629995 | 0.000200277 | -0.002071226 | 0.01257464 | -0.003932062 | 0.00131588
3983.007 | -0.000548396 | 0.00167 | -0.00077291 | 1.54988e-05 | -0.003477243 | 0.01173165 | -0.004824054 | 0.0001018318
3982.766 | -0.000750439 | 0.00157 | -0.000898246 | -0.000151993 | -0.004758348 | 0.01102915 | -0.005606329 | -0.0009986399
3982.524 | -0.000911538 | 0.0015 | -0.001 | -0.000283373 | -0.005779836 | 0.01053741 | -0.006241418 | -0.001861846
3982.283 | -0.00101 | 0.00146 | -0.00107 | -0.000361556 | -0.00640416 | 0.01025641 | -0.006678317 | -0.002375532
3982.042 | -0.00105 | 0.00145 | -0.0011 | -0.000375287 | -0.00665779 | 0.01018616 | -0.00686556 | -0.002465749
3981.801 | -0.00102 | 0.00148 | -0.00108 | -0.000323648 | -0.006467567 | 0.01039691 | -0.006740731 | -0.002126465
3981.56 | -0.000940071 | 0.00155 | -0.00101 | -0.000217388 | -0.005960757 | 0.01088865 | -0.006303832 | -0.001428305
3981.319 | -0.000827185 | 0.00165 | -0.000904989 | -8.07699e-05 | -0.005244975 | 0.01159115 | -0.005648415 | -0.0005306827
3981.078 | -0.000700668 | 0.00177 | -0.000773315 | 5.49131e-05 | -0.004442762 | 0.01243414 | -0.004826582 | 0.0003607957
3980.837 | -0.000575221 | 0.0019 | -0.00064271 | 0.000159165 | -0.003647334 | 0.01334738 | -0.004011422 | 0.001045762
3980.596 | -0.000455664 | 0.00203 | -0.000533536 | 0.000210638 | -0.002889252 | 0.01426063 | -0.003330021 | 0.001383955
3980.355 | -0.000341728 | 0.00213 | -0.000461331 | 0.000203239 | -0.002166813 | 0.01496312 | -0.00287936 | 0.001335342
3980.114 | -0.000228471 | 0.00221 | -0.000429697 | 0.000146789 | -0.001448678 | 0.01552511 | -0.002681919 | 0.0009644481
3979.873 | -0.000111334 | 0.00227 | -0.000432883 | 6.43666e-05 | -0.0007059413 | 0.01594661 | -0.002701804 | 0.000422908
3979.632 | 7.7927e-06 | 0.0023 | -0.000458428 | -1.75113e-05 | 4.941158e-05 | 0.01615736 | -0.002861241 | -0.0001150545
3979.391 | 0.000119429 | 0.00232 | -0.000496554 | -7.81732e-05 | 0.0007572697 | 0.01629786 | -0.003099201 | -0.0005136216
3979.15 | 0.000210216 | 0.00231 | -0.000539219 | -0.000108212 | 0.001332928 | 0.01622761 | -0.003365491 | -0.0007109855
3978.909 | 0.000265453 | 0.00227 | -0.000584955 | -0.000110286 | 0.001683172 | 0.01594661 | -0.003650949 | -0.0007246124
3978.667 | 0.000274844 | 0.0022 | -0.00063296 | -9.49994e-05 | 0.001742718 | 0.01545486 | -0.003950568 | -0.0006241748
3978.427 | 0.000236267 | 0.0021 | -0.000679766 | -7.46869e-05 | 0.00149811 | 0.01475237 | -0.004242704 | -0.0004907155
3978.186 | 0.000158563 | 0.00197 | -0.000715181 | -5.60938e-05 | 0.001005409 | 0.01383913 | -0.004463744 | -0.0003685532
3977.944 | 5.78739e-05 | 0.00185 | -0.000723417 | -3.75001e-05 | 0.000366964 | 0.01299614 | -0.004515148 | -0.000246387
3977.703 | -4.59994e-05 | 0.00175 | -0.000687112 | -1.1627e-05 | -0.0002916708 | 0.01229364 | -0.004288553 | -7.63929e-05
3977.462 | -0.000133953 | 0.0017 | -0.000594748 | 3.01421e-05 | -0.0008493628 | 0.0119424 | -0.003712071 | 0.0001980427
3977.221 | -0.000194926 | 0.00172 | -0.000449014 | 9.11142e-05 | -0.001235977 | 0.01208289 | -0.002802484 | 0.0005986478
3976.98 | -0.000228509 | 0.00179 | -0.000267419 | 0.000168242 | -0.001448919 | 0.01257464 | -0.001669074 | 0.001105401
3976.739 | -0.000242322 | 0.00189 | -8.08746e-05 | 0.000249868 | -0.001536504 | 0.01327713 | -0.0005047722 | 0.001641708
3976.498 | -0.000252406 | 0.00199 | 7.35498e-05 | 0.000320362 | -0.001600444 | 0.01397963 | 0.000459055 | 0.002104875
3976.257 | -0.000274229 | 0.00205 | 0.000165884 | 0.000364491 | -0.001738818 | 0.01440112 | 0.001035351 | 0.002394816
3976.016 | -0.000318482 | 0.00207 | 0.000180059 | 0.000375501 | -0.002019415 | 0.01454162 | 0.001123823 | 0.002467155
3975.775 | -0.000385425 | 0.00204 | 0.000119303 | 0.000353664 | -0.002443884 | 0.01433087 | 0.0007446199 | 0.002323679
3975.534 | -0.000462889 | 0.00198 | 4.11761e-06 | 0.000308919 | -0.002935064 | 0.01390938 | 2.569973e-05 | 0.002029691
3975.293 | -0.000528612 | 0.00191 | -0.000134198 | 0.000257429 | -0.003351798 | 0.01341763 | -0.0008375858 | 0.001691386
3975.052 | -0.000555215 | 0.00186 | -0.000263243 | 0.000217862 | -0.003520481 | 0.01306639 | -0.00164301 | 0.001431419
3974.811 | -0.000519098 | 0.00185 | -0.000357639 | 0.000207959 | -0.003291472 | 0.01299614 | -0.002232175 | 0.001366353
3974.57 | -0.000408931 | 0.00188 | -0.000405615 | 0.00023804 | -0.00259293 | 0.01320688 | -0.002531613 | 0.001563995
3974.329 | -0.000230725 | 0.00193 | -0.00040625 | 0.000311672 | -0.00146297 | 0.01355813 | -0.002535576 | 0.002047779
3974.087 | -7.54412e-06 | 0.00199 | -0.000371186 | 0.000422108 | -4.783539e-05 | 0.01397963 | -0.002316727 | 0.002773377
3973.846 | 0.000224583 | 0.00204 | -0.000317281 | 0.000552127 | 0.001424025 | 0.01433087 | -0.001980283 | 0.003627641
3973.605 | 0.000427349 | 0.00205 | -0.000261637 | 0.000678035 | 0.002709714 | 0.01440112 | -0.001632986 | 0.004454895
3973.364 | 0.000567516 | 0.00202 | -0.000221512 | 0.000773751 | 0.003598478 | 0.01419038 | -0.001382549 | 0.005083778
3973.123 | 0.000628923 | 0.00196 | -0.000209328 | 0.000819418 | 0.003987845 | 0.01376888 | -0.001306504 | 0.005383824
3972.882 | 0.00061252 | 0.00189 | -0.000231903 | 0.000806434 | 0.003883837 | 0.01327713 | -0.001447404 | 0.005298515
3972.641 | 0.000535396 | 0.00181 | -0.000293499 | 0.000739447 | 0.003394813 | 0.01271514 | -0.00183185 | 0.00485839
3972.4 | 0.000423463 | 0.00176 | -0.000389964 | 0.000637928 | 0.002685074 | 0.01236389 | -0.002433928 | 0.00419138
3972.159 | 0.00030287 | 0.00174 | -0.00051341 | 0.00052822 | 0.001920424 | 0.01222339 | -0.003204406 | 0.003470565
3971.918 | 0.000192447 | 0.00175 | -0.000650456 | 0.000435734 | 0.001220259 | 0.01229364 | -0.004059768 | 0.002862904
3971.677 | 9.83035e-05 | 0.00179 | -0.000785611 | 0.00037449 | 0.0006233181 | 0.01257464 | -0.004903327 | 0.002460512
3971.436 | 1.92602e-05 | 0.00183 | -0.000903627 | 0.000345138 | 0.0001221242 | 0.01285564 | -0.005639914 | 0.002267661
3971.195 | -5.3513e-05 | 0.00184 | -0.000994252 | 0.000332987 | -0.0003393127 | 0.01292589 | -0.006205542 | 0.002187825
3970.954 | -0.000126406 | 0.0018 | -0.00105 | 0.000317133 | -0.0008015091 | 0.01264489 | -0.006553489 | 0.00208366
3970.713 | -0.000204209 | 0.00171 | -0.00108 | 0.000277739 | -0.001294839 | 0.01201264 | -0.006740731 | 0.001824829
3970.472 | -0.000285353 | 0.00157 | -0.00108 | 0.000204229 | -0.001809353 | 0.01102915 | -0.006740731 | 0.001341846
3970.23 | -0.000366342 | 0.0014 | -0.00107 | 9.9528e-05 | -0.002322884 | 0.009834914 | -0.006678317 | 0.000653929
3969.99 | -0.000442249 | 0.00123 | -0.00106 | -2.03695e-05 | -0.002804191 | 0.008640674 | -0.006615903 | -0.0001338338
3969.749 | -0.000510282 | 0.0011 | -0.00106 | -0.000134818 | -0.003235572 | 0.007727432 | -0.006615903 | -0.000885795
3969.507 | -0.000569252 | 0.00103 | -0.00108 | -0.000223068 | -0.003609486 | 0.007235687 | -0.006740731 | -0.001465624
3969.266 | -0.000618875 | 0.00101 | -0.00111 | -0.000270729 | -0.003924133 | 0.007095188 | -0.006927974 | -0.001778771
3969.025 | -0.000656498 | 0.00105 | -0.00116 | -0.000272126 | -0.004162691 | 0.007376185 | -0.007240045 | -0.00178795
3968.784 | -0.000678002 | 0.00112 | -0.00121 | -0.000230303 | -0.004299043 | 0.007867931 | -0.007552116 | -0.00151316
3968.543 | -0.000677925 | 0.0012 | -0.00126 | -0.000152143 | -0.004298554 | 0.008429926 | -0.007864187 | -0.0009996255
3968.302 | -0.000652268 | 0.00127 | -0.0013 | -4.79523e-05 | -0.00413587 | 0.008921672 | -0.008113843 | -0.0003150611
3968.061 | -0.000604091 | 0.00133 | -0.00131 | 7.05038e-05 | -0.003830391 | 0.009343168 | -0.008176258 | 0.0004632313
3967.82 | -0.000541414 | 0.0014 | -0.00129 | 0.000191597 | -0.003432972 | 0.009834914 | -0.008051429 | 0.00125885
3967.579 | -0.000479668 | 0.00149 | -0.00123 | 0.000301321 | -0.003041456 | 0.01046716 | -0.007676944 | 0.00197977
3967.338 | -0.000434181 | 0.00159 | -0.00115 | 0.000388305 | -0.002753034 | 0.01116965 | -0.007177631 | 0.002551281
3967.097 | -0.000414404 | 0.00172 | -0.00106 | 0.000444357 | -0.002627633 | 0.01208289 | -0.006615903 | 0.00291956
3966.856 | -0.000420197 | 0.00186 | -0.000955272 | 0.000465913 | -0.002664365 | 0.01306639 | -0.005962252 | 0.003061189
3966.615 | -0.000439041 | 0.00199 | -0.000862358 | 0.00045879 | -0.00278385 | 0.01397963 | -0.005382337 | 0.003014389
3966.374 | -0.000450834 | 0.0021 | -0.000783063 | 0.000434095 | -0.002858627 | 0.01475237 | -0.004887424 | 0.002852135
3966.133 | -0.000433857 | 0.00217 | -0.000712029 | 0.000406364 | -0.00275098 | 0.01524412 | -0.004444071 | 0.002669934
3965.892 | -0.00037494 | 0.00221 | -0.000639684 | 0.000385773 | -0.002377402 | 0.01552511 | -0.003992535 | 0.002534645
3965.65 | -0.00027582 | 0.00222 | -0.00055265 | 0.000376679 | -0.001748906 | 0.01559536 | -0.00344932 | 0.002474895
3965.409 | -0.000152993 | 0.0022 | -0.000441885 | 0.000372737 | -0.0009700907 | 0.01545486 | -0.002757989 | 0.002448995
3965.168 | -3.57663e-05 | 0.00216 | -0.000306591 | 0.000362453 | -0.0002267852 | 0.01517387 | -0.001913563 | 0.002381426
3964.927 | 4.41605e-05 | 0.00211 | -0.000159556 | 0.00033302 | 0.0002800108 | 0.01482262 | -0.0009958557 | 0.002188042
3964.686 | 6.38972e-05 | 0.00204 | -2.0002e-05 | 0.000277838 | 0.0004051563 | 0.01433087 | -0.0001248408 | 0.00182548
3964.445 | 1.6264e-05 | 0.00194 | 8.82025e-05 | 0.000200877 | 0.000103126 | 0.01362838 | 0.0005505087 | 0.001319823
3964.204 | -8.47392e-05 | 0.00184 | 0.000149437 | 0.000116139 | -0.0005373103 | 0.01292589 | 0.0009326988 | 0.0007630683
3963.963 | -0.000211562 | 0.00173 | 0.000157171 | 4.25039e-05 | -0.001341462 | 0.01215314 | 0.0009809699 | 0.0002792635
3963.722 | -0.000327966 | 0.00164 | 0.000121686 | -2.208e-06 | -0.002079551 | 0.0115209 | 0.0007594932 | -1.450723e-05
3963.481 | -0.000401779 | 0.00158 | 6.42103e-05 | -6.78491e-06 | -0.002547581 | 0.0110994 | 0.0004007633 | -4.457891e-05
3963.24 | -0.000415692 | 0.00156 | 9.39475e-06 | 2.77082e-05 | -0.0026358 | 0.0109589 | 5.863656e-05 | 0.0001820512
3962.999 | -0.000371325 | 0.00157 | -2.39308e-05 | 8.96543e-05 | -0.00235448 | 0.01102915 | -0.0001493621 | 0.0005890558
3962.758 | -0.000287309 | 0.0016 | -2.85863e-05 | 0.000161361 | -0.001821755 | 0.0112399 | -0.000178419 | 0.001060191
3962.517 | -0.000192652 | 0.00164 | -1.23119e-05 | 0.000224482 | -0.001221559 | 0.0115209 | -7.684371e-05 | 0.001474915
3962.276 | -0.000116765 | 0.00166 | 6.36255e-06 | 0.000265955 | -0.0007403779 | 0.0116614 | 3.971133e-05 | 0.001747405
3962.035 | -8.04084e-05 | 0.00166 | 5.437e-06 | 0.000279575 | -0.0005098497 | 0.0116614 | 3.393459e-05 | 0.001836892
3961.793 | -8.78178e-05 | 0.00164 | -2.94685e-05 | 0.000268123 | -0.0005568309 | 0.0115209 | -0.0001839252 | 0.001761649
3961.552 | -0.000129821 | 0.0016 | -0.000101974 | 0.000239384 | -0.0008231628 | 0.0112399 | -0.0006364624 | 0.001572825
3961.311 | -0.000184864 | 0.00157 | -0.00019912 | 0.000203787 | -0.001172177 | 0.01102915 | -0.001242791 | 0.001338942
3961.07 | -0.000229378 | 0.00155 | -0.000301045 | 0.000169648 | -0.001454429 | 0.01088865 | -0.001878948 | 0.001114639
3960.829 | -0.000244621 | 0.00156 | -0.000382831 | 0.000144087 | -0.001551081 | 0.0109589 | -0.002389408 | 0.0009466951
3960.588 | -0.000220114 | 0.00161 | -0.000427036 | 0.000130929 | -0.001395688 | 0.01131015 | -0.00266531 | 0.0008602431
3960.347 | -0.000155037 | 0.00168 | -0.000423932 | 0.000133208 | -0.0009830512 | 0.0118019 | -0.002645937 | 0.0008752168
3960.106 | -5.47205e-05 | 0.00176 | -0.000376337 | 0.000155799 | -0.0003469691 | 0.01236389 | -0.002348877 | 0.001023647
3959.865 | 7.48463e-05 | 0.00187 | -0.000293043 | 0.000204767 | 0.0004745818 | 0.01313664 | -0.001829004 | 0.001345381
3959.624 | 0.000229673 | 0.00198 | -0.000183908 | 0.00028789 | 0.0014563 | 0.01390938 | -0.001147847 | 0.001891524
3959.383 | 0.00040777 | 0.00211 | -5.7854e-05 | 0.000410841 | 0.002585568 | 0.01482262 | -0.000361091 | 0.00269935
3959.142 | 0.000603427 | 0.00223 | 7.87105e-05 | 0.00057296 | 0.003826181 | 0.01566561 | 0.0004912651 | 0.00376452
3958.901 | 0.000806663 | 0.00235 | 0.000221535 | 0.00076528 | 0.00511485 | 0.01650861 | 0.001382693 | 0.005028121
3958.66 | 0.00099553 | 0.00245 | 0.000359679 | 0.000965776 | 0.006312409 | 0.0172111 | 0.002244907 | 0.00634544
3958.419 | 0.00114 | 0.00252 | 0.000480514 | 0.00115 | 0.007228457 | 0.01770285 | 0.002999089 | 0.007555848
3958.178 | 0.00121 | 0.00253 | 0.000563758 | 0.00127 | 0.00767231 | 0.01777309 | 0.003518649 | 0.008344284
3957.937 | 0.00118 | 0.0025 | 0.000592113 | 0.0013 | 0.007482087 | 0.01756235 | 0.003695625 | 0.008541393
3957.696 | 0.00103 | 0.0024 | 0.000553717 | 0.00123 | 0.006530975 | 0.01685985 | 0.003455979 | 0.008081472
3957.454 | 0.000795228 | 0.00225 | 0.000451272 | 0.00107 | 0.005042344 | 0.01580611 | 0.002816577 | 0.007030223
3957.213 | 0.000495265 | 0.00205 | 0.000298366 | 0.000833963 | 0.003140353 | 0.01440112 | 0.001862227 | 0.005479389
3956.972 | 0.000179701 | 0.00183 | 0.000121651 | 0.000566061 | 0.001139439 | 0.01285564 | 0.0007592747 | 0.003719192
3956.731 | -0.000106392 | 0.0016 | -5.1965e-05 | 0.000311544 | -0.0006746053 | 0.0112399 | -0.0003243353 | 0.002046938
3956.49 | -0.000330775 | 0.00137 | -0.000198651 | 0.000107698 | -0.002097362 | 0.009624166 | -0.001239864 | 0.0007076084
3956.249 | -0.000481638 | 0.00116 | -0.000307766 | -2.35e-05 | -0.003053947 | 0.008148929 | -0.001920896 | -0.0001544021
3956.008 | -0.000565522 | 0.001 | -0.000379342 | -7.83939e-05 | -0.003585835 | 0.007024939 | -0.002367632 | -0.0005150716
3955.767 | -0.000598935 | 0.000900886 | -0.000420687 | -6.51698e-05 | -0.003797698 | 0.006328669 | -0.002625683 | -0.0004281853
3955.526 | -0.000600868 | 0.000876958 | -0.000439013 | 2.46024e-06 | -0.003809955 | 0.006160576 | -0.002740064 | 1.616452e-05
3955.285 | -0.000581021 | 0.00093706 | -0.000437508 | 0.000111842 | -0.00368411 | 0.006582789 | -0.00273067 | 0.0007348357
3955.044 | -0.000538745 | 0.00108 | -0.000410594 | 0.000256789 | -0.003416048 | 0.007586934 | -0.002562689 | 0.001687181
3954.803 | -0.000465258 | 0.00128 | -0.000351489 | 0.000435326 | -0.002950086 | 0.008991921 | -0.00219379 | 0.002860223
3954.562 | -0.000353671 | 0.00153 | -0.000254205 | 0.000642712 | -0.00224254 | 0.01074816 | -0.0015866 | 0.004222812
3954.321 | -0.000205304 | 0.00178 | -0.00012299 | 0.000864722 | -0.001301782 | 0.01250439 | -0.000767632 | 0.005681485
3954.08 | -3.31676e-05 | 0.00199 | 2.8304e-05 | 0.00108 | -0.0002103075 | 0.01397963 | 0.0001766571 | 0.007095926
3953.839 | 0.000138819 | 0.00215 | 0.000177458 | 0.00126 | 0.0008802169 | 0.01510362 | 0.00110759 | 0.008278581
3953.597 | 0.00028332 | 0.00225 | 0.000302803 | 0.00138 | 0.001796462 | 0.01580611 | 0.00188992 | 0.009067017
3953.356 | 0.000380527 | 0.00228 | 0.000389687 | 0.00142 | 0.002412827 | 0.01601686 | 0.002432199 | 0.009329829
3953.115 | 0.000421963 | 0.00227 | 0.000437042 | 0.0014 | 0.002675563 | 0.01594661 | 0.002727762 | 0.009198423
3952.874 | 0.00041359 | 0.00225 | 0.000455776 | 0.00133 | 0.002622472 | 0.01580611 | 0.002844689 | 0.008738502
3952.633 | 0.000372157 | 0.00224 | 0.000463881 | 0.00124 | 0.002359755 | 0.01573586 | 0.002895275 | 0.008147175
3952.392 | 0.000313334 | 0.00224 | 0.000475705 | 0.00115 | 0.001986773 | 0.01573586 | 0.002969074 | 0.007555848
3952.151 | 0.00024961 | 0.00227 | 0.00049751 | 0.00108 | 0.001582715 | 0.01594661 | 0.003105168 | 0.007095926
3951.91 | 0.000182837 | 0.00229 | 0.000522634 | 0.00103 | 0.001159324 | 0.01608711 | 0.003261977 | 0.006767411
3951.669 | 0.000108644 | 0.00231 | 0.000537379 | 0.00097552 | 0.0006888847 | 0.01622761 | 0.003354007 | 0.006409461
3951.428 | 1.97406e-05 | 0.0023 | 0.000525523 | 0.000914543 | 0.0001251702 | 0.01615736 | 0.003280009 | 0.006008824
3951.187 | -8.76026e-05 | 0.00226 | 0.000480287 | 0.000839882 | -0.0005554664 | 0.01587636 | 0.002997672 | 0.005518279
3950.946 | -0.000208196 | 0.00219 | 0.000406332 | 0.000759839 | -0.001320119 | 0.01538462 | 0.002536088 | 0.004992372
3950.705 | -0.000328759 | 0.00209 | 0.000320296 | 0.000691259 | -0.002084579 | 0.01468212 | 0.001999101 | 0.004541781
3950.464 | -0.000431542 | 0.00198 | 0.000244641 | 0.000651513 | -0.002736301 | 0.01390938 | 0.001526907 | 0.004280637
3950.223 | -0.000501266 | 0.00188 | 0.000197985 | 0.000648494 | -0.003178403 | 0.01320688 | 0.001235707 | 0.004260802
3949.982 | -0.000530129 | 0.00179 | 0.00018855 | 0.000677452 | -0.003361417 | 0.01257464 | 0.001176819 | 0.004451064
3949.74 | -0.000518688 | 0.00171 | 0.000211024 | 0.000722469 | -0.003288872 | 0.01201264 | 0.001317089 | 0.00474684
3949.5 | -0.000478455 | 0.00165 | 0.000247699 | 0.000761418 | -0.003033765 | 0.01159115 | 0.001545993 | 0.005002746
3949.259 | -0.000427089 | 0.00162 | 0.000276143 | 0.00077576 | -0.002708065 | 0.0113804 | 0.001723524 | 0.005096978
3949.017 | -0.000382108 | 0.0016 | 0.000276278 | 0.000758659 | -0.002422852 | 0.0112399 | 0.001724366 | 0.004984619
3948.776 | -0.000360191 | 0.00159 | 0.000235212 | 0.000711822 | -0.002283882 | 0.01116965 | 0.001468056 | 0.004676886
3948.535 | -0.000372624 | 0.00158 | 0.000151096 | 0.000644467 | -0.002362716 | 0.0110994 | 0.0009430533 | 0.004234343
3948.294 | -0.000424958 | 0.00156 | 3.18009e-05 | 0.000563973 | -0.002694553 | 0.0109589 | 0.0001984827 | 0.003705473
3948.053 | -0.000513741 | 0.00153 | -0.000108205 | 0.000475073 | -0.003257504 | 0.01074816 | -0.0006753526 | 0.003121373
3947.812 | -0.000627424 | 0.00148 | -0.00025123 | 0.000376458 | -0.00397834 | 0.01039691 | -0.001568031 | 0.002473443
3947.571 | -0.000746927 | 0.00141 | -0.000378826 | 0.000266552 | -0.004736079 | 0.009905163 | -0.002364411 | 0.001751327
3947.33 | -0.000844931 | 0.00134 | -0.000473201 | 0.000150357 | -0.005357498 | 0.009413418 | -0.002953445 | 0.0009878909
3947.089 | -0.000896414 | 0.00128 | -0.000521887 | 3.95736e-05 | -0.005683939 | 0.008991921 | -0.003257315 | 0.0002600105
3946.848 | -0.000880317 | 0.00125 | -0.000514402 | -4.58213e-05 | -0.005581872 | 0.008781173 | -0.003210598 | -0.0003010598
3946.607 | -0.00079043 | 0.00127 | -0.000451828 | -8.79622e-05 | -0.005011921 | 0.008921672 | -0.002820047 | -0.0005779382
3946.366 | -0.000639464 | 0.00132 | -0.000345443 | -7.93662e-05 | -0.004054683 | 0.009272919 | -0.002156054 | -0.0005214599
3946.125 | -0.000457497 | 0.00141 | -0.000218089 | -2.80591e-05 | -0.002900875 | 0.009905163 | -0.001361185 | -0.0001843568
3945.884 | -0.0002856 | 0.0015 | -9.96446e-05 | 4.2822e-05 | -0.001810919 | 0.01053741 | -0.0006219236 | 0.0002813535
3945.643 | -0.000166053 | 0.00157 | -2.22201e-05 | 0.000101082 | -0.001052901 | 0.01102915 | -0.0001386849 | 0.0006641393
3945.402 | -0.000128797 | 0.00161 | -1.01157e-05 | 0.000119915 | -0.0008166698 | 0.01131015 | -6.313631e-05 | 0.0007878778
3945.16 | -0.000185366 | 0.00159 | -7.34112e-05 | 8.54029e-05 | -0.00117536 | 0.01116965 | -0.00045819 | 0.0005611229
3944.919 | -0.000323659 | 0.00153 | -0.000204257 | 3.98799e-06 | -0.002052241 | 0.01074816 | -0.001274853 | 2.62023e-05
3944.678 | -0.000515832 | 0.00143 | -0.000378872 | -0.000103557 | -0.003270763 | 0.01004566 | -0.002364699 | -0.0006804008
3944.437 | -0.000724386 | 0.00131 | -0.000562338 | -0.000207009 | -0.004593152 | 0.009202669 | -0.003509787 | -0.001360112
3944.196 | -0.000915009 | 0.00119 | -0.000718833 | -0.000280497 | -0.005801845 | 0.008359677 | -0.004486537 | -0.00184295
3943.955 | -0.00106 | 0.0011 | -0.000818259 | -0.000307091 | -0.006721197 | 0.007727432 | -0.005107096 | -0.002017681
3943.714 | -0.00115 | 0.00105 | -0.000845514 | -0.000284437 | -0.007291865 | 0.007376185 | -0.005277206 | -0.001868837
3943.473 | -0.00119 | 0.00105 | -0.00079823 | -0.000218713 | -0.007545495 | 0.007376185 | -0.004982087 | -0.001437011
3943.232 | -0.00117 | 0.00112 | -0.000687286 | -0.000121088 | -0.00741868 | 0.007867931 | -0.004289639 | -0.0007955848
3942.991 | -0.0011 | 0.00124 | -0.000532451 | -2.5883e-06 | -0.006974827 | 0.008710924 | -0.003323249 | -1.700591e-05
3942.75 | -0.000996848 | 0.00141 | -0.000357867 | 0.000125754 | -0.006320766 | 0.009905163 | -0.002233598 | 0.0008262418
3942.509 | -0.000862192 | 0.00161 | -0.000187382 | 0.000252908 | -0.005466946 | 0.01131015 | -0.001169529 | 0.001661682
3942.268 | -0.000713895 | 0.00179 | -4.18478e-05 | 0.000365348 | -0.004526631 | 0.01257464 | -0.0002611896 | 0.002400447
3942.027 | -0.000572098 | 0.00194 | 6.36167e-05 | 0.000448235 | -0.003627532 | 0.01362838 | 0.0003970584 | 0.002945039
3941.786 | -0.000462331 | 0.00203 | 0.000118551 | 0.00048463 | -0.002931526 | 0.01426063 | 0.0007399264 | 0.003184166
3941.545 | -0.000404465 | 0.00203 | 0.000120946 | 0.000465478 | -0.002564612 | 0.01426063 | 0.0007548745 | 0.003058331
3941.303 | -0.000410924 | 0.00196 | 7.65301e-05 | 0.000393161 | -0.002605567 | 0.01376888 | 0.0004776563 | 0.002583187
3941.063 | -0.000476531 | 0.00182 | 1.88447e-06 | 0.000286976 | -0.003021565 | 0.01278539 | 1.176177e-05 | 0.001885519
3940.822 | -0.000583164 | 0.00166 | -8.17711e-05 | 0.000177273 | -0.003697698 | 0.0116614 | -0.0005103676 | 0.001164737
3940.58 | -0.000701814 | 0.0015 | -0.000148297 | 9.89612e-05 | -0.004450029 | 0.01053741 | -0.0009255836 | 0.000650205
3940.339 | -0.000802047 | 0.00137 | -0.000176502 | 8.07633e-05 | -0.005085581 | 0.009624166 | -0.001101623 | 0.0005306393
3940.098 | -0.00086325 | 0.00128 | -0.000154338 | 0.000132904 | -0.005473654 | 0.008991921 | -0.000963288 | 0.0008732194
3939.857 | -0.000880923 | 0.00122 | -8.40532e-05 | 0.000243963 | -0.005585714 | 0.008570425 | -0.0005246112 | 0.001602911
3939.616 | -0.000866847 | 0.00118 | 1.87012e-05 | 0.000383232 | -0.005496462 | 0.008289427 | 0.000116722 | 0.00251795
3939.375 | -0.00084603 | 0.00112 | 0.000125296 | 0.000510026 | -0.005364466 | 0.007867931 | 0.0007820247 | 0.003351025
3939.134 | -0.000845453 | 0.00104 | 0.0002051 | 0.000585763 | -0.005360808 | 0.007305936 | 0.001280115 | 0.00384864
3938.893 | -0.000885336 | 0.000922816 | 0.000230425 | 0.000583808 | -0.005613696 | 0.006482726 | 0.001438179 | 0.003835795
3938.652 | -0.00097361 | 0.000778588 | 0.000183379 | 0.000494992 | -0.00617342 | 0.005469533 | 0.001144545 | 0.003252247
3938.411 | -0.0011 | 0.0006277 | 6.11935e-05 | 0.000330492 | -0.006974827 | 0.004409554 | 0.0003819342 | 0.002171432
3938.17 | -0.00125 | 0.000495941 | -0.000124162 | 0.000115923 | -0.00792594 | 0.003483955 | -0.0007749469 | 0.0007616491
3937.929 | -0.0014 | 0.000410333 | -0.000348838 | -0.000114329 | -0.008877053 | 0.002882564 | -0.002177244 | -0.0007511761
3937.688 | -0.00151 | 0.000391575 | -0.000581653 | -0.000324199 | -0.009574536 | 0.00275079 | -0.00363034 | -0.002130085
3937.447 | -0.00158 | 0.000451807 | -0.000790179 | -0.000479877 | -0.01001839 | 0.003173916 | -0.004931837 | -0.003152937
3937.206 | -0.00159 | 0.000592109 | -0.000946084 | -0.000558053 | -0.0100818 | 0.004159529 | -0.005904906 | -0.003666577
3936.965 | -0.00154 | 0.000803501 | -0.00103 | -0.000546172 | -0.009764758 | 0.005644545 | -0.006428661 | -0.003588515
3936.723 | -0.00143 | 0.00107 | -0.00104 | -0.000445685 | -0.009067275 | 0.007516684 | -0.006491075 | -0.002928285
3936.482 | -0.00128 | 0.00136 | -0.000967551 | -0.000271675 | -0.008116163 | 0.009553916 | -0.00603889 | -0.001784987
3936.241 | -0.0011 | 0.00164 | -0.000842246 | -5.07416e-05 | -0.006974827 | 0.0115209 | -0.005256809 | -0.0003333876
3936 | -0.000891361 | 0.00189 | -0.000684112 | 0.000184354 | -0.005651899 | 0.01327713 | -0.004269829 | 0.001211261
3935.759 | -0.000683585 | 0.00207 | -0.000521487 | 0.000400048 | -0.004334443 | 0.01454162 | -0.003254818 | 0.002628436
3935.518 | -0.000491018 | 0.00218 | -0.000380313 | 0.000570771 | -0.003113423 | 0.01531437 | -0.002373692 | 0.003750138
3935.277 | -0.000326851 | 0.0022 | -0.000276079 | 0.000685112 | -0.002072481 | 0.01545486 | -0.001723124 | 0.004501393
3935.036 | -0.000202874 | 0.00216 | -0.000216074 | 0.000743724 | -0.001286374 | 0.01517387 | -0.001348608 | 0.004886491
3934.795 | -0.000122648 | 0.00208 | -0.00019446 | 0.000761034 | -0.0007776806 | 0.01461187 | -0.001213706 | 0.005000223
3934.554 | -8.20808e-05 | 0.00199 | -0.000197475 | 0.000759859 | -0.000520454 | 0.01397963 | -0.001232524 | 0.004992503
3934.313 | -7.2834e-05 | 0.00191 | -0.000205911 | 0.000763794 | -0.0004618223 | 0.01341763 | -0.001285177 | 0.005018357
3934.072 | -8.28773e-05 | 0.00186 | -0.000202706 | 0.000792112 | -0.0005255044 | 0.01306639 | -0.001265173 | 0.005204415
3933.831 | -0.000100321 | 0.00184 | -0.000175932 | 0.000856079 | -0.0006361106 | 0.01292589 | -0.001098065 | 0.005624698
3933.59 | -0.000115124 | 0.00186 | -0.000121647 | 0.000956083 | -0.0007299727 | 0.01306639 | -0.0007592498 | 0.006281754
3933.349 | -0.000120277 | 0.00189 | -4.2873e-05 | 0.00109 | -0.0007626466 | 0.01327713 | -0.0002675883 | 0.007161629
3933.108 | -0.00011143 | 0.00193 | 5.15115e-05 | 0.00123 | -0.00070655 | 0.01355813 | 0.0003215048 | 0.008081472
3932.866 | -8.80596e-05 | 0.00196 | 0.000149206 | 0.00137 | -0.0005583641 | 0.01376888 | 0.000931257 | 0.009001314
3932.625 | -5.09429e-05 | 0.00199 | 0.00023775 | 0.0015 | -0.0003230163 | 0.01397963 | 0.001483897 | 0.009855453
3932.384 | -3.9361e-06 | 0.00201 | 0.000305905 | 0.00158 | -2.495783e-05 | 0.01412013 | 0.001909281 | 0.01038108
3932.143 | 4.77007e-05 | 0.00201 | 0.000346929 | 0.00162 | 0.0003024583 | 0.01412013 | 0.002165329 | 0.01064389
3931.902 | 9.66974e-05 | 0.00201 | 0.000359504 | 0.00161 | 0.0006131342 | 0.01412013 | 0.002243815 | 0.01057819
3931.661 | 0.000135244 | 0.002 | 0.000347068 | 0.00156 | 0.0008575487 | 0.01404988 | 0.002166196 | 0.01024967
3931.42 | 0.000153711 | 0.00198 | 0.000318753 | 0.00149 | 0.0009746433 | 0.01390938 | 0.001989471 | 0.00978975
3931.179 | 0.000144578 | 0.00195 | 0.000284487 | 0.00142 | 0.0009167332 | 0.01369863 | 0.001775602 | 0.009329829
3930.938 | 0.000102564 | 0.0019 | 0.000255522 | 0.00135 | 0.0006503329 | 0.01334738 | 0.00159482 | 0.008869908
3930.697 | 2.50312e-05 | 0.00184 | 0.000239656 | 0.0013 | 0.0001587166 | 0.01292589 | 0.001495793 | 0.008541393
3930.456 | -8.6942e-05 | 0.00175 | 0.000239 | 0.00126 | -0.0005512777 | 0.01229364 | 0.001491699 | 0.008278581
3930.215 | -0.000229385 | 0.00165 | 0.000249325 | 0.00122 | -0.001454473 | 0.01159115 | 0.001556142 | 0.008015769
3929.974 | -0.000394508 | 0.00153 | 0.000257799 | 0.00115 | -0.002501477 | 0.01074816 | 0.001609031 | 0.007555848
3929.733 | -0.000569482 | 0.00141 | 0.000250534 | 0.00106 | -0.003610944 | 0.009905163 | 0.001563687 | 0.00696452
3929.492 | -0.000740335 | 0.0013 | 0.000212588 | 0.000927424 | -0.004694281 | 0.00913242 | 0.001326851 | 0.006093456
3929.251 | -0.000891108 | 0.00119 | 0.000136573 | 0.000770836 | -0.005650295 | 0.008359677 | 0.0008524092 | 0.005064625
3929.01 | -0.00101 | 0.00112 | 2.50072e-05 | 0.000602895 | -0.00640416 | 0.007867931 | 0.0001560804 | 0.003961202
3928.769 | -0.00108 | 0.00108 | -0.000109008 | 0.000444152 | -0.006848012 | 0.007586934 | -0.0006803645 | 0.002918213
3928.527 | -0.0011 | 0.00109 | -0.000245244 | 0.000313842 | -0.006974827 | 0.007657183 | -0.00153067 | 0.002062037
3928.286 | -0.00109 | 0.00115 | -0.000362019 | 0.000225033 | -0.00691142 | 0.008078679 | -0.002259512 | 0.001478535
3928.045 | -0.00105 | 0.00123 | -0.000444825 | 0.000181505 | -0.00665779 | 0.008640674 | -0.002776339 | 0.001192543
3927.804 | -0.00101 | 0.00132 | -0.000489961 | 0.000178929 | -0.00640416 | 0.009272919 | -0.003058051 | 0.001175618
3927.563 | -0.000979997 | 0.00139 | -0.000504566 | 0.000208666 | -0.006213918 | 0.009764665 | -0.003149207 | 0.001370999
3927.322 | -0.00096927 | 0.00141 | -0.000505972 | 0.000256976 | -0.006145901 | 0.009905163 | -0.003157983 | 0.00168841
3927.081 | -0.000976614 | 0.00136 | -0.000513047 | 0.000309989 | -0.006192467 | 0.009553916 | -0.003202141 | 0.002036721
3926.84 | -0.000989237 | 0.00126 | -0.000538353 | 0.000356719 | -0.006272506 | 0.008851423 | -0.003360086 | 0.002343752
3926.599 | -0.00098919 | 0.00111 | -0.000583598 | 0.00038801 | -0.006272208 | 0.007797682 | -0.003642479 | 0.002549343
3926.358 | -0.000960153 | 0.00093935 | -0.000640854 | 0.000397849 | -0.006088092 | 0.006598876 | -0.003999838 | 0.002613988
3926.117 | -0.000894346 | 0.000793381 | -0.000691229 | 0.000385322 | -0.005670826 | 0.005573453 | -0.004314249 | 0.002531682
3925.876 | -0.00079505 | 0.000700903 | -0.000717435 | 0.000354882 | -0.005041215 | 0.0049238 | -0.004477812 | 0.002331682
3925.635 | -0.000675733 | 0.000681215 | -0.00070615 | 0.000314901 | -0.004284655 | 0.004785494 | -0.004407377 | 0.002068995
3925.394 | -0.000555236 | 0.000739077 | -0.000655776 | 0.000278194 | -0.003520614 | 0.00519197 | -0.004092972 | 0.001827819
3925.153 | -0.000451219 | 0.000863449 | -0.000576242 | 0.000257835 | -0.002861068 | 0.006065676 | -0.003596567 | 0.001694054
3924.912 | -0.000374623 | 0.00103 | -0.000485087 | 0.000264409 | -0.002375392 | 0.007235687 | -0.003027631 | 0.001737247
3924.67 | -0.000328362 | 0.00122 | -0.000402513 | 0.000304192 | -0.002082062 | 0.008570425 | -0.002512252 | 0.001998633
3924.429 | -0.000308065 | 0.00141 | -0.000347138 | 0.000374425 | -0.001953364 | 0.009905163 | -0.002166633 | 0.002460085
3924.188 | -0.000306889 | 0.00157 | -0.000326634 | 0.000466875 | -0.001945907 | 0.01102915 | -0.002038659 | 0.00306751
3923.947 | -0.000320862 | 0.0017 | -0.000342829 | 0.000567291 | -0.002034506 | 0.0119424 | -0.002139739 | 0.003727273
3923.706 | -0.000349465 | 0.00179 | -0.000388715 | 0.000660251 | -0.002215871 | 0.01257464 | -0.002426133 | 0.004338049
3923.465 | -0.000396908 | 0.00184 | -0.00045373 | 0.000732157 | -0.002516695 | 0.01292589 | -0.002831919 | 0.004810493
3923.224 | -0.000465942 | 0.00186 | -0.000523886 | 0.00077517 | -0.002954423 | 0.01306639 | -0.003269792 | 0.005093101
3922.983 | -0.000554605 | 0.00185 | -0.000585971 | 0.000788118 | -0.003516613 | 0.01299614 | -0.00365729 | 0.005178173
3922.742 | -0.000652478 | 0.00181 | -0.000625627 | 0.000777405 | -0.004137201 | 0.01271514 | -0.0039048 | 0.005107786
3922.501 | -0.000742291 | 0.00176 | -0.000630443 | 0.000754279 | -0.004706683 | 0.01236389 | -0.003934858 | 0.004955841
3922.26 | -0.000804434 | 0.00171 | -0.000591728 | 0.000729851 | -0.005100717 | 0.01201264 | -0.003693222 | 0.004795342
3922.019 | -0.000821798 | 0.00165 | -0.000503934 | 0.000715487 | -0.005210817 | 0.01159115 | -0.003145263 | 0.004700966
3921.778 | -0.000787271 | 0.0016 | -0.000370239 | 0.000716019 | -0.00499189 | 0.0112399 | -0.002310816 | 0.004704461
3921.537 | -0.000706404 | 0.00155 | -0.000203835 | 0.000728834 | -0.004479133 | 0.01088865 | -0.001272219 | 0.00478866
3921.296 | -0.000594067 | 0.0015 | -2.50403e-05 | 0.000745827 | -0.003766832 | 0.01053741 | -0.000156287 | 0.004900309
3921.055 | -0.000473041 | 0.00144 | 0.000137274 | 0.000754328 | -0.002999436 | 0.01011591 | 0.0008567844 | 0.004956163
3920.813 | -0.00036506 | 0.00137 | 0.000255519 | 0.000740756 | -0.002314755 | 0.009624166 | 0.001594801 | 0.004866991
3920.573 | -0.000284737 | 0.00129 | 0.000306313 | 0.000695173 | -0.001805447 | 0.009062171 | 0.001911827 | 0.004567497
3920.332 | -0.00023721 | 0.00118 | 0.000279797 | 0.000615252 | -0.00150409 | 0.008289427 | 0.00174633 | 0.004042392
3920.09 | -0.00021854 | 0.00106 | 0.000181142 | 0.000507665 | -0.001385708 | 0.007446435 | 0.001130583 | 0.003335512
3919.849 | -0.000214603 | 0.000934824 | 3.27765e-05 | 0.000388081 | -0.001360744 | 0.006567081 | 0.0002045718 | 0.002549809
3919.608 | -0.000211856 | 0.000825486 | -0.000131779 | 0.000275177 | -0.001343326 | 0.005798988 | -0.0008224878 | 0.001807996
3919.367 | -0.000195019 | 0.000753928 | -0.000275865 | 0.000189578 | -0.001236567 | 0.005296298 | -0.001721789 | 0.001245585
3919.126 | -0.000155943 | 0.00073876 | -0.00036929 | 0.000143806 | -0.0009887959 | 0.005189744 | -0.002304893 | 0.0009448489
3918.885 | -9.2516e-05 | 0.000788222 | -0.000397196 | 0.000138761 | -0.000586621 | 0.005537211 | -0.002479066 | 0.0009117017
3918.644 | -1.09192e-05 | 0.000897324 | -0.000363791 | 0.00016478 | -6.923594e-05 | 0.006303646 | -0.002270572 | 0.001082654
3918.403 | 7.69876e-05 | 0.00105 | -0.000289657 | 0.00020437 | 0.0004881593 | 0.007376185 | -0.00180787 | 0.001342773
3918.162 | 0.000157504 | 0.00121 | -0.000202222 | 0.000239388 | 0.0009986938 | 0.008500176 | -0.001262152 | 0.001572852
3917.921 | 0.000215781 | 0.00136 | -0.000127978 | 0.00025548 | 0.001368214 | 0.009553916 | -0.0007987642 | 0.001678581
3917.68 | 0.000240218 | 0.00147 | -8.56235e-05 | 0.000246777 | 0.001523163 | 0.01032666 | -0.0005344121 | 0.001621399
3917.439 | 0.000226355 | 0.00153 | -7.8209e-05 | 0.000215764 | 0.001435261 | 0.01074816 | -0.0004881351 | 0.001417635
3917.198 | 0.000176291 | 0.00154 | -9.70246e-05 | 0.000170925 | 0.001117818 | 0.01081841 | -0.0006055711 | 0.001123029
3916.957 | 9.80781e-05 | 0.00151 | -0.0001248 | 0.000123745 | 0.0006218889 | 0.01060766 | -0.000778929 | 0.000813042
3916.716 | 2.77487e-06 | 0.00146 | -0.000143216 | 8.40081e-05 | 1.759476e-05 | 0.01025641 | -0.0008938709 | 0.0005519586
3916.475 | -9.69884e-05 | 0.00141 | -0.000138161 | 5.94062e-05 | -0.0006149794 | 0.009905163 | -0.0008623206 | 0.0003903167
3916.233 | -0.000192528 | 0.00137 | -0.000108347 | 5.34639e-05 | -0.001220772 | 0.009624166 | -0.0006762389 | 0.000351274
3915.992 | -0.000278321 | 0.00135 | -6.27223e-05 | 6.42109e-05 | -0.001764764 | 0.009483667 | -0.0003914761 | 0.000421885
3915.751 | -0.000354224 | 0.00134 | -1.96078e-05 | 8.852e-05 | -0.002246047 | 0.009413418 | -0.0001223805 | 0.0005816032
3915.51 | -0.000420387 | 0.00132 | 2.94662e-06 | 0.000121563 | -0.00266557 | 0.009272919 | 1.839109e-05 | 0.0007987057
3915.269 | -0.000477601 | 0.00129 | -7.82893e-06 | 0.000159167 | -0.00302835 | 0.009062171 | -4.886363e-05 | 0.001045775
3915.028 | -0.000525084 | 0.00126 | -5.21845e-05 | 0.00019794 | -0.003329427 | 0.008851423 | -0.0003257053 | 0.001300526
3914.787 | -0.000562157 | 0.00123 | -0.00012328 | 0.000233058 | -0.003564498 | 0.008640674 | -0.000769442 | 0.001531261
3914.546 | -0.00058819 | 0.00123 | -0.000205946 | 0.00025996 | -0.003729567 | 0.008640674 | -0.001285395 | 0.001708016
3914.305 | -0.000606074 | 0.00126 | -0.000287151 | 0.000272778 | -0.003842965 | 0.008851423 | -0.001792229 | 0.001792234
3914.064 | -0.000623557 | 0.00131 | -0.000357817 | 0.000267603 | -0.00395382 | 0.009202669 | -0.002233285 | 0.001758233
3913.823 | -0.00065208 | 0.00136 | -0.000418582 | 0.000243134 | -0.004134678 | 0.009553916 | -0.002612545 | 0.001597464
3913.582 | -0.000702283 | 0.0014 | -0.000473688 | 0.000204072 | -0.004453002 | 0.009834914 | -0.002956485 | 0.001340815
3913.341 | -0.000780207 | 0.00139 | -0.000530753 | 0.000161104 | -0.004947099 | 0.009764665 | -0.003312651 | 0.001058502
3913.1 | -0.00088545 | 0.00133 | -0.000595189 | 0.00012857 | -0.005614419 | 0.009343168 | -0.003714823 | 0.0008447438
3912.859 | -0.00101 | 0.00122 | -0.000668554 | 0.000119497 | -0.00640416 | 0.008570425 | -0.004172725 | 0.0007851314
3912.618 | -0.00114 | 0.0011 | -0.00074717 | 0.000142741 | -0.007228457 | 0.007727432 | -0.0046634 | 0.0009378515
3912.376 | -0.00125 | 0.000988137 | -0.000824185 | 0.000197783 | -0.00792594 | 0.006941602 | -0.005144083 | 0.001299494
3912.135 | -0.00134 | 0.000910999 | -0.000891331 | 0.000276139 | -0.008496608 | 0.006399712 | -0.005563169 | 0.001814317
3911.895 | -0.00139 | 0.000883748 | -0.000939667 | 0.000362172 | -0.008813645 | 0.006208275 | -0.005864855 | 0.00237958
3911.653 | -0.00141 | 0.000906152 | -0.000962592 | 0.000439609 | -0.00894046 | 0.006365662 | -0.006007939 | 0.002888364
3911.412 | -0.0014 | 0.000966644 | -0.000953028 | 0.0004971 | -0.008877053 | 0.006790615 | -0.005948246 | 0.003266097
3911.171 | -0.00137 | 0.00105 | -0.000905993 | 0.000532435 | -0.00868683 | 0.007376185 | -0.005654681 | 0.003498259
3910.93 | -0.00133 | 0.00114 | -0.000821069 | 0.000549266 | -0.0084332 | 0.00800843 | -0.005124635 | 0.003608844
3910.689 | -0.00128 | 0.00123 | -0.000701964 | 0.000556847 | -0.008116163 | 0.008640674 | -0.004381251 | 0.003658653
3910.448 | -0.00123 | 0.00131 | -0.00056077 | 0.000563122 | -0.007799125 | 0.009202669 | -0.0035 | 0.003699882
3910.207 | -0.00118 | 0.00139 | -0.000416945 | 0.00056992 | -0.007482087 | 0.009764665 | -0.002602328 | 0.003744547
3909.966 | -0.00115 | 0.00145 | -0.000294701 | 0.000570854 | -0.007291865 | 0.01018616 | -0.001839352 | 0.003750683
3909.725 | -0.00114 | 0.00148 | -0.000216787 | 0.000554595 | -0.007228457 | 0.01039691 | -0.001353058 | 0.003643857
3909.484 | -0.00115 | 0.00147 | -0.000197282 | 0.000509688 | -0.007291865 | 0.01032666 | -0.001231319 | 0.003348804
3909.243 | -0.00117 | 0.0014 | -0.000235898 | 0.000432491 | -0.00741868 | 0.009834914 | -0.001472338 | 0.002841597
3909.002 | -0.00121 | 0.00129 | -0.000319883 | 0.000327445 | -0.00767231 | 0.009062171 | -0.001996524 | 0.002151413
3908.761 | -0.00124 | 0.00113 | -0.000423179 | 0.000210051 | -0.007862532 | 0.007938181 | -0.002641237 | 0.001380099
3908.52 | -0.00126 | 0.000971156 | -0.000518834 | 0.000100749 | -0.007989348 | 0.006822311 | -0.00323826 | 0.0006619514
3908.279 | -0.00125 | 0.000826628 | -0.00058318 | 1.38554e-05 | -0.00792594 | 0.005807011 | -0.00363987 | 9.103417e-05
3908.038 | -0.00123 | 0.0007279 | -0.000605455 | -4.45225e-05 | -0.007799125 | 0.005113453 | -0.003778898 | -0.0002925263
3907.796 | -0.00119 | 0.000690564 | -0.000586711 | -7.97228e-05 | -0.007545495 | 0.00485117 | -0.003661909 | -0.0005238029
3907.555 | -0.00114 | 0.000714296 | -0.000537886 | -0.000105034 | -0.007228457 | 0.005017885 | -0.003357171 | -0.0006901051
3907.314 | -0.00109 | 0.000786218 | -0.000472632 | -0.000133855 | -0.00691142 | 0.005523133 | -0.002949894 | -0.0008794678
3907.073 | -0.00105 | 0.00088619 | -0.000403317 | -0.000171386 | -0.00665779 | 0.00622543 | -0.00251727 | -0.001126058
3906.832 | -0.000998566 | 0.000993862 | -0.000336753 | -0.000210344 | -0.006331659 | 0.006981819 | -0.002101816 | -0.001382024
3906.591 | -0.00094044 | 0.00109 | -0.000273759 | -0.000231995 | -0.005963097 | 0.007657183 | -0.001708644 | -0.001524277
3906.35 | -0.000866193 | 0.00118 | -0.000213254 | -0.000214232 | -0.005492315 | 0.008289427 | -0.001331007 | -0.001407569
3906.109 | -0.000775816 | 0.00126 | -0.00015723 | -0.000143794 | -0.004919257 | 0.008851423 | -0.0009813382 | -0.00094477
3905.868 | -0.000674549 | 0.00132 | -0.000110275 | -2.09421e-05 | -0.004277148 | 0.009272919 | -0.0006882724 | -0.0001375959
3905.627 | -0.000575133 | 0.00137 | -7.97508e-05 | 0.000136894 | -0.003646776 | 0.009624166 | -0.0004977581 | 0.000899435
3905.386 | -0.000493426 | 0.00141 | -7.22263e-05 | 0.000298235 | -0.003128692 | 0.009905163 | -0.0004507945 | 0.001959494
3905.145 | -0.000443349 | 0.00145 | -9.01919e-05 | 0.000430695 | -0.002811166 | 0.01018616 | -0.0005629254 | 0.002829796
3904.904 | -0.000432092 | 0.00147 | -0.000129427 | 0.000509425 | -0.002739788 | 0.01032666 | -0.000807808 | 0.003347076
3904.663 | -0.000461886 | 0.00147 | -0.000183123 | 0.000525451 | -0.002928705 | 0.01032666 | -0.001142947 | 0.003452372
3904.422 | -0.000527749 | 0.00145 | -0.000245069 | 0.000486199 | -0.003346326 | 0.01018616 | -0.001529578 | 0.003194474
3904.181 | -0.000625062 | 0.0014 | -0.000314764 | 0.000410278 | -0.003963363 | 0.009834914 | -0.001964574 | 0.00269565
3903.939 | -0.000749511 | 0.00131 | -0.00039507 | 0.00031968 | -0.004752463 | 0.009202669 | -0.002465797 | 0.002100394
3903.698 | -0.000902625 | 0.00119 | -0.000492835 | 0.000233255 | -0.005723321 | 0.008359677 | -0.003075989 | 0.001532556
3903.457 | -0.00108 | 0.00104 | -0.000611981 | 0.000159196 | -0.006848012 | 0.007305936 | -0.003819629 | 0.001045966
3903.216 | -0.00129 | 0.000872232 | -0.000752106 | 9.61985e-05 | -0.00817957 | 0.006127376 | -0.004694208 | 0.0006320532
3902.975 | -0.00152 | 0.000700324 | -0.000907032 | 3.39906e-05 | -0.009637943 | 0.004919733 | -0.005661166 | 0.0002233285
3902.734 | -0.00176 | 0.000537626 | -0.00106 | -3.58743e-05 | -0.01115972 | 0.00377679 | -0.006615903 | -0.000235705
3902.493 | -0.00198 | 0.000396628 | -0.00119 | -0.000115343 | -0.01255469 | 0.002786287 | -0.007427287 | -0.0007578384
3902.252 | -0.00215 | 0.000288079 | -0.00127 | -0.00019675 | -0.01363262 | 0.002023737 | -0.007926601 | -0.001292707
3902.011 | -0.00226 | 0.000216611 | -0.00129 | -0.000268917 | -0.0143301 | 0.001521679 | -0.008051429 | -0.001766866
3901.77 | -0.00228 | 0.000183273 | -0.00125 | -0.000319895 | -0.01445691 | 0.001287482 | -0.007801773 | -0.002101807
3901.529 | -0.00221 | 0.000188865 | -0.00114 | -0.000340081 | -0.01401306 | 0.001326765 | -0.007115217 | -0.002234435
3901.288 | -0.00208 | 0.000237177 | -0.000983011 | -0.00032701 | -0.01318876 | 0.001666154 | -0.006135383 | -0.002148555
3901.047 | -0.00189 | 0.000332939 | -0.000798346 | -0.000281079 | -0.01198402 | 0.002338876 | -0.004982811 | -0.001846774
3900.806 | -0.00167 | 0.000475041 | -0.000603442 | -0.000209045 | -0.01058906 | 0.003337134 | -0.003766334 | -0.001373489
3900.565 | -0.00146 | 0.000651203 | -0.000417737 | -0.000121949 | -0.009257498 | 0.004574661 | -0.002607271 | -0.0008012418
3900.324 | -0.00126 | 0.000839134 | -0.000259053 | -3.10934e-05 | -0.007989348 | 0.005894865 | -0.001616858 | -0.000204293
3900.083 | -0.00108 | 0.00102 | -0.000137898 | 5.63797e-05 | -0.006848012 | 0.007165437 | -0.0008606791 | 0.0003704317
3899.842 | -0.000916667 | 0.00115 | -5.95239e-05 | 0.000136832 | -0.005812358 | 0.008078679 | -0.0003715135 | 0.0008990276
3899.6 | -0.000765026 | 0.00124 | -2.47094e-05 | 0.000207541 | -0.00485084 | 0.008710924 | -0.0001542217 | 0.001363607
3899.359 | -0.000619019 | 0.00126 | -3.1625e-05 | 0.000264735 | -0.003925046 | 0.008851423 | -0.0001973848 | 0.001739389
3899.118 | -0.000480612 | 0.00121 | -7.38305e-05 | 0.00030452 | -0.003047442 | 0.008500176 | -0.000460807 | 0.002000788
3898.877 | -0.000355706 | 0.00111 | -0.000134386 | 0.000330274 | -0.002255444 | 0.007797682 | -0.0008387592 | 0.00217
3898.636 | -0.000254109 | 0.00101 | -0.000187332 | 0.00035304 | -0.001611242 | 0.007095188 | -0.001169217 | 0.00231958
3898.395 | -0.000184882 | 0.000934782 | -0.000204077 | 0.000387229 | -0.001172291 | 0.006566786 | -0.00127373 | 0.002544212
3898.154 | -0.000151145 | 0.000920733 | -0.000161933 | 0.000446476 | -0.000958373 | 0.006468093 | -0.001010692 | 0.002933482
3897.913 | -0.000150929 | 0.000977355 | -5.29083e-05 | 0.000534026 | -0.0009570034 | 0.006865859 | -0.0003302228 | 0.003508712
3897.672 | -0.000175732 | 0.0011 | 0.000113936 | 0.000644551 | -0.001114273 | 0.007727432 | 0.0007111222 | 0.004234895
3897.431 | -0.000216105 | 0.00125 | 0.000313041 | 0.000762082 | -0.001370268 | 0.008781173 | 0.00195382 | 0.005007109
3897.19 | -0.000264728 | 0.00142 | 0.000508475 | 0.000865324 | -0.001678575 | 0.009975413 | 0.003173605 | 0.00568544
3896.949 | -0.000321202 | 0.00156 | 0.0006601 | 0.000933629 | -0.002036662 | 0.0109589 | 0.00411996 | 0.006134225
3896.708 | -0.000389055 | 0.00165 | 0.000738654 | 0.000953109 | -0.002466901 | 0.01159115 | 0.004610248 | 0.006262214
3896.467 | -0.000476918 | 0.00166 | 0.000726318 | 0.000917279 | -0.003024019 | 0.0116614 | 0.004533254 | 0.0060268
3896.226 | -0.000591591 | 0.00158 | 0.000625463 | 0.000830435 | -0.003751132 | 0.0110994 | 0.003903776 | 0.005456209
3895.985 | -0.000732554 | 0.00143 | 0.000457367 | 0.000703889 | -0.004644943 | 0.01004566 | 0.002854619 | 0.004624763
3895.743 | -0.000892064 | 0.00121 | 0.000254052 | 0.000551546 | -0.005656357 | 0.008500176 | 0.001585645 | 0.003623824
3895.502 | -0.00105 | 0.000964556 | 4.94663e-05 | 0.000382884 | -0.00665779 | 0.006775947 | 0.0003087399 | 0.002515664
3895.261 | -0.0012 | 0.000722618 | -0.000127419 | 0.000205306 | -0.007608902 | 0.005076347 | -0.0007952752 | 0.001348922
3895.02 | -0.00131 | 0.00052001 | -0.000259985 | 2.25807e-05 | -0.008306385 | 0.003653038 | -0.001622675 | 0.000148362
3894.779 | -0.00138 | 0.000383722 | -0.00034181 | -0.00016114 | -0.008750238 | 0.002695623 | -0.002133379 | -0.001058739
3894.538 | -0.0014 | 0.000330044 | -0.000376206 | -0.000337426 | -0.008877053 | 0.002318539 | -0.002348059 | -0.002216991
3894.297 | -0.00137 | 0.000359366 | -0.000369201 | -0.000492151 | -0.00868683 | 0.002524524 | -0.002304338 | -0.003233581
3894.056 | -0.00131 | 0.000458587 | -0.000325397 | -0.00060536 | -0.008306385 | 0.003221545 | -0.002030939 | -0.003977398
3893.815 | -0.00122 | 0.000605699 | -0.000245963 | -0.000656979 | -0.007735717 | 0.004254998 | -0.001535158 | -0.004316551
3893.574 | -0.00111 | 0.000775351 | -0.000131428 | -0.000631471 | -0.007038235 | 0.005446793 | -0.0008202971 | -0.004148955
3893.333 | -0.000979656 | 0.000945403 | 1.32263e-05 | -0.000524311 | -0.006211756 | 0.006641398 | 8.255087e-05 | -0.003444882
3893.092 | -0.00083913 | 0.0011 | 0.000175951 | -0.000344056 | -0.005320715 | 0.007727432 | 0.001098184 | -0.002260552
3892.851 | -0.000697413 | 0.00123 | 0.000336315 | -0.000109876 | -0.004422123 | 0.008640674 | 0.002099083 | -0.0007219185
3892.61 | -0.000570096 | 0.00134 | 0.0004685 | 0.000151271 | -0.003614837 | 0.009413418 | 0.002924104 | 0.0009938962
3892.369 | -0.000468939 | 0.00143 | 0.000551694 | 0.000413074 | -0.002973426 | 0.01004566 | 0.003443353 | 0.002714021
3892.128 | -0.000402952 | 0.00149 | 0.000573839 | 0.000654917 | -0.002555019 | 0.01046716 | 0.003581569 | 0.004303003
3891.886 | -0.000373332 | 0.00154 | 0.000537043 | 0.000863703 | -0.002367206 | 0.01081841 | 0.00335191 | 0.00567479
3891.646 | -0.000371929 | 0.00156 | 0.000452427 | 0.00103 | -0.00235831 | 0.0109589 | 0.002823786 | 0.006767411
3891.405 | -0.000385842 | 0.00155 | 0.000339952 | 0.00115 | -0.002446528 | 0.01088865 | 0.002121783 | 0.007555848
3891.163 | -0.000401972 | 0.00149 | 0.000218996 | 0.00121 | -0.002548805 | 0.01046716 | 0.001366846 | 0.007950066
3890.922 | -0.000414435 | 0.0014 | 0.000107081 | 0.00123 | -0.00262783 | 0.009834914 | 0.0006683373 | 0.008081472
3890.681 | -0.000425068 | 0.00128 | 1.61354e-05 | 0.00119 | -0.002695251 | 0.008991921 | 0.0001007078 | 0.00781866
3890.44 | -0.000444061 | 0.00116 | -4.77002e-05 | 0.00112 | -0.002815681 | 0.008148929 | -0.0002977169 | 0.007358739
3890.199 | -0.000483705 | 0.00106 | -8.56157e-05 | 0.00102 | -0.003067053 | 0.007446435 | -0.0005343634 | 0.006701708
3889.958 | -0.000552218 | 0.000992601 | -0.000100881 | 0.000900587 | -0.003501477 | 0.006972961 | -0.0006296405 | 0.005917129
3889.717 | -0.000648681 | 0.000957133 | -9.66468e-05 | 0.000772553 | -0.004113125 | 0.0067238 | -0.0006032131 | 0.005075907
3889.476 | -0.000763934 | 0.000961585 | -7.18724e-05 | 0.000648949 | -0.004843916 | 0.006755076 | -0.0004485857 | 0.004263791
3889.235 | -0.000881138 | 0.00101 | -2.83879e-05 | 0.000540787 | -0.005587078 | 0.007095188 | -0.0001771808 | 0.003553134
3888.994 | -0.000984201 | 0.00109 | 2.97465e-05 | 0.000453893 | -0.006240574 | 0.007657183 | 0.0001856603 | 0.002982214
3888.753 | -0.00106 | 0.0012 | 9.0361e-05 | 0.000387865 | -0.006721197 | 0.008429926 | 0.0005639808 | 0.00254839
3888.512 | -0.00112 | 0.00133 | 0.000136055 | 0.000335709 | -0.007101642 | 0.009343168 | 0.0008491761 | 0.00220571
3888.271 | -0.00116 | 0.00145 | 0.00014904 | 0.000288871 | -0.007355272 | 0.01018616 | 0.0009302209 | 0.00189797
3888.03 | -0.00119 | 0.00156 | 0.000119894 | 0.000240096 | -0.007545495 | 0.0109589 | 0.0007483086 | 0.001577503
3887.789 | -0.00122 | 0.00163 | 4.83788e-05 | 0.00018602 | -0.007735717 | 0.01145065 | 0.0003019523 | 0.001222208
3887.548 | -0.00126 | 0.00166 | -5.08568e-05 | 0.000131824 | -0.007989348 | 0.0116614 | -0.0003174185 | 0.0008661235
3887.306 | -0.0013 | 0.00164 | -0.000156732 | 8.74798e-05 | -0.008242978 | 0.0115209 | -0.0009782299 | 0.0005747687
3887.065 | -0.00134 | 0.00157 | -0.000247558 | 6.34609e-05 | -0.008496608 | 0.01102915 | -0.001545113 | 0.0004169573
3886.824 | -0.00137 | 0.00148 | -0.000308433 | 6.9864e-05 | -0.00868683 | 0.01039691 | -0.001925059 | 0.0004590276
3886.583 | -0.00139 | 0.00138 | -0.000334649 | 0.000109272 | -0.008813645 | 0.009694415 | -0.002088684 | 0.0007179501
3886.342 | -0.0014 | 0.00127 | -0.000333544 | 0.000176116 | -0.008877053 | 0.008921672 | -0.002081788 | 0.001157135
3886.101 | -0.0014 | 0.00116 | -0.00032316 | 0.000254602 | -0.008877053 | 0.008148929 | -0.002016977 | 0.001672812
3885.86 | -0.0014 | 0.00105 | -0.000325446 | 0.000321824 | -0.008877053 | 0.007376185 | -0.002031245 | 0.002114481
3885.619 | -0.00141 | 0.000922587 | -0.000355051 | 0.000353707 | -0.00894046 | 0.006481117 | -0.002216022 | 0.002323962
3885.378 | -0.00142 | 0.000780349 | -0.000414587 | 0.000338479 | -0.009003868 | 0.005481904 | -0.002587611 | 0.002223909
3885.137 | -0.00143 | 0.000634251 | -0.000490572 | 0.00027641 | -0.009067275 | 0.004455574 | -0.003061865 | 0.001816097
3884.896 | -0.00145 | 0.000501503 | -0.000566288 | 0.000177603 | -0.00919409 | 0.003523028 | -0.00353444 | 0.001166905
3884.655 | -0.00147 | 0.000393695 | -0.000631663 | 5.19068e-05 | -0.009320905 | 0.002765683 | -0.003942473 | 0.0003410434
3884.414 | -0.0015 | 0.000314026 | -0.000689589 | -9.26481e-05 | -0.009511128 | 0.002206013 | -0.004304013 | -0.000608726
3884.173 | -0.00154 | 0.000262918 | -0.000744624 | -0.00024946 | -0.009764758 | 0.001846983 | -0.00464751 | -0.001639028
3883.932 | -0.00159 | 0.00023966 | -0.00080188 | -0.000410117 | -0.0100818 | 0.001683597 | -0.005004868 | -0.002694593
3883.691 | -0.00163 | 0.000250342 | -0.000852716 | -0.000557937 | -0.01033543 | 0.001758637 | -0.005322157 | -0.003665815
3883.449 | -0.00166 | 0.000301646 | -0.000879511 | -0.000673665 | -0.01052565 | 0.002119045 | -0.005489396 | -0.004426183
3883.208 | -0.00164 | 0.000397768 | -0.000860747 | -0.000738704 | -0.01039883 | 0.002794296 | -0.005372282 | -0.004853509
3882.968 | -0.00158 | 0.000537598 | -0.000781142 | -0.000741442 | -0.01001839 | 0.003776593 | -0.004875434 | -0.004871498
3882.726 | -0.00147 | 0.000708532 | -0.000640018 | -0.000683423 | -0.009320905 | 0.004977394 | -0.00399462 | -0.004490296
3882.485 | -0.00133 | 0.000889944 | -0.000455033 | -0.000577466 | -0.0084332 | 0.006251802 | -0.002840051 | -0.003794126
3882.244 | -0.0012 | 0.00105 | -0.000258299 | -0.000444372 | -0.007608902 | 0.007376185 | -0.001612152 | -0.002919658
3882.003 | -0.0011 | 0.00118 | -8.76843e-05 | -0.000308054 | -0.006974827 | 0.008289427 | -0.0005472744 | -0.002024008
3881.762 | -0.00106 | 0.00123 | 2.42801e-05 | -0.000186864 | -0.006721197 | 0.008640674 | 0.0001515423 | -0.001227753
3881.521 | -0.00109 | 0.00122 | 6.21946e-05 | -8.85574e-05 | -0.00691142 | 0.008570425 | 0.0003881825 | -0.0005818489
3881.28 | -0.00117 | 0.00113 | 2.8539e-05 | -1.09384e-05 | -0.00741868 | 0.007938181 | 0.0001781238 | -7.186859e-05
3881.039 | -0.0013 | 0.000996055 | -5.90365e-05 | 5.10367e-05 | -0.008242978 | 0.006997225 | -0.0003684715 | 0.0003353265
3880.798 | -0.00145 | 0.000820077 | -0.000175182 | 0.000102278 | -0.00919409 | 0.005760991 | -0.001093384 | 0.0006719974
3880.557 | -0.00161 | 0.000625048 | -0.000297698 | 0.000139042 | -0.01020861 | 0.004390924 | -0.001858058 | 0.000913548
3880.316 | -0.00175 | 0.00042979 | -0.000410283 | 0.000153314 | -0.01109632 | 0.003019248 | -0.002560748 | 0.001007319
3880.075 | -0.00187 | 0.000255282 | -0.000502219 | 0.000139285 | -0.01185721 | 0.00179334 | -0.003134559 | 0.0009151445
3879.834 | -0.00196 | 0.000128004 | -0.000563604 | 0.000100838 | -0.01242787 | 0.0008992202 | -0.003517688 | 0.0006625361
3879.593 | -0.00201 | 7.02359e-05 | -0.00058623 | 5.39983e-05 | -0.01274491 | 0.0004934029 | -0.003658907 | 0.0003547852
3879.352 | -0.00201 | 9.54178e-05 | -0.000563185 | 2.44784e-05 | -0.01274491 | 0.0006703042 | -0.003515073 | 0.0001608305
3879.111 | -0.00197 | 0.00019707 | -0.000494871 | 3.48775e-05 | -0.01249128 | 0.001384405 | -0.003088697 | 0.0002291557
3878.869 | -0.00187 | 0.000351554 | -0.000388716 | 0.000101213 | -0.01185721 | 0.002469645 | -0.002426139 | 0.000665
3878.628 | -0.00172 | 0.000523496 | -0.000259362 | 0.000224247 | -0.01090609 | 0.003677527 | -0.001618787 | 0.001473371
3878.387 | -0.00155 | 0.000675808 | -0.000125957 | 0.000390162 | -0.009828166 | 0.00474751 | -0.0007861503 | 0.002563482
3878.146 | -0.00136 | 0.000779189 | -1.0053e-05 | 0.00057287 | -0.008623423 | 0.005473755 | -6.274498e-05 | 0.003763929
3877.905 | -0.00119 | 0.000815481 | 6.74914e-05 | 0.000741491 | -0.007545495 | 0.005728704 | 0.000421242 | 0.00487182
3877.664 | -0.00105 | 0.000781863 | 8.85359e-05 | 0.000867473 | -0.00665779 | 0.00549254 | 0.0005525896 | 0.00569956
3877.423 | -0.000954365 | 0.000684565 | 3.96503e-05 | 0.000928981 | -0.006051392 | 0.004809027 | 0.0002474741 | 0.006103686
3877.182 | -0.000902308 | 0.000534857 | -8.69652e-05 | 0.000914521 | -0.005721311 | 0.003757338 | -0.0005427862 | 0.006008679
3876.941 | -0.000898311 | 0.000345299 | -0.000289191 | 0.000823078 | -0.005695967 | 0.002425704 | -0.001804962 | 0.005407871
3876.7 | -0.000941964 | 0.000126891 | -0.000554476 | 0.000660746 | -0.00597276 | 0.0008914015 | -0.003460717 | 0.004341301
3876.459 | -0.00103 | -0.000110528 | -0.000859582 | 0.000438795 | -0.006530975 | -0.0007764524 | -0.005365011 | 0.002883016
3876.218 | -0.00116 | -0.000354606 | -0.00117 | 0.000173267 | -0.007355272 | -0.002491085 | -0.007302459 | 0.001138417
3875.977 | -0.00133 | -0.000586654 | -0.00146 | -0.000116061 | -0.0084332 | -0.004121208 | -0.00911247 | -0.0007625558
3875.736 | -0.0015 | -0.000780542 | -0.00167 | -0.000401563 | -0.009511128 | -0.00548326 | -0.01042317 | -0.00263839
3875.495 | -0.00166 | -0.00090647 | -0.00179 | -0.000651247 | -0.01052565 | -0.006367896 | -0.01117214 | -0.00427889
3875.254 | -0.00178 | -0.000938048 | -0.00179 | -0.000833661 | -0.01128654 | -0.00658973 | -0.01117214 | -0.005477405
3875.012 | -0.00182 | -0.000859834 | -0.00168 | -0.000921883 | -0.01154017 | -0.006040281 | -0.01048558 | -0.00605705
3874.771 | -0.00178 | -0.000674162 | -0.00148 | -0.000902672 | -0.01128654 | -0.004735947 | -0.009237299 | -0.005930828
3874.53 | -0.00165 | -0.00040904 | -0.00122 | -0.000782228 | -0.01046224 | -0.002873481 | -0.00761453 | -0.005139474
3874.289 | -0.00145 | -0.000109948 | -0.000943482 | -0.000587247 | -0.00919409 | -0.0007723779 | -0.005888666 | -0.00385839
3874.048 | -0.00122 | 0.000170763 | -0.000688177 | -0.000356669 | -0.007735717 | 0.0011996 | -0.0042952 | -0.002343423
3873.807 | -0.000997719 | 0.000389625 | -0.000481723 | -0.000130473 | -0.006326289 | 0.002737092 | -0.003006635 | -0.000857247
3873.566 | -0.000810673 | 0.000522537 | -0.000331158 | 6.21847e-05 | -0.005140276 | 0.00367079 | -0.002066896 | 0.0004085723
3873.325 | -0.000685826 | 0.000568189 | -0.000231554 | 0.000204916 | -0.004348653 | 0.003991493 | -0.001445225 | 0.00134636
3873.084 | -0.000631229 | 0.000541761 | -0.00017104 | 0.000294494 | -0.004002467 | 0.003805838 | -0.001067532 | 0.001934915
3872.843 | -0.000641962 | 0.000466323 | -0.000138935 | 0.000335306 | -0.004070522 | 0.00327589 | -0.0008671514 | 0.002203062
3872.602 | -0.000704076 | 0.000366885 | -0.000128461 | 0.00033432 | -0.004464371 | 0.002577345 | -0.0008017788 | 0.002196583
3872.361 | -0.000797779 | 0.000267606 | -0.000134916 | 0.000299029 | -0.005058519 | 0.001879916 | -0.0008420672 | 0.001964711
3872.12 | -0.000902922 | 0.000186708 | -0.000155572 | 0.000237434 | -0.005725204 | 0.001311612 | -0.0009709899 | 0.001560013
3871.879 | -0.000999195 | 0.00013818 | -0.000183647 | 0.000159215 | -0.006335648 | 0.000970706 | -0.001146218 | 0.001046091
3871.638 | -0.00107 | 0.000130172 | -0.000210813 | 7.70124e-05 | -0.006784605 | 0.0009144503 | -0.001315772 | 0.0005059947
3871.397 | -0.00111 | 0.000166014 | -0.000226898 | 7.32852e-06 | -0.007038235 | 0.001166238 | -0.001416165 | 4.815059e-05
3871.156 | -0.0011 | 0.000248666 | -0.000220584 | -3.12764e-05 | -0.006974827 | 0.001746863 | -0.001376757 | -0.0002054954
3870.915 | -0.00105 | 0.000376128 | -0.000185629 | -2.33423e-05 | -0.00665779 | 0.002642276 | -0.001158588 | -0.000153366
3870.673 | -0.000970028 | 0.000545452 | -0.000117465 | 3.83444e-05 | -0.006150707 | 0.003831767 | -0.0007331482 | 0.0002519343
3870.432 | -0.000872311 | 0.000745344 | -1.91005e-05 | 0.000147585 | -0.005531108 | 0.005235996 | -0.0001192142 | 0.0009696781
3870.191 | -0.000777204 | 0.000953955 | 9.86539e-05 | 0.000281181 | -0.004928058 | 0.006701475 | 0.0006157402 | 0.001847444
3869.95 | -0.000704847 | 0.00114 | 0.000219008 | 0.0004042 | -0.00446926 | 0.00800843 | 0.00136692 | 0.002655716
3869.709 | -0.000672411 | 0.00127 | 0.000324123 | 0.00048197 | -0.004263591 | 0.008921672 | 0.002022987 | 0.003166689
3869.468 | -0.000691324 | 0.00133 | 0.000402277 | 0.000492061 | -0.004383514 | 0.009343168 | 0.002510779 | 0.003232989
3869.227 | -0.000763257 | 0.00131 | 0.000454772 | 0.000436294 | -0.004839623 | 0.009202669 | 0.002838422 | 0.002866583
3868.986 | -0.00088236 | 0.00124 | 0.000485386 | 0.000336076 | -0.005594826 | 0.008710924 | 0.003029497 | 0.002208121
3868.745 | -0.00104 | 0.00113 | 0.000496081 | 0.000219256 | -0.006594382 | 0.007938181 | 0.003096249 | 0.001440578
3868.504 | -0.00121 | 0.001 | 0.000478915 | 0.0001089 | -0.00767231 | 0.007024939 | 0.002989109 | 0.0007155059
3868.263 | -0.00139 | 0.00087426 | 0.00042009 | 1.59553e-05 | -0.008813645 | 0.006141623 | 0.002621957 | 0.0001048311
3868.022 | -0.00156 | 0.000749272 | 0.000309994 | -5.70076e-05 | -0.009891573 | 0.00526359 | 0.001934802 | -0.0003745572
3867.781 | -0.0017 | 0.000635444 | 0.000148128 | -0.000114505 | -0.01077928 | 0.004463955 | 0.0009245288 | -0.0007523325
3867.54 | -0.00182 | 0.000536646 | -5.44271e-05 | -0.000163363 | -0.01154017 | 0.003769905 | -0.0003397023 | -0.001073344
3867.299 | -0.00188 | 0.000455418 | -0.000273453 | -0.00020642 | -0.01192061 | 0.003199283 | -0.001706734 | -0.001356242
3867.058 | -0.0019 | 0.00039272 | -0.000479148 | -0.000241359 | -0.01204743 | 0.002758834 | -0.002990563 | -0.001585802
3866.816 | -0.00188 | 0.000347704 | -0.000642014 | -0.000262257 | -0.01192061 | 0.002442599 | -0.004007078 | -0.001723108
3866.575 | -0.00182 | 0.000322536 | -0.000739969 | -0.000259465 | -0.01154017 | 0.002265796 | -0.004618456 | -0.001704763
3866.334 | -0.00174 | 0.000320278 | -0.000761845 | -0.000224749 | -0.01103291 | 0.002249933 | -0.004754993 | -0.001476669
3866.093 | -0.00166 | 0.000346689 | -0.00070987 | -0.000152707 | -0.01052565 | 0.002435469 | -0.004430595 | -0.001003331
3865.852 | -0.00158 | 0.000405511 | -0.000596936 | -4.21792e-05 | -0.01001839 | 0.00284869 | -0.003725727 | -0.0002771301
3865.611 | -0.00153 | 0.000494083 | -0.000447201 | 9.76919e-05 | -0.009701351 | 0.003470903 | -0.002791168 | 0.0006418653
3865.37 | -0.00151 | 0.000598715 | -0.000289417 | 0.000251203 | -0.009574536 | 0.004205936 | -0.001806372 | 0.00165048
3865.129 | -0.00151 | 0.000694777 | -0.000154783 | 0.000395569 | -0.009574536 | 0.004880766 | -0.0009660654 | 0.002599008
3864.888 | -0.00154 | 0.000751019 | -6.85281e-05 | 0.000504139 | -0.009764758 | 0.005275862 | -0.0004277125 | 0.003312346
3864.647 | -0.00161 | 0.000740831 | -4.67637e-05 | 0.000553998 | -0.01020861 | 0.005204292 | -0.0002918718 | 0.003639934
3864.406 | -0.00171 | 0.000653612 | -9.02592e-05 | 0.000532794 | -0.01084269 | 0.004591584 | -0.0005633454 | 0.003500618
3864.165 | -0.00185 | 0.000494624 | -0.000189125 | 0.000440156 | -0.01173039 | 0.003474703 | -0.001180408 | 0.002891958
3863.924 | -0.00202 | 0.000284256 | -0.00032696 | 0.000288081 | -0.01280832 | 0.001996881 | -0.002040694 | 0.001892779
3863.683 | -0.00222 | 5.3048e-05 | -0.000486996 | 9.70506e-05 | -0.01407647 | 0.0003726589 | -0.003039546 | 0.0006376518
3863.442 | -0.00243 | -0.00016364 | -0.000650631 | -0.000104227 | -0.01540803 | -0.001149561 | -0.00406086 | -0.0006848029
3863.201 | -0.00261 | -0.000332628 | -0.000800197 | -0.000284874 | -0.01654936 | -0.002336691 | -0.004994364 | -0.001871708
3862.959 | -0.00274 | -0.000425034 | -0.000916732 | -0.00041262 | -0.01737366 | -0.002985838 | -0.005721708 | -0.002711038
3862.719 | -0.00279 | -0.000423785 | -0.000981048 | -0.000465508 | -0.0176907 | -0.002977064 | -0.006123131 | -0.003058528
3862.478 | -0.00273 | -0.000328993 | -0.000979514 | -0.000433647 | -0.01731025 | -0.002311156 | -0.006113556 | -0.002849192
3862.236 | -0.00258 | -0.000159409 | -0.000909139 | -0.000323348 | -0.01635914 | -0.001119838 | -0.005674317 | -0.002124494
3861.995 | -0.00235 | 5.08533e-05 | -0.000780985 | -0.000157508 | -0.01490077 | 0.0003572413 | -0.004874454 | -0.001034875
3861.754 | -0.00209 | 0.000262045 | -0.00062011 | 3.23739e-05 | -0.01325217 | 0.00184085 | -0.003870366 | 0.0002127063
3861.513 | -0.00183 | 0.000438437 | -0.000458336 | 0.000213767 | -0.01160358 | 0.003079993 | -0.002860667 | 0.001404514
3861.272 | -0.00162 | 0.000559029 | -0.000326821 | 0.000363776 | -0.01027202 | 0.003927144 | -0.002039826 | 0.002390118
3861.031 | -0.0015 | 0.000621651 | -0.000246227 | 0.000469923 | -0.009511128 | 0.00436706 | -0.001536806 | 0.003087536
3860.79 | -0.00148 | 0.000635563 | -0.000226292 | 0.000527836 | -0.009384313 | 0.004464791 | -0.001412383 | 0.003468042
3860.549 | -0.00154 | 0.000617084 | -0.000262978 | 0.000540349 | -0.009764758 | 0.004334977 | -0.001641356 | 0.003550256
3860.308 | -0.00168 | 0.000581886 | -0.000341983 | 0.000510684 | -0.01065246 | 0.004087713 | -0.002134459 | 0.003355348
3860.067 | -0.00186 | 0.000539868 | -0.000442659 | 0.000442706 | -0.0117938 | 0.00379254 | -0.00276282 | 0.002908712
3859.826 | -0.00203 | 0.0004933 | -0.000544885 | 0.000339258 | -0.01287173 | 0.003465402 | -0.003400855 | 0.002229028
3859.585 | -0.00218 | 0.000440862 | -0.00062929 | 0.000207679 | -0.01382284 | 0.003097028 | -0.003927662 | 0.001364514
3859.344 | -0.00226 | 0.000382014 | -0.000683196 | 6.04478e-05 | -0.0143301 | 0.002683625 | -0.004264112 | 0.0003971603
3859.103 | -0.00229 | 0.000319826 | -0.000698541 | -8.39261e-05 | -0.01452032 | 0.002246758 | -0.004359886 | -0.0005514198
3858.862 | -0.00225 | 0.000261938 | -0.000674437 | -0.000205784 | -0.01426669 | 0.001840098 | -0.004209443 | -0.001352063
3858.621 | -0.00216 | 0.000217419 | -0.000613092 | -0.000285866 | -0.01369602 | 0.001527355 | -0.003826563 | -0.001878226
3858.379 | -0.00206 | 0.000191634 | -0.000526708 | -0.000314803 | -0.01306195 | 0.001346217 | -0.003287405 | -0.002068351
3858.138 | -0.00197 | 0.000181365 | -0.000431373 | -0.000294029 | -0.01249128 | 0.001274078 | -0.002692379 | -0.001931859
3857.897 | -0.00192 | 0.000173757 | -0.000349029 | -0.000238321 | -0.01217424 | 0.001220632 | -0.002178436 | -0.001565841
3857.656 | -0.00192 | 0.000148239 | -0.000301334 | -0.0001708 | -0.01217424 | 0.00104137 | -0.001880751 | -0.001122208
3857.415 | -0.00198 | 8.6231e-05 | -0.00030477 | -0.000115487 | -0.01255469 | 0.0006057675 | -0.001902197 | -0.0007587845
3857.174 | -0.00209 | -2.26671e-05 | -0.000363206 | -9.12608e-05 | -0.01325217 | -0.000159235 | -0.00226692 | -0.000599611
3856.933 | -0.00222 | -0.000173245 | -0.000466651 | -0.000107493 | -0.01407647 | -0.001217035 | -0.002912564 | -0.0007062615
3856.692 | -0.00234 | -0.000345973 | -0.000592637 | -0.000161734 | -0.01483736 | -0.002430439 | -0.003698895 | -0.001062641
3856.451 | -0.00243 | -0.000514522 | -0.000715102 | -0.000245627 | -0.01540803 | -0.003614485 | -0.004463251 | -0.001613844
3856.21 | -0.00247 | -0.00065978 | -0.000817578 | -0.000352355 | -0.01566166 | -0.004634914 | -0.005102846 | -0.002315079
3855.969 | -0.00246 | -0.000777648 | -0.000900063 | -0.000478707 | -0.01559825 | -0.005462929 | -0.005617669 | -0.00314525
3855.728 | -0.00242 | -0.000877716 | -0.000977479 | -0.00062531 | -0.01534462 | -0.006165901 | -0.006100855 | -0.004108476
3855.487 | -0.00236 | -0.000974984 | -0.00107 | -0.000791002 | -0.01496417 | -0.006849203 | -0.006678317 | -0.005197122
3855.246 | -0.00229 | -0.00107 | -0.0012 | -0.000961663 | -0.01452032 | -0.007516684 | -0.007489702 | -0.006318417
3855.005 | -0.00223 | -0.00116 | -0.00134 | -0.00111 | -0.01413988 | -0.008148929 | -0.0083635 | -0.007293035
3854.764 | -0.00218 | -0.00119 | -0.00146 | -0.00119 | -0.01382284 | -0.008359677 | -0.00911247 | -0.00781866
3854.522 | -0.00213 | -0.00115 | -0.00153 | -0.00118 | -0.0135058 | -0.008078679 | -0.00954937 | -0.007752957
3854.281 | -0.00207 | -0.00103 | -0.00151 | -0.00107 | -0.01312536 | -0.007235687 | -0.009424541 | -0.007030223
3854.041 | -0.002 | -0.000866493 | -0.00142 | -0.000902118 | -0.0126815 | -0.00608706 | -0.008862814 | -0.005927188
3853.799 | -0.00193 | -0.000707179 | -0.00129 | -0.000717918 | -0.01223765 | -0.004967889 | -0.008051429 | -0.004716938
3853.558 | -0.00185 | -0.000553347 | -0.00112 | -0.000545785 | -0.01173039 | -0.003887229 | -0.006990388 | -0.003585972
3853.317 | -0.00178 | -0.000386565 | -0.000941854 | -0.000390717 | -0.01128654 | -0.002715595 | -0.005878505 | -0.002567129
3853.076 | -0.00173 | -0.000202983 | -0.00075893 | -0.000256052 | -0.0109695 | -0.001425943 | -0.004736799 | -0.001682339
3852.835 | -0.00169 | -1.81813e-05 | -0.000610345 | -0.000150513 | -0.01071587 | -0.0001277225 | -0.003809418 | -0.0009889159
3852.594 | -0.00168 | 0.000142041 | -0.000527591 | -8.44935e-05 | -0.01065246 | 0.0009978293 | -0.003292916 | -0.0005551478
3852.353 | -0.0017 | 0.000262462 | -0.000521417 | -5.93994e-05 | -0.01077928 | 0.001843779 | -0.003254381 | -0.000390272
3852.112 | -0.00174 | 0.000339244 | -0.000581182 | -6.77863e-05 | -0.01103291 | 0.002383168 | -0.0036274 | -0.0004453765
3851.871 | -0.0018 | 0.000377826 | -0.000676558 | -9.27192e-05 | -0.01141335 | 0.002654204 | -0.004222681 | -0.0006091932
3851.63 | -0.00188 | 0.000388508 | -0.000772563 | -0.000118288 | -0.01192061 | 0.002729245 | -0.004821889 | -0.0007771879
3851.389 | -0.00195 | 0.00038035 | -0.000839159 | -0.000130261 | -0.01236447 | 0.002671935 | -0.005237542 | -0.0008558541
3851.148 | -0.00201 | 0.000353402 | -0.000865204 | -0.00012569 | -0.01274491 | 0.002482627 | -0.0054001 | -0.0008258213
3850.907 | -0.00207 | 0.000301084 | -0.00085745 | -0.000110093 | -0.01312536 | 0.002115097 | -0.005351704 | -0.0007233443
3850.666 | -0.00212 | 0.000211795 | -0.000836885 | -9.69318e-05 | -0.01344239 | 0.001487847 | -0.005223349 | -0.0006368712
3850.425 | -0.00216 | 8.19773e-05 | -0.000825251 | -9.63377e-05 | -0.01369602 | 0.0005758855 | -0.005150736 | -0.0006329678
3850.184 | -0.00219 | -7.98309e-05 | -0.000836146 | -0.000114591 | -0.01388625 | -0.0005608072 | -0.005218737 | -0.0007528975
3849.942 | -0.00222 | -0.000253207 | -0.000870602 | -0.000148603 | -0.01407647 | -0.001778764 | -0.005433791 | -0.0009763666
3849.701 | -0.00225 | -0.000408405 | -0.000919537 | -0.000193766 | -0.01426669 | -0.00286902 | -0.005739215 | -0.001273101
3849.46 | -0.00227 | -0.000520393 | -0.000972243 | -0.000245844 | -0.01439351 | -0.003655729 | -0.006068175 | -0.001615269
3849.219 | -0.00227 | -0.000573131 | -0.00102 | -0.000307652 | -0.01439351 | -0.00402621 | -0.006366246 | -0.002021367
3848.978 | -0.00227 | -0.000562939 | -0.00106 | -0.000384443 | -0.01439351 | -0.003954612 | -0.006615903 | -0.002525907
3848.737 | -0.00225 | -0.000498497 | -0.00109 | -0.000481848 | -0.01426669 | -0.003501911 | -0.006803146 | -0.003165887
3848.496 | -0.00222 | -0.000396856 | -0.0011 | -0.000598837 | -0.01407647 | -0.002787889 | -0.00686556 | -0.00393454
3848.255 | -0.0022 | -0.000279224 | -0.0011 | -0.00072528 | -0.01394965 | -0.001961531 | -0.00686556 | -0.004765309
3848.014 | -0.00219 | -0.000166672 | -0.00108 | -0.000841196 | -0.01388625 | -0.001170861 | -0.006740731 | -0.005526912
3847.773 | -0.0022 | -7.772e-05 | -0.00103 | -0.000922899 | -0.01394965 | -0.0005459782 | -0.006428661 | -0.006063725
3847.532 | -0.00223 | -2.43681e-05 | -0.000959527 | -0.000950936 | -0.01413988 | -0.0001711844 | -0.005988809 | -0.006247937
3847.291 | -0.00231 | -1.36862e-05 | -0.000883733 | -0.000919302 | -0.01464714 | -9.614471e-05 | -0.005515747 | -0.006040092
3847.05 | -0.00241 | -4.44544e-05 | -0.000816489 | -0.000836328 | -0.01528121 | -0.0003122894 | -0.005096049 | -0.005494928
3846.809 | -0.00254 | -0.000107763 | -0.000773434 | -0.000724681 | -0.01610551 | -0.0007570285 | -0.004827325 | -0.004761373
3846.568 | -0.00269 | -0.000189291 | -0.00076194 | -0.000613039 | -0.01705662 | -0.001329758 | -0.004755586 | -0.004027852
3846.327 | -0.00283 | -0.000273219 | -0.000778525 | -0.00052778 | -0.01794433 | -0.001919347 | -0.0048591 | -0.003467674
3846.085 | -0.00295 | -0.000345395 | -0.000807631 | -0.000482728 | -0.01870522 | -0.002426379 | -0.005040763 | -0.003171669
3845.844 | -0.00303 | -0.000396643 | -0.000828086 | -0.000476859 | -0.01921248 | -0.002786393 | -0.005168431 | -0.003133108
3845.604 | -0.00306 | -0.000426873 | -0.000821522 | -0.000496473 | -0.0194027 | -0.002998757 | -0.005127462 | -0.003261978
3845.362 | -0.00304 | -0.000444259 | -0.000781577 | -0.000522987 | -0.01927589 | -0.003120892 | -0.004878149 | -0.003436183
3845.121 | -0.00298 | -0.000460597 | -0.000715913 | -0.000538878 | -0.01889544 | -0.003235666 | -0.004468312 | -0.003540591
3844.88 | -0.0029 | -0.000487465 | -0.000644188 | -0.000534415 | -0.01838818 | -0.003424412 | -0.004020647 | -0.003511268
3844.639 | -0.00282 | -0.000531633 | -0.000590434 | -0.000511268 | -0.01788092 | -0.003734689 | -0.003685145 | -0.003359185
3844.398 | -0.00276 | -0.000592702 | -0.00057676 | -0.000479676 | -0.01750048 | -0.004163695 | -0.0035998 | -0.003151616
3844.157 | -0.00272 | -0.00066749 | -0.000614675 | -0.000455511 | -0.01724685 | -0.004689076 | -0.003836444 | -0.002992845
3843.916 | -0.0027 | -0.000746788 | -0.000701961 | -0.000452974 | -0.01712003 | -0.00524614 | -0.004381232 | -0.002976176
3843.675 | -0.00269 | -0.000826336 | -0.000826056 | -0.000482555 | -0.01705662 | -0.00580496 | -0.005155761 | -0.003170532
3843.434 | -0.00268 | -0.000898544 | -0.000965122 | -0.00054514 | -0.01699322 | -0.006312216 | -0.00602373 | -0.003581735
3843.193 | -0.00265 | -0.000958242 | -0.0011 | -0.000632917 | -0.01680299 | -0.006731591 | -0.00686556 | -0.004158456
3842.952 | -0.00262 | -0.001 | -0.0012 | -0.000732446 | -0.01661277 | -0.007024939 | -0.007489702 | -0.004812392
3842.711 | -0.00259 | -0.00103 | -0.00127 | -0.000828502 | -0.01642255 | -0.007235687 | -0.007926601 | -0.005443509
3842.47 | -0.00257 | -0.00103 | -0.00131 | -0.000909964 | -0.01629573 | -0.007235687 | -0.008176258 | -0.005978739
3842.229 | -0.00258 | -0.00102 | -0.00132 | -0.00096558 | -0.01635914 | -0.007165437 | -0.008238672 | -0.006344152
3841.988 | -0.00262 | -0.000990743 | -0.00131 | -0.000986411 | -0.01661277 | -0.006959909 | -0.008176258 | -0.006481018
3841.747 | -0.00267 | -0.000927741 | -0.00127 | -0.000964026 | -0.01692981 | -0.006517323 | -0.007926601 | -0.006333942
3841.505 | -0.00272 | -0.000824817 | -0.00121 | -0.00089165 | -0.01724685 | -0.005794289 | -0.007552116 | -0.00585841
3841.264 | -0.00273 | -0.000677325 | -0.00111 | -0.000768399 | -0.01731025 | -0.004758166 | -0.006927974 | -0.005048614
3841.023 | -0.00269 | -0.000489533 | -0.000969727 | -0.000602068 | -0.01705662 | -0.003438939 | -0.006052472 | -0.003955769
3840.782 | -0.00258 | -0.000276201 | -0.000795403 | -0.000410809 | -0.01635914 | -0.001940295 | -0.004964443 | -0.002699139
3840.541 | -0.00241 | -6.09895e-05 | -0.000601178 | -0.000217761 | -0.01528121 | -0.0004284475 | -0.003752203 | -0.001430756
3840.3 | -0.00221 | 0.000131982 | -0.000408004 | -4.77341e-05 | -0.01401306 | 0.0009271654 | -0.002546524 | -0.0003136275
3840.059 | -0.002 | 0.000281834 | -0.000239239 | 7.8811e-05 | -0.0126815 | 0.001979867 | -0.001493191 | 0.0005178121
3839.818 | -0.0018 | 0.000371926 | -0.000117745 | 0.000148957 | -0.01141335 | 0.002612757 | -0.0007348958 | 0.0009786925
3839.577 | -0.00162 | 0.000394668 | -6.21405e-05 | 0.000156442 | -0.01027202 | 0.002772518 | -0.0003878448 | 0.001027871
3839.336 | -0.00148 | 0.00034781 | -8.2096e-05 | 0.000104217 | -0.009384313 | 0.002443344 | -0.0005123955 | 0.0006847372
3839.095 | -0.00137 | 0.000236172 | -0.000176952 | 4.81332e-07 | -0.00868683 | 0.001659094 | -0.001104431 | 3.162497e-06
3838.854 | -0.00131 | 7.26635e-05 | -0.000331177 | -0.000140048 | -0.008306385 | 0.0005104566 | -0.002067014 | -0.0009201577
3838.613 | -0.00131 | -0.000121395 | -0.000514813 | -0.00029601 | -0.008306385 | -0.0008527924 | -0.003213163 | -0.001944875
3838.372 | -0.00135 | -0.000320603 | -0.000690778 | -0.000443889 | -0.008560015 | -0.002252216 | -0.004311434 | -0.002916485
3838.131 | -0.00145 | -0.000504341 | -0.000826064 | -0.000564011 | -0.00919409 | -0.003542965 | -0.005155811 | -0.003705723
3837.89 | -0.00159 | -0.000658919 | -0.000899119 | -0.000644253 | -0.0100818 | -0.004628865 | -0.005611778 | -0.004232937
3837.648 | -0.00176 | -0.000776355 | -0.000905045 | -0.000680408 | -0.01115972 | -0.005453846 | -0.005648764 | -0.004470486
3837.407 | -0.00192 | -0.000840893 | -0.00084674 | -0.000667767 | -0.01217424 | -0.005907222 | -0.005284858 | -0.004387431
3837.166 | -0.00204 | -0.000834851 | -0.000731536 | -0.000600719 | -0.01293513 | -0.005864777 | -0.004565822 | -0.003946905
3836.925 | -0.00212 | -0.000754919 | -0.000577241 | -0.000481437 | -0.01344239 | -0.00530326 | -0.003602802 | -0.003163187
3836.684 | -0.00216 | -0.000623967 | -0.000417407 | -0.000330738 | -0.01369602 | -0.00438333 | -0.002605212 | -0.002173049
3836.443 | -0.00217 | -0.000484506 | -0.000289963 | -0.000177363 | -0.01375943 | -0.003403625 | -0.00180978 | -0.001165329
3836.202 | -0.00219 | -0.000378684 | -0.000225238 | -5.4523e-05 | -0.01388625 | -0.002660232 | -0.001405805 | -0.0003582326
3835.961 | -0.00224 | -0.000329072 | -0.000231094 | 2.05381e-05 | -0.01420328 | -0.002311711 | -0.001442354 | 0.0001349415
3835.72 | -0.00233 | -0.00032919 | -0.000292949 | 4.74382e-05 | -0.01477395 | -0.00231254 | -0.001828417 | 0.0003116833
3835.479 | -0.00246 | -0.000349348 | -0.000374135 | 4.47043e-05 | -0.01559825 | -0.002454148 | -0.002335133 | 0.0002937208
3835.238 | -0.00259 | -0.000352646 | -0.00043803 | 3.72454e-05 | -0.01642255 | -0.002477316 | -0.002733928 | 0.0002447135
3834.997 | -0.0027 | -0.000310494 | -0.000454456 | 4.94535e-05 | -0.01712003 | -0.002181201 | -0.00283645 | 0.0003249244
3834.756 | -0.00274 | -0.000214943 | -0.000413221 | 9.48635e-05 | -0.01737366 | -0.001509961 | -0.002579085 | 0.0006232819
3834.515 | -0.00272 | -7.66107e-05 | -0.000320917 | 0.000176789 | -0.01724685 | -0.0005381855 | -0.002002977 | 0.001161557
3834.274 | -0.00262 | 8.03212e-05 | -0.000198312 | 0.000289227 | -0.01661277 | 0.0005642515 | -0.001237748 | 0.001900309
3834.033 | -0.00247 | 0.000226483 | -7.4688e-05 | 0.000417877 | -0.01566166 | 0.001591029 | -0.000466159 | 0.002745578
3833.792 | -0.00231 | 0.000336625 | 1.92664e-05 | 0.000541925 | -0.01464714 | 0.00236477 | 0.0001202497 | 0.003560611
3833.551 | -0.00216 | 0.000398537 | 5.95609e-05 | 0.000639276 | -0.01369602 | 0.002799698 | 0.0003717445 | 0.004200237
3833.309 | -0.00205 | 0.000412871 | 3.03554e-05 | 0.000691291 | -0.01299854 | 0.002900393 | 0.0001894607 | 0.004541991
3833.068 | -0.002 | 0.000392533 | -6.74502e-05 | 0.000687115 | -0.0126815 | 0.00275752 | -0.0004209849 | 0.004514553
3832.827 | -0.00202 | 0.000352925 | -0.000219256 | 0.000625993 | -0.01280832 | 0.002479276 | -0.001368468 | 0.004112963
3832.586 | -0.00209 | 0.000305487 | -0.000398361 | 0.000518284 | -0.01325217 | 0.002146027 | -0.002486338 | 0.003405283
3832.345 | -0.00219 | 0.000252868 | -0.000572387 | 0.000381111 | -0.01388625 | 0.001776382 | -0.003572507 | 0.002504014
3832.104 | -0.0023 | 0.00019149 | -0.000707342 | 0.000239118 | -0.01458373 | 0.001345205 | -0.004414817 | 0.001571078
3831.863 | -0.00237 | 0.000114592 | -0.000779648 | 0.000112978 | -0.01502758 | 0.0008050018 | -0.004866109 | 0.0007422996
3831.622 | -0.00239 | 2.0044e-05 | -0.000776693 | 2.01643e-05 | -0.0151544 | 0.0001408079 | -0.004847666 | 0.0001324855
3831.381 | -0.00234 | -8.11142e-05 | -0.000698899 | -2.84926e-05 | -0.01483736 | -0.0005698223 | -0.004362121 | -0.000187205
3831.14 | -0.00222 | -0.000167272 | -0.000560295 | -2.87935e-05 | -0.01407647 | -0.001175076 | -0.003497035 | -0.000189182
3830.899 | -0.00204 | -0.0002149 | -0.00038421 | 1.50436e-05 | -0.01293513 | -0.001509659 | -0.002398015 | 9.8841e-05
3830.658 | -0.00185 | -0.000210509 | -0.000201936 | 9.08927e-05 | -0.01173039 | -0.001478813 | -0.001260367 | 0.0005971925
3830.417 | -0.00165 | -0.000156477 | -4.55712e-05 | 0.000181535 | -0.01046224 | -0.001099241 | -0.0002844289 | 0.00119274
3830.176 | -0.00149 | -7.04649e-05 | 5.88632e-05 | 0.000266045 | -0.00944772 | -0.0004950116 | 0.0003673898 | 0.001747996
3829.935 | -0.00138 | 2.2717e-05 | 9.71877e-05 | 0.000326186 | -0.008750238 | 0.0001595855 | 0.0006065891 | 0.002143141
3829.694 | -0.00132 | 0.000100619 | 7.03221e-05 | 0.000349588 | -0.008369793 | 0.0007068423 | 0.0004389096 | 0.002296899
3829.452 | -0.0013 | 0.000149993 | -8.19337e-06 | 0.000331796 | -0.008242978 | 0.001053692 | -5.113825e-05 | 0.00218
3829.211 | -0.00131 | 0.000167255 | -0.000120579 | 0.00027485 | -0.008306385 | 0.001174956 | -0.0007525839 | 0.001805848
3828.97 | -0.00136 | 0.000154767 | -0.000249294 | 0.000189222 | -0.008623423 | 0.001087229 | -0.001555948 | 0.001243246
3828.729 | -0.00142 | 0.000120259 | -0.00037979 | 9.0477e-05 | -0.009003868 | 0.0008448121 | -0.002370428 | 0.0005944612
3828.488 | -0.00151 | 7.26205e-05 | -0.000502156 | 2.20408e-06 | -0.009574536 | 0.0005101545 | -0.003134166 | 1.448147e-05
3828.247 | -0.00161 | 2.10023e-05 | -0.000608521 | -5.21448e-05 | -0.01020861 | 0.0001475399 | -0.003798034 | -0.0003426071
3828.006 | -0.00173 | -2.34358e-05 | -0.000691317 | -5.34627e-05 | -0.0109695 | -0.0001646351 | -0.004314798 | -0.0003512661
3827.765 | -0.00184 | -4.9294e-05 | -0.000741402 | 6.65435e-06 | -0.01166698 | -0.0003462873 | -0.0046274 | 4.372109e-05
3827.524 | -0.00193 | -4.81021e-05 | -0.000753908 | 0.000119405 | -0.01223765 | -0.0003379143 | -0.004705455 | 0.0007845269
3827.283 | -0.00201 | -2.10502e-05 | -0.000730633 | 0.00025777 | -0.01274491 | -0.0001478764 | -0.004560186 | 0.001693627
3827.042 | -0.00206 | 1.94116e-05 | -0.000685609 | 0.000378666 | -0.01306195 | 0.0001363653 | -0.004279172 | 0.00248795
3826.801 | -0.00211 | 4.76535e-05 | -0.000641104 | 0.000436971 | -0.01337899 | 0.0003347629 | -0.004001398 | 0.002871032
3826.56 | -0.00218 | 3.43953e-05 | -0.00062247 | 0.000398408 | -0.01382284 | 0.0002416249 | -0.003885095 | 0.002617661
3826.319 | -0.00228 | -4.07928e-05 | -0.000648356 | 0.000253061 | -0.01445691 | -0.0002865669 | -0.004046661 | 0.001662687
3826.078 | -0.00242 | -0.000180131 | -0.000721581 | 2.0982e-05 | -0.01534462 | -0.001265409 | -0.004503689 | 0.0001378581
3825.837 | -0.00257 | -0.000358949 | -0.000825147 | -0.000254217 | -0.01629573 | -0.002521595 | -0.005150087 | -0.001670283
3825.595 | -0.00272 | -0.000533205 | -0.000927412 | -0.000516468 | -0.01724685 | -0.003745732 | -0.005788366 | -0.003393351
3825.354 | -0.00282 | -0.000652843 | -0.000992108 | -0.000716135 | -0.01788092 | -0.004586182 | -0.006192161 | -0.004705223
3825.114 | -0.00286 | -0.000680244 | -0.000991853 | -0.000824481 | -0.01813455 | -0.004778672 | -0.006190569 | -0.005417089
3824.872 | -0.00283 | -0.000604669 | -0.000917389 | -0.000838727 | -0.01794433 | -0.004247763 | -0.005725808 | -0.00551069
3824.631 | -0.00276 | -0.000445627 | -0.000780054 | -0.000777237 | -0.01750048 | -0.003130502 | -0.004868643 | -0.005106682
3824.39 | -0.00267 | -0.000248446 | -0.00060865 | -0.000672729 | -0.01692981 | -0.001745318 | -0.003798839 | -0.004420033
3824.149 | -0.00261 | -6.60937e-05 | -0.000439555 | -0.000556642 | -0.01654936 | -0.0004643042 | -0.002743447 | -0.003657306
3823.908 | -0.00259 | 6.04681e-05 | -0.000303911 | -0.000449345 | -0.01642255 | 0.0004247847 | -0.001896836 | -0.002952332
3823.667 | -0.0026 | 0.00011651 | -0.000217397 | -0.000355677 | -0.01648596 | 0.0008184756 | -0.001356866 | -0.002336905
3823.426 | -0.00263 | 0.000116112 | -0.000179892 | -0.000270413 | -0.01667618 | 0.0008156797 | -0.001122781 | -0.001776695
3823.185 | -0.00266 | 9.25137e-05 | -0.000178398 | -0.000182104 | -0.0168664 | 0.0006499031 | -0.001113456 | -0.001196478
3822.944 | -0.00264 | 8.33656e-05 | -0.000193363 | -8.61633e-05 | -0.01673959 | 0.0005856382 | -0.001206859 | -0.0005661189
3822.703 | -0.00257 | 0.000114217 | -0.000208329 | 1.65168e-05 | -0.01629573 | 0.0008023674 | -0.001300268 | 0.0001085204
3822.462 | -0.00246 | 0.000189989 | -0.000215194 | 0.000117156 | -0.01559825 | 0.001334661 | -0.001343116 | 0.0007697503
3822.221 | -0.00232 | 0.000294361 | -0.00021305 | 0.000201749 | -0.01471054 | 0.002067868 | -0.001329734 | 0.001325552
3821.98 | -0.00218 | 0.000398463 | -0.000209505 | 0.00025795 | -0.01382284 | 0.002799178 | -0.001307608 | 0.001694809
3821.739 | -0.00207 | 0.000469845 | -0.000215461 | 0.000276726 | -0.01312536 | 0.003300632 | -0.001344782 | 0.001818173
3821.498 | -0.00199 | 0.000482127 | -0.000241606 | 0.000250956 | -0.0126181 | 0.003386913 | -0.001507964 | 0.001648857
3821.257 | -0.00197 | 0.000420769 | -0.000296662 | 0.000179377 | -0.01249128 | 0.002955876 | -0.001851592 | 0.001178561
3821.015 | -0.002 | 0.000286713 | -0.000381247 | 6.46821e-05 | -0.0126815 | 0.002014141 | -0.002379522 | 0.0004249809
3820.774 | -0.00208 | 9.71846e-05 | -0.000486143 | -8.10369e-05 | -0.01318876 | 0.0006827158 | -0.003034222 | -0.0005324369
3820.533 | -0.0022 | -0.000117984 | -0.000592679 | -0.000236138 | -0.01394965 | -0.0008288303 | -0.003699157 | -0.001551498
3820.292 | -0.00234 | -0.000327662 | -0.000680834 | -0.000374926 | -0.01483736 | -0.002301805 | -0.00424937 | -0.002463377
3820.051 | -0.00248 | -0.00050659 | -0.00073505 | -0.000471847 | -0.01572506 | -0.003558764 | -0.004587754 | -0.003100177
3819.81 | -0.00261 | -0.000638498 | -0.000751245 | -0.000511024 | -0.01654936 | -0.004485409 | -0.004688834 | -0.003357582
3819.569 | -0.0027 | -0.000715346 | -0.000734951 | -0.000486496 | -0.01712003 | -0.005025262 | -0.004587136 | -0.003196426
3819.328 | -0.00275 | -0.000733164 | -0.000697206 | -0.000404755 | -0.01743707 | -0.005150432 | -0.004351554 | -0.002659363
3819.087 | -0.00273 | -0.000693832 | -0.000650092 | -0.000280684 | -0.01731025 | -0.004874127 | -0.004057496 | -0.001844179
3818.846 | -0.00268 | -0.00060688 | -0.000604777 | -0.000137037 | -0.01699322 | -0.004263295 | -0.003774666 | -0.0009003745
3818.605 | -0.00259 | -0.000490569 | -0.000565373 | 2.53495e-06 | -0.01642255 | -0.003446217 | -0.003528729 | 1.665539e-05
3818.364 | -0.0025 | -0.000371477 | -0.000534329 | 0.000115145 | -0.01585188 | -0.002609603 | -0.003334971 | 0.0007565375
3818.123 | -0.0024 | -0.000277535 | -0.000507904 | 0.000185788 | -0.0152178 | -0.001949666 | -0.003170041 | 0.001220683
3817.882 | -0.00232 | -0.000232023 | -0.00048263 | 0.000207729 | -0.01471054 | -0.001629947 | -0.003012296 | 0.001364842
3817.641 | -0.00225 | -0.000246701 | -0.000455695 | 0.000181864 | -0.01426669 | -0.001733059 | -0.002844183 | 0.001194901
3817.4 | -0.00216 | -0.000319309 | -0.000427871 | 0.000117104 | -0.01369602 | -0.002243126 | -0.002670522 | 0.0007694087
3817.158 | -0.00207 | -0.000433425 | -0.000402476 | 2.69391e-05 | -0.01312536 | -0.003044784 | -0.002512021 | 0.000176998
3816.917 | -0.00196 | -0.000563793 | -0.000384152 | -7.30008e-05 | -0.01242787 | -0.003960611 | -0.002397653 | -0.0004796373
3816.677 | -0.00185 | -0.000684234 | -0.000379317 | -0.000168479 | -0.01173039 | -0.004806702 | -0.002367476 | -0.001106958
3816.435 | -0.00174 | -0.00078083 | -0.000397573 | -0.00025351 | -0.01103291 | -0.005485283 | -0.002481419 | -0.001665637
3816.194 | -0.00166 | -0.000854408 | -0.000449578 | -0.000331926 | -0.01052565 | -0.006002164 | -0.002806004 | -0.002180854
3815.953 | -0.00162 | -0.000915846 | -0.000543804 | -0.00041579 | -0.01027202 | -0.006433762 | -0.003394108 | -0.002731866
3815.712 | -0.00163 | -0.000968524 | -0.00067393 | -0.000512086 | -0.01033543 | -0.006803822 | -0.004206279 | -0.00336456
3815.471 | -0.00169 | -0.001 | -0.000818785 | -0.000619668 | -0.01071587 | -0.007024939 | -0.005110379 | -0.004071406
3815.23 | -0.00178 | -0.001 | -0.000950791 | -0.000728879 | -0.01128654 | -0.007024939 | -0.005934284 | -0.004788955
3814.989 | -0.00189 | -0.000975768 | -0.00105 | -0.000832229 | -0.01198402 | -0.00685471 | -0.006553489 | -0.005467996
3814.748 | -0.00201 | -0.000937007 | -0.00113 | -0.000929085 | -0.01274491 | -0.006582417 | -0.007052802 | -0.006104369
3814.507 | -0.00214 | -0.000917935 | -0.00119 | -0.00102 | -0.01356921 | -0.006448437 | -0.007427287 | -0.006701708
3814.266 | -0.00227 | -0.000942593 | -0.00126 | -0.0011 | -0.01439351 | -0.006621658 | -0.007864187 | -0.007227332
3814.025 | -0.00239 | -0.00102 | -0.00133 | -0.00117 | -0.0151544 | -0.007165437 | -0.008301086 | -0.007687254
3813.784 | -0.0025 | -0.00112 | -0.00139 | -0.0012 | -0.01585188 | -0.007867931 | -0.008675571 | -0.007884363
3813.543 | -0.00256 | -0.00122 | -0.00143 | -0.00119 | -0.01623233 | -0.008570425 | -0.008925228 | -0.00781866
3813.302 | -0.00256 | -0.00128 | -0.00142 | -0.00111 | -0.01623233 | -0.008991921 | -0.008862814 | -0.007293035
3813.061 | -0.00249 | -0.00128 | -0.00136 | -0.000983907 | -0.01578847 | -0.008991921 | -0.008488329 | -0.006464566
3812.82 | -0.00235 | -0.00122 | -0.00126 | -0.000823372 | -0.01490077 | -0.008570425 | -0.007864187 | -0.005409803
3812.578 | -0.00218 | -0.00111 | -0.00114 | -0.000660172 | -0.01382284 | -0.007797682 | -0.007115217 | -0.00433753
3812.337 | -0.00202 | -0.000981696 | -0.00104 | -0.000525915 | -0.01280832 | -0.006896354 | -0.006491075 | -0.00345542
3812.096 | -0.0019 | -0.000860174 | -0.000982263 | -0.00044712 | -0.01204743 | -0.006042669 | -0.006130714 | -0.002937714
3811.855 | -0.00187 | -0.000764142 | -0.000994038 | -0.000439011 | -0.01185721 | -0.005368051 | -0.006204207 | -0.002884435
3811.614 | -0.00193 | -0.00069584 | -0.00107 | -0.000501957 | -0.01223765 | -0.004888233 | -0.006678317 | -0.003298009
3811.373 | -0.00208 | -0.000648678 | -0.00118 | -0.000621856 | -0.01318876 | -0.004556923 | -0.007364873 | -0.004085782
3811.132 | -0.00229 | -0.000610096 | -0.00129 | -0.000770522 | -0.01452032 | -0.004285887 | -0.008051429 | -0.005062562
3810.891 | -0.00252 | -0.000571004 | -0.00137 | -0.000913578 | -0.0159787 | -0.004011268 | -0.008550743 | -0.006002484
3810.65 | -0.00271 | -0.000529663 | -0.00138 | -0.00102 | -0.01718344 | -0.00372085 | -0.008613157 | -0.006701708
3810.409 | -0.00286 | -0.000491091 | -0.0013 | -0.00105 | -0.01813455 | -0.003449884 | -0.008113843 | -0.006898817
3810.168 | -0.00294 | -0.000462959 | -0.00114 | -0.00101 | -0.01864181 | -0.003252259 | -0.007115217 | -0.006636005
3809.927 | -0.00295 | -0.000450137 | -0.000929303 | -0.000880035 | -0.01870522 | -0.003162185 | -0.005800169 | -0.005782096
3809.686 | -0.00293 | -0.000451315 | -0.000686178 | -0.000698072 | -0.0185784 | -0.00317046 | -0.004282724 | -0.004586544
3809.445 | -0.00289 | -0.000461063 | -0.000450104 | -0.000494301 | -0.01832477 | -0.003238939 | -0.002809287 | -0.003247707
3809.204 | -0.00283 | -0.000471081 | -0.000250149 | -0.000305495 | -0.01794433 | -0.003309315 | -0.001561284 | -0.002007194
3808.963 | -0.00276 | -0.00047186 | -0.000104395 | -0.00016222 | -0.01750048 | -0.003314787 | -0.0006515728 | -0.001065834
3808.721 | -0.00268 | -0.000457575 | -1.92304e-05 | -8.05776e-05 | -0.01699322 | -0.003214436 | -0.000120025 | -0.0005294192
3808.48 | -0.00258 | -0.000423654 | 1.24841e-05 | -5.57585e-05 | -0.01635914 | -0.002976143 | 7.791849e-05 | -0.0003663502
3808.239 | -0.00245 | -0.000364272 | 8.07855e-06 | -6.84764e-05 | -0.01553484 | -0.002558988 | 5.042161e-05 | -0.0004499106
3807.998 | -0.00229 | -0.00027283 | -1.1197e-05 | -9.00643e-05 | -0.01452032 | -0.001916614 | -6.988516e-05 | -0.0005917497
3807.757 | -0.00213 | -0.000146418 | -2.62326e-05 | -9.91002e-05 | -0.0135058 | -0.001028577 | -0.0001637286 | -0.0006511183
3807.516 | -0.00199 | 7.42389e-06 | -2.93581e-05 | -8.81041e-05 | -0.0126181 | 5.215237e-05 | -0.0001832362 | -0.0005788706
3807.275 | -0.0019 | 0.000164706 | -2.73637e-05 | -6.9757e-05 | -0.01204743 | 0.00115705 | -0.0001707883 | -0.0004583246
3807.034 | -0.00188 | 0.000285148 | -4.20192e-05 | -7.33419e-05 | -0.01192061 | 0.002003147 | -0.0002622594 | -0.0004818784
3806.793 | -0.00196 | 0.000326689 | -9.93047e-05 | -0.000126484 | -0.01242787 | 0.00229497 | -0.0006198021 | -0.0008310381
3806.552 | -0.00212 | 0.000265291 | -0.00021445 | -0.000242096 | -0.01344239 | 0.001863653 | -0.001338472 | -0.001590644
3806.311 | -0.00233 | 0.000105743 | -0.000383606 | -0.000405203 | -0.01477395 | 0.0007428381 | -0.002394245 | -0.002662306
3806.07 | -0.00257 | -0.000124715 | -0.000588551 | -0.000583728 | -0.01629573 | -0.0008761152 | -0.003673393 | -0.003835269
3805.829 | -0.00279 | -0.000385463 | -0.000803297 | -0.000740804 | -0.0176907 | -0.002707854 | -0.005013712 | -0.004867306
3805.588 | -0.00297 | -0.000639141 | -0.001 | -0.000850099 | -0.01883203 | -0.004489926 | -0.006241418 | -0.005585407
3805.347 | -0.00309 | -0.000855969 | -0.00117 | -0.000902387 | -0.01959292 | -0.00601313 | -0.007302459 | -0.005928955
3805.106 | -0.00313 | -0.00102 | -0.00128 | -0.000900342 | -0.01984655 | -0.007165437 | -0.007989015 | -0.005915519
3804.865 | -0.0031 | -0.00112 | -0.00132 | -0.000857778 | -0.01965633 | -0.007867931 | -0.008238672 | -0.005635861
3804.624 | -0.00301 | -0.00116 | -0.00129 | -0.00078926 | -0.01908566 | -0.008148929 | -0.008051429 | -0.005185677
3804.382 | -0.00287 | -0.00116 | -0.00119 | -0.000706182 | -0.01819796 | -0.008148929 | -0.007427287 | -0.004639829
3804.141 | -0.0027 | -0.00112 | -0.00103 | -0.000613746 | -0.01712003 | -0.007867931 | -0.006428661 | -0.004032497
3803.9 | -0.00252 | -0.00106 | -0.000818261 | -0.000516377 | -0.0159787 | -0.007446435 | -0.005107109 | -0.003392753
3803.659 | -0.00235 | -0.000988014 | -0.000593937 | -0.000420663 | -0.01490077 | -0.006940738 | -0.003707009 | -0.002763883
3803.418 | -0.00221 | -0.000917082 | -0.000383172 | -0.000339007 | -0.01401306 | -0.006442445 | -0.002391537 | -0.002227378
3803.177 | -0.00212 | -0.00085883 | -0.000212948 | -0.000287241 | -0.01344239 | -0.006033228 | -0.001329097 | -0.00188726
3802.936 | -0.00208 | -0.000825988 | -0.000103883 | -0.000283083 | -0.01318876 | -0.005802515 | -0.0006483772 | -0.001859941
3802.695 | -0.00211 | -0.000825297 | -6.1969e-05 | -0.000335513 | -0.01337899 | -0.005797661 | -0.0003867744 | -0.002204422
3802.454 | -0.00219 | -0.000855045 | -8.09446e-05 | -0.000439706 | -0.01388625 | -0.006006639 | -0.0005052091 | -0.002889001
3802.213 | -0.00229 | -0.000904143 | -0.00014251 | -0.000577797 | -0.01452032 | -0.006351549 | -0.0008894645 | -0.003796301
3801.972 | -0.0024 | -0.000954801 | -0.000226696 | -0.00072269 | -0.0152178 | -0.006707418 | -0.001414905 | -0.004748292
3801.731 | -0.0025 | -0.000993089 | -0.000316621 | -0.000848323 | -0.01585188 | -0.006976389 | -0.001976164 | -0.005573739
3801.49 | -0.00258 | -0.00102 | -0.000409977 | -0.00094243 | -0.01635914 | -0.007165437 | -0.002558838 | -0.00619205
3801.249 | -0.00263 | -0.00104 | -0.000512652 | -0.00101 | -0.01667618 | -0.007305936 | -0.003199675 | -0.006636005
3801.008 | -0.00267 | -0.00107 | -0.000631158 | -0.00105 | -0.01692981 | -0.007516684 | -0.003939321 | -0.006898817
3800.767 | -0.0027 | -0.00111 | -0.000760753 | -0.00108 | -0.01712003 | -0.007797682 | -0.004748178 | -0.007095926
3800.525 | -0.00273 | -0.00115 | -0.000889039 | -0.0011 | -0.01731025 | -0.008078679 | -0.005548864 | -0.007227332
3800.284 | -0.00275 | -0.00118 | -0.001 | -0.00111 | -0.01743707 | -0.008289427 | -0.006241418 | -0.007293035
3800.043 | -0.00276 | -0.00121 | -0.00109 | -0.0011 | -0.01750048 | -0.008500176 | -0.006803146 | -0.007227332
3799.802 | -0.00275 | -0.00123 | -0.00115 | -0.00106 | -0.01743707 | -0.008640674 | -0.007177631 | -0.00696452
3799.561 | -0.00272 | -0.00123 | -0.00118 | -0.00102 | -0.01724685 | -0.008640674 | -0.007364873 | -0.006701708
3799.32 | -0.00269 | -0.00122 | -0.00119 | -0.000957646 | -0.01705662 | -0.008570425 | -0.007427287 | -0.006292024
3799.079 | -0.00266 | -0.00121 | -0.00118 | -0.000896683 | -0.0168664 | -0.008500176 | -0.007364873 | -0.005891478
3798.838 | -0.00266 | -0.0012 | -0.00115 | -0.000849634 | -0.0168664 | -0.008429926 | -0.007177631 | -0.005582352
3798.597 | -0.00268 | -0.00121 | -0.00111 | -0.000831666 | -0.01699322 | -0.008500176 | -0.006927974 | -0.005464297
3798.356 | -0.00275 | -0.00126 | -0.00107 | -0.000855667 | -0.01743707 | -0.008851423 | -0.006678317 | -0.005621991
3798.115 | -0.00284 | -0.00134 | -0.00104 | -0.000923523 | -0.01800774 | -0.009413418 | -0.006491075 | -0.006067825
3797.874 | -0.00297 | -0.00143 | -0.00101 | -0.00102 | -0.01883203 | -0.01004566 | -0.006303832 | -0.006701708
3797.633 | -0.00309 | -0.00152 | -0.001 | -0.00112 | -0.01959292 | -0.01067791 | -0.006241418 | -0.007358739
3797.392 | -0.00319 | -0.00158 | -0.000997471 | -0.00119 | -0.020227 | -0.0110994 | -0.006225634 | -0.00781866
3797.151 | -0.00325 | -0.00158 | -0.000992347 | -0.00119 | -0.02060744 | -0.0110994 | -0.006193652 | -0.00781866
3796.91 | -0.00325 | -0.00152 | -0.000969612 | -0.00109 | -0.02060744 | -0.01067791 | -0.006051754 | -0.007161629
3796.668 | -0.00317 | -0.00138 | -0.000912538 | -0.000881435 | -0.02010018 | -0.009694415 | -0.005695531 | -0.005791294
3796.427 | -0.00301 | -0.00121 | -0.000809783 | -0.00058714 | -0.01908566 | -0.008500176 | -0.005054194 | -0.003857687
3796.187 | -0.0028 | -0.00101 | -0.000659169 | -0.000244304 | -0.01775411 | -0.007095188 | -0.004114149 | -0.001605151
3795.945 | -0.00256 | -0.00083545 | -0.000470514 | 9.6546e-05 | -0.01623233 | -0.005868985 | -0.002936675 | 0.0006343364
3795.704 | -0.00231 | -0.000698678 | -0.00026629 | 0.00038521 | -0.01464714 | -0.00490817 | -0.001662027 | 0.002530946
3795.463 | -0.00208 | -0.000615166 | -7.41954e-05 | 0.000584376 | -0.01318876 | -0.004321503 | -0.0004630845 | 0.003839527
3795.222 | -0.00189 | -0.000585164 | 7.4869e-05 | 0.000676588 | -0.01198402 | -0.004110741 | 0.0004672887 | 0.004445388
3794.981 | -0.00174 | -0.000594492 | 0.000162013 | 0.000669178 | -0.01103291 | -0.00417627 | 0.001011191 | 0.004396702
3794.74 | -0.00162 | -0.000618031 | 0.000181988 | 0.000588328 | -0.01027202 | -0.00434163 | 0.001135863 | 0.003865493
3794.499 | -0.00154 | -0.000629179 | 0.000146192 | 0.000471351 | -0.009764758 | -0.004419944 | 0.0009124454 | 0.003096919
3794.258 | -0.00147 | -0.000608407 | 7.29968e-05 | 0.000351995 | -0.009320905 | -0.004274022 | 0.0004556035 | 0.002312714
3794.017 | -0.00143 | -0.000551615 | -1.74087e-05 | 0.000250602 | -0.009067275 | -0.003875061 | -0.000108655 | 0.001646531
3793.776 | -0.00141 | -0.000472613 | -0.000113424 | 0.000172475 | -0.00894046 | -0.003320077 | -0.0007079266 | 0.001133213
3793.535 | -0.00144 | -0.000401501 | -0.00021515 | 0.000105604 | -0.009130683 | -0.00282052 | -0.001342841 | 0.0006938502
3793.294 | -0.00152 | -0.000375609 | -0.000330135 | 3.3062e-05 | -0.009637943 | -0.00263863 | -0.002060511 | 0.0002172273
3793.053 | -0.00165 | -0.000423198 | -0.000466011 | -6.00559e-05 | -0.01046224 | -0.00297294 | -0.002908569 | -0.0003945854
3792.812 | -0.00183 | -0.000554486 | -0.000621116 | -0.000176011 | -0.01160358 | -0.00389523 | -0.003876645 | -0.001156445
3792.571 | -0.00202 | -0.000756574 | -0.000780392 | -0.000305704 | -0.01280832 | -0.005314886 | -0.004870753 | -0.002008568
3792.33 | -0.00221 | -0.000997882 | -0.000919618 | -0.000432721 | -0.01401306 | -0.00701006 | -0.00573972 | -0.002843108
3792.088 | -0.00235 | -0.00124 | -0.00101 | -0.000539889 | -0.01490077 | -0.008710924 | -0.006303832 | -0.003547234
3791.847 | -0.00244 | -0.00144 | -0.00104 | -0.000617888 | -0.01547143 | -0.01011591 | -0.006491075 | -0.004059711
3791.606 | -0.00249 | -0.00158 | -0.00101 | -0.000669751 | -0.01578847 | -0.0110994 | -0.006303832 | -0.004400466
3791.365 | -0.0025 | -0.00168 | -0.00092746 | -0.00070886 | -0.01585188 | -0.0118019 | -0.005788666 | -0.004657424
3791.124 | -0.00251 | -0.00174 | -0.000837595 | -0.000751496 | -0.01591529 | -0.01222339 | -0.005227781 | -0.004937556
3790.883 | -0.00253 | -0.00179 | -0.000769401 | -0.000809771 | -0.0160421 | -0.01257464 | -0.004802153 | -0.00532044
3790.642 | -0.00257 | -0.00185 | -0.000745306 | -0.000886703 | -0.01629573 | -0.01299614 | -0.004651766 | -0.005825907
3790.401 | -0.00264 | -0.00192 | -0.000769012 | -0.000974093 | -0.01673959 | -0.01348788 | -0.004799725 | -0.006400085
3790.16 | -0.00272 | -0.002 | -0.000826867 | -0.00106 | -0.01724685 | -0.01404988 | -0.005160823 | -0.00696452
3789.919 | -0.00279 | -0.00206 | -0.000894893 | -0.00112 | -0.0176907 | -0.01447137 | -0.005585401 | -0.007358739
3789.678 | -0.00284 | -0.0021 | -0.000950309 | -0.00114 | -0.01800774 | -0.01475237 | -0.005931276 | -0.007490145
3789.437 | -0.00288 | -0.0021 | -0.000983034 | -0.00114 | -0.01826137 | -0.01475237 | -0.006135526 | -0.007490145
3789.196 | -0.00291 | -0.00207 | -0.00099524 | -0.00111 | -0.01845159 | -0.01454162 | -0.006211709 | -0.007293035
3788.955 | -0.00296 | -0.00202 | -0.001 | -0.00107 | -0.01876863 | -0.01419038 | -0.006241418 | -0.007030223
3788.714 | -0.00303 | -0.00196 | -0.00102 | -0.00103 | -0.01921248 | -0.01376888 | -0.006366246 | -0.006767411
3788.473 | -0.00313 | -0.00189 | -0.00105 | -0.000993784 | -0.01984655 | -0.01327713 | -0.006553489 | -0.006529461
3788.231 | -0.00324 | -0.00183 | -0.00111 | -0.000956435 | -0.02054404 | -0.01285564 | -0.006927974 | -0.006284067
3787.99 | -0.00335 | -0.00175 | -0.00116 | -0.000910271 | -0.02124152 | -0.01229364 | -0.007240045 | -0.005980756
3787.75 | -0.00342 | -0.00166 | -0.00118 | -0.000844325 | -0.02168537 | -0.0116614 | -0.007364873 | -0.00554747
3787.508 | -0.00342 | -0.00154 | -0.00116 | -0.000750394 | -0.02168537 | -0.01081841 | -0.007240045 | -0.004930315
3787.267 | -0.00334 | -0.0014 | -0.00109 | -0.000628993 | -0.02117811 | -0.009834914 | -0.006803146 | -0.004132674
3787.026 | -0.00319 | -0.00126 | -0.00098055 | -0.000488691 | -0.020227 | -0.008851423 | -0.006120022 | -0.003210848
3786.785 | -0.00298 | -0.00113 | -0.000846865 | -0.000349023 | -0.01889544 | -0.007938181 | -0.005285638 | -0.002293187
3786.544 | -0.00276 | -0.00104 | -0.000724381 | -0.000234701 | -0.01750048 | -0.007305936 | -0.004521165 | -0.001542057
3786.303 | -0.00256 | -0.000985611 | -0.000643666 | -0.00017182 | -0.01623233 | -0.006923857 | -0.004017389 | -0.001128909
3786.062 | -0.00244 | -0.000983609 | -0.000625972 | -0.000180664 | -0.01547143 | -0.006909793 | -0.003906953 | -0.001187017
3785.821 | -0.0024 | -0.00103 | -0.000676777 | -0.00026992 | -0.0152178 | -0.007235687 | -0.004224048 | -0.001773456
3785.58 | -0.00248 | -0.00112 | -0.000787633 | -0.000432877 | -0.01572506 | -0.007867931 | -0.004915947 | -0.002844133
3785.339 | -0.00264 | -0.00124 | -0.000934608 | -0.000644933 | -0.01673959 | -0.008710924 | -0.005833279 | -0.004237405
3785.098 | -0.00286 | -0.00136 | -0.00109 | -0.000871926 | -0.01813455 | -0.009553916 | -0.006803146 | -0.005728817
3784.857 | -0.00309 | -0.00148 | -0.00122 | -0.00107 | -0.01959292 | -0.01039691 | -0.00761453 | -0.007030223
3784.616 | -0.00331 | -0.00158 | -0.00131 | -0.00122 | -0.02098789 | -0.0110994 | -0.008176258 | -0.008015769
3784.375 | -0.00346 | -0.00164 | -0.00134 | -0.00129 | -0.021939 | -0.0115209 | -0.0083635 | -0.00847569
3784.134 | -0.00355 | -0.00166 | -0.00131 | -0.00129 | -0.02250967 | -0.0116614 | -0.008176258 | -0.00847569
3783.893 | -0.00358 | -0.00165 | -0.00124 | -0.00123 | -0.02269989 | -0.01159115 | -0.007739358 | -0.008081472
3783.651 | -0.00357 | -0.00165 | -0.00116 | -0.00116 | -0.02263648 | -0.01159115 | -0.007240045 | -0.007621551
3783.41 | -0.00355 | -0.00168 | -0.0011 | -0.00112 | -0.02250967 | -0.0118019 | -0.00686556 | -0.007358739
3783.169 | -0.00353 | -0.00176 | -0.00109 | -0.00112 | -0.02238285 | -0.01236389 | -0.006803146 | -0.007358739
3782.928 | -0.00353 | -0.00192 | -0.00114 | -0.00117 | -0.02238285 | -0.01348788 | -0.007115217 | -0.007687254
3782.687 | -0.00356 | -0.00214 | -0.00125 | -0.00127 | -0.02257308 | -0.01503337 | -0.007801773 | -0.008344284
3782.446 | -0.0036 | -0.00241 | -0.0014 | -0.00138 | -0.02282671 | -0.0169301 | -0.008737985 | -0.009067017
3782.205 | -0.00364 | -0.00267 | -0.00156 | -0.00148 | -0.02308034 | -0.01875659 | -0.009736612 | -0.009724047
3781.964 | -0.00367 | -0.0029 | -0.0017 | -0.00154 | -0.02327056 | -0.02037232 | -0.01061041 | -0.01011827
3781.723 | -0.0037 | -0.00304 | -0.00177 | -0.00155 | -0.02346078 | -0.02135581 | -0.01104731 | -0.01018397
3781.482 | -0.00372 | -0.00307 | -0.00177 | -0.0015 | -0.0235876 | -0.02156656 | -0.01104731 | -0.009855453
3781.241 | -0.00374 | -0.00301 | -0.0017 | -0.00142 | -0.02371441 | -0.02114506 | -0.01061041 | -0.009329829
3781 | -0.00376 | -0.00287 | -0.00156 | -0.00132 | -0.02384123 | -0.02016157 | -0.009736612 | -0.008672799
3780.759 | -0.00378 | -0.00267 | -0.00138 | -0.00122 | -0.02396804 | -0.01875659 | -0.008613157 | -0.008015769
3780.518 | -0.00379 | -0.00244 | -0.0012 | -0.00114 | -0.02403145 | -0.01714085 | -0.007489702 | -0.007490145
3780.277 | -0.00379 | -0.00223 | -0.00103 | -0.00107 | -0.02403145 | -0.01566561 | -0.006428661 | -0.007030223
3780.036 | -0.00378 | -0.00204 | -0.00091008 | -0.00101 | -0.02396804 | -0.01433087 | -0.00568019 | -0.006636005
3779.794 | -0.00376 | -0.00189 | -0.000831906 | -0.000973011 | -0.02384123 | -0.01327713 | -0.005192273 | -0.006392976
3779.553 | -0.00373 | -0.00179 | -0.000797711 | -0.000940153 | -0.02365101 | -0.01257464 | -0.004978848 | -0.006177089
3779.312 | -0.0037 | -0.00173 | -0.000795287 | -0.000916855 | -0.02346078 | -0.01215314 | -0.004963719 | -0.006024014
3779.071 | -0.00369 | -0.00171 | -0.000804683 | -0.000905761 | -0.02339737 | -0.01201264 | -0.005022363 | -0.005951124
3778.83 | -0.00368 | -0.00169 | -0.000804918 | -0.000910763 | -0.02333397 | -0.01187215 | -0.00502383 | -0.005983988
3778.589 | -0.00367 | -0.00168 | -0.000779504 | -0.00093538 | -0.02327056 | -0.0118019 | -0.00486521 | -0.006145729
3778.348 | -0.00365 | -0.00165 | -0.000723849 | -0.000981242 | -0.02314374 | -0.01159115 | -0.004517844 | -0.006447057
3778.107 | -0.00362 | -0.00161 | -0.000645595 | -0.00105 | -0.02295352 | -0.01131015 | -0.004029428 | -0.006898817
3777.866 | -0.00357 | -0.00157 | -0.00056214 | -0.00113 | -0.02263648 | -0.01102915 | -0.003508551 | -0.007424442
3777.625 | -0.0035 | -0.00155 | -0.000495206 | -0.00122 | -0.02219263 | -0.01088865 | -0.003090788 | -0.008015769
3777.384 | -0.00344 | -0.00157 | -0.000460791 | -0.00129 | -0.02181219 | -0.01102915 | -0.002875989 | -0.00847569
3777.143 | -0.00338 | -0.00164 | -0.000468297 | -0.00134 | -0.02143174 | -0.0115209 | -0.002922837 | -0.008804205
3776.902 | -0.00334 | -0.00175 | -0.000513892 | -0.00135 | -0.02117811 | -0.01229364 | -0.003207415 | -0.008869908
3776.661 | -0.00332 | -0.0019 | -0.000584768 | -0.00131 | -0.0210513 | -0.01334738 | -0.003649782 | -0.008607096
3776.42 | -0.00331 | -0.00207 | -0.000660834 | -0.00123 | -0.02098789 | -0.01454162 | -0.004124541 | -0.008081472
3776.179 | -0.00331 | -0.00224 | -0.000724179 | -0.00113 | -0.02098789 | -0.01573586 | -0.004519904 | -0.007424442
3775.938 | -0.00333 | -0.00238 | -0.000762255 | -0.00102 | -0.0211147 | -0.01671935 | -0.004757552 | -0.006701708
3775.697 | -0.00335 | -0.00248 | -0.00077025 | -0.00092107 | -0.02124152 | -0.01742185 | -0.004807452 | -0.006051708
3775.455 | -0.00337 | -0.00253 | -0.000751826 | -0.000842134 | -0.02136833 | -0.01777309 | -0.00469246 | -0.005533075
3775.214 | -0.00341 | -0.00253 | -0.000714241 | -0.000788714 | -0.02162196 | -0.01777309 | -0.004457877 | -0.005182089
3774.973 | -0.00344 | -0.00246 | -0.000666387 | -0.000758667 | -0.02181219 | -0.01728135 | -0.0041592 | -0.004984671
3774.732 | -0.00346 | -0.00234 | -0.000614342 | -0.000746587 | -0.021939 | -0.01643836 | -0.003834365 | -0.004905302
3774.491 | -0.00346 | -0.00218 | -0.000562058 | -0.000748327 | -0.021939 | -0.01531437 | -0.003508039 | -0.004916735
3774.25 | -0.00344 | -0.002 | -0.000510793 | -0.000761999 | -0.02181219 | -0.01404988 | -0.003188073 | -0.005006564
3774.009 | -0.0034 | -0.00181 | -0.000463579 | -0.000791495 | -0.02155856 | -0.01271514 | -0.00289339 | -0.005200361
3773.768 | -0.00333 | -0.00165 | -0.000424505 | -0.000840452 | -0.0211147 | -0.01159115 | -0.002649513 | -0.005522024
3773.527 | -0.00326 | -0.00152 | -0.00040155 | -0.000910874 | -0.02067085 | -0.01067791 | -0.002506241 | -0.005984717
3773.286 | -0.00319 | -0.00144 | -0.000401816 | -0.000998862 | -0.020227 | -0.01011591 | -0.002507902 | -0.006562825
3773.045 | -0.00314 | -0.0014 | -0.000431521 | -0.0011 | -0.01990996 | -0.009834914 | -0.002693303 | -0.007227332
3772.804 | -0.00312 | -0.00139 | -0.000491157 | -0.00119 | -0.01978315 | -0.009764665 | -0.003065516 | -0.00781866
3772.563 | -0.00312 | -0.00139 | -0.000574502 | -0.00127 | -0.01978315 | -0.009764665 | -0.003585707 | -0.008344284
3772.322 | -0.00314 | -0.00139 | -0.000670648 | -0.00132 | -0.01990996 | -0.009764665 | -0.004185795 | -0.008672799
3772.081 | -0.00317 | -0.00137 | -0.000765893 | -0.00134 | -0.02010018 | -0.009624166 | -0.004780258 | -0.008804205
3771.84 | -0.0032 | -0.00135 | -0.000846779 | -0.00134 | -0.02029041 | -0.009483667 | -0.005285102 | -0.008804205
3771.598 | -0.00323 | -0.00132 | -0.000902414 | -0.00132 | -0.02048063 | -0.009272919 | -0.005632343 | -0.008672799
3771.357 | -0.00326 | -0.0013 | -0.0009242 | -0.00127 | -0.02067085 | -0.00913242 | -0.005768319 | -0.008344284
3771.116 | -0.00329 | -0.00129 | -0.000906556 | -0.00121 | -0.02086107 | -0.009062171 | -0.005658195 | -0.007950066
3770.875 | -0.0033 | -0.00129 | -0.000847841 | -0.00113 | -0.02092448 | -0.009062171 | -0.00529173 | -0.007424442
3770.634 | -0.00329 | -0.00129 | -0.000749207 | -0.00102 | -0.02086107 | -0.009062171 | -0.004676114 | -0.006701708
3770.393 | -0.00326 | -0.00128 | -0.000619002 | -0.000887136 | -0.02067085 | -0.008991921 | -0.00386345 | -0.005828752
3770.152 | -0.00321 | -0.00127 | -0.000475118 | -0.000741188 | -0.02035381 | -0.008921672 | -0.00296541 | -0.004869829
3769.911 | -0.00316 | -0.00128 | -0.000343403 | -0.000607543 | -0.02003678 | -0.008991921 | -0.002143322 | -0.003991741
3769.67 | -0.00313 | -0.00133 | -0.000250999 | -0.000513681 | -0.01984655 | -0.009343168 | -0.00156659 | -0.003375039
3769.429 | -0.00313 | -0.00143 | -0.000218564 | -0.000479924 | -0.01984655 | -0.01004566 | -0.001364149 | -0.003153246
3769.188 | -0.00319 | -0.00158 | -0.00025345 | -0.000512162 | -0.020227 | -0.0110994 | -0.001581887 | -0.003365059
3768.947 | -0.0033 | -0.00178 | -0.000347646 | -0.00059884 | -0.02092448 | -0.01250439 | -0.002169804 | -0.00393456
3768.706 | -0.00344 | -0.00199 | -0.000481101 | -0.000712719 | -0.02181219 | -0.01397963 | -0.003002752 | -0.004682779
3768.465 | -0.00358 | -0.00219 | -0.000626837 | -0.000817421 | -0.02269989 | -0.01538462 | -0.003912352 | -0.005370703
3768.224 | -0.00367 | -0.00234 | -0.000752762 | -0.000876709 | -0.02327056 | -0.01643836 | -0.004698302 | -0.005760243
3767.983 | -0.00367 | -0.00241 | -0.000829258 | -0.00086088 | -0.02327056 | -0.0169301 | -0.005175746 | -0.005656242
3767.741 | -0.00356 | -0.0024 | -0.000832783 | -0.000753015 | -0.02257308 | -0.01685985 | -0.005197747 | -0.004947536
3767.5 | -0.00335 | -0.00231 | -0.000750439 | -0.000557134 | -0.02124152 | -0.01622761 | -0.004683804 | -0.003660539
3767.26 | -0.00306 | -0.00214 | -0.000583744 | -0.000296423 | -0.0194027 | -0.01503337 | -0.00364339 | -0.001947589
3767.018 | -0.00274 | -0.00192 | -0.000348 | -9.60907e-06 | -0.01737366 | -0.01348788 | -0.002172013 | -6.313449e-05
3766.777 | -0.00244 | -0.00168 | -6.96854e-05 | 0.000259279 | -0.01547143 | -0.0118019 | -0.0004349357 | 0.001703541
3766.536 | -0.00221 | -0.00144 | 0.000219019 | 0.000469842 | -0.01401306 | -0.01011591 | 0.001366989 | 0.003087004
3766.295 | -0.00208 | -0.00123 | 0.000484293 | 0.000592717 | -0.01318876 | -0.008640674 | 0.003022675 | 0.00389433
3766.054 | -0.00205 | -0.00108 | 0.000693318 | 0.000615232 | -0.01299854 | -0.007586934 | 0.004327287 | 0.00404226
3765.813 | -0.00211 | -0.001 | 0.000821732 | 0.00054292 | -0.01337899 | -0.007024939 | 0.005128773 | 0.003567148
3765.572 | -0.00223 | -0.00101 | 0.000857637 | 0.000397005 | -0.01413988 | -0.007095188 | 0.005352871 | 0.002608443
3765.331 | -0.00237 | -0.00108 | 0.000803821 | 0.000209119 | -0.01502758 | -0.007586934 | 0.005016983 | 0.001373975
3765.09 | -0.00249 | -0.00119 | 0.000679186 | 1.53846e-05 | -0.01578847 | -0.008359677 | 0.004239084 | 0.0001010815
3764.849 | -0.00258 | -0.00133 | 0.00051164 | -0.00015273 | -0.01635914 | -0.009343168 | 0.003193359 | -0.001003482
3764.608 | -0.00262 | -0.00145 | 0.000330205 | -0.000275567 | -0.01661277 | -0.01018616 | 0.002060947 | -0.001810558
3764.367 | -0.00261 | -0.00154 | 0.000160959 | -0.000347003 | -0.01654936 | -0.01081841 | 0.001004612 | -0.002279915
3764.126 | -0.00256 | -0.0016 | 1.97435e-05 | -0.000372943 | -0.01623233 | -0.0112399 | 0.0001232274 | -0.002450348
3763.885 | -0.00248 | -0.00162 | -8.2712e-05 | -0.000364049 | -0.01572506 | -0.0113804 | -0.0005162402 | -0.002391912
3763.644 | -0.00238 | -0.00163 | -0.000144008 | -0.000332479 | -0.01509099 | -0.01145065 | -0.0008988141 | -0.002184488
3763.403 | -0.00227 | -0.00162 | -0.000166943 | -0.000290389 | -0.01439351 | -0.0113804 | -0.001041961 | -0.001907943
3763.161 | -0.00218 | -0.0016 | -0.000155309 | -0.000244415 | -0.01382284 | -0.0112399 | -0.0009693484 | -0.00160588
3762.92 | -0.0021 | -0.00158 | -0.000116234 | -0.000198951 | -0.01331558 | -0.0110994 | -0.000725465 | -0.001307168
3762.679 | -0.00206 | -0.00157 | -6.09497e-05 | -0.000156499 | -0.01306195 | -0.01102915 | -0.0003804126 | -0.001028246
3762.438 | -0.00207 | -0.00157 | -3.65524e-06 | -0.000120313 | -0.01312536 | -0.01102915 | -2.281388e-05 | -0.0007904928
3762.197 | -0.00214 | -0.0016 | 3.83192e-05 | -9.54057e-05 | -0.01356921 | -0.0112399 | 0.0002391661 | -0.0006268443
3761.956 | -0.00227 | -0.00166 | 4.60037e-05 | -8.62806e-05 | -0.01439351 | -0.0116614 | 0.0002871283 | -0.0005668896
3761.715 | -0.00246 | -0.00178 | 4.59811e-06 | -9.73205e-05 | -0.01559825 | -0.01250439 | 2.869873e-05 | -0.0006394251
3761.474 | -0.00269 | -0.00196 | -9.37374e-05 | -0.000131527 | -0.01705662 | -0.01376888 | -0.0005850543 | -0.0008641721
3761.233 | -0.00294 | -0.00219 | -0.000244303 | -0.000187265 | -0.01864181 | -0.01538462 | -0.001524797 | -0.001230388
3760.992 | -0.00318 | -0.00245 | -0.000430359 | -0.000258895 | -0.02016359 | -0.0172111 | -0.00268605 | -0.001701018
3760.751 | -0.00339 | -0.0027 | -0.000624724 | -0.000335771 | -0.02149515 | -0.01896733 | -0.003899164 | -0.002206117
3760.51 | -0.00355 | -0.0029 | -0.0007973 | -0.000406498 | -0.02250967 | -0.02037232 | -0.004976283 | -0.002670815
3760.269 | -0.00366 | -0.00303 | -0.000923055 | -0.000459441 | -0.02320715 | -0.02128556 | -0.005761172 | -0.003018666
3760.028 | -0.00371 | -0.00304 | -0.000988001 | -0.000487471 | -0.02352419 | -0.02135581 | -0.006166527 | -0.003202832
3759.787 | -0.0037 | -0.00295 | -0.000992006 | -0.00048859 | -0.02346078 | -0.02072357 | -0.006191524 | -0.003210184
3759.546 | -0.00362 | -0.00277 | -0.000947742 | -0.000466058 | -0.02295352 | -0.01945908 | -0.005915254 | -0.003062142
3759.304 | -0.0035 | -0.00251 | -0.000869727 | -0.000424628 | -0.02219263 | -0.0176326 | -0.00542833 | -0.002789934
3759.063 | -0.00331 | -0.00219 | -0.000772023 | -0.000368192 | -0.02098789 | -0.01538462 | -0.004818518 | -0.002419133
3758.823 | -0.00309 | -0.00184 | -0.000664718 | -0.000300129 | -0.01959292 | -0.01292589 | -0.004148783 | -0.001971938
3758.581 | -0.00286 | -0.00149 | -0.000557784 | -0.00022831 | -0.01813455 | -0.01046716 | -0.003481363 | -0.001500066
3758.34 | -0.00264 | -0.00116 | -0.00046301 | -0.000163131 | -0.01673959 | -0.008148929 | -0.002889839 | -0.00107182
3758.099 | -0.00247 | -0.000899857 | -0.000392745 | -0.000115977 | -0.01566166 | -0.00632144 | -0.002451286 | -0.0007620039
3757.858 | -0.00239 | -0.000736325 | -0.000359011 | -9.79765e-05 | -0.0151544 | -0.005172638 | -0.002240738 | -0.0006437352
3757.617 | -0.00241 | -0.000690503 | -0.000370766 | -0.000116632 | -0.01528121 | -0.004850741 | -0.002314106 | -0.0007663075
3757.376 | -0.00254 | -0.000764861 | -0.000428902 | -0.000172564 | -0.01610551 | -0.005373102 | -0.002676957 | -0.001133798
3757.135 | -0.00275 | -0.000943349 | -0.000527697 | -0.00026013 | -0.01743707 | -0.006626969 | -0.003293578 | -0.001709133
3756.894 | -0.003 | -0.0012 | -0.000654513 | -0.000369441 | -0.01902226 | -0.008429926 | -0.004085089 | -0.002427339
3756.653 | -0.00323 | -0.00148 | -0.000793428 | -0.000488482 | -0.02048063 | -0.01039691 | -0.004952116 | -0.003209474
3756.412 | -0.00342 | -0.00175 | -0.000927014 | -0.000603248 | -0.02168537 | -0.01229364 | -0.005785882 | -0.003963522
3756.171 | -0.00353 | -0.00198 | -0.00104 | -0.000700991 | -0.02238285 | -0.01390938 | -0.006491075 | -0.004605723
3755.93 | -0.00356 | -0.00214 | -0.00112 | -0.000770466 | -0.02257308 | -0.01503337 | -0.006990388 | -0.005062194
3755.689 | -0.00352 | -0.00223 | -0.00117 | -0.00080631 | -0.02231945 | -0.01566561 | -0.007302459 | -0.0052977
3755.448 | -0.00345 | -0.00226 | -0.00119 | -0.000808656 | -0.02187559 | -0.01587636 | -0.007427287 | -0.005313114
3755.207 | -0.00338 | -0.00224 | -0.00118 | -0.000783756 | -0.02143174 | -0.01573586 | -0.007364873 | -0.005149514
3754.966 | -0.00335 | -0.00221 | -0.00116 | -0.000744365 | -0.02124152 | -0.01552511 | -0.007240045 | -0.004890703
3754.724 | -0.00339 | -0.00218 | -0.00113 | -0.000707848 | -0.02149515 | -0.01531437 | -0.007052802 | -0.004650775
3754.483 | -0.0035 | -0.00219 | -0.0011 | -0.000692456 | -0.02219263 | -0.01538462 | -0.00686556 | -0.004549645
3754.242 | -0.0037 | -0.00225 | -0.00109 | -0.000717672 | -0.02346078 | -0.01580611 | -0.006803146 | -0.004715322
3754.001 | -0.00396 | -0.00236 | -0.0011 | -0.000795729 | -0.02510938 | -0.01657885 | -0.00686556 | -0.00522818
3753.76 | -0.00425 | -0.00252 | -0.00113 | -0.000931981 | -0.0269482 | -0.01770285 | -0.007052802 | -0.006123397
3753.519 | -0.00453 | -0.0027 | -0.00117 | -0.00112 | -0.02872361 | -0.01896733 | -0.007302459 | -0.007358739
3753.278 | -0.00477 | -0.00287 | -0.00121 | -0.00133 | -0.03024539 | -0.02016157 | -0.007552116 | -0.008738502
3753.037 | -0.00493 | -0.00301 | -0.00121 | -0.00153 | -0.03125991 | -0.02114506 | -0.007552116 | -0.01005256
3752.796 | -0.00497 | -0.00307 | -0.00116 | -0.00168 | -0.03151354 | -0.02156656 | -0.007240045 | -0.01103811
3752.555 | -0.0049 | -0.00303 | -0.00103 | -0.00173 | -0.03106968 | -0.02128556 | -0.006428661 | -0.01136662
3752.314 | -0.00471 | -0.00292 | -0.000828988 | -0.00167 | -0.02986494 | -0.02051282 | -0.005174061 | -0.0109724
3752.073 | -0.00443 | -0.00277 | -0.000592564 | -0.00152 | -0.02808953 | -0.01945908 | -0.00369844 | -0.009986859
3751.832 | -0.00412 | -0.00261 | -0.000356269 | -0.0013 | -0.0261239 | -0.01833509 | -0.002223624 | -0.008541393
3751.591 | -0.00382 | -0.00247 | -0.000151385 | -0.00104 | -0.02422167 | -0.0173516 | -0.0009448571 | -0.006833114
3751.35 | -0.00356 | -0.00237 | -3.53041e-06 | -0.000790908 | -0.02257308 | -0.0166491 | -2.203476e-05 | -0.005196505
3751.109 | -0.0034 | -0.00234 | 6.1414e-05 | -0.000586643 | -0.02155856 | -0.01643836 | 0.0003833104 | -0.003854422
3750.867 | -0.00333 | -0.00239 | 1.66086e-05 | -0.000474513 | -0.0211147 | -0.0167896 | 0.0001036612 | -0.003117694
3750.626 | -0.00336 | -0.00254 | -0.000151317 | -0.000482867 | -0.02130493 | -0.01784334 | -0.0009444327 | -0.003172582
3750.385 | -0.00349 | -0.00278 | -0.000430693 | -0.00060918 | -0.02212922 | -0.01952933 | -0.002688135 | -0.004002497
3750.144 | -0.00366 | -0.00307 | -0.000776928 | -0.000816462 | -0.02320715 | -0.02156656 | -0.004849132 | -0.005364402
3749.903 | -0.00384 | -0.00334 | -0.00112 | -0.00104 | -0.02434849 | -0.02346329 | -0.006990388 | -0.006833114
3749.662 | -0.00399 | -0.00352 | -0.00141 | -0.00123 | -0.0252996 | -0.02472778 | -0.008800399 | -0.008081472
3749.421 | -0.00407 | -0.00359 | -0.00157 | -0.00133 | -0.02580686 | -0.02521953 | -0.009799026 | -0.008738502
3749.18 | -0.00405 | -0.00352 | -0.0016 | -0.00133 | -0.02568005 | -0.02472778 | -0.009986269 | -0.008738502
3748.939 | -0.00394 | -0.00334 | -0.00149 | -0.00122 | -0.02498256 | -0.02346329 | -0.009299713 | -0.008015769
3748.698 | -0.00376 | -0.00307 | -0.00126 | -0.00104 | -0.02384123 | -0.02156656 | -0.007864187 | -0.006833114
3748.457 | -0.00357 | -0.00275 | -0.000970067 | -0.000809502 | -0.02263648 | -0.01931858 | -0.006054594 | -0.005318673
3748.216 | -0.0034 | -0.00244 | -0.000667992 | -0.000585559 | -0.02155856 | -0.01714085 | -0.004169217 | -0.0038473
3747.975 | -0.00329 | -0.00221 | -0.000417578 | -0.000409771 | -0.02086107 | -0.01552511 | -0.002606279 | -0.002692319
3747.734 | -0.00324 | -0.00208 | -0.000255014 | -0.000304102 | -0.02054404 | -0.01461187 | -0.001591649 | -0.001998042
3747.493 | -0.00326 | -0.00205 | -0.000181419 | -0.000263431 | -0.02067085 | -0.01440112 | -0.001132312 | -0.001730821
3747.252 | -0.00331 | -0.00207 | -0.000167065 | -0.000256575 | -0.02098789 | -0.01454162 | -0.001042723 | -0.001685775
3747.01 | -0.00334 | -0.00212 | -0.0001696 | -0.000245099 | -0.02117811 | -0.01489287 | -0.001058545 | -0.001610375
3746.77 | -0.00334 | -0.00215 | -0.000153236 | -0.000198333 | -0.02117811 | -0.01510362 | -0.0009564099 | -0.001303108
3746.528 | -0.0033 | -0.00216 | -0.000108891 | -0.000112773 | -0.02092448 | -0.01517387 | -0.0006796343 | -0.0007409527
3746.287 | -0.00323 | -0.00217 | -5.51068e-05 | -1.26324e-05 | -0.02048063 | -0.01524412 | -0.0003439446 | -8.299869e-05
3746.046 | -0.00318 | -0.00222 | -3.10724e-05 | 5.68207e-05 | -0.02016359 | -0.01559536 | -0.0001939358 | 0.0003733292
3745.805 | -0.00318 | -0.00233 | -7.26679e-05 | 5.04358e-05 | -0.02016359 | -0.01636811 | -0.0004535507 | 0.0003313784
3745.564 | -0.00324 | -0.00251 | -0.000196133 | -5.95761e-05 | -0.02054404 | -0.0176326 | -0.001224148 | -0.000391433
3745.323 | -0.00338 | -0.00272 | -0.000382549 | -0.000264574 | -0.02143174 | -0.01910783 | -0.002387648 | -0.001738331
3745.082 | -0.00355 | -0.00291 | -0.000588185 | -0.000527483 | -0.02250967 | -0.02044257 | -0.003671108 | -0.003465723
3744.841 | -0.00373 | -0.00304 | -0.00077426 | -0.000802777 | -0.02365101 | -0.02135581 | -0.00483248 | -0.005274488
3744.6 | -0.00386 | -0.00312 | -0.000935616 | -0.00106 | -0.0244753 | -0.02191781 | -0.005839571 | -0.00696452
3744.359 | -0.00392 | -0.00322 | -0.0011 | -0.00131 | -0.02485575 | -0.0226203 | -0.00686556 | -0.008607096
3744.118 | -0.00393 | -0.00332 | -0.00128 | -0.00153 | -0.02491916 | -0.0233228 | -0.007989015 | -0.01005256
3743.877 | -0.00389 | -0.0034 | -0.00145 | -0.00169 | -0.02466553 | -0.02388479 | -0.009050056 | -0.01110381
3743.636 | -0.00384 | -0.00337 | -0.00156 | -0.00173 | -0.02434849 | -0.02367404 | -0.009736612 | -0.01136662
3743.395 | -0.00379 | -0.00323 | -0.00158 | -0.00166 | -0.02403145 | -0.02269055 | -0.009861441 | -0.0109067
3743.154 | -0.00375 | -0.00301 | -0.00154 | -0.0015 | -0.02377782 | -0.02114506 | -0.009611784 | -0.009855453
3742.913 | -0.00374 | -0.00273 | -0.00145 | -0.00131 | -0.02371441 | -0.01917808 | -0.009050056 | -0.008607096
3742.671 | -0.00373 | -0.00246 | -0.00134 | -0.00112 | -0.02365101 | -0.01728135 | -0.0083635 | -0.007358739
3742.43 | -0.00374 | -0.00223 | -0.00121 | -0.000976536 | -0.02371441 | -0.01566561 | -0.007552116 | -0.006416137
3742.189 | -0.00375 | -0.00205 | -0.0011 | -0.00088173 | -0.02377782 | -0.01440112 | -0.00686556 | -0.005793233
3741.948 | -0.00376 | -0.00195 | -0.000999977 | -0.000840227 | -0.02384123 | -0.01369863 | -0.006241274 | -0.005520545
3741.707 | -0.00379 | -0.00193 | -0.000939312 | -0.000846292 | -0.02403145 | -0.01355813 | -0.005862639 | -0.005560394
3741.466 | -0.00383 | -0.00197 | -0.000923688 | -0.00088622 | -0.02428508 | -0.01383913 | -0.005765123 | -0.005822733
3741.225 | -0.00388 | -0.00205 | -0.000954203 | -0.000942326 | -0.02460212 | -0.01440112 | -0.00595558 | -0.006191367
3740.984 | -0.00392 | -0.00216 | -0.00102 | -0.000990705 | -0.02485575 | -0.01517387 | -0.006366246 | -0.006509231
3740.743 | -0.00394 | -0.00225 | -0.00108 | -0.00101 | -0.02498256 | -0.01580611 | -0.006740731 | -0.006636005
3740.502 | -0.00392 | -0.00233 | -0.00112 | -0.000966716 | -0.02485575 | -0.01636811 | -0.006990388 | -0.006351616
3740.261 | -0.00385 | -0.00236 | -0.00111 | -0.000864491 | -0.0244119 | -0.01657885 | -0.006927974 | -0.005679967
3740.02 | -0.00375 | -0.00235 | -0.00101 | -0.000703401 | -0.02377782 | -0.01650861 | -0.006303832 | -0.004621557
3739.779 | -0.00363 | -0.00232 | -0.000848877 | -0.000501364 | -0.02301693 | -0.01629786 | -0.005298196 | -0.003294113
3739.538 | -0.00353 | -0.00228 | -0.000632612 | -0.000283147 | -0.02238285 | -0.01601686 | -0.003948396 | -0.001860361
3739.297 | -0.00345 | -0.00224 | -0.000396738 | -7.27712e-05 | -0.02187559 | -0.01573586 | -0.002476208 | -0.0004781288
3739.056 | -0.00341 | -0.00221 | -0.000176443 | 0.000115195 | -0.02162196 | -0.01552511 | -0.001101255 | 0.000756866
3738.814 | -0.00341 | -0.00219 | -3.41876e-06 | 0.000275026 | -0.02162196 | -0.01538462 | -2.133791e-05 | 0.001807004
3738.573 | -0.00342 | -0.00217 | 0.000102816 | 0.000408204 | -0.02168537 | -0.01524412 | 0.0006417176 | 0.002682024
3738.333 | -0.00344 | -0.00216 | 0.00013484 | 0.000514229 | -0.02181219 | -0.01517387 | 0.0008415928 | 0.00337864
3738.091 | -0.00345 | -0.00216 | 0.000102755 | 0.000588135 | -0.02187559 | -0.01517387 | 0.0006413369 | 0.003864225
3737.85 | -0.00345 | -0.00218 | 2.8169e-05 | 0.000619576 | -0.02187559 | -0.01531437 | 0.0001758145 | 0.004070802
3737.609 | -0.00343 | -0.00222 | -5.90965e-05 | 0.000595867 | -0.02174878 | -0.01559536 | -0.000368846 | 0.003915026
3737.368 | -0.00341 | -0.00229 | -0.000128992 | 0.0005098 | -0.02162196 | -0.01608711 | -0.000805093 | 0.00334954
3737.127 | -0.00341 | -0.00237 | -0.000159178 | 0.000366874 | -0.02162196 | -0.0166491 | -0.0009934964 | 0.002410473
3736.886 | -0.00344 | -0.00246 | -0.000138453 | 0.000188641 | -0.02181219 | -0.01728135 | -0.0008641431 | 0.001239428
3736.645 | -0.00349 | -0.00251 | -7.18587e-05 | 8.83342e-06 | -0.02212922 | -0.0176326 | -0.0004485002 | 5.803824e-05
3736.404 | -0.00358 | -0.00253 | 1.81095e-05 | -0.000138217 | -0.02269989 | -0.01777309 | 0.000113029 | -0.0009081275
3736.163 | -0.00369 | -0.00249 | 9.98061e-05 | -0.000225288 | -0.02339737 | -0.0174921 | 0.0006229316 | -0.00148021
3735.922 | -0.00382 | -0.0024 | 0.000157633 | -0.000239965 | -0.02422167 | -0.01685985 | 0.0009838535 | -0.001576643
3735.681 | -0.00395 | -0.00225 | 0.000173979 | -0.000190845 | -0.02504597 | -0.01580611 | 0.001085876 | -0.001253909
3735.44 | -0.00407 | -0.00208 | 0.000142956 | -0.000102804 | -0.02580686 | -0.01461187 | 0.0008922482 | -0.0006754534
3735.199 | -0.00418 | -0.00191 | 6.77028e-05 | -7.68304e-06 | -0.02650434 | -0.01341763 | 0.0004225615 | -5.047989e-05
3734.958 | -0.00427 | -0.00176 | -3.88205e-05 | 6.6291e-05 | -0.02707501 | -0.01236389 | -0.000242295 | 0.0004355519
3734.717 | -0.00433 | -0.00166 | -0.000157754 | 0.000104695 | -0.02745546 | -0.0116614 | -0.0009846087 | 0.0006878778
3734.476 | -0.00435 | -0.00161 | -0.000266367 | 0.000110144 | -0.02758227 | -0.01131015 | -0.001662508 | 0.0007236794
3734.234 | -0.00435 | -0.0016 | -0.000342479 | 9.93079e-05 | -0.02758227 | -0.0112399 | -0.002137555 | 0.0006524829
3733.993 | -0.00432 | -0.00161 | -0.000373593 | 9.0957e-05 | -0.02739205 | -0.01131015 | -0.00233175 | 0.000597615
3733.752 | -0.00426 | -0.00164 | -0.000361376 | 9.34221e-05 | -0.0270116 | -0.0115209 | -0.002255499 | 0.0006138114
3733.511 | -0.00418 | -0.00169 | -0.000323179 | 0.000101977 | -0.02650434 | -0.01187215 | -0.002017095 | 0.0006700197
3733.27 | -0.0041 | -0.00174 | -0.000279843 | 0.000104813 | -0.02599708 | -0.01222339 | -0.001746617 | 0.0006886531
3733.029 | -0.00401 | -0.00181 | -0.000249936 | 9.11194e-05 | -0.02542642 | -0.01271514 | -0.001559955 | 0.000598682
3732.788 | -0.00391 | -0.00188 | -0.000244399 | 5.76655e-05 | -0.02479234 | -0.01320688 | -0.001525396 | 0.0003788798
3732.547 | -0.00383 | -0.00195 | -0.000264973 | 7.19255e-06 | -0.02428508 | -0.01369863 | -0.001653807 | 4.725723e-05
3732.306 | -0.00375 | -0.00202 | -0.000309136 | -5.44564e-05 | -0.02377782 | -0.01419038 | -0.001929447 | -0.000357795
3732.065 | -0.00368 | -0.00208 | -0.000370369 | -0.000122803 | -0.02333397 | -0.01461187 | -0.002311628 | -0.0008068528
3731.824 | -0.00363 | -0.00214 | -0.000434603 | -0.000193997 | -0.02301693 | -0.01503337 | -0.002712539 | -0.001274619
3731.583 | -0.00361 | -0.00218 | -0.000484026 | -0.000262816 | -0.02289011 | -0.01531437 | -0.003021009 | -0.001726781
3731.342 | -0.00362 | -0.0022 | -0.000498929 | -0.00032231 | -0.02295352 | -0.01545486 | -0.003114024 | -0.002117674
3731.101 | -0.00365 | -0.00219 | -0.000469803 | -0.000366269 | -0.02314374 | -0.01538462 | -0.002932237 | -0.002406498
3730.86 | -0.0037 | -0.00214 | -0.000400016 | -0.000389233 | -0.02346078 | -0.01503337 | -0.002496667 | -0.002557378
3730.619 | -0.00375 | -0.00208 | -0.000306659 | -0.000388353 | -0.02377782 | -0.01461187 | -0.001913987 | -0.002551597
3730.377 | -0.0038 | -0.00202 | -0.000208951 | -0.000357669 | -0.02409486 | -0.01419038 | -0.001304151 | -0.002349993
3730.136 | -0.00382 | -0.00197 | -0.000127265 | -0.000296942 | -0.02422167 | -0.01383913 | -0.0007943141 | -0.001950999
3729.896 | -0.0038 | -0.00195 | -7.39093e-05 | -0.00020829 | -0.02409486 | -0.01369863 | -0.0004612988 | -0.001368528
3729.654 | -0.00375 | -0.00196 | -5.47614e-05 | -0.00010635 | -0.02377782 | -0.01376888 | -0.0003417888 | -0.0006987516
3729.413 | -0.00366 | -0.00199 | -6.68147e-05 | -9.76069e-06 | -0.02320715 | -0.01397963 | -0.0004170185 | -6.413068e-05
3729.172 | -0.00355 | -0.00204 | -0.000102458 | 5.82644e-05 | -0.02250967 | -0.01433087 | -0.0006394832 | 0.0003828147
3728.931 | -0.00344 | -0.00209 | -0.000152511 | 7.69935e-05 | -0.02181219 | -0.01468212 | -0.0009518849 | 0.0005058706
3728.69 | -0.00336 | -0.00215 | -0.000208205 | 3.20356e-05 | -0.02130493 | -0.01510362 | -0.001299494 | 0.0002104836
3728.449 | -0.00331 | -0.0022 | -0.000262018 | -7.72153e-05 | -0.02098789 | -0.01545486 | -0.001635364 | -0.0005073279
3728.208 | -0.00332 | -0.00225 | -0.000307421 | -0.000240805 | -0.0210513 | -0.01580611 | -0.001918743 | -0.001582162
3727.967 | -0.00337 | -0.0023 | -0.000338525 | -0.000437858 | -0.02136833 | -0.01615736 | -0.002112876 | -0.002876859
3727.726 | -0.00346 | -0.00235 | -0.000348808 | -0.000643175 | -0.021939 | -0.01650861 | -0.002177057 | -0.004225854
3727.485 | -0.00357 | -0.00241 | -0.000333771 | -0.00082822 | -0.02263648 | -0.0169301 | -0.002083204 | -0.005441656
3727.244 | -0.00369 | -0.00245 | -0.000292275 | -0.00096969 | -0.02339737 | -0.0172111 | -0.00182421 | -0.006371156
3727.003 | -0.00379 | -0.00249 | -0.000227848 | -0.00105 | -0.02403145 | -0.0174921 | -0.001422095 | -0.006898817
3726.762 | -0.00388 | -0.0025 | -0.000149641 | -0.00106 | -0.02460212 | -0.01756235 | -0.000933972 | -0.00696452
3726.521 | -0.00394 | -0.0025 | -6.89347e-05 | -0.000992233 | -0.02498256 | -0.01756235 | -0.0004302503 | -0.006519271
3726.28 | -0.00397 | -0.00247 | 2.75196e-06 | -0.00086162 | -0.02517279 | -0.0173516 | 1.717613e-05 | -0.005661104
3726.039 | -0.00399 | -0.00243 | 5.87486e-05 | -0.000678935 | -0.0252996 | -0.0170706 | 0.0003666746 | -0.004460808
3725.797 | -0.00398 | -0.00239 | 9.47765e-05 | -0.00046438 | -0.02523619 | -0.0167896 | 0.0005915398 | -0.003051117
3725.556 | -0.00395 | -0.00234 | 0.000112533 | -0.00023817 | -0.02504597 | -0.01643836 | 0.0007023655 | -0.001564849
3725.315 | -0.00391 | -0.00231 | 0.00011224 | -2.37406e-05 | -0.02479234 | -0.01622761 | 0.0007005368 | -0.0001559829
3725.074 | -0.00386 | -0.00228 | 9.61465e-05 | 0.000160178 | -0.0244753 | -0.01601686 | 0.0006000905 | 0.001052418
3724.833 | -0.00381 | -0.00227 | 6.25132e-05 | 0.000301672 | -0.02415827 | -0.01594661 | 0.000390171 | 0.001982076
3724.592 | -0.00377 | -0.00226 | 9.33986e-06 | 0.000393173 | -0.02390464 | -0.01587636 | 5.829397e-05 | 0.002583265
3724.351 | -0.00374 | -0.00224 | -6.61335e-05 | 0.000435677 | -0.02371441 | -0.01573586 | -0.0004127668 | 0.00286253
3724.11 | -0.00374 | -0.00223 | -0.000163777 | 0.000435016 | -0.02371441 | -0.01566561 | -0.001022201 | 0.002858187
3723.869 | -0.00376 | -0.00222 | -0.00028107 | 0.000397648 | -0.02384123 | -0.01559536 | -0.001754275 | 0.002612668
3723.628 | -0.00381 | -0.00222 | -0.000409743 | 0.000332882 | -0.02415827 | -0.01559536 | -0.002557377 | 0.002187135
3723.387 | -0.00388 | -0.00222 | -0.000537507 | 0.000252256 | -0.02460212 | -0.01559536 | -0.003354806 | 0.001657398
3723.146 | -0.00395 | -0.00224 | -0.00065023 | 0.000168053 | -0.02504597 | -0.01573586 | -0.004058357 | 0.001104159
3722.905 | -0.00403 | -0.00225 | -0.000734503 | 9.14243e-05 | -0.02555323 | -0.01580611 | -0.00458434 | 0.0006006853
3722.664 | -0.00408 | -0.00227 | -0.000782217 | 3.40204e-05 | -0.02587027 | -0.01594661 | -0.004882143 | 0.0002235243
3722.423 | -0.0041 | -0.00228 | -0.00079149 | 9.1751e-07 | -0.02599708 | -0.01601686 | -0.00494002 | 6.028318e-06
3722.182 | -0.00405 | -0.00228 | -0.000769843 | -6.5304e-06 | -0.02568005 | -0.01601686 | -0.004804912 | -4.29067e-05
3721.94 | -0.00394 | -0.00227 | -0.000728206 | 2.4633e-06 | -0.02498256 | -0.01594661 | -0.004545038 | 1.618463e-05
3721.699 | -0.00375 | -0.00225 | -0.000677149 | 2.11158e-05 | -0.02377782 | -0.01580611 | -0.00422637 | 0.0001387372
3721.458 | -0.00352 | -0.00224 | -0.000625722 | 4.49692e-05 | -0.02231945 | -0.01573586 | -0.003905393 | 0.0002954612
3721.217 | -0.00326 | -0.00224 | -0.000577186 | 6.63416e-05 | -0.02067085 | -0.01573586 | -0.003602459 | 0.0004358844
3720.976 | -0.00303 | -0.00226 | -0.000533539 | 7.82951e-05 | -0.01921248 | -0.01587636 | -0.00333004 | 0.0005144225
3720.735 | -0.00286 | -0.00231 | -0.000489632 | 7.76095e-05 | -0.01813455 | -0.01622761 | -0.003055998 | 0.0005099179
3720.494 | -0.00277 | -0.00237 | -0.000441866 | 6.2802e-05 | -0.01756388 | -0.0166491 | -0.00275787 | 0.0004126281
3720.253 | -0.00279 | -0.00246 | -0.000386339 | 3.53614e-05 | -0.0176907 | -0.01728135 | -0.002411303 | 0.0002323351
3720.012 | -0.00291 | -0.00254 | -0.000328312 | -6.32012e-06 | -0.01845159 | -0.01784334 | -0.002049132 | -4.15251e-05
3719.771 | -0.00311 | -0.00263 | -0.000280186 | -6.47157e-05 | -0.01971974 | -0.01847559 | -0.001748758 | -0.0004252017
3719.53 | -0.00337 | -0.00271 | -0.000264589 | -0.000147744 | -0.02136833 | -0.01903758 | -0.001651411 | -0.0009707227
3719.289 | -0.00366 | -0.00279 | -0.000306692 | -0.000263695 | -0.02320715 | -0.01959958 | -0.001914193 | -0.001732556
3719.048 | -0.00395 | -0.00287 | -0.000427236 | -0.000419856 | -0.02504597 | -0.02016157 | -0.002666558 | -0.002758581
3718.807 | -0.00423 | -0.00297 | -0.000630189 | -0.000614726 | -0.02682138 | -0.02086407 | -0.003933273 | -0.004038936
3718.566 | -0.00447 | -0.00308 | -0.000899012 | -0.000834051 | -0.02834316 | -0.02163681 | -0.00561111 | -0.005479967
3718.325 | -0.00468 | -0.0032 | -0.0012 | -0.00105 | -0.02967472 | -0.0224798 | -0.007489702 | -0.006898817
3718.083 | -0.00481 | -0.0033 | -0.00147 | -0.00123 | -0.03049902 | -0.0231823 | -0.009174885 | -0.008081472
3717.843 | -0.00488 | -0.00338 | -0.00168 | -0.00135 | -0.03094287 | -0.02374429 | -0.01048558 | -0.008869908
3717.601 | -0.00487 | -0.0034 | -0.00178 | -0.00136 | -0.03087946 | -0.02388479 | -0.01110972 | -0.008935611
3717.36 | -0.00478 | -0.00337 | -0.00177 | -0.00127 | -0.03030879 | -0.02367404 | -0.01104731 | -0.008344284
3717.119 | -0.00463 | -0.00328 | -0.00166 | -0.00108 | -0.02935768 | -0.0230418 | -0.01036075 | -0.007095926
3716.878 | -0.00446 | -0.00317 | -0.00147 | -0.000819764 | -0.02827975 | -0.02226906 | -0.009174885 | -0.005386097
3716.637 | -0.00428 | -0.00304 | -0.00127 | -0.000531449 | -0.02713842 | -0.02135581 | -0.007926601 | -0.003491781
3716.396 | -0.00414 | -0.00292 | -0.00109 | -0.000259325 | -0.02625071 | -0.02051282 | -0.006803146 | -0.001703844
3716.155 | -0.00403 | -0.00284 | -0.000967714 | -4.36129e-05 | -0.02555323 | -0.01995083 | -0.006039908 | -0.0002865499
3715.914 | -0.00397 | -0.00279 | -0.000926138 | 9.09285e-05 | -0.02517279 | -0.01959958 | -0.005780414 | 0.0005974277
3715.673 | -0.00394 | -0.00278 | -0.000968411 | 0.000135138 | -0.02498256 | -0.01952933 | -0.006044258 | 0.0008878975
3715.432 | -0.00395 | -0.00279 | -0.00109 | 9.76864e-05 | -0.02504597 | -0.01959958 | -0.006803146 | 0.0006418292
3715.191 | -0.00398 | -0.00282 | -0.00126 | -1.98814e-06 | -0.02523619 | -0.01981033 | -0.007864187 | -1.306268e-05
3714.95 | -0.00404 | -0.00286 | -0.00147 | -0.000138752 | -0.02561664 | -0.02009132 | -0.009174885 | -0.0009116426
3714.709 | -0.00413 | -0.00291 | -0.00169 | -0.000289461 | -0.02618731 | -0.02044257 | -0.010548 | -0.001901846
3714.468 | -0.00424 | -0.00299 | -0.00188 | -0.000435195 | -0.02688479 | -0.02100457 | -0.01173387 | -0.002859363
3714.227 | -0.00439 | -0.00309 | -0.00204 | -0.000567298 | -0.0278359 | -0.02170706 | -0.01273249 | -0.003727319
3713.986 | -0.00455 | -0.00323 | -0.00214 | -0.000681205 | -0.02885042 | -0.02269055 | -0.01335663 | -0.004475723
3713.744 | -0.00472 | -0.00339 | -0.00218 | -0.000775837 | -0.02992835 | -0.02381454 | -0.01360629 | -0.005097484
3713.503 | -0.00488 | -0.00355 | -0.00216 | -0.000849167 | -0.03094287 | -0.02493853 | -0.01348146 | -0.005579284
3713.262 | -0.005 | -0.00369 | -0.0021 | -0.000896783 | -0.03170376 | -0.02592202 | -0.01310698 | -0.005892135
3713.021 | -0.00507 | -0.00377 | -0.002 | -0.000909547 | -0.03214761 | -0.02648402 | -0.01248284 | -0.005975999
3712.78 | -0.00509 | -0.00376 | -0.00189 | -0.000881658 | -0.03227443 | -0.02641377 | -0.01179628 | -0.00579276
3712.539 | -0.00506 | -0.00367 | -0.00178 | -0.000813492 | -0.03208421 | -0.02578152 | -0.01110972 | -0.005344888
3712.298 | -0.00498 | -0.0035 | -0.00167 | -0.000720868 | -0.03157695 | -0.02458728 | -0.01042317 | -0.004736321
3712.057 | -0.00488 | -0.00331 | -0.00159 | -0.000630349 | -0.03094287 | -0.02325255 | -0.009923855 | -0.004141583
3711.816 | -0.00477 | -0.00313 | -0.00154 | -0.000571346 | -0.03024539 | -0.02198806 | -0.009611784 | -0.003753916
3711.575 | -0.00468 | -0.00299 | -0.00152 | -0.000559299 | -0.02967472 | -0.02100457 | -0.009486955 | -0.003674763
3711.334 | -0.00461 | -0.0029 | -0.00152 | -0.000598277 | -0.02923087 | -0.02037232 | -0.009486955 | -0.003930861
3711.093 | -0.00457 | -0.00285 | -0.00152 | -0.00068061 | -0.02897724 | -0.02002107 | -0.009486955 | -0.004471813
3710.852 | -0.00457 | -0.00284 | -0.00155 | -0.000794175 | -0.02897724 | -0.01995083 | -0.009674198 | -0.00521797
3710.611 | -0.00458 | -0.00285 | -0.00159 | -0.000919578 | -0.02904064 | -0.02002107 | -0.009923855 | -0.006041905
3710.37 | -0.00459 | -0.00289 | -0.00164 | -0.00104 | -0.02910405 | -0.02030207 | -0.01023593 | -0.006833114
3710.129 | -0.0046 | -0.00293 | -0.00171 | -0.00112 | -0.02916746 | -0.02058307 | -0.01067282 | -0.007358739
3709.887 | -0.00458 | -0.00297 | -0.00176 | -0.00116 | -0.02904064 | -0.02086407 | -0.0109849 | -0.007621551
3709.646 | -0.00454 | -0.00302 | -0.0018 | -0.00114 | -0.02878701 | -0.02121531 | -0.01123455 | -0.007490145
3709.406 | -0.00448 | -0.00307 | -0.00183 | -0.00108 | -0.02840657 | -0.02156656 | -0.0114218 | -0.007095926
3709.164 | -0.00443 | -0.00313 | -0.00184 | -0.000993952 | -0.02808953 | -0.02198806 | -0.01148421 | -0.006530565
3708.923 | -0.00439 | -0.00321 | -0.00187 | -0.000909934 | -0.0278359 | -0.02255005 | -0.01167145 | -0.005978541
3708.682 | -0.00437 | -0.00328 | -0.00189 | -0.000838269 | -0.02770909 | -0.0230418 | -0.01179628 | -0.005507681
3708.441 | -0.00437 | -0.00335 | -0.00192 | -0.000780559 | -0.02770909 | -0.02353354 | -0.01198352 | -0.005128509
3708.2 | -0.00437 | -0.00339 | -0.00193 | -0.000726184 | -0.02770909 | -0.02381454 | -0.01204594 | -0.004771248
3707.959 | -0.00434 | -0.0034 | -0.00191 | -0.000657254 | -0.02751886 | -0.02388479 | -0.01192111 | -0.004318357
3707.718 | -0.00428 | -0.00336 | -0.00183 | -0.000555866 | -0.02713842 | -0.02360379 | -0.0114218 | -0.003652208
3707.477 | -0.00416 | -0.00329 | -0.0017 | -0.000414863 | -0.02637753 | -0.02311205 | -0.01061041 | -0.002725775
3707.236 | -0.00399 | -0.00318 | -0.0015 | -0.00024103 | -0.0252996 | -0.0223393 | -0.009362127 | -0.00158364
3706.995 | -0.0038 | -0.00305 | -0.00127 | -5.55969e-05 | -0.02409486 | -0.02142606 | -0.007926601 | -0.0003652884
3706.754 | -0.00361 | -0.00291 | -0.00102 | 0.000110205 | -0.02289011 | -0.02044257 | -0.006366246 | 0.0007240802
3706.513 | -0.00346 | -0.00278 | -0.000787365 | 0.000224275 | -0.021939 | -0.01952933 | -0.004914274 | 0.001473555
3706.272 | -0.00336 | -0.00267 | -0.000607138 | 0.000265131 | -0.02130493 | -0.01875659 | -0.003789402 | 0.001741991
3706.031 | -0.00332 | -0.00259 | -0.000501492 | 0.000230435 | -0.0210513 | -0.01819459 | -0.003130021 | 0.001514028
3705.79 | -0.00335 | -0.00254 | -0.000483275 | 0.000133166 | -0.02124152 | -0.01784334 | -0.003016321 | 0.0008749409
3705.549 | -0.00343 | -0.00251 | -0.000553098 | 7.4182e-07 | -0.02174878 | -0.0176326 | -0.003452116 | 4.873982e-06
3705.307 | -0.00356 | -0.00249 | -0.000697141 | -0.000137853 | -0.02257308 | -0.0174921 | -0.004351148 | -0.0009057359
3705.066 | -0.00371 | -0.00248 | -0.000895464 | -0.000262081 | -0.02352419 | -0.01742185 | -0.005588965 | -0.001721951
3704.825 | -0.00387 | -0.00248 | -0.00112 | -0.000365316 | -0.02453871 | -0.01742185 | -0.006990388 | -0.002400237
3704.584 | -0.00405 | -0.00248 | -0.00135 | -0.000455458 | -0.02568005 | -0.01742185 | -0.008425914 | -0.002992497
3704.343 | -0.00422 | -0.00249 | -0.00156 | -0.00055064 | -0.02675797 | -0.0174921 | -0.009736612 | -0.003617871
3704.102 | -0.00438 | -0.00254 | -0.00173 | -0.00066714 | -0.02777249 | -0.01784334 | -0.01079765 | -0.004383311
3703.861 | -0.00452 | -0.00262 | -0.00187 | -0.00081321 | -0.0286602 | -0.01840534 | -0.01167145 | -0.005343035
3703.62 | -0.00462 | -0.00274 | -0.00197 | -0.000983409 | -0.02929427 | -0.01924833 | -0.01229559 | -0.006461294
3703.379 | -0.00469 | -0.00289 | -0.00203 | -0.00116 | -0.02973813 | -0.02030207 | -0.01267008 | -0.007621551
3703.138 | -0.00472 | -0.00306 | -0.00206 | -0.0013 | -0.02992835 | -0.02149631 | -0.01285732 | -0.008541393
3702.897 | -0.00472 | -0.00321 | -0.00205 | -0.00139 | -0.02992835 | -0.02255005 | -0.01279491 | -0.00913272
3702.656 | -0.00468 | -0.00333 | -0.002 | -0.00139 | -0.02967472 | -0.02339305 | -0.01248284 | -0.00913272
3702.415 | -0.00462 | -0.00339 | -0.0019 | -0.0013 | -0.02929427 | -0.02381454 | -0.01185869 | -0.008541393
3702.174 | -0.00453 | -0.00339 | -0.00177 | -0.00114 | -0.02872361 | -0.02381454 | -0.01104731 | -0.007490145
3701.933 | -0.00443 | -0.00333 | -0.0016 | -0.000918339 | -0.02808953 | -0.02339305 | -0.009986269 | -0.006033765
3701.692 | -0.00431 | -0.00324 | -0.00143 | -0.000681822 | -0.02732864 | -0.0227608 | -0.008925228 | -0.004479777
3701.45 | -0.00419 | -0.00314 | -0.00128 | -0.000466772 | -0.02656775 | -0.02205831 | -0.007989015 | -0.003066833
3701.209 | -0.00409 | -0.00304 | -0.00117 | -0.000301978 | -0.02593368 | -0.02135581 | -0.007302459 | -0.001984087
3700.969 | -0.00401 | -0.00297 | -0.00113 | -0.000203841 | -0.02542642 | -0.02086407 | -0.007052802 | -0.001339297
3700.727 | -0.00398 | -0.00291 | -0.00115 | -0.000176509 | -0.02523619 | -0.02044257 | -0.007177631 | -0.001159717
3700.486 | -0.00399 | -0.00289 | -0.00123 | -0.000212373 | -0.0252996 | -0.02030207 | -0.007676944 | -0.001395355
3700.245 | -0.00406 | -0.0029 | -0.00136 | -0.000294565 | -0.02574345 | -0.02037232 | -0.008488329 | -0.001935381
3700.004 | -0.00417 | -0.00294 | -0.00152 | -0.000400768 | -0.02644094 | -0.02065332 | -0.009486955 | -0.002633167
3699.763 | -0.0043 | -0.003 | -0.00169 | -0.000506952 | -0.02726523 | -0.02107482 | -0.010548 | -0.003330828
3699.522 | -0.00443 | -0.00306 | -0.00183 | -0.000590331 | -0.02808953 | -0.02149631 | -0.0114218 | -0.003878653
3699.281 | -0.00454 | -0.00312 | -0.00193 | -0.000632806 | -0.02878701 | -0.02191781 | -0.01204594 | -0.004157727
3699.04 | -0.00459 | -0.00314 | -0.00196 | -0.000624412 | -0.02910405 | -0.02205831 | -0.01223318 | -0.004102576
3698.799 | -0.00457 | -0.00313 | -0.00192 | -0.000564666 | -0.02897724 | -0.02198806 | -0.01198352 | -0.003710026
3698.558 | -0.00447 | -0.00307 | -0.0018 | -0.000462068 | -0.02834316 | -0.02156656 | -0.01123455 | -0.003035926
3698.317 | -0.00431 | -0.00298 | -0.00162 | -0.000333245 | -0.02732864 | -0.02093432 | -0.0101111 | -0.00218952
3698.076 | -0.00411 | -0.00289 | -0.00141 | -0.000198885 | -0.02606049 | -0.02030207 | -0.008800399 | -0.001306735
3697.835 | -0.00393 | -0.00281 | -0.00119 | -8.32518e-05 | -0.02491916 | -0.01974008 | -0.007427287 | -0.0005469895
3697.594 | -0.00378 | -0.00277 | -0.00103 | -8.39336e-06 | -0.02396804 | -0.01945908 | -0.006428661 | -5.514691e-05
3697.353 | -0.00371 | -0.0028 | -0.000937049 | 9.43909e-06 | -0.02352419 | -0.01966983 | -0.005848515 | 6.201767e-05
3697.112 | -0.00373 | -0.00289 | -0.000949513 | -3.62745e-05 | -0.02365101 | -0.02030207 | -0.005926308 | -0.0002383344
3696.87 | -0.00383 | -0.00304 | -0.00106 | -0.000141481 | -0.02428508 | -0.02135581 | -0.006615903 | -0.0009295729
3696.629 | -0.00398 | -0.00323 | -0.00126 | -0.000287884 | -0.02523619 | -0.02269055 | -0.007864187 | -0.001891485
3696.388 | -0.00417 | -0.00343 | -0.0015 | -0.000448288 | -0.02644094 | -0.02409554 | -0.009362127 | -0.002945388
3696.147 | -0.00436 | -0.00364 | -0.00174 | -0.000590813 | -0.02764568 | -0.02557078 | -0.01086007 | -0.00388182
3695.906 | -0.00452 | -0.00382 | -0.00195 | -0.000688148 | -0.0286602 | -0.02683527 | -0.01217077 | -0.00452134
3695.665 | -0.00464 | -0.00397 | -0.00209 | -0.000721362 | -0.02942109 | -0.02788901 | -0.01304456 | -0.004739566
3695.424 | -0.00471 | -0.00407 | -0.00215 | -0.00068653 | -0.02986494 | -0.0285915 | -0.01341905 | -0.00451071
3695.183 | -0.00473 | -0.00412 | -0.00214 | -0.000593138 | -0.02999176 | -0.02894275 | -0.01335663 | -0.003897096
3694.942 | -0.0047 | -0.0041 | -0.00206 | -0.000463331 | -0.02980153 | -0.02880225 | -0.01285732 | -0.003044225
3694.701 | -0.00461 | -0.00403 | -0.00194 | -0.000321596 | -0.02923087 | -0.0283105 | -0.01210835 | -0.002112983
3694.46 | -0.00446 | -0.0039 | -0.00179 | -0.000187865 | -0.02827975 | -0.02739726 | -0.01117214 | -0.00123433
3694.219 | -0.00425 | -0.00371 | -0.00163 | -7.24731e-05 | -0.0269482 | -0.02606252 | -0.01017351 | -0.0004761702
3693.978 | -0.00398 | -0.00349 | -0.00148 | 2.32224e-05 | -0.02523619 | -0.02451704 | -0.009237299 | 0.0001525782
3693.737 | -0.00368 | -0.00325 | -0.00135 | 0.000105992 | -0.02333397 | -0.02283105 | -0.008425914 | 0.0006963995
3693.496 | -0.00337 | -0.00301 | -0.00124 | 0.000184324 | -0.02136833 | -0.02114506 | -0.007739358 | 0.001211064
3693.255 | -0.00309 | -0.00277 | -0.00116 | 0.000261789 | -0.01959292 | -0.01945908 | -0.007240045 | 0.001720033
3693.013 | -0.00288 | -0.00254 | -0.0011 | 0.000331836 | -0.01826137 | -0.01784334 | -0.00686556 | 0.002180263
3692.772 | -0.00276 | -0.00233 | -0.00106 | 0.000382466 | -0.01750048 | -0.01636811 | -0.006615903 | 0.002512917
3692.531 | -0.00274 | -0.00212 | -0.00104 | 0.000397285 | -0.01737366 | -0.01489287 | -0.006491075 | 0.002610283
3692.29 | -0.00282 | -0.00194 | -0.00104 | 0.000363631 | -0.01788092 | -0.01362838 | -0.006491075 | 0.002389166
3692.049 | -0.00298 | -0.00178 | -0.00107 | 0.000278437 | -0.01889544 | -0.01250439 | -0.006678317 | 0.001829415
3691.808 | -0.00321 | -0.00167 | -0.00113 | 0.000149595 | -0.02035381 | -0.01173165 | -0.007052802 | 0.0009828844
3691.567 | -0.00345 | -0.00163 | -0.00123 | -5.29312e-06 | -0.02187559 | -0.01145065 | -0.007676944 | -3.47774e-05
3691.326 | -0.00368 | -0.00167 | -0.00135 | -0.00016482 | -0.02333397 | -0.01173165 | -0.008425914 | -0.001082917
3691.085 | -0.00387 | -0.0018 | -0.00148 | -0.000310297 | -0.02453871 | -0.01264489 | -0.009237299 | -0.002038745
3690.844 | -0.00399 | -0.00199 | -0.0016 | -0.000426122 | -0.0252996 | -0.01397963 | -0.009986269 | -0.00279975
3690.603 | -0.00403 | -0.00221 | -0.00167 | -0.000503334 | -0.02555323 | -0.01552511 | -0.01042317 | -0.003307057
3690.362 | -0.00399 | -0.00242 | -0.00169 | -0.000540226 | -0.0252996 | -0.01700035 | -0.010548 | -0.003549448
3690.121 | -0.0039 | -0.00259 | -0.00164 | -0.000545283 | -0.02472893 | -0.01819459 | -0.01023593 | -0.003582674
3689.88 | -0.00377 | -0.0027 | -0.00154 | -0.000531911 | -0.02390464 | -0.01896733 | -0.009611784 | -0.003494816
3689.639 | -0.00364 | -0.00274 | -0.00142 | -0.000516452 | -0.02308034 | -0.01924833 | -0.008862814 | -0.003393246
3689.398 | -0.00353 | -0.00275 | -0.0013 | -0.000509349 | -0.02238285 | -0.01931858 | -0.008113843 | -0.003346577
3689.156 | -0.00347 | -0.00274 | -0.00122 | -0.000513458 | -0.02200241 | -0.01924833 | -0.00761453 | -0.003373574
3688.916 | -0.00346 | -0.00272 | -0.00118 | -0.000524636 | -0.021939 | -0.01910783 | -0.007364873 | -0.003447017
3688.674 | -0.00348 | -0.00273 | -0.00121 | -0.000538695 | -0.02206582 | -0.01917808 | -0.007552116 | -0.003539389
3688.433 | -0.00354 | -0.00278 | -0.00129 | -0.000553707 | -0.02244626 | -0.01952933 | -0.008051429 | -0.003638022
3688.192 | -0.00359 | -0.00287 | -0.00142 | -0.00056528 | -0.0227633 | -0.02016157 | -0.008862814 | -0.00371406
3687.951 | -0.00364 | -0.00299 | -0.00157 | -0.000560762 | -0.02308034 | -0.02100457 | -0.009799026 | -0.003684376
3687.71 | -0.00365 | -0.00311 | -0.00169 | -0.000521123 | -0.02314374 | -0.02184756 | -0.010548 | -0.003423936
3687.469 | -0.00363 | -0.00318 | -0.00174 | -0.000434082 | -0.02301693 | -0.0223393 | -0.01086007 | -0.00285205
3687.228 | -0.00358 | -0.00318 | -0.00171 | -0.000307134 | -0.02269989 | -0.0223393 | -0.01067282 | -0.002017963
3686.987 | -0.0035 | -0.00314 | -0.0016 | -0.000166804 | -0.02219263 | -0.02205831 | -0.009986269 | -0.001095953
3686.746 | -0.00343 | -0.00306 | -0.00146 | -5.01841e-05 | -0.02174878 | -0.02149631 | -0.00911247 | -0.0003297247
3686.505 | -0.00337 | -0.00299 | -0.00132 | 9.07231e-06 | -0.02136833 | -0.02100457 | -0.008238672 | 5.960782e-05
3686.264 | -0.00334 | -0.00293 | -0.00123 | -7.94424e-06 | -0.02117811 | -0.02058307 | -0.007676944 | -5.219606e-05
3686.023 | -0.00337 | -0.00291 | -0.00121 | -9.81458e-05 | -0.02136833 | -0.02044257 | -0.007552116 | -0.0006448476
3685.782 | -0.00345 | -0.00293 | -0.00128 | -0.000238671 | -0.02187559 | -0.02058307 | -0.007989015 | -0.001568141
3685.541 | -0.00358 | -0.00297 | -0.00141 | -0.000391567 | -0.02269989 | -0.02086407 | -0.008800399 | -0.002572714
3685.3 | -0.00374 | -0.00301 | -0.00157 | -0.000519883 | -0.02371441 | -0.02114506 | -0.009799026 | -0.003415788
3685.059 | -0.0039 | -0.00306 | -0.00173 | -0.000596752 | -0.02472893 | -0.02149631 | -0.01079765 | -0.003920841
3684.817 | -0.00405 | -0.00309 | -0.00184 | -0.000612771 | -0.02568005 | -0.02170706 | -0.01148421 | -0.004026091
3684.576 | -0.00416 | -0.00309 | -0.0019 | -0.000577099 | -0.02637753 | -0.02170706 | -0.01185869 | -0.003791715
3684.335 | -0.00421 | -0.00307 | -0.0019 | -0.000512227 | -0.02669457 | -0.02156656 | -0.01185869 | -0.003365486
3684.094 | -0.0042 | -0.00303 | -0.00185 | -0.000444537 | -0.02663116 | -0.02128556 | -0.01154662 | -0.002920742
3683.853 | -0.00413 | -0.00297 | -0.00176 | -0.000391212 | -0.02618731 | -0.02086407 | -0.0109849 | -0.002570381
3683.612 | -0.00402 | -0.0029 | -0.00167 | -0.000358261 | -0.02548982 | -0.02037232 | -0.01042317 | -0.002353883
3683.371 | -0.00388 | -0.00281 | -0.00157 | -0.00034065 | -0.02460212 | -0.01974008 | -0.009799026 | -0.002238173
3683.13 | -0.00373 | -0.00271 | -0.00148 | -0.000325618 | -0.02365101 | -0.01903758 | -0.009237299 | -0.002139409
3682.889 | -0.00358 | -0.00261 | -0.00139 | -0.000305315 | -0.02269989 | -0.01833509 | -0.008675571 | -0.002006012
3682.648 | -0.00344 | -0.00251 | -0.00131 | -0.000279248 | -0.02181219 | -0.0176326 | -0.008176258 | -0.001834744
3682.407 | -0.00334 | -0.00243 | -0.00128 | -0.000258214 | -0.02117811 | -0.0170706 | -0.007989015 | -0.001696544
3682.166 | -0.00329 | -0.0024 | -0.00129 | -0.000257547 | -0.02086107 | -0.01685985 | -0.008051429 | -0.001692162
3681.925 | -0.00329 | -0.00241 | -0.00137 | -0.000289383 | -0.02086107 | -0.0169301 | -0.008550743 | -0.001901334
3681.684 | -0.00334 | -0.00246 | -0.0015 | -0.000354329 | -0.02117811 | -0.01728135 | -0.009362127 | -0.002328049
3681.443 | -0.00345 | -0.00254 | -0.00167 | -0.000438884 | -0.02187559 | -0.01784334 | -0.01042317 | -0.002883601
3681.202 | -0.00359 | -0.00262 | -0.00184 | -0.000517909 | -0.0227633 | -0.01840534 | -0.01148421 | -0.003402819
3680.96 | -0.00375 | -0.00267 | -0.00198 | -0.000563847 | -0.02377782 | -0.01875659 | -0.01235801 | -0.003704645
3680.719 | -0.00391 | -0.00267 | -0.00205 | -0.000554953 | -0.02479234 | -0.01875659 | -0.01279491 | -0.003646209
3680.479 | -0.00404 | -0.0026 | -0.00203 | -0.000484859 | -0.02561664 | -0.01826484 | -0.01267008 | -0.00318567
3680.237 | -0.00412 | -0.00248 | -0.00196 | -0.000363829 | -0.0261239 | -0.01742185 | -0.01223318 | -0.002390466
3679.996 | -0.00415 | -0.00234 | -0.00184 | -0.000215562 | -0.02631412 | -0.01643836 | -0.01148421 | -0.001416307
3679.755 | -0.00412 | -0.0022 | -0.00172 | -6.84031e-05 | -0.0261239 | -0.01545486 | -0.01073524 | -0.000449429
3679.514 | -0.00404 | -0.00209 | -0.00162 | 5.33723e-05 | -0.02561664 | -0.01468212 | -0.0101111 | 0.0003506721
3679.273 | -0.00389 | -0.00203 | -0.00155 | 0.000134683 | -0.02466553 | -0.01426063 | -0.009674198 | 0.000884908
3679.032 | -0.0037 | -0.00201 | -0.00152 | 0.000172583 | -0.02346078 | -0.01412013 | -0.009486955 | 0.001133922
3678.791 | -0.00347 | -0.00201 | -0.00151 | 0.000174438 | -0.02200241 | -0.01412013 | -0.009424541 | 0.00114611
3678.55 | -0.00322 | -0.00202 | -0.0015 | 0.000151284 | -0.02041722 | -0.01419038 | -0.009362127 | 0.0009939816
3678.309 | -0.00297 | -0.00203 | -0.00148 | 0.00011612 | -0.01883203 | -0.01426063 | -0.009237299 | 0.0007629435
3678.068 | -0.00272 | -0.00201 | -0.00145 | 8.2555e-05 | -0.01724685 | -0.01412013 | -0.009050056 | 0.0005424113
3677.827 | -0.0025 | -0.00198 | -0.0014 | 6.51685e-05 | -0.01585188 | -0.01390938 | -0.008737985 | 0.0004281767
3677.586 | -0.00231 | -0.00192 | -0.00133 | 7.80539e-05 | -0.01464714 | -0.01348788 | -0.008301086 | 0.0005128377
3677.345 | -0.00214 | -0.00185 | -0.00124 | 0.000137134 | -0.01356921 | -0.01299614 | -0.007739358 | 0.0009010118
3677.104 | -0.002 | -0.00176 | -0.00114 | 0.000253682 | -0.0126815 | -0.01236389 | -0.007115217 | 0.001666767
3676.863 | -0.00188 | -0.00166 | -0.00101 | 0.000430761 | -0.01192061 | -0.0116614 | -0.006303832 | 0.00283023
3676.622 | -0.00181 | -0.00153 | -0.00087024 | 0.000658211 | -0.01147676 | -0.01074816 | -0.005431532 | 0.004324645
3676.38 | -0.00178 | -0.00139 | -0.000727062 | 0.000910885 | -0.01128654 | -0.009764665 | -0.004537898 | 0.00598479
3676.139 | -0.00183 | -0.00126 | -0.000599075 | 0.00115 | -0.01160358 | -0.008851423 | -0.003739078 | 0.007555848
3675.898 | -0.00196 | -0.00116 | -0.000500679 | 0.00134 | -0.01242787 | -0.008148929 | -0.003124947 | 0.008804205
3675.657 | -0.00218 | -0.00111 | -0.000445872 | 0.00145 | -0.01382284 | -0.007797682 | -0.002782874 | 0.009526938
3675.416 | -0.00245 | -0.00116 | -0.000437625 | 0.00145 | -0.01553484 | -0.008148929 | -0.002731401 | 0.009526938
3675.175 | -0.00276 | -0.00129 | -0.000468249 | 0.00135 | -0.01750048 | -0.009062171 | -0.002922538 | 0.008869908
3674.934 | -0.00304 | -0.00149 | -0.000519292 | 0.00119 | -0.01927589 | -0.01046716 | -0.003241118 | 0.00781866
3674.693 | -0.00327 | -0.00171 | -0.000570815 | 0.000996603 | -0.02073426 | -0.01201264 | -0.003562695 | 0.006547983
3674.452 | -0.0034 | -0.00193 | -0.000614299 | 0.000819518 | -0.02155856 | -0.01355813 | -0.003834097 | 0.005384481
3674.211 | -0.00345 | -0.0021 | -0.000658012 | 0.000678609 | -0.02187559 | -0.01475237 | -0.004106928 | 0.004458666
3673.97 | -0.00341 | -0.00223 | -0.000722645 | 0.000576185 | -0.02162196 | -0.01566561 | -0.00451033 | 0.00378571
3673.729 | -0.00332 | -0.00233 | -0.000828089 | 0.000502435 | -0.0210513 | -0.01636811 | -0.00516845 | 0.00330115
3673.488 | -0.00322 | -0.00241 | -0.000981512 | 0.000446082 | -0.02041722 | -0.0169301 | -0.006126027 | 0.002930894
3673.247 | -0.00314 | -0.00249 | -0.00117 | 0.000400268 | -0.01990996 | -0.0174921 | -0.007302459 | 0.002629882
3673.006 | -0.00309 | -0.00258 | -0.00138 | 0.000366579 | -0.01959292 | -0.01812434 | -0.008613157 | 0.002408535
3672.765 | -0.00308 | -0.00265 | -0.00159 | 0.000346851 | -0.01952952 | -0.01861609 | -0.009923855 | 0.002278916
3672.523 | -0.00311 | -0.00273 | -0.00176 | 0.000342151 | -0.01971974 | -0.01917808 | -0.0109849 | 0.002248035
3672.282 | -0.00316 | -0.00279 | -0.00189 | 0.000345805 | -0.02003678 | -0.01959958 | -0.01179628 | 0.002272043
3672.042 | -0.00322 | -0.00284 | -0.00198 | 0.000347648 | -0.02041722 | -0.01995083 | -0.01235801 | 0.002284152
3671.8 | -0.00328 | -0.00289 | -0.00203 | 0.000337195 | -0.02079767 | -0.02030207 | -0.01267008 | 0.002215473
3671.559 | -0.00333 | -0.00293 | -0.00205 | 0.000313676 | -0.0211147 | -0.02058307 | -0.01279491 | 0.002060946
3671.318 | -0.00337 | -0.00297 | -0.00204 | 0.000286488 | -0.02136833 | -0.02086407 | -0.01273249 | 0.001882313
3671.077 | -0.0034 | -0.00299 | -0.002 | 0.000272396 | -0.02155856 | -0.02100457 | -0.01248284 | 0.001789724
3670.836 | -0.00344 | -0.00301 | -0.00194 | 0.0002851 | -0.02181219 | -0.02114506 | -0.01210835 | 0.001873193
3670.595 | -0.00347 | -0.00303 | -0.00186 | 0.000334628 | -0.02200241 | -0.02128556 | -0.01160904 | 0.002198607
3670.354 | -0.0035 | -0.00303 | -0.00177 | 0.0004222 | -0.02219263 | -0.02128556 | -0.01104731 | 0.002773982
3670.113 | -0.00352 | -0.00301 | -0.00168 | 0.000543167 | -0.02231945 | -0.02114506 | -0.01048558 | 0.003568771
3669.872 | -0.00352 | -0.00298 | -0.00158 | 0.000683459 | -0.02231945 | -0.02093432 | -0.009861441 | 0.004490532
3669.631 | -0.00348 | -0.00292 | -0.00145 | 0.000822152 | -0.02206582 | -0.02051282 | -0.009050056 | 0.005401787
3669.39 | -0.0034 | -0.00284 | -0.0013 | 0.000935029 | -0.02155856 | -0.01995083 | -0.008113843 | 0.006143423
3669.149 | -0.00329 | -0.00275 | -0.00113 | 0.00101 | -0.02086107 | -0.01931858 | -0.007052802 | 0.006636005
3668.908 | -0.00315 | -0.00266 | -0.000975934 | 0.00103 | -0.01997337 | -0.01868634 | -0.006091212 | 0.006767411
3668.667 | -0.00299 | -0.00256 | -0.000840567 | 0.00103 | -0.01895885 | -0.01798384 | -0.00524633 | 0.006767411
3668.426 | -0.00284 | -0.00243 | -0.000741411 | 0.00101 | -0.01800774 | -0.0170706 | -0.004627456 | 0.006636005
3668.185 | -0.00269 | -0.00228 | -0.000678094 | 0.00101 | -0.01705662 | -0.01601686 | -0.004232268 | 0.006636005
3667.943 | -0.00255 | -0.00211 | -0.000634466 | 0.00103 | -0.01616892 | -0.01482262 | -0.003959968 | 0.006767411
3667.702 | -0.00243 | -0.00193 | -0.000582029 | 0.0011 | -0.01540803 | -0.01355813 | -0.003632686 | 0.007227332
3667.461 | -0.00232 | -0.00175 | -0.000490563 | 0.00121 | -0.01471054 | -0.01229364 | -0.003061809 | 0.007950066
3667.22 | -0.00223 | -0.00161 | -0.000338556 | 0.00133 | -0.01413988 | -0.01131015 | -0.00211307 | 0.008738502
3666.979 | -0.00214 | -0.00153 | -0.000123289 | 0.00145 | -0.01356921 | -0.01074816 | -0.0007694982 | 0.009526938
3666.738 | -0.00208 | -0.00152 | 0.000134117 | 0.00155 | -0.01318876 | -0.01067791 | 0.0008370803 | 0.01018397
3666.497 | -0.00204 | -0.00157 | 0.000393264 | 0.00162 | -0.01293513 | -0.01102915 | 0.002454525 | 0.01064389
3666.256 | -0.00202 | -0.00166 | 0.000607681 | 0.00166 | -0.01280832 | -0.0116614 | 0.003792791 | 0.0109067
3666.015 | -0.00203 | -0.00178 | 0.000735077 | 0.00166 | -0.01287173 | -0.01250439 | 0.004587923 | 0.0109067
3665.774 | -0.00207 | -0.0019 | 0.000754934 | 0.00162 | -0.01312536 | -0.01334738 | 0.004711859 | 0.01064389
3665.533 | -0.00215 | -0.00202 | 0.000670601 | 0.00155 | -0.01363262 | -0.01419038 | 0.004185501 | 0.01018397
3665.292 | -0.00226 | -0.00214 | 0.000509667 | 0.00146 | -0.0143301 | -0.01503337 | 0.003181045 | 0.009592641
3665.051 | -0.00241 | -0.00224 | 0.000313064 | 0.00134 | -0.01528121 | -0.01573586 | 0.001953963 | 0.008804205
3664.81 | -0.0026 | -0.00233 | 0.000122681 | 0.00121 | -0.01648596 | -0.01636811 | 0.0007657034 | 0.007950066
3664.569 | -0.00282 | -0.0024 | -2.93727e-05 | 0.00107 | -0.01788092 | -0.01685985 | -0.0001833273 | 0.007030223
3664.328 | -0.00303 | -0.00244 | -0.000127306 | 0.000961358 | -0.01921248 | -0.01714085 | -0.00079457 | 0.006316413
3664.086 | -0.00322 | -0.00244 | -0.000171058 | 0.000880717 | -0.02041722 | -0.01714085 | -0.001067644 | 0.005786577
3663.845 | -0.00334 | -0.0024 | -0.000172421 | 0.000839575 | -0.02117811 | -0.01685985 | -0.001076152 | 0.005516261
3663.604 | -0.00338 | -0.00231 | -0.000148965 | 0.000832162 | -0.02143174 | -0.01622761 | -0.0009297528 | 0.005467556
3663.363 | -0.00333 | -0.00219 | -0.000116998 | 0.000844789 | -0.0211147 | -0.01538462 | -0.0007302334 | 0.005550519
3663.122 | -0.00321 | -0.00206 | -8.84815e-05 | 0.000855447 | -0.02035381 | -0.01447137 | -0.00055225 | 0.005620545
3662.881 | -0.00305 | -0.00194 | -6.81248e-05 | 0.000847544 | -0.01933929 | -0.01362838 | -0.0004251954 | 0.00556862
3662.64 | -0.00289 | -0.00185 | -5.28382e-05 | 0.000816922 | -0.01832477 | -0.01299614 | -0.0003297853 | 0.005367424
3662.399 | -0.00275 | -0.00179 | -3.02615e-05 | 0.000778479 | -0.01743707 | -0.01257464 | -0.0001888747 | 0.005114842
3662.158 | -0.00264 | -0.00175 | 1.45252e-05 | 0.000761787 | -0.01673959 | -0.01229364 | 9.065785e-05 | 0.005005171
3661.917 | -0.00256 | -0.00172 | 9.88018e-05 | 0.000803344 | -0.01623233 | -0.01208289 | 0.0006166633 | 0.005278213
3661.676 | -0.00247 | -0.00169 | 0.000230589 | 0.000929032 | -0.01566166 | -0.01187215 | 0.001439202 | 0.006104021
3661.435 | -0.00237 | -0.00165 | 0.000405835 | 0.00114 | -0.01502758 | -0.01159115 | 0.002532986 | 0.007490145
3661.194 | -0.00225 | -0.00161 | 0.000604522 | 0.00141 | -0.01426669 | -0.01131015 | 0.003773075 | 0.009264126
3660.953 | -0.00213 | -0.00159 | 0.000789879 | 0.00168 | -0.0135058 | -0.01116965 | 0.004929965 | 0.01103811
3660.712 | -0.00203 | -0.00161 | 0.000919435 | 0.00187 | -0.01287173 | -0.01131015 | 0.005738578 | 0.01228647
3660.471 | -0.002 | -0.00169 | 0.000955272 | 0.00193 | -0.0126815 | -0.01187215 | 0.005962252 | 0.01268068
3660.229 | -0.00207 | -0.00184 | 0.00087577 | 0.00182 | -0.01312536 | -0.01292589 | 0.005466047 | 0.01195795
3659.989 | -0.00224 | -0.00206 | 0.000684905 | 0.00154 | -0.01420328 | -0.01447137 | 0.004274778 | 0.01011827
3659.747 | -0.00249 | -0.00233 | 0.000411333 | 0.00116 | -0.01578847 | -0.01636811 | 0.002567301 | 0.007621551
3659.506 | -0.00277 | -0.00262 | 0.00010321 | 0.000732941 | -0.01756388 | -0.01840534 | 0.0006441768 | 0.004815644
3659.265 | -0.00305 | -0.00289 | -0.000184594 | 0.000356191 | -0.01933929 | -0.02030207 | -0.001152128 | 0.002340283
3659.024 | -0.00328 | -0.00311 | -0.000403627 | 8.98305e-05 | -0.02079767 | -0.02184756 | -0.002519205 | 0.0005902135
3658.783 | -0.00343 | -0.00324 | -0.00052188 | -3.2429e-05 | -0.02174878 | -0.0227608 | -0.003257271 | -0.0002130683
3658.542 | -0.0035 | -0.00329 | -0.000528434 | -1.21146e-05 | -0.02219263 | -0.02311205 | -0.003298178 | -7.959658e-05
3658.301 | -0.0035 | -0.00324 | -0.000433027 | 0.000118927 | -0.02219263 | -0.0227608 | -0.002702703 | 0.0007813863
3658.06 | -0.00345 | -0.00311 | -0.00026168 | 0.000314843 | -0.02187559 | -0.02184756 | -0.001633254 | 0.002068614
3657.819 | -0.00336 | -0.00293 | -5.01436e-05 | 0.000526493 | -0.02130493 | -0.02058307 | -0.0003129672 | 0.003459218
3657.578 | -0.00326 | -0.00272 | 0.000162373 | 0.00071607 | -0.02067085 | -0.01910783 | 0.001013438 | 0.004704796
3657.337 | -0.00316 | -0.00253 | 0.00034136 | 0.000859648 | -0.02003678 | -0.01777309 | 0.00213057 | 0.005648147
3657.096 | -0.00305 | -0.00237 | 0.000461636 | 0.000949925 | -0.01933929 | -0.0166491 | 0.002881263 | 0.006241294
3656.855 | -0.00296 | -0.00227 | 0.000511503 | 0.000990053 | -0.01876863 | -0.01594661 | 0.003192504 | 0.006504947
3656.614 | -0.00288 | -0.00222 | 0.00049551 | 0.00099262 | -0.01826137 | -0.01559536 | 0.003092685 | 0.006521813
3656.373 | -0.00281 | -0.00222 | 0.000432426 | 0.000973717 | -0.01781751 | -0.01559536 | 0.002698951 | 0.006397615
3656.132 | -0.00275 | -0.00224 | 0.000355533 | 0.000953355 | -0.01743707 | -0.01573586 | 0.00221903 | 0.00626383
3655.89 | -0.0027 | -0.00224 | 0.000304631 | 0.000955524 | -0.01712003 | -0.01573586 | 0.001901329 | 0.006278081
3655.649 | -0.00263 | -0.00219 | 0.000313678 | 0.000999422 | -0.01667618 | -0.01538462 | 0.001957796 | 0.006566505
3655.408 | -0.00255 | -0.00207 | 0.000399134 | 0.00109 | -0.01616892 | -0.01454162 | 0.002491162 | 0.007161629
3655.167 | -0.00246 | -0.00189 | 0.000549801 | 0.00123 | -0.01559825 | -0.01327713 | 0.003431538 | 0.008081472
3654.926 | -0.00237 | -0.00168 | 0.000731148 | 0.00137 | -0.01502758 | -0.0118019 | 0.0045634 | 0.009001314
3654.685 | -0.00229 | -0.00149 | 0.000899174 | 0.0015 | -0.01452032 | -0.01046716 | 0.005612121 | 0.009855453
3654.444 | -0.00223 | -0.00134 | 0.00102 | 0.00157 | -0.01413988 | -0.009413418 | 0.006366246 | 0.01031537
3654.203 | -0.0022 | -0.00128 | 0.00107 | 0.00158 | -0.01394965 | -0.008991921 | 0.006678317 | 0.01038108
3653.962 | -0.00221 | -0.00131 | 0.00106 | 0.00154 | -0.01401306 | -0.009202669 | 0.006615903 | 0.01011827
3653.721 | -0.00224 | -0.0014 | 0.00103 | 0.00148 | -0.01420328 | -0.009834914 | 0.006428661 | 0.009724047
3653.48 | -0.0023 | -0.00153 | 0.000992978 | 0.00143 | -0.01458373 | -0.01074816 | 0.006197591 | 0.009395532
3653.239 | -0.00237 | -0.00167 | 0.000983844 | 0.0014 | -0.01502758 | -0.01173165 | 0.006140582 | 0.009198423
3652.998 | -0.00247 | -0.0018 | 0.001 | 0.00142 | -0.01566166 | -0.01264489 | 0.006241418 | 0.009329829
3652.757 | -0.00259 | -0.00191 | 0.00105 | 0.00145 | -0.01642255 | -0.01341763 | 0.006553489 | 0.009526938
3652.516 | -0.00272 | -0.00199 | 0.00109 | 0.00147 | -0.01724685 | -0.01397963 | 0.006803146 | 0.009658344
3652.275 | -0.00285 | -0.00204 | 0.00114 | 0.00149 | -0.01807114 | -0.01433087 | 0.007115217 | 0.00978975
3652.033 | -0.00296 | -0.00206 | 0.00117 | 0.0015 | -0.01876863 | -0.01447137 | 0.007302459 | 0.009855453
3651.792 | -0.00299 | -0.00204 | 0.00121 | 0.00152 | -0.01895885 | -0.01433087 | 0.007552116 | 0.009986859
3651.552 | -0.00294 | -0.00199 | 0.00127 | 0.00158 | -0.01864181 | -0.01397963 | 0.007926601 | 0.01038108
3651.31 | -0.00278 | -0.0019 | 0.00136 | 0.00171 | -0.01762729 | -0.01334738 | 0.008488329 | 0.01123522
3651.069 | -0.00252 | -0.00179 | 0.00145 | 0.00191 | -0.0159787 | -0.01257464 | 0.009050056 | 0.01254928
3650.828 | -0.00221 | -0.00168 | 0.00154 | 0.00214 | -0.01401306 | -0.0118019 | 0.009611784 | 0.01406045
3650.587 | -0.0019 | -0.00159 | 0.0016 | 0.00238 | -0.01204743 | -0.01116965 | 0.009986269 | 0.01563732
3650.346 | -0.00164 | -0.00152 | 0.00162 | 0.00256 | -0.01039883 | -0.01067791 | 0.0101111 | 0.01681997
3650.105 | -0.00147 | -0.00148 | 0.0016 | 0.00266 | -0.009320905 | -0.01039691 | 0.009986269 | 0.017477
3649.864 | -0.00141 | -0.00145 | 0.00156 | 0.00267 | -0.00894046 | -0.01018616 | 0.009736612 | 0.01754271
3649.623 | -0.00145 | -0.00144 | 0.00152 | 0.00259 | -0.00919409 | -0.01011591 | 0.009486955 | 0.01701708
3649.382 | -0.00154 | -0.00142 | 0.0015 | 0.00246 | -0.009764758 | -0.009975413 | 0.009362127 | 0.01616294
3649.141 | -0.00166 | -0.00139 | 0.00153 | 0.00232 | -0.01052565 | -0.009764665 | 0.00954937 | 0.0152431
3648.9 | -0.00176 | -0.00136 | 0.0016 | 0.00222 | -0.01115972 | -0.009553916 | 0.009986269 | 0.01458607
3648.659 | -0.00181 | -0.00131 | 0.00172 | 0.00218 | -0.01147676 | -0.009202669 | 0.01073524 | 0.01432326
3648.418 | -0.00179 | -0.00125 | 0.00189 | 0.00221 | -0.01134995 | -0.008781173 | 0.01179628 | 0.01452037
3648.177 | -0.0017 | -0.00118 | 0.0021 | 0.00232 | -0.01077928 | -0.008289427 | 0.01310698 | 0.0152431
3647.936 | -0.00156 | -0.0011 | 0.00233 | 0.00247 | -0.009891573 | -0.007727432 | 0.0145425 | 0.01622865
3647.695 | -0.00138 | -0.00101 | 0.00257 | 0.00265 | -0.008750238 | -0.007095188 | 0.01604044 | 0.0174113
3647.453 | -0.0012 | -0.00092773 | 0.00278 | 0.00283 | -0.007608902 | -0.006517246 | 0.01735114 | 0.01859396
3647.212 | -0.00104 | -0.000860699 | 0.00294 | 0.00298 | -0.006594382 | -0.006046358 | 0.01834977 | 0.0195795
3646.971 | -0.000949536 | -0.000829077 | 0.00302 | 0.00307 | -0.006020772 | -0.005824215 | 0.01884908 | 0.02017083
3646.73 | -0.00094686 | -0.000850045 | 0.00299 | 0.00308 | -0.006003804 | -0.005971514 | 0.01866184 | 0.02023653
3646.489 | -0.00105 | -0.000932063 | 0.00285 | 0.00301 | -0.00665779 | -0.006547685 | 0.01778804 | 0.01977661
3646.248 | -0.00124 | -0.00107 | 0.00264 | 0.00288 | -0.007862532 | -0.007516684 | 0.01647734 | 0.01892247
3646.007 | -0.0015 | -0.00124 | 0.00241 | 0.00271 | -0.009511128 | -0.008710924 | 0.01504182 | 0.01780552
3645.766 | -0.00179 | -0.00142 | 0.00219 | 0.00255 | -0.01134995 | -0.009975413 | 0.01366871 | 0.01675427
3645.525 | -0.00206 | -0.00157 | 0.00206 | 0.00245 | -0.01306195 | -0.01102915 | 0.01285732 | 0.01609724
3645.284 | -0.00226 | -0.00166 | 0.00202 | 0.00243 | -0.0143301 | -0.0116614 | 0.01260766 | 0.01596583
3645.043 | -0.00238 | -0.00167 | 0.00208 | 0.00251 | -0.01509099 | -0.01173165 | 0.01298215 | 0.01649146
3644.802 | -0.00242 | -0.0016 | 0.00222 | 0.00266 | -0.01534462 | -0.0112399 | 0.01385595 | 0.017477
3644.561 | -0.00241 | -0.00146 | 0.00238 | 0.00285 | -0.01528121 | -0.01025641 | 0.01485457 | 0.01872536
3644.32 | -0.00236 | -0.0013 | 0.00253 | 0.00302 | -0.01496417 | -0.00913242 | 0.01579079 | 0.01984231
3644.079 | -0.00232 | -0.00115 | 0.00261 | 0.00314 | -0.01471054 | -0.008078679 | 0.0162901 | 0.02063075
3643.838 | -0.0023 | -0.00105 | 0.00261 | 0.00317 | -0.01458373 | -0.007376185 | 0.0162901 | 0.02082786
3643.596 | -0.00231 | -0.00102 | 0.00253 | 0.00312 | -0.01464714 | -0.007165437 | 0.01579079 | 0.02049934
3643.355 | -0.00232 | -0.00104 | 0.00241 | 0.00302 | -0.01471054 | -0.007305936 | 0.01504182 | 0.01984231
3643.115 | -0.00231 | -0.0011 | 0.00228 | 0.00291 | -0.01464714 | -0.007727432 | 0.01423043 | 0.01911958
3642.873 | -0.00226 | -0.00117 | 0.00218 | 0.00281 | -0.0143301 | -0.008219178 | 0.01360629 | 0.01846255
3642.632 | -0.00215 | -0.00121 | 0.00213 | 0.00276 | -0.01363262 | -0.008500176 | 0.01329422 | 0.01813403
3642.391 | -0.00197 | -0.00122 | 0.00217 | 0.00276 | -0.01249128 | -0.008570425 | 0.01354388 | 0.01813403
3642.15 | -0.00175 | -0.00118 | 0.00229 | 0.00283 | -0.01109632 | -0.008289427 | 0.01429285 | 0.01859396
3641.909 | -0.0015 | -0.00111 | 0.00248 | 0.00294 | -0.009511128 | -0.007797682 | 0.01547872 | 0.01931669
3641.668 | -0.00125 | -0.001 | 0.00273 | 0.0031 | -0.00792594 | -0.007024939 | 0.01703907 | 0.02036794
3641.427 | -0.00103 | -0.000876612 | 0.003 | 0.00329 | -0.006530975 | -0.006158145 | 0.01872425 | 0.02161629
3641.186 | -0.00083657 | -0.00073864 | 0.00327 | 0.0035 | -0.005304483 | -0.005188901 | 0.02040944 | 0.02299606
3640.945 | -0.000680153 | -0.000593728 | 0.00351 | 0.00371 | -0.004312682 | -0.004170903 | 0.02190738 | 0.02437582
3640.704 | -0.000558777 | -0.000452216 | 0.00368 | 0.00389 | -0.003543066 | -0.00317679 | 0.02296842 | 0.02555848
3640.463 | -0.00047159 | -0.000328664 | 0.00378 | 0.00403 | -0.002990235 | -0.002308844 | 0.02359256 | 0.02647832
3640.222 | -0.000421293 | -0.000243982 | 0.00379 | 0.00411 | -0.002671314 | -0.001713959 | 0.02365497 | 0.02700394
3639.981 | -0.000414616 | -0.00021763 | 0.00372 | 0.00413 | -0.002628977 | -0.001528837 | 0.02321808 | 0.02713535
3639.74 | -0.00045351 | -0.000262229 | 0.00359 | 0.00411 | -0.002875594 | -0.001842143 | 0.02240669 | 0.02700394
3639.499 | -0.000534043 | -0.000373187 | 0.00343 | 0.00406 | -0.003386234 | -0.002621616 | 0.02140806 | 0.02667543
3639.258 | -0.000639676 | -0.000528165 | 0.00327 | 0.00403 | -0.004056027 | -0.003710327 | 0.02040944 | 0.02647832
3639.016 | -0.000743696 | -0.000689161 | 0.00315 | 0.00403 | -0.004715592 | -0.004841314 | 0.01966047 | 0.02647832
3638.775 | -0.000816959 | -0.000814789 | 0.00309 | 0.00409 | -0.005180134 | -0.005723843 | 0.01928598 | 0.02687254
3638.534 | -0.000836342 | -0.000873827 | 0.00312 | 0.0042 | -0.005303037 | -0.006138581 | 0.01947322 | 0.02759527
3638.293 | -0.000793165 | -0.000857915 | 0.00323 | 0.00432 | -0.005029263 | -0.0060268 | 0.02015978 | 0.02838371
3638.052 | -0.000703098 | -0.000785523 | 0.0034 | 0.00442 | -0.00445817 | -0.005518251 | 0.02122082 | 0.02904074
3637.811 | -0.000598722 | -0.000697101 | 0.00358 | 0.00446 | -0.003796348 | -0.004897092 | 0.02234428 | 0.02930355
3637.57 | -0.000524465 | -0.00064212 | 0.00374 | 0.00443 | -0.003325503 | -0.004510854 | 0.0233429 | 0.02910644
3637.329 | -0.000520728 | -0.000661558 | 0.00383 | 0.0043 | -0.003301807 | -0.004647404 | 0.02390463 | 0.0282523
3637.088 | -0.000612711 | -0.000773906 | 0.00383 | 0.0041 | -0.003885049 | -0.005436642 | 0.02390463 | 0.02693824
3636.847 | -0.000797445 | -0.000967424 | 0.00375 | 0.00386 | -0.005056401 | -0.006796094 | 0.02340532 | 0.02536137
3636.606 | -0.00105 | -0.00121 | 0.0036 | 0.00362 | -0.00665779 | -0.008500176 | 0.0224691 | 0.02378449
3636.365 | -0.00132 | -0.00145 | 0.00342 | 0.00342 | -0.008369793 | -0.01018616 | 0.02134565 | 0.02247043
3636.124 | -0.00156 | -0.00164 | 0.00326 | 0.00329 | -0.009891573 | -0.0115209 | 0.02034702 | 0.02161629
3635.883 | -0.00173 | -0.00177 | 0.00315 | 0.00326 | -0.0109695 | -0.01243414 | 0.01966047 | 0.02141919
3635.642 | -0.00181 | -0.00184 | 0.00311 | 0.0033 | -0.01147676 | -0.01292589 | 0.01941081 | 0.021682
3635.401 | -0.00182 | -0.00185 | 0.00313 | 0.00341 | -0.01154017 | -0.01299614 | 0.01953564 | 0.02240473
3635.159 | -0.00178 | -0.00186 | 0.0032 | 0.00356 | -0.01128654 | -0.01306639 | 0.01997254 | 0.02339028
3634.918 | -0.00174 | -0.00187 | 0.0033 | 0.00372 | -0.01103291 | -0.01313664 | 0.02059668 | 0.02444152
3634.677 | -0.00172 | -0.00191 | 0.00339 | 0.00385 | -0.01090609 | -0.01341763 | 0.02115841 | 0.02529566
3634.436 | -0.00175 | -0.00195 | 0.00347 | 0.00396 | -0.01109632 | -0.01369863 | 0.02165772 | 0.0260184
3634.195 | -0.00181 | -0.00199 | 0.00353 | 0.00402 | -0.01147676 | -0.01397963 | 0.02203221 | 0.02641261
3633.954 | -0.0019 | -0.002 | 0.00357 | 0.00403 | -0.01204743 | -0.01404988 | 0.02228186 | 0.02647832
3633.713 | -0.00197 | -0.00196 | 0.00359 | 0.00402 | -0.01249128 | -0.01376888 | 0.02240669 | 0.02641261
3633.472 | -0.00201 | -0.00186 | 0.00362 | 0.00397 | -0.01274491 | -0.01306639 | 0.02259393 | 0.0260841
3633.231 | -0.00199 | -0.00171 | 0.00365 | 0.00391 | -0.0126181 | -0.01201264 | 0.02278118 | 0.02568988
3632.99 | -0.00193 | -0.00152 | 0.0037 | 0.00383 | -0.01223765 | -0.01067791 | 0.02309325 | 0.02516426
3632.749 | -0.00184 | -0.00131 | 0.00377 | 0.00374 | -0.01166698 | -0.009202669 | 0.02353015 | 0.02457293
3632.508 | -0.00176 | -0.00112 | 0.00386 | 0.00365 | -0.01115972 | -0.007867931 | 0.02409187 | 0.0239816
3632.267 | -0.00172 | -0.000955086 | 0.00396 | 0.00357 | -0.01090609 | -0.00670942 | 0.02471602 | 0.02345598
3632.026 | -0.00174 | -0.000831944 | 0.00406 | 0.00352 | -0.01103291 | -0.005844355 | 0.02534016 | 0.02312746
3631.785 | -0.00181 | -0.000755393 | 0.00415 | 0.0035 | -0.01147676 | -0.005306589 | 0.02590188 | 0.02299606
3631.544 | -0.00192 | -0.000722541 | 0.00422 | 0.00352 | -0.01217424 | -0.005075806 | 0.02633878 | 0.02312746
3631.302 | -0.00201 | -0.000725177 | 0.00426 | 0.00357 | -0.01274491 | -0.005094324 | 0.02658844 | 0.02345598
3631.062 | -0.00206 | -0.000750737 | 0.00426 | 0.00364 | -0.01306195 | -0.005273881 | 0.02658844 | 0.0239159
3630.82 | -0.00204 | -0.000782583 | 0.00423 | 0.00371 | -0.01293513 | -0.005497597 | 0.0264012 | 0.02437582
3630.579 | -0.00192 | -0.000803991 | 0.00418 | 0.00378 | -0.01217424 | -0.005647987 | 0.02608913 | 0.02483574
3630.338 | -0.00173 | -0.000798569 | 0.00414 | 0.00384 | -0.0109695 | -0.005609898 | 0.02583947 | 0.02522996
3630.097 | -0.00149 | -0.000757177 | 0.00412 | 0.0039 | -0.00944772 | -0.005319122 | 0.02571464 | 0.02562418
3629.856 | -0.00125 | -0.000680175 | 0.00414 | 0.00398 | -0.00792594 | -0.004778188 | 0.02583947 | 0.0261498
3629.615 | -0.00105 | -0.000580384 | 0.00421 | 0.00408 | -0.00665779 | -0.004077162 | 0.02627637 | 0.02680683
3629.374 | -0.000902267 | -0.000484512 | 0.00433 | 0.0042 | -0.005721051 | -0.003403667 | 0.02702534 | 0.02759527
3629.133 | -0.000830381 | -0.00042225 | 0.00446 | 0.00433 | -0.00526524 | -0.00296628 | 0.02783672 | 0.02844941
3628.892 | -0.000821644 | -0.000415348 | 0.0046 | 0.00445 | -0.005209841 | -0.002917794 | 0.02871052 | 0.02923784
3628.651 | -0.000857477 | -0.000468476 | 0.00471 | 0.00454 | -0.005437049 | -0.003291015 | 0.02939708 | 0.02982917
3628.41 | -0.00091589 | -0.000565884 | 0.00478 | 0.00459 | -0.005807431 | -0.0039753 | 0.02983398 | 0.03015769
3628.169 | -0.000977104 | -0.000680252 | 0.00481 | 0.0046 | -0.006195574 | -0.004778728 | 0.03002122 | 0.03022339
3627.928 | -0.00103 | -0.000784031 | 0.0048 | 0.00458 | -0.006530975 | -0.00550777 | 0.02995881 | 0.03009198
3627.687 | -0.00106 | -0.000859999 | 0.00476 | 0.00455 | -0.006721197 | -0.00604144 | 0.02970915 | 0.02989488
3627.446 | -0.00107 | -0.000900987 | 0.0047 | 0.00451 | -0.006784605 | -0.006329378 | 0.02933466 | 0.02963206
3627.205 | -0.00106 | -0.000909905 | 0.00464 | 0.00448 | -0.006721197 | -0.006392027 | 0.02896018 | 0.02943495
3626.963 | -0.00102 | -0.000894941 | 0.00459 | 0.00448 | -0.006467567 | -0.006286906 | 0.02864811 | 0.02943495
3626.722 | -0.000939669 | -0.000865779 | 0.00457 | 0.0045 | -0.005958208 | -0.006082044 | 0.02852328 | 0.02956636
3626.481 | -0.000829402 | -0.000829557 | 0.00461 | 0.00455 | -0.005259032 | -0.005827587 | 0.02877294 | 0.02989488
3626.24 | -0.000690586 | -0.000790345 | 0.00469 | 0.00464 | -0.004378835 | -0.005552125 | 0.02927225 | 0.0304862
3625.999 | -0.000535779 | -0.000750753 | 0.00481 | 0.00477 | -0.003397242 | -0.005273994 | 0.03002122 | 0.03134034
3625.758 | -0.000382932 | -0.000711541 | 0.00495 | 0.00491 | -0.002428077 | -0.004998532 | 0.03089502 | 0.03226018
3625.517 | -0.000253405 | -0.00067347 | 0.00509 | 0.00507 | -0.001606778 | -0.004731085 | 0.03176882 | 0.03331143
3625.276 | -0.000166359 | -0.000635778 | 0.0052 | 0.00523 | -0.001054841 | -0.004466301 | 0.03245537 | 0.03436268
3625.035 | -0.000133752 | -0.000595456 | 0.00527 | 0.00536 | -0.0008480883 | -0.004183042 | 0.03289227 | 0.03521682
3624.794 | -0.000159485 | -0.000548224 | 0.0053 | 0.00548 | -0.001011255 | -0.00385124 | 0.03307952 | 0.03600526
3624.553 | -0.000239758 | -0.000490682 | 0.00529 | 0.00556 | -0.001520246 | -0.003447011 | 0.0330171 | 0.03653088
3624.312 | -0.000362962 | -0.00042071 | 0.00526 | 0.00562 | -0.002301452 | -0.002955462 | 0.03282986 | 0.0369251
3624.071 | -0.000512005 | -0.000338928 | 0.00522 | 0.00566 | -0.003246497 | -0.002380948 | 0.0325802 | 0.03718791
3623.83 | -0.000669558 | -0.000254137 | 0.00517 | 0.00567 | -0.004245501 | -0.001785297 | 0.03226813 | 0.03725361
3623.589 | -0.000817801 | -0.000177895 | 0.00513 | 0.00567 | -0.005185473 | -0.001249701 | 0.03201847 | 0.03725361
3623.348 | -0.000942715 | -0.000125803 | 0.0051 | 0.00564 | -0.005977522 | -0.0008837583 | 0.03183123 | 0.0370565
3623.106 | -0.00103 | -0.000114659 | 0.00507 | 0.00558 | -0.006530975 | -0.0008054724 | 0.03164399 | 0.03666229
3622.865 | -0.00109 | -0.000155927 | 0.00504 | 0.00548 | -0.00691142 | -0.001095378 | 0.03145675 | 0.03600526
3622.625 | -0.0011 | -0.000255237 | 0.00501 | 0.00534 | -0.006974827 | -0.001793024 | 0.0312695 | 0.03508541
3622.383 | -0.00109 | -0.000410423 | 0.00497 | 0.00518 | -0.00691142 | -0.002883196 | 0.03101985 | 0.03403417
3622.142 | -0.00104 | -0.000609781 | 0.00492 | 0.00503 | -0.006594382 | -0.004283674 | 0.03070778 | 0.03304862
3621.901 | -0.00095756 | -0.000837599 | 0.00488 | 0.00491 | -0.00607165 | -0.005884081 | 0.03045812 | 0.03226018
3621.66 | -0.000858053 | -0.00107 | 0.00484 | 0.00484 | -0.005440701 | -0.007516684 | 0.03020846 | 0.03180026
3621.419 | -0.000745497 | -0.0013 | 0.00483 | 0.00483 | -0.004727012 | -0.00913242 | 0.03014605 | 0.03173456
3621.178 | -0.00063064 | -0.00149 | 0.00484 | 0.00488 | -0.003998732 | -0.01046716 | 0.03020846 | 0.03206307
3620.937 | -0.000528463 | -0.00163 | 0.00489 | 0.00497 | -0.003350853 | -0.01145065 | 0.03052053 | 0.0326544
3620.696 | -0.000457496 | -0.0017 | 0.00498 | 0.00508 | -0.002900869 | -0.0119424 | 0.03108226 | 0.03337714
3620.455 | -0.00043455 | -0.0017 | 0.00509 | 0.0052 | -0.002755374 | -0.0119424 | 0.03176882 | 0.03416557
3620.214 | -0.000469253 | -0.00162 | 0.0052 | 0.0053 | -0.002975417 | -0.0113804 | 0.03245537 | 0.0348226
3619.973 | -0.000561096 | -0.00147 | 0.00529 | 0.0054 | -0.003557771 | -0.01032666 | 0.0330171 | 0.03547963
3619.732 | -0.000697639 | -0.00127 | 0.00536 | 0.00548 | -0.004423556 | -0.008921672 | 0.033454 | 0.03600526
3619.491 | -0.000857293 | -0.00105 | 0.00539 | 0.00555 | -0.005435882 | -0.007376185 | 0.03364124 | 0.03646518
3619.25 | -0.00101 | -0.000844219 | 0.0054 | 0.00559 | -0.00640416 | -0.005930587 | 0.03370366 | 0.03672799
3619.009 | -0.00115 | -0.000667447 | 0.00541 | 0.00561 | -0.007291865 | -0.004688774 | 0.03376607 | 0.0368594
3618.768 | -0.00124 | -0.000541865 | 0.00546 | 0.00559 | -0.007862532 | -0.003806568 | 0.03407814 | 0.03672799
3618.526 | -0.00129 | -0.000476271 | 0.00554 | 0.00554 | -0.00817957 | -0.003345774 | 0.03457746 | 0.03639947
3618.285 | -0.0013 | -0.000469389 | 0.00567 | 0.00547 | -0.008242978 | -0.003297429 | 0.03538884 | 0.03593955
3618.044 | -0.00129 | -0.000513967 | 0.00583 | 0.00539 | -0.00817957 | -0.003610587 | 0.03638747 | 0.03541393
3617.803 | -0.00125 | -0.000595915 | 0.00601 | 0.00532 | -0.00792594 | -0.004186266 | 0.03751092 | 0.03495401
3617.562 | -0.00118 | -0.000696804 | 0.00617 | 0.00527 | -0.007482087 | -0.004895005 | 0.03850955 | 0.03462549
3617.321 | -0.00108 | -0.000798532 | 0.00631 | 0.00526 | -0.006848012 | -0.005609638 | 0.03938335 | 0.03455979
3617.08 | -0.000945511 | -0.00088344 | 0.00641 | 0.00528 | -0.005995251 | -0.006206112 | 0.04000749 | 0.0346912
3616.839 | -0.000766274 | -0.000935478 | 0.00648 | 0.00532 | -0.004858753 | -0.006571675 | 0.04044439 | 0.03495401
3616.598 | -0.000550648 | -0.000942016 | 0.00652 | 0.00539 | -0.003491522 | -0.006617604 | 0.04069405 | 0.03541393
3616.357 | -0.000312501 | -0.000894494 | 0.00654 | 0.00546 | -0.001981491 | -0.006283765 | 0.04081887 | 0.03587385
3616.116 | -6.91041e-05 | -0.000787822 | 0.00655 | 0.00555 | -0.000438172 | -0.005534401 | 0.04088129 | 0.03646518
3615.875 | 0.000161753 | -0.000621351 | 0.00656 | 0.00566 | 0.001025636 | -0.004364953 | 0.0409437 | 0.03718791
3615.634 | 0.000366189 | -0.000400589 | 0.00658 | 0.0058 | 0.002321914 | -0.002814113 | 0.04106853 | 0.03810775
3615.393 | 0.000535426 | -0.000139337 | 0.00663 | 0.00598 | 0.003395003 | -0.0009788339 | 0.0413806 | 0.03929041
3615.152 | 0.000665683 | 0.000136875 | 0.00671 | 0.00618 | 0.004220931 | 0.0009615385 | 0.04187992 | 0.04060447
3614.911 | 0.00075393 | 0.000397027 | 0.00682 | 0.00639 | 0.004780483 | 0.00278909 | 0.04256647 | 0.04198423
3614.669 | 0.00079843 | 0.000607911 | 0.00695 | 0.00657 | 0.005062647 | 0.004270537 | 0.04337786 | 0.04316689
3614.428 | 0.000797037 | 0.000744523 | 0.00709 | 0.0067 | 0.005053814 | 0.005230228 | 0.04425165 | 0.04402102
3614.188 | 0.00075302 | 0.000794432 | 0.00722 | 0.00674 | 0.004774713 | 0.005580836 | 0.04506304 | 0.04428384
3613.946 | 0.000673091 | 0.000760327 | 0.00732 | 0.00671 | 0.004267903 | 0.00534125 | 0.04568718 | 0.04408673
3613.705 | 0.000572487 | 0.000660139 | 0.00738 | 0.00661 | 0.003629998 | 0.004637436 | 0.04606167 | 0.0434297
3613.464 | 0.000470314 | 0.00051807 | 0.00743 | 0.00647 | 0.002982144 | 0.00363941 | 0.04637374 | 0.04250986
3613.223 | 0.000387511 | 0.000361132 | 0.00746 | 0.00633 | 0.002457111 | 0.00253693 | 0.04656098 | 0.04159001
3612.982 | 0.000334908 | 0.000205864 | 0.00749 | 0.00621 | 0.002123569 | 0.001446182 | 0.04674822 | 0.04080158
3612.741 | 0.000315404 | 6.0006e-05 | 0.00754 | 0.00614 | 0.001999899 | 0.0004215385 | 0.04706029 | 0.04034166
3612.5 | 0.000319631 | -8.00322e-05 | 0.00759 | 0.00611 | 0.002026701 | -0.0005622213 | 0.04737236 | 0.04014455
3612.259 | 0.000331038 | -0.00022331 | 0.00763 | 0.00613 | 0.00209903 | -0.001568739 | 0.04762202 | 0.04027595
3612.018 | 0.000331855 | -0.000376568 | 0.00764 | 0.00617 | 0.00210421 | -0.002645367 | 0.04768443 | 0.04053876
3611.777 | 0.000311381 | -0.000541197 | 0.00761 | 0.00621 | 0.00197439 | -0.003801876 | 0.04749719 | 0.04080158
3611.536 | 0.000268648 | -0.000711925 | 0.00753 | 0.00623 | 0.00170343 | -0.005001229 | 0.04699788 | 0.04093298
3611.295 | 0.000213885 | -0.000877223 | 0.00742 | 0.00623 | 0.001356192 | -0.006162438 | 0.04631132 | 0.04093298
3611.054 | 0.000161322 | -0.00102 | 0.00729 | 0.00619 | 0.001022903 | -0.007165437 | 0.04549994 | 0.04067017
3610.813 | 0.000125909 | -0.00114 | 0.00717 | 0.00615 | 0.0007983577 | -0.00800843 | 0.04475097 | 0.04040736
3610.572 | 0.000119075 | -0.00121 | 0.00709 | 0.00612 | 0.000755025 | -0.008500176 | 0.04425165 | 0.04021025
3610.331 | 0.000146412 | -0.00122 | 0.00706 | 0.00615 | 0.0009283622 | -0.008570425 | 0.04406441 | 0.04040736
3610.089 | 0.000206923 | -0.00116 | 0.0071 | 0.00625 | 0.001312047 | -0.008148929 | 0.04431407 | 0.04106439
3609.848 | 0.000296739 | -0.00103 | 0.0072 | 0.00645 | 0.001881548 | -0.007235687 | 0.04493821 | 0.04237845
3609.607 | 0.000411596 | -0.000844668 | 0.00737 | 0.00675 | 0.002609828 | -0.005933741 | 0.04599925 | 0.04434954
3609.366 | 0.000545293 | -0.000634196 | 0.00758 | 0.0071 | 0.003457568 | -0.004455188 | 0.04730995 | 0.04664915
3609.125 | 0.00068895 | -0.000426354 | 0.00782 | 0.00747 | 0.004368461 | -0.002995111 | 0.04880789 | 0.04908016
3608.884 | 0.000831996 | -0.000247662 | 0.00806 | 0.00781 | 0.00527548 | -0.00173981 | 0.05030583 | 0.05131406
3608.643 | 0.000963613 | -0.00011167 | 0.00828 | 0.00807 | 0.006110031 | -0.0007844749 | 0.05167894 | 0.05302234
3608.402 | 0.00107 | -2.19982e-05 | 0.00847 | 0.00824 | 0.006784605 | -0.000154536 | 0.05286481 | 0.05413929
3608.161 | 0.00115 | 3.04936e-05 | 0.0086 | 0.00832 | 0.007291865 | 0.0002142157 | 0.0536762 | 0.05466491
3607.92 | 0.00118 | 5.94555e-05 | 0.00868 | 0.00833 | 0.007482087 | 0.0004176712 | 0.05417551 | 0.05473062
3607.679 | 0.00119 | 8.13973e-05 | 0.0087 | 0.00829 | 0.007545495 | 0.000571811 | 0.05430034 | 0.05446781
3607.438 | 0.00119 | 0.000108979 | 0.00867 | 0.00825 | 0.007545495 | 0.0007655708 | 0.05411309 | 0.05420499
3607.197 | 0.00118 | 0.000148691 | 0.00861 | 0.00823 | 0.007482087 | 0.001044545 | 0.05373861 | 0.05407359
3606.956 | 0.00119 | 0.000197283 | 0.00854 | 0.00825 | 0.007545495 | 0.001385901 | 0.05330171 | 0.05420499
3606.715 | 0.00121 | 0.000245615 | 0.0085 | 0.0083 | 0.00767231 | 0.00172543 | 0.05305205 | 0.05453351
3606.474 | 0.00127 | 0.000282927 | 0.0085 | 0.00839 | 0.008052755 | 0.001987545 | 0.05305205 | 0.05512484
3606.232 | 0.00134 | 0.000300111 | 0.00854 | 0.0085 | 0.008496608 | 0.002108261 | 0.05330171 | 0.05584757
3605.991 | 0.00141 | 0.000292883 | 0.00863 | 0.00861 | 0.00894046 | 0.002057485 | 0.05386344 | 0.0565703
3605.75 | 0.00148 | 0.000262265 | 0.00875 | 0.00869 | 0.009384313 | 0.001842396 | 0.05461241 | 0.05709593
3605.509 | 0.00153 | 0.000211116 | 0.00888 | 0.00873 | 0.009701351 | 0.001483077 | 0.05542379 | 0.05735874
3605.268 | 0.00155 | 0.000146628 | 0.00901 | 0.00871 | 0.009828166 | 0.001030053 | 0.05623518 | 0.05722733
3605.027 | 0.00154 | 7.49901e-05 | 0.00912 | 0.00863 | 0.009764758 | 0.0005268008 | 0.05692173 | 0.05670171
3604.786 | 0.0015 | 3.12198e-06 | 0.00922 | 0.0085 | 0.009511128 | 2.193172e-05 | 0.05754587 | 0.05584757
3604.545 | 0.00143 | -6.07262e-05 | 0.0093 | 0.00834 | 0.009067275 | -0.0004265978 | 0.05804519 | 0.05479632
3604.304 | 0.00136 | -0.000108064 | 0.00937 | 0.00816 | 0.008623423 | -0.000759143 | 0.05848209 | 0.05361367
3604.063 | 0.0013 | -0.000129012 | 0.00944 | 0.00802 | 0.008242978 | -0.0009063014 | 0.05891899 | 0.05269382
3603.822 | 0.00126 | -0.000115591 | 0.0095 | 0.00792 | 0.007989348 | -0.0008120197 | 0.05929347 | 0.05203679
3603.581 | 0.00125 | -6.20387e-05 | 0.00958 | 0.00787 | 0.00792594 | -0.0004358181 | 0.05979278 | 0.05170828
3603.34 | 0.00128 | 3.01331e-05 | 0.00967 | 0.00788 | 0.008116163 | 0.0002116832 | 0.06035451 | 0.05177398
3603.099 | 0.00132 | 0.000152685 | 0.00977 | 0.00792 | 0.008369793 | 0.001072603 | 0.06097865 | 0.05203679
3602.858 | 0.00138 | 0.000291087 | 0.00986 | 0.00796 | 0.008750238 | 0.002044868 | 0.06154038 | 0.05229961
3602.617 | 0.00142 | 0.000424109 | 0.00993 | 0.008 | 0.009003868 | 0.00297934 | 0.06197728 | 0.05256242
3602.375 | 0.00144 | 0.000531023 | 0.00996 | 0.00801 | 0.009130683 | 0.003730404 | 0.06216452 | 0.05262812
3602.135 | 0.00144 | 0.000594392 | 0.00993 | 0.00801 | 0.009130683 | 0.004175567 | 0.06197728 | 0.05262812
3601.894 | 0.00142 | 0.000602884 | 0.00984 | 0.00799 | 0.009003868 | 0.004235223 | 0.06141555 | 0.05249671
3601.652 | 0.00139 | 0.000553548 | 0.0097 | 0.00798 | 0.008813645 | 0.003888641 | 0.06054176 | 0.05243101
3601.411 | 0.00136 | 0.00045169 | 0.00952 | 0.00797 | 0.008623423 | 0.003173094 | 0.0594183 | 0.05236531
3601.17 | 0.00134 | 0.000309752 | 0.00934 | 0.00797 | 0.008496608 | 0.002175989 | 0.05829484 | 0.05236531
3600.929 | 0.00131 | 0.000146104 | 0.00917 | 0.00796 | 0.008306385 | 0.001026372 | 0.0572338 | 0.05229961
3600.688 | 0.00129 | -1.73641e-05 | 0.00905 | 0.00795 | 0.00817957 | -0.0001219817 | 0.05648483 | 0.0522339
3600.447 | 0.00125 | -0.000157592 | 0.00899 | 0.00792 | 0.00792594 | -0.001107074 | 0.05611035 | 0.05203679
3600.206 | 0.00118 | -0.00025518 | 0.00897 | 0.00786 | 0.007482087 | -0.001792624 | 0.05598552 | 0.05164258
3599.965 | 0.00108 | -0.000298708 | 0.00899 | 0.00778 | 0.006848012 | -0.002098405 | 0.05611035 | 0.05111695
3599.724 | 0.000959571 | -0.000288777 | 0.00903 | 0.0077 | 0.006084402 | -0.002028641 | 0.05636 | 0.05059133
3599.483 | 0.000813918 | -0.000238785 | 0.00908 | 0.00763 | 0.005160852 | -0.00167745 | 0.05667208 | 0.05013141
3599.242 | 0.000656785 | -0.000170193 | 0.00913 | 0.00757 | 0.004164511 | -0.001195595 | 0.05698415 | 0.04973719
3599.001 | 0.000498721 | -0.000108591 | 0.00916 | 0.00754 | 0.003162266 | -0.0007628451 | 0.05717139 | 0.04954008
3598.76 | 0.000352198 | -7.19692e-05 | 0.00917 | 0.00755 | 0.0022332 | -0.0005055792 | 0.0572338 | 0.04960578
3598.519 | 0.000230935 | -6.85573e-05 | 0.00919 | 0.00758 | 0.001464302 | -0.0004816108 | 0.05735863 | 0.04980289
3598.278 | 0.000150042 | -9.01055e-05 | 0.00919 | 0.00766 | 0.0009513791 | -0.0006329856 | 0.05735863 | 0.05032852
3598.037 | 0.000127578 | -0.000113784 | 0.00921 | 0.00778 | 0.0008089405 | -0.0007993256 | 0.05748346 | 0.05111695
3597.795 | 0.000178419 | -0.000111969 | 0.00926 | 0.00793 | 0.001131311 | -0.0007865753 | 0.05779553 | 0.0521025
3597.554 | 0.000312266 | -6.07576e-05 | 0.00933 | 0.00812 | 0.001980001 | -0.0004268184 | 0.05823243 | 0.05335085
3597.313 | 0.000525732 | 5.23443e-05 | 0.00944 | 0.00832 | 0.003333536 | 0.0003677155 | 0.05891899 | 0.05466491
3597.072 | 0.000802349 | 0.000224466 | 0.0096 | 0.00853 | 0.005087496 | 0.00157686 | 0.05991761 | 0.05604468
3596.831 | 0.00111 | 0.000437778 | 0.0098 | 0.00873 | 0.007038235 | 0.003075364 | 0.0611659 | 0.05735874
3596.59 | 0.00142 | 0.00066482 | 0.01002 | 0.0089 | 0.009003868 | 0.00467032 | 0.06253901 | 0.05847569
3596.349 | 0.00168 | 0.000877142 | 0.01023 | 0.00903 | 0.01065246 | 0.006161869 | 0.06384971 | 0.05932983
3596.108 | 0.00188 | 0.00105 | 0.01041 | 0.00912 | 0.01192061 | 0.007376185 | 0.06497316 | 0.05992116
3595.867 | 0.00198 | 0.00117 | 0.01054 | 0.00916 | 0.01255469 | 0.008219178 | 0.06578455 | 0.06018397
3595.626 | 0.002 | 0.00123 | 0.0106 | 0.00915 | 0.0126815 | 0.008640674 | 0.06615903 | 0.06011827
3595.385 | 0.00195 | 0.00122 | 0.01059 | 0.0091 | 0.01236447 | 0.008570425 | 0.06609662 | 0.05978975
3595.144 | 0.00185 | 0.00116 | 0.01051 | 0.009 | 0.01173039 | 0.008148929 | 0.0655973 | 0.05913272
3594.903 | 0.00172 | 0.00104 | 0.01041 | 0.00886 | 0.01090609 | 0.007305936 | 0.06497316 | 0.05821288
3594.662 | 0.00159 | 0.000881845 | 0.01029 | 0.0087 | 0.0100818 | 0.006194907 | 0.06422419 | 0.05716163
3594.421 | 0.00146 | 0.000695317 | 0.01018 | 0.00852 | 0.009257498 | 0.004884559 | 0.06353764 | 0.05597898
3594.18 | 0.00137 | 0.000497598 | 0.0101 | 0.00836 | 0.00868683 | 0.003495595 | 0.06303832 | 0.05492773
3593.938 | 0.0013 | 0.000307183 | 0.01004 | 0.00821 | 0.008242978 | 0.002157942 | 0.06266384 | 0.05394218
3593.698 | 0.00126 | 0.000140342 | 0.01001 | 0.00811 | 0.007989348 | 0.0009858939 | 0.06247659 | 0.05328515
3593.456 | 0.00126 | 1.25964e-05 | 0.01 | 0.00804 | 0.007989348 | 8.848894e-05 | 0.06241418 | 0.05282523
3593.215 | 0.0013 | -6.87618e-05 | 0.01001 | 0.008 | 0.008242978 | -0.0004830474 | 0.06247659 | 0.05256242
3592.974 | 0.00138 | -0.00010089 | 0.01002 | 0.00798 | 0.008750238 | -0.000708746 | 0.06253901 | 0.05243101
3592.733 | 0.00149 | -8.58881e-05 | 0.01005 | 0.00797 | 0.00944772 | -0.0006033586 | 0.06272625 | 0.05236531
3592.492 | 0.00163 | -3.03862e-05 | 0.01011 | 0.00798 | 0.01033543 | -0.0002134612 | 0.06310074 | 0.05243101
3592.251 | 0.00177 | 5.98657e-05 | 0.0102 | 0.00801 | 0.01122313 | 0.0004205529 | 0.06366246 | 0.05262812
3592.01 | 0.0019 | 0.000175298 | 0.01032 | 0.00808 | 0.01204743 | 0.001231458 | 0.06441143 | 0.05308804
3591.769 | 0.002 | 0.000305049 | 0.01049 | 0.00819 | 0.0126815 | 0.00214295 | 0.06547248 | 0.05381078
3591.528 | 0.00203 | 0.000436411 | 0.01068 | 0.00835 | 0.01287173 | 0.00306576 | 0.06665834 | 0.05486202
3591.287 | 0.002 | 0.000554193 | 0.01089 | 0.00855 | 0.0126815 | 0.003893172 | 0.06796904 | 0.05617608
3591.046 | 0.0019 | 0.000643665 | 0.01109 | 0.00877 | 0.01204743 | 0.004521707 | 0.06921733 | 0.05762155
3590.805 | 0.00175 | 0.000692007 | 0.01128 | 0.00897 | 0.01109632 | 0.004861307 | 0.0704032 | 0.05893561
3590.564 | 0.00157 | 0.000691739 | 0.01143 | 0.00912 | 0.009954981 | 0.004859424 | 0.07133941 | 0.05992116
3590.323 | 0.00141 | 0.000640891 | 0.01153 | 0.00918 | 0.00894046 | 0.00450222 | 0.07196355 | 0.06031537
3590.082 | 0.00127 | 0.000545192 | 0.01157 | 0.00917 | 0.008052755 | 0.00382994 | 0.07221321 | 0.06024967
3589.841 | 0.0012 | 0.000416374 | 0.01155 | 0.00907 | 0.007608902 | 0.002925002 | 0.07208838 | 0.05959264
3589.599 | 0.00118 | 0.000270028 | 0.01148 | 0.00891 | 0.007482087 | 0.00189693 | 0.07165148 | 0.05854139
3589.358 | 0.00121 | 0.00011849 | 0.01138 | 0.00874 | 0.00767231 | 0.000832385 | 0.07102734 | 0.05742444
3589.117 | 0.00127 | -2.69378e-05 | 0.01126 | 0.00858 | 0.008052755 | -0.0001892364 | 0.07027837 | 0.05637319
3588.876 | 0.00134 | -0.000159746 | 0.01115 | 0.00847 | 0.008496608 | -0.001122206 | 0.06959181 | 0.05565046
3588.635 | 0.00139 | -0.000276704 | 0.01104 | 0.00841 | 0.008813645 | -0.001943829 | 0.06890526 | 0.05525624
3588.394 | 0.00141 | -0.000371752 | 0.01095 | 0.00839 | 0.00894046 | -0.002611535 | 0.06834353 | 0.05512484
3588.153 | 0.00138 | -0.00043492 | 0.01088 | 0.00842 | 0.008750238 | -0.003055286 | 0.06790663 | 0.05532194
3587.912 | 0.00132 | -0.000454769 | 0.01082 | 0.00849 | 0.008369793 | -0.003194724 | 0.06753214 | 0.05578187
3587.671 | 0.00125 | -0.000422997 | 0.01078 | 0.00858 | 0.00792594 | -0.002971528 | 0.06728249 | 0.05637319
3587.43 | 0.00118 | -0.000339325 | 0.01076 | 0.00869 | 0.007482087 | -0.002383737 | 0.06715766 | 0.05709593
3587.189 | 0.00114 | -0.000215093 | 0.01077 | 0.00881 | 0.007228457 | -0.001511015 | 0.06722007 | 0.05788436
3586.948 | 0.00115 | -7.03511e-05 | 0.01083 | 0.00894 | 0.007291865 | -0.0004942122 | 0.06759456 | 0.0587385
3586.707 | 0.00119 | 6.81808e-05 | 0.01092 | 0.00907 | 0.007545495 | 0.0004789659 | 0.06815629 | 0.05959264
3586.466 | 0.00128 | 0.000176213 | 0.01104 | 0.00917 | 0.008116163 | 0.001237885 | 0.06890526 | 0.06024967
3586.225 | 0.00138 | 0.000239434 | 0.01118 | 0.00923 | 0.008750238 | 0.001682009 | 0.06977905 | 0.06064389
3585.984 | 0.00147 | 0.000258106 | 0.01131 | 0.00922 | 0.009320905 | 0.001813179 | 0.07059044 | 0.06057819
3585.742 | 0.00152 | 0.000247071 | 0.0114 | 0.00915 | 0.009637943 | 0.001735659 | 0.07115217 | 0.06011827
3585.501 | 0.00154 | 0.000230772 | 0.01145 | 0.00902 | 0.009764758 | 0.001621159 | 0.07146424 | 0.05926413
3585.26 | 0.00153 | 0.000234384 | 0.01147 | 0.00886 | 0.009701351 | 0.001646533 | 0.07158907 | 0.05821288
3585.019 | 0.00151 | 0.000277316 | 0.01148 | 0.00873 | 0.009574536 | 0.001948128 | 0.07165148 | 0.05735874
3584.778 | 0.0015 | 0.000365518 | 0.01151 | 0.00866 | 0.009511128 | 0.002567741 | 0.07183872 | 0.05689882
3584.537 | 0.00153 | 0.00048891 | 0.01159 | 0.00869 | 0.009701351 | 0.003434563 | 0.07233804 | 0.05709593
3584.296 | 0.00161 | 0.000620762 | 0.01174 | 0.00883 | 0.01020861 | 0.004360815 | 0.07327425 | 0.05801577
3584.055 | 0.00172 | 0.000724484 | 0.01193 | 0.00905 | 0.01090609 | 0.005089456 | 0.07446012 | 0.05946124
3583.814 | 0.00183 | 0.000763645 | 0.01215 | 0.00934 | 0.01160358 | 0.005364559 | 0.07583323 | 0.06136662
3583.573 | 0.00192 | 0.000712497 | 0.01236 | 0.00963 | 0.01217424 | 0.005005248 | 0.07714393 | 0.06327201
3583.332 | 0.00196 | 0.000568089 | 0.01252 | 0.00988 | 0.01242787 | 0.00399079 | 0.07814255 | 0.06491459
3583.091 | 0.00196 | 0.000349961 | 0.01263 | 0.01006 | 0.01242787 | 0.002458455 | 0.07882911 | 0.06609724
3582.85 | 0.00194 | 0.000100583 | 0.01269 | 0.01018 | 0.01230106 | 0.0007065894 | 0.0792036 | 0.06688568
3582.609 | 0.00191 | -0.000128095 | 0.01274 | 0.01026 | 0.01211084 | -0.0008998595 | 0.07951567 | 0.0674113
3582.368 | 0.00192 | -0.000287993 | 0.0128 | 0.01031 | 0.01217424 | -0.002023133 | 0.07989015 | 0.06773982
3582.127 | 0.00199 | -0.000351442 | 0.01289 | 0.01036 | 0.0126181 | -0.002468858 | 0.08045188 | 0.06806833
3581.885 | 0.0021 | -0.000314237 | 0.01301 | 0.01042 | 0.01331558 | -0.002207496 | 0.08120085 | 0.06846255
3581.645 | 0.00224 | -0.000201648 | 0.01314 | 0.01048 | 0.01420328 | -0.001416565 | 0.08201223 | 0.06885677
3581.404 | 0.00236 | -5.5386e-05 | 0.01325 | 0.01051 | 0.01496417 | -0.0003890832 | 0.08269879 | 0.06905388
3581.162 | 0.00242 | 7.74682e-05 | 0.0133 | 0.01051 | 0.01534462 | 0.0005442093 | 0.08301086 | 0.06905388
3580.921 | 0.00242 | 0.00015973 | 0.01327 | 0.01045 | 0.01534462 | 0.001122093 | 0.08282362 | 0.06865966
3580.68 | 0.00234 | 0.000173282 | 0.01316 | 0.01034 | 0.01483736 | 0.001217295 | 0.08213706 | 0.06793693
3580.439 | 0.00221 | 0.000123474 | 0.013 | 0.01019 | 0.01401306 | 0.0008673973 | 0.08113843 | 0.06695138
3580.198 | 0.00205 | 3.38056e-05 | 0.01282 | 0.01003 | 0.01299854 | 0.0002374823 | 0.08001498 | 0.06590013
3579.957 | 0.0019 | -6.19425e-05 | 0.01266 | 0.00989 | 0.01204743 | -0.0004351423 | 0.07901635 | 0.06498029
3579.716 | 0.0018 | -0.000131081 | 0.01255 | 0.00979 | 0.01141335 | -0.000920836 | 0.0783298 | 0.06432326
3579.475 | 0.00176 | -0.000151419 | 0.0125 | 0.00976 | 0.01115972 | -0.001063709 | 0.07801773 | 0.06412615
3579.234 | 0.00179 | -0.000113527 | 0.01253 | 0.00979 | 0.01134995 | -0.0007975202 | 0.07820497 | 0.06432326
3578.993 | 0.00188 | -2.33451e-05 | 0.01261 | 0.00988 | 0.01192061 | -0.0001639979 | 0.07870428 | 0.06491459
3578.752 | 0.00203 | 0.000103187 | 0.01273 | 0.01002 | 0.01287173 | 0.0007248823 | 0.07945325 | 0.06583443
3578.511 | 0.00222 | 0.000244379 | 0.01288 | 0.01019 | 0.01407647 | 0.001716747 | 0.08038946 | 0.06695138
3578.27 | 0.00243 | 0.000377001 | 0.01303 | 0.01037 | 0.01540803 | 0.002648409 | 0.08132568 | 0.06813403
3578.029 | 0.00262 | 0.000482662 | 0.01318 | 0.01053 | 0.01661277 | 0.003390671 | 0.08226189 | 0.06918528
3577.788 | 0.00277 | 0.000549074 | 0.01332 | 0.01064 | 0.01756388 | 0.003857211 | 0.08313569 | 0.06990802
3577.547 | 0.00287 | 0.000571156 | 0.01343 | 0.0107 | 0.01819796 | 0.004012336 | 0.08382224 | 0.07030223
3577.305 | 0.00289 | 0.0005534 | 0.01352 | 0.01071 | 0.01832477 | 0.003887601 | 0.08438397 | 0.07036794
3577.064 | 0.00284 | 0.000505452 | 0.01357 | 0.01066 | 0.01800774 | 0.003550769 | 0.08469604 | 0.07003942
3576.823 | 0.00274 | 0.000441504 | 0.01359 | 0.01058 | 0.01737366 | 0.003101538 | 0.08482087 | 0.0695138
3576.582 | 0.00262 | 0.000376836 | 0.01359 | 0.01049 | 0.01661277 | 0.00264725 | 0.08482087 | 0.06892247
3576.341 | 0.00251 | 0.000323828 | 0.01355 | 0.0104 | 0.01591529 | 0.002274872 | 0.08457121 | 0.06833114
3576.1 | 0.00242 | 0.00028994 | 0.01349 | 0.01033 | 0.01534462 | 0.002036811 | 0.08419673 | 0.06787122
3575.859 | 0.00236 | 0.000277781 | 0.01341 | 0.0103 | 0.01496417 | 0.001951394 | 0.08369742 | 0.06767411
3575.618 | 0.00233 | 0.000284843 | 0.01334 | 0.01029 | 0.01477395 | 0.002001005 | 0.08326052 | 0.06760841
3575.377 | 0.00233 | 0.000308285 | 0.01328 | 0.01031 | 0.01477395 | 0.002165683 | 0.08288603 | 0.06773982
3575.136 | 0.00234 | 0.000345887 | 0.01326 | 0.01037 | 0.01483736 | 0.002429835 | 0.0827612 | 0.06813403
3574.895 | 0.00238 | 0.000396359 | 0.0133 | 0.01045 | 0.01509099 | 0.002784398 | 0.08301086 | 0.06865966
3574.654 | 0.00244 | 0.000458621 | 0.01341 | 0.01055 | 0.01547143 | 0.003221784 | 0.08369742 | 0.06931669
3574.413 | 0.00252 | 0.000529333 | 0.01358 | 0.01066 | 0.0159787 | 0.003718532 | 0.08475846 | 0.07003942
3574.172 | 0.00263 | 0.000599874 | 0.0138 | 0.01076 | 0.01667618 | 0.004214078 | 0.08613157 | 0.07069645
3573.931 | 0.00277 | 0.000658156 | 0.01404 | 0.01083 | 0.01756388 | 0.004623505 | 0.08762951 | 0.07115637
3573.69 | 0.0029 | 0.000691248 | 0.01427 | 0.01086 | 0.01838818 | 0.004855975 | 0.08906504 | 0.07135348
3573.448 | 0.00303 | 0.000689492 | 0.01446 | 0.01083 | 0.01921248 | 0.004843639 | 0.09025091 | 0.07115637
3573.208 | 0.00314 | 0.000652862 | 0.01461 | 0.01077 | 0.01990996 | 0.004586315 | 0.09118712 | 0.07076216
3572.967 | 0.00325 | 0.000592934 | 0.01471 | 0.01069 | 0.02060744 | 0.004165325 | 0.09181126 | 0.07023653
3572.725 | 0.00334 | 0.000529548 | 0.01478 | 0.01064 | 0.02117811 | 0.003720042 | 0.09224816 | 0.06990802
3572.484 | 0.00345 | 0.00048502 | 0.01483 | 0.01064 | 0.02187559 | 0.003407236 | 0.09256023 | 0.06990802
3572.243 | 0.00356 | 0.000478422 | 0.01488 | 0.01072 | 0.02257308 | 0.003360885 | 0.0928723 | 0.07043364
3572.002 | 0.00367 | 0.000516714 | 0.01493 | 0.01086 | 0.02327056 | 0.003629884 | 0.09318437 | 0.07135348
3571.761 | 0.00377 | 0.000592675 | 0.01497 | 0.01105 | 0.02390464 | 0.004163505 | 0.09343403 | 0.07260184
3571.52 | 0.00385 | 0.000688347 | 0.01498 | 0.01125 | 0.0244119 | 0.004835595 | 0.09349644 | 0.0739159
3571.279 | 0.00389 | 0.000782289 | 0.01496 | 0.01143 | 0.02466553 | 0.005495532 | 0.09337161 | 0.07509855
3571.038 | 0.00391 | 0.000855871 | 0.01492 | 0.01157 | 0.02479234 | 0.006012441 | 0.09312196 | 0.0760184
3570.797 | 0.00391 | 0.000901823 | 0.01487 | 0.01167 | 0.02479234 | 0.006335251 | 0.09280989 | 0.07667543
3570.556 | 0.00393 | 0.000922845 | 0.01484 | 0.01173 | 0.02491916 | 0.006482929 | 0.09262264 | 0.07706965
3570.315 | 0.00399 | 0.000930977 | 0.01486 | 0.01178 | 0.0252996 | 0.006540056 | 0.09274747 | 0.07739816
3570.074 | 0.00408 | 0.000940458 | 0.01494 | 0.01184 | 0.02587027 | 0.00660666 | 0.09324679 | 0.07779238
3569.833 | 0.00421 | 0.0009626 | 0.01509 | 0.01192 | 0.02669457 | 0.006762206 | 0.094183 | 0.078318
3569.592 | 0.00435 | 0.001 | 0.01527 | 0.01201 | 0.02758227 | 0.007024939 | 0.09530645 | 0.07890933
3569.351 | 0.00447 | 0.00106 | 0.01548 | 0.0121 | 0.02834316 | 0.007446435 | 0.09661715 | 0.07950066
3569.11 | 0.00454 | 0.00113 | 0.01567 | 0.01219 | 0.02878701 | 0.007938181 | 0.09780302 | 0.08009198
3568.868 | 0.00458 | 0.00122 | 0.01584 | 0.01227 | 0.02904064 | 0.008570425 | 0.09886406 | 0.08061761
3568.627 | 0.00459 | 0.00133 | 0.01598 | 0.01234 | 0.02910405 | 0.009343168 | 0.09973786 | 0.08107753
3568.386 | 0.00459 | 0.00147 | 0.01609 | 0.01242 | 0.02910405 | 0.01032666 | 0.1004244 | 0.08160315
3568.145 | 0.00461 | 0.00162 | 0.0162 | 0.0125 | 0.02923087 | 0.0113804 | 0.101111 | 0.08212878
3567.904 | 0.00467 | 0.0018 | 0.01632 | 0.01258 | 0.02961131 | 0.01264489 | 0.1018599 | 0.0826544
3567.663 | 0.00475 | 0.00198 | 0.01645 | 0.01267 | 0.03011857 | 0.01390938 | 0.1026713 | 0.08324573
3567.422 | 0.00485 | 0.00215 | 0.01661 | 0.01276 | 0.03075265 | 0.01510362 | 0.10367 | 0.08383706
3567.181 | 0.00495 | 0.00228 | 0.01678 | 0.01284 | 0.03138672 | 0.01601686 | 0.104731 | 0.08436268
3566.94 | 0.00501 | 0.00236 | 0.01693 | 0.01291 | 0.03176717 | 0.01657885 | 0.1056672 | 0.0848226
3566.699 | 0.00503 | 0.00238 | 0.01704 | 0.01296 | 0.03189398 | 0.01671935 | 0.1063538 | 0.08515112
3566.458 | 0.00499 | 0.00234 | 0.01708 | 0.013 | 0.03164035 | 0.01643836 | 0.1066034 | 0.08541393
3566.217 | 0.00492 | 0.00225 | 0.01704 | 0.01301 | 0.0311965 | 0.01580611 | 0.1063538 | 0.08547963
3565.976 | 0.00482 | 0.00213 | 0.01694 | 0.013 | 0.03056242 | 0.01496312 | 0.1057296 | 0.08541393
3565.735 | 0.00472 | 0.00201 | 0.0168 | 0.01297 | 0.02992835 | 0.01412013 | 0.1048558 | 0.08521682
3565.494 | 0.00463 | 0.00189 | 0.01667 | 0.01292 | 0.02935768 | 0.01327713 | 0.1040444 | 0.0848883
3565.253 | 0.00455 | 0.0018 | 0.01658 | 0.01285 | 0.02885042 | 0.01264489 | 0.1034827 | 0.08442838
3565.011 | 0.00449 | 0.00173 | 0.01656 | 0.01278 | 0.02846998 | 0.01215314 | 0.1033579 | 0.08396846
3564.771 | 0.00445 | 0.00168 | 0.01662 | 0.01272 | 0.02821635 | 0.0118019 | 0.1037324 | 0.08357424
3564.529 | 0.00442 | 0.00165 | 0.01673 | 0.0127 | 0.02802612 | 0.01159115 | 0.1044189 | 0.08344284
3564.288 | 0.00441 | 0.00163 | 0.01687 | 0.01273 | 0.02796272 | 0.01145065 | 0.1052927 | 0.08363995
3564.047 | 0.00441 | 0.00163 | 0.01701 | 0.01282 | 0.02796272 | 0.01145065 | 0.1061665 | 0.08423127
3563.806 | 0.00443 | 0.00166 | 0.01712 | 0.01295 | 0.02808953 | 0.0116614 | 0.1068531 | 0.08508541
3563.565 | 0.00447 | 0.0017 | 0.01719 | 0.01311 | 0.02834316 | 0.0119424 | 0.10729 | 0.08613666
3563.324 | 0.00453 | 0.00174 | 0.01721 | 0.01325 | 0.02872361 | 0.01222339 | 0.1074148 | 0.0870565
3563.083 | 0.00461 | 0.00177 | 0.0172 | 0.01336 | 0.02923087 | 0.01243414 | 0.1073524 | 0.08777924
3562.842 | 0.00469 | 0.00176 | 0.01717 | 0.0134 | 0.02973813 | 0.01236389 | 0.1071651 | 0.08804205
3562.601 | 0.00478 | 0.00168 | 0.01712 | 0.01338 | 0.03030879 | 0.0118019 | 0.1068531 | 0.08791064
3562.36 | 0.00486 | 0.00154 | 0.01706 | 0.0133 | 0.03081605 | 0.01081841 | 0.1064786 | 0.08738502
3562.119 | 0.00492 | 0.00134 | 0.01699 | 0.01318 | 0.0311965 | 0.009413418 | 0.1060417 | 0.08659658
3561.878 | 0.00495 | 0.00112 | 0.01691 | 0.01305 | 0.03138672 | 0.007867931 | 0.1055424 | 0.08574244
3561.637 | 0.00495 | 0.000904728 | 0.01686 | 0.01295 | 0.03138672 | 0.006355659 | 0.1052303 | 0.08508541
3561.396 | 0.00492 | 0.00074246 | 0.01683 | 0.01289 | 0.0311965 | 0.005215736 | 0.1050431 | 0.0846912
3561.155 | 0.00487 | 0.000654642 | 0.01685 | 0.01287 | 0.03087946 | 0.00459882 | 0.1051679 | 0.08455979
3560.914 | 0.00483 | 0.000650144 | 0.01694 | 0.01291 | 0.03062583 | 0.004567222 | 0.1057296 | 0.0848226
3560.672 | 0.00481 | 0.000720448 | 0.01708 | 0.01299 | 0.03049902 | 0.005061103 | 0.1066034 | 0.08534823
3560.431 | 0.00481 | 0.00084609 | 0.01727 | 0.01311 | 0.03049902 | 0.00594373 | 0.1077893 | 0.08613666
3560.19 | 0.00487 | 0.001 | 0.01749 | 0.01326 | 0.03087946 | 0.007024939 | 0.1091624 | 0.08712221
3559.949 | 0.00497 | 0.00118 | 0.01771 | 0.01343 | 0.03151354 | 0.008289427 | 0.1105355 | 0.08823916
3559.708 | 0.00512 | 0.00136 | 0.01791 | 0.01362 | 0.03246465 | 0.009553916 | 0.1117838 | 0.08948752
3559.467 | 0.0053 | 0.00154 | 0.01808 | 0.01381 | 0.03360599 | 0.01081841 | 0.1128448 | 0.09073587
3559.226 | 0.00551 | 0.00174 | 0.0182 | 0.01398 | 0.03493754 | 0.01222339 | 0.1135938 | 0.09185283
3558.985 | 0.00572 | 0.00196 | 0.01829 | 0.01413 | 0.0362691 | 0.01376888 | 0.1141555 | 0.09283837
3558.744 | 0.0059 | 0.00217 | 0.01835 | 0.01424 | 0.03741044 | 0.01524412 | 0.11453 | 0.0935611
3558.503 | 0.00603 | 0.00238 | 0.01838 | 0.01429 | 0.03823473 | 0.01671935 | 0.1147173 | 0.09388962
3558.262 | 0.00611 | 0.00257 | 0.01839 | 0.01429 | 0.03874199 | 0.01805409 | 0.1147797 | 0.09388962
3558.021 | 0.00612 | 0.0027 | 0.01841 | 0.01423 | 0.0388054 | 0.01896733 | 0.1149045 | 0.0934954
3557.78 | 0.00608 | 0.00278 | 0.01843 | 0.01414 | 0.03855177 | 0.01952933 | 0.1150293 | 0.09290407
3557.539 | 0.00602 | 0.00278 | 0.01846 | 0.01402 | 0.03817133 | 0.01952933 | 0.1152166 | 0.09211564
3557.298 | 0.00597 | 0.00272 | 0.01851 | 0.01391 | 0.03785429 | 0.01910783 | 0.1155286 | 0.0913929
3557.057 | 0.00595 | 0.00262 | 0.01856 | 0.01381 | 0.03772747 | 0.01840534 | 0.1158407 | 0.09073587
3556.815 | 0.00598 | 0.00249 | 0.01861 | 0.01374 | 0.0379177 | 0.0174921 | 0.1161528 | 0.09027595
3556.574 | 0.00605 | 0.00234 | 0.01864 | 0.0137 | 0.03836155 | 0.01643836 | 0.11634 | 0.09001314
3556.333 | 0.00615 | 0.00221 | 0.01863 | 0.0137 | 0.03899562 | 0.01552511 | 0.1162776 | 0.09001314
3556.092 | 0.00626 | 0.0021 | 0.01859 | 0.01371 | 0.03969311 | 0.01475237 | 0.116028 | 0.09007884
3555.851 | 0.00636 | 0.00203 | 0.01855 | 0.01373 | 0.04032718 | 0.01426063 | 0.1157783 | 0.09021025
3555.61 | 0.00642 | 0.00201 | 0.01853 | 0.01376 | 0.04070763 | 0.01412013 | 0.1156535 | 0.09040736
3555.369 | 0.00645 | 0.00203 | 0.01856 | 0.01379 | 0.04089785 | 0.01426063 | 0.1158407 | 0.09060447
3555.128 | 0.00645 | 0.00209 | 0.01866 | 0.01382 | 0.04089785 | 0.01468212 | 0.1164649 | 0.09080158
3554.887 | 0.00643 | 0.00218 | 0.01882 | 0.01384 | 0.04077104 | 0.01531437 | 0.1174635 | 0.09093298
3554.646 | 0.00642 | 0.00228 | 0.01901 | 0.01385 | 0.04070763 | 0.01601686 | 0.1186494 | 0.09099869
3554.405 | 0.00642 | 0.00238 | 0.01918 | 0.01386 | 0.04070763 | 0.01671935 | 0.1197104 | 0.09106439
3554.164 | 0.00643 | 0.00246 | 0.01928 | 0.01387 | 0.04077104 | 0.01728135 | 0.1203345 | 0.09113009
3553.923 | 0.00646 | 0.00249 | 0.01929 | 0.01388 | 0.04096126 | 0.0174921 | 0.120397 | 0.0911958
3553.682 | 0.0065 | 0.00247 | 0.01919 | 0.0139 | 0.04121489 | 0.0173516 | 0.1197728 | 0.0913272
3553.441 | 0.00653 | 0.00241 | 0.01903 | 0.01394 | 0.04140511 | 0.0169301 | 0.1187742 | 0.09159001
3553.2 | 0.00654 | 0.00231 | 0.01886 | 0.01401 | 0.04146852 | 0.01622761 | 0.1177131 | 0.09204993
3552.958 | 0.00653 | 0.00219 | 0.01872 | 0.01409 | 0.04140511 | 0.01538462 | 0.1168393 | 0.09257556
3552.718 | 0.00648 | 0.00207 | 0.01867 | 0.01419 | 0.04108807 | 0.01454162 | 0.1165273 | 0.09323259
3552.477 | 0.00641 | 0.00199 | 0.01871 | 0.01431 | 0.04064422 | 0.01397963 | 0.1167769 | 0.09402102
3552.235 | 0.00632 | 0.00196 | 0.01885 | 0.01441 | 0.04007355 | 0.01376888 | 0.1176507 | 0.09467806
3551.994 | 0.00624 | 0.00199 | 0.01905 | 0.01452 | 0.03956629 | 0.01397963 | 0.118899 | 0.09540079
3551.753 | 0.00618 | 0.00209 | 0.01929 | 0.0146 | 0.03918585 | 0.01468212 | 0.120397 | 0.09592641
3551.512 | 0.00618 | 0.00223 | 0.01953 | 0.01468 | 0.03918585 | 0.01566561 | 0.1218949 | 0.09645204
3551.271 | 0.00623 | 0.00238 | 0.01975 | 0.01473 | 0.03950289 | 0.01671935 | 0.123268 | 0.09678055
3551.03 | 0.00634 | 0.00253 | 0.01994 | 0.01478 | 0.04020037 | 0.01777309 | 0.1244539 | 0.09710907
3550.789 | 0.00648 | 0.00263 | 0.0201 | 0.0148 | 0.04108807 | 0.01847559 | 0.1254525 | 0.09724047
3550.548 | 0.00664 | 0.00267 | 0.0202 | 0.01481 | 0.04210259 | 0.01875659 | 0.1260766 | 0.09730618
3550.307 | 0.00677 | 0.00264 | 0.02026 | 0.01479 | 0.04292689 | 0.01854584 | 0.1264511 | 0.09717477
3550.066 | 0.00685 | 0.00255 | 0.02027 | 0.01475 | 0.04343415 | 0.01791359 | 0.1265135 | 0.09691196
3549.825 | 0.00688 | 0.00243 | 0.02024 | 0.01469 | 0.04362437 | 0.0170706 | 0.1263263 | 0.09651774
3549.584 | 0.00687 | 0.00231 | 0.02018 | 0.01462 | 0.04356097 | 0.01622761 | 0.1259518 | 0.09605782
3549.343 | 0.00684 | 0.00221 | 0.02012 | 0.01457 | 0.04337074 | 0.01552511 | 0.1255773 | 0.0957293
3549.102 | 0.00682 | 0.00215 | 0.02009 | 0.01454 | 0.04324393 | 0.01510362 | 0.1253901 | 0.09553219
3548.861 | 0.00683 | 0.00214 | 0.02011 | 0.01456 | 0.04330734 | 0.01503337 | 0.1255149 | 0.0956636
3548.62 | 0.00689 | 0.00217 | 0.0202 | 0.01463 | 0.04368778 | 0.01524412 | 0.1260766 | 0.09612352
3548.378 | 0.00699 | 0.00224 | 0.02035 | 0.01475 | 0.04432186 | 0.01573586 | 0.1270129 | 0.09691196
3548.137 | 0.00713 | 0.00231 | 0.02055 | 0.01491 | 0.04520956 | 0.01622761 | 0.1282611 | 0.09796321
3547.896 | 0.00727 | 0.00238 | 0.02077 | 0.01511 | 0.04609727 | 0.01671935 | 0.1296343 | 0.09927727
3547.655 | 0.00741 | 0.00243 | 0.02101 | 0.01532 | 0.04698497 | 0.0170706 | 0.1311322 | 0.100657
3547.414 | 0.00754 | 0.00248 | 0.02123 | 0.01553 | 0.04780927 | 0.01742185 | 0.1325053 | 0.1020368
3547.173 | 0.00763 | 0.0025 | 0.02144 | 0.01572 | 0.04837994 | 0.01756235 | 0.133816 | 0.1032852
3546.932 | 0.0077 | 0.00253 | 0.02162 | 0.01588 | 0.04882379 | 0.01777309 | 0.1349395 | 0.1043364
3546.691 | 0.00774 | 0.00255 | 0.02177 | 0.01599 | 0.04907742 | 0.01791359 | 0.1358757 | 0.1050591
3546.45 | 0.00775 | 0.00258 | 0.02191 | 0.01605 | 0.04914083 | 0.01812434 | 0.1367495 | 0.1054534
3546.209 | 0.00774 | 0.00263 | 0.02201 | 0.01605 | 0.04907742 | 0.01847559 | 0.1373736 | 0.1054534
3545.968 | 0.00771 | 0.00269 | 0.02208 | 0.016 | 0.0488872 | 0.01889708 | 0.1378105 | 0.1051248
3545.727 | 0.00765 | 0.00275 | 0.02211 | 0.0159 | 0.04850675 | 0.01931858 | 0.1379978 | 0.1044678
3545.486 | 0.00755 | 0.00279 | 0.02208 | 0.01575 | 0.04787268 | 0.01959958 | 0.1378105 | 0.1034823
3545.245 | 0.00743 | 0.00278 | 0.02199 | 0.01556 | 0.04711179 | 0.01952933 | 0.1372488 | 0.1022339
3545.004 | 0.00728 | 0.0027 | 0.02184 | 0.01536 | 0.04616067 | 0.01896733 | 0.1363126 | 0.1009198
3544.763 | 0.0071 | 0.00255 | 0.02164 | 0.01516 | 0.04501934 | 0.01791359 | 0.1350643 | 0.09960578
3544.521 | 0.00693 | 0.00234 | 0.02141 | 0.01499 | 0.04394141 | 0.01643836 | 0.1336288 | 0.09848883
3544.281 | 0.00678 | 0.00211 | 0.02119 | 0.01486 | 0.0429903 | 0.01482262 | 0.1322556 | 0.09763469
3544.04 | 0.00668 | 0.00189 | 0.02103 | 0.0148 | 0.04235622 | 0.01327713 | 0.131257 | 0.09724047
3543.798 | 0.00665 | 0.00176 | 0.02096 | 0.01482 | 0.042166 | 0.01236389 | 0.1308201 | 0.09737188
3543.557 | 0.00671 | 0.00174 | 0.02101 | 0.01493 | 0.04254645 | 0.01222339 | 0.1311322 | 0.09809461
3543.316 | 0.00687 | 0.00185 | 0.02116 | 0.01511 | 0.04356097 | 0.01299614 | 0.1320684 | 0.09927727
3543.075 | 0.00711 | 0.00207 | 0.0214 | 0.01534 | 0.04508275 | 0.01454162 | 0.1335663 | 0.1007884
3542.834 | 0.00739 | 0.00235 | 0.02167 | 0.01561 | 0.04685816 | 0.01650861 | 0.1352515 | 0.1025624
3542.593 | 0.00767 | 0.00262 | 0.02194 | 0.01587 | 0.04863357 | 0.01840534 | 0.1369367 | 0.1042707
3542.352 | 0.00791 | 0.00284 | 0.02215 | 0.0161 | 0.05015535 | 0.01995083 | 0.1382474 | 0.1057819
3542.111 | 0.00809 | 0.00297 | 0.02229 | 0.01629 | 0.05129668 | 0.02086407 | 0.1391212 | 0.1070302
3541.87 | 0.00818 | 0.003 | 0.02235 | 0.01642 | 0.05186735 | 0.02107482 | 0.1394957 | 0.1078844
3541.629 | 0.00821 | 0.00294 | 0.02235 | 0.0165 | 0.05205757 | 0.02065332 | 0.1394957 | 0.10841
3541.388 | 0.00818 | 0.00282 | 0.02231 | 0.01654 | 0.05186735 | 0.01981033 | 0.139246 | 0.1086728
3541.147 | 0.00811 | 0.0027 | 0.02225 | 0.01657 | 0.0514235 | 0.01896733 | 0.1388716 | 0.1088699
3540.906 | 0.00803 | 0.0026 | 0.0222 | 0.01658 | 0.05091624 | 0.01826484 | 0.1385595 | 0.1089356
3540.665 | 0.00794 | 0.00255 | 0.02215 | 0.01659 | 0.05034557 | 0.01791359 | 0.1382474 | 0.1090013
3540.424 | 0.00784 | 0.00254 | 0.0221 | 0.01659 | 0.0497115 | 0.01784334 | 0.1379353 | 0.1090013
3540.183 | 0.00774 | 0.00257 | 0.02204 | 0.01656 | 0.04907742 | 0.01805409 | 0.1375609 | 0.1088042
3539.941 | 0.00763 | 0.00262 | 0.02198 | 0.01651 | 0.04837994 | 0.01840534 | 0.1371864 | 0.1084757
3539.7 | 0.00753 | 0.00267 | 0.02192 | 0.01641 | 0.04774586 | 0.01875659 | 0.1368119 | 0.1078187
3539.459 | 0.00744 | 0.00269 | 0.02187 | 0.01628 | 0.04717519 | 0.01889708 | 0.1364998 | 0.1069645
3539.218 | 0.00739 | 0.00269 | 0.02185 | 0.01612 | 0.04685816 | 0.01889708 | 0.136375 | 0.1059133
3538.977 | 0.00739 | 0.00264 | 0.02186 | 0.01596 | 0.04685816 | 0.01854584 | 0.1364374 | 0.104862
3538.736 | 0.00744 | 0.00256 | 0.0219 | 0.01582 | 0.04717519 | 0.01798384 | 0.1366871 | 0.1039422
3538.495 | 0.00752 | 0.00244 | 0.02197 | 0.01572 | 0.04768246 | 0.01714085 | 0.137124 | 0.1032852
3538.254 | 0.00762 | 0.00231 | 0.02206 | 0.01566 | 0.04831653 | 0.01622761 | 0.1376857 | 0.1028909
3538.013 | 0.00769 | 0.00218 | 0.02216 | 0.01564 | 0.04876038 | 0.01531437 | 0.1383098 | 0.1027595
3537.772 | 0.0077 | 0.00206 | 0.02226 | 0.01565 | 0.04882379 | 0.01447137 | 0.138934 | 0.1028252
3537.531 | 0.00763 | 0.00197 | 0.02237 | 0.01567 | 0.04837994 | 0.01383913 | 0.1396205 | 0.1029566
3537.29 | 0.00749 | 0.00192 | 0.02248 | 0.01569 | 0.04749223 | 0.01348788 | 0.1403071 | 0.103088
3537.049 | 0.00728 | 0.0019 | 0.02258 | 0.01568 | 0.04616067 | 0.01334738 | 0.1409312 | 0.1030223
3536.808 | 0.00705 | 0.00191 | 0.02267 | 0.01565 | 0.0447023 | 0.01341763 | 0.1414929 | 0.1028252
3536.567 | 0.00684 | 0.00195 | 0.02273 | 0.0156 | 0.04337074 | 0.01369863 | 0.1418674 | 0.1024967
3536.326 | 0.0067 | 0.002 | 0.02277 | 0.01555 | 0.04248304 | 0.01404988 | 0.1421171 | 0.1021682
3536.084 | 0.00667 | 0.00207 | 0.02279 | 0.01552 | 0.04229282 | 0.01454162 | 0.1422419 | 0.1019711
3535.844 | 0.00675 | 0.00215 | 0.0228 | 0.01553 | 0.04280008 | 0.01510362 | 0.1423043 | 0.1020368
3535.602 | 0.00693 | 0.00224 | 0.0228 | 0.01559 | 0.04394141 | 0.01573586 | 0.1423043 | 0.102431
3535.361 | 0.00718 | 0.00233 | 0.02282 | 0.01571 | 0.0455266 | 0.01636811 | 0.1424292 | 0.1032194
3535.12 | 0.00747 | 0.00242 | 0.02285 | 0.01586 | 0.04736542 | 0.01700035 | 0.1426164 | 0.104205
3534.879 | 0.00775 | 0.00249 | 0.0229 | 0.01603 | 0.04914083 | 0.0174921 | 0.1429285 | 0.1053219
3534.638 | 0.00798 | 0.00253 | 0.02298 | 0.01619 | 0.0505992 | 0.01777309 | 0.1434278 | 0.1063732
3534.397 | 0.00814 | 0.00254 | 0.02306 | 0.01633 | 0.05161372 | 0.01784334 | 0.1439271 | 0.107293
3534.156 | 0.00824 | 0.00253 | 0.02316 | 0.01644 | 0.0522478 | 0.01777309 | 0.1445512 | 0.1080158
3533.915 | 0.00828 | 0.00252 | 0.02326 | 0.01652 | 0.05250143 | 0.01770285 | 0.1451754 | 0.1085414
3533.674 | 0.00828 | 0.00253 | 0.02337 | 0.01658 | 0.05250143 | 0.01777309 | 0.1458619 | 0.1089356
3533.433 | 0.00824 | 0.00256 | 0.02348 | 0.01664 | 0.0522478 | 0.01798384 | 0.1465485 | 0.1093298
3533.192 | 0.00817 | 0.00262 | 0.0236 | 0.01672 | 0.05180394 | 0.01840534 | 0.1472975 | 0.1098555
3532.951 | 0.00809 | 0.00269 | 0.02371 | 0.01682 | 0.05129668 | 0.01889708 | 0.147984 | 0.1105125
3532.71 | 0.008 | 0.00275 | 0.02381 | 0.01694 | 0.05072602 | 0.01931858 | 0.1486082 | 0.1113009
3532.469 | 0.0079 | 0.00278 | 0.02389 | 0.01708 | 0.05009194 | 0.01952933 | 0.1491075 | 0.1122208
3532.228 | 0.0078 | 0.00278 | 0.02394 | 0.01722 | 0.04945787 | 0.01952933 | 0.1494195 | 0.1131406
3531.987 | 0.00771 | 0.00273 | 0.02396 | 0.01736 | 0.0488872 | 0.01917808 | 0.1495444 | 0.1140604
3531.745 | 0.00765 | 0.00264 | 0.02396 | 0.01748 | 0.04850675 | 0.01854584 | 0.1495444 | 0.1148489
3531.504 | 0.00762 | 0.00255 | 0.02395 | 0.01759 | 0.04831653 | 0.01791359 | 0.149482 | 0.1155716
3531.263 | 0.00762 | 0.00247 | 0.02393 | 0.01766 | 0.04831653 | 0.0173516 | 0.1493571 | 0.1160315
3531.022 | 0.00764 | 0.00241 | 0.02391 | 0.01771 | 0.04844335 | 0.0169301 | 0.1492323 | 0.1163601
3530.781 | 0.00766 | 0.0024 | 0.02391 | 0.01773 | 0.04857016 | 0.01685985 | 0.1492323 | 0.1164915
3530.54 | 0.00767 | 0.00242 | 0.02393 | 0.0177 | 0.04863357 | 0.01700035 | 0.1493571 | 0.1162943
3530.299 | 0.00764 | 0.00246 | 0.02398 | 0.01762 | 0.04844335 | 0.01728135 | 0.1496692 | 0.1157687
3530.058 | 0.00756 | 0.0025 | 0.02405 | 0.01748 | 0.04793609 | 0.01756235 | 0.1501061 | 0.1148489
3529.817 | 0.00745 | 0.00254 | 0.02415 | 0.0173 | 0.0472386 | 0.01784334 | 0.1507302 | 0.1136662
3529.576 | 0.00733 | 0.00256 | 0.02427 | 0.0171 | 0.04647771 | 0.01798384 | 0.1514792 | 0.1123522
3529.335 | 0.00721 | 0.00256 | 0.02442 | 0.01692 | 0.04571682 | 0.01798384 | 0.1524154 | 0.1111695
3529.094 | 0.00713 | 0.00255 | 0.02457 | 0.01679 | 0.04520956 | 0.01791359 | 0.1533516 | 0.1103154
3528.853 | 0.00712 | 0.00254 | 0.02472 | 0.01674 | 0.04514615 | 0.01784334 | 0.1542879 | 0.1099869
3528.612 | 0.00719 | 0.00255 | 0.02487 | 0.0168 | 0.04559001 | 0.01791359 | 0.1552241 | 0.1103811
3528.371 | 0.00733 | 0.00257 | 0.025 | 0.01695 | 0.04647771 | 0.01805409 | 0.1560355 | 0.1113666
3528.13 | 0.00753 | 0.00262 | 0.02512 | 0.01718 | 0.04774586 | 0.01840534 | 0.1567844 | 0.1128778
3527.888 | 0.00773 | 0.00269 | 0.02522 | 0.01745 | 0.04901401 | 0.01889708 | 0.1574086 | 0.1146518
3527.647 | 0.00791 | 0.00274 | 0.02529 | 0.01771 | 0.05015535 | 0.01924833 | 0.1578455 | 0.1163601
3527.406 | 0.00802 | 0.00277 | 0.02532 | 0.01791 | 0.05085283 | 0.01945908 | 0.1580327 | 0.1176741
3527.165 | 0.00804 | 0.00275 | 0.0253 | 0.01801 | 0.05097965 | 0.01931858 | 0.1579079 | 0.1183311
3526.924 | 0.00797 | 0.00267 | 0.02524 | 0.01802 | 0.05053579 | 0.01875659 | 0.1575334 | 0.1183968
3526.683 | 0.00783 | 0.00255 | 0.02515 | 0.01793 | 0.04964809 | 0.01791359 | 0.1569717 | 0.1178055
3526.442 | 0.00767 | 0.00241 | 0.02505 | 0.01776 | 0.04863357 | 0.0169301 | 0.1563475 | 0.1166886
3526.201 | 0.00754 | 0.00229 | 0.02496 | 0.01756 | 0.04780927 | 0.01608711 | 0.1557858 | 0.1153745
3525.96 | 0.00747 | 0.00223 | 0.02491 | 0.01737 | 0.04736542 | 0.01566561 | 0.1554737 | 0.1141261
3525.719 | 0.00749 | 0.00227 | 0.02492 | 0.01722 | 0.04749223 | 0.01594661 | 0.1555361 | 0.1131406
3525.478 | 0.00759 | 0.0024 | 0.02499 | 0.01716 | 0.04812631 | 0.01685985 | 0.155973 | 0.1127464
3525.237 | 0.00774 | 0.00262 | 0.0251 | 0.01718 | 0.04907742 | 0.01840534 | 0.1566596 | 0.1128778
3524.996 | 0.0079 | 0.00287 | 0.02523 | 0.01729 | 0.05009194 | 0.02016157 | 0.157471 | 0.1136005
3524.755 | 0.00802 | 0.00312 | 0.02535 | 0.01748 | 0.05085283 | 0.02191781 | 0.1582199 | 0.1148489
3524.514 | 0.00809 | 0.00334 | 0.02545 | 0.01772 | 0.05129668 | 0.02346329 | 0.1588441 | 0.1164258
3524.273 | 0.00809 | 0.00349 | 0.02554 | 0.01798 | 0.05129668 | 0.02451704 | 0.1594058 | 0.118134
3524.031 | 0.00804 | 0.00358 | 0.02562 | 0.01825 | 0.05097965 | 0.02514928 | 0.1599051 | 0.119908
3523.791 | 0.00798 | 0.00363 | 0.02573 | 0.0185 | 0.0505992 | 0.02550053 | 0.1605917 | 0.1215506
3523.55 | 0.00795 | 0.00368 | 0.02588 | 0.01871 | 0.05040898 | 0.02585177 | 0.1615279 | 0.1229304
3523.308 | 0.00798 | 0.00375 | 0.02608 | 0.01887 | 0.0505992 | 0.02634352 | 0.1627762 | 0.1239816
3523.067 | 0.00806 | 0.00384 | 0.02633 | 0.01898 | 0.05110646 | 0.02697576 | 0.1643365 | 0.1247043
3522.826 | 0.00819 | 0.00395 | 0.02662 | 0.01904 | 0.05193076 | 0.02774851 | 0.1661465 | 0.1250986
3522.585 | 0.00834 | 0.00404 | 0.02689 | 0.01904 | 0.05288187 | 0.02838075 | 0.1678317 | 0.1250986
3522.344 | 0.00849 | 0.0041 | 0.02713 | 0.01898 | 0.05383298 | 0.02880225 | 0.1693297 | 0.1247043
3522.103 | 0.00861 | 0.0041 | 0.0273 | 0.01889 | 0.05459387 | 0.02880225 | 0.1703907 | 0.124113
3521.862 | 0.00869 | 0.00403 | 0.02739 | 0.01877 | 0.05510113 | 0.0283105 | 0.1709524 | 0.1233246
3521.621 | 0.00873 | 0.00393 | 0.02741 | 0.01867 | 0.05535477 | 0.02760801 | 0.1710773 | 0.1226675
3521.38 | 0.00874 | 0.00381 | 0.02738 | 0.01861 | 0.05541817 | 0.02676502 | 0.17089 | 0.1222733
3521.139 | 0.00874 | 0.00371 | 0.02733 | 0.01861 | 0.05541817 | 0.02606252 | 0.170578 | 0.1222733
3520.898 | 0.00873 | 0.00366 | 0.02728 | 0.01868 | 0.05535477 | 0.02571128 | 0.1702659 | 0.1227332
3520.657 | 0.0087 | 0.00365 | 0.02725 | 0.01881 | 0.05516454 | 0.02564103 | 0.1700786 | 0.1235874
3520.416 | 0.00865 | 0.00368 | 0.02724 | 0.01899 | 0.0548475 | 0.02585177 | 0.1700162 | 0.12477
3520.175 | 0.00857 | 0.00373 | 0.02725 | 0.01916 | 0.05434024 | 0.02620302 | 0.1700786 | 0.125887
3519.934 | 0.00843 | 0.00377 | 0.02727 | 0.0193 | 0.05345254 | 0.02648402 | 0.1702035 | 0.1268068
3519.693 | 0.00827 | 0.00378 | 0.02729 | 0.01938 | 0.05243802 | 0.02655427 | 0.1703283 | 0.1273325
3519.451 | 0.00809 | 0.00375 | 0.02729 | 0.01941 | 0.05129668 | 0.02634352 | 0.1703283 | 0.1275296
3519.21 | 0.00795 | 0.00369 | 0.02727 | 0.01939 | 0.05040898 | 0.02592202 | 0.1702035 | 0.1273982
3518.969 | 0.00787 | 0.0036 | 0.02724 | 0.01936 | 0.04990172 | 0.02528978 | 0.1700162 | 0.1272011
3518.728 | 0.00787 | 0.00352 | 0.02719 | 0.01933 | 0.04990172 | 0.02472778 | 0.1697042 | 0.1270039
3518.487 | 0.00797 | 0.00346 | 0.02714 | 0.01933 | 0.05053579 | 0.02430629 | 0.1693921 | 0.1270039
3518.246 | 0.00814 | 0.00341 | 0.02712 | 0.01936 | 0.05161372 | 0.02395504 | 0.1692673 | 0.1272011
3518.005 | 0.00836 | 0.0034 | 0.02712 | 0.01941 | 0.05300869 | 0.02388479 | 0.1692673 | 0.1275296
3517.764 | 0.00857 | 0.00341 | 0.02717 | 0.01946 | 0.05434024 | 0.02395504 | 0.1695793 | 0.1278581
3517.523 | 0.00875 | 0.00343 | 0.02725 | 0.0195 | 0.05548158 | 0.02409554 | 0.1700786 | 0.1281209
3517.282 | 0.00886 | 0.00345 | 0.02738 | 0.01951 | 0.05617906 | 0.02423604 | 0.17089 | 0.1281866
3517.041 | 0.0089 | 0.00347 | 0.02753 | 0.01949 | 0.05643269 | 0.02437654 | 0.1718262 | 0.1280552
3516.8 | 0.00886 | 0.00346 | 0.0277 | 0.01946 | 0.05617906 | 0.02430629 | 0.1728873 | 0.1278581
3516.559 | 0.00875 | 0.00341 | 0.02785 | 0.0194 | 0.05548158 | 0.02395504 | 0.1738235 | 0.1274639
3516.318 | 0.00859 | 0.00332 | 0.02796 | 0.01933 | 0.05446706 | 0.0233228 | 0.17451 | 0.1270039
3516.077 | 0.00839 | 0.00317 | 0.02804 | 0.01925 | 0.05319891 | 0.02226906 | 0.1750094 | 0.1264783
3515.836 | 0.00816 | 0.00297 | 0.02806 | 0.01915 | 0.05174054 | 0.02086407 | 0.1751342 | 0.1258213
3515.594 | 0.00792 | 0.00274 | 0.02804 | 0.01902 | 0.05021876 | 0.01924833 | 0.1750094 | 0.1249671
3515.354 | 0.00768 | 0.00251 | 0.02799 | 0.01886 | 0.04869698 | 0.0176326 | 0.1746973 | 0.1239159
3515.113 | 0.00747 | 0.0023 | 0.02793 | 0.01869 | 0.04736542 | 0.01615736 | 0.1743228 | 0.1227989
3514.871 | 0.00729 | 0.00217 | 0.02788 | 0.0185 | 0.04622408 | 0.01524412 | 0.1740107 | 0.1215506
3514.63 | 0.00715 | 0.00212 | 0.02784 | 0.01834 | 0.04533638 | 0.01489287 | 0.1737611 | 0.1204993
3514.389 | 0.00708 | 0.00218 | 0.02783 | 0.01821 | 0.04489252 | 0.01531437 | 0.1736987 | 0.1196452
3514.148 | 0.00707 | 0.00234 | 0.02782 | 0.01814 | 0.04482912 | 0.01643836 | 0.1736363 | 0.1191853
3513.907 | 0.0071 | 0.00258 | 0.02783 | 0.01814 | 0.04501934 | 0.01812434 | 0.1736987 | 0.1191853
3513.666 | 0.00719 | 0.00286 | 0.02784 | 0.01822 | 0.04559001 | 0.02009132 | 0.1737611 | 0.1197109
3513.425 | 0.00731 | 0.00315 | 0.02784 | 0.01834 | 0.0463509 | 0.02212856 | 0.1737611 | 0.1204993
3513.184 | 0.00745 | 0.00342 | 0.02784 | 0.0185 | 0.0472386 | 0.02402529 | 0.1737611 | 0.1215506
3512.943 | 0.0076 | 0.00364 | 0.02786 | 0.01867 | 0.04818972 | 0.02557078 | 0.1738859 | 0.1226675
3512.702 | 0.00775 | 0.00379 | 0.02788 | 0.01881 | 0.04914083 | 0.02662452 | 0.1740107 | 0.1235874
3512.461 | 0.00786 | 0.00387 | 0.02791 | 0.01892 | 0.04983831 | 0.02718651 | 0.174198 | 0.1243101
3512.22 | 0.00794 | 0.00388 | 0.02794 | 0.01896 | 0.05034557 | 0.02725676 | 0.1743852 | 0.1245729
3511.979 | 0.00795 | 0.00383 | 0.02796 | 0.01895 | 0.05040898 | 0.02690551 | 0.17451 | 0.1245072
3511.738 | 0.0079 | 0.00373 | 0.02796 | 0.0189 | 0.05009194 | 0.02620302 | 0.17451 | 0.1241787
3511.497 | 0.0078 | 0.00361 | 0.02792 | 0.01881 | 0.04945787 | 0.02536003 | 0.1742604 | 0.1235874
3511.256 | 0.00766 | 0.00347 | 0.02786 | 0.01872 | 0.04857016 | 0.02437654 | 0.1738859 | 0.1229961
3511.014 | 0.00751 | 0.00333 | 0.02779 | 0.01865 | 0.04761905 | 0.02339305 | 0.173449 | 0.1225361
3510.773 | 0.00737 | 0.00321 | 0.0277 | 0.01861 | 0.04673134 | 0.02255005 | 0.1728873 | 0.1222733
3510.532 | 0.00727 | 0.00311 | 0.02763 | 0.0186 | 0.04609727 | 0.02184756 | 0.1724504 | 0.1222076
3510.291 | 0.00721 | 0.00303 | 0.02758 | 0.01864 | 0.04571682 | 0.02128556 | 0.1721383 | 0.1224704
3510.05 | 0.00719 | 0.00297 | 0.02756 | 0.01871 | 0.04559001 | 0.02086407 | 0.1720135 | 0.1229304
3509.809 | 0.00719 | 0.00292 | 0.02758 | 0.0188 | 0.04559001 | 0.02051282 | 0.1721383 | 0.1235217
3509.568 | 0.00723 | 0.00288 | 0.02763 | 0.01891 | 0.04584364 | 0.02023182 | 0.1724504 | 0.1242444
3509.327 | 0.00728 | 0.00286 | 0.02771 | 0.01902 | 0.04616067 | 0.02009132 | 0.1729497 | 0.1249671
3509.086 | 0.00734 | 0.00286 | 0.02785 | 0.01914 | 0.04654112 | 0.02009132 | 0.1738235 | 0.1257556
3508.845 | 0.00742 | 0.0029 | 0.02803 | 0.01926 | 0.04704838 | 0.02037232 | 0.1749469 | 0.126544
3508.604 | 0.00751 | 0.003 | 0.02826 | 0.01938 | 0.04761905 | 0.02107482 | 0.1763825 | 0.1273325
3508.363 | 0.00761 | 0.00314 | 0.02852 | 0.0195 | 0.04825312 | 0.02205831 | 0.1780052 | 0.1281209
3508.122 | 0.00769 | 0.00333 | 0.02878 | 0.0196 | 0.04876038 | 0.02339305 | 0.179628 | 0.1287779
3507.881 | 0.00776 | 0.00355 | 0.02902 | 0.01968 | 0.04920424 | 0.02493853 | 0.181126 | 0.1293035
3507.64 | 0.0078 | 0.00375 | 0.02921 | 0.01973 | 0.04945787 | 0.02634352 | 0.1823118 | 0.1296321
3507.399 | 0.00782 | 0.00391 | 0.02932 | 0.01977 | 0.04958468 | 0.02746751 | 0.1829984 | 0.1298949
3507.157 | 0.00783 | 0.00402 | 0.02937 | 0.01978 | 0.04964809 | 0.02824025 | 0.1833104 | 0.1299606
3506.917 | 0.00782 | 0.00406 | 0.02935 | 0.0198 | 0.04958468 | 0.02852125 | 0.1831856 | 0.130092
3506.675 | 0.00783 | 0.00405 | 0.0293 | 0.01984 | 0.04964809 | 0.028451 | 0.1828735 | 0.1303548
3506.434 | 0.00785 | 0.00402 | 0.02925 | 0.0199 | 0.0497749 | 0.02824025 | 0.1825615 | 0.130749
3506.193 | 0.00788 | 0.00399 | 0.02922 | 0.01998 | 0.04996513 | 0.0280295 | 0.1823742 | 0.1312746
3505.952 | 0.00793 | 0.00399 | 0.02922 | 0.02008 | 0.05028216 | 0.0280295 | 0.1823742 | 0.1319317
3505.711 | 0.00798 | 0.00403 | 0.02925 | 0.02017 | 0.0505992 | 0.0283105 | 0.1825615 | 0.132523
3505.47 | 0.00803 | 0.00412 | 0.02932 | 0.02025 | 0.05091624 | 0.02894275 | 0.1829984 | 0.1330486
3505.229 | 0.00807 | 0.00422 | 0.0294 | 0.02029 | 0.05116987 | 0.02964524 | 0.1834977 | 0.1333114
3504.988 | 0.00812 | 0.00433 | 0.02947 | 0.02029 | 0.05148691 | 0.03041798 | 0.1839346 | 0.1333114
3504.747 | 0.00816 | 0.00441 | 0.02954 | 0.02027 | 0.05174054 | 0.03097998 | 0.1843715 | 0.13318
3504.506 | 0.0082 | 0.00445 | 0.02959 | 0.02023 | 0.05199417 | 0.03126098 | 0.1846836 | 0.1329172
3504.265 | 0.00823 | 0.00444 | 0.02963 | 0.0202 | 0.05218439 | 0.03119073 | 0.1849332 | 0.1327201
3504.024 | 0.00823 | 0.00439 | 0.02966 | 0.0202 | 0.05218439 | 0.03083948 | 0.1851205 | 0.1327201
3503.783 | 0.00822 | 0.0043 | 0.02969 | 0.02022 | 0.05212098 | 0.03020724 | 0.1853077 | 0.1328515
3503.542 | 0.00818 | 0.00418 | 0.02972 | 0.02028 | 0.05186735 | 0.02936424 | 0.1854949 | 0.1332457
3503.301 | 0.00814 | 0.00406 | 0.02977 | 0.02036 | 0.05161372 | 0.02852125 | 0.185807 | 0.1337714
3503.06 | 0.0081 | 0.00395 | 0.02983 | 0.02045 | 0.05136009 | 0.02774851 | 0.1861815 | 0.1343627
3502.818 | 0.00809 | 0.00385 | 0.02993 | 0.02055 | 0.05129668 | 0.02704601 | 0.1868056 | 0.1350197
3502.577 | 0.00813 | 0.00378 | 0.03004 | 0.02063 | 0.05155031 | 0.02655427 | 0.1874922 | 0.1355453
3502.336 | 0.0082 | 0.00373 | 0.03017 | 0.02071 | 0.05199417 | 0.02620302 | 0.1883036 | 0.136071
3502.095 | 0.00829 | 0.0037 | 0.0303 | 0.02076 | 0.05256483 | 0.02599227 | 0.189115 | 0.1363995
3501.854 | 0.00838 | 0.00369 | 0.03041 | 0.02081 | 0.0531355 | 0.02592202 | 0.1898015 | 0.136728
3501.613 | 0.00844 | 0.00368 | 0.03048 | 0.02084 | 0.05351595 | 0.02585177 | 0.1902384 | 0.1369251
3501.372 | 0.00845 | 0.00365 | 0.0305 | 0.02086 | 0.05357935 | 0.02564103 | 0.1903633 | 0.1370565
3501.131 | 0.0084 | 0.0036 | 0.03048 | 0.02085 | 0.05326232 | 0.02528978 | 0.1902384 | 0.1369908
3500.89 | 0.00829 | 0.00351 | 0.03041 | 0.0208 | 0.05256483 | 0.02465753 | 0.1898015 | 0.1366623
3500.649 | 0.00815 | 0.00338 | 0.03032 | 0.02071 | 0.05167713 | 0.02374429 | 0.1892398 | 0.136071
3500.408 | 0.008 | 0.00323 | 0.03023 | 0.02059 | 0.05072602 | 0.02269055 | 0.1886781 | 0.1352825
3500.167 | 0.00786 | 0.00306 | 0.03016 | 0.02045 | 0.04983831 | 0.02149631 | 0.1882412 | 0.1343627
3499.926 | 0.00774 | 0.00291 | 0.03011 | 0.0203 | 0.04907742 | 0.02044257 | 0.1879291 | 0.1333771
3499.685 | 0.00764 | 0.00279 | 0.03011 | 0.02018 | 0.04844335 | 0.01959958 | 0.1879291 | 0.1325887
3499.444 | 0.00757 | 0.00273 | 0.03014 | 0.0201 | 0.04799949 | 0.01917808 | 0.1881163 | 0.1320631
3499.203 | 0.00753 | 0.00273 | 0.0302 | 0.02008 | 0.04774586 | 0.01917808 | 0.1884908 | 0.1319317
3498.961 | 0.00751 | 0.00279 | 0.03028 | 0.02013 | 0.04761905 | 0.01959958 | 0.1889901 | 0.1322602
3498.72 | 0.00753 | 0.00291 | 0.03037 | 0.02023 | 0.04774586 | 0.02044257 | 0.1895519 | 0.1329172
3498.479 | 0.00757 | 0.00307 | 0.03046 | 0.02038 | 0.04799949 | 0.02156656 | 0.1901136 | 0.1339028
3498.238 | 0.00764 | 0.00324 | 0.03055 | 0.02055 | 0.04844335 | 0.0227608 | 0.1906753 | 0.1350197
3497.997 | 0.00772 | 0.0034 | 0.03064 | 0.02071 | 0.04895061 | 0.02388479 | 0.191237 | 0.136071
3497.756 | 0.00781 | 0.00354 | 0.0307 | 0.02085 | 0.04952127 | 0.02486828 | 0.1916115 | 0.1369908
3497.515 | 0.00787 | 0.00365 | 0.03075 | 0.02094 | 0.04990172 | 0.02564103 | 0.1919236 | 0.1375821
3497.274 | 0.00789 | 0.00371 | 0.03078 | 0.02097 | 0.05002853 | 0.02606252 | 0.1921108 | 0.1377792
3497.033 | 0.00786 | 0.00374 | 0.03078 | 0.02096 | 0.04983831 | 0.02627327 | 0.1921108 | 0.1377135
3496.792 | 0.00778 | 0.00375 | 0.03076 | 0.0209 | 0.04933105 | 0.02634352 | 0.191986 | 0.1373193
3496.551 | 0.00765 | 0.00374 | 0.03074 | 0.02082 | 0.04850675 | 0.02627327 | 0.1918612 | 0.1367937
3496.31 | 0.00752 | 0.00372 | 0.03072 | 0.02075 | 0.04768246 | 0.02613277 | 0.1917364 | 0.1363338
3496.069 | 0.0074 | 0.00371 | 0.03072 | 0.02069 | 0.04692156 | 0.02606252 | 0.1917364 | 0.1359396
3495.828 | 0.00734 | 0.00371 | 0.03075 | 0.02066 | 0.04654112 | 0.02606252 | 0.1919236 | 0.1357424
3495.587 | 0.00734 | 0.00372 | 0.03082 | 0.02067 | 0.04654112 | 0.02613277 | 0.1923605 | 0.1358081
3495.346 | 0.00742 | 0.00374 | 0.03093 | 0.0207 | 0.04704838 | 0.02627327 | 0.1930471 | 0.1360053
3495.104 | 0.00756 | 0.00377 | 0.03107 | 0.02074 | 0.04793609 | 0.02648402 | 0.1939209 | 0.1362681
3494.864 | 0.00772 | 0.00382 | 0.03124 | 0.02078 | 0.04895061 | 0.02683527 | 0.1949819 | 0.1365309
3494.623 | 0.00789 | 0.00387 | 0.03141 | 0.02081 | 0.05002853 | 0.02718651 | 0.1960429 | 0.136728
3494.381 | 0.00803 | 0.00394 | 0.03156 | 0.02083 | 0.05091624 | 0.02767826 | 0.1969792 | 0.1368594
3494.14 | 0.00813 | 0.00402 | 0.03169 | 0.02085 | 0.05155031 | 0.02824025 | 0.1977905 | 0.1369908
3493.899 | 0.00818 | 0.0041 | 0.03178 | 0.02089 | 0.05186735 | 0.02880225 | 0.1983523 | 0.1372536
3493.658 | 0.0082 | 0.00418 | 0.03184 | 0.02097 | 0.05199417 | 0.02936424 | 0.1987268 | 0.1377792
3493.417 | 0.00819 | 0.00425 | 0.03188 | 0.02108 | 0.05193076 | 0.02985599 | 0.1989764 | 0.138502
3493.176 | 0.00818 | 0.0043 | 0.03191 | 0.02123 | 0.05186735 | 0.03020724 | 0.1991636 | 0.1394875
3492.935 | 0.00819 | 0.00434 | 0.03194 | 0.02138 | 0.05193076 | 0.03048823 | 0.1993509 | 0.1404731
3492.694 | 0.0082 | 0.00435 | 0.03198 | 0.02152 | 0.05199417 | 0.03055848 | 0.1996005 | 0.1413929
3492.453 | 0.00823 | 0.00434 | 0.03202 | 0.02163 | 0.05218439 | 0.03048823 | 0.1998502 | 0.1421156
3492.212 | 0.00827 | 0.00431 | 0.03205 | 0.02167 | 0.05243802 | 0.03027749 | 0.2000374 | 0.1423784
3491.971 | 0.00831 | 0.00426 | 0.03206 | 0.02167 | 0.05269165 | 0.02992624 | 0.2000999 | 0.1423784
3491.73 | 0.00835 | 0.00421 | 0.03205 | 0.02162 | 0.05294528 | 0.02957499 | 0.2000374 | 0.1420499
3491.489 | 0.00837 | 0.00415 | 0.03201 | 0.02156 | 0.05307209 | 0.02915349 | 0.1997878 | 0.1416557
3491.248 | 0.00838 | 0.00411 | 0.03195 | 0.0215 | 0.0531355 | 0.0288725 | 0.1994133 | 0.1412615
3491.007 | 0.00837 | 0.00408 | 0.03191 | 0.02147 | 0.05307209 | 0.02866175 | 0.1991636 | 0.1410644
3490.766 | 0.00835 | 0.00408 | 0.03189 | 0.02148 | 0.05294528 | 0.02866175 | 0.1990388 | 0.1411301
3490.524 | 0.00831 | 0.0041 | 0.03191 | 0.02151 | 0.05269165 | 0.02880225 | 0.1991636 | 0.1413272
3490.283 | 0.00825 | 0.00415 | 0.03199 | 0.02156 | 0.0523112 | 0.02915349 | 0.199663 | 0.1416557
3490.042 | 0.0082 | 0.00422 | 0.03211 | 0.0216 | 0.05199417 | 0.02964524 | 0.2004119 | 0.1419185
3489.801 | 0.00814 | 0.0043 | 0.03226 | 0.02162 | 0.05161372 | 0.03020724 | 0.2013481 | 0.1420499
3489.56 | 0.00811 | 0.00436 | 0.03241 | 0.02161 | 0.0514235 | 0.03062873 | 0.2022844 | 0.1419842
3489.319 | 0.00811 | 0.0044 | 0.03253 | 0.02158 | 0.0514235 | 0.03090973 | 0.2030333 | 0.1417871
3489.078 | 0.00813 | 0.00442 | 0.03261 | 0.02153 | 0.05155031 | 0.03105023 | 0.2035326 | 0.1414586
3488.837 | 0.0082 | 0.00442 | 0.03264 | 0.02149 | 0.05199417 | 0.03105023 | 0.2037199 | 0.1411958
3488.596 | 0.00828 | 0.00441 | 0.03262 | 0.02147 | 0.05250143 | 0.03097998 | 0.2035951 | 0.1410644
3488.355 | 0.00838 | 0.00439 | 0.03255 | 0.02146 | 0.0531355 | 0.03083948 | 0.2031582 | 0.1409987
3488.114 | 0.00847 | 0.00436 | 0.03245 | 0.02145 | 0.05370617 | 0.03062873 | 0.202534 | 0.140933
3487.873 | 0.00854 | 0.00433 | 0.03232 | 0.02143 | 0.05415002 | 0.03041798 | 0.2017226 | 0.1408016
3487.632 | 0.00859 | 0.00428 | 0.03219 | 0.02138 | 0.05446706 | 0.03006674 | 0.2009112 | 0.1404731
3487.391 | 0.0086 | 0.00421 | 0.03206 | 0.02129 | 0.05453047 | 0.02957499 | 0.2000999 | 0.1398817
3487.15 | 0.00859 | 0.00412 | 0.03194 | 0.02116 | 0.05446706 | 0.02894275 | 0.1993509 | 0.1390276
3486.909 | 0.00858 | 0.00401 | 0.03185 | 0.02103 | 0.05440365 | 0.02817 | 0.1987892 | 0.1381735
3486.667 | 0.00857 | 0.0039 | 0.03181 | 0.02092 | 0.05434024 | 0.02739726 | 0.1985395 | 0.1374507
3486.427 | 0.00857 | 0.0038 | 0.03181 | 0.02085 | 0.05434024 | 0.02669477 | 0.1985395 | 0.1369908
3486.186 | 0.0086 | 0.00373 | 0.03185 | 0.02086 | 0.05453047 | 0.02620302 | 0.1987892 | 0.1370565
3485.944 | 0.00863 | 0.0037 | 0.03192 | 0.02093 | 0.05472069 | 0.02599227 | 0.1992261 | 0.1375164
3485.703 | 0.00867 | 0.00371 | 0.032 | 0.02106 | 0.05497432 | 0.02606252 | 0.1997254 | 0.1383706
3485.462 | 0.00868 | 0.00374 | 0.03208 | 0.02121 | 0.05503773 | 0.02627327 | 0.2002247 | 0.1393561
3485.221 | 0.00865 | 0.00378 | 0.03213 | 0.02133 | 0.0548475 | 0.02655427 | 0.2005368 | 0.1401445
3484.98 | 0.00858 | 0.00381 | 0.03215 | 0.0214 | 0.05440365 | 0.02676502 | 0.2006616 | 0.1406045
3484.739 | 0.00848 | 0.00383 | 0.03216 | 0.02141 | 0.05376958 | 0.02690551 | 0.200724 | 0.1406702
3484.498 | 0.00837 | 0.00385 | 0.03218 | 0.02137 | 0.05307209 | 0.02704601 | 0.2008488 | 0.1404074
3484.257 | 0.00828 | 0.00386 | 0.03223 | 0.0213 | 0.05250143 | 0.02711626 | 0.2011609 | 0.1399474
3484.016 | 0.00824 | 0.00389 | 0.03233 | 0.02124 | 0.0522478 | 0.02732701 | 0.201785 | 0.1395532
3483.775 | 0.00828 | 0.00393 | 0.03247 | 0.02122 | 0.05250143 | 0.02760801 | 0.2026588 | 0.1394218
3483.534 | 0.00838 | 0.00399 | 0.03266 | 0.02126 | 0.0531355 | 0.0280295 | 0.2038447 | 0.1396846
3483.293 | 0.00854 | 0.00406 | 0.03286 | 0.02136 | 0.05415002 | 0.02852125 | 0.205093 | 0.1403417
3483.052 | 0.00872 | 0.00414 | 0.03304 | 0.02151 | 0.05529136 | 0.02908325 | 0.2062165 | 0.1413272
3482.811 | 0.0089 | 0.00422 | 0.0332 | 0.02169 | 0.05643269 | 0.02964524 | 0.2072151 | 0.1425099
3482.57 | 0.00905 | 0.0043 | 0.03329 | 0.02187 | 0.05738381 | 0.03020724 | 0.2077768 | 0.1436925
3482.329 | 0.00914 | 0.00437 | 0.03332 | 0.02203 | 0.05795447 | 0.03069898 | 0.207964 | 0.1447438
3482.087 | 0.00916 | 0.00443 | 0.0333 | 0.02213 | 0.05808129 | 0.03112048 | 0.2078392 | 0.1454008
3481.846 | 0.00912 | 0.00447 | 0.03322 | 0.02217 | 0.05782766 | 0.03140148 | 0.2073399 | 0.1456636
3481.605 | 0.00902 | 0.00447 | 0.0331 | 0.02213 | 0.05719358 | 0.03140148 | 0.2065909 | 0.1454008
3481.364 | 0.00888 | 0.00442 | 0.03295 | 0.02202 | 0.05630588 | 0.03105023 | 0.2056547 | 0.1446781
3481.123 | 0.00871 | 0.00432 | 0.03281 | 0.02187 | 0.05522795 | 0.03034773 | 0.2047809 | 0.1436925
3480.882 | 0.00852 | 0.00419 | 0.03269 | 0.02171 | 0.05402321 | 0.02943449 | 0.204032 | 0.1426413
3480.641 | 0.00835 | 0.00404 | 0.03261 | 0.02158 | 0.05294528 | 0.02838075 | 0.2035326 | 0.1417871
3480.4 | 0.00821 | 0.00391 | 0.0326 | 0.02151 | 0.05205757 | 0.02746751 | 0.2034702 | 0.1413272
3480.159 | 0.00814 | 0.00385 | 0.03266 | 0.02152 | 0.05161372 | 0.02704601 | 0.2038447 | 0.1413929
3479.918 | 0.00815 | 0.00386 | 0.0328 | 0.02162 | 0.05167713 | 0.02711626 | 0.2047185 | 0.1420499
3479.677 | 0.00824 | 0.00394 | 0.03298 | 0.02177 | 0.0522478 | 0.02767826 | 0.205842 | 0.1430355
3479.436 | 0.0084 | 0.00407 | 0.03319 | 0.02195 | 0.05326232 | 0.0285915 | 0.2071527 | 0.1442181
3479.195 | 0.00861 | 0.00421 | 0.03337 | 0.02212 | 0.05459387 | 0.02957499 | 0.2082761 | 0.1453351
3478.954 | 0.00883 | 0.00432 | 0.03351 | 0.02224 | 0.05598884 | 0.03034773 | 0.2091499 | 0.1461235
3478.713 | 0.00903 | 0.00438 | 0.0336 | 0.02232 | 0.05725699 | 0.03076923 | 0.2097116 | 0.1466491
3478.472 | 0.00919 | 0.00437 | 0.03364 | 0.02236 | 0.05827151 | 0.03069898 | 0.2099613 | 0.146912
3478.23 | 0.0093 | 0.00432 | 0.03365 | 0.02238 | 0.05896899 | 0.03034773 | 0.2100237 | 0.1470434
3477.99 | 0.00937 | 0.00425 | 0.03367 | 0.02241 | 0.05941285 | 0.02985599 | 0.2101485 | 0.1472405
3477.748 | 0.00943 | 0.0042 | 0.03372 | 0.02247 | 0.05979329 | 0.02950474 | 0.2104606 | 0.1476347
3477.507 | 0.00948 | 0.00419 | 0.03382 | 0.02257 | 0.06011033 | 0.02943449 | 0.2110848 | 0.1482917
3477.266 | 0.00956 | 0.00423 | 0.03395 | 0.02269 | 0.06061759 | 0.02971549 | 0.2118961 | 0.1490802
3477.025 | 0.00966 | 0.00432 | 0.03411 | 0.02281 | 0.06125166 | 0.03034773 | 0.2128948 | 0.1498686
3476.784 | 0.00978 | 0.00444 | 0.03425 | 0.02291 | 0.06201255 | 0.03119073 | 0.2137686 | 0.1505256
3476.543 | 0.0099 | 0.00456 | 0.03436 | 0.02297 | 0.06277344 | 0.03203372 | 0.2144551 | 0.1509198
3476.302 | 0.01 | 0.00465 | 0.03442 | 0.02299 | 0.06340752 | 0.03266596 | 0.2148296 | 0.1510512
3476.061 | 0.01005 | 0.00472 | 0.03445 | 0.02297 | 0.06372456 | 0.03315771 | 0.2150169 | 0.1509198
3475.82 | 0.01007 | 0.00475 | 0.03444 | 0.02293 | 0.06385137 | 0.03336846 | 0.2149544 | 0.150657
3475.579 | 0.01004 | 0.00478 | 0.03444 | 0.0229 | 0.06366115 | 0.03357921 | 0.2149544 | 0.1504599
3475.338 | 0.01 | 0.00483 | 0.03445 | 0.02288 | 0.06340752 | 0.03393045 | 0.2150169 | 0.1503285
3475.097 | 0.00997 | 0.0049 | 0.03449 | 0.02289 | 0.0632173 | 0.0344222 | 0.2152665 | 0.1503942
3474.856 | 0.00996 | 0.00501 | 0.03456 | 0.02294 | 0.06315389 | 0.03519494 | 0.2157034 | 0.1507227
3474.615 | 0.01 | 0.00515 | 0.03467 | 0.02301 | 0.06340752 | 0.03617843 | 0.21639 | 0.1511827
3474.374 | 0.01007 | 0.00531 | 0.0348 | 0.02309 | 0.06385137 | 0.03730242 | 0.2172013 | 0.1517083
3474.133 | 0.01016 | 0.00547 | 0.03494 | 0.02318 | 0.06442204 | 0.03842641 | 0.2180751 | 0.1522996
3473.891 | 0.01025 | 0.0056 | 0.03509 | 0.02326 | 0.06499271 | 0.03933966 | 0.2190114 | 0.1528252
3473.65 | 0.01031 | 0.00569 | 0.03523 | 0.02333 | 0.06537315 | 0.0399719 | 0.2198852 | 0.1532852
3473.409 | 0.01034 | 0.00572 | 0.03536 | 0.02339 | 0.06556338 | 0.04018265 | 0.2206965 | 0.1536794
3473.168 | 0.01034 | 0.0057 | 0.03546 | 0.02343 | 0.06556338 | 0.04004215 | 0.2213207 | 0.1539422
3472.927 | 0.01033 | 0.00564 | 0.03552 | 0.02346 | 0.06549997 | 0.03962065 | 0.2216952 | 0.1541393
3472.686 | 0.01034 | 0.00557 | 0.03554 | 0.02348 | 0.06556338 | 0.03912891 | 0.22182 | 0.1542707
3472.445 | 0.01038 | 0.00551 | 0.03552 | 0.02349 | 0.06581701 | 0.03870741 | 0.2216952 | 0.1543364
3472.204 | 0.01049 | 0.00548 | 0.03547 | 0.0235 | 0.06651449 | 0.03849666 | 0.2213831 | 0.1544021
3471.963 | 0.01064 | 0.00549 | 0.0354 | 0.0235 | 0.0674656 | 0.03856691 | 0.2209462 | 0.1544021
3471.722 | 0.01081 | 0.00553 | 0.03534 | 0.0235 | 0.06854353 | 0.03884791 | 0.2205717 | 0.1544021
3471.481 | 0.01098 | 0.00561 | 0.0353 | 0.0235 | 0.06962146 | 0.03940991 | 0.2203221 | 0.1544021
3471.24 | 0.01111 | 0.00572 | 0.0353 | 0.0235 | 0.07044575 | 0.04018265 | 0.2203221 | 0.1544021
3470.999 | 0.01117 | 0.00583 | 0.03536 | 0.02352 | 0.0708262 | 0.04095539 | 0.2206965 | 0.1545335
3470.758 | 0.01117 | 0.00595 | 0.03547 | 0.02356 | 0.0708262 | 0.04179838 | 0.2213831 | 0.1547963
3470.517 | 0.01113 | 0.00606 | 0.03562 | 0.02365 | 0.07057257 | 0.04257113 | 0.2223193 | 0.1553876
3470.276 | 0.01109 | 0.00617 | 0.03581 | 0.02378 | 0.07031894 | 0.04334387 | 0.2235052 | 0.1562418
3470.034 | 0.01107 | 0.00626 | 0.036 | 0.02394 | 0.07019212 | 0.04397612 | 0.224691 | 0.157293
3469.793 | 0.0111 | 0.00634 | 0.03619 | 0.02413 | 0.07038235 | 0.04453811 | 0.2258769 | 0.1585414
3469.552 | 0.01119 | 0.00643 | 0.03637 | 0.02434 | 0.07095302 | 0.04517035 | 0.2270004 | 0.1599212
3469.311 | 0.01133 | 0.00652 | 0.03653 | 0.02453 | 0.07184072 | 0.0458026 | 0.227999 | 0.1611695
3469.07 | 0.01151 | 0.00662 | 0.03667 | 0.02472 | 0.07298206 | 0.04650509 | 0.2288728 | 0.1624179
3468.829 | 0.0117 | 0.00674 | 0.03681 | 0.02488 | 0.0741868 | 0.04734809 | 0.2297466 | 0.1634691
3468.588 | 0.01189 | 0.00687 | 0.03694 | 0.02501 | 0.07539154 | 0.04826133 | 0.230558 | 0.1643233
3468.347 | 0.01208 | 0.00702 | 0.03707 | 0.02512 | 0.07659628 | 0.04931507 | 0.2313694 | 0.165046
3468.106 | 0.01225 | 0.00717 | 0.03721 | 0.02521 | 0.07767421 | 0.05036881 | 0.2322432 | 0.1656373
3467.865 | 0.0124 | 0.00732 | 0.03735 | 0.0253 | 0.07862532 | 0.05142255 | 0.233117 | 0.1662286
3467.624 | 0.01254 | 0.00746 | 0.0375 | 0.02538 | 0.07951303 | 0.05240604 | 0.2340532 | 0.1667543
3467.383 | 0.01264 | 0.00759 | 0.03765 | 0.02545 | 0.08014711 | 0.05331928 | 0.2349894 | 0.1672142
3467.142 | 0.0127 | 0.00769 | 0.03778 | 0.02553 | 0.08052755 | 0.05402178 | 0.2358008 | 0.1677398
3466.901 | 0.0127 | 0.00776 | 0.03789 | 0.0256 | 0.08052755 | 0.05451352 | 0.2364873 | 0.1681997
3466.66 | 0.01264 | 0.00778 | 0.03796 | 0.02565 | 0.08014711 | 0.05465402 | 0.2369242 | 0.1685283
3466.419 | 0.01253 | 0.00776 | 0.03798 | 0.02568 | 0.07944962 | 0.05451352 | 0.2370491 | 0.1687254
3466.177 | 0.01238 | 0.00769 | 0.03794 | 0.02569 | 0.07849851 | 0.05402178 | 0.2367994 | 0.1687911
3465.937 | 0.01222 | 0.00757 | 0.03786 | 0.02567 | 0.07748399 | 0.05317878 | 0.2363001 | 0.1686597
3465.696 | 0.01207 | 0.00742 | 0.03775 | 0.02563 | 0.07653288 | 0.05212504 | 0.2356135 | 0.1683968
3465.454 | 0.01194 | 0.00727 | 0.03763 | 0.02558 | 0.07570858 | 0.0510713 | 0.2348646 | 0.1680683
3465.213 | 0.01185 | 0.00713 | 0.03752 | 0.02553 | 0.07513791 | 0.05008781 | 0.234178 | 0.1677398
3464.972 | 0.01181 | 0.00702 | 0.03745 | 0.02549 | 0.07488428 | 0.04931507 | 0.2337411 | 0.167477
3464.731 | 0.01182 | 0.00697 | 0.03742 | 0.02548 | 0.07494769 | 0.04896382 | 0.2335539 | 0.1674113
3464.49 | 0.01187 | 0.00697 | 0.03743 | 0.0255 | 0.07526473 | 0.04896382 | 0.2336163 | 0.1675427
3464.249 | 0.01195 | 0.00701 | 0.03748 | 0.02553 | 0.07577199 | 0.04924482 | 0.2339283 | 0.1677398
3464.008 | 0.01205 | 0.00707 | 0.03756 | 0.02557 | 0.07640606 | 0.04966632 | 0.2344277 | 0.1680026
3463.767 | 0.01217 | 0.00714 | 0.03764 | 0.02562 | 0.07716695 | 0.05015806 | 0.234927 | 0.1683311
3463.526 | 0.01228 | 0.0072 | 0.03772 | 0.02567 | 0.07786443 | 0.05057956 | 0.2354263 | 0.1686597
3463.285 | 0.01239 | 0.00725 | 0.03779 | 0.02573 | 0.07856192 | 0.0509308 | 0.2358632 | 0.1690539
3463.044 | 0.01249 | 0.00728 | 0.03785 | 0.0258 | 0.07919599 | 0.05114155 | 0.2362377 | 0.1695138
3462.803 | 0.01259 | 0.00731 | 0.03792 | 0.02588 | 0.07983007 | 0.0513523 | 0.2366746 | 0.1700394
3462.562 | 0.01268 | 0.00734 | 0.03799 | 0.02598 | 0.08040074 | 0.05156305 | 0.2371115 | 0.1706965
3462.321 | 0.01276 | 0.00739 | 0.03806 | 0.02607 | 0.080908 | 0.0519143 | 0.2375484 | 0.1712878
3462.08 | 0.01285 | 0.00745 | 0.03815 | 0.02613 | 0.08147866 | 0.05233579 | 0.2381101 | 0.171682
3461.839 | 0.01295 | 0.00754 | 0.03823 | 0.02615 | 0.08211274 | 0.05296804 | 0.2386094 | 0.1718134
3461.597 | 0.01304 | 0.00764 | 0.03831 | 0.02612 | 0.08268341 | 0.05367053 | 0.2391087 | 0.1716163
3461.356 | 0.01314 | 0.00775 | 0.03839 | 0.02604 | 0.08331748 | 0.05444327 | 0.239608 | 0.1710907
3461.115 | 0.01323 | 0.00785 | 0.03846 | 0.02594 | 0.08388815 | 0.05514577 | 0.2400449 | 0.1704336
3460.874 | 0.01331 | 0.00794 | 0.03852 | 0.02583 | 0.08439541 | 0.05577801 | 0.2404194 | 0.1697109
3460.633 | 0.01337 | 0.008 | 0.03857 | 0.02576 | 0.08477585 | 0.05619951 | 0.2407315 | 0.169251
3460.392 | 0.01341 | 0.00801 | 0.03862 | 0.02573 | 0.08502948 | 0.05626976 | 0.2410436 | 0.1690539
3460.151 | 0.01343 | 0.00799 | 0.03866 | 0.02577 | 0.0851563 | 0.05612926 | 0.2412932 | 0.1693167
3459.91 | 0.01343 | 0.00794 | 0.03869 | 0.02587 | 0.0851563 | 0.05577801 | 0.2414805 | 0.1699737
3459.669 | 0.01342 | 0.00788 | 0.03872 | 0.02602 | 0.08509289 | 0.05535652 | 0.2416677 | 0.1709593
3459.428 | 0.0134 | 0.00784 | 0.03875 | 0.02619 | 0.08496608 | 0.05507552 | 0.2418549 | 0.1720762
3459.187 | 0.01338 | 0.00784 | 0.03878 | 0.02637 | 0.08483926 | 0.05507552 | 0.2420422 | 0.1732589
3458.946 | 0.01336 | 0.00789 | 0.03881 | 0.02654 | 0.08471245 | 0.05542677 | 0.2422294 | 0.1743758
3458.705 | 0.01333 | 0.00798 | 0.03884 | 0.02668 | 0.08452222 | 0.05605901 | 0.2424167 | 0.1752957
3458.464 | 0.01329 | 0.0081 | 0.03884 | 0.02676 | 0.08426859 | 0.056902 | 0.2424167 | 0.1758213
3458.223 | 0.01323 | 0.00822 | 0.03883 | 0.02678 | 0.08388815 | 0.05774499 | 0.2423543 | 0.1759527
3457.982 | 0.01316 | 0.00831 | 0.0388 | 0.02675 | 0.0834443 | 0.05837724 | 0.242167 | 0.1757556
3457.74 | 0.01309 | 0.00834 | 0.03876 | 0.02665 | 0.08300044 | 0.05858799 | 0.2419174 | 0.1750986
3457.5 | 0.01301 | 0.00832 | 0.03873 | 0.02652 | 0.08249318 | 0.05844749 | 0.2417301 | 0.1742444
3457.259 | 0.01296 | 0.00826 | 0.03872 | 0.02639 | 0.08217615 | 0.05802599 | 0.2416677 | 0.1733903
3457.017 | 0.01295 | 0.00818 | 0.03874 | 0.02627 | 0.08211274 | 0.057464 | 0.2417925 | 0.1726018
3456.776 | 0.01298 | 0.0081 | 0.03878 | 0.02619 | 0.08230296 | 0.056902 | 0.2420422 | 0.1720762
3456.535 | 0.01305 | 0.00801 | 0.03883 | 0.02615 | 0.08274681 | 0.05626976 | 0.2423543 | 0.1718134
3456.294 | 0.01313 | 0.00793 | 0.03885 | 0.02614 | 0.08325407 | 0.05570776 | 0.2424791 | 0.1717477
3456.053 | 0.0132 | 0.00782 | 0.03882 | 0.02615 | 0.08369793 | 0.05493502 | 0.2422918 | 0.1718134
3455.812 | 0.01323 | 0.00769 | 0.03873 | 0.02616 | 0.08388815 | 0.05402178 | 0.2417301 | 0.1718791
3455.571 | 0.01321 | 0.00754 | 0.03857 | 0.02616 | 0.08376133 | 0.05296804 | 0.2407315 | 0.1718791
3455.33 | 0.01315 | 0.00739 | 0.03837 | 0.02615 | 0.08338089 | 0.0519143 | 0.2394832 | 0.1718134
3455.089 | 0.01306 | 0.00726 | 0.03817 | 0.02614 | 0.08281022 | 0.05100105 | 0.2382349 | 0.1717477
3454.848 | 0.01299 | 0.0072 | 0.03802 | 0.02615 | 0.08236637 | 0.05057956 | 0.2372987 | 0.1718134
3454.607 | 0.01298 | 0.00724 | 0.03794 | 0.0262 | 0.08230296 | 0.05086055 | 0.2367994 | 0.1721419
3454.366 | 0.01305 | 0.00738 | 0.03797 | 0.0263 | 0.08274681 | 0.05184405 | 0.2369866 | 0.1727989
3454.125 | 0.01322 | 0.00763 | 0.03811 | 0.02643 | 0.08382474 | 0.05360028 | 0.2378604 | 0.1736531
3453.884 | 0.01346 | 0.00794 | 0.03833 | 0.02658 | 0.08534652 | 0.05577801 | 0.2392336 | 0.1746386
3453.643 | 0.01375 | 0.00828 | 0.0386 | 0.02674 | 0.08718534 | 0.05816649 | 0.2409187 | 0.1756899
3453.402 | 0.01403 | 0.00859 | 0.03888 | 0.02687 | 0.08896075 | 0.06034422 | 0.2426663 | 0.176544
3453.16 | 0.01426 | 0.00884 | 0.03913 | 0.02696 | 0.09041912 | 0.06210046 | 0.2442267 | 0.1771353
3452.919 | 0.0144 | 0.00899 | 0.03931 | 0.02701 | 0.09130683 | 0.0631542 | 0.2453501 | 0.1774639
3452.678 | 0.01445 | 0.00902 | 0.03941 | 0.027 | 0.09162387 | 0.06336495 | 0.2459743 | 0.1773982
3452.437 | 0.0144 | 0.00895 | 0.03941 | 0.02696 | 0.09130683 | 0.0628732 | 0.2459743 | 0.1771353
3452.196 | 0.01428 | 0.00879 | 0.03934 | 0.02689 | 0.09054594 | 0.06174921 | 0.2455374 | 0.1766754
3451.955 | 0.01412 | 0.00857 | 0.03923 | 0.02681 | 0.08953142 | 0.06020372 | 0.2448508 | 0.1761498
3451.714 | 0.01397 | 0.00832 | 0.03914 | 0.02675 | 0.08858031 | 0.05844749 | 0.2442891 | 0.1757556
3451.473 | 0.01385 | 0.00809 | 0.0391 | 0.02672 | 0.08781942 | 0.05683175 | 0.2440394 | 0.1755585
3451.232 | 0.0138 | 0.00789 | 0.03915 | 0.02674 | 0.08750238 | 0.05542677 | 0.2443515 | 0.1756899
3450.991 | 0.01382 | 0.00778 | 0.0393 | 0.02683 | 0.08762919 | 0.05465402 | 0.2452877 | 0.1762812
3450.75 | 0.01391 | 0.00775 | 0.03952 | 0.02698 | 0.08819986 | 0.05444327 | 0.2466608 | 0.1772668
3450.509 | 0.01405 | 0.00781 | 0.03978 | 0.02716 | 0.08908757 | 0.05486477 | 0.2482836 | 0.1784494
3450.268 | 0.01421 | 0.00795 | 0.04003 | 0.02735 | 0.09010209 | 0.05584826 | 0.249844 | 0.1796978
3450.027 | 0.01436 | 0.00814 | 0.04023 | 0.02752 | 0.0910532 | 0.057183 | 0.2510922 | 0.1808147
3449.786 | 0.01448 | 0.00835 | 0.04035 | 0.02764 | 0.09181409 | 0.05865824 | 0.2518412 | 0.1816032
3449.545 | 0.01453 | 0.00854 | 0.04037 | 0.02768 | 0.09213113 | 0.05999298 | 0.251966 | 0.181866
3449.303 | 0.01452 | 0.00867 | 0.04031 | 0.02763 | 0.09206772 | 0.06090622 | 0.2515916 | 0.1815375
3449.063 | 0.01444 | 0.00874 | 0.04018 | 0.0275 | 0.09156046 | 0.06139796 | 0.2507802 | 0.1806833
3448.821 | 0.01432 | 0.00871 | 0.04001 | 0.02731 | 0.09079957 | 0.06118721 | 0.2497191 | 0.179435
3448.58 | 0.01417 | 0.0086 | 0.03981 | 0.02707 | 0.08984846 | 0.06041447 | 0.2484709 | 0.1778581
3448.339 | 0.01401 | 0.00842 | 0.0396 | 0.02681 | 0.08883394 | 0.05914998 | 0.2471602 | 0.1761498
3448.098 | 0.01385 | 0.00819 | 0.0394 | 0.02657 | 0.08781942 | 0.05753425 | 0.2459119 | 0.1745729
3447.857 | 0.01372 | 0.00794 | 0.03923 | 0.02637 | 0.08699512 | 0.05577801 | 0.2448508 | 0.1732589
3447.616 | 0.01362 | 0.00771 | 0.03911 | 0.02623 | 0.08636104 | 0.05416228 | 0.2441019 | 0.172339
3447.375 | 0.01356 | 0.00752 | 0.03905 | 0.02617 | 0.0859806 | 0.05282754 | 0.2437274 | 0.1719448
3447.134 | 0.01354 | 0.00739 | 0.03906 | 0.02619 | 0.08585378 | 0.0519143 | 0.2437898 | 0.1720762
3446.893 | 0.01355 | 0.0073 | 0.03914 | 0.02626 | 0.08591719 | 0.05128205 | 0.2442891 | 0.1725361
3446.652 | 0.01358 | 0.00725 | 0.03927 | 0.02636 | 0.08610741 | 0.0509308 | 0.2451005 | 0.1731932
3446.411 | 0.01363 | 0.00723 | 0.03941 | 0.02646 | 0.08642445 | 0.05079031 | 0.2459743 | 0.1738502
3446.17 | 0.01368 | 0.00722 | 0.03955 | 0.02653 | 0.08674149 | 0.05072006 | 0.2468481 | 0.1743101
3445.929 | 0.01372 | 0.00722 | 0.03966 | 0.02657 | 0.08699512 | 0.05072006 | 0.2475346 | 0.1745729
3445.688 | 0.01376 | 0.00722 | 0.03974 | 0.02657 | 0.08724875 | 0.05072006 | 0.248034 | 0.1745729
3445.447 | 0.01379 | 0.00724 | 0.0398 | 0.02656 | 0.08743897 | 0.05086055 | 0.2484084 | 0.1745072
3445.206 | 0.01382 | 0.00727 | 0.03986 | 0.02657 | 0.08762919 | 0.0510713 | 0.2487829 | 0.1745729
3444.964 | 0.01386 | 0.00734 | 0.03993 | 0.0266 | 0.08788282 | 0.05156305 | 0.2492198 | 0.17477
3444.723 | 0.01392 | 0.00744 | 0.04 | 0.02667 | 0.08826327 | 0.05226554 | 0.2496567 | 0.17523
3444.482 | 0.01399 | 0.00757 | 0.04007 | 0.02676 | 0.08870712 | 0.05317878 | 0.2500936 | 0.1758213
3444.241 | 0.01408 | 0.0077 | 0.04012 | 0.02685 | 0.08927779 | 0.05409203 | 0.2504057 | 0.1764126
3444 | 0.01417 | 0.00785 | 0.04012 | 0.02691 | 0.08984846 | 0.05514577 | 0.2504057 | 0.1768068
3443.759 | 0.01426 | 0.00798 | 0.04008 | 0.02695 | 0.09041912 | 0.05605901 | 0.250156 | 0.1770696
3443.518 | 0.01434 | 0.00809 | 0.04 | 0.02695 | 0.09092638 | 0.05683175 | 0.2496567 | 0.1770696
3443.277 | 0.01441 | 0.00818 | 0.03991 | 0.02693 | 0.09137024 | 0.057464 | 0.249095 | 0.1769382
3443.036 | 0.01446 | 0.00825 | 0.03984 | 0.02691 | 0.09168727 | 0.05795574 | 0.2486581 | 0.1768068
3442.795 | 0.0145 | 0.00829 | 0.03982 | 0.02691 | 0.0919409 | 0.05823674 | 0.2485333 | 0.1768068
3442.554 | 0.01453 | 0.00831 | 0.03986 | 0.02694 | 0.09213113 | 0.05837724 | 0.2487829 | 0.1770039
3442.313 | 0.01455 | 0.00831 | 0.03997 | 0.02699 | 0.09225794 | 0.05837724 | 0.2494695 | 0.1773325
3442.072 | 0.01459 | 0.00831 | 0.04013 | 0.02705 | 0.09251157 | 0.05837724 | 0.2504681 | 0.1777267
3441.831 | 0.01463 | 0.0083 | 0.04032 | 0.02712 | 0.0927652 | 0.05830699 | 0.251654 | 0.1781866
3441.59 | 0.0147 | 0.00831 | 0.04051 | 0.02718 | 0.09320905 | 0.05837724 | 0.2528398 | 0.1785808
3441.349 | 0.01478 | 0.00832 | 0.0407 | 0.02722 | 0.09371631 | 0.05844749 | 0.2540257 | 0.1788436
3441.107 | 0.01486 | 0.00836 | 0.04086 | 0.02724 | 0.09422357 | 0.05872849 | 0.2550243 | 0.178975
3440.866 | 0.01495 | 0.00839 | 0.04098 | 0.02724 | 0.09479424 | 0.05893923 | 0.2557733 | 0.178975
3440.625 | 0.01503 | 0.00842 | 0.04107 | 0.02724 | 0.0953015 | 0.05914998 | 0.256335 | 0.178975
3440.384 | 0.01508 | 0.00842 | 0.04111 | 0.02722 | 0.09561854 | 0.05914998 | 0.2565847 | 0.1788436
3440.143 | 0.0151 | 0.0084 | 0.0411 | 0.02719 | 0.09574536 | 0.05900948 | 0.2565223 | 0.1786465
3439.902 | 0.0151 | 0.00834 | 0.04105 | 0.02715 | 0.09574536 | 0.05858799 | 0.2562102 | 0.1783837
3439.661 | 0.01507 | 0.00826 | 0.04096 | 0.0271 | 0.09555513 | 0.05802599 | 0.2556485 | 0.1780552
3439.42 | 0.01503 | 0.00817 | 0.04084 | 0.02706 | 0.0953015 | 0.05739375 | 0.2548995 | 0.1777924
3439.179 | 0.01498 | 0.00807 | 0.04071 | 0.02701 | 0.09498447 | 0.05669125 | 0.2540881 | 0.1774639
3438.938 | 0.01491 | 0.00797 | 0.04056 | 0.02697 | 0.09454061 | 0.05598876 | 0.2531519 | 0.1772011
3438.697 | 0.01483 | 0.00787 | 0.04039 | 0.02692 | 0.09403335 | 0.05528627 | 0.2520909 | 0.1768725
3438.456 | 0.01472 | 0.00775 | 0.0402 | 0.02687 | 0.09333587 | 0.05444327 | 0.250905 | 0.176544
3438.215 | 0.01457 | 0.00762 | 0.03998 | 0.02679 | 0.09238476 | 0.05353003 | 0.2495319 | 0.1760184
3437.974 | 0.01439 | 0.00746 | 0.03973 | 0.02668 | 0.09124342 | 0.05240604 | 0.2479715 | 0.1752957
3437.733 | 0.01418 | 0.00728 | 0.03946 | 0.02654 | 0.08991186 | 0.05114155 | 0.2462864 | 0.1743758
3437.492 | 0.01397 | 0.00708 | 0.0392 | 0.02637 | 0.08858031 | 0.04973656 | 0.2446636 | 0.1732589
3437.25 | 0.0138 | 0.0069 | 0.03896 | 0.02618 | 0.08750238 | 0.04847208 | 0.2431656 | 0.1720105
3437.01 | 0.01367 | 0.00675 | 0.03876 | 0.026 | 0.08667808 | 0.04741834 | 0.2419174 | 0.1708279
3436.769 | 0.01362 | 0.00665 | 0.03863 | 0.02583 | 0.08636104 | 0.04671584 | 0.241106 | 0.1697109
3436.527 | 0.01364 | 0.0066 | 0.03857 | 0.0257 | 0.08648786 | 0.04636459 | 0.2407315 | 0.1688568
3436.286 | 0.01371 | 0.00661 | 0.03858 | 0.0256 | 0.08693171 | 0.04643484 | 0.2407939 | 0.1681997
3436.045 | 0.01383 | 0.00667 | 0.03866 | 0.02554 | 0.0876926 | 0.04685634 | 0.2412932 | 0.1678055
3435.804 | 0.01396 | 0.00676 | 0.0388 | 0.02551 | 0.0885169 | 0.04748858 | 0.242167 | 0.1676084
3435.563 | 0.01409 | 0.00686 | 0.03899 | 0.02551 | 0.0893412 | 0.04819108 | 0.2433529 | 0.1676084
3435.322 | 0.01421 | 0.00696 | 0.0392 | 0.02552 | 0.09010209 | 0.04889357 | 0.2446636 | 0.1676741
3435.081 | 0.01432 | 0.00704 | 0.03942 | 0.02555 | 0.09079957 | 0.04945557 | 0.2460367 | 0.1678712
3434.84 | 0.0144 | 0.00708 | 0.03963 | 0.02558 | 0.09130683 | 0.04973656 | 0.2473474 | 0.1680683
3434.599 | 0.01448 | 0.0071 | 0.03981 | 0.02561 | 0.09181409 | 0.04987706 | 0.2484709 | 0.1682654
3434.358 | 0.01453 | 0.00709 | 0.03994 | 0.02564 | 0.09213113 | 0.04980681 | 0.2492822 | 0.1684625
3434.117 | 0.01457 | 0.00706 | 0.04001 | 0.02566 | 0.09238476 | 0.04959607 | 0.2497191 | 0.168594
3433.876 | 0.01461 | 0.00702 | 0.04002 | 0.02568 | 0.09263839 | 0.04931507 | 0.2497816 | 0.1687254
3433.635 | 0.01463 | 0.007 | 0.03997 | 0.0257 | 0.0927652 | 0.04917457 | 0.2494695 | 0.1688568
3433.394 | 0.01465 | 0.00701 | 0.0399 | 0.02572 | 0.09289202 | 0.04924482 | 0.2490326 | 0.1689882
3433.153 | 0.01466 | 0.00705 | 0.03981 | 0.02573 | 0.09295542 | 0.04952582 | 0.2484709 | 0.1690539
3432.912 | 0.01466 | 0.00711 | 0.03972 | 0.02572 | 0.09295542 | 0.04994731 | 0.2479091 | 0.1689882
3432.67 | 0.01464 | 0.00719 | 0.03965 | 0.0257 | 0.09282861 | 0.05050931 | 0.2474722 | 0.1688568
3432.429 | 0.01461 | 0.00727 | 0.03958 | 0.02566 | 0.09263839 | 0.0510713 | 0.2470353 | 0.168594
3432.188 | 0.01455 | 0.00733 | 0.03951 | 0.0256 | 0.09225794 | 0.0514928 | 0.2465984 | 0.1681997
3431.947 | 0.01448 | 0.00736 | 0.03944 | 0.02554 | 0.09181409 | 0.05170355 | 0.2461615 | 0.1678055
3431.706 | 0.0144 | 0.00736 | 0.03936 | 0.02548 | 0.09130683 | 0.05170355 | 0.2456622 | 0.1674113
3431.465 | 0.01432 | 0.00733 | 0.03927 | 0.02543 | 0.09079957 | 0.0514928 | 0.2451005 | 0.1670828
3431.224 | 0.01425 | 0.00729 | 0.03918 | 0.02542 | 0.09035572 | 0.0512118 | 0.2445388 | 0.1670171
3430.983 | 0.0142 | 0.00724 | 0.0391 | 0.02543 | 0.09003868 | 0.05086055 | 0.2440394 | 0.1670828
3430.742 | 0.01417 | 0.0072 | 0.03904 | 0.02548 | 0.08984846 | 0.05057956 | 0.243665 | 0.1674113
3430.501 | 0.01416 | 0.00717 | 0.03901 | 0.02554 | 0.08978505 | 0.05036881 | 0.2434777 | 0.1678055
3430.26 | 0.01418 | 0.00716 | 0.039 | 0.02561 | 0.08991186 | 0.05029856 | 0.2434153 | 0.1682654
3430.019 | 0.01421 | 0.00715 | 0.03902 | 0.02566 | 0.09010209 | 0.05022831 | 0.2435401 | 0.168594
3429.778 | 0.01427 | 0.00713 | 0.03907 | 0.02569 | 0.09048253 | 0.05008781 | 0.2438522 | 0.1687911
3429.537 | 0.01435 | 0.0071 | 0.03913 | 0.0257 | 0.09098979 | 0.04987706 | 0.2442267 | 0.1688568
3429.296 | 0.01445 | 0.00705 | 0.0392 | 0.02568 | 0.09162387 | 0.04952582 | 0.2446636 | 0.1687254
3429.055 | 0.01457 | 0.00699 | 0.03929 | 0.02566 | 0.09238476 | 0.04910432 | 0.2452253 | 0.168594
3428.813 | 0.01469 | 0.00691 | 0.03939 | 0.02563 | 0.09314565 | 0.04854233 | 0.2458495 | 0.1683968
3428.573 | 0.0148 | 0.00684 | 0.0395 | 0.02561 | 0.09384313 | 0.04805058 | 0.246536 | 0.1682654
3428.332 | 0.01486 | 0.00677 | 0.0396 | 0.02561 | 0.09422357 | 0.04755883 | 0.2471602 | 0.1682654
3428.09 | 0.01488 | 0.00672 | 0.0397 | 0.02562 | 0.09435039 | 0.04720759 | 0.2477843 | 0.1683311
3427.849 | 0.01485 | 0.00668 | 0.03979 | 0.02564 | 0.09416017 | 0.04692659 | 0.248346 | 0.1684625
3427.608 | 0.01478 | 0.00666 | 0.03985 | 0.02567 | 0.09371631 | 0.04678609 | 0.2487205 | 0.1686597
3427.367 | 0.01471 | 0.00667 | 0.03988 | 0.02571 | 0.09327246 | 0.04685634 | 0.2489078 | 0.1689225
3427.126 | 0.01465 | 0.0067 | 0.03988 | 0.02576 | 0.09289202 | 0.04706709 | 0.2489078 | 0.169251
3426.885 | 0.01462 | 0.00676 | 0.03986 | 0.02583 | 0.09270179 | 0.04748858 | 0.2487829 | 0.1697109
3426.644 | 0.01464 | 0.00684 | 0.03984 | 0.02589 | 0.09282861 | 0.04805058 | 0.2486581 | 0.1701051
3426.403 | 0.01469 | 0.00693 | 0.03982 | 0.02595 | 0.09314565 | 0.04868282 | 0.2485333 | 0.1704993
3426.162 | 0.01476 | 0.00703 | 0.03981 | 0.02599 | 0.0935895 | 0.04938532 | 0.2484709 | 0.1707622
3425.921 | 0.01485 | 0.00711 | 0.03983 | 0.02601 | 0.09416017 | 0.04994731 | 0.2485957 | 0.1708936
3425.68 | 0.01494 | 0.00716 | 0.03988 | 0.02602 | 0.09473084 | 0.05029856 | 0.2489078 | 0.1709593
3425.439 | 0.01504 | 0.00718 | 0.03993 | 0.02601 | 0.09536491 | 0.05043906 | 0.2492198 | 0.1708936
3425.198 | 0.01514 | 0.00718 | 0.04 | 0.02601 | 0.09599899 | 0.05043906 | 0.2496567 | 0.1708936
3424.957 | 0.01526 | 0.00716 | 0.04006 | 0.02604 | 0.09675988 | 0.05029856 | 0.2500312 | 0.1710907
3424.716 | 0.01538 | 0.00714 | 0.04013 | 0.02609 | 0.09752077 | 0.05015806 | 0.2504681 | 0.1714192
3424.475 | 0.01551 | 0.00712 | 0.04019 | 0.02618 | 0.09834506 | 0.05001756 | 0.2508426 | 0.1720105
3424.233 | 0.0156 | 0.00711 | 0.04026 | 0.02628 | 0.09891573 | 0.04994731 | 0.2512795 | 0.1726675
3423.992 | 0.01564 | 0.00709 | 0.04032 | 0.02637 | 0.09916936 | 0.04980681 | 0.251654 | 0.1732589
3423.751 | 0.01563 | 0.00707 | 0.04038 | 0.02641 | 0.09910595 | 0.04966632 | 0.2520285 | 0.1735217
3423.51 | 0.01556 | 0.00704 | 0.04042 | 0.02639 | 0.0986621 | 0.04945557 | 0.2522781 | 0.1733903
3423.269 | 0.01547 | 0.00701 | 0.04044 | 0.02629 | 0.09809143 | 0.04924482 | 0.2524029 | 0.1727332
3423.028 | 0.01538 | 0.00698 | 0.04043 | 0.02613 | 0.09752077 | 0.04903407 | 0.2523405 | 0.171682
3422.787 | 0.01533 | 0.00699 | 0.04039 | 0.02595 | 0.09720373 | 0.04910432 | 0.2520909 | 0.1704993
3422.546 | 0.01536 | 0.00703 | 0.04034 | 0.02578 | 0.09739395 | 0.04938532 | 0.2517788 | 0.1693824
3422.305 | 0.01546 | 0.00712 | 0.04028 | 0.02566 | 0.09802803 | 0.05001756 | 0.2514043 | 0.168594
3422.064 | 0.01562 | 0.00724 | 0.04021 | 0.0256 | 0.09904255 | 0.05086055 | 0.2509674 | 0.1681997
3421.823 | 0.0158 | 0.00735 | 0.04015 | 0.02559 | 0.1001839 | 0.0516333 | 0.2505929 | 0.168134
3421.582 | 0.01597 | 0.00743 | 0.04009 | 0.02563 | 0.1012618 | 0.05219529 | 0.2502184 | 0.1683968
3421.341 | 0.01608 | 0.00744 | 0.04003 | 0.02567 | 0.1019593 | 0.05226554 | 0.249844 | 0.1686597
3421.1 | 0.01612 | 0.00739 | 0.03998 | 0.02571 | 0.1022129 | 0.0519143 | 0.2495319 | 0.1689225
3420.859 | 0.0161 | 0.00729 | 0.03992 | 0.02573 | 0.1020861 | 0.0512118 | 0.2491574 | 0.1690539
3420.618 | 0.01604 | 0.00718 | 0.03987 | 0.02575 | 0.1017057 | 0.05043906 | 0.2488453 | 0.1691853
3420.376 | 0.01598 | 0.00709 | 0.03985 | 0.02577 | 0.1013252 | 0.04980681 | 0.2487205 | 0.1693167
3420.135 | 0.01594 | 0.00704 | 0.03987 | 0.02583 | 0.1010716 | 0.04945557 | 0.2488453 | 0.1697109
3419.894 | 0.01594 | 0.00706 | 0.03991 | 0.02592 | 0.1010716 | 0.04959607 | 0.249095 | 0.1703022
3419.653 | 0.01599 | 0.00712 | 0.03998 | 0.02603 | 0.1013886 | 0.05001756 | 0.2495319 | 0.171025
3419.412 | 0.01609 | 0.00719 | 0.04005 | 0.02615 | 0.1020227 | 0.05050931 | 0.2499688 | 0.1718134
3419.171 | 0.01621 | 0.00725 | 0.0401 | 0.02623 | 0.1027836 | 0.0509308 | 0.2502809 | 0.172339
3418.93 | 0.01633 | 0.00725 | 0.0401 | 0.02628 | 0.1035445 | 0.0509308 | 0.2502809 | 0.1726675
3418.689 | 0.01644 | 0.00718 | 0.04005 | 0.02626 | 0.104242 | 0.05043906 | 0.2499688 | 0.1725361
3418.448 | 0.01651 | 0.00706 | 0.03996 | 0.0262 | 0.1046858 | 0.04959607 | 0.2494071 | 0.1721419
3418.207 | 0.01653 | 0.0069 | 0.03985 | 0.02611 | 0.1048126 | 0.04847208 | 0.2487205 | 0.1715506
3417.966 | 0.01649 | 0.00672 | 0.03972 | 0.02602 | 0.104559 | 0.04720759 | 0.2479091 | 0.1709593
3417.725 | 0.01639 | 0.00654 | 0.03959 | 0.02593 | 0.1039249 | 0.0459431 | 0.2470977 | 0.1703679
3417.484 | 0.01624 | 0.00639 | 0.03947 | 0.02585 | 0.1029738 | 0.04488936 | 0.2463488 | 0.1698423
3417.243 | 0.01606 | 0.00628 | 0.03935 | 0.02577 | 0.1018325 | 0.04411661 | 0.2455998 | 0.1693167
3417.002 | 0.01587 | 0.00621 | 0.03922 | 0.02568 | 0.1006277 | 0.04362487 | 0.2447884 | 0.1687254
3416.761 | 0.0157 | 0.00619 | 0.0391 | 0.02558 | 0.09954981 | 0.04348437 | 0.2440394 | 0.1680683
3416.52 | 0.01557 | 0.00621 | 0.03897 | 0.02546 | 0.09872551 | 0.04362487 | 0.2432281 | 0.1672799
3416.279 | 0.0155 | 0.00626 | 0.03886 | 0.02534 | 0.09828166 | 0.04397612 | 0.2425415 | 0.1664915
3416.037 | 0.01548 | 0.00634 | 0.03878 | 0.02522 | 0.09815484 | 0.04453811 | 0.2420422 | 0.165703
3415.796 | 0.01551 | 0.00642 | 0.03872 | 0.02513 | 0.09834506 | 0.04510011 | 0.2416677 | 0.1651117
3415.555 | 0.01556 | 0.00649 | 0.03871 | 0.02506 | 0.0986621 | 0.04559185 | 0.2416053 | 0.1646518
3415.314 | 0.01564 | 0.00653 | 0.03873 | 0.02503 | 0.09916936 | 0.04587285 | 0.2417301 | 0.1644547
3415.073 | 0.01572 | 0.00654 | 0.03877 | 0.02502 | 0.09967662 | 0.0459431 | 0.2419798 | 0.164389
3414.832 | 0.0158 | 0.00653 | 0.03882 | 0.02502 | 0.1001839 | 0.04587285 | 0.2422918 | 0.164389
3414.591 | 0.01589 | 0.00651 | 0.03887 | 0.02505 | 0.1007545 | 0.04573235 | 0.2426039 | 0.1645861
3414.35 | 0.01599 | 0.0065 | 0.03893 | 0.0251 | 0.1013886 | 0.0456621 | 0.2429784 | 0.1649146
3414.109 | 0.01611 | 0.00651 | 0.039 | 0.02518 | 0.1021495 | 0.04573235 | 0.2434153 | 0.1654402
3413.868 | 0.01625 | 0.00655 | 0.03908 | 0.02529 | 0.1030372 | 0.04601335 | 0.2439146 | 0.1661629
3413.627 | 0.01639 | 0.0066 | 0.03915 | 0.02542 | 0.1039249 | 0.04636459 | 0.2443515 | 0.1670171
3413.386 | 0.01652 | 0.00667 | 0.03923 | 0.02558 | 0.1047492 | 0.04685634 | 0.2448508 | 0.1680683
3413.145 | 0.01662 | 0.00673 | 0.0393 | 0.02573 | 0.1053833 | 0.04727784 | 0.2452877 | 0.1690539
3412.904 | 0.0167 | 0.00678 | 0.03935 | 0.02587 | 0.1058906 | 0.04762908 | 0.2455998 | 0.1699737
3412.663 | 0.01674 | 0.00681 | 0.03939 | 0.02597 | 0.1061442 | 0.04783983 | 0.2458495 | 0.1706307
3412.422 | 0.01675 | 0.0068 | 0.03939 | 0.02602 | 0.1062076 | 0.04776958 | 0.2458495 | 0.1709593
3412.18 | 0.01673 | 0.00676 | 0.03937 | 0.02602 | 0.1060808 | 0.04748858 | 0.2457246 | 0.1709593
3411.939 | 0.01669 | 0.00668 | 0.03932 | 0.02594 | 0.1058272 | 0.04692659 | 0.2454126 | 0.1704336
3411.698 | 0.01663 | 0.00656 | 0.03925 | 0.02578 | 0.1054467 | 0.0460836 | 0.2449757 | 0.1693824
3411.457 | 0.01655 | 0.00639 | 0.03916 | 0.02557 | 0.1049394 | 0.04488936 | 0.2444139 | 0.1680026
3411.216 | 0.01647 | 0.00621 | 0.03907 | 0.0253 | 0.1044322 | 0.04362487 | 0.2438522 | 0.1662286
3410.975 | 0.01641 | 0.00603 | 0.039 | 0.02502 | 0.1040517 | 0.04236038 | 0.2434153 | 0.164389
3410.734 | 0.01637 | 0.00588 | 0.03897 | 0.02476 | 0.1037981 | 0.04130664 | 0.2432281 | 0.1626807
3410.493 | 0.01639 | 0.00581 | 0.039 | 0.02456 | 0.1039249 | 0.04081489 | 0.2434153 | 0.1613666
3410.252 | 0.01647 | 0.00584 | 0.03911 | 0.02446 | 0.1044322 | 0.04102564 | 0.2441019 | 0.1607096
3410.011 | 0.0166 | 0.00595 | 0.03928 | 0.02447 | 0.1052565 | 0.04179838 | 0.2451629 | 0.1607753
3409.77 | 0.01676 | 0.00614 | 0.03951 | 0.02458 | 0.106271 | 0.04313312 | 0.2465984 | 0.161498
3409.529 | 0.01693 | 0.00635 | 0.03973 | 0.02477 | 0.1073489 | 0.04460836 | 0.2479715 | 0.1627464
3409.288 | 0.01708 | 0.00657 | 0.03991 | 0.025 | 0.1083 | 0.04615385 | 0.249095 | 0.1642576
3409.047 | 0.01719 | 0.00674 | 0.04002 | 0.02521 | 0.1089975 | 0.04734809 | 0.2497816 | 0.1656373
3408.806 | 0.01726 | 0.00685 | 0.04003 | 0.02537 | 0.1094414 | 0.04812083 | 0.249844 | 0.1666886
3408.565 | 0.01731 | 0.00691 | 0.03998 | 0.02548 | 0.1097584 | 0.04854233 | 0.2495319 | 0.1674113
3408.323 | 0.01737 | 0.00693 | 0.0399 | 0.02554 | 0.1101389 | 0.04868282 | 0.2490326 | 0.1678055
3408.083 | 0.01746 | 0.00693 | 0.03983 | 0.02557 | 0.1107095 | 0.04868282 | 0.2485957 | 0.1680026
3407.842 | 0.0176 | 0.00694 | 0.0398 | 0.0256 | 0.1115972 | 0.04875307 | 0.2484084 | 0.1681997
3407.6 | 0.01775 | 0.00697 | 0.03984 | 0.02563 | 0.1125483 | 0.04896382 | 0.2486581 | 0.1683968
3407.359 | 0.01791 | 0.00702 | 0.03992 | 0.02566 | 0.1135629 | 0.04931507 | 0.2491574 | 0.168594
3407.118 | 0.01804 | 0.00706 | 0.04001 | 0.02569 | 0.1143872 | 0.04959607 | 0.2497191 | 0.1687911
3406.877 | 0.0181 | 0.00709 | 0.04008 | 0.0257 | 0.1147676 | 0.04980681 | 0.250156 | 0.1688568
3406.636 | 0.01808 | 0.00708 | 0.04011 | 0.02566 | 0.1146408 | 0.04973656 | 0.2503433 | 0.168594
3406.395 | 0.01799 | 0.00705 | 0.04006 | 0.02558 | 0.1140701 | 0.04952582 | 0.2500312 | 0.1680683
3406.154 | 0.01783 | 0.007 | 0.03996 | 0.02548 | 0.1130556 | 0.04917457 | 0.2494071 | 0.1674113
3405.913 | 0.01764 | 0.00693 | 0.03982 | 0.02538 | 0.1118509 | 0.04868282 | 0.2485333 | 0.1667543
3405.672 | 0.01746 | 0.00688 | 0.03967 | 0.02531 | 0.1107095 | 0.04833158 | 0.2475971 | 0.1662943
3405.431 | 0.01731 | 0.00685 | 0.03954 | 0.02527 | 0.1097584 | 0.04812083 | 0.2467857 | 0.1660315
3405.19 | 0.01721 | 0.00685 | 0.03944 | 0.02527 | 0.1091243 | 0.04812083 | 0.2461615 | 0.1660315
3404.949 | 0.01714 | 0.00687 | 0.03939 | 0.02529 | 0.1086805 | 0.04826133 | 0.2458495 | 0.1661629
3404.708 | 0.01711 | 0.00692 | 0.03937 | 0.02531 | 0.1084903 | 0.04861257 | 0.2457246 | 0.1662943
3404.467 | 0.01711 | 0.00696 | 0.03938 | 0.02531 | 0.1084903 | 0.04889357 | 0.245787 | 0.1662943
3404.226 | 0.01713 | 0.00699 | 0.03942 | 0.02528 | 0.1086171 | 0.04910432 | 0.2460367 | 0.1660972
3403.985 | 0.01718 | 0.007 | 0.03948 | 0.02523 | 0.1089341 | 0.04917457 | 0.2464112 | 0.1657687
3403.743 | 0.01726 | 0.00699 | 0.03958 | 0.02518 | 0.1094414 | 0.04910432 | 0.2470353 | 0.1654402
3403.502 | 0.01738 | 0.00696 | 0.0397 | 0.02516 | 0.1102023 | 0.04889357 | 0.2477843 | 0.1653088
3403.261 | 0.01753 | 0.00693 | 0.03985 | 0.02518 | 0.1111534 | 0.04868282 | 0.2487205 | 0.1654402
3403.02 | 0.01771 | 0.0069 | 0.04001 | 0.02525 | 0.1122947 | 0.04847208 | 0.2497191 | 0.1659001
3402.779 | 0.01788 | 0.00689 | 0.04018 | 0.02537 | 0.1133726 | 0.04840183 | 0.2507802 | 0.1666886
3402.538 | 0.01804 | 0.00688 | 0.04031 | 0.02549 | 0.1143872 | 0.04833158 | 0.2515916 | 0.167477
3402.297 | 0.01813 | 0.00687 | 0.0404 | 0.02559 | 0.1149578 | 0.04826133 | 0.2521533 | 0.168134
3402.056 | 0.01815 | 0.00683 | 0.04041 | 0.02564 | 0.1150846 | 0.04798033 | 0.2522157 | 0.1684625
3401.815 | 0.01808 | 0.00677 | 0.04034 | 0.0256 | 0.1146408 | 0.04755883 | 0.2517788 | 0.1681997
3401.574 | 0.01792 | 0.00667 | 0.04018 | 0.02548 | 0.1136263 | 0.04685634 | 0.2507802 | 0.1674113
3401.333 | 0.0177 | 0.00654 | 0.03995 | 0.02529 | 0.1122313 | 0.0459431 | 0.2493447 | 0.1661629
3401.092 | 0.01746 | 0.0064 | 0.03968 | 0.02504 | 0.1107095 | 0.04495961 | 0.2476595 | 0.1645204
3400.851 | 0.01724 | 0.00627 | 0.0394 | 0.02479 | 0.1093146 | 0.04404636 | 0.2459119 | 0.1628778
3400.61 | 0.01708 | 0.00618 | 0.03915 | 0.02457 | 0.1083 | 0.04341412 | 0.2443515 | 0.1614323
3400.369 | 0.017 | 0.00615 | 0.03897 | 0.02441 | 0.1077928 | 0.04320337 | 0.2432281 | 0.1603811
3400.128 | 0.01703 | 0.00618 | 0.03889 | 0.02433 | 0.107983 | 0.04341412 | 0.2427287 | 0.1598555
3399.886 | 0.01715 | 0.00627 | 0.0389 | 0.02435 | 0.1087439 | 0.04404636 | 0.2427912 | 0.1599869
3399.646 | 0.01734 | 0.0064 | 0.039 | 0.02448 | 0.1099486 | 0.04495961 | 0.2434153 | 0.160841
3399.405 | 0.01757 | 0.00657 | 0.03917 | 0.02469 | 0.111407 | 0.04615385 | 0.2444763 | 0.1622208
3399.163 | 0.0178 | 0.00674 | 0.03939 | 0.02496 | 0.1128654 | 0.04734809 | 0.2458495 | 0.1639947
3398.922 | 0.018 | 0.00692 | 0.03961 | 0.02526 | 0.1141335 | 0.04861257 | 0.2472226 | 0.1659658
3398.681 | 0.01816 | 0.00707 | 0.03982 | 0.02554 | 0.1151481 | 0.04966632 | 0.2485333 | 0.1678055
3398.44 | 0.01826 | 0.0072 | 0.03999 | 0.02577 | 0.1157821 | 0.05057956 | 0.2495943 | 0.1693167
3398.199 | 0.01831 | 0.00729 | 0.0401 | 0.02592 | 0.1160992 | 0.0512118 | 0.2502809 | 0.1703022
3397.958 | 0.01833 | 0.00734 | 0.04013 | 0.02598 | 0.116226 | 0.05156305 | 0.2504681 | 0.1706965
3397.717 | 0.01832 | 0.00734 | 0.0401 | 0.02594 | 0.1161626 | 0.05156305 | 0.2502809 | 0.1704336
3397.476 | 0.01831 | 0.0073 | 0.04001 | 0.02582 | 0.1160992 | 0.05128205 | 0.2497191 | 0.1696452
3397.235 | 0.01831 | 0.00724 | 0.03987 | 0.02566 | 0.1160992 | 0.05086055 | 0.2488453 | 0.168594
3396.994 | 0.01833 | 0.00717 | 0.03969 | 0.02547 | 0.116226 | 0.05036881 | 0.2477219 | 0.1673456
3396.753 | 0.01836 | 0.00711 | 0.03951 | 0.02527 | 0.1164162 | 0.04994731 | 0.2465984 | 0.1660315
3396.512 | 0.0184 | 0.00706 | 0.03935 | 0.02509 | 0.1166698 | 0.04959607 | 0.2455998 | 0.1648489
3396.271 | 0.01843 | 0.00702 | 0.03921 | 0.02493 | 0.1168601 | 0.04931507 | 0.244726 | 0.1637976
3396.03 | 0.01845 | 0.00699 | 0.03912 | 0.02479 | 0.1169869 | 0.04910432 | 0.2441643 | 0.1628778
3395.789 | 0.01844 | 0.00694 | 0.03907 | 0.02469 | 0.1169235 | 0.04875307 | 0.2438522 | 0.1622208
3395.548 | 0.01839 | 0.00687 | 0.03907 | 0.02463 | 0.1166064 | 0.04826133 | 0.2438522 | 0.1618265
3395.306 | 0.01831 | 0.00678 | 0.0391 | 0.02462 | 0.1160992 | 0.04762908 | 0.2440394 | 0.1617608
3395.065 | 0.0182 | 0.00669 | 0.03915 | 0.02465 | 0.1154017 | 0.04699684 | 0.2443515 | 0.161958
3394.824 | 0.01808 | 0.00659 | 0.0392 | 0.02472 | 0.1146408 | 0.04629434 | 0.2446636 | 0.1624179
3394.583 | 0.01797 | 0.00652 | 0.03924 | 0.02482 | 0.1139433 | 0.0458026 | 0.2449132 | 0.1630749
3394.342 | 0.01788 | 0.00648 | 0.03926 | 0.02494 | 0.1133726 | 0.0455216 | 0.2450381 | 0.1638633
3394.101 | 0.01782 | 0.00648 | 0.03926 | 0.02503 | 0.1129922 | 0.0455216 | 0.2450381 | 0.1644547
3393.86 | 0.01779 | 0.00651 | 0.03924 | 0.0251 | 0.112802 | 0.04573235 | 0.2449132 | 0.1649146
3393.619 | 0.01779 | 0.00655 | 0.03919 | 0.02513 | 0.112802 | 0.04601335 | 0.2446012 | 0.1651117
3393.378 | 0.01782 | 0.0066 | 0.03914 | 0.02513 | 0.1129922 | 0.04636459 | 0.2442891 | 0.1651117
3393.137 | 0.01786 | 0.00665 | 0.0391 | 0.02511 | 0.1132458 | 0.04671584 | 0.2440394 | 0.1649803
3392.896 | 0.01792 | 0.00669 | 0.03908 | 0.02509 | 0.1136263 | 0.04699684 | 0.2439146 | 0.1648489
3392.655 | 0.01802 | 0.00675 | 0.03909 | 0.02509 | 0.1142604 | 0.04741834 | 0.243977 | 0.1648489
3392.414 | 0.01815 | 0.00683 | 0.03916 | 0.02512 | 0.1150846 | 0.04798033 | 0.2444139 | 0.165046
3392.173 | 0.01833 | 0.00693 | 0.03927 | 0.02518 | 0.116226 | 0.04868282 | 0.2451005 | 0.1654402
3391.932 | 0.01856 | 0.00707 | 0.03945 | 0.02526 | 0.1176844 | 0.04966632 | 0.2462239 | 0.1659658
3391.691 | 0.01881 | 0.00723 | 0.03967 | 0.02536 | 0.1192695 | 0.05079031 | 0.2475971 | 0.1666229
3391.449 | 0.01907 | 0.0074 | 0.03992 | 0.02546 | 0.1209181 | 0.05198455 | 0.2491574 | 0.1672799
3391.208 | 0.01929 | 0.00755 | 0.04016 | 0.02554 | 0.1223131 | 0.05303829 | 0.2506553 | 0.1678055
3390.967 | 0.01944 | 0.00765 | 0.04037 | 0.02559 | 0.1232642 | 0.05374078 | 0.251966 | 0.168134
3390.726 | 0.01949 | 0.00769 | 0.04051 | 0.0256 | 0.1235813 | 0.05402178 | 0.2528398 | 0.1681997
3390.485 | 0.01941 | 0.00765 | 0.04055 | 0.02557 | 0.123074 | 0.05374078 | 0.2530895 | 0.1680026
3390.244 | 0.01921 | 0.00754 | 0.04049 | 0.02549 | 0.1218058 | 0.05296804 | 0.252715 | 0.167477
3390.003 | 0.01891 | 0.00738 | 0.04035 | 0.02537 | 0.1199036 | 0.05184405 | 0.2518412 | 0.1666886
3389.762 | 0.01857 | 0.0072 | 0.04016 | 0.02523 | 0.1177478 | 0.05057956 | 0.2506553 | 0.1657687
3389.521 | 0.01824 | 0.00703 | 0.03996 | 0.02509 | 0.1156553 | 0.04938532 | 0.2494071 | 0.1648489
3389.28 | 0.01797 | 0.00691 | 0.03978 | 0.02497 | 0.1139433 | 0.04854233 | 0.2482836 | 0.1640604
3389.039 | 0.01779 | 0.00684 | 0.03966 | 0.02489 | 0.112802 | 0.04805058 | 0.2475346 | 0.1635348
3388.798 | 0.01771 | 0.00683 | 0.03961 | 0.02487 | 0.1122947 | 0.04798033 | 0.2472226 | 0.1634034
3388.557 | 0.01772 | 0.00687 | 0.0396 | 0.02489 | 0.1123581 | 0.04826133 | 0.2471602 | 0.1635348
3388.316 | 0.01778 | 0.00692 | 0.03963 | 0.02494 | 0.1127386 | 0.04861257 | 0.2473474 | 0.1638633
3388.075 | 0.01784 | 0.00696 | 0.03966 | 0.025 | 0.113119 | 0.04889357 | 0.2475346 | 0.1642576
3387.834 | 0.01787 | 0.00698 | 0.03967 | 0.02502 | 0.1133092 | 0.04903407 | 0.2475971 | 0.164389
3387.593 | 0.01785 | 0.00695 | 0.03965 | 0.02501 | 0.1131824 | 0.04882332 | 0.2474722 | 0.1643233
3387.352 | 0.01775 | 0.00688 | 0.03962 | 0.02494 | 0.1125483 | 0.04833158 | 0.247285 | 0.1638633
3387.11 | 0.0176 | 0.00679 | 0.03958 | 0.02484 | 0.1115972 | 0.04769933 | 0.2470353 | 0.1632063
3386.869 | 0.01743 | 0.0067 | 0.03956 | 0.02472 | 0.1105193 | 0.04706709 | 0.2469105 | 0.1624179
3386.628 | 0.01728 | 0.00664 | 0.03957 | 0.0246 | 0.1095682 | 0.04664559 | 0.2469729 | 0.1616294
3386.387 | 0.01718 | 0.00662 | 0.03961 | 0.02453 | 0.1089341 | 0.04650509 | 0.2472226 | 0.1611695
3386.146 | 0.01716 | 0.00665 | 0.03968 | 0.02453 | 0.1088073 | 0.04671584 | 0.2476595 | 0.1611695
3385.905 | 0.01724 | 0.00674 | 0.03978 | 0.0246 | 0.1093146 | 0.04734809 | 0.2482836 | 0.1616294
3385.664 | 0.0174 | 0.00687 | 0.03991 | 0.02474 | 0.1103291 | 0.04826133 | 0.249095 | 0.1625493
3385.423 | 0.01762 | 0.00703 | 0.04005 | 0.02495 | 0.1117241 | 0.04938532 | 0.2499688 | 0.163929
3385.182 | 0.01788 | 0.00721 | 0.04021 | 0.0252 | 0.1133726 | 0.05064981 | 0.2509674 | 0.1655716
3384.941 | 0.01813 | 0.00739 | 0.04035 | 0.02546 | 0.1149578 | 0.0519143 | 0.2518412 | 0.1672799
3384.7 | 0.01832 | 0.00755 | 0.04047 | 0.02569 | 0.1161626 | 0.05303829 | 0.2525902 | 0.1687911
3384.459 | 0.01843 | 0.00766 | 0.04052 | 0.02587 | 0.1168601 | 0.05381103 | 0.2529023 | 0.1699737
3384.218 | 0.01844 | 0.00771 | 0.0405 | 0.02597 | 0.1169235 | 0.05416228 | 0.2527774 | 0.1706307
3383.977 | 0.01834 | 0.00769 | 0.04038 | 0.02599 | 0.1162894 | 0.05402178 | 0.2520285 | 0.1707622
3383.736 | 0.01816 | 0.00761 | 0.04017 | 0.02591 | 0.1151481 | 0.05345978 | 0.2507178 | 0.1702365
3383.495 | 0.01793 | 0.00747 | 0.0399 | 0.02575 | 0.1136897 | 0.05247629 | 0.2490326 | 0.1691853
3383.253 | 0.0177 | 0.00731 | 0.03961 | 0.02554 | 0.1122313 | 0.0513523 | 0.2472226 | 0.1678055
3383.012 | 0.0175 | 0.00714 | 0.03933 | 0.02531 | 0.1109632 | 0.05015806 | 0.245475 | 0.1662943
3382.771 | 0.01737 | 0.00697 | 0.0391 | 0.02508 | 0.1101389 | 0.04896382 | 0.2440394 | 0.1647832
3382.53 | 0.01731 | 0.00683 | 0.03895 | 0.02489 | 0.1097584 | 0.04798033 | 0.2431032 | 0.1635348
3382.289 | 0.01733 | 0.00671 | 0.03886 | 0.02474 | 0.1098852 | 0.04713734 | 0.2425415 | 0.1625493
3382.048 | 0.01739 | 0.0066 | 0.03883 | 0.02463 | 0.1102657 | 0.04636459 | 0.2423543 | 0.1618265
3381.807 | 0.01748 | 0.00651 | 0.03883 | 0.02457 | 0.1108363 | 0.04573235 | 0.2423543 | 0.1614323
3381.566 | 0.01757 | 0.00644 | 0.03884 | 0.02454 | 0.111407 | 0.0452406 | 0.2424167 | 0.1612352
3381.325 | 0.01762 | 0.00638 | 0.03884 | 0.02453 | 0.1117241 | 0.04481911 | 0.2424167 | 0.1611695
3381.084 | 0.01764 | 0.00635 | 0.03882 | 0.02451 | 0.1118509 | 0.04460836 | 0.2422918 | 0.1610381
3380.843 | 0.01763 | 0.00633 | 0.03879 | 0.02447 | 0.1117875 | 0.04446786 | 0.2421046 | 0.1607753
3380.602 | 0.01758 | 0.00634 | 0.03875 | 0.02442 | 0.1114704 | 0.04453811 | 0.2418549 | 0.1604468
3380.361 | 0.01753 | 0.00636 | 0.03871 | 0.02434 | 0.1111534 | 0.04467861 | 0.2416053 | 0.1599212
3380.12 | 0.01748 | 0.00637 | 0.03869 | 0.02426 | 0.1108363 | 0.04474886 | 0.2414805 | 0.1593955
3379.879 | 0.01746 | 0.00637 | 0.03868 | 0.02419 | 0.1107095 | 0.04474886 | 0.2414181 | 0.1589356
3379.638 | 0.01747 | 0.00635 | 0.03868 | 0.02416 | 0.1107729 | 0.04460836 | 0.2414181 | 0.1587385
3379.396 | 0.0175 | 0.00633 | 0.03869 | 0.02417 | 0.1109632 | 0.04446786 | 0.2414805 | 0.1588042
3379.156 | 0.01757 | 0.00632 | 0.03871 | 0.02422 | 0.111407 | 0.04439761 | 0.2416053 | 0.1591327
3378.915 | 0.01765 | 0.00634 | 0.03873 | 0.02431 | 0.1119143 | 0.04453811 | 0.2417301 | 0.159724
3378.673 | 0.01773 | 0.0064 | 0.03875 | 0.02443 | 0.1124215 | 0.04495961 | 0.2418549 | 0.1605125
3378.432 | 0.0178 | 0.0065 | 0.03877 | 0.02455 | 0.1128654 | 0.0456621 | 0.2419798 | 0.1613009
3378.191 | 0.01784 | 0.00663 | 0.03879 | 0.02465 | 0.113119 | 0.04657534 | 0.2421046 | 0.161958
3377.95 | 0.01785 | 0.00677 | 0.0388 | 0.02473 | 0.1131824 | 0.04755883 | 0.242167 | 0.1624836
3377.709 | 0.01784 | 0.00692 | 0.03882 | 0.02478 | 0.113119 | 0.04861257 | 0.2422918 | 0.1628121
3377.468 | 0.0178 | 0.00705 | 0.03884 | 0.02482 | 0.1128654 | 0.04952582 | 0.2424167 | 0.1630749
3377.227 | 0.01775 | 0.00716 | 0.03888 | 0.02485 | 0.1125483 | 0.05029856 | 0.2426663 | 0.163272
3376.986 | 0.0177 | 0.00725 | 0.03892 | 0.02489 | 0.1122313 | 0.0509308 | 0.242916 | 0.1635348
3376.745 | 0.01764 | 0.00733 | 0.03895 | 0.02493 | 0.1118509 | 0.0514928 | 0.2431032 | 0.1637976
3376.504 | 0.01759 | 0.0074 | 0.03899 | 0.02495 | 0.1115338 | 0.05198455 | 0.2433529 | 0.163929
3376.263 | 0.01754 | 0.00746 | 0.03901 | 0.02497 | 0.1112168 | 0.05240604 | 0.2434777 | 0.1640604
3376.022 | 0.0175 | 0.00751 | 0.03902 | 0.02496 | 0.1109632 | 0.05275729 | 0.2435401 | 0.1639947
3375.781 | 0.01746 | 0.00755 | 0.03903 | 0.02493 | 0.1107095 | 0.05303829 | 0.2436025 | 0.1637976
3375.54 | 0.01744 | 0.00757 | 0.03906 | 0.02489 | 0.1105827 | 0.05317878 | 0.2437898 | 0.1635348
3375.299 | 0.01744 | 0.00759 | 0.03911 | 0.02485 | 0.1105827 | 0.05331928 | 0.2441019 | 0.163272
3375.058 | 0.01747 | 0.0076 | 0.03919 | 0.02481 | 0.1107729 | 0.05338953 | 0.2446012 | 0.1630092
3374.816 | 0.01753 | 0.0076 | 0.03928 | 0.02479 | 0.1111534 | 0.05338953 | 0.2451629 | 0.1628778
3374.575 | 0.01761 | 0.00759 | 0.03938 | 0.02478 | 0.1116606 | 0.05331928 | 0.245787 | 0.1628121
3374.334 | 0.01768 | 0.00757 | 0.03944 | 0.02477 | 0.1121045 | 0.05317878 | 0.2461615 | 0.1627464
3374.093 | 0.01773 | 0.00752 | 0.03945 | 0.02474 | 0.1124215 | 0.05282754 | 0.2462239 | 0.1625493
3373.852 | 0.01773 | 0.00744 | 0.03939 | 0.02468 | 0.1124215 | 0.05226554 | 0.2458495 | 0.1621551
3373.611 | 0.01767 | 0.00734 | 0.03926 | 0.02461 | 0.1120411 | 0.05156305 | 0.2450381 | 0.1616951
3373.37 | 0.01756 | 0.00723 | 0.03909 | 0.02452 | 0.1113436 | 0.05079031 | 0.243977 | 0.1611038
3373.129 | 0.01741 | 0.00712 | 0.0389 | 0.02443 | 0.1103925 | 0.05001756 | 0.2427912 | 0.1605125
3372.888 | 0.01726 | 0.00704 | 0.03873 | 0.02436 | 0.1094414 | 0.04945557 | 0.2417301 | 0.1600526
3372.647 | 0.01712 | 0.007 | 0.03859 | 0.02432 | 0.1085537 | 0.04917457 | 0.2408563 | 0.1597898
3372.406 | 0.01701 | 0.00701 | 0.0385 | 0.0243 | 0.1078562 | 0.04924482 | 0.2402946 | 0.1596583
3372.165 | 0.01697 | 0.00705 | 0.03845 | 0.0243 | 0.1076026 | 0.04952582 | 0.2399825 | 0.1596583
3371.924 | 0.01697 | 0.00711 | 0.03843 | 0.02431 | 0.1076026 | 0.04994731 | 0.2398577 | 0.159724
3371.683 | 0.017 | 0.00716 | 0.03843 | 0.0243 | 0.1077928 | 0.05029856 | 0.2398577 | 0.1596583
3371.442 | 0.01703 | 0.00719 | 0.03842 | 0.02426 | 0.107983 | 0.05050931 | 0.2397953 | 0.1593955
3371.201 | 0.01704 | 0.00718 | 0.03841 | 0.0242 | 0.1080464 | 0.05043906 | 0.2397329 | 0.1590013
3370.959 | 0.01699 | 0.00713 | 0.03838 | 0.02411 | 0.1077294 | 0.05008781 | 0.2395456 | 0.15841
3370.719 | 0.01687 | 0.00704 | 0.03832 | 0.02398 | 0.1069685 | 0.04945557 | 0.2391711 | 0.1575558
3370.478 | 0.01668 | 0.00692 | 0.03824 | 0.02382 | 0.1057637 | 0.04861257 | 0.2386718 | 0.1565046
3370.236 | 0.01642 | 0.00676 | 0.03813 | 0.02364 | 0.1041151 | 0.04748858 | 0.2379853 | 0.1553219
3369.995 | 0.01615 | 0.00658 | 0.038 | 0.02344 | 0.1024031 | 0.0462241 | 0.2371739 | 0.1540079
3369.754 | 0.01589 | 0.00641 | 0.03787 | 0.02324 | 0.1007545 | 0.04502986 | 0.2363625 | 0.1526938
3369.513 | 0.01569 | 0.00626 | 0.03775 | 0.02307 | 0.0994864 | 0.04397612 | 0.2356135 | 0.1515769
3369.272 | 0.01559 | 0.00617 | 0.03769 | 0.02294 | 0.09885232 | 0.04334387 | 0.235239 | 0.1507227
3369.031 | 0.0156 | 0.00615 | 0.03769 | 0.02289 | 0.09891573 | 0.04320337 | 0.235239 | 0.1503942
3368.79 | 0.01572 | 0.00622 | 0.03776 | 0.02291 | 0.09967662 | 0.04369512 | 0.2356759 | 0.1505256
3368.549 | 0.01591 | 0.00637 | 0.0379 | 0.023 | 0.1008814 | 0.04474886 | 0.2365497 | 0.151117
3368.308 | 0.01614 | 0.00656 | 0.03807 | 0.02313 | 0.1023397 | 0.0460836 | 0.2376108 | 0.1519711
3368.067 | 0.01634 | 0.00677 | 0.03822 | 0.02327 | 0.1036079 | 0.04755883 | 0.238547 | 0.1528909
3367.826 | 0.01647 | 0.00696 | 0.03833 | 0.0234 | 0.1044322 | 0.04889357 | 0.2392336 | 0.1537451
3367.585 | 0.01652 | 0.00709 | 0.03836 | 0.02348 | 0.1047492 | 0.04980681 | 0.2394208 | 0.1542707
3367.344 | 0.0165 | 0.00718 | 0.03832 | 0.02353 | 0.1046224 | 0.05043906 | 0.2391711 | 0.1545992
3367.103 | 0.01641 | 0.00722 | 0.03824 | 0.02354 | 0.1040517 | 0.05072006 | 0.2386718 | 0.1546649
3366.862 | 0.01629 | 0.00724 | 0.03815 | 0.02354 | 0.1032909 | 0.05086055 | 0.2381101 | 0.1546649
3366.621 | 0.01618 | 0.00725 | 0.03807 | 0.02355 | 0.1025934 | 0.0509308 | 0.2376108 | 0.1547306
3366.379 | 0.01608 | 0.00727 | 0.03801 | 0.02356 | 0.1019593 | 0.0510713 | 0.2372363 | 0.1547963
3366.138 | 0.01601 | 0.00727 | 0.03797 | 0.02359 | 0.1015154 | 0.0510713 | 0.2369866 | 0.1549934
3365.897 | 0.01596 | 0.00726 | 0.03794 | 0.02361 | 0.1011984 | 0.05100105 | 0.2367994 | 0.1551248
3365.656 | 0.01591 | 0.00722 | 0.03788 | 0.02362 | 0.1008814 | 0.05072006 | 0.2364249 | 0.1551905
3365.415 | 0.01587 | 0.00715 | 0.0378 | 0.02363 | 0.1006277 | 0.05022831 | 0.2359256 | 0.1552562
3365.174 | 0.01583 | 0.00708 | 0.03769 | 0.02363 | 0.1003741 | 0.04973656 | 0.235239 | 0.1552562
3364.933 | 0.01581 | 0.00703 | 0.03758 | 0.02364 | 0.1002473 | 0.04938532 | 0.2345525 | 0.1553219
3364.692 | 0.01582 | 0.00703 | 0.03748 | 0.02369 | 0.1003107 | 0.04938532 | 0.2339283 | 0.1556505
3364.451 | 0.01587 | 0.00708 | 0.03741 | 0.02377 | 0.1006277 | 0.04973656 | 0.2334914 | 0.1561761
3364.21 | 0.01596 | 0.00717 | 0.03738 | 0.02388 | 0.1011984 | 0.05036881 | 0.2333042 | 0.1568988
3363.969 | 0.01605 | 0.00727 | 0.03738 | 0.02396 | 0.1017691 | 0.0510713 | 0.2333042 | 0.1574244
3363.728 | 0.01613 | 0.00734 | 0.03737 | 0.02401 | 0.1022763 | 0.05156305 | 0.2332418 | 0.157753
3363.487 | 0.01617 | 0.00736 | 0.03735 | 0.02397 | 0.10253 | 0.05170355 | 0.233117 | 0.1574901
3363.246 | 0.01615 | 0.0073 | 0.03732 | 0.02385 | 0.1024031 | 0.05128205 | 0.2329297 | 0.1567017
3363.005 | 0.01608 | 0.0072 | 0.03728 | 0.02366 | 0.1019593 | 0.05057956 | 0.2326801 | 0.1554534
3362.764 | 0.01598 | 0.00706 | 0.03726 | 0.02345 | 0.1013252 | 0.04959607 | 0.2325552 | 0.1540736
3362.522 | 0.01588 | 0.00695 | 0.03727 | 0.02325 | 0.1006911 | 0.04882332 | 0.2326177 | 0.1527595
3362.281 | 0.01579 | 0.00688 | 0.03732 | 0.02311 | 0.1001205 | 0.04833158 | 0.2329297 | 0.1518397
3362.04 | 0.01573 | 0.00686 | 0.0374 | 0.02305 | 0.09974003 | 0.04819108 | 0.233429 | 0.1514455
3361.799 | 0.01569 | 0.00688 | 0.03747 | 0.02305 | 0.0994864 | 0.04833158 | 0.2338659 | 0.1514455
3361.558 | 0.01565 | 0.00693 | 0.0375 | 0.0231 | 0.09923277 | 0.04868282 | 0.2340532 | 0.151774
3361.317 | 0.01558 | 0.00696 | 0.03746 | 0.02314 | 0.09878892 | 0.04889357 | 0.2338035 | 0.1520368
3361.076 | 0.01547 | 0.00695 | 0.03735 | 0.02315 | 0.09809143 | 0.04882332 | 0.233117 | 0.1521025
3360.835 | 0.01533 | 0.00691 | 0.03718 | 0.02311 | 0.09720373 | 0.04854233 | 0.2320559 | 0.1518397
3360.594 | 0.01517 | 0.00683 | 0.03699 | 0.02302 | 0.09618921 | 0.04798033 | 0.2308701 | 0.1512484
3360.353 | 0.01503 | 0.00674 | 0.03681 | 0.02289 | 0.0953015 | 0.04734809 | 0.2297466 | 0.1503942
3360.112 | 0.01492 | 0.00666 | 0.03669 | 0.02276 | 0.09460402 | 0.04678609 | 0.2289976 | 0.1495401
3359.871 | 0.01488 | 0.00663 | 0.03664 | 0.02265 | 0.09435039 | 0.04657534 | 0.2286856 | 0.1488173
3359.63 | 0.01491 | 0.00666 | 0.03667 | 0.02258 | 0.09454061 | 0.04678609 | 0.2288728 | 0.1483574
3359.389 | 0.01499 | 0.00677 | 0.03677 | 0.02256 | 0.09504787 | 0.04755883 | 0.2294969 | 0.148226
3359.148 | 0.01512 | 0.00695 | 0.03691 | 0.02259 | 0.09587217 | 0.04882332 | 0.2303707 | 0.1484231
3358.907 | 0.01525 | 0.00717 | 0.03707 | 0.02265 | 0.09669647 | 0.05036881 | 0.2313694 | 0.1488173
3358.666 | 0.01537 | 0.00741 | 0.03724 | 0.02274 | 0.09745736 | 0.05205479 | 0.2324304 | 0.1494087
3358.425 | 0.01547 | 0.00761 | 0.03739 | 0.02284 | 0.09809143 | 0.05345978 | 0.2333666 | 0.1500657
3358.184 | 0.01552 | 0.00775 | 0.03754 | 0.02294 | 0.09840847 | 0.05444327 | 0.2343028 | 0.1507227
3357.942 | 0.01554 | 0.0078 | 0.03765 | 0.02301 | 0.09853529 | 0.05479452 | 0.2349894 | 0.1511827
3357.701 | 0.01553 | 0.00775 | 0.03773 | 0.02306 | 0.09847188 | 0.05444327 | 0.2354887 | 0.1515112
3357.46 | 0.0155 | 0.00763 | 0.03776 | 0.02308 | 0.09828166 | 0.05360028 | 0.2356759 | 0.1516426
3357.219 | 0.01545 | 0.00746 | 0.03775 | 0.02307 | 0.09796462 | 0.05240604 | 0.2356135 | 0.1515769
3356.978 | 0.01539 | 0.0073 | 0.03769 | 0.02303 | 0.09758417 | 0.05128205 | 0.235239 | 0.1513141
3356.737 | 0.01532 | 0.00719 | 0.03759 | 0.02298 | 0.09714032 | 0.05050931 | 0.2346149 | 0.1509855
3356.496 | 0.01523 | 0.00714 | 0.03747 | 0.02293 | 0.09656965 | 0.05015806 | 0.2338659 | 0.150657
3356.255 | 0.01514 | 0.00716 | 0.03733 | 0.02289 | 0.09599899 | 0.05029856 | 0.2329921 | 0.1503942
3356.014 | 0.01502 | 0.00722 | 0.03719 | 0.02286 | 0.0952381 | 0.05072006 | 0.2321183 | 0.1501971
3355.773 | 0.01491 | 0.00728 | 0.03706 | 0.02284 | 0.09454061 | 0.05114155 | 0.231307 | 0.1500657
3355.532 | 0.0148 | 0.00733 | 0.03693 | 0.02283 | 0.09384313 | 0.0514928 | 0.2304956 | 0.15
3355.291 | 0.0147 | 0.00736 | 0.03683 | 0.02282 | 0.09320905 | 0.05170355 | 0.2298714 | 0.1499343
3355.05 | 0.01464 | 0.00735 | 0.03675 | 0.02281 | 0.09282861 | 0.0516333 | 0.2293721 | 0.1498686
3354.809 | 0.01462 | 0.00733 | 0.03671 | 0.0228 | 0.09270179 | 0.0514928 | 0.2291225 | 0.1498029
3354.568 | 0.01463 | 0.0073 | 0.03671 | 0.02279 | 0.0927652 | 0.05128205 | 0.2291225 | 0.1497372
3354.327 | 0.01465 | 0.00728 | 0.03674 | 0.02277 | 0.09289202 | 0.05114155 | 0.2293097 | 0.1496058
3354.085 | 0.01468 | 0.00726 | 0.0368 | 0.02275 | 0.09308224 | 0.05100105 | 0.2296842 | 0.1494744
3353.844 | 0.01467 | 0.00724 | 0.03685 | 0.02273 | 0.09301883 | 0.05086055 | 0.2299963 | 0.149343
3353.603 | 0.01463 | 0.00722 | 0.03687 | 0.0227 | 0.0927652 | 0.05072006 | 0.2301211 | 0.1491459
3353.362 | 0.01455 | 0.00719 | 0.03684 | 0.02266 | 0.09225794 | 0.05050931 | 0.2299338 | 0.148883
3353.121 | 0.01443 | 0.00716 | 0.03676 | 0.0226 | 0.09149705 | 0.05029856 | 0.2294345 | 0.1484888
3352.88 | 0.01429 | 0.00713 | 0.03664 | 0.02253 | 0.09060935 | 0.05008781 | 0.2286856 | 0.1480289
3352.639 | 0.01416 | 0.00712 | 0.03649 | 0.02245 | 0.08978505 | 0.05001756 | 0.2277493 | 0.1475033
3352.398 | 0.01404 | 0.00712 | 0.03634 | 0.02236 | 0.08902416 | 0.05001756 | 0.2268131 | 0.146912
3352.157 | 0.01396 | 0.00713 | 0.03621 | 0.02227 | 0.0885169 | 0.05008781 | 0.2260017 | 0.1463206
3351.916 | 0.01391 | 0.00713 | 0.03612 | 0.02219 | 0.08819986 | 0.05008781 | 0.22544 | 0.145795
3351.675 | 0.01391 | 0.00713 | 0.03607 | 0.02213 | 0.08819986 | 0.05008781 | 0.2251279 | 0.1454008
3351.434 | 0.01395 | 0.00713 | 0.03607 | 0.02209 | 0.08845349 | 0.05008781 | 0.2251279 | 0.145138
3351.193 | 0.01403 | 0.00712 | 0.03611 | 0.02208 | 0.08896075 | 0.05001756 | 0.2253776 | 0.1450723
3350.952 | 0.01413 | 0.00713 | 0.03617 | 0.0221 | 0.08959483 | 0.05008781 | 0.2257521 | 0.1452037
3350.711 | 0.01424 | 0.00715 | 0.03624 | 0.02216 | 0.09029231 | 0.05022831 | 0.226189 | 0.1455979
3350.47 | 0.01435 | 0.00719 | 0.0363 | 0.02223 | 0.09098979 | 0.05050931 | 0.2265635 | 0.1460578
3350.229 | 0.01443 | 0.00722 | 0.03632 | 0.02231 | 0.09149705 | 0.05072006 | 0.2266883 | 0.1465834
3349.988 | 0.01446 | 0.00722 | 0.03631 | 0.02237 | 0.09168727 | 0.05072006 | 0.2266259 | 0.1469777
3349.746 | 0.01444 | 0.00719 | 0.03625 | 0.02239 | 0.09156046 | 0.05050931 | 0.2262514 | 0.1471091
3349.505 | 0.01436 | 0.00712 | 0.03615 | 0.02237 | 0.0910532 | 0.05001756 | 0.2256273 | 0.1469777
3349.264 | 0.01423 | 0.00702 | 0.03603 | 0.0223 | 0.0902289 | 0.04931507 | 0.2248783 | 0.1465177
3349.023 | 0.01409 | 0.00692 | 0.03591 | 0.02221 | 0.0893412 | 0.04861257 | 0.2241293 | 0.1459264
3348.782 | 0.01395 | 0.00684 | 0.03582 | 0.0221 | 0.08845349 | 0.04805058 | 0.2235676 | 0.1452037
3348.541 | 0.01383 | 0.0068 | 0.03575 | 0.02198 | 0.0876926 | 0.04776958 | 0.2231307 | 0.1444152
3348.3 | 0.01374 | 0.00679 | 0.03572 | 0.02187 | 0.08712193 | 0.04769933 | 0.2229435 | 0.1436925
3348.059 | 0.01369 | 0.00681 | 0.03569 | 0.02176 | 0.0868049 | 0.04783983 | 0.2227562 | 0.1429698
3347.818 | 0.01367 | 0.00682 | 0.03566 | 0.02167 | 0.08667808 | 0.04791008 | 0.222569 | 0.1423784
3347.577 | 0.01368 | 0.00681 | 0.03562 | 0.02159 | 0.08674149 | 0.04783983 | 0.2223193 | 0.1418528
3347.336 | 0.01371 | 0.00678 | 0.03555 | 0.02154 | 0.08693171 | 0.04762908 | 0.2218824 | 0.1415243
3347.095 | 0.01377 | 0.00673 | 0.03548 | 0.02154 | 0.08731216 | 0.04727784 | 0.2214455 | 0.1415243
3346.854 | 0.01386 | 0.00668 | 0.03543 | 0.02158 | 0.08788282 | 0.04692659 | 0.2211334 | 0.1417871
3346.613 | 0.01398 | 0.00665 | 0.03541 | 0.02168 | 0.08864371 | 0.04671584 | 0.2210086 | 0.1424442
3346.372 | 0.01411 | 0.00667 | 0.03544 | 0.02183 | 0.08946801 | 0.04685634 | 0.2211959 | 0.1434297
3346.131 | 0.01423 | 0.00672 | 0.03551 | 0.02199 | 0.0902289 | 0.04720759 | 0.2216328 | 0.1444809
3345.889 | 0.01433 | 0.0068 | 0.03561 | 0.02215 | 0.09086298 | 0.04776958 | 0.2222569 | 0.1455322
3345.648 | 0.01439 | 0.00688 | 0.0357 | 0.02227 | 0.09124342 | 0.04833158 | 0.2228186 | 0.1463206
3345.407 | 0.0144 | 0.00694 | 0.03576 | 0.02233 | 0.09130683 | 0.04875307 | 0.2231931 | 0.1467148
3345.166 | 0.01437 | 0.00697 | 0.03575 | 0.02233 | 0.09111661 | 0.04896382 | 0.2231307 | 0.1467148
3344.925 | 0.01432 | 0.00697 | 0.03568 | 0.02228 | 0.09079957 | 0.04896382 | 0.2226938 | 0.1463863
3344.684 | 0.01427 | 0.00695 | 0.03556 | 0.02219 | 0.09048253 | 0.04882332 | 0.2219448 | 0.145795
3344.443 | 0.01422 | 0.00693 | 0.03542 | 0.02207 | 0.09016549 | 0.04868282 | 0.221071 | 0.1450066
3344.202 | 0.01418 | 0.00693 | 0.03528 | 0.02196 | 0.08991186 | 0.04868282 | 0.2201972 | 0.1442838
3343.961 | 0.01416 | 0.00695 | 0.03517 | 0.02186 | 0.08978505 | 0.04882332 | 0.2195107 | 0.1436268
3343.72 | 0.01413 | 0.00698 | 0.0351 | 0.02178 | 0.08959483 | 0.04903407 | 0.2190738 | 0.1431012
3343.479 | 0.01408 | 0.00703 | 0.03508 | 0.02172 | 0.08927779 | 0.04938532 | 0.2189489 | 0.142707
3343.238 | 0.01402 | 0.00709 | 0.03511 | 0.02169 | 0.08889734 | 0.04980681 | 0.2191362 | 0.1425099
3342.997 | 0.01394 | 0.00714 | 0.03516 | 0.0217 | 0.08839008 | 0.05015806 | 0.2194483 | 0.1425756
3342.756 | 0.01388 | 0.0072 | 0.03524 | 0.02175 | 0.08800964 | 0.05057956 | 0.2199476 | 0.1429041
3342.515 | 0.01382 | 0.00726 | 0.03532 | 0.02182 | 0.08762919 | 0.05100105 | 0.2204469 | 0.143364
3342.274 | 0.01379 | 0.00732 | 0.03539 | 0.02192 | 0.08743897 | 0.05142255 | 0.2208838 | 0.144021
3342.032 | 0.01376 | 0.00737 | 0.03544 | 0.02202 | 0.08724875 | 0.0517738 | 0.2211959 | 0.1446781
3341.792 | 0.01373 | 0.00742 | 0.03547 | 0.02209 | 0.08705853 | 0.05212504 | 0.2213831 | 0.145138
3341.551 | 0.01366 | 0.00745 | 0.03546 | 0.02212 | 0.08661467 | 0.05233579 | 0.2213207 | 0.1453351
3341.309 | 0.01354 | 0.00744 | 0.03541 | 0.02209 | 0.08585378 | 0.05226554 | 0.2210086 | 0.145138
3341.068 | 0.01336 | 0.0074 | 0.03532 | 0.02198 | 0.08471245 | 0.05198455 | 0.2204469 | 0.1444152
3340.827 | 0.01313 | 0.00731 | 0.03518 | 0.02181 | 0.08325407 | 0.0513523 | 0.2195731 | 0.1432983
3340.586 | 0.01287 | 0.00718 | 0.03501 | 0.02159 | 0.08160548 | 0.05043906 | 0.218512 | 0.1418528
3340.345 | 0.01261 | 0.00702 | 0.03483 | 0.02135 | 0.07995688 | 0.04931507 | 0.2173886 | 0.140276
3340.104 | 0.0124 | 0.00687 | 0.03464 | 0.02113 | 0.07862532 | 0.04826133 | 0.2162027 | 0.1388305
3339.863 | 0.01225 | 0.00676 | 0.03448 | 0.02094 | 0.07767421 | 0.04748858 | 0.2152041 | 0.1375821
3339.622 | 0.0122 | 0.0067 | 0.03436 | 0.02083 | 0.07735717 | 0.04706709 | 0.2144551 | 0.1368594
3339.381 | 0.01224 | 0.00673 | 0.03428 | 0.02079 | 0.0776108 | 0.04727784 | 0.2139558 | 0.1365966
3339.14 | 0.01235 | 0.00683 | 0.03426 | 0.02082 | 0.07830829 | 0.04798033 | 0.213831 | 0.1367937
3338.899 | 0.0125 | 0.007 | 0.03426 | 0.02092 | 0.0792594 | 0.04917457 | 0.213831 | 0.1374507
3338.658 | 0.01267 | 0.00719 | 0.03429 | 0.02104 | 0.08033733 | 0.05050931 | 0.2140182 | 0.1382392
3338.417 | 0.01282 | 0.00736 | 0.03433 | 0.02114 | 0.08128844 | 0.05170355 | 0.2142679 | 0.1388962
3338.176 | 0.01294 | 0.00747 | 0.03436 | 0.02121 | 0.08204933 | 0.05247629 | 0.2144551 | 0.1393561
3337.935 | 0.01302 | 0.00751 | 0.03439 | 0.02122 | 0.08255659 | 0.05275729 | 0.2146424 | 0.1394218
3337.694 | 0.01307 | 0.00749 | 0.03442 | 0.02118 | 0.08287363 | 0.05261679 | 0.2148296 | 0.139159
3337.452 | 0.01311 | 0.00744 | 0.03446 | 0.0211 | 0.08312726 | 0.05226554 | 0.2150793 | 0.1386334
3337.211 | 0.01314 | 0.00737 | 0.03453 | 0.02101 | 0.08331748 | 0.0517738 | 0.2155162 | 0.138042
3336.97 | 0.01318 | 0.00733 | 0.0346 | 0.02094 | 0.08357111 | 0.0514928 | 0.2159531 | 0.1375821
3336.729 | 0.01322 | 0.00732 | 0.03468 | 0.02089 | 0.08382474 | 0.05142255 | 0.2164524 | 0.1372536
3336.488 | 0.01324 | 0.00732 | 0.03473 | 0.02088 | 0.08395156 | 0.05142255 | 0.2167644 | 0.1371879
3336.247 | 0.01323 | 0.00731 | 0.03473 | 0.02088 | 0.08388815 | 0.0513523 | 0.2167644 | 0.1371879
3336.006 | 0.01319 | 0.00728 | 0.03468 | 0.02087 | 0.08363452 | 0.05114155 | 0.2164524 | 0.1371222
3335.765 | 0.01309 | 0.0072 | 0.03457 | 0.02083 | 0.08300044 | 0.05057956 | 0.2157658 | 0.1368594
3335.524 | 0.01296 | 0.00709 | 0.03442 | 0.02077 | 0.08217615 | 0.04980681 | 0.2148296 | 0.1364652
3335.283 | 0.0128 | 0.00697 | 0.03426 | 0.02068 | 0.08116163 | 0.04896382 | 0.213831 | 0.1358739
3335.042 | 0.01265 | 0.00687 | 0.0341 | 0.0206 | 0.08021051 | 0.04826133 | 0.2128324 | 0.1353482
3334.801 | 0.0125 | 0.00679 | 0.03397 | 0.02053 | 0.0792594 | 0.04769933 | 0.212021 | 0.1348883
3334.56 | 0.01239 | 0.00676 | 0.03386 | 0.02049 | 0.07856192 | 0.04748858 | 0.2113344 | 0.1346255
3334.319 | 0.01229 | 0.00676 | 0.03377 | 0.02048 | 0.07792784 | 0.04748858 | 0.2107727 | 0.1345598
3334.078 | 0.01221 | 0.00677 | 0.03369 | 0.02049 | 0.07742058 | 0.04755883 | 0.2102734 | 0.1346255
3333.837 | 0.01214 | 0.00676 | 0.03362 | 0.02052 | 0.07697673 | 0.04748858 | 0.2098365 | 0.1348226
3333.595 | 0.01207 | 0.00671 | 0.03356 | 0.02054 | 0.07653288 | 0.04713734 | 0.209462 | 0.134954
3333.354 | 0.01202 | 0.00662 | 0.03352 | 0.02055 | 0.07621584 | 0.04650509 | 0.2092123 | 0.1350197
3333.114 | 0.01199 | 0.0065 | 0.03351 | 0.02058 | 0.07602562 | 0.0456621 | 0.2091499 | 0.1352168
3332.872 | 0.01199 | 0.00638 | 0.03354 | 0.02061 | 0.07602562 | 0.04481911 | 0.2093372 | 0.1354139
3332.631 | 0.01204 | 0.00629 | 0.0336 | 0.02068 | 0.07634265 | 0.04418686 | 0.2097116 | 0.1358739
3332.39 | 0.01212 | 0.00626 | 0.03368 | 0.02078 | 0.07684991 | 0.04397612 | 0.210211 | 0.1365309
3332.149 | 0.01221 | 0.00629 | 0.03378 | 0.0209 | 0.07742058 | 0.04418686 | 0.2108351 | 0.1373193
3331.908 | 0.01231 | 0.00639 | 0.03388 | 0.02102 | 0.07805466 | 0.04488936 | 0.2114592 | 0.1381078
3331.667 | 0.01239 | 0.00655 | 0.03397 | 0.02114 | 0.07856192 | 0.04601335 | 0.212021 | 0.1388962
3331.426 | 0.01245 | 0.00676 | 0.03405 | 0.02124 | 0.07894236 | 0.04748858 | 0.2125203 | 0.1395532
3331.185 | 0.01248 | 0.00698 | 0.03412 | 0.0213 | 0.07913259 | 0.04903407 | 0.2129572 | 0.1399474
3330.944 | 0.0125 | 0.00719 | 0.03419 | 0.02134 | 0.0792594 | 0.05050931 | 0.2133941 | 0.1402102
3330.703 | 0.01251 | 0.00737 | 0.03425 | 0.02135 | 0.07932281 | 0.0517738 | 0.2137686 | 0.140276
3330.462 | 0.01253 | 0.0075 | 0.03428 | 0.02134 | 0.07944962 | 0.05268704 | 0.2139558 | 0.1402102
3330.221 | 0.01255 | 0.00759 | 0.03429 | 0.02133 | 0.07957644 | 0.05331928 | 0.2140182 | 0.1401445
3329.98 | 0.01257 | 0.00762 | 0.03425 | 0.0213 | 0.07970325 | 0.05353003 | 0.2137686 | 0.1399474
3329.739 | 0.01258 | 0.00762 | 0.03418 | 0.02127 | 0.07976666 | 0.05353003 | 0.2133317 | 0.1397503
3329.498 | 0.01257 | 0.0076 | 0.03408 | 0.02123 | 0.07970325 | 0.05338953 | 0.2127075 | 0.1394875
3329.257 | 0.01252 | 0.00755 | 0.03395 | 0.02118 | 0.07938622 | 0.05303829 | 0.2118961 | 0.139159
3329.015 | 0.01242 | 0.0075 | 0.03382 | 0.0211 | 0.07875214 | 0.05268704 | 0.2110848 | 0.1386334
3328.774 | 0.01229 | 0.00742 | 0.03369 | 0.02101 | 0.07792784 | 0.05212504 | 0.2102734 | 0.138042
3328.533 | 0.01211 | 0.00731 | 0.03355 | 0.02089 | 0.07678651 | 0.0513523 | 0.2093996 | 0.1372536
3328.292 | 0.0119 | 0.00716 | 0.03339 | 0.02073 | 0.07545495 | 0.05029856 | 0.2084009 | 0.1362024
3328.051 | 0.01166 | 0.00697 | 0.03322 | 0.02053 | 0.07393317 | 0.04896382 | 0.2073399 | 0.1348883
3327.81 | 0.01141 | 0.00674 | 0.03302 | 0.02029 | 0.07234798 | 0.04734809 | 0.2060916 | 0.1333114
3327.569 | 0.01116 | 0.00651 | 0.03281 | 0.02001 | 0.07076279 | 0.04573235 | 0.2047809 | 0.1314717
3327.328 | 0.01092 | 0.00629 | 0.0326 | 0.01973 | 0.06924101 | 0.04418686 | 0.2034702 | 0.1296321
3327.087 | 0.01072 | 0.00611 | 0.03244 | 0.01947 | 0.06797286 | 0.04292237 | 0.2024716 | 0.1279238
3326.846 | 0.01058 | 0.006 | 0.03234 | 0.01926 | 0.06708516 | 0.04214963 | 0.2018475 | 0.126544
3326.605 | 0.01051 | 0.00596 | 0.03231 | 0.01912 | 0.0666413 | 0.04186863 | 0.2016602 | 0.1256242
3326.364 | 0.01053 | 0.00599 | 0.03237 | 0.01907 | 0.06676812 | 0.04207938 | 0.2020347 | 0.1252957
3326.123 | 0.01061 | 0.00607 | 0.03249 | 0.01911 | 0.06727538 | 0.04264138 | 0.2027837 | 0.1255585
3325.882 | 0.01076 | 0.00618 | 0.03267 | 0.01923 | 0.06822649 | 0.04341412 | 0.2039071 | 0.1263469
3325.641 | 0.01094 | 0.00629 | 0.03286 | 0.01941 | 0.06936783 | 0.04418686 | 0.205093 | 0.1275296
3325.4 | 0.01112 | 0.0064 | 0.03303 | 0.0196 | 0.07050916 | 0.04495961 | 0.206154 | 0.1287779
3325.158 | 0.01128 | 0.00649 | 0.03317 | 0.01978 | 0.07152368 | 0.04559185 | 0.2070278 | 0.1299606
3324.917 | 0.01139 | 0.00656 | 0.03325 | 0.01991 | 0.07222117 | 0.0460836 | 0.2075272 | 0.1308147
3324.676 | 0.01144 | 0.0066 | 0.03326 | 0.01998 | 0.0725382 | 0.04636459 | 0.2075896 | 0.1312746
3324.435 | 0.01143 | 0.00661 | 0.03321 | 0.01998 | 0.0724748 | 0.04643484 | 0.2072775 | 0.1312746
3324.194 | 0.01139 | 0.00659 | 0.03309 | 0.01992 | 0.07222117 | 0.04629434 | 0.2065285 | 0.1308804
3323.953 | 0.01132 | 0.00654 | 0.03293 | 0.01982 | 0.07177731 | 0.0459431 | 0.2055299 | 0.1302234
3323.712 | 0.01125 | 0.00646 | 0.03277 | 0.01969 | 0.07133346 | 0.0453811 | 0.2045313 | 0.1293693
3323.471 | 0.01118 | 0.00637 | 0.03261 | 0.01956 | 0.07088961 | 0.04474886 | 0.2035326 | 0.1285151
3323.23 | 0.01112 | 0.00627 | 0.03248 | 0.01945 | 0.07050916 | 0.04404636 | 0.2027213 | 0.1277924
3322.989 | 0.01107 | 0.00619 | 0.03238 | 0.01936 | 0.07019212 | 0.04348437 | 0.2020971 | 0.1272011
3322.748 | 0.01103 | 0.00612 | 0.03231 | 0.0193 | 0.06993849 | 0.04299262 | 0.2016602 | 0.1268068
3322.507 | 0.01098 | 0.00609 | 0.03227 | 0.01926 | 0.06962146 | 0.04278188 | 0.2014106 | 0.126544
3322.266 | 0.01093 | 0.00608 | 0.03224 | 0.01923 | 0.06930442 | 0.04271163 | 0.2012233 | 0.1263469
3322.025 | 0.01088 | 0.00609 | 0.03222 | 0.01921 | 0.06898738 | 0.04278188 | 0.2010985 | 0.1262155
3321.784 | 0.01082 | 0.00612 | 0.0322 | 0.01921 | 0.06860694 | 0.04299262 | 0.2009737 | 0.1262155
3321.543 | 0.01077 | 0.00615 | 0.03219 | 0.01922 | 0.0682899 | 0.04320337 | 0.2009112 | 0.1262812
3321.302 | 0.01074 | 0.00618 | 0.0322 | 0.01925 | 0.06809968 | 0.04341412 | 0.2009737 | 0.1264783
3321.061 | 0.01074 | 0.00621 | 0.03224 | 0.01931 | 0.06809968 | 0.04362487 | 0.2012233 | 0.1268725
3320.819 | 0.01076 | 0.00625 | 0.0323 | 0.01939 | 0.06822649 | 0.04390587 | 0.2015978 | 0.1273982
3320.578 | 0.01083 | 0.00629 | 0.03238 | 0.01948 | 0.06867034 | 0.04418686 | 0.2020971 | 0.1279895
3320.337 | 0.01093 | 0.00633 | 0.03247 | 0.01959 | 0.06930442 | 0.04446786 | 0.2026588 | 0.1287122
3320.096 | 0.01107 | 0.00638 | 0.03256 | 0.0197 | 0.07019212 | 0.04481911 | 0.2032206 | 0.129435
3319.855 | 0.01123 | 0.00642 | 0.03263 | 0.0198 | 0.07120665 | 0.04510011 | 0.2036575 | 0.130092
3319.614 | 0.01139 | 0.00646 | 0.03268 | 0.01989 | 0.07222117 | 0.0453811 | 0.2039695 | 0.1306833
3319.373 | 0.01153 | 0.0065 | 0.0327 | 0.01994 | 0.07310887 | 0.0456621 | 0.2040944 | 0.1310118
3319.132 | 0.01162 | 0.00653 | 0.03268 | 0.01995 | 0.07367954 | 0.04587285 | 0.2039695 | 0.1310775
3318.891 | 0.01165 | 0.00654 | 0.03262 | 0.01992 | 0.07386976 | 0.0459431 | 0.2035951 | 0.1308804
3318.65 | 0.0116 | 0.00655 | 0.03251 | 0.01984 | 0.07355272 | 0.04601335 | 0.2029085 | 0.1303548
3318.409 | 0.01147 | 0.00654 | 0.03236 | 0.0197 | 0.07272843 | 0.0459431 | 0.2019723 | 0.129435
3318.168 | 0.01129 | 0.00651 | 0.03217 | 0.01952 | 0.07158709 | 0.04573235 | 0.2007864 | 0.1282523
3317.927 | 0.01108 | 0.00646 | 0.03196 | 0.01932 | 0.07025553 | 0.0453811 | 0.1994757 | 0.1269382
3317.686 | 0.01088 | 0.00639 | 0.03175 | 0.01912 | 0.06898738 | 0.04488936 | 0.198165 | 0.1256242
3317.445 | 0.01072 | 0.00631 | 0.03157 | 0.01895 | 0.06797286 | 0.04432736 | 0.1970416 | 0.1245072
3317.204 | 0.01062 | 0.00623 | 0.03143 | 0.01883 | 0.06733879 | 0.04376537 | 0.1961678 | 0.1237188
3316.962 | 0.01059 | 0.00615 | 0.03135 | 0.01876 | 0.06714856 | 0.04320337 | 0.1956685 | 0.1232589
3316.721 | 0.01062 | 0.00609 | 0.03131 | 0.01876 | 0.06733879 | 0.04278188 | 0.1954188 | 0.1232589
3316.48 | 0.01069 | 0.00606 | 0.03131 | 0.0188 | 0.06778264 | 0.04257113 | 0.1954188 | 0.1235217
3316.239 | 0.01076 | 0.00605 | 0.03134 | 0.01887 | 0.06822649 | 0.04250088 | 0.195606 | 0.1239816
3315.998 | 0.01081 | 0.00606 | 0.03138 | 0.01895 | 0.06854353 | 0.04257113 | 0.1958557 | 0.1245072
3315.757 | 0.01083 | 0.00609 | 0.03142 | 0.01903 | 0.06867034 | 0.04278188 | 0.1961054 | 0.1250329
3315.516 | 0.01082 | 0.00611 | 0.03145 | 0.01909 | 0.06860694 | 0.04292237 | 0.1962926 | 0.1254271
3315.275 | 0.01077 | 0.00613 | 0.03147 | 0.01914 | 0.0682899 | 0.04306287 | 0.1964174 | 0.1257556
3315.034 | 0.01071 | 0.00614 | 0.03148 | 0.01916 | 0.06790945 | 0.04313312 | 0.1964798 | 0.125887
3314.793 | 0.01065 | 0.00614 | 0.03148 | 0.01915 | 0.06752901 | 0.04313312 | 0.1964798 | 0.1258213
3314.552 | 0.0106 | 0.00614 | 0.03145 | 0.01913 | 0.06721197 | 0.04313312 | 0.1962926 | 0.1256899
3314.311 | 0.01058 | 0.00614 | 0.03141 | 0.01908 | 0.06708516 | 0.04313312 | 0.1960429 | 0.1253614
3314.07 | 0.01058 | 0.00614 | 0.03134 | 0.01901 | 0.06708516 | 0.04313312 | 0.195606 | 0.1249014
3313.829 | 0.01059 | 0.00614 | 0.03126 | 0.01892 | 0.06714856 | 0.04313312 | 0.1951067 | 0.1243101
3313.588 | 0.01061 | 0.00613 | 0.03117 | 0.01884 | 0.06727538 | 0.04306287 | 0.194545 | 0.1237845
3313.347 | 0.01062 | 0.00612 | 0.03109 | 0.01877 | 0.06733879 | 0.04299262 | 0.1940457 | 0.1233246
3313.105 | 0.01063 | 0.00608 | 0.03105 | 0.01874 | 0.06740219 | 0.04271163 | 0.193796 | 0.1231275
3312.865 | 0.01062 | 0.00605 | 0.03105 | 0.01874 | 0.06733879 | 0.04250088 | 0.193796 | 0.1231275
3312.624 | 0.01061 | 0.00601 | 0.03111 | 0.01878 | 0.06727538 | 0.04221988 | 0.1941705 | 0.1233903
3312.382 | 0.0106 | 0.00599 | 0.03123 | 0.01886 | 0.06721197 | 0.04207938 | 0.1949195 | 0.1239159
3312.141 | 0.01059 | 0.006 | 0.03139 | 0.01895 | 0.06714856 | 0.04214963 | 0.1959181 | 0.1245072
3311.9 | 0.01058 | 0.00603 | 0.03156 | 0.01904 | 0.06708516 | 0.04236038 | 0.1969792 | 0.1250986
3311.659 | 0.01057 | 0.00609 | 0.03171 | 0.01909 | 0.06702175 | 0.04278188 | 0.1979154 | 0.1254271
3311.418 | 0.01054 | 0.00616 | 0.03179 | 0.01909 | 0.06683153 | 0.04327362 | 0.1984147 | 0.1254271
3311.177 | 0.0105 | 0.00622 | 0.03179 | 0.01903 | 0.0665779 | 0.04369512 | 0.1984147 | 0.1250329
3310.936 | 0.01043 | 0.00627 | 0.03169 | 0.01891 | 0.06613404 | 0.04404636 | 0.1977905 | 0.1242444
3310.695 | 0.01035 | 0.00629 | 0.0315 | 0.01876 | 0.06562678 | 0.04418686 | 0.1966047 | 0.1232589
3310.454 | 0.01027 | 0.00628 | 0.03126 | 0.01859 | 0.06511952 | 0.04411661 | 0.1951067 | 0.1221419
3310.213 | 0.01022 | 0.00626 | 0.031 | 0.01845 | 0.06480249 | 0.04397612 | 0.193484 | 0.1212221
3309.972 | 0.0102 | 0.00622 | 0.03077 | 0.01834 | 0.06467567 | 0.04369512 | 0.1920484 | 0.1204993
3309.731 | 0.01023 | 0.00619 | 0.03061 | 0.01829 | 0.06486589 | 0.04348437 | 0.1910498 | 0.1201708
3309.49 | 0.01027 | 0.00616 | 0.03053 | 0.01828 | 0.06511952 | 0.04327362 | 0.1905505 | 0.1201051
3309.249 | 0.01033 | 0.00614 | 0.03053 | 0.01831 | 0.06549997 | 0.04313312 | 0.1905505 | 0.1203022
3309.008 | 0.01036 | 0.00612 | 0.03061 | 0.01835 | 0.06569019 | 0.04299262 | 0.1910498 | 0.120565
3308.767 | 0.01036 | 0.00611 | 0.03073 | 0.01838 | 0.06569019 | 0.04292237 | 0.1917988 | 0.1207622
3308.525 | 0.01033 | 0.0061 | 0.03086 | 0.01841 | 0.06549997 | 0.04285213 | 0.1926102 | 0.1209593
3308.284 | 0.01027 | 0.0061 | 0.03099 | 0.01841 | 0.06511952 | 0.04285213 | 0.1934215 | 0.1209593
3308.043 | 0.01021 | 0.00611 | 0.03108 | 0.01841 | 0.06473908 | 0.04292237 | 0.1939833 | 0.1209593
3307.802 | 0.01017 | 0.00614 | 0.03113 | 0.0184 | 0.06448545 | 0.04313312 | 0.1942953 | 0.1208936
3307.561 | 0.01016 | 0.00619 | 0.03114 | 0.01841 | 0.06442204 | 0.04348437 | 0.1943578 | 0.1209593
3307.32 | 0.01018 | 0.00627 | 0.03109 | 0.01842 | 0.06454886 | 0.04404636 | 0.1940457 | 0.121025
3307.079 | 0.01022 | 0.00637 | 0.03101 | 0.01845 | 0.06480249 | 0.04474886 | 0.1935464 | 0.1212221
3306.838 | 0.01027 | 0.00647 | 0.03088 | 0.01847 | 0.06511952 | 0.04545135 | 0.192735 | 0.1213535
3306.597 | 0.0103 | 0.00656 | 0.03074 | 0.01848 | 0.06530975 | 0.0460836 | 0.1918612 | 0.1214192
3306.356 | 0.01031 | 0.00663 | 0.03058 | 0.01846 | 0.06537315 | 0.04657534 | 0.1908626 | 0.1212878
3306.115 | 0.01029 | 0.00665 | 0.03044 | 0.01841 | 0.06524634 | 0.04671584 | 0.1899888 | 0.1209593
3305.874 | 0.01025 | 0.00663 | 0.03032 | 0.01833 | 0.06499271 | 0.04657534 | 0.1892398 | 0.1204336
3305.633 | 0.01022 | 0.00657 | 0.03024 | 0.01823 | 0.06480249 | 0.04615385 | 0.1887405 | 0.1197766
3305.392 | 0.01019 | 0.00647 | 0.03019 | 0.01814 | 0.06461226 | 0.04545135 | 0.1884284 | 0.1191853
3305.151 | 0.01019 | 0.00636 | 0.03017 | 0.01804 | 0.06461226 | 0.04467861 | 0.1883036 | 0.1185283
3304.91 | 0.01019 | 0.00624 | 0.03017 | 0.01796 | 0.06461226 | 0.04383562 | 0.1883036 | 0.1180026
3304.668 | 0.01018 | 0.00612 | 0.03017 | 0.0179 | 0.06454886 | 0.04299262 | 0.1883036 | 0.1176084
3304.427 | 0.01014 | 0.006 | 0.03014 | 0.01785 | 0.06429523 | 0.04214963 | 0.1881163 | 0.1172799
3304.187 | 0.01008 | 0.00589 | 0.03007 | 0.01781 | 0.06391478 | 0.04137689 | 0.1876794 | 0.1170171
3303.945 | 0.00997 | 0.00578 | 0.02997 | 0.01777 | 0.0632173 | 0.04060414 | 0.1870553 | 0.1167543
3303.704 | 0.00985 | 0.00567 | 0.02984 | 0.01773 | 0.06245641 | 0.0398314 | 0.1862439 | 0.1164915
3303.463 | 0.00973 | 0.00555 | 0.02969 | 0.0177 | 0.06169552 | 0.03898841 | 0.1853077 | 0.1162943
3303.222 | 0.00965 | 0.00544 | 0.02956 | 0.01769 | 0.06118826 | 0.03821567 | 0.1844963 | 0.1162286
3302.981 | 0.0096 | 0.00535 | 0.02945 | 0.0177 | 0.06087122 | 0.03758342 | 0.1838098 | 0.1162943
3302.74 | 0.00962 | 0.0053 | 0.0294 | 0.01772 | 0.06099803 | 0.03723217 | 0.1834977 | 0.1164258
3302.499 | 0.00968 | 0.00528 | 0.02939 | 0.01776 | 0.06137848 | 0.03709168 | 0.1834353 | 0.1166886
3302.258 | 0.00977 | 0.00532 | 0.02945 | 0.01781 | 0.06194915 | 0.03737267 | 0.1838098 | 0.1170171
3302.017 | 0.00987 | 0.0054 | 0.02954 | 0.01785 | 0.06258322 | 0.03793467 | 0.1843715 | 0.1172799
3301.776 | 0.00996 | 0.0055 | 0.02965 | 0.01788 | 0.06315389 | 0.03863716 | 0.185058 | 0.117477
3301.535 | 0.01003 | 0.00562 | 0.02976 | 0.0179 | 0.06359774 | 0.03948015 | 0.1857446 | 0.1176084
3301.294 | 0.01006 | 0.00573 | 0.02985 | 0.01789 | 0.06378797 | 0.0402529 | 0.1863063 | 0.1175427
3301.053 | 0.01005 | 0.00582 | 0.02992 | 0.01789 | 0.06372456 | 0.04088514 | 0.1867432 | 0.1175427
3300.812 | 0.01003 | 0.00589 | 0.02996 | 0.01789 | 0.06359774 | 0.04137689 | 0.1869929 | 0.1175427
3300.571 | 0.01001 | 0.00593 | 0.02999 | 0.01791 | 0.06347093 | 0.04165789 | 0.1871801 | 0.1176741
3300.33 | 0.00999 | 0.00596 | 0.03002 | 0.01797 | 0.06334411 | 0.04186863 | 0.1873674 | 0.1180683
3300.088 | 0.00998 | 0.00597 | 0.03007 | 0.01804 | 0.06328071 | 0.04193888 | 0.1876794 | 0.1185283
3299.847 | 0.00998 | 0.00597 | 0.03012 | 0.01812 | 0.06328071 | 0.04193888 | 0.1879915 | 0.1190539
3299.606 | 0.01 | 0.00596 | 0.03018 | 0.01819 | 0.06340752 | 0.04186863 | 0.188366 | 0.1195138
3299.365 | 0.01 | 0.00595 | 0.03021 | 0.01822 | 0.06340752 | 0.04179838 | 0.1885532 | 0.1197109
3299.124 | 0.00999 | 0.00594 | 0.0302 | 0.0182 | 0.06334411 | 0.04172813 | 0.1884908 | 0.1195795
3298.883 | 0.00995 | 0.00594 | 0.03014 | 0.01815 | 0.06309048 | 0.04172813 | 0.1881163 | 0.119251
3298.642 | 0.00989 | 0.00595 | 0.03003 | 0.01805 | 0.06271004 | 0.04179838 | 0.1874298 | 0.118594
3298.401 | 0.0098 | 0.00597 | 0.02988 | 0.01795 | 0.06213937 | 0.04193888 | 0.1864936 | 0.1179369
3298.16 | 0.00971 | 0.00601 | 0.02973 | 0.01787 | 0.0615687 | 0.04221988 | 0.1855574 | 0.1174113
3297.919 | 0.00963 | 0.00608 | 0.0296 | 0.01782 | 0.06106144 | 0.04271163 | 0.184746 | 0.1170828
3297.678 | 0.00959 | 0.00616 | 0.02952 | 0.01782 | 0.06080781 | 0.04327362 | 0.1842467 | 0.1170828
3297.437 | 0.00961 | 0.00624 | 0.02952 | 0.01788 | 0.06093463 | 0.04383562 | 0.1842467 | 0.117477
3297.196 | 0.00968 | 0.00633 | 0.02958 | 0.01797 | 0.06137848 | 0.04446786 | 0.1846211 | 0.1180683
3296.955 | 0.0098 | 0.00642 | 0.0297 | 0.01808 | 0.06213937 | 0.04510011 | 0.1853701 | 0.1187911
3296.714 | 0.00995 | 0.0065 | 0.02985 | 0.01819 | 0.06309048 | 0.0456621 | 0.1863063 | 0.1195138
3296.473 | 0.0101 | 0.00657 | 0.03002 | 0.01828 | 0.0640416 | 0.04615385 | 0.1873674 | 0.1201051
3296.231 | 0.01022 | 0.00662 | 0.03017 | 0.01833 | 0.06480249 | 0.04650509 | 0.1883036 | 0.1204336
3295.99 | 0.01028 | 0.00665 | 0.03028 | 0.01835 | 0.06518293 | 0.04671584 | 0.1889901 | 0.120565
3295.749 | 0.01026 | 0.00664 | 0.03034 | 0.01832 | 0.06505612 | 0.04664559 | 0.1893646 | 0.1203679
3295.508 | 0.01016 | 0.00658 | 0.03032 | 0.01825 | 0.06442204 | 0.0462241 | 0.1892398 | 0.119908
3295.267 | 0.00999 | 0.00646 | 0.03023 | 0.01815 | 0.06334411 | 0.0453811 | 0.1886781 | 0.119251
3295.026 | 0.00977 | 0.00627 | 0.03008 | 0.01801 | 0.06194915 | 0.04404636 | 0.1877419 | 0.1183311
3294.785 | 0.00954 | 0.00603 | 0.02988 | 0.01786 | 0.06049077 | 0.04236038 | 0.1864936 | 0.1173456
3294.544 | 0.00931 | 0.00577 | 0.02966 | 0.01771 | 0.0590324 | 0.0405339 | 0.1851205 | 0.1163601
3294.303 | 0.00914 | 0.00551 | 0.02945 | 0.01758 | 0.05795447 | 0.03870741 | 0.1838098 | 0.1155059
3294.062 | 0.00903 | 0.0053 | 0.02928 | 0.01748 | 0.05725699 | 0.03723217 | 0.1827487 | 0.1148489
3293.821 | 0.00899 | 0.00516 | 0.02917 | 0.01741 | 0.05700336 | 0.03624868 | 0.1820622 | 0.114389
3293.58 | 0.00902 | 0.00513 | 0.02911 | 0.01738 | 0.05719358 | 0.03603793 | 0.1816877 | 0.1141919
3293.339 | 0.0091 | 0.00518 | 0.02911 | 0.01739 | 0.05770084 | 0.03638918 | 0.1816877 | 0.1142576
3293.098 | 0.00919 | 0.00531 | 0.02913 | 0.01741 | 0.05827151 | 0.03730242 | 0.1818125 | 0.114389
3292.857 | 0.00927 | 0.00547 | 0.02916 | 0.01742 | 0.05877877 | 0.03842641 | 0.1819998 | 0.1144547
3292.616 | 0.00932 | 0.00563 | 0.02918 | 0.01742 | 0.05909581 | 0.0395504 | 0.1821246 | 0.1144547
3292.375 | 0.00932 | 0.00576 | 0.02918 | 0.01739 | 0.05909581 | 0.04046365 | 0.1821246 | 0.1142576
3292.134 | 0.00927 | 0.00584 | 0.02915 | 0.01733 | 0.05877877 | 0.04102564 | 0.1819373 | 0.1138633
3291.892 | 0.0092 | 0.00587 | 0.02912 | 0.01726 | 0.05833492 | 0.04123639 | 0.1817501 | 0.1134034
3291.651 | 0.00911 | 0.00585 | 0.02909 | 0.0172 | 0.05776425 | 0.04109589 | 0.1815629 | 0.1130092
3291.41 | 0.00904 | 0.00582 | 0.02907 | 0.01715 | 0.0573204 | 0.04088514 | 0.181438 | 0.1126807
3291.169 | 0.00899 | 0.00578 | 0.02906 | 0.01714 | 0.05700336 | 0.04060414 | 0.1813756 | 0.112615
3290.928 | 0.00897 | 0.00575 | 0.02905 | 0.01716 | 0.05687655 | 0.0403934 | 0.1813132 | 0.1127464
3290.687 | 0.00897 | 0.00573 | 0.02903 | 0.0172 | 0.05687655 | 0.0402529 | 0.1811884 | 0.1130092
3290.446 | 0.00899 | 0.00571 | 0.02899 | 0.01726 | 0.05700336 | 0.0401124 | 0.1809387 | 0.1134034
3290.205 | 0.00901 | 0.0057 | 0.02893 | 0.01731 | 0.05713018 | 0.04004215 | 0.1805642 | 0.1137319
3289.964 | 0.00903 | 0.0057 | 0.02886 | 0.01735 | 0.05725699 | 0.04004215 | 0.1801273 | 0.1139947
3289.723 | 0.00905 | 0.00571 | 0.02879 | 0.01739 | 0.05738381 | 0.0401124 | 0.1796904 | 0.1142576
3289.482 | 0.00908 | 0.00575 | 0.02874 | 0.01744 | 0.05757403 | 0.0403934 | 0.1793784 | 0.1145861
3289.241 | 0.00913 | 0.00582 | 0.02875 | 0.01749 | 0.05789107 | 0.04088514 | 0.1794408 | 0.1149146
3289 | 0.00921 | 0.00591 | 0.0288 | 0.01755 | 0.05839833 | 0.04151739 | 0.1797528 | 0.1153088
3288.759 | 0.0093 | 0.006 | 0.02888 | 0.01761 | 0.05896899 | 0.04214963 | 0.1802522 | 0.115703
3288.518 | 0.0094 | 0.00607 | 0.02898 | 0.01765 | 0.05960307 | 0.04264138 | 0.1808763 | 0.1159658
3288.277 | 0.00947 | 0.00611 | 0.02906 | 0.01763 | 0.06004692 | 0.04292237 | 0.1813756 | 0.1158344
3288.035 | 0.00949 | 0.0061 | 0.02909 | 0.01755 | 0.06017374 | 0.04285213 | 0.1815629 | 0.1153088
3287.794 | 0.00945 | 0.00605 | 0.02906 | 0.01741 | 0.05992011 | 0.04250088 | 0.1813756 | 0.114389
3287.553 | 0.00935 | 0.00597 | 0.02895 | 0.01721 | 0.05928603 | 0.04193888 | 0.1806891 | 0.1130749
3287.312 | 0.00922 | 0.00589 | 0.0288 | 0.01699 | 0.05846173 | 0.04137689 | 0.1797528 | 0.1116294
3287.071 | 0.00908 | 0.00583 | 0.02863 | 0.01678 | 0.05757403 | 0.04095539 | 0.1786918 | 0.1102497
3286.83 | 0.00895 | 0.00581 | 0.02848 | 0.01663 | 0.05674973 | 0.04081489 | 0.1777556 | 0.1092641
3286.589 | 0.00887 | 0.00584 | 0.02837 | 0.01654 | 0.05624247 | 0.04102564 | 0.177069 | 0.1086728
3286.348 | 0.00884 | 0.00589 | 0.02833 | 0.01652 | 0.05605225 | 0.04137689 | 0.1768194 | 0.1085414
3286.107 | 0.00884 | 0.00596 | 0.02834 | 0.01656 | 0.05605225 | 0.04186863 | 0.1768818 | 0.1088042
3285.866 | 0.00886 | 0.00603 | 0.02838 | 0.01665 | 0.05617906 | 0.04236038 | 0.1771314 | 0.1093955
3285.625 | 0.00888 | 0.0061 | 0.02843 | 0.01675 | 0.05630588 | 0.04285213 | 0.1774435 | 0.1100526
3285.384 | 0.00887 | 0.00617 | 0.02847 | 0.01683 | 0.05624247 | 0.04334387 | 0.1776932 | 0.1105782
3285.143 | 0.00884 | 0.00624 | 0.02847 | 0.01689 | 0.05605225 | 0.04383562 | 0.1776932 | 0.1109724
3284.902 | 0.00877 | 0.0063 | 0.02844 | 0.01692 | 0.0556084 | 0.04425711 | 0.1775059 | 0.1111695
3284.661 | 0.00867 | 0.00635 | 0.02837 | 0.01689 | 0.05497432 | 0.04460836 | 0.177069 | 0.1109724
3284.42 | 0.00857 | 0.00638 | 0.02827 | 0.01682 | 0.05434024 | 0.04481911 | 0.1764449 | 0.1105125
3284.178 | 0.00847 | 0.00637 | 0.02816 | 0.0167 | 0.05370617 | 0.04474886 | 0.1757583 | 0.109724
3283.938 | 0.00838 | 0.00631 | 0.02805 | 0.01656 | 0.0531355 | 0.04432736 | 0.1750718 | 0.1088042
3283.697 | 0.00832 | 0.00621 | 0.02795 | 0.01639 | 0.05275506 | 0.04362487 | 0.1744476 | 0.1076873
3283.455 | 0.00828 | 0.00608 | 0.02786 | 0.01623 | 0.05250143 | 0.04271163 | 0.1738859 | 0.106636
3283.214 | 0.00826 | 0.00593 | 0.02778 | 0.0161 | 0.05237461 | 0.04165789 | 0.1733866 | 0.1057819
3282.973 | 0.00826 | 0.00578 | 0.02772 | 0.01601 | 0.05237461 | 0.04060414 | 0.1730121 | 0.1051905
3282.732 | 0.00827 | 0.00565 | 0.02766 | 0.01598 | 0.05243802 | 0.0396909 | 0.1726376 | 0.1049934
3282.491 | 0.0083 | 0.00555 | 0.02763 | 0.01601 | 0.05262824 | 0.03898841 | 0.1724504 | 0.1051905
3282.25 | 0.00832 | 0.00547 | 0.02761 | 0.01608 | 0.05275506 | 0.03842641 | 0.1723256 | 0.1056505
3282.009 | 0.00834 | 0.00541 | 0.02761 | 0.01617 | 0.05288187 | 0.03800492 | 0.1723256 | 0.1062418
3281.768 | 0.00836 | 0.00537 | 0.02763 | 0.01627 | 0.05300869 | 0.03772392 | 0.1724504 | 0.1068988
3281.527 | 0.00837 | 0.00533 | 0.02766 | 0.01636 | 0.05307209 | 0.03744292 | 0.1726376 | 0.1074901
3281.286 | 0.00838 | 0.00531 | 0.02771 | 0.01641 | 0.0531355 | 0.03730242 | 0.1729497 | 0.1078187
3281.045 | 0.00838 | 0.0053 | 0.02776 | 0.01643 | 0.0531355 | 0.03723217 | 0.1732618 | 0.1079501
3280.804 | 0.00839 | 0.00532 | 0.02781 | 0.01642 | 0.05319891 | 0.03737267 | 0.1735738 | 0.1078844
3280.563 | 0.0084 | 0.00537 | 0.02786 | 0.01638 | 0.05326232 | 0.03772392 | 0.1738859 | 0.1076216
3280.322 | 0.0084 | 0.00544 | 0.02789 | 0.01633 | 0.05326232 | 0.03821567 | 0.1740731 | 0.107293
3280.081 | 0.0084 | 0.00552 | 0.02791 | 0.01627 | 0.05326232 | 0.03877766 | 0.174198 | 0.1068988
3279.84 | 0.00838 | 0.0056 | 0.0279 | 0.01621 | 0.0531355 | 0.03933966 | 0.1741356 | 0.1065046
3279.598 | 0.00837 | 0.00565 | 0.02787 | 0.01614 | 0.05307209 | 0.0396909 | 0.1739483 | 0.1060447
3279.357 | 0.00834 | 0.00567 | 0.02781 | 0.01607 | 0.05288187 | 0.0398314 | 0.1735738 | 0.1055848
3279.116 | 0.00832 | 0.00565 | 0.02771 | 0.016 | 0.05275506 | 0.0396909 | 0.1729497 | 0.1051248
3278.875 | 0.0083 | 0.00559 | 0.02756 | 0.01593 | 0.05262824 | 0.03926941 | 0.1720135 | 0.1046649
3278.634 | 0.00828 | 0.00549 | 0.02738 | 0.01588 | 0.05250143 | 0.03856691 | 0.17089 | 0.1043364
3278.393 | 0.00827 | 0.00538 | 0.02718 | 0.01583 | 0.05243802 | 0.03779417 | 0.1696417 | 0.1040079
3278.152 | 0.00826 | 0.00526 | 0.02697 | 0.01581 | 0.05237461 | 0.03695118 | 0.168331 | 0.1038765
3277.911 | 0.00827 | 0.00517 | 0.02679 | 0.0158 | 0.05243802 | 0.03631893 | 0.1672076 | 0.1038108
3277.67 | 0.00828 | 0.00512 | 0.02667 | 0.01582 | 0.05250143 | 0.03596769 | 0.1664586 | 0.1039422
3277.429 | 0.0083 | 0.00511 | 0.02663 | 0.01587 | 0.05262824 | 0.03589744 | 0.166209 | 0.1042707
3277.188 | 0.00831 | 0.00514 | 0.02667 | 0.01593 | 0.05269165 | 0.03610818 | 0.1664586 | 0.1046649
3276.947 | 0.00832 | 0.00522 | 0.02677 | 0.016 | 0.05275506 | 0.03667018 | 0.1670828 | 0.1051248
3276.706 | 0.00831 | 0.00532 | 0.02692 | 0.01608 | 0.05269165 | 0.03737267 | 0.168019 | 0.1056505
3276.465 | 0.00827 | 0.00543 | 0.02709 | 0.01615 | 0.05243802 | 0.03814542 | 0.16908 | 0.1061104
3276.224 | 0.00821 | 0.00553 | 0.02722 | 0.0162 | 0.05205757 | 0.03884791 | 0.1698914 | 0.1064389
3275.983 | 0.00813 | 0.0056 | 0.02732 | 0.01623 | 0.05155031 | 0.03933966 | 0.1705155 | 0.106636
3275.741 | 0.00807 | 0.00565 | 0.02735 | 0.01622 | 0.05116987 | 0.0396909 | 0.1707028 | 0.1065703
3275.5 | 0.00802 | 0.00566 | 0.02734 | 0.01618 | 0.05085283 | 0.03976115 | 0.1706404 | 0.1063075
3275.26 | 0.00801 | 0.00563 | 0.02728 | 0.01612 | 0.05078942 | 0.0395504 | 0.1702659 | 0.1059133
3275.018 | 0.00804 | 0.00556 | 0.0272 | 0.01605 | 0.05097965 | 0.03905866 | 0.1697666 | 0.1054534
3274.777 | 0.00809 | 0.00546 | 0.02711 | 0.01597 | 0.05129668 | 0.03835616 | 0.1692048 | 0.1049277
3274.536 | 0.00814 | 0.00534 | 0.02701 | 0.0159 | 0.05161372 | 0.03751317 | 0.1685807 | 0.1044678
3274.295 | 0.00816 | 0.00521 | 0.02691 | 0.01584 | 0.05174054 | 0.03659993 | 0.1679566 | 0.1040736
3274.054 | 0.00812 | 0.0051 | 0.02681 | 0.01579 | 0.05148691 | 0.03582719 | 0.1673324 | 0.1037451
3273.813 | 0.00803 | 0.00502 | 0.0267 | 0.01576 | 0.05091624 | 0.03526519 | 0.1666459 | 0.103548
3273.572 | 0.00789 | 0.00497 | 0.02659 | 0.01573 | 0.05002853 | 0.03491394 | 0.1659593 | 0.1033509
3273.331 | 0.00772 | 0.00497 | 0.02649 | 0.0157 | 0.04895061 | 0.03491394 | 0.1653352 | 0.1031537
3273.09 | 0.00755 | 0.005 | 0.0264 | 0.01566 | 0.04787268 | 0.03512469 | 0.1647734 | 0.1028909
3272.849 | 0.0074 | 0.00504 | 0.02633 | 0.0156 | 0.04692156 | 0.03540569 | 0.1643365 | 0.1024967
3272.608 | 0.0073 | 0.00509 | 0.02629 | 0.01553 | 0.04628749 | 0.03575694 | 0.1640869 | 0.1020368
3272.367 | 0.00724 | 0.00511 | 0.02629 | 0.01546 | 0.04590704 | 0.03589744 | 0.1640869 | 0.1015769
3272.126 | 0.00724 | 0.00512 | 0.02631 | 0.01541 | 0.04590704 | 0.03596769 | 0.1642117 | 0.1012484
3271.885 | 0.00729 | 0.00511 | 0.02636 | 0.01541 | 0.04622408 | 0.03589744 | 0.1645238 | 0.1012484
3271.644 | 0.00737 | 0.0051 | 0.02643 | 0.01545 | 0.04673134 | 0.03582719 | 0.1649607 | 0.1015112
3271.403 | 0.00747 | 0.00509 | 0.02652 | 0.01555 | 0.04736542 | 0.03575694 | 0.1655224 | 0.1021682
3271.161 | 0.00758 | 0.00509 | 0.02661 | 0.01567 | 0.0480629 | 0.03575694 | 0.1660841 | 0.1029566
3270.92 | 0.00768 | 0.0051 | 0.02668 | 0.01581 | 0.04869698 | 0.03582719 | 0.166521 | 0.1038765
3270.679 | 0.00777 | 0.0051 | 0.02673 | 0.01591 | 0.04926764 | 0.03582719 | 0.1668331 | 0.1045335
3270.438 | 0.00782 | 0.00509 | 0.02673 | 0.01595 | 0.04958468 | 0.03575694 | 0.1668331 | 0.1047963
3270.197 | 0.00782 | 0.00507 | 0.02669 | 0.01592 | 0.04958468 | 0.03561644 | 0.1665834 | 0.1045992
3269.956 | 0.00778 | 0.00502 | 0.0266 | 0.01581 | 0.04933105 | 0.03526519 | 0.1660217 | 0.1038765
3269.715 | 0.0077 | 0.00495 | 0.02646 | 0.01564 | 0.04882379 | 0.03477345 | 0.1651479 | 0.1027595
3269.474 | 0.00758 | 0.00487 | 0.02631 | 0.01546 | 0.0480629 | 0.03421145 | 0.1642117 | 0.1015769
3269.233 | 0.00746 | 0.00479 | 0.02614 | 0.01528 | 0.04730201 | 0.03364946 | 0.1631507 | 0.1003942
3268.992 | 0.00733 | 0.00471 | 0.02596 | 0.01513 | 0.04647771 | 0.03308746 | 0.1620272 | 0.09940867
3268.751 | 0.00722 | 0.00463 | 0.02579 | 0.01502 | 0.04578023 | 0.03252547 | 0.1609662 | 0.09868594
3268.51 | 0.00713 | 0.00456 | 0.02563 | 0.01493 | 0.04520956 | 0.03203372 | 0.1599675 | 0.09809461
3268.269 | 0.00705 | 0.0045 | 0.02548 | 0.01486 | 0.0447023 | 0.03161222 | 0.1590313 | 0.09763469
3268.028 | 0.00699 | 0.00446 | 0.02534 | 0.0148 | 0.04432186 | 0.03133123 | 0.1581575 | 0.09724047
3267.787 | 0.00695 | 0.00444 | 0.02522 | 0.01477 | 0.04406823 | 0.03119073 | 0.1574086 | 0.09704336
3267.546 | 0.00693 | 0.00447 | 0.02513 | 0.01476 | 0.04394141 | 0.03140148 | 0.1568468 | 0.09697766
3267.304 | 0.00693 | 0.00457 | 0.02509 | 0.01479 | 0.04394141 | 0.03210397 | 0.1565972 | 0.09717477
3267.063 | 0.00696 | 0.00473 | 0.0251 | 0.01489 | 0.04413163 | 0.03322796 | 0.1566596 | 0.0978318
3266.822 | 0.00702 | 0.00494 | 0.02518 | 0.01504 | 0.04451208 | 0.0347032 | 0.1571589 | 0.09881735
3266.581 | 0.0071 | 0.0052 | 0.02532 | 0.01523 | 0.04501934 | 0.03652968 | 0.1580327 | 0.1000657
3266.34 | 0.00719 | 0.00546 | 0.0255 | 0.01544 | 0.04559001 | 0.03835616 | 0.1591562 | 0.1014455
3266.099 | 0.00729 | 0.0057 | 0.02571 | 0.01563 | 0.04622408 | 0.04004215 | 0.1604669 | 0.1026938
3265.858 | 0.00737 | 0.00589 | 0.02592 | 0.01577 | 0.04673134 | 0.04137689 | 0.1617776 | 0.1036137
3265.617 | 0.00744 | 0.00601 | 0.02611 | 0.01584 | 0.04717519 | 0.04221988 | 0.1629634 | 0.1040736
3265.376 | 0.00749 | 0.00606 | 0.02626 | 0.01585 | 0.04749223 | 0.04257113 | 0.1638996 | 0.1041393
3265.135 | 0.00752 | 0.00604 | 0.02635 | 0.0158 | 0.04768246 | 0.04243063 | 0.1644614 | 0.1038108
3264.894 | 0.00754 | 0.00597 | 0.02637 | 0.01572 | 0.04780927 | 0.04193888 | 0.1645862 | 0.1032852
3264.653 | 0.00755 | 0.00588 | 0.02634 | 0.01562 | 0.04787268 | 0.04130664 | 0.164399 | 0.1026281
3264.412 | 0.00755 | 0.00577 | 0.02627 | 0.01551 | 0.04787268 | 0.0405339 | 0.1639621 | 0.1019054
3264.171 | 0.00756 | 0.00565 | 0.02616 | 0.01542 | 0.04793609 | 0.0396909 | 0.1632755 | 0.1013141
3263.93 | 0.00755 | 0.00554 | 0.02605 | 0.01533 | 0.04787268 | 0.03891816 | 0.1625889 | 0.1007227
3263.689 | 0.00754 | 0.00543 | 0.02593 | 0.01525 | 0.04780927 | 0.03814542 | 0.16184 | 0.1001971
3263.448 | 0.00751 | 0.00532 | 0.02582 | 0.01518 | 0.04761905 | 0.03737267 | 0.1611534 | 0.09973719
3263.207 | 0.00746 | 0.0052 | 0.02571 | 0.0151 | 0.04730201 | 0.03652968 | 0.1604669 | 0.09921156
3262.965 | 0.00738 | 0.00507 | 0.02561 | 0.01501 | 0.04679475 | 0.03561644 | 0.1598427 | 0.09862024
3262.724 | 0.00726 | 0.00493 | 0.02549 | 0.0149 | 0.04603386 | 0.03463295 | 0.1590937 | 0.0978975
3262.483 | 0.00712 | 0.00478 | 0.02537 | 0.01477 | 0.04514615 | 0.03357921 | 0.1583448 | 0.09704336
3262.242 | 0.00695 | 0.00461 | 0.02524 | 0.01462 | 0.04406823 | 0.03238497 | 0.1575334 | 0.09605782
3262.001 | 0.00677 | 0.00444 | 0.0251 | 0.01444 | 0.04292689 | 0.03119073 | 0.1566596 | 0.09487516
3261.76 | 0.0066 | 0.00427 | 0.02496 | 0.01423 | 0.04184896 | 0.02999649 | 0.1557858 | 0.0934954
3261.519 | 0.00643 | 0.00411 | 0.02481 | 0.01401 | 0.04077104 | 0.0288725 | 0.1548496 | 0.09204993
3261.278 | 0.0063 | 0.00395 | 0.02466 | 0.01379 | 0.03994674 | 0.02774851 | 0.1539134 | 0.09060447
3261.037 | 0.00619 | 0.00381 | 0.0245 | 0.01357 | 0.03924925 | 0.02676502 | 0.1529147 | 0.089159
3260.796 | 0.00612 | 0.0037 | 0.02435 | 0.01339 | 0.0388054 | 0.02599227 | 0.1519785 | 0.08797635
3260.555 | 0.00609 | 0.00363 | 0.02421 | 0.01325 | 0.03861518 | 0.02550053 | 0.1511047 | 0.0870565
3260.314 | 0.00611 | 0.00361 | 0.02409 | 0.01319 | 0.03874199 | 0.02536003 | 0.1503558 | 0.08666229
3260.073 | 0.00619 | 0.00365 | 0.02401 | 0.0132 | 0.03924925 | 0.02564103 | 0.1498564 | 0.08672799
3259.832 | 0.00633 | 0.00375 | 0.02399 | 0.01331 | 0.04013696 | 0.02634352 | 0.1497316 | 0.08745072
3259.591 | 0.00651 | 0.00391 | 0.02404 | 0.01349 | 0.0412783 | 0.02746751 | 0.1500437 | 0.08863338
3259.35 | 0.00672 | 0.00409 | 0.02414 | 0.01372 | 0.04260985 | 0.028732 | 0.1506678 | 0.09014455
3259.108 | 0.00693 | 0.00427 | 0.02428 | 0.01397 | 0.04394141 | 0.02999649 | 0.1515416 | 0.09178712
3258.867 | 0.0071 | 0.00443 | 0.02442 | 0.0142 | 0.04501934 | 0.03112048 | 0.1524154 | 0.09329829
3258.626 | 0.00719 | 0.00453 | 0.02455 | 0.01438 | 0.04559001 | 0.03182297 | 0.1532268 | 0.09448095
3258.385 | 0.00719 | 0.00455 | 0.02462 | 0.01448 | 0.04559001 | 0.03196347 | 0.1536637 | 0.09513798
3258.144 | 0.0071 | 0.00449 | 0.02463 | 0.01449 | 0.04501934 | 0.03154197 | 0.1537261 | 0.09520368
3257.903 | 0.00693 | 0.00435 | 0.02459 | 0.01442 | 0.04394141 | 0.03055848 | 0.1534765 | 0.09474376
3257.662 | 0.00673 | 0.00417 | 0.02451 | 0.01429 | 0.04267326 | 0.02929399 | 0.1529772 | 0.09388962
3257.421 | 0.00654 | 0.00396 | 0.0244 | 0.01413 | 0.04146852 | 0.02781876 | 0.1522906 | 0.09283837
3257.18 | 0.00639 | 0.00376 | 0.02429 | 0.01398 | 0.04051741 | 0.02641377 | 0.151604 | 0.09185283
3256.939 | 0.00631 | 0.00359 | 0.02419 | 0.01385 | 0.04001015 | 0.02521953 | 0.1509799 | 0.09099869
3256.698 | 0.00629 | 0.00347 | 0.0241 | 0.01376 | 0.03988333 | 0.02437654 | 0.1504182 | 0.09040736
3256.457 | 0.00632 | 0.00339 | 0.02401 | 0.01372 | 0.04007355 | 0.02381454 | 0.1498564 | 0.09014455
3256.216 | 0.00637 | 0.00335 | 0.02394 | 0.01372 | 0.04039059 | 0.02353354 | 0.1494195 | 0.09014455
3255.975 | 0.00641 | 0.00335 | 0.02386 | 0.01375 | 0.04064422 | 0.02353354 | 0.1489202 | 0.09034166
3255.734 | 0.00645 | 0.00338 | 0.02378 | 0.01379 | 0.04089785 | 0.02374429 | 0.1484209 | 0.09060447
3255.493 | 0.00647 | 0.00343 | 0.02371 | 0.01386 | 0.04102467 | 0.02409554 | 0.147984 | 0.09106439
3255.251 | 0.00648 | 0.00349 | 0.02364 | 0.01393 | 0.04108807 | 0.02451704 | 0.1475471 | 0.09152431
3255.01 | 0.0065 | 0.00356 | 0.02357 | 0.01402 | 0.04121489 | 0.02500878 | 0.1471102 | 0.09211564
3254.77 | 0.00653 | 0.00364 | 0.02352 | 0.01413 | 0.04140511 | 0.02557078 | 0.1467982 | 0.09283837
3254.528 | 0.00657 | 0.00372 | 0.02348 | 0.01424 | 0.04165874 | 0.02613277 | 0.1465485 | 0.0935611
3254.287 | 0.00662 | 0.00381 | 0.02344 | 0.01435 | 0.04197578 | 0.02676502 | 0.1462988 | 0.09428384
3254.046 | 0.00667 | 0.00389 | 0.02341 | 0.01445 | 0.04229282 | 0.02732701 | 0.1461116 | 0.09494087
3253.805 | 0.00672 | 0.00398 | 0.02339 | 0.01451 | 0.04260985 | 0.02795926 | 0.1459868 | 0.09533509
3253.564 | 0.00675 | 0.00407 | 0.02339 | 0.01455 | 0.04280008 | 0.0285915 | 0.1459868 | 0.0955979
3253.323 | 0.00676 | 0.00416 | 0.02339 | 0.01454 | 0.04286348 | 0.02922374 | 0.1459868 | 0.09553219
3253.082 | 0.00677 | 0.00426 | 0.02339 | 0.0145 | 0.04292689 | 0.02992624 | 0.1459868 | 0.09526938
3252.841 | 0.00676 | 0.00437 | 0.02338 | 0.01442 | 0.04286348 | 0.03069898 | 0.1459244 | 0.09474376
3252.6 | 0.00673 | 0.00446 | 0.02336 | 0.01432 | 0.04267326 | 0.03133123 | 0.1457995 | 0.09408673
3252.359 | 0.00668 | 0.00452 | 0.02332 | 0.01419 | 0.04235622 | 0.03175272 | 0.1455499 | 0.09323259
3252.118 | 0.00661 | 0.00453 | 0.02324 | 0.01404 | 0.04191237 | 0.03182297 | 0.1450506 | 0.09224704
3251.877 | 0.00652 | 0.00447 | 0.02314 | 0.01387 | 0.0413417 | 0.03140148 | 0.1444264 | 0.09113009
3251.636 | 0.00642 | 0.00434 | 0.02302 | 0.01368 | 0.04070763 | 0.03048823 | 0.1436774 | 0.08988173
3251.395 | 0.00632 | 0.00416 | 0.0229 | 0.01348 | 0.04007355 | 0.02922374 | 0.1429285 | 0.08856767
3251.154 | 0.00621 | 0.00395 | 0.0228 | 0.01331 | 0.03937607 | 0.02774851 | 0.1423043 | 0.08745072
3250.913 | 0.00611 | 0.00374 | 0.02273 | 0.01316 | 0.03874199 | 0.02627327 | 0.1418674 | 0.08646518
3250.671 | 0.00603 | 0.00356 | 0.0227 | 0.01307 | 0.03823473 | 0.02500878 | 0.1416802 | 0.08587385
3250.43 | 0.00595 | 0.00342 | 0.02268 | 0.01302 | 0.03772747 | 0.02402529 | 0.1415554 | 0.08554534
3250.189 | 0.00586 | 0.00333 | 0.02266 | 0.01302 | 0.03715681 | 0.02339305 | 0.1414305 | 0.08554534
3249.948 | 0.00578 | 0.00326 | 0.02263 | 0.01304 | 0.03664955 | 0.0229013 | 0.1412433 | 0.08567674
3249.707 | 0.0057 | 0.0032 | 0.02256 | 0.01306 | 0.03614229 | 0.0224798 | 0.1408064 | 0.08580815
3249.466 | 0.00563 | 0.00314 | 0.02245 | 0.01305 | 0.03569843 | 0.02205831 | 0.1401198 | 0.08574244
3249.225 | 0.00558 | 0.00307 | 0.02232 | 0.01302 | 0.0353814 | 0.02156656 | 0.1393085 | 0.08554534
3248.984 | 0.00556 | 0.00301 | 0.02218 | 0.01295 | 0.03525458 | 0.02114506 | 0.1384347 | 0.08508541
3248.743 | 0.00559 | 0.00297 | 0.02206 | 0.01288 | 0.0354448 | 0.02086407 | 0.1376857 | 0.08462549
3248.502 | 0.00566 | 0.00298 | 0.02199 | 0.01282 | 0.03588866 | 0.02093432 | 0.1372488 | 0.08423127
3248.261 | 0.00577 | 0.00304 | 0.02198 | 0.01278 | 0.03658614 | 0.02135581 | 0.1371864 | 0.08396846
3248.02 | 0.0059 | 0.00316 | 0.02203 | 0.01278 | 0.03741044 | 0.02219881 | 0.1374984 | 0.08396846
3247.779 | 0.00602 | 0.00331 | 0.02212 | 0.0128 | 0.03817133 | 0.02325255 | 0.1380602 | 0.08409987
3247.538 | 0.00612 | 0.00347 | 0.02221 | 0.01283 | 0.0388054 | 0.02437654 | 0.1386219 | 0.08429698
3247.297 | 0.00616 | 0.00361 | 0.02228 | 0.01284 | 0.03905903 | 0.02536003 | 0.1390588 | 0.08436268
3247.056 | 0.00614 | 0.0037 | 0.02228 | 0.01281 | 0.03893222 | 0.02599227 | 0.1390588 | 0.08416557
3246.814 | 0.00606 | 0.00371 | 0.0222 | 0.01273 | 0.03842496 | 0.02606252 | 0.1385595 | 0.08363995
3246.573 | 0.00593 | 0.00366 | 0.02204 | 0.01262 | 0.03760066 | 0.02571128 | 0.1375609 | 0.08291721
3246.333 | 0.00575 | 0.00356 | 0.02182 | 0.01249 | 0.03645932 | 0.02500878 | 0.1361877 | 0.08206307
3246.091 | 0.00555 | 0.00341 | 0.02158 | 0.01234 | 0.03519117 | 0.02395504 | 0.1346898 | 0.08107753
3245.85 | 0.00536 | 0.00325 | 0.02135 | 0.01222 | 0.03398643 | 0.02283105 | 0.1332543 | 0.08028909
3245.609 | 0.0052 | 0.0031 | 0.02117 | 0.01212 | 0.03297191 | 0.02177731 | 0.1321308 | 0.07963206
3245.368 | 0.00508 | 0.00298 | 0.02107 | 0.01207 | 0.03221102 | 0.02093432 | 0.1315067 | 0.07930355
3245.127 | 0.00503 | 0.00291 | 0.02105 | 0.01206 | 0.03189398 | 0.02044257 | 0.1313818 | 0.07923784
3244.886 | 0.00503 | 0.00288 | 0.0211 | 0.0121 | 0.03189398 | 0.02023182 | 0.1316939 | 0.07950066
3244.645 | 0.00508 | 0.00291 | 0.02121 | 0.01218 | 0.03221102 | 0.02044257 | 0.1323805 | 0.08002628
3244.404 | 0.00516 | 0.00298 | 0.02134 | 0.01229 | 0.03271828 | 0.02093432 | 0.1331919 | 0.08074901
3244.163 | 0.00525 | 0.00308 | 0.02146 | 0.0124 | 0.03328895 | 0.02163681 | 0.1339408 | 0.08147175
3243.922 | 0.00533 | 0.0032 | 0.02154 | 0.01251 | 0.03379621 | 0.0224798 | 0.1344401 | 0.08219448
3243.681 | 0.00539 | 0.0033 | 0.02158 | 0.0126 | 0.03417665 | 0.0231823 | 0.1346898 | 0.08278581
3243.44 | 0.00542 | 0.00339 | 0.02158 | 0.01266 | 0.03436688 | 0.02381454 | 0.1346898 | 0.08318003
3243.199 | 0.00543 | 0.00345 | 0.02154 | 0.01269 | 0.03443028 | 0.02423604 | 0.1344401 | 0.08337714
3242.958 | 0.00543 | 0.00348 | 0.0215 | 0.0127 | 0.03443028 | 0.02444679 | 0.1341905 | 0.08344284
3242.717 | 0.00541 | 0.0035 | 0.02147 | 0.01269 | 0.03430347 | 0.02458728 | 0.1340032 | 0.08337714
3242.476 | 0.0054 | 0.0035 | 0.02147 | 0.01268 | 0.03424006 | 0.02458728 | 0.1340032 | 0.08331143
3242.234 | 0.00539 | 0.0035 | 0.02151 | 0.01267 | 0.03417665 | 0.02458728 | 0.1342529 | 0.08324573
3241.993 | 0.00538 | 0.00351 | 0.02157 | 0.01267 | 0.03411325 | 0.02465753 | 0.1346274 | 0.08324573
3241.752 | 0.00538 | 0.00353 | 0.02164 | 0.01265 | 0.03411325 | 0.02479803 | 0.1350643 | 0.08311432
3241.511 | 0.00538 | 0.00357 | 0.0217 | 0.01263 | 0.03411325 | 0.02507903 | 0.1354388 | 0.08298292
3241.27 | 0.00538 | 0.00362 | 0.02172 | 0.01258 | 0.03411325 | 0.02543028 | 0.1355636 | 0.0826544
3241.029 | 0.00536 | 0.00367 | 0.0217 | 0.01251 | 0.03398643 | 0.02578152 | 0.1354388 | 0.08219448
3240.788 | 0.00533 | 0.00371 | 0.02163 | 0.01241 | 0.03379621 | 0.02606252 | 0.1350019 | 0.08153745
3240.547 | 0.00528 | 0.00374 | 0.02151 | 0.01228 | 0.03347917 | 0.02627327 | 0.1342529 | 0.08068331
3240.306 | 0.00521 | 0.00372 | 0.02137 | 0.01215 | 0.03303532 | 0.02613277 | 0.1333791 | 0.07982917
3240.065 | 0.00512 | 0.00365 | 0.02121 | 0.01202 | 0.03246465 | 0.02564103 | 0.1323805 | 0.07897503
3239.824 | 0.00501 | 0.00353 | 0.02105 | 0.01191 | 0.03176717 | 0.02479803 | 0.1313818 | 0.0782523
3239.583 | 0.0049 | 0.00338 | 0.02093 | 0.01183 | 0.03106968 | 0.02374429 | 0.1306329 | 0.07772668
3239.342 | 0.00481 | 0.0032 | 0.02084 | 0.01179 | 0.03049902 | 0.0224798 | 0.1300712 | 0.07746386
3239.101 | 0.00474 | 0.00303 | 0.02081 | 0.01179 | 0.03005516 | 0.02128556 | 0.1298839 | 0.07746386
3238.86 | 0.0047 | 0.00289 | 0.02082 | 0.01183 | 0.02980153 | 0.02030207 | 0.1299463 | 0.07772668
3238.619 | 0.0047 | 0.00279 | 0.02088 | 0.0119 | 0.02980153 | 0.01959958 | 0.1303208 | 0.0781866
3238.377 | 0.00472 | 0.00275 | 0.02096 | 0.01197 | 0.02992835 | 0.01931858 | 0.1308201 | 0.07864652
3238.136 | 0.00475 | 0.00274 | 0.02104 | 0.01202 | 0.03011857 | 0.01924833 | 0.1313194 | 0.07897503
3237.895 | 0.00476 | 0.00275 | 0.02109 | 0.01204 | 0.03018198 | 0.01931858 | 0.1316315 | 0.07910644
3237.654 | 0.00475 | 0.00276 | 0.02109 | 0.012 | 0.03011857 | 0.01938883 | 0.1316315 | 0.07884363
3237.413 | 0.00471 | 0.00275 | 0.02103 | 0.01192 | 0.02986494 | 0.01931858 | 0.131257 | 0.078318
3237.172 | 0.00465 | 0.00272 | 0.02092 | 0.01181 | 0.0294845 | 0.01910783 | 0.1305705 | 0.07759527
3236.931 | 0.00458 | 0.00265 | 0.02079 | 0.01171 | 0.02904064 | 0.01861609 | 0.1297591 | 0.07693824
3236.69 | 0.00452 | 0.00257 | 0.02064 | 0.01163 | 0.0286602 | 0.01805409 | 0.1288229 | 0.07641261
3236.449 | 0.00449 | 0.00249 | 0.02052 | 0.01159 | 0.02846998 | 0.0174921 | 0.1280739 | 0.0761498
3236.208 | 0.0045 | 0.00243 | 0.02043 | 0.01159 | 0.02853338 | 0.0170706 | 0.1275122 | 0.0761498
3235.967 | 0.00455 | 0.00241 | 0.02039 | 0.01162 | 0.02885042 | 0.0169301 | 0.1272625 | 0.07634691
3235.726 | 0.00464 | 0.00245 | 0.0204 | 0.01166 | 0.02942109 | 0.0172111 | 0.1273249 | 0.07660972
3235.485 | 0.00475 | 0.00254 | 0.02044 | 0.0117 | 0.03011857 | 0.01784334 | 0.1275746 | 0.07687254
3235.244 | 0.00486 | 0.0027 | 0.02051 | 0.01172 | 0.03081605 | 0.01896733 | 0.1280115 | 0.07700394
3235.003 | 0.00497 | 0.00288 | 0.0206 | 0.01173 | 0.03151354 | 0.02023182 | 0.1285732 | 0.07706965
3234.762 | 0.00506 | 0.00308 | 0.02069 | 0.01173 | 0.03208421 | 0.02163681 | 0.1291349 | 0.07706965
3234.521 | 0.00512 | 0.00325 | 0.02076 | 0.01173 | 0.03246465 | 0.02283105 | 0.1295718 | 0.07706965
3234.28 | 0.00517 | 0.00338 | 0.02082 | 0.01173 | 0.03278169 | 0.02374429 | 0.1299463 | 0.07706965
3234.038 | 0.00519 | 0.00345 | 0.02083 | 0.01173 | 0.0329085 | 0.02423604 | 0.1300087 | 0.07706965
3233.797 | 0.00519 | 0.00345 | 0.02078 | 0.01172 | 0.0329085 | 0.02423604 | 0.1296967 | 0.07700394
3233.556 | 0.00516 | 0.00338 | 0.02067 | 0.01168 | 0.03271828 | 0.02374429 | 0.1290101 | 0.07674113
3233.315 | 0.00513 | 0.00329 | 0.02051 | 0.01162 | 0.03252806 | 0.02311205 | 0.1280115 | 0.07634691
3233.074 | 0.00507 | 0.00318 | 0.02031 | 0.01155 | 0.03214761 | 0.0223393 | 0.1267632 | 0.07588699
3232.833 | 0.00501 | 0.00307 | 0.02011 | 0.01146 | 0.03176717 | 0.02156656 | 0.1255149 | 0.07529566
3232.592 | 0.00493 | 0.00299 | 0.01993 | 0.01138 | 0.03125991 | 0.02100457 | 0.1243915 | 0.07477004
3232.351 | 0.00486 | 0.00294 | 0.01982 | 0.01133 | 0.03081605 | 0.02065332 | 0.1237049 | 0.07444152
3232.11 | 0.00479 | 0.00291 | 0.01977 | 0.01131 | 0.0303722 | 0.02044257 | 0.1233928 | 0.07431012
3231.869 | 0.00473 | 0.00288 | 0.01978 | 0.01132 | 0.02999176 | 0.02023182 | 0.1234552 | 0.07437582
3231.628 | 0.00469 | 0.00285 | 0.01983 | 0.01136 | 0.02973813 | 0.02002107 | 0.1237673 | 0.07463863
3231.387 | 0.00466 | 0.00281 | 0.01986 | 0.0114 | 0.0295479 | 0.01974008 | 0.1239546 | 0.07490145
3231.146 | 0.00464 | 0.00274 | 0.01986 | 0.01144 | 0.02942109 | 0.01924833 | 0.1239546 | 0.07516426
3230.905 | 0.00464 | 0.00266 | 0.0198 | 0.01146 | 0.02942109 | 0.01868634 | 0.1235801 | 0.07529566
3230.664 | 0.00464 | 0.00256 | 0.01968 | 0.01145 | 0.02942109 | 0.01798384 | 0.1228311 | 0.07522996
3230.423 | 0.00465 | 0.00246 | 0.01951 | 0.01141 | 0.0294845 | 0.01728135 | 0.1217701 | 0.07496715
3230.181 | 0.00465 | 0.00238 | 0.01935 | 0.01136 | 0.0294845 | 0.01671935 | 0.1207714 | 0.07463863
3229.94 | 0.00466 | 0.00233 | 0.01923 | 0.0113 | 0.0295479 | 0.01636811 | 0.1200225 | 0.07424442
3229.699 | 0.00467 | 0.00234 | 0.01917 | 0.01125 | 0.02961131 | 0.01643836 | 0.119648 | 0.0739159
3229.458 | 0.00468 | 0.0024 | 0.0192 | 0.01121 | 0.02967472 | 0.01685985 | 0.1198352 | 0.07365309
3229.217 | 0.00469 | 0.00251 | 0.0193 | 0.01118 | 0.02973813 | 0.0176326 | 0.1204594 | 0.07345598
3228.976 | 0.0047 | 0.00265 | 0.01944 | 0.01117 | 0.02980153 | 0.01861609 | 0.1213332 | 0.07339028
3228.735 | 0.00469 | 0.00278 | 0.01958 | 0.01116 | 0.02973813 | 0.01952933 | 0.122207 | 0.07332457
3228.494 | 0.00466 | 0.00289 | 0.01967 | 0.01115 | 0.0295479 | 0.02030207 | 0.1227687 | 0.07325887
3228.253 | 0.00459 | 0.00295 | 0.01968 | 0.01112 | 0.02910405 | 0.02072357 | 0.1228311 | 0.07306176
3228.012 | 0.00448 | 0.00295 | 0.0196 | 0.01106 | 0.02840657 | 0.02072357 | 0.1223318 | 0.07266754
3227.771 | 0.00434 | 0.00289 | 0.01944 | 0.01098 | 0.02751886 | 0.02030207 | 0.1213332 | 0.07214192
3227.53 | 0.00418 | 0.00279 | 0.01922 | 0.01089 | 0.02650434 | 0.01959958 | 0.1199601 | 0.07155059
3227.289 | 0.00404 | 0.00268 | 0.01899 | 0.0108 | 0.02561664 | 0.01882684 | 0.1185245 | 0.07095926
3227.048 | 0.00392 | 0.00257 | 0.01879 | 0.01073 | 0.02485575 | 0.01805409 | 0.1172762 | 0.07049934
3226.807 | 0.00386 | 0.00248 | 0.01864 | 0.01069 | 0.0244753 | 0.01742185 | 0.11634 | 0.07023653
3226.566 | 0.00385 | 0.0024 | 0.01856 | 0.01068 | 0.0244119 | 0.01685985 | 0.1158407 | 0.07017083
3226.324 | 0.00388 | 0.00233 | 0.01854 | 0.01069 | 0.02460212 | 0.01636811 | 0.1157159 | 0.07023653
3226.083 | 0.00392 | 0.00225 | 0.01856 | 0.0107 | 0.02485575 | 0.01580611 | 0.1158407 | 0.07030223
3225.843 | 0.00395 | 0.00217 | 0.01859 | 0.01068 | 0.02504597 | 0.01524412 | 0.116028 | 0.07017083
3225.601 | 0.00394 | 0.00206 | 0.0186 | 0.0106 | 0.02498256 | 0.01447137 | 0.1160904 | 0.0696452
3225.36 | 0.00387 | 0.00195 | 0.01856 | 0.01047 | 0.02453871 | 0.01369863 | 0.1158407 | 0.06879106
3225.119 | 0.00377 | 0.00183 | 0.01847 | 0.01029 | 0.02390464 | 0.01285564 | 0.115279 | 0.06760841
3224.878 | 0.00365 | 0.00173 | 0.01834 | 0.01009 | 0.02314374 | 0.01215314 | 0.1144676 | 0.06629435
3224.637 | 0.00356 | 0.00166 | 0.01819 | 0.0099 | 0.02257308 | 0.0116614 | 0.1135314 | 0.06504599
3224.396 | 0.00353 | 0.00163 | 0.01807 | 0.00977 | 0.02238285 | 0.01145065 | 0.1127824 | 0.06419185
3224.155 | 0.00359 | 0.00164 | 0.01799 | 0.00971 | 0.0227633 | 0.0115209 | 0.1122831 | 0.06379763
3223.914 | 0.00374 | 0.00172 | 0.01797 | 0.00975 | 0.02371441 | 0.01208289 | 0.1121583 | 0.06406045
3223.673 | 0.00398 | 0.00184 | 0.01804 | 0.00988 | 0.02523619 | 0.01292589 | 0.1125952 | 0.06491459
3223.432 | 0.00427 | 0.002 | 0.01817 | 0.01008 | 0.02707501 | 0.01404988 | 0.1134066 | 0.06622865
3223.191 | 0.00457 | 0.00219 | 0.01834 | 0.01032 | 0.02897724 | 0.01538462 | 0.1144676 | 0.06780552
3222.95 | 0.00485 | 0.00237 | 0.01852 | 0.01056 | 0.03075265 | 0.0166491 | 0.1155911 | 0.06938239
3222.709 | 0.00505 | 0.00252 | 0.01866 | 0.01078 | 0.0320208 | 0.01770285 | 0.1164649 | 0.07082786
3222.468 | 0.00517 | 0.00263 | 0.01873 | 0.01094 | 0.03278169 | 0.01847559 | 0.1169018 | 0.07187911
3222.227 | 0.00519 | 0.00268 | 0.01873 | 0.01104 | 0.0329085 | 0.01882684 | 0.1169018 | 0.07253614
3221.986 | 0.00512 | 0.00269 | 0.01865 | 0.01107 | 0.03246465 | 0.01889708 | 0.1164024 | 0.07273325
3221.744 | 0.00499 | 0.00266 | 0.0185 | 0.01106 | 0.03164035 | 0.01868634 | 0.1154662 | 0.07266754
3221.503 | 0.00482 | 0.00264 | 0.01831 | 0.01101 | 0.03056242 | 0.01854584 | 0.1142804 | 0.07233903
3221.262 | 0.00465 | 0.00262 | 0.01812 | 0.01094 | 0.0294845 | 0.01840534 | 0.1130945 | 0.07187911
3221.021 | 0.0045 | 0.00262 | 0.01796 | 0.01088 | 0.02853338 | 0.01840534 | 0.1120959 | 0.07148489
3220.78 | 0.00441 | 0.00264 | 0.01785 | 0.01082 | 0.02796272 | 0.01854584 | 0.1114093 | 0.07109067
3220.539 | 0.00437 | 0.00266 | 0.01779 | 0.01076 | 0.02770909 | 0.01868634 | 0.1110348 | 0.07069645
3220.298 | 0.00438 | 0.00267 | 0.01777 | 0.0107 | 0.02777249 | 0.01875659 | 0.11091 | 0.07030223
3220.057 | 0.00444 | 0.00266 | 0.01778 | 0.01064 | 0.02815294 | 0.01868634 | 0.1109724 | 0.06990802
3219.816 | 0.00451 | 0.00262 | 0.01779 | 0.01056 | 0.02859679 | 0.01840534 | 0.1110348 | 0.06938239
3219.575 | 0.00456 | 0.00256 | 0.01777 | 0.01047 | 0.02891383 | 0.01798384 | 0.11091 | 0.06879106
3219.334 | 0.00458 | 0.00249 | 0.01772 | 0.01037 | 0.02904064 | 0.0174921 | 0.1105979 | 0.06813403
3219.093 | 0.00456 | 0.00242 | 0.01762 | 0.01027 | 0.02891383 | 0.01700035 | 0.1099738 | 0.067477
3218.852 | 0.00451 | 0.00237 | 0.01749 | 0.01017 | 0.02859679 | 0.0166491 | 0.1091624 | 0.06681997
3218.611 | 0.00444 | 0.00236 | 0.01735 | 0.01009 | 0.02815294 | 0.01657885 | 0.1082886 | 0.06629435
3218.37 | 0.00437 | 0.00237 | 0.01722 | 0.01 | 0.02770909 | 0.0166491 | 0.1074772 | 0.06570302
3218.129 | 0.00435 | 0.00241 | 0.01713 | 0.00992 | 0.02758227 | 0.0169301 | 0.1069155 | 0.0651774
3217.887 | 0.00436 | 0.00247 | 0.0171 | 0.00985 | 0.02764568 | 0.0173516 | 0.1067282 | 0.06471748
3217.646 | 0.0044 | 0.00252 | 0.01711 | 0.00977 | 0.02789931 | 0.01770285 | 0.1067907 | 0.06419185
3217.406 | 0.00445 | 0.00256 | 0.01716 | 0.00971 | 0.02821635 | 0.01798384 | 0.1071027 | 0.06379763
3217.164 | 0.00447 | 0.00256 | 0.01721 | 0.00965 | 0.02834316 | 0.01798384 | 0.1074148 | 0.06340342
3216.923 | 0.00444 | 0.00253 | 0.01725 | 0.00962 | 0.02815294 | 0.01777309 | 0.1076645 | 0.06320631
3216.682 | 0.00436 | 0.00245 | 0.01724 | 0.00961 | 0.02764568 | 0.0172111 | 0.107602 | 0.0631406
3216.441 | 0.00422 | 0.00235 | 0.01719 | 0.00965 | 0.02675797 | 0.01650861 | 0.10729 | 0.06340342
3216.2 | 0.00406 | 0.00225 | 0.01711 | 0.00972 | 0.02574345 | 0.01580611 | 0.1067907 | 0.06386334
3215.959 | 0.0039 | 0.00218 | 0.017 | 0.00982 | 0.02472893 | 0.01531437 | 0.1061041 | 0.06452037
3215.718 | 0.00379 | 0.00214 | 0.0169 | 0.00993 | 0.02403145 | 0.01503337 | 0.10548 | 0.0652431
3215.477 | 0.00374 | 0.00215 | 0.01681 | 0.01003 | 0.02371441 | 0.01510362 | 0.1049182 | 0.06590013
3215.236 | 0.00374 | 0.00219 | 0.01675 | 0.01008 | 0.02371441 | 0.01538462 | 0.1045438 | 0.06622865
3214.995 | 0.00377 | 0.00223 | 0.0167 | 0.01007 | 0.02390464 | 0.01566561 | 0.1042317 | 0.06616294
3214.754 | 0.00381 | 0.00223 | 0.01667 | 0.00998 | 0.02415827 | 0.01566561 | 0.1040444 | 0.06557162
3214.513 | 0.00382 | 0.00218 | 0.01664 | 0.00982 | 0.02422167 | 0.01531437 | 0.1038572 | 0.06452037
3214.272 | 0.00379 | 0.00208 | 0.01659 | 0.0096 | 0.02403145 | 0.01461187 | 0.1035451 | 0.0630749
3214.031 | 0.00372 | 0.00194 | 0.01652 | 0.00934 | 0.0235876 | 0.01362838 | 0.1031082 | 0.06136662
3213.79 | 0.00362 | 0.00178 | 0.01645 | 0.00909 | 0.02295352 | 0.01250439 | 0.1026713 | 0.05972405
3213.549 | 0.00352 | 0.00165 | 0.01636 | 0.00887 | 0.02231945 | 0.01159115 | 0.1021096 | 0.05827858
3213.307 | 0.00344 | 0.00155 | 0.01628 | 0.00871 | 0.02181219 | 0.01088865 | 0.1016103 | 0.05722733
3213.066 | 0.00338 | 0.0015 | 0.01619 | 0.00861 | 0.02143174 | 0.01053741 | 0.1010486 | 0.0565703
3212.825 | 0.00336 | 0.00148 | 0.01612 | 0.00857 | 0.02130493 | 0.01039691 | 0.1006117 | 0.05630749
3212.584 | 0.00337 | 0.00148 | 0.01606 | 0.00858 | 0.02136833 | 0.01039691 | 0.1002372 | 0.05637319
3212.343 | 0.0034 | 0.00148 | 0.01601 | 0.00862 | 0.02155856 | 0.01039691 | 0.0999251 | 0.05663601
3212.102 | 0.00346 | 0.00148 | 0.016 | 0.00869 | 0.021939 | 0.01039691 | 0.09986269 | 0.05709593
3211.861 | 0.00354 | 0.00148 | 0.01602 | 0.00877 | 0.02244626 | 0.01039691 | 0.09998752 | 0.05762155
3211.62 | 0.00363 | 0.00149 | 0.01608 | 0.00886 | 0.02301693 | 0.01046716 | 0.100362 | 0.05821288
3211.379 | 0.00372 | 0.00153 | 0.01616 | 0.00894 | 0.0235876 | 0.01074816 | 0.1008613 | 0.0587385
3211.138 | 0.00379 | 0.00158 | 0.01625 | 0.00899 | 0.02403145 | 0.0110994 | 0.101423 | 0.05906702
3210.897 | 0.00383 | 0.00164 | 0.01632 | 0.009 | 0.02428508 | 0.0115209 | 0.1018599 | 0.05913272
3210.656 | 0.00381 | 0.00168 | 0.01633 | 0.00896 | 0.02415827 | 0.0118019 | 0.1019224 | 0.05886991
3210.415 | 0.00373 | 0.00169 | 0.01628 | 0.00886 | 0.02365101 | 0.01187215 | 0.1016103 | 0.05821288
3210.174 | 0.0036 | 0.00166 | 0.01616 | 0.00873 | 0.02282671 | 0.0116614 | 0.1008613 | 0.05735874
3209.933 | 0.00342 | 0.0016 | 0.01599 | 0.0086 | 0.02168537 | 0.0112399 | 0.09980027 | 0.0565046
3209.692 | 0.00323 | 0.00151 | 0.01579 | 0.00849 | 0.02048063 | 0.01060766 | 0.09855199 | 0.05578187
3209.45 | 0.00306 | 0.00144 | 0.0156 | 0.00842 | 0.0194027 | 0.01011591 | 0.09736612 | 0.05532194
3209.209 | 0.00292 | 0.00138 | 0.01542 | 0.00842 | 0.018515 | 0.009694415 | 0.09624267 | 0.05532194
3208.968 | 0.00284 | 0.00135 | 0.01528 | 0.00847 | 0.01800774 | 0.009483667 | 0.09536887 | 0.05565046
3208.727 | 0.0028 | 0.00135 | 0.01516 | 0.00855 | 0.01775411 | 0.009483667 | 0.0946199 | 0.05617608
3208.486 | 0.0028 | 0.00136 | 0.01506 | 0.00863 | 0.01775411 | 0.009553916 | 0.09399576 | 0.05670171
3208.245 | 0.00284 | 0.00139 | 0.01497 | 0.00869 | 0.01800774 | 0.009764665 | 0.09343403 | 0.05709593
3208.004 | 0.0029 | 0.00142 | 0.01489 | 0.00873 | 0.01838818 | 0.009975413 | 0.09293471 | 0.05735874
3207.763 | 0.00298 | 0.00147 | 0.01484 | 0.00873 | 0.01889544 | 0.01032666 | 0.09262264 | 0.05735874
3207.522 | 0.00309 | 0.00153 | 0.01484 | 0.00873 | 0.01959292 | 0.01074816 | 0.09262264 | 0.05735874
3207.281 | 0.0032 | 0.00163 | 0.01488 | 0.00873 | 0.02029041 | 0.01145065 | 0.0928723 | 0.05735874
3207.04 | 0.00333 | 0.00176 | 0.01499 | 0.00875 | 0.0211147 | 0.01236389 | 0.09355886 | 0.05749014
3206.799 | 0.00345 | 0.00191 | 0.01514 | 0.00879 | 0.02187559 | 0.01341763 | 0.09449507 | 0.05775296
3206.558 | 0.00356 | 0.00207 | 0.01532 | 0.00884 | 0.02257308 | 0.01454162 | 0.09561852 | 0.05808147
3206.317 | 0.00364 | 0.00222 | 0.01549 | 0.00888 | 0.02308034 | 0.01559536 | 0.09667957 | 0.05834428
3206.076 | 0.00368 | 0.00233 | 0.01563 | 0.0089 | 0.02333397 | 0.01636811 | 0.09755336 | 0.05847569
3205.835 | 0.00368 | 0.0024 | 0.01571 | 0.00888 | 0.02333397 | 0.01685985 | 0.09805268 | 0.05834428
3205.594 | 0.00365 | 0.00243 | 0.01573 | 0.00882 | 0.02314374 | 0.0170706 | 0.09817751 | 0.05795007
3205.353 | 0.0036 | 0.00242 | 0.01568 | 0.00872 | 0.02282671 | 0.01700035 | 0.09786544 | 0.05729304
3205.111 | 0.00352 | 0.00237 | 0.01558 | 0.0086 | 0.02231945 | 0.0166491 | 0.09724129 | 0.0565046
3204.87 | 0.00342 | 0.00229 | 0.01544 | 0.00846 | 0.02168537 | 0.01608711 | 0.09636749 | 0.05558476
3204.629 | 0.0033 | 0.00218 | 0.01528 | 0.00832 | 0.02092448 | 0.01531437 | 0.09536887 | 0.05466491
3204.388 | 0.00316 | 0.00204 | 0.0151 | 0.00817 | 0.02003678 | 0.01433087 | 0.09424541 | 0.05367937
3204.147 | 0.00299 | 0.00188 | 0.01492 | 0.00803 | 0.01895885 | 0.01320688 | 0.09312196 | 0.05275953
3203.906 | 0.00282 | 0.00171 | 0.01475 | 0.0079 | 0.01788092 | 0.01201264 | 0.09206092 | 0.05190539
3203.665 | 0.00265 | 0.00155 | 0.0146 | 0.00779 | 0.01680299 | 0.01088865 | 0.0911247 | 0.05118265
3203.424 | 0.0025 | 0.00142 | 0.01448 | 0.00772 | 0.01585188 | 0.009975413 | 0.09037573 | 0.05072273
3203.183 | 0.0024 | 0.00133 | 0.01441 | 0.00768 | 0.0152178 | 0.009343168 | 0.08993883 | 0.05045992
3202.942 | 0.00236 | 0.00128 | 0.01437 | 0.00768 | 0.01496417 | 0.008991921 | 0.08968918 | 0.05045992
3202.701 | 0.00237 | 0.00128 | 0.01437 | 0.00772 | 0.01502758 | 0.008991921 | 0.08968918 | 0.05072273
3202.46 | 0.00244 | 0.00131 | 0.01441 | 0.0078 | 0.01547143 | 0.009202669 | 0.08993883 | 0.05124836
3202.219 | 0.00255 | 0.00135 | 0.01446 | 0.00789 | 0.01616892 | 0.009483667 | 0.09025091 | 0.05183968
3201.978 | 0.00267 | 0.00139 | 0.01452 | 0.00799 | 0.01692981 | 0.009764665 | 0.09062539 | 0.05249671
3201.737 | 0.0028 | 0.00142 | 0.01457 | 0.00808 | 0.01775411 | 0.009975413 | 0.09093746 | 0.05308804
3201.496 | 0.0029 | 0.00142 | 0.01459 | 0.00814 | 0.01838818 | 0.009975413 | 0.09106229 | 0.05348226
3201.254 | 0.00296 | 0.00139 | 0.0146 | 0.00816 | 0.01876863 | 0.009764665 | 0.0911247 | 0.05361367
3201.013 | 0.003 | 0.00135 | 0.01457 | 0.00814 | 0.01902226 | 0.009483667 | 0.09093746 | 0.05348226
3200.772 | 0.003 | 0.0013 | 0.01453 | 0.00808 | 0.01902226 | 0.00913242 | 0.0906878 | 0.05308804
3200.531 | 0.00299 | 0.00126 | 0.01447 | 0.00801 | 0.01895885 | 0.008851423 | 0.09031332 | 0.05262812
3200.29 | 0.00299 | 0.00123 | 0.01443 | 0.00795 | 0.01895885 | 0.008640674 | 0.09006366 | 0.0522339
3200.049 | 0.003 | 0.00123 | 0.0144 | 0.00791 | 0.01902226 | 0.008640674 | 0.08987642 | 0.05197109
3199.808 | 0.00303 | 0.00126 | 0.01438 | 0.0079 | 0.01921248 | 0.008851423 | 0.08975159 | 0.05190539
3199.567 | 0.00308 | 0.0013 | 0.01439 | 0.00792 | 0.01952952 | 0.00913242 | 0.08981401 | 0.05203679
3199.326 | 0.00315 | 0.00136 | 0.0144 | 0.00796 | 0.01997337 | 0.009553916 | 0.08987642 | 0.05229961
3199.085 | 0.00321 | 0.00142 | 0.01441 | 0.00799 | 0.02035381 | 0.009975413 | 0.08993883 | 0.05249671
3198.844 | 0.00325 | 0.00146 | 0.01438 | 0.008 | 0.02060744 | 0.01025641 | 0.08975159 | 0.05256242
3198.603 | 0.00325 | 0.00148 | 0.01433 | 0.00798 | 0.02060744 | 0.01039691 | 0.08943952 | 0.05243101
3198.362 | 0.00322 | 0.00147 | 0.01424 | 0.00792 | 0.02041722 | 0.01032666 | 0.08887779 | 0.05203679
3198.121 | 0.00316 | 0.00144 | 0.01411 | 0.00783 | 0.02003678 | 0.01011591 | 0.08806641 | 0.05144547
3197.88 | 0.00306 | 0.00137 | 0.01396 | 0.00772 | 0.0194027 | 0.009624166 | 0.0871302 | 0.05072273
3197.639 | 0.00295 | 0.0013 | 0.0138 | 0.0076 | 0.01870522 | 0.00913242 | 0.08613157 | 0.0499343
3197.397 | 0.00284 | 0.00121 | 0.01363 | 0.00747 | 0.01800774 | 0.008500176 | 0.08507053 | 0.04908016
3197.156 | 0.00273 | 0.00114 | 0.01346 | 0.00735 | 0.01731025 | 0.00800843 | 0.08400949 | 0.04829172
3196.916 | 0.00264 | 0.00107 | 0.0133 | 0.00725 | 0.01673959 | 0.007516684 | 0.08301086 | 0.04763469
3196.674 | 0.00258 | 0.00102 | 0.01316 | 0.00715 | 0.01635914 | 0.007165437 | 0.08213706 | 0.04697766
3196.433 | 0.00254 | 0.001 | 0.01305 | 0.00709 | 0.01610551 | 0.007024939 | 0.08145051 | 0.04658344
3196.192 | 0.00254 | 0.00101 | 0.01297 | 0.00705 | 0.01610551 | 0.007095188 | 0.08095119 | 0.04632063
3195.951 | 0.00257 | 0.00104 | 0.01293 | 0.00705 | 0.01629573 | 0.007305936 | 0.08070154 | 0.04632063
3195.71 | 0.00261 | 0.0011 | 0.01292 | 0.00709 | 0.01654936 | 0.007727432 | 0.08063912 | 0.04658344
3195.469 | 0.00266 | 0.00116 | 0.01294 | 0.00715 | 0.0168664 | 0.008148929 | 0.08076395 | 0.04697766
3195.228 | 0.0027 | 0.0012 | 0.01297 | 0.00721 | 0.01712003 | 0.008429926 | 0.08095119 | 0.04737188
3194.987 | 0.00271 | 0.00122 | 0.01299 | 0.00726 | 0.01718344 | 0.008570425 | 0.08107602 | 0.04770039
3194.746 | 0.00268 | 0.00119 | 0.01299 | 0.00728 | 0.01699322 | 0.008359677 | 0.08107602 | 0.0478318
3194.505 | 0.00261 | 0.00113 | 0.01294 | 0.00727 | 0.01654936 | 0.007938181 | 0.08076395 | 0.0477661
3194.264 | 0.00251 | 0.00105 | 0.01287 | 0.00722 | 0.01591529 | 0.007376185 | 0.08032705 | 0.04743758
3194.023 | 0.00242 | 0.000960951 | 0.01279 | 0.00715 | 0.01534462 | 0.006750622 | 0.07982774 | 0.04697766
3193.782 | 0.00235 | 0.000883803 | 0.0127 | 0.00708 | 0.01490077 | 0.006208662 | 0.07926601 | 0.04651774
3193.541 | 0.00231 | 0.000831115 | 0.01262 | 0.00703 | 0.01464714 | 0.005838532 | 0.0787667 | 0.04618922
3193.3 | 0.00231 | 0.000803557 | 0.01256 | 0.00701 | 0.01464714 | 0.005644939 | 0.07839221 | 0.04605782
3193.059 | 0.00234 | 0.000789989 | 0.01252 | 0.007 | 0.01483736 | 0.005549624 | 0.07814255 | 0.04599212
3192.817 | 0.00238 | 0.000774763 | 0.01247 | 0.00701 | 0.01509099 | 0.005442662 | 0.07783048 | 0.04605782
3192.576 | 0.0024 | 0.000742755 | 0.01242 | 0.00701 | 0.0152178 | 0.005217808 | 0.07751841 | 0.04605782
3192.335 | 0.00239 | 0.000689337 | 0.01236 | 0.007 | 0.0151544 | 0.00484255 | 0.07714393 | 0.04599212
3192.094 | 0.00236 | 0.000623259 | 0.01227 | 0.00696 | 0.01496417 | 0.004378356 | 0.0765822 | 0.0457293
3191.853 | 0.00232 | 0.00056453 | 0.01218 | 0.00691 | 0.01471054 | 0.003965789 | 0.07602047 | 0.04540079
3191.612 | 0.00229 | 0.000537652 | 0.01209 | 0.00684 | 0.01452032 | 0.003776972 | 0.07545874 | 0.04494087
3191.371 | 0.00228 | 0.000561634 | 0.01202 | 0.00678 | 0.01445691 | 0.003945444 | 0.07502184 | 0.04454665
3191.13 | 0.00232 | 0.000642106 | 0.01197 | 0.00672 | 0.01471054 | 0.004510755 | 0.07470977 | 0.04415243
3190.889 | 0.00239 | 0.000768638 | 0.01195 | 0.00668 | 0.0151544 | 0.005399635 | 0.07458495 | 0.04388962
3190.648 | 0.00247 | 0.00091559 | 0.01196 | 0.00665 | 0.01566166 | 0.006431963 | 0.07464736 | 0.04369251
3190.407 | 0.00254 | 0.00105 | 0.01199 | 0.00664 | 0.01610551 | 0.007376185 | 0.0748346 | 0.04362681
3190.166 | 0.00259 | 0.00115 | 0.01205 | 0.00663 | 0.01642255 | 0.008078679 | 0.07520909 | 0.0435611
3189.925 | 0.0026 | 0.00119 | 0.01212 | 0.00664 | 0.01648596 | 0.008359677 | 0.07564599 | 0.04362681
3189.684 | 0.00257 | 0.00117 | 0.0122 | 0.00665 | 0.01629573 | 0.008219178 | 0.0761453 | 0.04369251
3189.443 | 0.00251 | 0.00112 | 0.01227 | 0.00666 | 0.01591529 | 0.007867931 | 0.0765822 | 0.04375821
3189.202 | 0.00246 | 0.00104 | 0.01231 | 0.00668 | 0.01559825 | 0.007305936 | 0.07683186 | 0.04388962
3188.96 | 0.00242 | 0.000969535 | 0.01233 | 0.00669 | 0.01534462 | 0.006810924 | 0.07695668 | 0.04395532
3188.719 | 0.00242 | 0.000928787 | 0.0123 | 0.00671 | 0.01534462 | 0.006524672 | 0.07676944 | 0.04408673
3188.479 | 0.00246 | 0.000931066 | 0.01225 | 0.00673 | 0.01559825 | 0.006540681 | 0.07645737 | 0.04421813
3188.237 | 0.00253 | 0.000980521 | 0.01218 | 0.00677 | 0.0160421 | 0.0068881 | 0.07602047 | 0.04448095
3187.996 | 0.00263 | 0.00107 | 0.01212 | 0.00683 | 0.01667618 | 0.007516684 | 0.07564599 | 0.04487516
3187.755 | 0.00274 | 0.0012 | 0.0121 | 0.00691 | 0.01737366 | 0.008429926 | 0.07552116 | 0.04540079
3187.514 | 0.00283 | 0.00135 | 0.01212 | 0.007 | 0.01794433 | 0.009483667 | 0.07564599 | 0.04599212
3187.273 | 0.00289 | 0.00149 | 0.01217 | 0.00708 | 0.01832477 | 0.01046716 | 0.07595806 | 0.04651774
3187.032 | 0.00288 | 0.0016 | 0.01224 | 0.00712 | 0.01826137 | 0.0112399 | 0.07639496 | 0.04678055
3186.791 | 0.0028 | 0.00165 | 0.01228 | 0.0071 | 0.01775411 | 0.01159115 | 0.07664461 | 0.04664915
3186.55 | 0.00264 | 0.00163 | 0.01226 | 0.007 | 0.01673959 | 0.01145065 | 0.07651979 | 0.04599212
3186.309 | 0.00242 | 0.00152 | 0.01215 | 0.00681 | 0.01534462 | 0.01067791 | 0.07583323 | 0.04474376
3186.068 | 0.00214 | 0.00134 | 0.01194 | 0.00656 | 0.01356921 | 0.009413418 | 0.07452253 | 0.04310118
3185.827 | 0.00186 | 0.00111 | 0.01165 | 0.00628 | 0.0117938 | 0.007797682 | 0.07271252 | 0.0412615
3185.586 | 0.00159 | 0.000846561 | 0.01133 | 0.00599 | 0.0100818 | 0.005947039 | 0.07071527 | 0.03935611
3185.345 | 0.00138 | 0.000601853 | 0.01102 | 0.00574 | 0.008750238 | 0.00422798 | 0.06878043 | 0.03771353
3185.104 | 0.00124 | 0.000400435 | 0.01076 | 0.00556 | 0.007862532 | 0.002813031 | 0.06715766 | 0.03653088
3184.863 | 0.00118 | 0.000256337 | 0.01057 | 0.00546 | 0.007482087 | 0.001800752 | 0.06597179 | 0.03587385
3184.622 | 0.00119 | 0.000166869 | 0.01045 | 0.00542 | 0.007545495 | 0.001172244 | 0.06522282 | 0.03561104
3184.38 | 0.00124 | 0.000116743 | 0.01039 | 0.00544 | 0.007862532 | 0.0008201124 | 0.06484833 | 0.03574244
3184.139 | 0.00131 | 8.38846e-05 | 0.01038 | 0.00549 | 0.008306385 | 0.0005892842 | 0.06478592 | 0.03607096
3183.898 | 0.00139 | 4.91365e-05 | 0.01038 | 0.00554 | 0.008813645 | 0.0003451809 | 0.06478592 | 0.03639947
3183.657 | 0.00145 | 4.99835e-06 | 0.01039 | 0.00557 | 0.00919409 | 3.51131e-05 | 0.06484833 | 0.03659658
3183.416 | 0.00151 | -4.67798e-05 | 0.01039 | 0.00558 | 0.009574536 | -0.0003286252 | 0.06484833 | 0.03666229
3183.175 | 0.00154 | -9.41079e-05 | 0.0104 | 0.00556 | 0.009764758 | -0.0006611022 | 0.06491075 | 0.03653088
3182.934 | 0.00157 | -0.000123616 | 0.0104 | 0.00553 | 0.009954981 | -0.0008683948 | 0.06491075 | 0.03633377
3182.693 | 0.00157 | -0.000126234 | 0.01039 | 0.00549 | 0.009954981 | -0.0008867861 | 0.06484833 | 0.03607096
3182.452 | 0.00157 | -0.000100632 | 0.01039 | 0.00546 | 0.009954981 | -0.0007069336 | 0.06484833 | 0.03587385
3182.211 | 0.00155 | -5.16905e-05 | 0.01038 | 0.00544 | 0.009828166 | -0.0003631226 | 0.06478592 | 0.03574244
3181.97 | 0.00153 | 9.96136e-06 | 0.01037 | 0.00544 | 0.009701351 | 6.997794e-05 | 0.06472351 | 0.03574244
3181.729 | 0.00151 | 7.72532e-05 | 0.01037 | 0.00546 | 0.009574536 | 0.000542699 | 0.06472351 | 0.03587385
3181.488 | 0.00151 | 0.000146415 | 0.01039 | 0.0055 | 0.009574536 | 0.001028556 | 0.06484833 | 0.03613666
3181.247 | 0.00153 | 0.000219447 | 0.01042 | 0.00555 | 0.009701351 | 0.001541602 | 0.06503558 | 0.03646518
3181.006 | 0.00157 | 0.000299999 | 0.01047 | 0.00562 | 0.009954981 | 0.002107475 | 0.06534765 | 0.0369251
3180.765 | 0.00163 | 0.000390821 | 0.01053 | 0.00567 | 0.01033543 | 0.002745494 | 0.06572213 | 0.03725361
3180.523 | 0.0017 | 0.000488515 | 0.01058 | 0.00571 | 0.01077928 | 0.003431788 | 0.0660342 | 0.03751643
3180.282 | 0.00176 | 0.000584197 | 0.01062 | 0.00572 | 0.01115972 | 0.004103948 | 0.06628386 | 0.03758213
3180.041 | 0.00181 | 0.000664039 | 0.01062 | 0.00569 | 0.01147676 | 0.004664833 | 0.06628386 | 0.03738502
3179.8 | 0.00184 | 0.00071358 | 0.01058 | 0.00562 | 0.01166698 | 0.005012856 | 0.0660342 | 0.0369251
3179.559 | 0.00184 | 0.000723942 | 0.0105 | 0.00552 | 0.01166698 | 0.005085648 | 0.06553489 | 0.03626807
3179.318 | 0.00181 | 0.000692394 | 0.0104 | 0.00541 | 0.01147676 | 0.004864025 | 0.06491075 | 0.03554534
3179.077 | 0.00177 | 0.000624576 | 0.01028 | 0.00529 | 0.01122313 | 0.004387608 | 0.06416178 | 0.0347569
3178.836 | 0.00171 | 0.000531888 | 0.01015 | 0.00518 | 0.01084269 | 0.003736481 | 0.06335039 | 0.03403417
3178.595 | 0.00165 | 0.00042784 | 0.01003 | 0.00508 | 0.01046224 | 0.00300555 | 0.06260142 | 0.03337714
3178.354 | 0.00158 | 0.000325022 | 0.0099 | 0.00501 | 0.01001839 | 0.00228326 | 0.06179004 | 0.03291721
3178.113 | 0.0015 | 0.000232623 | 0.00977 | 0.00495 | 0.009511128 | 0.001634162 | 0.06097865 | 0.032523
3177.872 | 0.00143 | 0.000157365 | 0.00964 | 0.00491 | 0.009067275 | 0.001105479 | 0.06016727 | 0.03226018
3177.631 | 0.00136 | 0.000102117 | 0.00952 | 0.00489 | 0.008623423 | 0.0007173656 | 0.0594183 | 0.03212878
3177.39 | 0.0013 | 7.1099e-05 | 0.00942 | 0.00488 | 0.008242978 | 0.0004994661 | 0.05879416 | 0.03206307
3177.149 | 0.00126 | 6.81309e-05 | 0.00936 | 0.00489 | 0.007989348 | 0.0004786154 | 0.05841967 | 0.03212878
3176.908 | 0.00126 | 9.68627e-05 | 0.00935 | 0.00494 | 0.007989348 | 0.0006804545 | 0.05835726 | 0.03245729
3176.667 | 0.0013 | 0.000158755 | 0.0094 | 0.00502 | 0.008242978 | 0.001115244 | 0.05866933 | 0.03298292
3176.426 | 0.00137 | 0.000253636 | 0.00951 | 0.00513 | 0.00868683 | 0.001781777 | 0.05935589 | 0.03370565
3176.184 | 0.00146 | 0.000375161 | 0.00965 | 0.00526 | 0.009257498 | 0.002635483 | 0.06022968 | 0.03455979
3175.943 | 0.00156 | 0.000513133 | 0.00979 | 0.00539 | 0.009891573 | 0.003604728 | 0.06110348 | 0.03541393
3175.702 | 0.00164 | 0.000651424 | 0.0099 | 0.0055 | 0.01039883 | 0.004576214 | 0.06179004 | 0.03613666
3175.461 | 0.00171 | 0.000773476 | 0.00995 | 0.00558 | 0.01084269 | 0.005433621 | 0.06210211 | 0.03666229
3175.22 | 0.00175 | 0.000862258 | 0.00992 | 0.00561 | 0.01109632 | 0.006057309 | 0.06191487 | 0.0368594
3174.979 | 0.00178 | 0.00090507 | 0.00981 | 0.0056 | 0.01128654 | 0.006358061 | 0.06122831 | 0.03679369
3174.738 | 0.00179 | 0.000895412 | 0.00964 | 0.00554 | 0.01134995 | 0.006290214 | 0.06016727 | 0.03639947
3174.497 | 0.00179 | 0.000833724 | 0.00942 | 0.00546 | 0.01134995 | 0.00585686 | 0.05879416 | 0.03587385
3174.256 | 0.0018 | 0.000727336 | 0.00919 | 0.00536 | 0.01141335 | 0.005109491 | 0.05735863 | 0.03521682
3174.015 | 0.00179 | 0.000587517 | 0.00897 | 0.00526 | 0.01134995 | 0.004127271 | 0.05598552 | 0.03455979
3173.774 | 0.00177 | 0.000427839 | 0.00878 | 0.00517 | 0.01122313 | 0.003005543 | 0.05479965 | 0.03396846
3173.533 | 0.00172 | 0.000260171 | 0.00861 | 0.00507 | 0.01090609 | 0.001827685 | 0.05373861 | 0.03331143
3173.292 | 0.00163 | 9.2873e-05 | 0.00848 | 0.00495 | 0.01033543 | 0.0006524271 | 0.05292723 | 0.032523
3173.051 | 0.00151 | -6.73252e-05 | 0.00836 | 0.00481 | 0.009574536 | -0.0004729554 | 0.05217825 | 0.03160315
3172.81 | 0.00136 | -0.000216893 | 0.00826 | 0.00465 | 0.008623423 | -0.00152366 | 0.05155411 | 0.03055191
3172.569 | 0.00121 | -0.000351191 | 0.00816 | 0.00447 | 0.00767231 | -0.002467095 | 0.05092997 | 0.02936925
3172.327 | 0.00108 | -0.000464727 | 0.00808 | 0.00429 | 0.006848012 | -0.003264679 | 0.05043066 | 0.0281866
3172.086 | 0.000998404 | -0.000550235 | 0.00802 | 0.00413 | 0.006330632 | -0.003865367 | 0.05005617 | 0.02713535
3171.845 | 0.000978821 | -0.000599684 | 0.00799 | 0.004 | 0.006206461 | -0.004212743 | 0.04986893 | 0.02628121
3171.604 | 0.00102 | -0.000608772 | 0.00799 | 0.00392 | 0.006467567 | -0.004276586 | 0.04986893 | 0.02575558
3171.363 | 0.00111 | -0.00057751 | 0.00803 | 0.00389 | 0.007038235 | -0.004056972 | 0.05011859 | 0.02555848
3171.122 | 0.00124 | -0.000512318 | 0.0081 | 0.00391 | 0.007862532 | -0.003599002 | 0.05055549 | 0.02568988
3170.881 | 0.00136 | -0.000423866 | 0.00818 | 0.00395 | 0.008623423 | -0.002977633 | 0.0510548 | 0.02595269
3170.64 | 0.00147 | -0.000326494 | 0.00826 | 0.00401 | 0.009320905 | -0.0022936 | 0.05155411 | 0.02634691
3170.399 | 0.00155 | -0.000232102 | 0.00834 | 0.00406 | 0.009828166 | -0.001630502 | 0.05205343 | 0.02667543
3170.158 | 0.0016 | -0.000149521 | 0.00842 | 0.0041 | 0.0101452 | -0.001050376 | 0.05255274 | 0.02693824
3169.917 | 0.00163 | -8.27087e-05 | 0.00848 | 0.00413 | 0.01033543 | -0.0005810235 | 0.05292723 | 0.02713535
3169.676 | 0.00163 | -3.07768e-05 | 0.00855 | 0.00416 | 0.01033543 | -0.0002162051 | 0.05336412 | 0.02733246
3169.435 | 0.00163 | 8.46505e-06 | 0.00862 | 0.0042 | 0.01033543 | 5.946646e-05 | 0.05380102 | 0.02759527
3169.194 | 0.00163 | 3.76769e-05 | 0.00869 | 0.00425 | 0.01033543 | 0.0002646779 | 0.05423792 | 0.02792378
3168.953 | 0.00164 | 5.99488e-05 | 0.00875 | 0.00431 | 0.01039883 | 0.0004211366 | 0.05461241 | 0.028318
3168.712 | 0.00167 | 7.85806e-05 | 0.00878 | 0.00439 | 0.01058906 | 0.0005520239 | 0.05479965 | 0.02884363
3168.47 | 0.00172 | 9.84248e-05 | 0.00877 | 0.00446 | 0.01090609 | 0.0006914282 | 0.05473724 | 0.02930355
3168.229 | 0.00179 | 0.000127417 | 0.00872 | 0.00452 | 0.01134995 | 0.0008950966 | 0.05442517 | 0.02969777
3167.989 | 0.00189 | 0.000174986 | 0.00864 | 0.00456 | 0.01198402 | 0.001229266 | 0.05392585 | 0.02996058
3167.747 | 0.002 | 0.00024915 | 0.00854 | 0.00458 | 0.0126815 | 0.001750263 | 0.05330171 | 0.03009198
3167.506 | 0.00213 | 0.000353692 | 0.00845 | 0.00458 | 0.0135058 | 0.002484665 | 0.05273998 | 0.03009198
3167.265 | 0.00225 | 0.000483784 | 0.00839 | 0.00459 | 0.01426669 | 0.003398553 | 0.0523655 | 0.03015769
3167.024 | 0.00234 | 0.000626976 | 0.00837 | 0.00459 | 0.01483736 | 0.004404468 | 0.05224067 | 0.03015769
3166.783 | 0.0024 | 0.000763128 | 0.00838 | 0.00459 | 0.0152178 | 0.005360927 | 0.05230308 | 0.03015769
3166.542 | 0.0024 | 0.00086983 | 0.00842 | 0.00459 | 0.0152178 | 0.006110502 | 0.05255274 | 0.03015769
3166.301 | 0.00236 | 0.000929052 | 0.00845 | 0.00459 | 0.01496417 | 0.006526533 | 0.05273998 | 0.03015769
3166.06 | 0.00227 | 0.000930753 | 0.00847 | 0.00457 | 0.01439351 | 0.006538483 | 0.05286481 | 0.03002628
3165.819 | 0.00215 | 0.000875725 | 0.00846 | 0.00454 | 0.01363262 | 0.006151914 | 0.0528024 | 0.02982917
3165.578 | 0.00201 | 0.000772347 | 0.00839 | 0.00447 | 0.01274491 | 0.00542569 | 0.0523655 | 0.02936925
3165.337 | 0.00186 | 0.000638499 | 0.00829 | 0.00438 | 0.0117938 | 0.004485416 | 0.05174136 | 0.02877792
3165.096 | 0.0017 | 0.000493211 | 0.00816 | 0.00426 | 0.01077928 | 0.003464777 | 0.05092997 | 0.02798949
3164.855 | 0.00157 | 0.000355913 | 0.00801 | 0.00412 | 0.009954981 | 0.002500267 | 0.04999376 | 0.02706965
3164.614 | 0.00145 | 0.000241525 | 0.00787 | 0.00395 | 0.00919409 | 0.001696698 | 0.04911996 | 0.02595269
3164.373 | 0.00138 | 0.000160836 | 0.00776 | 0.00379 | 0.008750238 | 0.001129863 | 0.0484334 | 0.02490145
3164.132 | 0.00136 | 0.000120558 | 0.00768 | 0.00364 | 0.008623423 | 0.0008469125 | 0.04793409 | 0.0239159
3163.89 | 0.00139 | 0.000120562 | 0.00765 | 0.00354 | 0.008813645 | 0.0008469406 | 0.04774685 | 0.02325887
3163.649 | 0.00148 | 0.000154674 | 0.00766 | 0.00349 | 0.009384313 | 0.001086575 | 0.04780926 | 0.02293035
3163.408 | 0.00161 | 0.000211756 | 0.0077 | 0.00352 | 0.01020861 | 0.001487573 | 0.04805892 | 0.02312746
3163.167 | 0.00174 | 0.000276768 | 0.00775 | 0.00362 | 0.01103291 | 0.001944278 | 0.04837099 | 0.02378449
3162.926 | 0.00186 | 0.00033154 | 0.00779 | 0.00375 | 0.0117938 | 0.002329048 | 0.04862065 | 0.02463863
3162.685 | 0.00192 | 0.000360452 | 0.0078 | 0.0039 | 0.01217424 | 0.002532153 | 0.04868306 | 0.02562418
3162.444 | 0.00191 | 0.000352294 | 0.00777 | 0.00401 | 0.01211084 | 0.002474844 | 0.04849582 | 0.02634691
3162.203 | 0.00182 | 0.000302545 | 0.00769 | 0.00405 | 0.01154017 | 0.00212536 | 0.0479965 | 0.02660972
3161.962 | 0.00165 | 0.000214877 | 0.00757 | 0.00401 | 0.01046224 | 0.001509498 | 0.04724753 | 0.02634691
3161.721 | 0.00143 | 9.73092e-05 | 0.00742 | 0.00388 | 0.009067275 | 0.0006835911 | 0.04631132 | 0.02549277
3161.48 | 0.00119 | -3.80289e-05 | 0.00725 | 0.0037 | 0.007545495 | -0.0002671507 | 0.04525028 | 0.02431012
3161.239 | 0.000959886 | -0.000178947 | 0.00709 | 0.00349 | 0.006086399 | -0.001257092 | 0.04425165 | 0.02293035
3160.998 | 0.000772513 | -0.000311805 | 0.00695 | 0.00329 | 0.004898313 | -0.002190411 | 0.04337786 | 0.02161629
3160.757 | 0.00064337 | -0.000425293 | 0.00684 | 0.00312 | 0.00407945 | -0.002987657 | 0.0426913 | 0.02049934
3160.516 | 0.000576806 | -0.000507431 | 0.00677 | 0.00301 | 0.003657384 | -0.003564672 | 0.0422544 | 0.01977661
3160.275 | 0.000566823 | -0.00054728 | 0.00674 | 0.00296 | 0.003594084 | -0.003844608 | 0.04206716 | 0.01944809
3160.033 | 0.000596824 | -0.000537005 | 0.00674 | 0.00294 | 0.003784313 | -0.003772427 | 0.04206716 | 0.01931669
3159.792 | 0.00064928 | -0.000472924 | 0.00676 | 0.00296 | 0.004116923 | -0.003322262 | 0.04219199 | 0.01944809
3159.552 | 0.000708473 | -0.000360654 | 0.0068 | 0.00301 | 0.004492252 | -0.002533572 | 0.04244164 | 0.01977661
3159.31 | 0.000764324 | -0.00021475 | 0.00683 | 0.00306 | 0.004846389 | -0.001508606 | 0.04262889 | 0.02010512
3159.069 | 0.000816121 | -5.7428e-05 | 0.00683 | 0.00312 | 0.005174821 | -0.0004034282 | 0.04262889 | 0.02049934
3158.828 | 0.000869507 | 8.36139e-05 | 0.0068 | 0.00318 | 0.005513328 | 0.0005873825 | 0.04244164 | 0.02089356
3158.587 | 0.000932944 | 0.000183796 | 0.00673 | 0.00324 | 0.005915567 | 0.001291156 | 0.04200474 | 0.02128778
3158.346 | 0.00101 | 0.000227278 | 0.00663 | 0.0033 | 0.00640416 | 0.001596614 | 0.0413806 | 0.021682
3158.105 | 0.00111 | 0.000211219 | 0.00651 | 0.00335 | 0.007038235 | 0.0014838 | 0.04063163 | 0.02201051
3157.864 | 0.00122 | 0.000145521 | 0.00641 | 0.00338 | 0.007735717 | 0.001022276 | 0.04000749 | 0.02220762
3157.623 | 0.00133 | 5.07332e-05 | 0.00633 | 0.00341 | 0.0084332 | 0.0003563976 | 0.03950818 | 0.02240473
3157.382 | 0.00141 | -4.9405e-05 | 0.00629 | 0.00342 | 0.00894046 | -0.0003470671 | 0.03925852 | 0.02247043
3157.141 | 0.00146 | -0.000135473 | 0.0063 | 0.00342 | 0.009257498 | -0.0009516895 | 0.03932093 | 0.02247043
3156.9 | 0.00146 | -0.000197491 | 0.00634 | 0.00341 | 0.009257498 | -0.001387362 | 0.03957059 | 0.02240473
3156.659 | 0.00142 | -0.000235669 | 0.00638 | 0.00338 | 0.009003868 | -0.00165556 | 0.03982025 | 0.02220762
3156.418 | 0.00134 | -0.000259478 | 0.00641 | 0.00334 | 0.008496608 | -0.001822817 | 0.04000749 | 0.02194481
3156.177 | 0.00123 | -0.000281526 | 0.0064 | 0.00327 | 0.007799125 | -0.001977703 | 0.03994508 | 0.02148489
3155.936 | 0.00111 | -0.000311244 | 0.00635 | 0.0032 | 0.007038235 | -0.00218647 | 0.039633 | 0.02102497
3155.695 | 0.000989125 | -0.000350942 | 0.00625 | 0.00311 | 0.006271796 | -0.002465346 | 0.03900886 | 0.02043364
3155.453 | 0.000874766 | -0.000394128 | 0.00614 | 0.00302 | 0.005546674 | -0.002768725 | 0.03832231 | 0.01984231
3155.212 | 0.000770263 | -0.000427236 | 0.00601 | 0.00293 | 0.004884047 | -0.003001307 | 0.03751092 | 0.01925099
3154.971 | 0.000676349 | -0.000436654 | 0.00589 | 0.00287 | 0.004288561 | -0.003067468 | 0.03676195 | 0.01885677
3154.73 | 0.000594206 | -0.000413472 | 0.00579 | 0.00282 | 0.003767713 | -0.002904615 | 0.03613781 | 0.01852825
3154.489 | 0.000525193 | -0.00036016 | 0.00573 | 0.00279 | 0.003330119 | -0.002530102 | 0.03576333 | 0.01833114
3154.248 | 0.00047307 | -0.000288418 | 0.00571 | 0.00277 | 0.00299962 | -0.002026119 | 0.0356385 | 0.01819974
3154.007 | 0.000442077 | -0.000216787 | 0.00571 | 0.00277 | 0.002803101 | -0.001522915 | 0.0356385 | 0.01819974
3153.766 | 0.000432643 | -0.000165135 | 0.00574 | 0.00277 | 0.002743282 | -0.001160063 | 0.03582574 | 0.01819974
3153.525 | 0.00044381 | -0.000146923 | 0.00577 | 0.00278 | 0.002814089 | -0.001032125 | 0.03601298 | 0.01826544
3153.284 | 0.000469587 | -0.000163471 | 0.00579 | 0.00279 | 0.002977535 | -0.001148374 | 0.03613781 | 0.01833114
3153.043 | 0.000501644 | -0.000203819 | 0.00578 | 0.00281 | 0.0031808 | -0.001431816 | 0.0360754 | 0.01846255
3152.802 | 0.00053221 | -0.000248757 | 0.00574 | 0.00282 | 0.003374612 | -0.001747503 | 0.03582574 | 0.01852825
3152.561 | 0.000554557 | -0.000277145 | 0.00568 | 0.00283 | 0.003516308 | -0.001946927 | 0.03545125 | 0.01859396
3152.32 | 0.000567634 | -0.000274274 | 0.00559 | 0.00284 | 0.003599226 | -0.001926758 | 0.03488953 | 0.01865966
3152.079 | 0.000573871 | -0.000237012 | 0.00549 | 0.00283 | 0.003638774 | -0.001664995 | 0.03426539 | 0.01859396
3151.838 | 0.000580847 | -0.00017267 | 0.0054 | 0.00282 | 0.003683007 | -0.001212996 | 0.03370366 | 0.01852825
3151.596 | 0.000595928 | -9.78057e-05 | 0.00532 | 0.00281 | 0.003778632 | -0.000687079 | 0.03320434 | 0.01846255
3151.355 | 0.000626045 | -3.07338e-05 | 0.00527 | 0.00281 | 0.003969596 | -0.0002159031 | 0.03289227 | 0.01846255
3151.114 | 0.000671091 | 1.2648e-05 | 0.00525 | 0.00282 | 0.004255222 | 8.885142e-05 | 0.03276744 | 0.01852825
3150.873 | 0.000722948 | 2.30499e-05 | 0.00524 | 0.00285 | 0.004584034 | 0.0001619241 | 0.03270503 | 0.01872536
3150.632 | 0.000767335 | -1.84825e-06 | 0.00524 | 0.00287 | 0.004865481 | -1.298384e-05 | 0.03270503 | 0.01885677
3150.391 | 0.000785182 | -6.02564e-05 | 0.00523 | 0.00287 | 0.004978644 | -0.0004232975 | 0.03264262 | 0.01885677
3150.15 | 0.000758129 | -0.000149425 | 0.00522 | 0.00285 | 0.004807108 | -0.001049701 | 0.0325802 | 0.01872536
3149.909 | 0.000675765 | -0.000265983 | 0.00519 | 0.00278 | 0.004284858 | -0.001868514 | 0.03239296 | 0.01826544
3149.668 | 0.000540012 | -0.000406361 | 0.00514 | 0.00265 | 0.003424082 | -0.002854661 | 0.03208089 | 0.0174113
3149.427 | 0.000366579 | -0.000563569 | 0.0051 | 0.00249 | 0.002324387 | -0.003959038 | 0.03183123 | 0.01636005
3149.186 | 0.000182846 | -0.000725767 | 0.00506 | 0.0023 | 0.001159381 | -0.005098469 | 0.03158158 | 0.0151117
3148.945 | 2.02623e-05 | -0.000876985 | 0.00504 | 0.00212 | 0.0001284782 | -0.006160766 | 0.03145675 | 0.01392904
3148.704 | -9.49909e-05 | -0.001 | 0.00503 | 0.00195 | -0.0006023137 | -0.007024939 | 0.03139433 | 0.01281209
3148.463 | -0.000147934 | -0.00109 | 0.00503 | 0.00182 | -0.0009380128 | -0.007657183 | 0.03139433 | 0.01195795
3148.222 | -0.000140487 | -0.00113 | 0.00503 | 0.00174 | -0.0008907932 | -0.007938181 | 0.03139433 | 0.01143233
3147.981 | -9.00306e-05 | -0.00113 | 0.00501 | 0.00171 | -0.0005708617 | -0.007938181 | 0.0312695 | 0.01123522
3147.74 | -2.20139e-05 | -0.00111 | 0.00497 | 0.00172 | -0.0001395847 | -0.007797682 | 0.03101985 | 0.01130092
3147.499 | 3.93929e-05 | -0.00109 | 0.0049 | 0.00176 | 0.0002497806 | -0.007657183 | 0.03058295 | 0.01156373
3147.257 | 7.76835e-05 | -0.00106 | 0.0048 | 0.00183 | 0.0004925718 | -0.007446435 | 0.02995881 | 0.01202365
3147.016 | 9.03203e-05 | -0.00105 | 0.00469 | 0.00191 | 0.0005726986 | -0.007376185 | 0.02927225 | 0.01254928
3146.775 | 8.7197e-05 | -0.00102 | 0.00459 | 0.002 | 0.0005528946 | -0.007165437 | 0.02864811 | 0.0131406
3146.534 | 8.63138e-05 | -0.000980374 | 0.00452 | 0.00211 | 0.0005472944 | -0.006887067 | 0.02821121 | 0.01386334
3146.293 | 0.000106931 | -0.000909452 | 0.0045 | 0.00222 | 0.000678023 | -0.006388844 | 0.02808638 | 0.01458607
3146.052 | 0.000163197 | -0.000803351 | 0.00453 | 0.00233 | 0.001034792 | -0.005643491 | 0.02827362 | 0.0153088
3145.811 | 0.000260854 | -0.000664979 | 0.00461 | 0.00244 | 0.001654011 | -0.004671437 | 0.02877294 | 0.01603154
3145.57 | 0.000396931 | -0.000503977 | 0.00472 | 0.00254 | 0.002516841 | -0.003540407 | 0.02945949 | 0.01668857
3145.329 | 0.000562048 | -0.000332385 | 0.00485 | 0.00263 | 0.003563807 | -0.002334984 | 0.03027088 | 0.01727989
3145.088 | 0.000743234 | -0.000160033 | 0.00498 | 0.0027 | 0.004712662 | -0.001124222 | 0.03108226 | 0.01773982
3144.847 | 0.000924421 | 5.64871e-06 | 0.00508 | 0.00275 | 0.005861524 | 3.968184e-05 | 0.0317064 | 0.01806833
3144.606 | 0.00109 | 0.000160171 | 0.00515 | 0.00278 | 0.00691142 | 0.001125191 | 0.0321433 | 0.01826544
3144.365 | 0.00122 | 0.000296422 | 0.00518 | 0.00279 | 0.007735717 | 0.002082346 | 0.03233055 | 0.01833114
3144.124 | 0.00131 | 0.000402474 | 0.00517 | 0.00276 | 0.008306385 | 0.002827355 | 0.03226813 | 0.01813403
3143.883 | 0.00134 | 0.000461916 | 0.0051 | 0.0027 | 0.008496608 | 0.003244932 | 0.03183123 | 0.01773982
3143.642 | 0.00131 | 0.000459018 | 0.00499 | 0.00261 | 0.008306385 | 0.003224573 | 0.03114468 | 0.01714849
3143.4 | 0.00122 | 0.000383082 | 0.00483 | 0.00249 | 0.007735717 | 0.002691128 | 0.03014605 | 0.01636005
3143.159 | 0.00108 | 0.000235864 | 0.00465 | 0.00236 | 0.006848012 | 0.00165693 | 0.02902259 | 0.01550591
3142.918 | 0.000929989 | 3.40159e-05 | 0.00446 | 0.00222 | 0.00589683 | 0.0002389596 | 0.02783672 | 0.01458607
3142.677 | 0.000772566 | -0.000196182 | 0.00429 | 0.00211 | 0.004898649 | -0.001378166 | 0.02677568 | 0.01386334
3142.436 | 0.000626983 | -0.00042531 | 0.00416 | 0.00202 | 0.003975544 | -0.002987777 | 0.0259643 | 0.01327201
3142.195 | 0.000499929 | -0.000628489 | 0.00407 | 0.00198 | 0.003169926 | -0.004415097 | 0.02540257 | 0.0130092
3141.954 | 0.000389816 | -0.000793607 | 0.00402 | 0.00197 | 0.002471727 | -0.00557504 | 0.0250905 | 0.0129435
3141.713 | 0.000291743 | -0.000920555 | 0.00399 | 0.00197 | 0.00184987 | -0.006466842 | 0.02490326 | 0.0129435
3141.472 | 0.00020176 | -0.00102 | 0.00396 | 0.00198 | 0.00127931 | -0.007165437 | 0.02471602 | 0.0130092
3141.231 | 0.000122956 | -0.0011 | 0.00391 | 0.00198 | 0.0007796335 | -0.007727432 | 0.02440394 | 0.0130092
3140.99 | 6.27731e-05 | -0.00116 | 0.0038 | 0.00195 | 0.0003980287 | -0.008148929 | 0.02371739 | 0.01281209
3140.749 | 3.23299e-05 | -0.00122 | 0.00366 | 0.0019 | 0.0002049959 | -0.008570425 | 0.02284359 | 0.01248357
3140.508 | 3.76066e-05 | -0.00126 | 0.00347 | 0.00182 | 0.0002384541 | -0.008851423 | 0.02165772 | 0.01195795
3140.267 | 7.59134e-05 | -0.00129 | 0.00327 | 0.00172 | 0.000481348 | -0.009062171 | 0.02040944 | 0.01130092
3140.026 | 0.00013248 | -0.00129 | 0.00309 | 0.00162 | 0.0008400228 | -0.009062171 | 0.01928598 | 0.01064389
3139.785 | 0.000186397 | -0.00128 | 0.00293 | 0.00152 | 0.001181897 | -0.008991921 | 0.01828735 | 0.009986859
3139.543 | 0.000216818 | -0.00127 | 0.00283 | 0.00142 | 0.001374789 | -0.008921672 | 0.01766321 | 0.009329829
3139.302 | 0.000211234 | -0.00126 | 0.00279 | 0.00133 | 0.001339382 | -0.008851423 | 0.01741356 | 0.008738502
3139.062 | 0.000170827 | -0.00126 | 0.00282 | 0.00125 | 0.001083172 | -0.008851423 | 0.0176008 | 0.008212878
3138.82 | 0.000112148 | -0.00126 | 0.0029 | 0.00119 | 0.0007111027 | -0.008851423 | 0.01810011 | 0.00781866
3138.579 | 5.78346e-05 | -0.00125 | 0.00304 | 0.00116 | 0.0003667149 | -0.008781173 | 0.01897391 | 0.007621551
3138.338 | 2.94413e-05 | -0.00123 | 0.00319 | 0.00116 | 0.00018668 | -0.008640674 | 0.01991012 | 0.007621551
3138.097 | 3.82081e-05 | -0.0012 | 0.00334 | 0.00119 | 0.0002422681 | -0.008429926 | 0.02084634 | 0.00781866
3137.856 | 8.06148e-05 | -0.00115 | 0.00345 | 0.00124 | 0.0005111585 | -0.008078679 | 0.02153289 | 0.008147175
3137.615 | 0.000140532 | -0.0011 | 0.0035 | 0.00129 | 0.0008910786 | -0.007727432 | 0.02184496 | 0.00847569
3137.374 | 0.000195568 | -0.00106 | 0.00347 | 0.00133 | 0.001240048 | -0.007446435 | 0.02165772 | 0.008738502
3137.133 | 0.000226715 | -0.00103 | 0.00336 | 0.00134 | 0.001437544 | -0.007235687 | 0.02097116 | 0.008804205
3136.892 | 0.000223672 | -0.00101 | 0.00322 | 0.0013 | 0.001418249 | -0.007095188 | 0.02009737 | 0.008541393
3136.651 | 0.000188479 | -0.001 | 0.00307 | 0.00124 | 0.001195099 | -0.007024939 | 0.01916115 | 0.008147175
3136.41 | 0.000134195 | -0.001 | 0.00295 | 0.00116 | 0.0008508972 | -0.007024939 | 0.01841218 | 0.007621551
3136.169 | 7.62022e-05 | -0.0009995 | 0.00289 | 0.00108 | 0.0004831793 | -0.007021426 | 0.0180377 | 0.007095926
3135.928 | 2.88289e-05 | -0.000991608 | 0.0029 | 0.00101 | 0.0001827969 | -0.006965985 | 0.01810011 | 0.006636005
3135.687 | -1.56431e-06 | -0.000979586 | 0.00297 | 0.00097959 | -9.918902e-06 | -0.006881531 | 0.01853701 | 0.006436202
3135.446 | -1.67775e-05 | -0.000964604 | 0.00306 | 0.000974937 | -0.000106382 | -0.006776284 | 0.01909874 | 0.006405631
3135.205 | -2.55308e-05 | -0.000945822 | 0.00315 | 0.000994934 | -0.0001618845 | -0.006644341 | 0.01966047 | 0.006537017
3134.963 | -3.70402e-05 | -0.000921478 | 0.00322 | 0.00103 | -0.0002348627 | -0.006473326 | 0.02009737 | 0.006767411
3134.722 | -5.99934e-05 | -0.000890056 | 0.00325 | 0.00107 | -0.0003804033 | -0.006252589 | 0.02028461 | 0.007030223
3134.481 | -9.77967e-05 | -0.000852334 | 0.00324 | 0.0011 | -0.0006201046 | -0.005987594 | 0.02022219 | 0.007227332
3134.24 | -0.00014799 | -0.000812202 | 0.0032 | 0.00112 | -0.0009383679 | -0.005705669 | 0.01997254 | 0.007358739
3133.999 | -0.000204113 | -0.000778521 | 0.00315 | 0.00113 | -0.00129423 | -0.005469062 | 0.01966047 | 0.007424442
3133.758 | -0.000258326 | -0.000760309 | 0.00309 | 0.00112 | -0.001637981 | -0.005341124 | 0.01928598 | 0.007358739
3133.517 | -0.00030224 | -0.000763007 | 0.00303 | 0.0011 | -0.001916429 | -0.005360077 | 0.0189115 | 0.007227332
3133.276 | -0.000330673 | -0.000786185 | 0.00296 | 0.00107 | -0.002096715 | -0.005522901 | 0.0184746 | 0.007030223
3133.035 | -0.000342146 | -0.000821993 | 0.00288 | 0.00103 | -0.002169463 | -0.00577445 | 0.01797528 | 0.006767411
3132.794 | -0.000339109 | -0.000858551 | 0.00278 | 0.000976351 | -0.002150206 | -0.006031268 | 0.01735114 | 0.006414921
3132.553 | -0.000327593 | -0.000885859 | 0.00267 | 0.000922098 | -0.002077186 | -0.006223105 | 0.01666459 | 0.006058463
3132.312 | -0.000315556 | -0.000898338 | 0.00256 | 0.000869126 | -0.002000862 | -0.006310769 | 0.01597803 | 0.00571042
3132.071 | -0.000309859 | -0.000899176 | 0.00245 | 0.000823133 | -0.001964739 | -0.006316656 | 0.01529147 | 0.005408233
3131.83 | -0.000315192 | -0.000896534 | 0.00235 | 0.000788041 | -0.001998554 | -0.006298096 | 0.01466733 | 0.005177668
3131.589 | -0.000330276 | -0.000898682 | 0.00227 | 0.000766678 | -0.002094198 | -0.006313186 | 0.01416802 | 0.005037306
3131.348 | -0.000349059 | -0.00090997 | 0.0022 | 0.000758226 | -0.002213297 | -0.006392483 | 0.01373112 | 0.004981774
3131.106 | -0.000360748 | -0.000927456 | 0.00215 | 0.000759565 | -0.002287414 | -0.006515321 | 0.01341905 | 0.004990572
3130.865 | -0.000354431 | -0.000942434 | 0.00213 | 0.000766643 | -0.002247359 | -0.006620541 | 0.01329422 | 0.005037076
3130.625 | -0.000321638 | -0.000946235 | 0.00214 | 0.000773948 | -0.002039427 | -0.006647243 | 0.01335663 | 0.005085072
3130.383 | -0.000260798 | -0.00093268 | 0.00218 | 0.000777827 | -0.001653655 | -0.00655202 | 0.01360629 | 0.005110558
3130.142 | -0.000178151 | -0.000904589 | 0.00225 | 0.000776765 | -0.001129611 | -0.006354682 | 0.01404319 | 0.005103581
3129.901 | -8.57744e-05 | -0.000870627 | 0.00234 | 0.000772202 | -0.0005438742 | -0.006116101 | 0.01460492 | 0.005073601
3129.66 | 1.74239e-06 | -0.000839915 | 0.00245 | 0.00076892 | 1.104806e-05 | -0.005900351 | 0.01529147 | 0.005052037
3129.419 | 7.13292e-05 | -0.000818683 | 0.00256 | 0.000773657 | 0.0004522808 | -0.005751198 | 0.01597803 | 0.00508316
3129.178 | 0.000115416 | -0.000805181 | 0.00266 | 0.000792965 | 0.0007318242 | -0.005656347 | 0.01660217 | 0.00521002
3128.937 | 0.000132493 | -0.000791229 | 0.00273 | 0.000830132 | 0.0008401053 | -0.005558335 | 0.01703907 | 0.005454218
3128.696 | 0.000127969 | -0.000765117 | 0.00277 | 0.00088365 | 0.0008114197 | -0.0053749 | 0.01728873 | 0.005805848
3128.455 | 0.000109256 | -0.000721156 | 0.00278 | 0.000944767 | 0.0006927652 | -0.005066077 | 0.01735114 | 0.006207405
3128.214 | 8.4843e-05 | -0.000662524 | 0.00275 | 0.001 | 0.0005379684 | -0.00465419 | 0.0171639 | 0.006570302
3127.973 | 6.10597e-05 | -0.000603582 | 0.00268 | 0.00104 | 0.0003871644 | -0.004240126 | 0.016727 | 0.006833114
3127.732 | 3.96065e-05 | -0.00056487 | 0.00257 | 0.00105 | 0.000251135 | -0.003968177 | 0.01604044 | 0.006898817
3127.491 | 2.00632e-05 | -0.000563128 | 0.00245 | 0.00102 | 0.0001272158 | -0.00395594 | 0.01529147 | 0.006701708
3127.25 | 0 | -0.000604876 | 0.00231 | 0.000959584 | 0 | -0.004249217 | 0.01441768 | 0.006304757
3127.009 | -1.79508e-05 | -0.000683254 | 0.00218 | 0.000878682 | -0.0001138216 | -0.004799817 | 0.01360629 | 0.005773206
3126.768 | -4.03415e-05 | -0.000777373 | 0.00207 | 0.000793049 | -0.0002557954 | -0.005460998 | 0.01291974 | 0.005210572
3126.526 | -6.76765e-05 | -0.000862558 | 0.00199 | 0.000717959 | -0.0004291199 | -0.006059417 | 0.01242042 | 0.004717208
3126.285 | -9.69273e-05 | -0.000918616 | 0.00196 | 0.000664646 | -0.000614592 | -0.006453221 | 0.01223318 | 0.004366925
3126.044 | -0.000124488 | -0.000937815 | 0.00196 | 0.000636563 | -0.0007893475 | -0.006588093 | 0.01223318 | 0.004182411
3125.803 | -0.000145589 | -0.000928673 | 0.002 | 0.000630201 | -0.0009231437 | -0.006523871 | 0.01248284 | 0.004140611
3125.562 | -0.00015537 | -0.000910721 | 0.00205 | 0.000637458 | -0.0009851626 | -0.006397759 | 0.01279491 | 0.004188292
3125.321 | -0.00014961 | -0.000907549 | 0.0021 | 0.000649676 | -0.0009486399 | -0.006375476 | 0.01310698 | 0.004268568
3125.08 | -0.000126721 | -0.000936407 | 0.00212 | 0.000658923 | -0.0008035064 | -0.006578202 | 0.01323181 | 0.004329323
3124.839 | -8.70319e-05 | -0.001 | 0.00212 | 0.000662161 | -0.0005518477 | -0.007024939 | 0.01323181 | 0.004350598
3124.598 | -3.36027e-05 | -0.00109 | 0.00208 | 0.000659708 | -0.0002130664 | -0.007657183 | 0.01298215 | 0.004334481
3124.357 | 3.01866e-05 | -0.00118 | 0.00203 | 0.000654406 | 0.0001914057 | -0.008289427 | 0.01267008 | 0.004299645
3124.116 | 0.000101356 | -0.00124 | 0.00198 | 0.000650573 | 0.0006426733 | -0.008710924 | 0.01235801 | 0.004274461
3123.875 | 0.000180025 | -0.00124 | 0.00194 | 0.000652121 | 0.001141494 | -0.008710924 | 0.01210835 | 0.004284632
3123.634 | 0.000270324 | -0.00118 | 0.00194 | 0.000663368 | 0.001714057 | -0.008289427 | 0.01210835 | 0.004358528
3123.393 | 0.000377834 | -0.00105 | 0.00198 | 0.000687785 | 0.002395752 | -0.007376185 | 0.01235801 | 0.004518955
3123.152 | 0.000508173 | -0.000883352 | 0.00205 | 0.000728123 | 0.003222199 | -0.006205494 | 0.01279491 | 0.004783988
3122.911 | 0.000661232 | -0.00069303 | 0.00215 | 0.00078511 | 0.004192708 | -0.004868493 | 0.01341905 | 0.00515841
3122.669 | 0.000829197 | -0.000513986 | 0.00226 | 0.00085598 | 0.005257733 | -0.00361072 | 0.0141056 | 0.005624047
3122.428 | 0.000995346 | -0.000372954 | 0.00234 | 0.000933507 | 0.006311242 | -0.002619979 | 0.01460492 | 0.006133423
3122.187 | 0.00114 | -0.000288623 | 0.00237 | 0.001 | 0.007228457 | -0.002027559 | 0.01479216 | 0.006570302
3121.946 | 0.00122 | -0.000266621 | 0.00234 | 0.00105 | 0.007735717 | -0.001872996 | 0.01460492 | 0.006898817
3121.705 | 0.00124 | -0.000301379 | 0.00224 | 0.00107 | 0.007862532 | -0.002117169 | 0.01398078 | 0.007030223
3121.464 | 0.00118 | -0.000377607 | 0.00207 | 0.00103 | 0.007482087 | -0.002652666 | 0.01291974 | 0.006767411
3121.223 | 0.00105 | -0.000475955 | 0.00187 | 0.000941084 | 0.00665779 | -0.003343555 | 0.01167145 | 0.006183206
3120.982 | 0.000856402 | -0.000577873 | 0.00165 | 0.000810882 | 0.005430233 | -0.004059522 | 0.01029834 | 0.00532774
3120.741 | 0.000642261 | -0.000669031 | 0.00145 | 0.000654259 | 0.004072418 | -0.004699902 | 0.009050056 | 0.004298679
3120.5 | 0.00043282 | -0.000742039 | 0.0013 | 0.000492007 | 0.002744404 | -0.005212778 | 0.008113843 | 0.003232635
3120.259 | 0.000249839 | -0.000798008 | 0.00121 | 0.000341994 | 0.001584167 | -0.005605957 | 0.007552116 | 0.002247004
3120.018 | 0.000103969 | -0.000842806 | 0.00118 | 0.000217192 | 0.0006592416 | -0.00592066 | 0.007364873 | 0.001427017
3119.777 | -6.29223e-06 | -0.000884224 | 0.00117 | 0.000121049 | -3.989747e-05 | -0.006211619 | 0.007302459 | 0.0007953285
3119.536 | -9.0673e-05 | -0.000927572 | 0.00118 | 5.03966e-05 | -0.000574935 | -0.006516136 | 0.007364873 | 0.0003311209
3119.295 | -0.000161854 | -0.00097505 | 0.00119 | -4.03595e-06 | -0.001026276 | -0.006849666 | 0.007427287 | -2.651741e-05
3119.054 | -0.000226685 | -0.00102 | 0.00118 | -5.08785e-05 | -0.001437353 | -0.007165437 | 0.007364873 | -0.0003342871
3118.813 | -0.000283585 | -0.00106 | 0.00117 | -9.47711e-05 | -0.001798142 | -0.007446435 | 0.007302459 | -0.0006226748
3118.572 | -0.000320856 | -0.00108 | 0.00115 | -0.000135504 | -0.002034468 | -0.007586934 | 0.007177631 | -0.0008903022
3118.33 | -0.000320551 | -0.00106 | 0.00116 | -0.000165524 | -0.002032534 | -0.007446435 | 0.007240045 | -0.001087543
3118.089 | -0.000267642 | -0.00101 | 0.00121 | -0.000176577 | -0.001697052 | -0.007095188 | 0.007552116 | -0.001160164
3117.848 | -0.000154943 | -0.000913257 | 0.00128 | -0.000160699 | -0.0009824551 | -0.006415574 | 0.007989015 | -0.001055841
3117.607 | 1.17567e-05 | -0.000784055 | 0.00139 | -0.000113902 | 7.454632e-05 | -0.005507938 | 0.008675571 | -0.0007483706
3117.366 | 0.000212416 | -0.000635033 | 0.0015 | -3.97643e-05 | 0.001346877 | -0.004461068 | 0.009362127 | -0.0002612635
3117.125 | 0.000416655 | -0.000485361 | 0.00161 | 5.37231e-05 | 0.002641906 | -0.003409631 | 0.01004868 | 0.000352977
3116.884 | 0.000591984 | -0.000357269 | 0.00168 | 0.000152781 | 0.003753624 | -0.002509793 | 0.01048558 | 0.001003817
3116.643 | 0.000712564 | -0.000268747 | 0.00171 | 0.000244668 | 0.004518192 | -0.001887931 | 0.01067282 | 0.001607543
3116.402 | 0.000762983 | -0.000234106 | 0.00169 | 0.000316985 | 0.004837886 | -0.00164458 | 0.010548 | 0.002082687
3116.161 | 0.000743242 | -0.000257444 | 0.00163 | 0.000363423 | 0.004712713 | -0.001808528 | 0.01017351 | 0.002387799
3115.92 | 0.000665401 | -0.000333992 | 0.00153 | 0.0003802 | 0.004219143 | -0.002346273 | 0.00954937 | 0.002498029
3115.679 | 0.000549711 | -0.00045126 | 0.00141 | 0.000368568 | 0.003485581 | -0.003170074 | 0.008800399 | 0.002421603
3115.438 | 0.00041793 | -0.000592858 | 0.00128 | 0.000332755 | 0.00264999 | -0.004164791 | 0.007989015 | 0.002186301
3115.197 | 0.000289649 | -0.000740506 | 0.00115 | 0.000278653 | 0.001836592 | -0.005202009 | 0.007177631 | 0.001830834
3114.956 | 0.000180898 | -0.000878254 | 0.00102 | 0.00021552 | 0.001147029 | -0.00616968 | 0.006366246 | 0.001416032
3114.715 | 0.000102847 | -0.000993013 | 0.000894389 | 0.000153868 | 0.0006521273 | -0.006975855 | 0.005582256 | 0.001010959
3114.474 | 6.48567e-05 | -0.00108 | 0.000786406 | 0.000104415 | 0.0004112403 | -0.007586934 | 0.004908289 | 0.0006860381
3114.232 | 7.41817e-05 | -0.00112 | 0.000703354 | 7.80645e-05 | 0.0004703678 | -0.007867931 | 0.004389926 | 0.0005129074
3113.991 | 0.000135131 | -0.00114 | 0.000655751 | 8.13719e-05 | 0.0008568322 | -0.00800843 | 0.004092816 | 0.000534638
3113.75 | 0.00024632 | -0.00111 | 0.000653947 | 0.000114849 | 0.001561854 | -0.007797682 | 0.004081557 | 0.0007545926
3113.509 | 0.000398699 | -0.00106 | 0.000702324 | 0.000173537 | 0.002528051 | -0.007446435 | 0.004383498 | 0.001140191
3113.268 | 0.000573619 | -0.000986529 | 0.000797331 | 0.000244834 | 0.003637176 | -0.006930306 | 0.004976476 | 0.001608633
3113.027 | 0.000745898 | -0.000898097 | 0.000925067 | 0.000314232 | 0.004729554 | -0.006309076 | 0.00577373 | 0.002064599
3112.786 | 0.000888667 | -0.000802435 | 0.00107 | 0.000368169 | 0.005634817 | -0.005637057 | 0.006678317 | 0.002418982
3112.545 | 0.000979166 | -0.000703753 | 0.00119 | 0.000398977 | 0.006208649 | -0.004943822 | 0.007427287 | 0.002621399
3112.304 | 0.00101 | -0.000602902 | 0.00128 | 0.000406784 | 0.00640416 | -0.004235349 | 0.007989015 | 0.002672694
3112.063 | 0.000971635 | -0.00049916 | 0.00133 | 0.000398822 | 0.006160897 | -0.003506568 | 0.008301086 | 0.002620381
3111.822 | 0.000888174 | -0.000393348 | 0.00132 | 0.000385929 | 0.005631691 | -0.002763246 | 0.008238672 | 0.00253567
3111.581 | 0.000775983 | -0.000289496 | 0.00126 | 0.000378076 | 0.004920316 | -0.002033692 | 0.007864187 | 0.002484074
3111.34 | 0.000654022 | -0.000197994 | 0.00117 | 0.000378514 | 0.004146991 | -0.001390896 | 0.007302459 | 0.002486951
3111.099 | 0.000535782 | -0.000132482 | 0.00107 | 0.000385361 | 0.003397261 | -0.0009306779 | 0.006678317 | 0.002531938
3110.858 | 0.000424301 | -0.00010754 | 0.000959887 | 0.000389369 | 0.002690387 | -0.0007554619 | 0.005991056 | 0.002558272
3110.617 | 0.00031591 | -0.000132369 | 0.000860114 | 0.000379946 | 0.002003107 | -0.0009298841 | 0.005368331 | 0.00249636
3110.375 | 0.000203655 | -0.000206184 | 0.000773252 | 0.000348436 | 0.001291326 | -0.00144843 | 0.004826189 | 0.00228933
3110.135 | 8.19286e-05 | -0.000318855 | 0.000700477 | 0.000292091 | 0.0005194889 | -0.002239937 | 0.00437197 | 0.001919126
3109.893 | -4.77263e-05 | -0.000450281 | 0.000641545 | 0.000214301 | -0.0003026206 | -0.003163196 | 0.004004151 | 0.001408022
3109.652 | -0.000177047 | -0.000578669 | 0.000595792 | 0.000122378 | -0.001122611 | -0.004065114 | 0.003718587 | 0.0008040604
3109.411 | -0.000291508 | -0.000685727 | 0.000563088 | 2.71155e-05 | -0.00184838 | -0.00481719 | 0.003514468 | 0.000178157
3109.17 | -0.000375979 | -0.000761515 | 0.000542125 | -6.25671e-05 | -0.00238399 | -0.005349596 | 0.003383629 | -0.0004110848
3108.929 | -0.000417319 | -0.000804333 | 0.000530582 | -0.00013786 | -0.002646116 | -0.00565039 | 0.003311584 | -0.0009057819
3108.688 | -0.00040924 | -0.000819141 | 0.000523408 | -0.000191522 | -0.002594889 | -0.005754415 | 0.003266808 | -0.001258357
3108.447 | -0.000354171 | -0.00081223 | 0.000514315 | -0.000216855 | -0.00224571 | -0.005705866 | 0.003210055 | -0.001424803
3108.206 | -0.000262312 | -0.000787178 | 0.000496782 | -0.000208417 | -0.001663255 | -0.005529877 | 0.003100624 | -0.001369363
3107.965 | -0.000150802 | -0.000745366 | 0.000465578 | -0.00016338 | -0.0009561981 | -0.00523615 | 0.002905867 | -0.001073456
3107.724 | -3.88733e-05 | -0.000686594 | 0.000417825 | -8.52024e-05 | -0.000246486 | -0.004823281 | 0.00260782 | -0.0005598055
3107.483 | 5.3066e-05 | -0.000613682 | 0.000354172 | 1.56251e-05 | 0.0003364783 | -0.004311078 | 0.002210536 | 0.0001026616
3107.242 | 0.000108205 | -0.00053613 | 0.000276758 | 0.000120323 | 0.0006861011 | -0.00376628 | 0.001727362 | 0.0007905585
3107.001 | 0.000117714 | -0.000468948 | 0.000189435 | 0.00020729 | 0.0007463953 | -0.003294331 | 0.001182343 | 0.001361958
3106.76 | 8.28637e-05 | -0.000429017 | 9.72018e-05 | 0.000257637 | 0.0005254182 | -0.003013818 | 0.0006066771 | 0.001692753
3106.519 | 1.55529e-05 | -0.000428195 | 8.19846e-06 | 0.000262895 | 9.861708e-05 | -0.003008044 | 5.117002e-05 | 0.0017273
3106.278 | -6.17279e-05 | -0.000467873 | -6.73449e-05 | 0.000227872 | -0.0003914013 | -0.003286779 | -0.0004203277 | 0.001497188
3106.036 | -0.000121743 | -0.000534649 | -0.000116777 | 0.000171652 | -0.0007719422 | -0.003755876 | -0.0007288541 | 0.001127806
3105.795 | -0.000138384 | -0.000606067 | -0.00012531 | 0.000119759 | -0.0008774586 | -0.004257583 | -0.0007821121 | 0.0007868528
3105.554 | -9.31444e-05 | -0.000655335 | -8.25236e-05 | 9.53367e-05 | -0.0005906055 | -0.004603688 | -0.0005150643 | 0.0006263909
3105.313 | 1.71249e-05 | -0.000661293 | 1.6473e-05 | 0.000111814 | 0.0001085847 | -0.004645543 | 0.0001028149 | 0.0007346518
3105.072 | 0.000180954 | -0.000615001 | 0.0001656 | 0.000167372 | 0.001147384 | -0.004320344 | 0.001033579 | 0.001099685
3104.831 | 0.000373353 | -0.000523139 | 0.000346516 | 0.000245359 | 0.002367339 | -0.003675019 | 0.002162751 | 0.001612083
3104.59 | 0.000563443 | -0.000403337 | 0.000533413 | 0.000323656 | 0.003572652 | -0.002833418 | 0.003329254 | 0.002126518
3104.349 | 0.000720842 | -0.000277286 | 0.00069607 | 0.000381704 | 0.00457068 | -0.001947917 | 0.004344464 | 0.002507911
3104.108 | 0.000826551 | -0.000163114 | 0.000810066 | 0.000409671 | 0.005240955 | -0.001145866 | 0.005055961 | 0.002691662
3103.867 | 0.00087477 | -7.06419e-05 | 0.000861003 | 0.000409969 | 0.0055467 | -0.000496255 | 0.00537388 | 0.00269362
3103.626 | 0.000873919 | 0 | 0.00084951 | 0.000395906 | 0.005541304 | 0 | 0.005302147 | 0.002601222
3103.385 | 0.000842609 | 5.73176e-05 | 0.000788306 | 0.000382474 | 0.005342775 | 0.0004026526 | 0.004920147 | 0.00251297
3103.144 | 0.000802908 | 0.000103735 | 0.000699273 | 0.000380461 | 0.005091041 | 0.000728732 | 0.004364455 | 0.002499744
3102.903 | 0.000772237 | 0.000139433 | 0.00060299 | 0.000389979 | 0.004896563 | 0.0009795083 | 0.003763513 | 0.00256228
3102.662 | 0.000760266 | 0.000159491 | 0.000515686 | 0.000400326 | 0.004820658 | 0.001120414 | 0.003218612 | 0.002630263
3102.421 | 0.000766676 | 0.000154608 | 0.000441953 | 0.000395793 | 0.004861302 | 0.001086112 | 0.002758413 | 0.00260048
3102.179 | 0.000784121 | 0.000115863 | 0.000376811 | 0.000361273 | 0.004971917 | 0.0008139305 | 0.002351835 | 0.002373673
3101.938 | 0.00080177 | 4.05204e-05 | 0.000311198 | 0.0002895 | 0.005083825 | 0.0002846533 | 0.001942317 | 0.001902102
3101.698 | 0.000812043 | -6.38588e-05 | 0.000235603 | 0.000187406 | 0.005148963 | -0.0004486041 | 0.001470497 | 0.001231314
3101.456 | 0.000812998 | -0.000179824 | 0.000149291 | 7.14553e-05 | 0.005155019 | -0.001263253 | 0.0009317875 | 0.0004694829
3101.215 | 0.000810588 | -0.000282177 | 6.10076e-05 | -3.31473e-05 | 0.005139737 | -0.001982276 | 0.0003807739 | -0.0002177878
3100.974 | 0.000815417 | -0.000345579 | -1.21257e-05 | -0.00010066 | 0.005170357 | -0.002427671 | -7.568156e-05 | -0.0006613666
3100.733 | 0.000839236 | -0.000349881 | -4.95591e-05 | -0.000112392 | 0.005321387 | -0.002457893 | -0.0003093191 | -0.0007384494
3100.492 | 0.000891085 | -0.000287224 | -3.49024e-05 | -5.90149e-05 | 0.005650149 | -0.002017731 | -0.0002178405 | -0.0003877457
3100.251 | 0.000971575 | -0.000164376 | 3.72743e-05 | 5.44325e-05 | 0.006160516 | -0.001154731 | 0.0002326445 | 0.000357638
3100.01 | 0.00107 | -2.51838e-06 | 0.000158561 | 0.0002112 | 0.006784605 | -1.769146e-05 | 0.0009896455 | 0.001387648
3099.769 | 0.00118 | 0.000167199 | 0.000307108 | 0.000385767 | 0.007482087 | 0.001174563 | 0.001916789 | 0.002534606
3099.528 | 0.00127 | 0.000312437 | 0.000454594 | 0.000549225 | 0.008052755 | 0.002194851 | 0.002837311 | 0.003608574
3099.287 | 0.00133 | 0.000406015 | 0.000572771 | 0.000673732 | 0.0084332 | 0.00285223 | 0.003574903 | 0.004426623
3099.046 | 0.00136 | 0.000434332 | 0.000641498 | 0.00073878 | 0.008623423 | 0.003051156 | 0.004003857 | 0.004854008
3098.805 | 0.00133 | 0.00039958 | 0.000653014 | 0.000734527 | 0.0084332 | 0.002807025 | 0.004075733 | 0.004826064
3098.564 | 0.00127 | 0.000319208 | 0.000611891 | 0.000664115 | 0.008052755 | 0.002242417 | 0.003819068 | 0.004363436
3098.323 | 0.0012 | 0.000220425 | 0.000534038 | 0.000542972 | 0.007608902 | 0.001548472 | 0.003333154 | 0.00356749
3098.082 | 0.00112 | 0.000130613 | 0.000437554 | 0.00039476 | 0.007101642 | 0.0009175483 | 0.002730957 | 0.002593693
3097.841 | 0.00107 | 7.14304e-05 | 0.000340131 | 0.000245747 | 0.006784605 | 0.0005017942 | 0.0021229 | 0.001614632
3097.599 | 0.00105 | 5.2255e-05 | 0.000252909 | 0.000119016 | 0.00665779 | 0.0003670882 | 0.001578511 | 0.0007819711
3097.358 | 0.00107 | 7.08827e-05 | 0.000182996 | 3.04039e-05 | 0.006784605 | 0.0004979466 | 0.001142155 | 0.0001997628
3097.117 | 0.00113 | 0.00011591 | 0.000131172 | -1.56286e-05 | 0.00716505 | 0.0008142606 | 0.0008186993 | -0.0001026846
3096.876 | 0.00121 | 0.000173428 | 9.72588e-05 | -2.37112e-05 | 0.00767231 | 0.001218321 | 0.0006070328 | -0.0001557898
3096.635 | 0.00131 | 0.000231686 | 8.05655e-05 | -6.48373e-06 | 0.008306385 | 0.00162758 | 0.000502843 | -4.260007e-05
3096.394 | 0.00141 | 0.000284883 | 8.05922e-05 | 2.09737e-05 | 0.00894046 | 0.002001286 | 0.0005030096 | 0.0001378035
3096.153 | 0.00149 | 0.000333341 | 9.59489e-05 | 4.41612e-05 | 0.00944772 | 0.0023417 | 0.0005988572 | 0.0002901524
3095.912 | 0.00155 | 0.000379729 | 0.000122136 | 5.20586e-05 | 0.009828166 | 0.002667573 | 0.0007623018 | 0.0003420407
3095.671 | 0.00157 | 0.000425696 | 0.000151422 | 3.80161e-05 | 0.009954981 | 0.002990488 | 0.000945088 | 0.0002497773
3095.43 | 0.00157 | 0.000470794 | 0.000173459 | 8.83512e-07 | 0.009954981 | 0.003307299 | 0.00108263 | 5.804941e-06
3095.189 | 0.00155 | 0.000509621 | 0.000177076 | -5.6949e-05 | 0.009828166 | 0.003580056 | 0.001105205 | -0.0003741721
3094.948 | 0.00153 | 0.000535639 | 0.000154432 | -0.000130022 | 0.009701351 | 0.003762831 | 0.0009638747 | -0.0008542838
3094.707 | 0.0015 | 0.000543557 | 0.000103269 | -0.000211534 | 0.009511128 | 0.003818455 | 0.000644545 | -0.001389842
3094.466 | 0.00149 | 0.000530154 | 2.72355e-05 | -0.000295237 | 0.00944772 | 0.003724299 | 0.0001699881 | -0.001939796
3094.225 | 0.00148 | 0.000495872 | -6.54878e-05 | -0.000376519 | 0.009384313 | 0.00348347 | -0.0004087367 | -0.002473844
3093.984 | 0.00147 | 0.0004435 | -0.000163611 | -0.000452772 | 0.009320905 | 0.00311556 | -0.001021165 | -0.002974849
3093.742 | 0.00144 | 0.000377384 | -0.000256663 | -0.000522462 | 0.009130683 | 0.002651099 | -0.001601941 | -0.003432733
3093.501 | 0.00139 | 0.000302222 | -0.000335297 | -0.000583435 | 0.008813645 | 0.002123091 | -0.002092729 | -0.003833344
3093.26 | 0.00132 | 0.00022524 | -0.00039224 | -0.000630627 | 0.008369793 | 0.001582297 | -0.002448134 | -0.00414341
3093.019 | 0.00124 | 0.000156137 | -0.000422173 | -0.00065579 | 0.007862532 | 0.001096853 | -0.002634958 | -0.004308739
3092.778 | 0.00116 | 0.000107815 | -0.000421187 | -0.000646403 | 0.007355272 | 0.0007573937 | -0.002628804 | -0.004247063
3092.537 | 0.00111 | 9.41325e-05 | -0.00038705 | -0.000592235 | 0.007038235 | 0.000661275 | -0.002415741 | -0.003891163
3092.296 | 0.00112 | 0.00012586 | -0.000321893 | -0.000487248 | 0.007101642 | 0.0008841588 | -0.002009069 | -0.003201367
3092.055 | 0.00118 | 0.000205548 | -0.000231667 | -0.00033697 | 0.007482087 | 0.001443962 | -0.001445931 | -0.002213995
3091.814 | 0.00131 | 0.000325695 | -0.00012794 | -0.000159353 | 0.008306385 | 0.002287987 | -0.000798527 | -0.001046997
3091.573 | 0.00147 | 0.000467553 | -2.50732e-05 | 1.90047e-05 | 0.009320905 | 0.003284531 | -0.0001564923 | 0.0001248666
3091.332 | 0.00164 | 0.000606181 | 6.26834e-05 | 0.000166752 | 0.01039883 | 0.004258384 | 0.0003912333 | 0.001095611
3091.091 | 0.00179 | 0.000718548 | 0.00012611 | 0.00026002 | 0.01134995 | 0.005047756 | 0.0007871052 | 0.00170841
3090.85 | 0.00191 | 0.000789056 | 0.000161887 | 0.000287287 | 0.01211084 | 0.00554307 | 0.001010404 | 0.001887562
3090.609 | 0.00197 | 0.000815344 | 0.000173553 | 0.000254324 | 0.01249128 | 0.005727741 | 0.001083217 | 0.001670986
3090.368 | 0.00198 | 0.000806691 | 0.00016779 | 0.000179622 | 0.01255469 | 0.005666955 | 0.001047248 | 0.001180171
3090.127 | 0.00195 | 0.000780369 | 0.000152667 | 8.97894e-05 | 0.01236447 | 0.005482044 | 0.0009528586 | 0.0005899435
3089.885 | 0.00189 | 0.000755054 | 0.000132625 | 9.34886e-06 | 0.01198402 | 0.005304208 | 0.0008277681 | 6.142484e-05
3089.645 | 0.00181 | 0.000744444 | 0.00010917 | -4.62957e-05 | 0.01147676 | 0.005229673 | 0.0006813756 | -0.0003041767
3089.404 | 0.00174 | 0.000754802 | 8.19368e-05 | -7.26483e-05 | 0.01103291 | 0.005302438 | 0.0005114018 | -0.0004773213
3089.162 | 0.00169 | 0.000785416 | 5.11747e-05 | -7.36788e-05 | 0.01071587 | 0.005517499 | 0.0003194027 | -0.000484092
3088.921 | 0.00168 | 0.000831584 | 2.13113e-05 | -5.62214e-05 | 0.01065246 | 0.005841826 | 0.0001330127 | -0.0003693916
3088.68 | 0.0017 | 0.000888712 | 1.528e-06 | -2.65639e-05 | 0.01077928 | 0.006243147 | 9.536887e-06 | -0.0001745329
3088.439 | 0.00175 | 0.000951429 | 5.26002e-06 | 1.68787e-05 | 0.01109632 | 0.00668373 | 3.282998e-05 | 0.0001108982
3088.198 | 0.00183 | 0.00102 | 4.40602e-05 | 7.66611e-05 | 0.01160358 | 0.007165437 | 0.0002749981 | 0.0005036866
3087.957 | 0.00192 | 0.00107 | 0.00010059 | 0.000139864 | 0.01217424 | 0.007516684 | 0.0006278242 | 0.0009189488
3087.716 | 0.00199 | 0.00111 | 0.000160401 | 0.000196396 | 0.0126181 | 0.007797682 | 0.00100113 | 0.001290381
3087.475 | 0.00202 | 0.00112 | 0.000201311 | 0.000229768 | 0.01280832 | 0.007867931 | 0.001256466 | 0.001509645
3087.234 | 0.002 | 0.00109 | 0.000202191 | 0.000223611 | 0.0126815 | 0.007657183 | 0.001261959 | 0.001469192
3086.993 | 0.00194 | 0.00102 | 0.000148951 | 0.000168253 | 0.01230106 | 0.007165437 | 0.0009296655 | 0.001105473
3086.752 | 0.00183 | 0.000917273 | 4.03416e-05 | 6.76654e-05 | 0.01160358 | 0.006443786 | 0.0002517888 | 0.0004445821
3086.511 | 0.0017 | 0.000796771 | -0.000109738 | -5.81222e-05 | 0.01077928 | 0.005597267 | -0.0006849207 | -0.0003818804
3086.27 | 0.00158 | 0.000688328 | -0.000278018 | -0.00017711 | 0.01001839 | 0.004835462 | -0.001735227 | -0.001163666
3086.029 | 0.00149 | 0.000618786 | -0.000436688 | -0.000254687 | 0.00944772 | 0.004346934 | -0.002725552 | -0.001673371
3085.788 | 0.00144 | 0.000607364 | -0.000561288 | -0.000264435 | 0.009130683 | 0.004266695 | -0.003503233 | -0.001737418
3085.547 | 0.00146 | 0.000659811 | -0.000635507 | -0.000197413 | 0.009257498 | 0.004635132 | -0.003966465 | -0.001297063
3085.305 | 0.00152 | 0.000768796 | -0.000652309 | -6.41059e-05 | 0.009637943 | 0.005400745 | -0.004071333 | -0.0004211951
3085.064 | 0.00163 | 0.000917023 | -0.000612019 | 0.000108226 | 0.01033543 | 0.00644203 | -0.003819866 | 0.0007110775
3084.823 | 0.00178 | 0.00108 | -0.000519379 | 0.000285249 | 0.01128654 | 0.007586934 | -0.003241661 | 0.001874172
3084.582 | 0.00195 | 0.00124 | -0.000382959 | 0.000435491 | 0.01236447 | 0.008710924 | -0.002390207 | 0.002861307
3084.341 | 0.00212 | 0.00139 | -0.000212938 | 0.000538624 | 0.01344239 | 0.009764665 | -0.001329035 | 0.003538922
3084.1 | 0.00227 | 0.00151 | -2.40582e-05 | 0.000588416 | 0.01439351 | 0.01060766 | -0.0001501573 | 0.003866071
3083.859 | 0.0024 | 0.0016 | 0.000165142 | 0.000588598 | 0.0152178 | 0.0112399 | 0.00103072 | 0.003867267
3083.618 | 0.00249 | 0.00167 | 0.000332802 | 0.000550981 | 0.01578847 | 0.01173165 | 0.002077156 | 0.003620112
3083.377 | 0.00253 | 0.0017 | 0.000459013 | 0.000487843 | 0.0160421 | 0.0119424 | 0.002864892 | 0.003205276
3083.136 | 0.00253 | 0.00171 | 0.000529963 | 0.000411186 | 0.0160421 | 0.01201264 | 0.003307721 | 0.002701616
3082.895 | 0.00249 | 0.00169 | 0.000544843 | 0.000329958 | 0.01578847 | 0.01187215 | 0.003400593 | 0.002167924
3082.654 | 0.00243 | 0.00165 | 0.000514343 | 0.00025053 | 0.01540803 | 0.01159115 | 0.00321023 | 0.001646058
3082.413 | 0.00235 | 0.00158 | 0.000459673 | 0.000178913 | 0.01490077 | 0.0110994 | 0.002869011 | 0.001175512
3082.172 | 0.00228 | 0.00149 | 0.000404594 | 0.000119295 | 0.01445691 | 0.01046716 | 0.00252524 | 0.0007838042
3081.931 | 0.00222 | 0.0014 | 0.000368934 | 7.50875e-05 | 0.01407647 | 0.009834914 | 0.002302671 | 0.0004933476
3081.69 | 0.00216 | 0.0013 | 0.000362624 | 4.58698e-05 | 0.01369602 | 0.00913242 | 0.002263288 | 0.0003013784
3081.448 | 0.00211 | 0.00121 | 0.000383362 | 2.92766e-05 | 0.01337899 | 0.008500176 | 0.002392723 | 0.0001923561
3081.208 | 0.00207 | 0.00112 | 0.000421295 | 2.22046e-05 | 0.01312536 | 0.007867931 | 0.002629478 | 0.0001458909
3080.966 | 0.00204 | 0.00105 | 0.000463973 | 2.22713e-05 | 0.01293513 | 0.007376185 | 0.002895849 | 0.0001463292
3080.725 | 0.00204 | 0.00102 | 0.000502033 | 3.02037e-05 | 0.01293513 | 0.007165437 | 0.003133398 | 0.0001984474
3080.484 | 0.00208 | 0.00101 | 0.000533003 | 5.03161e-05 | 0.01318876 | 0.007095188 | 0.003326695 | 0.000330592
3080.243 | 0.00215 | 0.00105 | 0.000557943 | 8.63385e-05 | 0.01363262 | 0.007376185 | 0.003482356 | 0.00056727
3080.002 | 0.00225 | 0.00111 | 0.000581163 | 0.000140861 | 0.01426669 | 0.007797682 | 0.003627281 | 0.0009254993
3079.761 | 0.00237 | 0.00119 | 0.000602804 | 0.000210673 | 0.01502758 | 0.008359677 | 0.003762352 | 0.001384185
3079.52 | 0.00246 | 0.00127 | 0.000619254 | 0.000286826 | 0.01559825 | 0.008921672 | 0.003865023 | 0.001884534
3079.279 | 0.00251 | 0.00132 | 0.000619704 | 0.000354748 | 0.01591529 | 0.009272919 | 0.003867832 | 0.002330802
3079.038 | 0.00249 | 0.00134 | 0.000593064 | 0.0003999 | 0.01578847 | 0.009413418 | 0.00370156 | 0.002627464
3078.797 | 0.0024 | 0.00131 | 0.000531065 | 0.000411133 | 0.0152178 | 0.009202669 | 0.003314599 | 0.002701268
3078.556 | 0.00226 | 0.00125 | 0.000434555 | 0.000386815 | 0.0143301 | 0.008781173 | 0.002712239 | 0.002541491
3078.315 | 0.00209 | 0.00117 | 0.000313435 | 0.000332658 | 0.01325217 | 0.008219178 | 0.001956279 | 0.002185664
3078.074 | 0.00192 | 0.00109 | 0.000185355 | 0.00026188 | 0.01217424 | 0.007657183 | 0.001156878 | 0.001720631
3077.833 | 0.00178 | 0.00101 | 7.24355e-05 | 0.000191642 | 0.01128654 | 0.007095188 | 0.0004521002 | 0.001259146
3077.592 | 0.00168 | 0.000955707 | -6.49431e-06 | 0.000137415 | 0.01065246 | 0.006713783 | -4.05337e-05 | 0.0009028581
3077.351 | 0.00164 | 0.000918575 | -4.00441e-05 | 0.000110847 | 0.01039883 | 0.006452933 | -0.000249932 | 0.0007282983
3077.109 | 0.00164 | 0.00089926 | -2.80761e-05 | 0.000117144 | 0.01039883 | 0.006317246 | -0.0001752347 | 0.0007696715
3076.868 | 0.00167 | 0.000893207 | 1.99342e-05 | 0.000156766 | 0.01058906 | 0.006274724 | 0.0001244177 | 0.00103
3076.627 | 0.0017 | 0.000896675 | 8.70644e-05 | 0.000224949 | 0.01077928 | 0.006299087 | 0.0005434053 | 0.001477983
3076.386 | 0.00173 | 0.000909243 | 0.000154405 | 0.000313911 | 0.0109695 | 0.006387376 | 0.0009637062 | 0.00206249
3076.145 | 0.00175 | 0.00093339 | 0.000206725 | 0.000415123 | 0.01109632 | 0.006557007 | 0.001290257 | 0.002727484
3075.904 | 0.00177 | 0.000972938 | 0.000235145 | 0.000516436 | 0.01122313 | 0.00683483 | 0.001467638 | 0.003393141
3075.663 | 0.00179 | 0.00103 | 0.000241035 | 0.000607758 | 0.01134995 | 0.007235687 | 0.0015044 | 0.003993154
3075.422 | 0.00181 | 0.00111 | 0.000230755 | 0.0006784 | 0.01147676 | 0.007797682 | 0.001440238 | 0.004457293
3075.181 | 0.00186 | 0.00121 | 0.000214976 | 0.000720163 | 0.0117938 | 0.008500176 | 0.001341755 | 0.004731689
3074.94 | 0.00192 | 0.00131 | 0.000203116 | 0.000729605 | 0.01217424 | 0.009202669 | 0.001267732 | 0.004793725
3074.699 | 0.00199 | 0.0014 | 0.000199176 | 0.000707988 | 0.0126181 | 0.009834914 | 0.001243141 | 0.004651695
3074.458 | 0.00206 | 0.00148 | 0.000201066 | 0.00066167 | 0.01306195 | 0.01039691 | 0.001254937 | 0.004347372
3074.217 | 0.00214 | 0.00153 | 0.000201997 | 0.000602372 | 0.01356921 | 0.01074816 | 0.001260748 | 0.003957766
3073.976 | 0.00221 | 0.00154 | 0.000194897 | 0.000544535 | 0.01401306 | 0.01081841 | 0.001216434 | 0.00357776
3073.735 | 0.00228 | 0.00151 | 0.000177447 | 0.000503127 | 0.01445691 | 0.01060766 | 0.001107521 | 0.003305696
3073.494 | 0.00235 | 0.00147 | 0.000152497 | 0.00048995 | 0.01490077 | 0.01032666 | 0.0009517975 | 0.00321912
3073.252 | 0.00241 | 0.00144 | 0.000131285 | 0.000513136 | 0.01528121 | 0.01011591 | 0.0008194046 | 0.003371459
3073.011 | 0.00248 | 0.00142 | 0.000125366 | 0.000571799 | 0.01572506 | 0.009975413 | 0.0007824616 | 0.003756892
3072.771 | 0.00256 | 0.00144 | 0.000142948 | 0.000657207 | 0.01623233 | 0.01011591 | 0.0008921982 | 0.004318049
3072.529 | 0.00262 | 0.0015 | 0.000182476 | 0.000751683 | 0.01661277 | 0.01053741 | 0.001138909 | 0.004938784
3072.288 | 0.00269 | 0.00158 | 0.000232206 | 0.000832526 | 0.01705662 | 0.0110994 | 0.001449295 | 0.005469947
3072.047 | 0.00273 | 0.00166 | 0.000269986 | 0.000877248 | 0.01731025 | 0.0116614 | 0.001685095 | 0.005763784
3071.806 | 0.00275 | 0.00171 | 0.000275467 | 0.000869351 | 0.01743707 | 0.01201264 | 0.001719305 | 0.005711899
3071.565 | 0.00275 | 0.00173 | 0.000234387 | 0.000805003 | 0.01743707 | 0.01215314 | 0.001462907 | 0.005289113
3071.324 | 0.00273 | 0.00169 | 0.000148337 | 0.000695015 | 0.01731025 | 0.01187215 | 0.0009258332 | 0.004566459
3071.083 | 0.00269 | 0.00161 | 3.53873e-05 | 0.000564218 | 0.01705662 | 0.01131015 | 0.0002208669 | 0.003707083
3070.842 | 0.00265 | 0.00151 | -7.21425e-05 | 0.00044682 | 0.01680299 | 0.01060766 | -0.0004502715 | 0.002935742
3070.601 | 0.00261 | 0.00142 | -0.000139992 | 0.000374253 | 0.01654936 | 0.009975413 | -0.0008737486 | 0.002458955
3070.36 | 0.0026 | 0.00136 | -0.000139962 | 0.000368585 | 0.01648596 | 0.009553916 | -0.0008735614 | 0.002421715
3070.119 | 0.0026 | 0.00135 | -5.93318e-05 | 0.000435177 | 0.01648596 | 0.009483667 | -0.0003703146 | 0.002859244
3069.878 | 0.00262 | 0.00137 | 9.48184e-05 | 0.00056067 | 0.01661277 | 0.009624166 | 0.0005918013 | 0.003683771
3069.637 | 0.00266 | 0.00143 | 0.000298659 | 0.000717242 | 0.0168664 | 0.01004566 | 0.001864056 | 0.004712497
3069.396 | 0.00271 | 0.00151 | 0.000519809 | 0.000872994 | 0.01718344 | 0.01060766 | 0.003244345 | 0.005735834
3069.155 | 0.00276 | 0.0016 | 0.000723549 | 0.000998867 | 0.01750048 | 0.0112399 | 0.004515972 | 0.006562858
3068.914 | 0.0028 | 0.00168 | 0.000882009 | 0.00108 | 0.01775411 | 0.0118019 | 0.005504987 | 0.007095926
3068.672 | 0.00281 | 0.00176 | 0.000978027 | 0.00111 | 0.01781751 | 0.01236389 | 0.006104275 | 0.007293035
3068.431 | 0.0028 | 0.00182 | 0.00101 | 0.0011 | 0.01775411 | 0.01278539 | 0.006303832 | 0.007227332
3068.19 | 0.00277 | 0.00189 | 0.000978948 | 0.00108 | 0.01756388 | 0.01327713 | 0.006110024 | 0.007095926
3067.949 | 0.00271 | 0.00194 | 0.000904088 | 0.00105 | 0.01718344 | 0.01362838 | 0.005642791 | 0.006898817
3067.708 | 0.00265 | 0.00199 | 0.000803068 | 0.00102 | 0.01680299 | 0.01397963 | 0.005012283 | 0.006701708
3067.467 | 0.00258 | 0.00202 | 0.000695348 | 0.00101 | 0.01635914 | 0.01419038 | 0.004339958 | 0.006636005
3067.226 | 0.00253 | 0.00202 | 0.000599129 | 0.001 | 0.0160421 | 0.01419038 | 0.003739415 | 0.006570302
3066.985 | 0.00249 | 0.00201 | 0.000529299 | 0.000997223 | 0.01578847 | 0.01412013 | 0.003303576 | 0.006552057
3066.744 | 0.00247 | 0.00198 | 0.000493639 | 0.000986645 | 0.01566166 | 0.01390938 | 0.003081007 | 0.006482556
3066.503 | 0.00247 | 0.00195 | 0.000493309 | 0.000971407 | 0.01566166 | 0.01369863 | 0.003078948 | 0.006382438
3066.262 | 0.00249 | 0.00191 | 0.00052249 | 0.00095659 | 0.01578847 | 0.01341763 | 0.003261079 | 0.006285085
3066.021 | 0.00252 | 0.00187 | 0.00057065 | 0.000950782 | 0.0159787 | 0.01313664 | 0.003561665 | 0.006246925
3065.78 | 0.00256 | 0.00183 | 0.00062617 | 0.000962895 | 0.01623233 | 0.01285564 | 0.003908189 | 0.006326511
3065.539 | 0.00262 | 0.0018 | 0.00067947 | 0.000999457 | 0.01661277 | 0.01264489 | 0.004240856 | 0.006566735
3065.298 | 0.00268 | 0.00178 | 0.00072466 | 0.00106 | 0.01699322 | 0.01250439 | 0.004522906 | 0.00696452
3065.057 | 0.00275 | 0.00177 | 0.000761511 | 0.00114 | 0.01743707 | 0.01243414 | 0.004752909 | 0.007490145
3064.815 | 0.00284 | 0.00177 | 0.000791649 | 0.00123 | 0.01800774 | 0.01243414 | 0.004941012 | 0.008081472
3064.574 | 0.00293 | 0.0018 | 0.000820179 | 0.00132 | 0.0185784 | 0.01264489 | 0.00511908 | 0.008672799
3064.333 | 0.00303 | 0.00186 | 0.000849849 | 0.0014 | 0.01921248 | 0.01306639 | 0.005304263 | 0.009198423
3064.092 | 0.00314 | 0.00194 | 0.000884159 | 0.00145 | 0.01990996 | 0.01362838 | 0.005518406 | 0.009526938
3063.851 | 0.00325 | 0.00205 | 0.00092373 | 0.00149 | 0.02060744 | 0.01440112 | 0.005765385 | 0.00978975
3063.61 | 0.00337 | 0.00217 | 0.00097004 | 0.0015 | 0.02136833 | 0.01524412 | 0.006054425 | 0.009855453
3063.369 | 0.00348 | 0.00228 | 0.00102 | 0.0015 | 0.02206582 | 0.01601686 | 0.006366246 | 0.009855453
3063.128 | 0.00359 | 0.00237 | 0.00108 | 0.0015 | 0.0227633 | 0.0166491 | 0.006740731 | 0.009855453
3062.887 | 0.00368 | 0.00243 | 0.00115 | 0.0015 | 0.02333397 | 0.0170706 | 0.007177631 | 0.009855453
3062.646 | 0.00375 | 0.00246 | 0.00121 | 0.00151 | 0.02377782 | 0.01728135 | 0.007552116 | 0.009921156
3062.405 | 0.00379 | 0.00245 | 0.00127 | 0.00152 | 0.02403145 | 0.0172111 | 0.007926601 | 0.009986859
3062.164 | 0.0038 | 0.00243 | 0.00131 | 0.00153 | 0.02409486 | 0.0170706 | 0.008176258 | 0.01005256
3061.923 | 0.00379 | 0.0024 | 0.00132 | 0.00154 | 0.02403145 | 0.01685985 | 0.008238672 | 0.01011827
3061.682 | 0.00376 | 0.00238 | 0.00131 | 0.00155 | 0.02384123 | 0.01671935 | 0.008176258 | 0.01018397
3061.441 | 0.00372 | 0.00238 | 0.00127 | 0.00156 | 0.0235876 | 0.01671935 | 0.007926601 | 0.01024967
3061.2 | 0.00368 | 0.00238 | 0.00121 | 0.00157 | 0.02333397 | 0.01671935 | 0.007552116 | 0.01031537
3060.958 | 0.00365 | 0.00241 | 0.00115 | 0.0016 | 0.02314374 | 0.0169301 | 0.007177631 | 0.01051248
3060.718 | 0.00363 | 0.00244 | 0.00109 | 0.00164 | 0.02301693 | 0.01714085 | 0.006803146 | 0.0107753
3060.477 | 0.00361 | 0.00247 | 0.00104 | 0.00169 | 0.02289011 | 0.0173516 | 0.006491075 | 0.01110381
3060.235 | 0.00358 | 0.0025 | 0.00101 | 0.00174 | 0.02269989 | 0.01756235 | 0.006303832 | 0.01143233
3059.994 | 0.00354 | 0.00252 | 0.000984421 | 0.00178 | 0.02244626 | 0.01770285 | 0.006144183 | 0.01169514
3059.753 | 0.00349 | 0.00253 | 0.000971761 | 0.00179 | 0.02212922 | 0.01777309 | 0.006065167 | 0.01176084
3059.512 | 0.00343 | 0.00253 | 0.000969311 | 0.00176 | 0.02174878 | 0.01777309 | 0.006049875 | 0.01156373
3059.271 | 0.00338 | 0.00252 | 0.000978542 | 0.0017 | 0.02143174 | 0.01770285 | 0.00610749 | 0.01116951
3059.03 | 0.00333 | 0.00249 | 0.001 | 0.00161 | 0.0211147 | 0.0174921 | 0.006241418 | 0.01057819
3058.789 | 0.00331 | 0.00247 | 0.00104 | 0.00151 | 0.02098789 | 0.0173516 | 0.006491075 | 0.009921156
3058.548 | 0.00332 | 0.00245 | 0.0011 | 0.00142 | 0.0210513 | 0.0172111 | 0.00686556 | 0.009329829
3058.307 | 0.00337 | 0.00246 | 0.00117 | 0.00137 | 0.02136833 | 0.01728135 | 0.007302459 | 0.009001314
3058.066 | 0.00346 | 0.00251 | 0.00125 | 0.00138 | 0.021939 | 0.0176326 | 0.007801773 | 0.009067017
3057.825 | 0.00358 | 0.0026 | 0.00135 | 0.00145 | 0.02269989 | 0.01826484 | 0.008425914 | 0.009526938
3057.584 | 0.00372 | 0.00274 | 0.00146 | 0.00157 | 0.0235876 | 0.01924833 | 0.00911247 | 0.01031537
3057.343 | 0.00386 | 0.00291 | 0.00158 | 0.00173 | 0.0244753 | 0.02044257 | 0.009861441 | 0.01136662
3057.102 | 0.004 | 0.0031 | 0.00173 | 0.00191 | 0.02536301 | 0.02177731 | 0.01079765 | 0.01254928
3056.861 | 0.00411 | 0.00328 | 0.00189 | 0.00207 | 0.02606049 | 0.0230418 | 0.01179628 | 0.01360053
3056.62 | 0.00421 | 0.00344 | 0.00205 | 0.00222 | 0.02669457 | 0.02416579 | 0.01279491 | 0.01458607
3056.378 | 0.00427 | 0.00355 | 0.00221 | 0.00233 | 0.02707501 | 0.02493853 | 0.01379353 | 0.0153088
3056.137 | 0.00433 | 0.00362 | 0.00235 | 0.00241 | 0.02745546 | 0.02543028 | 0.01466733 | 0.01583443
3055.896 | 0.00436 | 0.00364 | 0.00245 | 0.00247 | 0.02764568 | 0.02557078 | 0.01529147 | 0.01622865
3055.655 | 0.00439 | 0.00363 | 0.00251 | 0.00249 | 0.0278359 | 0.02550053 | 0.01566596 | 0.01636005
3055.414 | 0.0044 | 0.00359 | 0.0025 | 0.0025 | 0.02789931 | 0.02521953 | 0.01560355 | 0.01642576
3055.173 | 0.0044 | 0.00352 | 0.00244 | 0.00248 | 0.02789931 | 0.02472778 | 0.01522906 | 0.01629435
3054.932 | 0.00438 | 0.00342 | 0.00233 | 0.00244 | 0.02777249 | 0.02402529 | 0.0145425 | 0.01603154
3054.691 | 0.00433 | 0.00329 | 0.00219 | 0.00237 | 0.02745546 | 0.02311205 | 0.01366871 | 0.01557162
3054.45 | 0.00425 | 0.00313 | 0.00203 | 0.00228 | 0.0269482 | 0.02198806 | 0.01267008 | 0.01498029
3054.209 | 0.00416 | 0.00298 | 0.00188 | 0.00218 | 0.02637753 | 0.02093432 | 0.01173387 | 0.01432326
3053.968 | 0.00406 | 0.00284 | 0.00175 | 0.00208 | 0.02574345 | 0.01995083 | 0.01092248 | 0.01366623
3053.727 | 0.00398 | 0.00276 | 0.00167 | 0.00201 | 0.02523619 | 0.01938883 | 0.01042317 | 0.01320631
3053.486 | 0.00392 | 0.00274 | 0.00164 | 0.00197 | 0.02485575 | 0.01924833 | 0.01023593 | 0.0129435
3053.245 | 0.00388 | 0.00279 | 0.00167 | 0.00199 | 0.02460212 | 0.01959958 | 0.01042317 | 0.0130749
3053.004 | 0.00387 | 0.00288 | 0.00173 | 0.00204 | 0.02453871 | 0.02023182 | 0.01079765 | 0.01340342
3052.763 | 0.00387 | 0.00299 | 0.00182 | 0.00212 | 0.02453871 | 0.02100457 | 0.01135938 | 0.01392904
3052.521 | 0.00388 | 0.00309 | 0.00191 | 0.0022 | 0.02460212 | 0.02170706 | 0.01192111 | 0.01445466
3052.281 | 0.00388 | 0.00313 | 0.00198 | 0.00227 | 0.02460212 | 0.02198806 | 0.01235801 | 0.01491459
3052.039 | 0.00389 | 0.00312 | 0.00202 | 0.00232 | 0.02466553 | 0.02191781 | 0.01260766 | 0.0152431
3051.798 | 0.0039 | 0.00306 | 0.00204 | 0.00236 | 0.02472893 | 0.02149631 | 0.01273249 | 0.01550591
3051.557 | 0.00391 | 0.00298 | 0.00204 | 0.00238 | 0.02479234 | 0.02093432 | 0.01273249 | 0.01563732
3051.316 | 0.00394 | 0.0029 | 0.00204 | 0.00242 | 0.02498256 | 0.02037232 | 0.01273249 | 0.01590013
3051.075 | 0.00398 | 0.00287 | 0.00206 | 0.00248 | 0.02523619 | 0.02016157 | 0.01285732 | 0.01629435
3050.834 | 0.00403 | 0.00289 | 0.0021 | 0.00257 | 0.02555323 | 0.02030207 | 0.01310698 | 0.01688568
3050.593 | 0.00408 | 0.00298 | 0.00217 | 0.00269 | 0.02587027 | 0.02093432 | 0.01354388 | 0.01767411
3050.352 | 0.00415 | 0.00312 | 0.00227 | 0.00282 | 0.02631412 | 0.02191781 | 0.01416802 | 0.01852825
3050.111 | 0.00421 | 0.00329 | 0.00238 | 0.00294 | 0.02669457 | 0.02311205 | 0.01485457 | 0.01931669
3049.87 | 0.00428 | 0.00347 | 0.0025 | 0.00306 | 0.02713842 | 0.02437654 | 0.01560355 | 0.02010512
3049.629 | 0.00434 | 0.00364 | 0.00262 | 0.00315 | 0.02751886 | 0.02557078 | 0.01635252 | 0.02069645
3049.388 | 0.0044 | 0.00378 | 0.00274 | 0.00321 | 0.02789931 | 0.02655427 | 0.01710149 | 0.02109067
3049.147 | 0.00444 | 0.00388 | 0.00284 | 0.00326 | 0.02815294 | 0.02725676 | 0.01772563 | 0.02141919
3048.906 | 0.00445 | 0.00393 | 0.00294 | 0.00328 | 0.02821635 | 0.02760801 | 0.01834977 | 0.02155059
3048.665 | 0.00444 | 0.00394 | 0.00302 | 0.0033 | 0.02815294 | 0.02767826 | 0.01884908 | 0.021682
3048.424 | 0.0044 | 0.00394 | 0.00309 | 0.00332 | 0.02789931 | 0.02767826 | 0.01928598 | 0.0218134
3048.182 | 0.00435 | 0.00393 | 0.00314 | 0.00334 | 0.02758227 | 0.02760801 | 0.01959805 | 0.02194481
3047.941 | 0.0043 | 0.00393 | 0.00317 | 0.00338 | 0.02726523 | 0.02760801 | 0.0197853 | 0.02220762
3047.7 | 0.00426 | 0.00396 | 0.00319 | 0.00342 | 0.0270116 | 0.02781876 | 0.01991012 | 0.02247043
3047.459 | 0.00423 | 0.00401 | 0.0032 | 0.00347 | 0.02682138 | 0.02817 | 0.01997254 | 0.02279895
3047.218 | 0.00423 | 0.00407 | 0.00321 | 0.00351 | 0.02682138 | 0.0285915 | 0.02003495 | 0.02306176
3046.977 | 0.00425 | 0.00411 | 0.0032 | 0.00354 | 0.0269482 | 0.0288725 | 0.01997254 | 0.02325887
3046.736 | 0.00426 | 0.00412 | 0.00316 | 0.00352 | 0.0270116 | 0.02894275 | 0.01972288 | 0.02312746
3046.495 | 0.00427 | 0.00408 | 0.00308 | 0.00347 | 0.02707501 | 0.02866175 | 0.01922357 | 0.02279895
3046.254 | 0.00427 | 0.00399 | 0.00295 | 0.00337 | 0.02707501 | 0.0280295 | 0.01841218 | 0.02214192
3046.013 | 0.00424 | 0.00385 | 0.00278 | 0.00324 | 0.02688479 | 0.02704601 | 0.01735114 | 0.02128778
3045.772 | 0.00421 | 0.00371 | 0.00259 | 0.0031 | 0.02669457 | 0.02606252 | 0.01616527 | 0.02036794
3045.531 | 0.00419 | 0.00358 | 0.00241 | 0.00297 | 0.02656775 | 0.02514928 | 0.01504182 | 0.0195138
3045.29 | 0.00418 | 0.00348 | 0.00227 | 0.00288 | 0.02650434 | 0.02444679 | 0.01416802 | 0.01892247
3045.049 | 0.00419 | 0.00344 | 0.00221 | 0.00285 | 0.02656775 | 0.02416579 | 0.01379353 | 0.01872536
3044.808 | 0.00425 | 0.00346 | 0.00223 | 0.00287 | 0.0269482 | 0.02430629 | 0.01391836 | 0.01885677
3044.567 | 0.00435 | 0.00351 | 0.00235 | 0.00296 | 0.02758227 | 0.02465753 | 0.01466733 | 0.01944809
3044.325 | 0.0045 | 0.0036 | 0.00253 | 0.00309 | 0.02853338 | 0.02528978 | 0.01579079 | 0.02030223
3044.084 | 0.00469 | 0.0037 | 0.00276 | 0.00325 | 0.02973813 | 0.02599227 | 0.01722631 | 0.02135348
3043.844 | 0.0049 | 0.0038 | 0.003 | 0.00342 | 0.03106968 | 0.02669477 | 0.01872425 | 0.02247043
3043.602 | 0.00511 | 0.0039 | 0.00322 | 0.00358 | 0.03240124 | 0.02739726 | 0.02009737 | 0.02352168
3043.361 | 0.0053 | 0.004 | 0.00339 | 0.00371 | 0.03360599 | 0.02809975 | 0.02115841 | 0.02437582
3043.12 | 0.00545 | 0.0041 | 0.00351 | 0.00381 | 0.0345571 | 0.02880225 | 0.02190738 | 0.02503285
3042.879 | 0.00554 | 0.0042 | 0.00357 | 0.00388 | 0.03512777 | 0.02950474 | 0.02228186 | 0.02549277
3042.638 | 0.00559 | 0.00431 | 0.0036 | 0.00394 | 0.0354448 | 0.03027749 | 0.0224691 | 0.02588699
3042.397 | 0.00561 | 0.00443 | 0.00361 | 0.00399 | 0.03557162 | 0.03112048 | 0.02253152 | 0.02621551
3042.156 | 0.00562 | 0.00455 | 0.00363 | 0.00408 | 0.03563503 | 0.03196347 | 0.02265635 | 0.02680683
3041.915 | 0.00565 | 0.00466 | 0.00368 | 0.00419 | 0.03582525 | 0.03273621 | 0.02296842 | 0.02752957
3041.674 | 0.00571 | 0.00478 | 0.00377 | 0.00434 | 0.03620569 | 0.03357921 | 0.02353015 | 0.02851511
3041.433 | 0.00579 | 0.00488 | 0.00389 | 0.00451 | 0.03671295 | 0.0342817 | 0.02427912 | 0.02963206
3041.192 | 0.00588 | 0.00497 | 0.00405 | 0.00468 | 0.03728362 | 0.03491394 | 0.02527774 | 0.03074901
3040.951 | 0.00596 | 0.00504 | 0.00421 | 0.00482 | 0.03779088 | 0.03540569 | 0.02627637 | 0.03166886
3040.71 | 0.006 | 0.00508 | 0.00434 | 0.00489 | 0.03804451 | 0.03568669 | 0.02708775 | 0.03212878
3040.469 | 0.006 | 0.00511 | 0.00444 | 0.0049 | 0.03804451 | 0.03589744 | 0.0277119 | 0.03219448
3040.228 | 0.00597 | 0.00512 | 0.00447 | 0.00484 | 0.03785429 | 0.03596769 | 0.02789914 | 0.03180026
3039.987 | 0.0059 | 0.00512 | 0.00444 | 0.00474 | 0.03741044 | 0.03596769 | 0.0277119 | 0.03114323
3039.745 | 0.00583 | 0.00511 | 0.00436 | 0.00461 | 0.03696658 | 0.03589744 | 0.02721258 | 0.03028909
3039.504 | 0.00577 | 0.0051 | 0.00425 | 0.0045 | 0.03658614 | 0.03582719 | 0.02652603 | 0.02956636
3039.263 | 0.00573 | 0.00509 | 0.00414 | 0.0044 | 0.03633251 | 0.03575694 | 0.02583947 | 0.02890933
3039.022 | 0.0057 | 0.00505 | 0.00405 | 0.00435 | 0.03614229 | 0.03547594 | 0.02527774 | 0.02858081
3038.781 | 0.0057 | 0.00501 | 0.00399 | 0.00433 | 0.03614229 | 0.03519494 | 0.02490326 | 0.02844941
3038.54 | 0.00571 | 0.00495 | 0.00397 | 0.00434 | 0.03620569 | 0.03477345 | 0.02477843 | 0.02851511
3038.299 | 0.00574 | 0.00489 | 0.00399 | 0.00437 | 0.03639592 | 0.03435195 | 0.02490326 | 0.02871222
3038.058 | 0.0058 | 0.00485 | 0.00404 | 0.00442 | 0.03677636 | 0.03407095 | 0.02521533 | 0.02904074
3037.817 | 0.0059 | 0.00484 | 0.00411 | 0.00448 | 0.03741044 | 0.0340007 | 0.02565223 | 0.02943495
3037.576 | 0.00603 | 0.00487 | 0.00419 | 0.00456 | 0.03823473 | 0.03421145 | 0.02615154 | 0.02996058
3037.335 | 0.00621 | 0.00495 | 0.00428 | 0.00465 | 0.03937607 | 0.03477345 | 0.02671327 | 0.03055191
3037.094 | 0.0064 | 0.00506 | 0.00438 | 0.00477 | 0.04058081 | 0.03554619 | 0.02733741 | 0.03134034
3036.853 | 0.00659 | 0.0052 | 0.00448 | 0.00492 | 0.04178556 | 0.03652968 | 0.02796155 | 0.03232589
3036.612 | 0.00675 | 0.00534 | 0.00458 | 0.00509 | 0.04280008 | 0.03751317 | 0.02858569 | 0.03344284
3036.371 | 0.00687 | 0.00547 | 0.00468 | 0.00528 | 0.04356097 | 0.03842641 | 0.02920984 | 0.0346912
3036.13 | 0.00693 | 0.00559 | 0.00477 | 0.00548 | 0.04394141 | 0.03926941 | 0.02977156 | 0.03600526
3035.888 | 0.00693 | 0.00567 | 0.00485 | 0.00567 | 0.04394141 | 0.0398314 | 0.03027088 | 0.03725361
3035.647 | 0.00688 | 0.00572 | 0.00491 | 0.00584 | 0.04362437 | 0.04018265 | 0.03064536 | 0.03837057
3035.406 | 0.00679 | 0.00573 | 0.00493 | 0.00595 | 0.04305371 | 0.0402529 | 0.03077019 | 0.0390933
3035.165 | 0.00668 | 0.00572 | 0.00493 | 0.006 | 0.04235622 | 0.04018265 | 0.03077019 | 0.03942181
3034.924 | 0.00656 | 0.00569 | 0.00492 | 0.006 | 0.04159533 | 0.0399719 | 0.03070778 | 0.03942181
3034.683 | 0.00645 | 0.00565 | 0.00489 | 0.00595 | 0.04089785 | 0.0396909 | 0.03052053 | 0.0390933
3034.442 | 0.00637 | 0.00565 | 0.00488 | 0.00589 | 0.04039059 | 0.0396909 | 0.03045812 | 0.03869908
3034.201 | 0.00634 | 0.00567 | 0.00489 | 0.00585 | 0.04020037 | 0.0398314 | 0.03052053 | 0.03843627
3033.96 | 0.00636 | 0.00575 | 0.00493 | 0.00585 | 0.04032718 | 0.0403934 | 0.03077019 | 0.03843627
3033.719 | 0.00643 | 0.00587 | 0.005 | 0.0059 | 0.04077104 | 0.04123639 | 0.03120709 | 0.03876478
3033.478 | 0.00653 | 0.006 | 0.00507 | 0.00597 | 0.04140511 | 0.04214963 | 0.03164399 | 0.0392247
3033.237 | 0.00664 | 0.00613 | 0.00512 | 0.00605 | 0.04210259 | 0.04306287 | 0.03195606 | 0.03975033
3032.996 | 0.00675 | 0.00623 | 0.00513 | 0.00611 | 0.04280008 | 0.04376537 | 0.03201847 | 0.04014455
3032.755 | 0.00683 | 0.00628 | 0.00511 | 0.00613 | 0.04330734 | 0.04411661 | 0.03189365 | 0.04027595
3032.514 | 0.00688 | 0.00629 | 0.00505 | 0.0061 | 0.04362437 | 0.04418686 | 0.03151916 | 0.04007884
3032.273 | 0.00692 | 0.00628 | 0.00498 | 0.00606 | 0.043878 | 0.04411661 | 0.03108226 | 0.03981603
3032.031 | 0.00695 | 0.00626 | 0.00493 | 0.00601 | 0.04406823 | 0.04397612 | 0.03077019 | 0.03948752
3031.791 | 0.00698 | 0.00627 | 0.00493 | 0.00598 | 0.04425845 | 0.04404636 | 0.03077019 | 0.03929041
3031.55 | 0.00704 | 0.0063 | 0.00499 | 0.006 | 0.04463889 | 0.04425711 | 0.03114468 | 0.03942181
3031.308 | 0.00712 | 0.00638 | 0.00512 | 0.00606 | 0.04514615 | 0.04481911 | 0.03195606 | 0.03981603
3031.067 | 0.00722 | 0.00648 | 0.00529 | 0.00615 | 0.04578023 | 0.0455216 | 0.0330171 | 0.04040736
3030.826 | 0.00732 | 0.0066 | 0.00549 | 0.00627 | 0.0464143 | 0.04636459 | 0.03426539 | 0.0411958
3030.585 | 0.00741 | 0.00673 | 0.00569 | 0.00639 | 0.04698497 | 0.04727784 | 0.03551367 | 0.04198423
3030.344 | 0.0075 | 0.00686 | 0.00587 | 0.00651 | 0.04755564 | 0.04819108 | 0.03663712 | 0.04277267
3030.103 | 0.00757 | 0.00698 | 0.00601 | 0.00664 | 0.04799949 | 0.04903407 | 0.03751092 | 0.04362681
3029.862 | 0.00762 | 0.0071 | 0.00611 | 0.00677 | 0.04831653 | 0.04987706 | 0.03813506 | 0.04448095
3029.621 | 0.00766 | 0.0072 | 0.00616 | 0.00688 | 0.04857016 | 0.05057956 | 0.03844714 | 0.04520368
3029.38 | 0.00767 | 0.00728 | 0.00617 | 0.00697 | 0.04863357 | 0.05114155 | 0.03850955 | 0.04579501
3029.139 | 0.00765 | 0.00733 | 0.00613 | 0.00702 | 0.04850675 | 0.0514928 | 0.03825989 | 0.04612352
3028.898 | 0.00761 | 0.00734 | 0.00607 | 0.00701 | 0.04825312 | 0.05156305 | 0.03788541 | 0.04605782
3028.657 | 0.00756 | 0.00732 | 0.00599 | 0.00696 | 0.04793609 | 0.05142255 | 0.03738609 | 0.0457293
3028.416 | 0.0075 | 0.00729 | 0.00591 | 0.00688 | 0.04755564 | 0.0512118 | 0.03688678 | 0.04520368
3028.175 | 0.00745 | 0.00726 | 0.00585 | 0.0068 | 0.0472386 | 0.05100105 | 0.0365123 | 0.04467806
3027.934 | 0.00745 | 0.00723 | 0.00582 | 0.00676 | 0.0472386 | 0.05079031 | 0.03632505 | 0.04441524
3027.693 | 0.00748 | 0.00722 | 0.00584 | 0.00678 | 0.04742883 | 0.05072006 | 0.03644988 | 0.04454665
3027.451 | 0.00756 | 0.00721 | 0.00588 | 0.00686 | 0.04793609 | 0.05064981 | 0.03669954 | 0.04507227
3027.21 | 0.00768 | 0.00721 | 0.00595 | 0.00698 | 0.04869698 | 0.05064981 | 0.03713644 | 0.04586071
3026.969 | 0.00781 | 0.00719 | 0.00602 | 0.00713 | 0.04952127 | 0.05050931 | 0.03757334 | 0.04684625
3026.728 | 0.00794 | 0.00717 | 0.00608 | 0.00727 | 0.05034557 | 0.05036881 | 0.03794782 | 0.0477661
3026.487 | 0.00806 | 0.00715 | 0.00611 | 0.00737 | 0.05110646 | 0.05022831 | 0.03813506 | 0.04842313
3026.246 | 0.00816 | 0.00714 | 0.00613 | 0.00743 | 0.05174054 | 0.05015806 | 0.03825989 | 0.04881735
3026.005 | 0.00826 | 0.00718 | 0.00613 | 0.00746 | 0.05237461 | 0.05043906 | 0.03825989 | 0.04901445
3025.764 | 0.00837 | 0.00725 | 0.00614 | 0.00746 | 0.05307209 | 0.0509308 | 0.03832231 | 0.04901445
3025.523 | 0.00848 | 0.00734 | 0.00615 | 0.00746 | 0.05376958 | 0.05156305 | 0.03838472 | 0.04901445
3025.282 | 0.00859 | 0.00745 | 0.00617 | 0.00747 | 0.05446706 | 0.05233579 | 0.03850955 | 0.04908016
3025.041 | 0.0087 | 0.00755 | 0.0062 | 0.00748 | 0.05516454 | 0.05303829 | 0.03869679 | 0.04914586
3024.8 | 0.0088 | 0.00762 | 0.00622 | 0.0075 | 0.05579862 | 0.05353003 | 0.03882162 | 0.04927727
3024.559 | 0.00887 | 0.00766 | 0.00623 | 0.00752 | 0.05624247 | 0.05381103 | 0.03888403 | 0.04940867
3024.318 | 0.00891 | 0.00767 | 0.00623 | 0.00754 | 0.0564961 | 0.05388128 | 0.03888403 | 0.04954008
3024.077 | 0.00892 | 0.00769 | 0.00622 | 0.00755 | 0.05655951 | 0.05402178 | 0.03882162 | 0.04960578
3023.836 | 0.00892 | 0.00771 | 0.00621 | 0.00756 | 0.05655951 | 0.05416228 | 0.03875921 | 0.04967148
3023.594 | 0.0089 | 0.00776 | 0.00619 | 0.00757 | 0.05643269 | 0.05451352 | 0.03863438 | 0.04973719
3023.354 | 0.00889 | 0.00783 | 0.00617 | 0.00758 | 0.05636929 | 0.05500527 | 0.03850955 | 0.04980289
3023.112 | 0.00888 | 0.00791 | 0.00617 | 0.00758 | 0.05630588 | 0.05556726 | 0.03850955 | 0.04980289
3022.871 | 0.00888 | 0.00798 | 0.00618 | 0.00759 | 0.05630588 | 0.05605901 | 0.03857196 | 0.04986859
3022.63 | 0.00889 | 0.00804 | 0.00622 | 0.00761 | 0.05636929 | 0.05648051 | 0.03882162 | 0.05
3022.389 | 0.0089 | 0.00808 | 0.00629 | 0.00766 | 0.05643269 | 0.0567615 | 0.03925852 | 0.05032852
3022.148 | 0.00892 | 0.00812 | 0.00638 | 0.00773 | 0.05655951 | 0.0570425 | 0.03982025 | 0.05078844
3021.907 | 0.00897 | 0.00817 | 0.00651 | 0.00783 | 0.05687655 | 0.05739375 | 0.04063163 | 0.05144547
3021.666 | 0.00903 | 0.00824 | 0.00664 | 0.00794 | 0.05725699 | 0.05788549 | 0.04144302 | 0.0521682
3021.425 | 0.0091 | 0.00834 | 0.00678 | 0.00806 | 0.05770084 | 0.05858799 | 0.04231681 | 0.05295664
3021.184 | 0.00919 | 0.00844 | 0.00689 | 0.00816 | 0.05827151 | 0.05929048 | 0.04300337 | 0.05361367
3020.943 | 0.00928 | 0.00855 | 0.00698 | 0.00822 | 0.05884218 | 0.06006322 | 0.0435651 | 0.05400788
3020.702 | 0.00936 | 0.00863 | 0.00704 | 0.00825 | 0.05934944 | 0.06062522 | 0.04393958 | 0.05420499
3020.461 | 0.00943 | 0.00869 | 0.00707 | 0.00825 | 0.05979329 | 0.06104672 | 0.04412683 | 0.05420499
3020.22 | 0.00947 | 0.00871 | 0.00708 | 0.00823 | 0.06004692 | 0.06118721 | 0.04418924 | 0.05407359
3019.979 | 0.00948 | 0.00871 | 0.00708 | 0.00821 | 0.06011033 | 0.06118721 | 0.04418924 | 0.05394218
3019.738 | 0.00947 | 0.00869 | 0.00707 | 0.00819 | 0.06004692 | 0.06104672 | 0.04412683 | 0.05381078
3019.497 | 0.00945 | 0.00865 | 0.00706 | 0.00818 | 0.05992011 | 0.06076572 | 0.04406441 | 0.05374507
3019.255 | 0.00942 | 0.00862 | 0.00704 | 0.00818 | 0.05972988 | 0.06055497 | 0.04393958 | 0.05374507
3019.014 | 0.00939 | 0.0086 | 0.00701 | 0.00817 | 0.05953966 | 0.06041447 | 0.04375234 | 0.05367937
3018.773 | 0.00936 | 0.00859 | 0.00697 | 0.00816 | 0.05934944 | 0.06034422 | 0.04350268 | 0.05361367
3018.532 | 0.00936 | 0.0086 | 0.00694 | 0.00815 | 0.05934944 | 0.06041447 | 0.04331544 | 0.05354796
3018.291 | 0.00937 | 0.00863 | 0.00691 | 0.00815 | 0.05941285 | 0.06062522 | 0.0431282 | 0.05354796
3018.05 | 0.0094 | 0.0087 | 0.00689 | 0.00815 | 0.05960307 | 0.06111697 | 0.04300337 | 0.05354796
3017.809 | 0.00945 | 0.0088 | 0.00687 | 0.00817 | 0.05992011 | 0.06181946 | 0.04287854 | 0.05367937
3017.568 | 0.00952 | 0.00892 | 0.00686 | 0.0082 | 0.06036396 | 0.06266245 | 0.04281613 | 0.05387648
3017.327 | 0.00961 | 0.00905 | 0.00685 | 0.00822 | 0.06093463 | 0.06357569 | 0.04275371 | 0.05400788
3017.086 | 0.0097 | 0.00916 | 0.00683 | 0.00825 | 0.06150529 | 0.06434844 | 0.04262889 | 0.05420499
3016.845 | 0.0098 | 0.00925 | 0.00682 | 0.00828 | 0.06213937 | 0.06498068 | 0.04256647 | 0.0544021
3016.604 | 0.00991 | 0.00932 | 0.00681 | 0.00831 | 0.06283685 | 0.06547243 | 0.04250406 | 0.05459921
3016.363 | 0.01003 | 0.00936 | 0.00681 | 0.00836 | 0.06359774 | 0.06575342 | 0.04250406 | 0.05492773
3016.122 | 0.01016 | 0.00937 | 0.00684 | 0.00842 | 0.06442204 | 0.06582367 | 0.0426913 | 0.05532194
3015.881 | 0.01029 | 0.00937 | 0.00687 | 0.00851 | 0.06524634 | 0.06582367 | 0.04287854 | 0.05591327
3015.64 | 0.0104 | 0.00936 | 0.00691 | 0.0086 | 0.06594382 | 0.06575342 | 0.0431282 | 0.0565046
3015.398 | 0.01048 | 0.00933 | 0.00692 | 0.0087 | 0.06645108 | 0.06554268 | 0.04319061 | 0.05716163
3015.157 | 0.01053 | 0.00929 | 0.00689 | 0.00876 | 0.06676812 | 0.06526168 | 0.04300337 | 0.05755585
3014.917 | 0.01053 | 0.00925 | 0.00682 | 0.0088 | 0.06676812 | 0.06498068 | 0.04256647 | 0.05781866
3014.675 | 0.01051 | 0.00919 | 0.00673 | 0.0088 | 0.0666413 | 0.06455919 | 0.04200474 | 0.05781866
3014.434 | 0.01047 | 0.00915 | 0.00664 | 0.00878 | 0.06638767 | 0.06427819 | 0.04144302 | 0.05768725
3014.193 | 0.01045 | 0.00913 | 0.00657 | 0.00876 | 0.06626086 | 0.06413769 | 0.04100612 | 0.05755585
3013.952 | 0.01045 | 0.00915 | 0.00656 | 0.00876 | 0.06626086 | 0.06427819 | 0.0409437 | 0.05755585
3013.711 | 0.0105 | 0.00921 | 0.0066 | 0.00879 | 0.0665779 | 0.06469968 | 0.04119336 | 0.05775296
3013.47 | 0.01059 | 0.00931 | 0.00668 | 0.00885 | 0.06714856 | 0.06540218 | 0.04169267 | 0.05814717
3013.229 | 0.01068 | 0.00942 | 0.00678 | 0.00894 | 0.06771923 | 0.06617492 | 0.04231681 | 0.0587385
3012.988 | 0.01077 | 0.00952 | 0.00685 | 0.00901 | 0.0682899 | 0.06687741 | 0.04275371 | 0.05919842
3012.747 | 0.01083 | 0.0096 | 0.00689 | 0.00907 | 0.06867034 | 0.06743941 | 0.04300337 | 0.05959264
3012.506 | 0.01084 | 0.00965 | 0.00689 | 0.00911 | 0.06873375 | 0.06779066 | 0.04300337 | 0.05985545
3012.265 | 0.01082 | 0.00967 | 0.00688 | 0.00912 | 0.06860694 | 0.06793116 | 0.04294096 | 0.05992116
3012.024 | 0.01078 | 0.00969 | 0.00688 | 0.00912 | 0.06835331 | 0.06807165 | 0.04294096 | 0.05992116
3011.783 | 0.01075 | 0.00973 | 0.00693 | 0.00914 | 0.06816308 | 0.06835265 | 0.04325303 | 0.06005256
3011.542 | 0.01075 | 0.00981 | 0.00703 | 0.00917 | 0.06816308 | 0.06891465 | 0.04387717 | 0.06024967
3011.301 | 0.0108 | 0.00993 | 0.00719 | 0.00924 | 0.06848012 | 0.06975764 | 0.0448758 | 0.06070959
3011.06 | 0.0109 | 0.01007 | 0.00738 | 0.00933 | 0.0691142 | 0.07074113 | 0.04606167 | 0.06130092
3010.818 | 0.01101 | 0.01022 | 0.00757 | 0.00944 | 0.06981168 | 0.07179487 | 0.04724753 | 0.06202365
3010.577 | 0.01113 | 0.01034 | 0.00773 | 0.00954 | 0.07057257 | 0.07263786 | 0.04824616 | 0.06268068
3010.336 | 0.01124 | 0.01043 | 0.00783 | 0.00964 | 0.07127005 | 0.07327011 | 0.0488703 | 0.06333771
3010.095 | 0.01132 | 0.01046 | 0.00787 | 0.00971 | 0.07177731 | 0.07348086 | 0.04911996 | 0.06379763
3009.854 | 0.01136 | 0.01046 | 0.00785 | 0.00977 | 0.07203094 | 0.07348086 | 0.04899513 | 0.06419185
3009.613 | 0.01138 | 0.01044 | 0.00779 | 0.00983 | 0.07215776 | 0.07334036 | 0.04862065 | 0.06458607
3009.372 | 0.0114 | 0.01042 | 0.00772 | 0.00987 | 0.07228457 | 0.07319986 | 0.04818375 | 0.06484888
3009.131 | 0.01141 | 0.01041 | 0.00764 | 0.00991 | 0.07234798 | 0.07312961 | 0.04768443 | 0.0651117
3008.89 | 0.01143 | 0.01041 | 0.00756 | 0.00995 | 0.0724748 | 0.07312961 | 0.04718512 | 0.06537451
3008.649 | 0.01145 | 0.01041 | 0.00749 | 0.00996 | 0.07260161 | 0.07312961 | 0.04674822 | 0.06544021
3008.408 | 0.01146 | 0.0104 | 0.00742 | 0.00995 | 0.07266502 | 0.07305936 | 0.04631132 | 0.06537451
3008.167 | 0.01147 | 0.01036 | 0.00734 | 0.00991 | 0.07272843 | 0.07277836 | 0.04581201 | 0.0651117
3007.926 | 0.01146 | 0.01027 | 0.00725 | 0.00984 | 0.07266502 | 0.07214612 | 0.04525028 | 0.06465177
3007.685 | 0.01142 | 0.01015 | 0.00715 | 0.00975 | 0.07241139 | 0.07130313 | 0.04462614 | 0.06406045
3007.444 | 0.01138 | 0.01002 | 0.00706 | 0.00966 | 0.07215776 | 0.07038988 | 0.04406441 | 0.06346912
3007.203 | 0.01134 | 0.0099 | 0.00698 | 0.00959 | 0.07190413 | 0.06954689 | 0.0435651 | 0.0630092
3006.961 | 0.01132 | 0.00983 | 0.00693 | 0.00955 | 0.07177731 | 0.06905515 | 0.04325303 | 0.06274639
3006.72 | 0.01132 | 0.00982 | 0.00692 | 0.00957 | 0.07177731 | 0.0689849 | 0.04319061 | 0.06287779
3006.479 | 0.01137 | 0.00987 | 0.00696 | 0.00963 | 0.07209435 | 0.06933614 | 0.04344027 | 0.06327201
3006.238 | 0.01147 | 0.00998 | 0.00704 | 0.00973 | 0.07272843 | 0.07010889 | 0.04393958 | 0.06392904
3005.997 | 0.01159 | 0.01011 | 0.00715 | 0.00985 | 0.07348932 | 0.07102213 | 0.04462614 | 0.06471748
3005.756 | 0.01174 | 0.01025 | 0.0073 | 0.00997 | 0.07444043 | 0.07200562 | 0.04556235 | 0.06550591
3005.515 | 0.01188 | 0.01036 | 0.00746 | 0.01007 | 0.07532813 | 0.07277836 | 0.04656098 | 0.06616294
3005.274 | 0.01199 | 0.01045 | 0.00761 | 0.01014 | 0.07602562 | 0.07341061 | 0.04749719 | 0.06662286
3005.033 | 0.01207 | 0.01051 | 0.00775 | 0.01019 | 0.07653288 | 0.0738321 | 0.04837099 | 0.06695138
3004.792 | 0.0121 | 0.01056 | 0.00787 | 0.0102 | 0.0767231 | 0.07418335 | 0.04911996 | 0.06701708
3004.551 | 0.0121 | 0.01062 | 0.00795 | 0.01022 | 0.0767231 | 0.07460485 | 0.04961927 | 0.06714849
3004.31 | 0.01208 | 0.01068 | 0.008 | 0.01023 | 0.07659628 | 0.07502634 | 0.04993134 | 0.06721419
3004.069 | 0.01205 | 0.01077 | 0.00801 | 0.01027 | 0.07640606 | 0.07565859 | 0.04999376 | 0.067477
3003.828 | 0.01205 | 0.01086 | 0.00799 | 0.01032 | 0.07640606 | 0.07629083 | 0.04986893 | 0.06780552
3003.587 | 0.01207 | 0.01096 | 0.00795 | 0.0104 | 0.07653288 | 0.07699333 | 0.04961927 | 0.06833114
3003.346 | 0.01212 | 0.01106 | 0.0079 | 0.0105 | 0.07684991 | 0.07769582 | 0.0493072 | 0.06898817
3003.104 | 0.01219 | 0.01113 | 0.00785 | 0.01061 | 0.07729377 | 0.07818757 | 0.04899513 | 0.06971091
3002.864 | 0.01228 | 0.01118 | 0.00782 | 0.01073 | 0.07786443 | 0.07853881 | 0.04880789 | 0.07049934
3002.623 | 0.01236 | 0.0112 | 0.00781 | 0.01085 | 0.07837169 | 0.07867931 | 0.04874547 | 0.07128778
3002.381 | 0.01244 | 0.01121 | 0.00783 | 0.01097 | 0.07887896 | 0.07874956 | 0.0488703 | 0.07207622
3002.14 | 0.01251 | 0.0112 | 0.00789 | 0.01106 | 0.07932281 | 0.07867931 | 0.04924479 | 0.07266754
3001.899 | 0.01257 | 0.01118 | 0.00796 | 0.01113 | 0.07970325 | 0.07853881 | 0.04968169 | 0.07312746
3001.658 | 0.01262 | 0.01117 | 0.00805 | 0.01117 | 0.08002029 | 0.07846856 | 0.05024342 | 0.07339028
3001.417 | 0.01267 | 0.01116 | 0.00815 | 0.01118 | 0.08033733 | 0.07839831 | 0.05086756 | 0.07345598
3001.176 | 0.01273 | 0.01116 | 0.00825 | 0.01118 | 0.08071777 | 0.07839831 | 0.0514917 | 0.07345598
3000.935 | 0.01279 | 0.01118 | 0.00834 | 0.01116 | 0.08109822 | 0.07853881 | 0.05205343 | 0.07332457
3000.694 | 0.01286 | 0.01121 | 0.00843 | 0.01115 | 0.08154207 | 0.07874956 | 0.05261515 | 0.07325887
3000.453 | 0.01295 | 0.01127 | 0.00851 | 0.01115 | 0.08211274 | 0.07917106 | 0.05311447 | 0.07325887
3000.212 | 0.01306 | 0.01135 | 0.0086 | 0.01118 | 0.08281022 | 0.07973305 | 0.0536762 | 0.07345598
2999.971 | 0.01319 | 0.01146 | 0.00869 | 0.01124 | 0.08363452 | 0.0805058 | 0.05423792 | 0.0738502
2999.73 | 0.01335 | 0.0116 | 0.00879 | 0.01133 | 0.08464904 | 0.08148929 | 0.05486206 | 0.07444152
2999.489 | 0.01353 | 0.01176 | 0.00891 | 0.01145 | 0.08579037 | 0.08261328 | 0.05561103 | 0.07522996
2999.248 | 0.01371 | 0.01194 | 0.00904 | 0.01161 | 0.08693171 | 0.08387777 | 0.05642242 | 0.07628121
2999.007 | 0.0139 | 0.01213 | 0.00919 | 0.01178 | 0.08813645 | 0.0852125 | 0.05735863 | 0.07739816
2998.766 | 0.01407 | 0.01232 | 0.00935 | 0.01196 | 0.08921438 | 0.08654724 | 0.05835726 | 0.07858081
2998.524 | 0.01422 | 0.01249 | 0.00951 | 0.01214 | 0.09016549 | 0.08774148 | 0.05935589 | 0.07976347
2998.283 | 0.01435 | 0.01265 | 0.00967 | 0.01232 | 0.09098979 | 0.08886547 | 0.06035451 | 0.08094612
2998.042 | 0.01448 | 0.01279 | 0.00982 | 0.01248 | 0.09181409 | 0.08984896 | 0.06129073 | 0.08199737
2997.801 | 0.01459 | 0.01292 | 0.00995 | 0.01262 | 0.09251157 | 0.09076221 | 0.06210211 | 0.08291721
2997.56 | 0.0147 | 0.01304 | 0.01007 | 0.01276 | 0.09320905 | 0.0916052 | 0.06285108 | 0.08383706
2997.319 | 0.0148 | 0.01316 | 0.01017 | 0.01289 | 0.09384313 | 0.09244819 | 0.06347522 | 0.0846912
2997.078 | 0.01488 | 0.01327 | 0.01025 | 0.01302 | 0.09435039 | 0.09322093 | 0.06397454 | 0.08554534
2996.837 | 0.01494 | 0.01337 | 0.01032 | 0.01315 | 0.09473084 | 0.09392343 | 0.06441143 | 0.08639947
2996.596 | 0.01496 | 0.01346 | 0.01038 | 0.01327 | 0.09485765 | 0.09455567 | 0.06478592 | 0.08718791
2996.355 | 0.01496 | 0.01351 | 0.01044 | 0.01336 | 0.09485765 | 0.09490692 | 0.0651604 | 0.08777924
2996.114 | 0.01495 | 0.01354 | 0.01049 | 0.01343 | 0.09479424 | 0.09511767 | 0.06547248 | 0.08823916
2995.873 | 0.01495 | 0.01354 | 0.01055 | 0.01349 | 0.09479424 | 0.09511767 | 0.06584696 | 0.08863338
2995.632 | 0.015 | 0.01353 | 0.01063 | 0.01353 | 0.09511128 | 0.09504742 | 0.06634627 | 0.08889619
2995.391 | 0.0151 | 0.01354 | 0.01073 | 0.01358 | 0.09574536 | 0.09511767 | 0.06697042 | 0.0892247
2995.15 | 0.01526 | 0.01359 | 0.01086 | 0.01365 | 0.09675988 | 0.09546891 | 0.0677818 | 0.08968463
2994.909 | 0.01548 | 0.01367 | 0.01102 | 0.01377 | 0.09815484 | 0.09603091 | 0.06878043 | 0.09047306
2994.667 | 0.01572 | 0.01379 | 0.0112 | 0.01394 | 0.09967662 | 0.0968739 | 0.06990388 | 0.09159001
2994.427 | 0.01596 | 0.01393 | 0.01139 | 0.01413 | 0.1011984 | 0.09785739 | 0.07108975 | 0.09283837
2994.185 | 0.01617 | 0.01409 | 0.01158 | 0.01433 | 0.10253 | 0.09898138 | 0.07227562 | 0.09415243
2993.944 | 0.01634 | 0.01423 | 0.01176 | 0.01452 | 0.1036079 | 0.09996488 | 0.07339908 | 0.09540079
2993.703 | 0.01646 | 0.01435 | 0.01191 | 0.01466 | 0.1043688 | 0.1008079 | 0.07433529 | 0.09632063
2993.462 | 0.01656 | 0.01445 | 0.01203 | 0.01477 | 0.1050029 | 0.1015104 | 0.07508426 | 0.09704336
2993.221 | 0.01665 | 0.01454 | 0.01213 | 0.01484 | 0.1055735 | 0.1021426 | 0.0757084 | 0.09750329
2992.98 | 0.01676 | 0.01463 | 0.01223 | 0.0149 | 0.106271 | 0.1027749 | 0.07633254 | 0.0978975
2992.739 | 0.0169 | 0.01475 | 0.01233 | 0.01497 | 0.1071587 | 0.1036178 | 0.07695668 | 0.09835742
2992.498 | 0.01707 | 0.01488 | 0.01245 | 0.01509 | 0.1082366 | 0.1045311 | 0.07770565 | 0.09914586
2992.257 | 0.01728 | 0.01504 | 0.01258 | 0.01526 | 0.1095682 | 0.1056551 | 0.07851704 | 0.1002628
2992.016 | 0.0175 | 0.01522 | 0.01274 | 0.01549 | 0.1109632 | 0.1069196 | 0.07951567 | 0.101774
2991.775 | 0.01773 | 0.0154 | 0.01291 | 0.01574 | 0.1124215 | 0.1081841 | 0.08057671 | 0.1034166
2991.534 | 0.01795 | 0.01559 | 0.01308 | 0.01601 | 0.1138165 | 0.1095188 | 0.08163775 | 0.1051905
2991.293 | 0.01816 | 0.01577 | 0.01325 | 0.01626 | 0.1151481 | 0.1107833 | 0.08269879 | 0.1068331
2991.052 | 0.01836 | 0.01596 | 0.0134 | 0.01647 | 0.1164162 | 0.112118 | 0.083635 | 0.1082129
2990.811 | 0.01854 | 0.01616 | 0.01354 | 0.01665 | 0.1175575 | 0.113523 | 0.0845088 | 0.1093955
2990.57 | 0.01873 | 0.01638 | 0.01367 | 0.0168 | 0.1187623 | 0.1150685 | 0.08532018 | 0.1103811
2990.328 | 0.01894 | 0.01662 | 0.01378 | 0.01693 | 0.1200938 | 0.1167545 | 0.08600674 | 0.1112352
2990.087 | 0.01915 | 0.01689 | 0.0139 | 0.01705 | 0.1214254 | 0.1186512 | 0.08675571 | 0.1120237
2989.846 | 0.01938 | 0.01716 | 0.01402 | 0.01719 | 0.1228838 | 0.1205479 | 0.08750468 | 0.1129435
2989.605 | 0.01962 | 0.01744 | 0.01414 | 0.01735 | 0.1244056 | 0.1225149 | 0.08825365 | 0.1139947
2989.364 | 0.01986 | 0.0177 | 0.01428 | 0.01754 | 0.1259273 | 0.1243414 | 0.08912745 | 0.1152431
2989.123 | 0.02008 | 0.01794 | 0.01444 | 0.01776 | 0.1273223 | 0.1260274 | 0.09012608 | 0.1166886
2988.882 | 0.02028 | 0.01815 | 0.01461 | 0.01801 | 0.1285905 | 0.1275026 | 0.09118712 | 0.1183311
2988.641 | 0.02046 | 0.01832 | 0.01479 | 0.01827 | 0.1297318 | 0.1286969 | 0.09231057 | 0.1200394
2988.4 | 0.02063 | 0.01847 | 0.01498 | 0.01854 | 0.1308097 | 0.1297506 | 0.09349644 | 0.1218134
2988.159 | 0.02079 | 0.0186 | 0.01518 | 0.0188 | 0.1318242 | 0.1306639 | 0.09474473 | 0.1235217
2987.918 | 0.02095 | 0.01872 | 0.01537 | 0.01904 | 0.1328388 | 0.1315068 | 0.0959306 | 0.1250986
2987.677 | 0.02113 | 0.01884 | 0.01556 | 0.01928 | 0.1339801 | 0.1323498 | 0.09711646 | 0.1266754
2987.436 | 0.02133 | 0.01898 | 0.01575 | 0.0195 | 0.1352482 | 0.1333333 | 0.09830233 | 0.1281209
2987.195 | 0.02154 | 0.01914 | 0.01593 | 0.0197 | 0.1365798 | 0.1344573 | 0.09942579 | 0.129435
2986.954 | 0.02176 | 0.01932 | 0.01611 | 0.01991 | 0.1379748 | 0.1357218 | 0.1005492 | 0.1308147
2986.713 | 0.02198 | 0.01954 | 0.01628 | 0.02012 | 0.1393697 | 0.1372673 | 0.1016103 | 0.1321945
2986.471 | 0.02219 | 0.01979 | 0.01646 | 0.02033 | 0.1407013 | 0.1390235 | 0.1027337 | 0.1335742
2986.23 | 0.0224 | 0.02005 | 0.01665 | 0.02056 | 0.1420328 | 0.14085 | 0.1039196 | 0.1350854
2985.99 | 0.02261 | 0.02034 | 0.01685 | 0.02081 | 0.1433644 | 0.1428872 | 0.1051679 | 0.136728
2985.748 | 0.02283 | 0.02063 | 0.01707 | 0.02107 | 0.1447594 | 0.1449245 | 0.106541 | 0.1384363
2985.507 | 0.02307 | 0.02092 | 0.0173 | 0.02134 | 0.1462811 | 0.1469617 | 0.1079765 | 0.1402102
2985.266 | 0.02334 | 0.02121 | 0.01756 | 0.0216 | 0.1479932 | 0.1489989 | 0.1095993 | 0.1419185
2985.025 | 0.02363 | 0.02149 | 0.01782 | 0.02187 | 0.149832 | 0.1509659 | 0.1112221 | 0.1436925
2984.784 | 0.02394 | 0.02175 | 0.01809 | 0.02211 | 0.1517976 | 0.1527924 | 0.1129073 | 0.1452694
2984.543 | 0.02426 | 0.02201 | 0.01837 | 0.02235 | 0.1538266 | 0.1546189 | 0.1146548 | 0.1468463
2984.302 | 0.02458 | 0.02227 | 0.01864 | 0.02257 | 0.1558557 | 0.1564454 | 0.11634 | 0.1482917
2984.061 | 0.02489 | 0.02253 | 0.01891 | 0.02278 | 0.1578213 | 0.1582719 | 0.1180252 | 0.1496715
2983.82 | 0.0252 | 0.0228 | 0.01918 | 0.023 | 0.159787 | 0.1601686 | 0.1197104 | 0.151117
2983.579 | 0.02548 | 0.02309 | 0.01946 | 0.02323 | 0.1615624 | 0.1622058 | 0.121458 | 0.1526281
2983.338 | 0.02576 | 0.02339 | 0.01975 | 0.02347 | 0.1633378 | 0.1643133 | 0.123268 | 0.154205
2983.097 | 0.02602 | 0.0237 | 0.02006 | 0.02373 | 0.1649864 | 0.166491 | 0.1252028 | 0.1559133
2982.856 | 0.02628 | 0.02401 | 0.02036 | 0.02399 | 0.166635 | 0.1686688 | 0.1270753 | 0.1576216
2982.615 | 0.02653 | 0.0243 | 0.02067 | 0.02426 | 0.1682202 | 0.170706 | 0.1290101 | 0.1593955
2982.374 | 0.02678 | 0.02457 | 0.02095 | 0.02452 | 0.1698053 | 0.1726027 | 0.1307577 | 0.1611038
2982.133 | 0.02704 | 0.02481 | 0.02122 | 0.02477 | 0.1714539 | 0.1742887 | 0.1324429 | 0.1627464
2981.891 | 0.02729 | 0.02501 | 0.02145 | 0.02502 | 0.1730391 | 0.1756937 | 0.1338784 | 0.164389
2981.65 | 0.02755 | 0.02519 | 0.02167 | 0.02527 | 0.1746877 | 0.1769582 | 0.1352515 | 0.1660315
2981.409 | 0.02783 | 0.02536 | 0.02188 | 0.02554 | 0.1764631 | 0.1781524 | 0.1365622 | 0.1678055
2981.168 | 0.02814 | 0.02554 | 0.02211 | 0.02585 | 0.1784288 | 0.1794169 | 0.1379978 | 0.1698423
2980.927 | 0.02847 | 0.02575 | 0.02236 | 0.02619 | 0.1805212 | 0.1808922 | 0.1395581 | 0.1720762
2980.686 | 0.02883 | 0.02601 | 0.02265 | 0.02657 | 0.1828039 | 0.1827187 | 0.1413681 | 0.1745729
2980.445 | 0.02923 | 0.02633 | 0.023 | 0.02699 | 0.1853402 | 0.1849666 | 0.1435526 | 0.1773325
2980.204 | 0.02965 | 0.02671 | 0.02339 | 0.02743 | 0.1880033 | 0.1876361 | 0.1459868 | 0.1802234
2979.963 | 0.0301 | 0.02712 | 0.02383 | 0.02788 | 0.1908566 | 0.1905163 | 0.148733 | 0.18318
2979.722 | 0.03055 | 0.02756 | 0.02427 | 0.02833 | 0.19371 | 0.1936073 | 0.1514792 | 0.1861367
2979.481 | 0.031 | 0.028 | 0.02471 | 0.02876 | 0.1965633 | 0.1966983 | 0.1542254 | 0.1889619
2979.24 | 0.03142 | 0.02842 | 0.02511 | 0.02917 | 0.1992264 | 0.1996488 | 0.156722 | 0.1916557
2978.999 | 0.03182 | 0.02883 | 0.02546 | 0.02954 | 0.2017627 | 0.202529 | 0.1589065 | 0.1940867
2978.758 | 0.03218 | 0.02921 | 0.02574 | 0.02988 | 0.2040454 | 0.2051985 | 0.1606541 | 0.1963206
2978.517 | 0.03252 | 0.02957 | 0.02596 | 0.03021 | 0.2062013 | 0.2077274 | 0.1620272 | 0.1984888
2978.276 | 0.03286 | 0.02994 | 0.02617 | 0.03053 | 0.2083571 | 0.2103267 | 0.1633379 | 0.2005913
2978.034 | 0.0332 | 0.03031 | 0.02638 | 0.03087 | 0.210513 | 0.2129259 | 0.1646486 | 0.2028252
2977.793 | 0.03357 | 0.03071 | 0.02664 | 0.03124 | 0.212859 | 0.2157359 | 0.1662714 | 0.2052562
2977.552 | 0.03399 | 0.03113 | 0.02699 | 0.03166 | 0.2155222 | 0.2186863 | 0.1684559 | 0.2080158
2977.311 | 0.03445 | 0.0316 | 0.02742 | 0.03211 | 0.2184389 | 0.2219881 | 0.1711397 | 0.2109724
2977.07 | 0.03496 | 0.03209 | 0.02792 | 0.0326 | 0.2216727 | 0.2254303 | 0.1742604 | 0.2141919
2976.829 | 0.03549 | 0.0326 | 0.02848 | 0.03309 | 0.2250333 | 0.229013 | 0.1777556 | 0.2174113
2976.588 | 0.03603 | 0.03312 | 0.02905 | 0.03358 | 0.2284573 | 0.232666 | 0.1813132 | 0.2206307
2976.347 | 0.03655 | 0.03363 | 0.02961 | 0.03404 | 0.2317545 | 0.2362487 | 0.1848084 | 0.2236531
2976.106 | 0.03704 | 0.03414 | 0.03013 | 0.03448 | 0.2348615 | 0.2398314 | 0.1880539 | 0.226544
2975.865 | 0.03751 | 0.03465 | 0.03062 | 0.03491 | 0.2378416 | 0.2434141 | 0.1911122 | 0.2293693
2975.624 | 0.03795 | 0.03515 | 0.03109 | 0.03536 | 0.2406315 | 0.2469266 | 0.1940457 | 0.2323259
2975.383 | 0.03841 | 0.03566 | 0.03155 | 0.03584 | 0.2435483 | 0.2505093 | 0.1969167 | 0.2354796
2975.142 | 0.03888 | 0.03617 | 0.03203 | 0.03638 | 0.2465284 | 0.254092 | 0.1999126 | 0.2390276
2974.901 | 0.03939 | 0.0367 | 0.03253 | 0.03698 | 0.2497622 | 0.2578152 | 0.2030333 | 0.2429698
2974.66 | 0.03994 | 0.03724 | 0.03305 | 0.03763 | 0.2532496 | 0.2616087 | 0.2062789 | 0.2472405
2974.419 | 0.04052 | 0.03778 | 0.03359 | 0.0383 | 0.2569273 | 0.2654022 | 0.2096492 | 0.2516426
2974.177 | 0.04111 | 0.03831 | 0.03412 | 0.03896 | 0.2606683 | 0.2691254 | 0.2129572 | 0.255979
2973.937 | 0.0417 | 0.03884 | 0.03465 | 0.03959 | 0.2644094 | 0.2728486 | 0.2162651 | 0.2601183
2973.696 | 0.04225 | 0.03935 | 0.03516 | 0.04017 | 0.2678968 | 0.2764313 | 0.2194483 | 0.263929
2973.454 | 0.04277 | 0.03986 | 0.03565 | 0.0407 | 0.271194 | 0.280014 | 0.2225066 | 0.2674113
2973.213 | 0.04325 | 0.04037 | 0.03613 | 0.04119 | 0.2742375 | 0.2835968 | 0.2255024 | 0.2706307
2972.972 | 0.04372 | 0.04089 | 0.0366 | 0.04166 | 0.2772177 | 0.2872497 | 0.2284359 | 0.2737188
2972.731 | 0.04419 | 0.04144 | 0.03708 | 0.04213 | 0.2801978 | 0.2911135 | 0.2314318 | 0.2768068
2972.49 | 0.04469 | 0.04203 | 0.03757 | 0.04262 | 0.2833682 | 0.2952582 | 0.2344901 | 0.2800263
2972.249 | 0.04525 | 0.04266 | 0.03809 | 0.04314 | 0.286919 | 0.2996839 | 0.2377356 | 0.2834428
2972.008 | 0.04586 | 0.04332 | 0.03864 | 0.0437 | 0.2907869 | 0.3043203 | 0.2411684 | 0.2871222
2971.767 | 0.04653 | 0.04402 | 0.03924 | 0.04429 | 0.2950352 | 0.3092378 | 0.2449132 | 0.2909987
2971.526 | 0.04723 | 0.04473 | 0.03988 | 0.04491 | 0.2994737 | 0.3142255 | 0.2489078 | 0.2950723
2971.285 | 0.04795 | 0.04544 | 0.04056 | 0.04554 | 0.3040391 | 0.3192132 | 0.2531519 | 0.2992116
2971.044 | 0.04866 | 0.04616 | 0.04128 | 0.04619 | 0.308541 | 0.3242712 | 0.2576457 | 0.3034823
2970.803 | 0.04936 | 0.04687 | 0.04202 | 0.04686 | 0.3129795 | 0.3292589 | 0.2622644 | 0.3078844
2970.562 | 0.05004 | 0.04757 | 0.04276 | 0.04754 | 0.3172912 | 0.3341763 | 0.266883 | 0.3123522
2970.321 | 0.05071 | 0.04826 | 0.0435 | 0.04824 | 0.3215395 | 0.3390235 | 0.2715017 | 0.3169514
2970.08 | 0.05139 | 0.04896 | 0.04424 | 0.04898 | 0.3258512 | 0.343941 | 0.2761203 | 0.3218134
2969.839 | 0.05209 | 0.04965 | 0.04497 | 0.04973 | 0.3302898 | 0.3487882 | 0.2806766 | 0.3267411
2969.597 | 0.05281 | 0.05036 | 0.0457 | 0.05052 | 0.3348551 | 0.3537759 | 0.2852328 | 0.3319317
2969.356 | 0.05357 | 0.05107 | 0.04643 | 0.05133 | 0.3396741 | 0.3587636 | 0.289789 | 0.3372536
2969.115 | 0.05434 | 0.05179 | 0.04716 | 0.05215 | 0.3445565 | 0.3638216 | 0.2943453 | 0.3426413
2968.874 | 0.05514 | 0.05253 | 0.04787 | 0.05298 | 0.3496291 | 0.36902 | 0.2987767 | 0.3480946
2968.633 | 0.05594 | 0.05326 | 0.04859 | 0.0538 | 0.3547017 | 0.3741482 | 0.3032705 | 0.3534823
2968.392 | 0.05675 | 0.05401 | 0.04929 | 0.05461 | 0.3598377 | 0.3794169 | 0.3076395 | 0.3588042
2968.151 | 0.05757 | 0.05477 | 0.05 | 0.05541 | 0.3650371 | 0.3847559 | 0.3120709 | 0.3640604
2967.91 | 0.05841 | 0.05555 | 0.05073 | 0.05621 | 0.3703633 | 0.3902353 | 0.3166271 | 0.3693167
2967.669 | 0.05925 | 0.05635 | 0.05148 | 0.057 | 0.3756896 | 0.3958553 | 0.3213082 | 0.3745072
2967.428 | 0.06012 | 0.05718 | 0.05228 | 0.05781 | 0.381206 | 0.401686 | 0.3263013 | 0.3798292
2967.187 | 0.06099 | 0.05804 | 0.05313 | 0.05864 | 0.3867225 | 0.4077274 | 0.3316065 | 0.3852825
2966.946 | 0.06187 | 0.05892 | 0.05401 | 0.05948 | 0.3923023 | 0.4139094 | 0.337099 | 0.3908016
2966.705 | 0.06275 | 0.05983 | 0.05493 | 0.06035 | 0.3978822 | 0.4203021 | 0.3428411 | 0.3965177
2966.464 | 0.06363 | 0.06074 | 0.05585 | 0.06122 | 0.4034621 | 0.4266948 | 0.3485832 | 0.4022339
2966.223 | 0.0645 | 0.06167 | 0.05676 | 0.06211 | 0.4089785 | 0.433228 | 0.3542629 | 0.4080815
2965.982 | 0.06538 | 0.0626 | 0.05764 | 0.063 | 0.4145584 | 0.4397612 | 0.3597553 | 0.413929
2965.74 | 0.06627 | 0.06353 | 0.0585 | 0.0639 | 0.4202016 | 0.4462943 | 0.365123 | 0.4198423
2965.5 | 0.06717 | 0.06447 | 0.05934 | 0.06481 | 0.4259083 | 0.4528978 | 0.3703657 | 0.4258213
2965.258 | 0.06809 | 0.06543 | 0.06017 | 0.06573 | 0.4317418 | 0.4596417 | 0.3755461 | 0.431866
2965.017 | 0.06901 | 0.06639 | 0.06099 | 0.06667 | 0.4375753 | 0.4663857 | 0.3806641 | 0.438042
2964.776 | 0.06994 | 0.06737 | 0.06182 | 0.06762 | 0.4434722 | 0.4732701 | 0.3858445 | 0.4442838
2964.535 | 0.07087 | 0.06835 | 0.06265 | 0.06857 | 0.4493691 | 0.4801545 | 0.3910248 | 0.4505256
2964.294 | 0.07179 | 0.06932 | 0.06349 | 0.06952 | 0.4552026 | 0.4869687 | 0.3962676 | 0.4567674
2964.053 | 0.07269 | 0.07028 | 0.06434 | 0.07044 | 0.4609093 | 0.4937127 | 0.4015728 | 0.4628121
2963.812 | 0.07359 | 0.07122 | 0.06519 | 0.07134 | 0.4666159 | 0.5003161 | 0.406878 | 0.4687254
2963.571 | 0.0745 | 0.07215 | 0.06606 | 0.07222 | 0.472386 | 0.5068493 | 0.4123081 | 0.4745072
2963.33 | 0.07542 | 0.07309 | 0.06695 | 0.0731 | 0.4782195 | 0.5134528 | 0.4178629 | 0.4802891
2963.089 | 0.07638 | 0.07405 | 0.06787 | 0.07399 | 0.4843066 | 0.5201967 | 0.423605 | 0.4861367
2962.848 | 0.07738 | 0.07506 | 0.06881 | 0.07491 | 0.4906474 | 0.5272919 | 0.429472 | 0.4921813
2962.607 | 0.07842 | 0.07611 | 0.0698 | 0.07589 | 0.4972418 | 0.5346681 | 0.435651 | 0.4986202
2962.366 | 0.07949 | 0.07722 | 0.07081 | 0.07693 | 0.5040264 | 0.5424658 | 0.4419548 | 0.5054534
2962.125 | 0.0806 | 0.07837 | 0.07185 | 0.07804 | 0.5110646 | 0.5505444 | 0.4484459 | 0.5127464
2961.884 | 0.08172 | 0.07956 | 0.07292 | 0.07921 | 0.5181663 | 0.5589041 | 0.4551242 | 0.5204336
2961.643 | 0.08286 | 0.08078 | 0.07401 | 0.08041 | 0.5253947 | 0.5674745 | 0.4619273 | 0.528318
2961.401 | 0.08401 | 0.08201 | 0.07513 | 0.08164 | 0.5326866 | 0.5761152 | 0.4689177 | 0.5363995
2961.16 | 0.0852 | 0.08327 | 0.07626 | 0.08288 | 0.5402321 | 0.5849666 | 0.4759705 | 0.5445466
2960.919 | 0.08642 | 0.08453 | 0.07742 | 0.08413 | 0.5479678 | 0.5938181 | 0.4832106 | 0.5527595
2960.678 | 0.08767 | 0.08582 | 0.0786 | 0.08537 | 0.5558937 | 0.6028802 | 0.4905755 | 0.5609067
2960.437 | 0.08896 | 0.08711 | 0.07979 | 0.08662 | 0.5640733 | 0.6119424 | 0.4980027 | 0.5691196
2960.196 | 0.09025 | 0.0884 | 0.081 | 0.08786 | 0.5722529 | 0.6210046 | 0.5055549 | 0.5772668
2959.955 | 0.09154 | 0.08969 | 0.08222 | 0.0891 | 0.5804324 | 0.6300667 | 0.5131694 | 0.5854139
2959.714 | 0.09281 | 0.09095 | 0.08345 | 0.09033 | 0.5884852 | 0.6389182 | 0.5208463 | 0.5934954
2959.473 | 0.09406 | 0.0922 | 0.08468 | 0.09156 | 0.5964111 | 0.6476993 | 0.5285233 | 0.6015769
2959.232 | 0.09527 | 0.09342 | 0.08592 | 0.09279 | 0.6040834 | 0.6562698 | 0.5362626 | 0.6096583
2958.991 | 0.09649 | 0.09464 | 0.08716 | 0.09402 | 0.6118192 | 0.6648402 | 0.544002 | 0.6177398
2958.75 | 0.09772 | 0.09587 | 0.08842 | 0.09527 | 0.6196183 | 0.6734809 | 0.5518662 | 0.6259527
2958.509 | 0.09899 | 0.09712 | 0.08968 | 0.09654 | 0.627671 | 0.682262 | 0.5597304 | 0.634297
2958.268 | 0.10031 | 0.09841 | 0.09096 | 0.09783 | 0.6360408 | 0.6913242 | 0.5677194 | 0.6427727
2958.027 | 0.10168 | 0.09973 | 0.09224 | 0.09915 | 0.6447277 | 0.7005971 | 0.5757084 | 0.6514455
2957.786 | 0.10308 | 0.10108 | 0.09352 | 0.10048 | 0.6536047 | 0.7100808 | 0.5836974 | 0.660184
2957.544 | 0.1045 | 0.10243 | 0.0948 | 0.10183 | 0.6626086 | 0.7195645 | 0.5916864 | 0.6690539
2957.303 | 0.10589 | 0.10378 | 0.09606 | 0.10318 | 0.6714222 | 0.7290481 | 0.5995506 | 0.6779238
2957.063 | 0.10726 | 0.10512 | 0.0973 | 0.10451 | 0.6801091 | 0.7384615 | 0.60729 | 0.6866623
2956.821 | 0.10859 | 0.10643 | 0.09852 | 0.10582 | 0.6885423 | 0.7476642 | 0.6149045 | 0.6952694
2956.58 | 0.10989 | 0.10773 | 0.09973 | 0.10711 | 0.6967852 | 0.7567966 | 0.6224566 | 0.7037451
2956.339 | 0.11118 | 0.10902 | 0.10093 | 0.10838 | 0.7049648 | 0.7658588 | 0.6299463 | 0.7120894
2956.098 | 0.11249 | 0.11033 | 0.10213 | 0.10963 | 0.7132712 | 0.7750615 | 0.637436 | 0.7203022
2955.857 | 0.11382 | 0.11166 | 0.10335 | 0.11088 | 0.7217044 | 0.7844046 | 0.6450506 | 0.7285151
2955.616 | 0.11518 | 0.11302 | 0.10458 | 0.11213 | 0.7303278 | 0.7939586 | 0.6527275 | 0.736728
2955.375 | 0.11657 | 0.11441 | 0.10583 | 0.11339 | 0.7391415 | 0.8037232 | 0.6605293 | 0.7450066
2955.134 | 0.11799 | 0.11582 | 0.10712 | 0.11466 | 0.7481453 | 0.8136284 | 0.6685807 | 0.7533509
2954.893 | 0.11943 | 0.11726 | 0.10843 | 0.11597 | 0.757276 | 0.8237443 | 0.676757 | 0.761958
2954.652 | 0.12088 | 0.11872 | 0.10979 | 0.1173 | 0.7664701 | 0.8340007 | 0.6852453 | 0.7706965
2954.411 | 0.12235 | 0.12022 | 0.11118 | 0.11867 | 0.775791 | 0.8445381 | 0.6939209 | 0.7796978
2954.17 | 0.12384 | 0.12177 | 0.1126 | 0.12007 | 0.7852387 | 0.8554268 | 0.7027837 | 0.7888962
2953.929 | 0.12537 | 0.12336 | 0.11405 | 0.12151 | 0.7949401 | 0.8665964 | 0.7118337 | 0.7983574
2953.688 | 0.12695 | 0.125 | 0.11552 | 0.12298 | 0.8049585 | 0.8781173 | 0.7210086 | 0.8080158
2953.447 | 0.12856 | 0.12668 | 0.11699 | 0.12447 | 0.8151671 | 0.8899192 | 0.7301835 | 0.8178055
2953.206 | 0.13021 | 0.12838 | 0.11847 | 0.12597 | 0.8256293 | 0.9018616 | 0.7394208 | 0.827661
2952.964 | 0.13188 | 0.13009 | 0.11995 | 0.12749 | 0.8362184 | 0.9138743 | 0.7486581 | 0.8376478
2952.723 | 0.13356 | 0.1318 | 0.12144 | 0.12901 | 0.8468708 | 0.9258869 | 0.7579578 | 0.8476347
2952.482 | 0.13524 | 0.13349 | 0.12294 | 0.13053 | 0.8575233 | 0.937759 | 0.7673199 | 0.8576216
2952.241 | 0.13689 | 0.13517 | 0.12445 | 0.13205 | 0.8679855 | 0.9495609 | 0.7767445 | 0.8676084
2952 | 0.13852 | 0.13684 | 0.12599 | 0.13357 | 0.878321 | 0.9612926 | 0.7863563 | 0.8775953
2951.759 | 0.14012 | 0.1385 | 0.12754 | 0.1351 | 0.8884662 | 0.972954 | 0.7960305 | 0.8876478
2951.518 | 0.1417 | 0.14017 | 0.12911 | 0.13665 | 0.8984846 | 0.9846856 | 0.8058295 | 0.8978318
2951.277 | 0.14328 | 0.14185 | 0.13069 | 0.13822 | 0.9085029 | 0.9964875 | 0.8156909 | 0.9081472
2951.036 | 0.14488 | 0.14357 | 0.1323 | 0.13984 | 0.9186482 | 1.00857 | 0.8257396 | 0.9187911
2950.795 | 0.14652 | 0.14532 | 0.13393 | 0.14151 | 0.929047 | 1.020864 | 0.8359131 | 0.9297635
2950.554 | 0.14824 | 0.14711 | 0.13559 | 0.14324 | 0.9399531 | 1.033439 | 0.8462739 | 0.9411301
2950.313 | 0.15004 | 0.14895 | 0.1373 | 0.14502 | 0.9513664 | 1.046365 | 0.8569467 | 0.9528252
2950.072 | 0.15192 | 0.15085 | 0.13906 | 0.14685 | 0.963287 | 1.059712 | 0.8679316 | 0.9648489
2949.831 | 0.1539 | 0.1528 | 0.14087 | 0.14872 | 0.9758417 | 1.073411 | 0.8792286 | 0.9771353
2949.59 | 0.15595 | 0.15481 | 0.14273 | 0.15063 | 0.9888403 | 1.087531 | 0.8908376 | 0.9896846
2949.349 | 0.15806 | 0.15689 | 0.14464 | 0.15256 | 1.002219 | 1.102143 | 0.9027587 | 1.002365
2949.107 | 0.16022 | 0.15903 | 0.14659 | 0.15453 | 1.015915 | 1.117176 | 0.9149295 | 1.015309
2948.866 | 0.16242 | 0.16124 | 0.14859 | 0.15654 | 1.029865 | 1.132701 | 0.9274123 | 1.028515
2948.625 | 0.16465 | 0.16351 | 0.15063 | 0.15858 | 1.044005 | 1.148648 | 0.9401448 | 1.041919
2948.384 | 0.16691 | 0.16582 | 0.15271 | 0.16066 | 1.058335 | 1.164875 | 0.953127 | 1.055585
2948.143 | 0.16919 | 0.16818 | 0.15484 | 0.16278 | 1.072792 | 1.181454 | 0.9664212 | 1.069514
2947.902 | 0.1715 | 0.17056 | 0.15701 | 0.16492 | 1.087439 | 1.198174 | 0.979965 | 1.083574
2947.661 | 0.17382 | 0.17295 | 0.15921 | 0.16709 | 1.10215 | 1.214963 | 0.9936962 | 1.097832
2947.42 | 0.17616 | 0.17535 | 0.16142 | 0.16927 | 1.116987 | 1.231823 | 1.00749 | 1.112155
2947.179 | 0.17852 | 0.17774 | 0.16364 | 0.17147 | 1.131951 | 1.248613 | 1.021346 | 1.12661
2946.938 | 0.18089 | 0.18012 | 0.16585 | 0.17369 | 1.146979 | 1.265332 | 1.035139 | 1.141196
2946.697 | 0.18328 | 0.1825 | 0.16807 | 0.17594 | 1.162133 | 1.282051 | 1.048995 | 1.155979
2946.456 | 0.18569 | 0.18488 | 0.1703 | 0.17822 | 1.177414 | 1.298771 | 1.062913 | 1.170959
2946.215 | 0.18812 | 0.18728 | 0.17256 | 0.18055 | 1.192822 | 1.31563 | 1.077019 | 1.186268
2945.974 | 0.19058 | 0.18971 | 0.17485 | 0.18292 | 1.208421 | 1.332701 | 1.091312 | 1.20184
2945.733 | 0.19305 | 0.19216 | 0.17719 | 0.18532 | 1.224082 | 1.349912 | 1.105917 | 1.217608
2945.492 | 0.19553 | 0.19467 | 0.17958 | 0.18776 | 1.239807 | 1.367545 | 1.120834 | 1.23364
2945.25 | 0.19804 | 0.19722 | 0.18201 | 0.19022 | 1.255723 | 1.385458 | 1.136 | 1.249803
2945.01 | 0.20056 | 0.19982 | 0.18449 | 0.19271 | 1.271701 | 1.403723 | 1.151479 | 1.266163
2944.769 | 0.20312 | 0.20248 | 0.18699 | 0.19523 | 1.287934 | 1.42241 | 1.167083 | 1.28272
2944.527 | 0.20572 | 0.20521 | 0.18953 | 0.19779 | 1.30442 | 1.441588 | 1.182936 | 1.29954
2944.286 | 0.20838 | 0.20799 | 0.19209 | 0.20039 | 1.321286 | 1.461117 | 1.198914 | 1.316623
2944.045 | 0.2111 | 0.21084 | 0.19469 | 0.20302 | 1.338533 | 1.481138 | 1.215142 | 1.333903
2943.804 | 0.21387 | 0.21375 | 0.19732 | 0.2057 | 1.356097 | 1.501581 | 1.231557 | 1.351511
2943.563 | 0.21669 | 0.2167 | 0.19999 | 0.20841 | 1.373978 | 1.522304 | 1.248221 | 1.369317
2943.322 | 0.21955 | 0.2197 | 0.20272 | 0.21116 | 1.392112 | 1.543379 | 1.26526 | 1.387385
2943.081 | 0.22244 | 0.22273 | 0.2055 | 0.21395 | 1.410437 | 1.564665 | 1.282611 | 1.405716
2942.84 | 0.22535 | 0.22578 | 0.20834 | 0.21679 | 1.428888 | 1.586091 | 1.300337 | 1.424376
2942.599 | 0.22829 | 0.22887 | 0.21125 | 0.21968 | 1.44753 | 1.607798 | 1.3185 | 1.443364
2942.358 | 0.23127 | 0.23198 | 0.21421 | 0.22263 | 1.466426 | 1.629645 | 1.336974 | 1.462746
2942.117 | 0.23431 | 0.23514 | 0.21722 | 0.22564 | 1.485702 | 1.651844 | 1.355761 | 1.482523
2941.876 | 0.2374 | 0.23835 | 0.22028 | 0.22871 | 1.505295 | 1.674394 | 1.37486 | 1.502694
2941.635 | 0.24058 | 0.24162 | 0.22338 | 0.23185 | 1.525458 | 1.697366 | 1.394208 | 1.523325
2941.394 | 0.24384 | 0.24498 | 0.22653 | 0.23506 | 1.546129 | 1.720969 | 1.413868 | 1.544415
2941.153 | 0.24719 | 0.24843 | 0.22974 | 0.23835 | 1.56737 | 1.745205 | 1.433903 | 1.566032
2940.912 | 0.25064 | 0.25199 | 0.23302 | 0.24171 | 1.589246 | 1.770214 | 1.454375 | 1.588108
2940.67 | 0.25418 | 0.25568 | 0.23638 | 0.24515 | 1.611692 | 1.796136 | 1.475346 | 1.61071
2940.429 | 0.25783 | 0.25947 | 0.23985 | 0.24867 | 1.634836 | 1.822761 | 1.497004 | 1.633837
2940.188 | 0.26156 | 0.26338 | 0.2434 | 0.25226 | 1.658487 | 1.850228 | 1.519161 | 1.657424
2939.947 | 0.26537 | 0.26738 | 0.24703 | 0.25592 | 1.682645 | 1.878328 | 1.541818 | 1.681472
2939.706 | 0.26925 | 0.27145 | 0.25072 | 0.25965 | 1.707247 | 1.90692 | 1.564848 | 1.705979
2939.465 | 0.27318 | 0.27557 | 0.25445 | 0.26344 | 1.732167 | 1.935862 | 1.588129 | 1.73088
2939.224 | 0.27716 | 0.27974 | 0.25823 | 0.26729 | 1.757403 | 1.965156 | 1.611721 | 1.756176
2938.983 | 0.28118 | 0.28395 | 0.26206 | 0.27123 | 1.782893 | 1.994731 | 1.635626 | 1.782063
2938.742 | 0.28526 | 0.28822 | 0.26596 | 0.27526 | 1.808763 | 2.024728 | 1.659968 | 1.808541
2938.501 | 0.28941 | 0.29256 | 0.26997 | 0.2794 | 1.835077 | 2.055216 | 1.684996 | 1.835742
2938.26 | 0.29366 | 0.297 | 0.2741 | 0.28366 | 1.862025 | 2.086407 | 1.710773 | 1.863732
2938.019 | 0.29803 | 0.30157 | 0.27837 | 0.28804 | 1.889734 | 2.118511 | 1.737424 | 1.89251
2937.778 | 0.30251 | 0.30627 | 0.28277 | 0.29253 | 1.918141 | 2.151528 | 1.764886 | 1.922011
2937.537 | 0.30713 | 0.3111 | 0.28728 | 0.29711 | 1.947435 | 2.185458 | 1.793035 | 1.952102
2937.296 | 0.31185 | 0.31604 | 0.29188 | 0.30177 | 1.977364 | 2.220162 | 1.821745 | 1.98272
2937.055 | 0.31668 | 0.32107 | 0.29653 | 0.30649 | 2.007989 | 2.255497 | 1.850768 | 2.013732
2936.813 | 0.32159 | 0.32616 | 0.30124 | 0.31126 | 2.039122 | 2.291254 | 1.880165 | 2.045072
2936.573 | 0.32657 | 0.33131 | 0.306 | 0.31608 | 2.070699 | 2.327432 | 1.909874 | 2.076741
2936.331 | 0.33162 | 0.33651 | 0.31083 | 0.32096 | 2.10272 | 2.363962 | 1.94002 | 2.108804
2936.09 | 0.33673 | 0.34177 | 0.31573 | 0.32591 | 2.135121 | 2.400913 | 1.970603 | 2.141327
2935.849 | 0.34192 | 0.3471 | 0.32071 | 0.33095 | 2.16803 | 2.438356 | 2.001685 | 2.174442
2935.608 | 0.34718 | 0.35254 | 0.32577 | 0.33608 | 2.201382 | 2.476572 | 2.033267 | 2.208147
2935.367 | 0.35253 | 0.35808 | 0.33091 | 0.34132 | 2.235305 | 2.51549 | 2.065348 | 2.242576
2935.126 | 0.35797 | 0.36375 | 0.33613 | 0.34666 | 2.269799 | 2.555321 | 2.097928 | 2.277661
2934.885 | 0.36351 | 0.36954 | 0.34141 | 0.3521 | 2.304927 | 2.595996 | 2.130883 | 2.313403
2934.644 | 0.36916 | 0.37543 | 0.34677 | 0.35763 | 2.340752 | 2.637373 | 2.164337 | 2.349737
2934.403 | 0.37491 | 0.38141 | 0.3522 | 0.36325 | 2.377211 | 2.679382 | 2.198227 | 2.386662
2934.162 | 0.38075 | 0.38748 | 0.35771 | 0.36892 | 2.414241 | 2.722023 | 2.232618 | 2.423916
2933.921 | 0.38669 | 0.39361 | 0.36329 | 0.37466 | 2.451905 | 2.765086 | 2.267445 | 2.461629
2933.68 | 0.39271 | 0.39982 | 0.36895 | 0.38046 | 2.490077 | 2.808711 | 2.302771 | 2.499737
2933.439 | 0.3988 | 0.4061 | 0.37468 | 0.38631 | 2.528692 | 2.852828 | 2.338535 | 2.538173
2933.198 | 0.40497 | 0.41247 | 0.38048 | 0.39223 | 2.567814 | 2.897576 | 2.374735 | 2.57707
2932.957 | 0.41121 | 0.41897 | 0.38636 | 0.39822 | 2.607381 | 2.943238 | 2.411434 | 2.616426
2932.716 | 0.41754 | 0.4256 | 0.39234 | 0.40432 | 2.647518 | 2.989814 | 2.448758 | 2.656505
2932.474 | 0.42399 | 0.4324 | 0.39845 | 0.41053 | 2.688415 | 3.037583 | 2.486893 | 2.697306
2932.233 | 0.43058 | 0.43935 | 0.40469 | 0.41688 | 2.730201 | 3.086407 | 2.525839 | 2.739028
2931.992 | 0.43733 | 0.44644 | 0.41107 | 0.42338 | 2.773001 | 3.136214 | 2.56566 | 2.781735
2931.751 | 0.44424 | 0.45367 | 0.41759 | 0.43002 | 2.816816 | 3.187004 | 2.606354 | 2.825361
2931.51 | 0.45132 | 0.461 | 0.42423 | 0.43681 | 2.861708 | 3.238497 | 2.647797 | 2.869974
2931.269 | 0.45855 | 0.46841 | 0.43096 | 0.44372 | 2.907552 | 3.290551 | 2.689802 | 2.915375
2931.028 | 0.4659 | 0.47587 | 0.43774 | 0.45075 | 2.954156 | 3.342957 | 2.732118 | 2.961564
2930.787 | 0.47335 | 0.4834 | 0.44456 | 0.45786 | 3.001395 | 3.395855 | 2.774685 | 3.008279
2930.546 | 0.48088 | 0.49099 | 0.45142 | 0.46505 | 3.049141 | 3.449175 | 2.817501 | 3.055519
2930.305 | 0.48849 | 0.49867 | 0.45833 | 0.4723 | 3.097394 | 3.503126 | 2.860629 | 3.103154
2930.064 | 0.49617 | 0.50645 | 0.46531 | 0.47963 | 3.146091 | 3.55778 | 2.904194 | 3.151314
2929.823 | 0.50394 | 0.51437 | 0.47238 | 0.48702 | 3.195359 | 3.613418 | 2.948321 | 3.199869
2929.582 | 0.51182 | 0.52242 | 0.47957 | 0.49451 | 3.245324 | 3.669968 | 2.993197 | 3.24908
2929.341 | 0.51981 | 0.5306 | 0.4869 | 0.50209 | 3.295986 | 3.727432 | 3.038946 | 3.298883
2929.1 | 0.52793 | 0.53892 | 0.49439 | 0.5098 | 3.347473 | 3.78588 | 3.085695 | 3.34954
2928.859 | 0.53617 | 0.54736 | 0.50202 | 0.51764 | 3.399721 | 3.84517 | 3.133317 | 3.401051
2928.617 | 0.54455 | 0.55592 | 0.50979 | 0.52563 | 3.452857 | 3.905304 | 3.181813 | 3.453548
2928.376 | 0.55305 | 0.56461 | 0.5177 | 0.53376 | 3.506753 | 3.966351 | 3.231182 | 3.506965
2928.135 | 0.56169 | 0.57344 | 0.52573 | 0.54204 | 3.561537 | 4.028381 | 3.281301 | 3.561367
2927.894 | 0.57045 | 0.58241 | 0.53388 | 0.55044 | 3.617082 | 4.091394 | 3.332168 | 3.616557
2927.653 | 0.57935 | 0.59154 | 0.54215 | 0.55896 | 3.673515 | 4.155532 | 3.383785 | 3.672536
2927.412 | 0.58838 | 0.60082 | 0.55053 | 0.56758 | 3.730772 | 4.220724 | 3.436088 | 3.729172
2927.171 | 0.59757 | 0.61024 | 0.55902 | 0.57629 | 3.789043 | 4.286898 | 3.489078 | 3.786399
2926.93 | 0.6069 | 0.6198 | 0.56762 | 0.5851 | 3.848202 | 4.354057 | 3.542754 | 3.844284
2926.689 | 0.61637 | 0.62949 | 0.57632 | 0.59401 | 3.908249 | 4.422129 | 3.597054 | 3.902825
2926.448 | 0.62597 | 0.63931 | 0.58512 | 0.60303 | 3.969121 | 4.491113 | 3.651979 | 3.962089
2926.207 | 0.6357 | 0.64927 | 0.59403 | 0.6122 | 4.030816 | 4.561082 | 3.70759 | 4.022339
2925.966 | 0.64556 | 0.65938 | 0.60303 | 0.62151 | 4.093336 | 4.632104 | 3.763762 | 4.083509
2925.725 | 0.65554 | 0.66965 | 0.61215 | 0.63099 | 4.156617 | 4.70425 | 3.820684 | 4.145795
2925.484 | 0.66566 | 0.6801 | 0.6214 | 0.64064 | 4.220785 | 4.777661 | 3.878417 | 4.209198
2925.243 | 0.67592 | 0.69075 | 0.6308 | 0.65048 | 4.285841 | 4.852476 | 3.937087 | 4.27385
2925.002 | 0.68634 | 0.70161 | 0.64038 | 0.66051 | 4.351912 | 4.928767 | 3.996879 | 4.33975
2924.76 | 0.69695 | 0.71266 | 0.65016 | 0.67073 | 4.419187 | 5.006393 | 4.05792 | 4.406899
2924.52 | 0.70775 | 0.72392 | 0.66016 | 0.68113 | 4.487667 | 5.085494 | 4.120335 | 4.47523
2924.279 | 0.71878 | 0.73538 | 0.67038 | 0.69169 | 4.557606 | 5.165999 | 4.184122 | 4.544612
2924.037 | 0.73002 | 0.74703 | 0.68081 | 0.70243 | 4.628876 | 5.24784 | 4.24922 | 4.615177
2923.796 | 0.74148 | 0.75889 | 0.69143 | 0.71332 | 4.701541 | 5.331156 | 4.315504 | 4.686728
2923.555 | 0.75314 | 0.77093 | 0.70222 | 0.72436 | 4.775474 | 5.415736 | 4.382849 | 4.759264
2923.314 | 0.76497 | 0.78316 | 0.71315 | 0.73556 | 4.850485 | 5.501651 | 4.451067 | 4.832852
2923.073 | 0.77695 | 0.79556 | 0.72419 | 0.74692 | 4.926447 | 5.58876 | 4.519973 | 4.90749
2922.832 | 0.78904 | 0.80809 | 0.73533 | 0.75843 | 5.003107 | 5.676783 | 4.589502 | 4.983114
2922.591 | 0.80123 | 0.82073 | 0.74655 | 0.7701 | 5.080401 | 5.765578 | 4.659531 | 5.05979
2922.35 | 0.81349 | 0.83346 | 0.75784 | 0.78189 | 5.158138 | 5.855005 | 4.729996 | 5.137254
2922.109 | 0.82582 | 0.84625 | 0.76918 | 0.7938 | 5.23632 | 5.944854 | 4.800774 | 5.215506
2921.868 | 0.83823 | 0.85909 | 0.78056 | 0.80578 | 5.315009 | 6.035054 | 4.871801 | 5.294218
2921.627 | 0.85071 | 0.87198 | 0.79198 | 0.81781 | 5.394141 | 6.125606 | 4.943078 | 5.373259
2921.386 | 0.86327 | 0.88491 | 0.80343 | 0.82985 | 5.473781 | 6.216438 | 5.014543 | 5.452365
2921.145 | 0.87589 | 0.8979 | 0.8149 | 0.84188 | 5.553801 | 6.307692 | 5.086132 | 5.531406
2920.904 | 0.88854 | 0.91093 | 0.82639 | 0.85387 | 5.634012 | 6.399227 | 5.157845 | 5.610184
2920.663 | 0.90118 | 0.92397 | 0.83789 | 0.86581 | 5.714159 | 6.490832 | 5.229622 | 5.688633
2920.422 | 0.91375 | 0.93697 | 0.84937 | 0.87765 | 5.793862 | 6.582157 | 5.301273 | 5.766426
2920.18 | 0.92618 | 0.94985 | 0.86077 | 0.88937 | 5.872678 | 6.672638 | 5.372425 | 5.84343
2919.939 | 0.93839 | 0.96252 | 0.87204 | 0.90089 | 5.950098 | 6.761644 | 5.442766 | 5.91912
2919.698 | 0.95029 | 0.97485 | 0.88306 | 0.91214 | 6.025553 | 6.848261 | 5.511547 | 5.993035
2919.457 | 0.96181 | 0.98674 | 0.89375 | 0.92303 | 6.098599 | 6.931788 | 5.578267 | 6.064586
2919.216 | 0.97284 | 0.99805 | 0.90398 | 0.93343 | 6.168537 | 7.01124 | 5.642117 | 6.132917
2918.975 | 0.98329 | 1.00868 | 0.91362 | 0.94325 | 6.234798 | 7.085915 | 5.702284 | 6.197438
2918.734 | 0.99302 | 1.01851 | 0.92256 | 0.95236 | 6.296494 | 7.15497 | 5.758083 | 6.257293
2918.493 | 1.00193 | 1.02744 | 0.93067 | 0.96066 | 6.35299 | 7.217703 | 5.808701 | 6.311827
2918.252 | 1.00986 | 1.03538 | 0.93784 | 0.96803 | 6.403272 | 7.273481 | 5.853452 | 6.36025
2918.011 | 1.01668 | 1.04223 | 0.94397 | 0.97435 | 6.446516 | 7.321602 | 5.891711 | 6.401774
2917.77 | 1.02228 | 1.04788 | 0.94895 | 0.97953 | 6.482024 | 7.361293 | 5.922794 | 6.435808
2917.529 | 1.02654 | 1.05224 | 0.95269 | 0.98344 | 6.509036 | 7.391921 | 5.946137 | 6.461498
2917.288 | 1.02939 | 1.05521 | 0.9551 | 0.98601 | 6.527107 | 7.412785 | 5.961178 | 6.478384
2917.047 | 1.03077 | 1.05668 | 0.9561 | 0.98713 | 6.535857 | 7.423112 | 5.96742 | 6.485742
2916.806 | 1.03062 | 1.05655 | 0.95562 | 0.98675 | 6.534906 | 7.422199 | 5.964424 | 6.483246
2916.565 | 1.0289 | 1.05475 | 0.9536 | 0.98482 | 6.524 | 7.409554 | 5.951816 | 6.470565
2916.323 | 1.0256 | 1.05122 | 0.95003 | 0.98129 | 6.503075 | 7.384756 | 5.929534 | 6.447372
2916.083 | 1.02068 | 1.04593 | 0.94489 | 0.97616 | 6.471879 | 7.347594 | 5.897454 | 6.413666
2915.842 | 1.01415 | 1.03891 | 0.93822 | 0.96945 | 6.430474 | 7.298279 | 5.855823 | 6.36958
2915.6 | 1.00603 | 1.03019 | 0.93009 | 0.96119 | 6.378987 | 7.237021 | 5.805081 | 6.315309
2915.359 | 0.99636 | 1.01988 | 0.92059 | 0.95146 | 6.317672 | 7.164594 | 5.745787 | 6.25138
2915.118 | 0.98525 | 1.00812 | 0.90984 | 0.94039 | 6.247226 | 7.081981 | 5.678692 | 6.178647
2914.877 | 0.97285 | 0.99506 | 0.89796 | 0.92813 | 6.168601 | 6.990235 | 5.604544 | 6.098095
2914.636 | 0.95933 | 0.9809 | 0.88511 | 0.91485 | 6.082874 | 6.890762 | 5.524342 | 6.010841
2914.395 | 0.94489 | 0.96583 | 0.87143 | 0.90075 | 5.991313 | 6.784896 | 5.438959 | 5.9182
2914.154 | 0.92974 | 0.95005 | 0.85706 | 0.88601 | 5.895251 | 6.674043 | 5.34927 | 5.821353
2913.913 | 0.91407 | 0.93376 | 0.84217 | 0.87081 | 5.795891 | 6.559607 | 5.256335 | 5.721485
2913.672 | 0.89807 | 0.91715 | 0.82691 | 0.8553 | 5.694439 | 6.442922 | 5.161091 | 5.61958
2913.431 | 0.88187 | 0.90037 | 0.81143 | 0.83961 | 5.591719 | 6.325044 | 5.064474 | 5.516491
2913.19 | 0.86559 | 0.88356 | 0.79587 | 0.82384 | 5.488492 | 6.206955 | 4.967357 | 5.412878
2912.949 | 0.84933 | 0.86684 | 0.78036 | 0.80807 | 5.385391 | 6.089498 | 4.870553 | 5.309264
2912.708 | 0.83316 | 0.85028 | 0.765 | 0.79239 | 5.282861 | 5.973165 | 4.774685 | 5.206242
2912.467 | 0.81714 | 0.83395 | 0.74988 | 0.77688 | 5.181282 | 5.858447 | 4.680315 | 5.104336
2912.226 | 0.80133 | 0.81789 | 0.73504 | 0.76158 | 5.081035 | 5.745627 | 4.587692 | 5.003811
2911.985 | 0.78577 | 0.80213 | 0.72053 | 0.74657 | 4.982373 | 5.634914 | 4.497129 | 4.905191
2911.743 | 0.7705 | 0.7867 | 0.70639 | 0.7319 | 4.885549 | 5.526519 | 4.408875 | 4.808804
2911.502 | 0.75556 | 0.77162 | 0.69262 | 0.71759 | 4.790819 | 5.420583 | 4.322931 | 4.714783
2911.261 | 0.74101 | 0.75693 | 0.67925 | 0.70369 | 4.698561 | 5.317387 | 4.239483 | 4.623456
2911.02 | 0.72687 | 0.74265 | 0.66629 | 0.69022 | 4.608902 | 5.217071 | 4.158594 | 4.534954
2910.779 | 0.71318 | 0.72881 | 0.65375 | 0.6772 | 4.522098 | 5.119845 | 4.080327 | 4.449409
2910.538 | 0.69998 | 0.71544 | 0.64164 | 0.66464 | 4.4384 | 5.025922 | 4.004743 | 4.366886
2910.297 | 0.68728 | 0.70254 | 0.62993 | 0.65252 | 4.357872 | 4.9353 | 3.931656 | 4.287254
2910.056 | 0.67507 | 0.69013 | 0.61862 | 0.64084 | 4.280451 | 4.848121 | 3.861066 | 4.210512
2909.815 | 0.66335 | 0.6782 | 0.60768 | 0.62958 | 4.206138 | 4.764313 | 3.792785 | 4.136531
2909.574 | 0.6521 | 0.66674 | 0.59711 | 0.61871 | 4.134804 | 4.683808 | 3.726813 | 4.065112
2909.333 | 0.64126 | 0.65573 | 0.58691 | 0.60821 | 4.066071 | 4.606463 | 3.663151 | 3.996124
2909.092 | 0.63081 | 0.64514 | 0.57709 | 0.59806 | 3.99981 | 4.532069 | 3.60186 | 3.929435
2908.851 | 0.62071 | 0.63495 | 0.56765 | 0.58826 | 3.935768 | 4.460485 | 3.542941 | 3.865046
2908.61 | 0.61093 | 0.62513 | 0.55861 | 0.57881 | 3.873756 | 4.3915 | 3.486519 | 3.802957
2908.369 | 0.60147 | 0.61566 | 0.54997 | 0.56971 | 3.813772 | 4.324974 | 3.432593 | 3.743167
2908.128 | 0.59231 | 0.60649 | 0.5417 | 0.56095 | 3.755691 | 4.260555 | 3.380976 | 3.685611
2907.886 | 0.58346 | 0.59762 | 0.53376 | 0.55253 | 3.699575 | 4.198244 | 3.331419 | 3.630289
2907.646 | 0.57491 | 0.58901 | 0.5261 | 0.54443 | 3.645362 | 4.137759 | 3.28361 | 3.57707
2907.404 | 0.56666 | 0.58067 | 0.51869 | 0.5366 | 3.593051 | 4.079171 | 3.237361 | 3.525624
2907.163 | 0.5587 | 0.57259 | 0.51147 | 0.52904 | 3.542578 | 4.02241 | 3.192298 | 3.475953
2906.922 | 0.55101 | 0.56476 | 0.50444 | 0.52172 | 3.493818 | 3.967404 | 3.148421 | 3.427858
2906.681 | 0.54357 | 0.5572 | 0.49759 | 0.51462 | 3.446643 | 3.914296 | 3.105667 | 3.381209
2906.44 | 0.53637 | 0.54989 | 0.49094 | 0.50776 | 3.400989 | 3.862943 | 3.064162 | 3.336137
2906.199 | 0.5294 | 0.54283 | 0.48448 | 0.50113 | 3.356794 | 3.813347 | 3.023842 | 3.292576
2905.958 | 0.52264 | 0.53601 | 0.47824 | 0.49473 | 3.313931 | 3.765437 | 2.984896 | 3.250526
2905.717 | 0.51609 | 0.52941 | 0.4722 | 0.48856 | 3.272399 | 3.719073 | 2.947198 | 3.209987
2905.476 | 0.50973 | 0.523 | 0.46636 | 0.48258 | 3.232072 | 3.674043 | 2.910748 | 3.170696
2905.235 | 0.50356 | 0.51676 | 0.46069 | 0.47678 | 3.192949 | 3.630207 | 2.875359 | 3.132589
2904.994 | 0.49756 | 0.51067 | 0.45518 | 0.47113 | 3.154905 | 3.587425 | 2.840969 | 3.095466
2904.753 | 0.49172 | 0.50473 | 0.44982 | 0.46559 | 3.117875 | 3.545697 | 2.807515 | 3.059067
2904.512 | 0.48603 | 0.49894 | 0.44461 | 0.46018 | 3.081796 | 3.505023 | 2.774997 | 3.023522
2904.271 | 0.4805 | 0.49329 | 0.43954 | 0.45489 | 3.046731 | 3.465332 | 2.743353 | 2.988765
2904.03 | 0.47513 | 0.48779 | 0.43463 | 0.44972 | 3.012682 | 3.426695 | 2.712708 | 2.954796
2903.789 | 0.46991 | 0.48245 | 0.42987 | 0.44471 | 2.979583 | 3.389182 | 2.682998 | 2.921879
2903.547 | 0.46484 | 0.47726 | 0.42523 | 0.43983 | 2.947435 | 3.352722 | 2.654038 | 2.889816
2903.306 | 0.45991 | 0.4722 | 0.4207 | 0.43509 | 2.916175 | 3.317176 | 2.625765 | 2.858673
2903.065 | 0.4551 | 0.46726 | 0.41625 | 0.43047 | 2.885676 | 3.282473 | 2.59799 | 2.828318
2902.824 | 0.45041 | 0.46242 | 0.41187 | 0.42593 | 2.855938 | 3.248472 | 2.570653 | 2.798489
2902.583 | 0.4458 | 0.45765 | 0.40753 | 0.42148 | 2.826707 | 3.214963 | 2.543565 | 2.769251
2902.342 | 0.44126 | 0.45294 | 0.40325 | 0.41708 | 2.79792 | 3.181876 | 2.516852 | 2.740342
2902.101 | 0.43679 | 0.44828 | 0.39902 | 0.41274 | 2.769577 | 3.149139 | 2.490451 | 2.711827
2901.86 | 0.43237 | 0.44367 | 0.39487 | 0.40847 | 2.741551 | 3.116754 | 2.464549 | 2.683771
2901.619 | 0.428 | 0.43912 | 0.39078 | 0.40427 | 2.713842 | 3.084791 | 2.439021 | 2.656176
2901.378 | 0.42368 | 0.43462 | 0.38677 | 0.40015 | 2.68645 | 3.053179 | 2.413993 | 2.629106
2901.137 | 0.41939 | 0.43019 | 0.38283 | 0.39611 | 2.659248 | 3.022058 | 2.389402 | 2.602562
2900.896 | 0.41514 | 0.42583 | 0.37894 | 0.39214 | 2.6323 | 2.99143 | 2.365123 | 2.576478
2900.655 | 0.41092 | 0.42154 | 0.3751 | 0.38823 | 2.605542 | 2.961293 | 2.341156 | 2.550788
2900.414 | 0.40673 | 0.41732 | 0.37132 | 0.38436 | 2.578974 | 2.931647 | 2.317563 | 2.525361
2900.173 | 0.40257 | 0.41316 | 0.36759 | 0.38053 | 2.552597 | 2.902424 | 2.294283 | 2.500197
2899.932 | 0.39847 | 0.40907 | 0.36392 | 0.37674 | 2.526599 | 2.873692 | 2.271377 | 2.475296
2899.69 | 0.39441 | 0.40505 | 0.36032 | 0.37297 | 2.500856 | 2.845451 | 2.248908 | 2.450526
2899.449 | 0.39043 | 0.4011 | 0.35678 | 0.36925 | 2.47562 | 2.817703 | 2.226813 | 2.426084
2899.208 | 0.38651 | 0.3972 | 0.35329 | 0.36556 | 2.450764 | 2.790306 | 2.205031 | 2.40184
2898.967 | 0.38264 | 0.39335 | 0.34985 | 0.3619 | 2.426225 | 2.76326 | 2.18356 | 2.377792
2898.726 | 0.37883 | 0.38953 | 0.34642 | 0.35827 | 2.402067 | 2.736424 | 2.162152 | 2.353942
2898.485 | 0.37505 | 0.38572 | 0.34298 | 0.35468 | 2.378099 | 2.709659 | 2.140682 | 2.330355
2898.244 | 0.37129 | 0.3819 | 0.33954 | 0.35112 | 2.354258 | 2.682824 | 2.119211 | 2.306965
2898.003 | 0.36756 | 0.37807 | 0.33607 | 0.34759 | 2.330607 | 2.655919 | 2.097553 | 2.283771
2897.762 | 0.36384 | 0.37422 | 0.33259 | 0.34409 | 2.307019 | 2.628872 | 2.075833 | 2.260775
2897.521 | 0.36015 | 0.37035 | 0.32912 | 0.34063 | 2.283622 | 2.601686 | 2.054176 | 2.238042
2897.28 | 0.35648 | 0.36648 | 0.32566 | 0.33718 | 2.260351 | 2.574499 | 2.03258 | 2.215375
2897.039 | 0.35283 | 0.36261 | 0.32221 | 0.33375 | 2.237208 | 2.547313 | 2.011047 | 2.192838
2896.798 | 0.34919 | 0.35876 | 0.3188 | 0.33032 | 2.214127 | 2.520267 | 1.989764 | 2.170302
2896.557 | 0.34556 | 0.35492 | 0.31541 | 0.32689 | 2.19111 | 2.493291 | 1.968606 | 2.147766
2896.316 | 0.34194 | 0.35111 | 0.31206 | 0.32344 | 2.168157 | 2.466526 | 1.947697 | 2.125099
2896.075 | 0.33834 | 0.34733 | 0.30872 | 0.32 | 2.14533 | 2.439972 | 1.926851 | 2.102497
2895.833 | 0.33476 | 0.34361 | 0.30541 | 0.31657 | 2.12263 | 2.413839 | 1.906191 | 2.079961
2895.593 | 0.33122 | 0.33995 | 0.30212 | 0.31317 | 2.100184 | 2.388128 | 1.885657 | 2.057622
2895.352 | 0.32774 | 0.33636 | 0.29885 | 0.30981 | 2.078118 | 2.362908 | 1.865248 | 2.035545
2895.11 | 0.32432 | 0.33285 | 0.2956 | 0.30651 | 2.056433 | 2.338251 | 1.844963 | 2.013863
2894.869 | 0.32096 | 0.32942 | 0.29237 | 0.30326 | 2.035128 | 2.314155 | 1.824803 | 1.99251
2894.628 | 0.31766 | 0.32605 | 0.28918 | 0.30007 | 2.014203 | 2.290481 | 1.804893 | 1.971551
2894.387 | 0.31439 | 0.32272 | 0.28603 | 0.29692 | 1.993469 | 2.267088 | 1.785233 | 1.950854
2894.146 | 0.31115 | 0.31942 | 0.28292 | 0.29379 | 1.972925 | 2.243906 | 1.765822 | 1.930289
2893.905 | 0.30791 | 0.31611 | 0.27985 | 0.29067 | 1.952381 | 2.220653 | 1.746661 | 1.90979
2893.664 | 0.30466 | 0.31279 | 0.27681 | 0.28755 | 1.931774 | 2.197331 | 1.727687 | 1.88929
2893.423 | 0.30141 | 0.30945 | 0.27379 | 0.28442 | 1.911166 | 2.173867 | 1.708838 | 1.868725
2893.182 | 0.29815 | 0.30608 | 0.27079 | 0.28129 | 1.890495 | 2.150193 | 1.690114 | 1.84816
2892.941 | 0.29489 | 0.3027 | 0.26781 | 0.27817 | 1.869824 | 2.126449 | 1.671514 | 1.827661
2892.7 | 0.29165 | 0.29933 | 0.26484 | 0.27506 | 1.84928 | 2.102775 | 1.652977 | 1.807227
2892.459 | 0.28843 | 0.29597 | 0.26189 | 0.27198 | 1.828863 | 2.079171 | 1.634565 | 1.786991
2892.218 | 0.28523 | 0.29265 | 0.25895 | 0.26893 | 1.808573 | 2.055848 | 1.616215 | 1.766951
2891.977 | 0.28206 | 0.28937 | 0.25602 | 0.26591 | 1.788473 | 2.032806 | 1.597928 | 1.747109
2891.736 | 0.27892 | 0.28613 | 0.25311 | 0.26291 | 1.768563 | 2.010046 | 1.579765 | 1.727398
2891.495 | 0.27581 | 0.28293 | 0.2502 | 0.25991 | 1.748843 | 1.987566 | 1.561603 | 1.707687
2891.253 | 0.27274 | 0.27975 | 0.24729 | 0.25692 | 1.729377 | 1.965227 | 1.54344 | 1.688042
2891.012 | 0.2697 | 0.27661 | 0.24437 | 0.25394 | 1.710101 | 1.943168 | 1.525215 | 1.668463
2890.771 | 0.2667 | 0.27349 | 0.24147 | 0.25098 | 1.691079 | 1.92125 | 1.507115 | 1.649014
2890.53 | 0.26377 | 0.2704 | 0.2386 | 0.24805 | 1.6725 | 1.899543 | 1.489202 | 1.629763
2890.289 | 0.2609 | 0.26737 | 0.23579 | 0.2452 | 1.654302 | 1.878258 | 1.471664 | 1.611038
2890.048 | 0.2581 | 0.2644 | 0.23305 | 0.24242 | 1.636548 | 1.857394 | 1.454562 | 1.592773
2889.807 | 0.25536 | 0.2615 | 0.23041 | 0.23973 | 1.619174 | 1.837021 | 1.438085 | 1.575099
2889.566 | 0.25266 | 0.25866 | 0.22786 | 0.23713 | 1.602054 | 1.817071 | 1.42217 | 1.558016
2889.325 | 0.24998 | 0.25588 | 0.22538 | 0.23457 | 1.585061 | 1.797541 | 1.406691 | 1.541196
2889.084 | 0.24731 | 0.25312 | 0.22295 | 0.23203 | 1.568131 | 1.778152 | 1.391524 | 1.524507
2888.843 | 0.24463 | 0.25036 | 0.22053 | 0.22949 | 1.551138 | 1.758764 | 1.37642 | 1.507819
2888.602 | 0.24193 | 0.24758 | 0.21812 | 0.22691 | 1.534018 | 1.739234 | 1.361378 | 1.490867
2888.361 | 0.23921 | 0.24478 | 0.21569 | 0.22432 | 1.516771 | 1.719564 | 1.346211 | 1.47385
2888.12 | 0.2365 | 0.24196 | 0.21326 | 0.22171 | 1.499588 | 1.699754 | 1.331045 | 1.456702
2887.879 | 0.2338 | 0.23916 | 0.21082 | 0.21912 | 1.482468 | 1.680084 | 1.315816 | 1.439685
2887.638 | 0.23115 | 0.23639 | 0.20841 | 0.21657 | 1.465665 | 1.660625 | 1.300774 | 1.42293
2887.396 | 0.22854 | 0.23368 | 0.20601 | 0.21409 | 1.449115 | 1.641588 | 1.285795 | 1.406636
2887.156 | 0.22599 | 0.23103 | 0.20365 | 0.21166 | 1.432947 | 1.622972 | 1.271065 | 1.39067
2886.915 | 0.22351 | 0.22844 | 0.20133 | 0.20929 | 1.417221 | 1.604777 | 1.256585 | 1.375099
2886.673 | 0.22108 | 0.22592 | 0.19903 | 0.20695 | 1.401813 | 1.587074 | 1.242229 | 1.359724
2886.432 | 0.21869 | 0.22344 | 0.19675 | 0.20465 | 1.386659 | 1.569652 | 1.227999 | 1.344612
2886.191 | 0.21635 | 0.22101 | 0.1945 | 0.20235 | 1.371822 | 1.552582 | 1.213956 | 1.329501
2885.95 | 0.21405 | 0.2186 | 0.19228 | 0.20007 | 1.357238 | 1.535652 | 1.2001 | 1.31452
2885.709 | 0.21178 | 0.21622 | 0.19008 | 0.19781 | 1.342844 | 1.518932 | 1.186369 | 1.299671
2885.468 | 0.20954 | 0.21387 | 0.18791 | 0.19557 | 1.328641 | 1.502424 | 1.172825 | 1.284954
2885.227 | 0.20734 | 0.21153 | 0.18576 | 0.19337 | 1.314692 | 1.485985 | 1.159406 | 1.270499
2884.986 | 0.20516 | 0.20922 | 0.18363 | 0.19121 | 1.300869 | 1.469758 | 1.146112 | 1.256307
2884.745 | 0.203 | 0.20694 | 0.18153 | 0.1891 | 1.287173 | 1.453741 | 1.133005 | 1.242444
2884.504 | 0.20087 | 0.20469 | 0.17946 | 0.18704 | 1.273667 | 1.437935 | 1.120085 | 1.228909
2884.263 | 0.19878 | 0.20249 | 0.17743 | 0.18504 | 1.260415 | 1.42248 | 1.107415 | 1.215769
2884.022 | 0.19673 | 0.20036 | 0.17545 | 0.18311 | 1.247416 | 1.407517 | 1.095057 | 1.203088
2883.781 | 0.19474 | 0.1983 | 0.17355 | 0.18126 | 1.234798 | 1.393045 | 1.083198 | 1.190933
2883.54 | 0.19282 | 0.19633 | 0.17173 | 0.17948 | 1.222624 | 1.379206 | 1.071839 | 1.179238
2883.299 | 0.19099 | 0.19444 | 0.17 | 0.17776 | 1.21102 | 1.365929 | 1.061041 | 1.167937
2883.058 | 0.18924 | 0.19263 | 0.16834 | 0.1761 | 1.199924 | 1.353214 | 1.05068 | 1.15703
2882.816 | 0.18757 | 0.19089 | 0.16674 | 0.17448 | 1.189335 | 1.340991 | 1.040694 | 1.146386
2882.575 | 0.18596 | 0.18919 | 0.16519 | 0.17288 | 1.179126 | 1.329048 | 1.03102 | 1.135874
2882.334 | 0.1844 | 0.18751 | 0.16366 | 0.17128 | 1.169235 | 1.317246 | 1.02147 | 1.125361
2882.093 | 0.18284 | 0.18585 | 0.16213 | 0.16968 | 1.159343 | 1.305585 | 1.011921 | 1.114849
2881.852 | 0.18129 | 0.18417 | 0.1606 | 0.16808 | 1.149515 | 1.293783 | 1.002372 | 1.104336
2881.611 | 0.17971 | 0.18248 | 0.15907 | 0.16647 | 1.139497 | 1.281911 | 0.9928224 | 1.093758
2881.37 | 0.17812 | 0.18079 | 0.15754 | 0.16486 | 1.129415 | 1.270039 | 0.983273 | 1.08318
2881.129 | 0.17652 | 0.17909 | 0.15604 | 0.16327 | 1.11927 | 1.258096 | 0.9739109 | 1.072733
2880.888 | 0.17495 | 0.17742 | 0.15458 | 0.16172 | 1.109315 | 1.246365 | 0.9647984 | 1.062549
2880.647 | 0.17341 | 0.17578 | 0.15319 | 0.16021 | 1.09955 | 1.234844 | 0.9561228 | 1.052628
2880.406 | 0.17194 | 0.17421 | 0.15187 | 0.15876 | 1.090229 | 1.223815 | 0.9478842 | 1.043101
2880.165 | 0.17053 | 0.17271 | 0.15063 | 0.15738 | 1.081288 | 1.213277 | 0.9401448 | 1.034034
2879.924 | 0.1692 | 0.17128 | 0.14946 | 0.15608 | 1.072855 | 1.203231 | 0.9328423 | 1.025493
2879.683 | 0.16792 | 0.16992 | 0.14834 | 0.15484 | 1.064739 | 1.193678 | 0.925852 | 1.017346
2879.442 | 0.16668 | 0.16861 | 0.14725 | 0.15364 | 1.056877 | 1.184475 | 0.9190488 | 1.009461
2879.201 | 0.16546 | 0.16733 | 0.14617 | 0.15247 | 1.049141 | 1.175483 | 0.9123081 | 1.001774
2878.959 | 0.16426 | 0.16605 | 0.1451 | 0.15129 | 1.041532 | 1.166491 | 0.9056298 | 0.994021
2878.719 | 0.16306 | 0.16476 | 0.14402 | 0.15011 | 1.033923 | 1.157429 | 0.898889 | 0.9862681
2878.477 | 0.16188 | 0.16348 | 0.14295 | 0.14891 | 1.026441 | 1.148437 | 0.8922107 | 0.9783837
2878.236 | 0.16073 | 0.16221 | 0.1419 | 0.14772 | 1.019149 | 1.139515 | 0.8856572 | 0.970565
2877.995 | 0.15962 | 0.16098 | 0.14089 | 0.14658 | 1.012111 | 1.130875 | 0.8793534 | 0.9630749
2877.754 | 0.15857 | 0.15982 | 0.13993 | 0.1455 | 1.005453 | 1.122726 | 0.8733616 | 0.955979
2877.513 | 0.15759 | 0.15873 | 0.13902 | 0.14454 | 0.9992391 | 1.115068 | 0.8676819 | 0.9496715
2877.272 | 0.15667 | 0.15774 | 0.13815 | 0.14369 | 0.9934056 | 1.108114 | 0.8622519 | 0.9440867
2877.031 | 0.15581 | 0.15682 | 0.13733 | 0.14295 | 0.9879526 | 1.101651 | 0.8571339 | 0.9392247
2876.79 | 0.15501 | 0.15598 | 0.13654 | 0.1423 | 0.98288 | 1.09575 | 0.8522032 | 0.934954
2876.549 | 0.15424 | 0.1552 | 0.13578 | 0.1417 | 0.9779976 | 1.09027 | 0.8474597 | 0.9310118
2876.308 | 0.1535 | 0.15446 | 0.13503 | 0.14112 | 0.9733054 | 1.085072 | 0.8427787 | 0.9272011
2876.067 | 0.15278 | 0.15378 | 0.13431 | 0.14054 | 0.9687401 | 1.080295 | 0.8382849 | 0.9233903
2875.826 | 0.15209 | 0.15314 | 0.13362 | 0.13995 | 0.964365 | 1.075799 | 0.8339783 | 0.9195138
2875.585 | 0.15143 | 0.15257 | 0.13299 | 0.13938 | 0.9601801 | 1.071795 | 0.8300462 | 0.9157687
2875.344 | 0.15084 | 0.15208 | 0.13245 | 0.13884 | 0.956439 | 1.068353 | 0.8266758 | 0.9122208
2875.103 | 0.15033 | 0.15168 | 0.132 | 0.13838 | 0.9532053 | 1.065543 | 0.8238672 | 0.9091984
2874.862 | 0.14992 | 0.15137 | 0.13167 | 0.13801 | 0.9506055 | 1.063365 | 0.8218075 | 0.9067674
2874.62 | 0.14963 | 0.15115 | 0.13147 | 0.13777 | 0.9487667 | 1.061819 | 0.8205592 | 0.9051905
2874.379 | 0.14947 | 0.15101 | 0.13138 | 0.13765 | 0.9477522 | 1.060836 | 0.8199975 | 0.9044021
2874.138 | 0.14942 | 0.15095 | 0.13139 | 0.13764 | 0.9474352 | 1.060414 | 0.8200599 | 0.9043364
2873.897 | 0.14945 | 0.15093 | 0.13146 | 0.13772 | 0.9476254 | 1.060274 | 0.8204968 | 0.904862
2873.656 | 0.14956 | 0.15095 | 0.13158 | 0.13787 | 0.9483229 | 1.060414 | 0.8212458 | 0.9058476
2873.415 | 0.14973 | 0.15101 | 0.13172 | 0.13806 | 0.9494008 | 1.060836 | 0.8221196 | 0.9070959
2873.174 | 0.14993 | 0.1511 | 0.1319 | 0.13829 | 0.9506689 | 1.061468 | 0.823243 | 0.9086071
2872.933 | 0.15018 | 0.15123 | 0.13211 | 0.13856 | 0.9522541 | 1.062381 | 0.8245537 | 0.9103811
2872.692 | 0.15049 | 0.15143 | 0.13237 | 0.13887 | 0.9542198 | 1.063786 | 0.8261765 | 0.9124179
2872.451 | 0.15085 | 0.15172 | 0.1327 | 0.13923 | 0.9565024 | 1.065824 | 0.8282362 | 0.9147832
2872.21 | 0.15127 | 0.1521 | 0.13311 | 0.13966 | 0.9591656 | 1.068493 | 0.8307952 | 0.9176084
2871.969 | 0.15175 | 0.15259 | 0.13361 | 0.14016 | 0.9622091 | 1.071935 | 0.8339159 | 0.9208936
2871.728 | 0.15228 | 0.15316 | 0.13419 | 0.14072 | 0.9655697 | 1.07594 | 0.8375359 | 0.9245729
2871.487 | 0.15286 | 0.1538 | 0.13483 | 0.14135 | 0.9692474 | 1.080436 | 0.8415304 | 0.9287122
2871.246 | 0.15347 | 0.15449 | 0.13553 | 0.14202 | 0.9731152 | 1.085283 | 0.8458994 | 0.9331143
2871.005 | 0.15412 | 0.15522 | 0.13627 | 0.14273 | 0.9772367 | 1.090411 | 0.850518 | 0.9377792
2870.763 | 0.15482 | 0.15598 | 0.13706 | 0.14348 | 0.9816752 | 1.09575 | 0.8554488 | 0.942707
2870.522 | 0.15557 | 0.15678 | 0.13791 | 0.14427 | 0.9864308 | 1.10137 | 0.860754 | 0.9478975
2870.281 | 0.1564 | 0.15762 | 0.1388 | 0.1451 | 0.9916936 | 1.107271 | 0.8663088 | 0.9533509
2870.04 | 0.15731 | 0.15852 | 0.13975 | 0.14598 | 0.9974637 | 1.113593 | 0.8722382 | 0.9591327
2869.799 | 0.1583 | 0.1595 | 0.14075 | 0.14693 | 1.003741 | 1.120478 | 0.8784796 | 0.9653745
2869.558 | 0.15939 | 0.16058 | 0.1418 | 0.14796 | 1.010652 | 1.128065 | 0.8850331 | 0.9721419
2869.317 | 0.16057 | 0.16174 | 0.1429 | 0.14908 | 1.018135 | 1.136214 | 0.8918986 | 0.9795007
2869.076 | 0.16184 | 0.163 | 0.14405 | 0.15028 | 1.026187 | 1.145065 | 0.8990763 | 0.987385
2868.835 | 0.1632 | 0.16436 | 0.14527 | 0.15156 | 1.034811 | 1.154619 | 0.9066908 | 0.995795
2868.594 | 0.16464 | 0.16581 | 0.14656 | 0.15293 | 1.043941 | 1.164805 | 0.9147422 | 1.004796
2868.353 | 0.16617 | 0.16735 | 0.14796 | 0.15437 | 1.053643 | 1.175623 | 0.9234802 | 1.014258
2868.112 | 0.16777 | 0.16899 | 0.14945 | 0.15589 | 1.063788 | 1.187144 | 0.9327799 | 1.024244
2867.871 | 0.16944 | 0.17071 | 0.15104 | 0.15748 | 1.074377 | 1.199227 | 0.9427038 | 1.034691
2867.63 | 0.17117 | 0.1725 | 0.15273 | 0.15916 | 1.085347 | 1.211802 | 0.9532518 | 1.045729
2867.389 | 0.17296 | 0.17437 | 0.1545 | 0.16091 | 1.096696 | 1.224939 | 0.9642991 | 1.057227
2867.148 | 0.17481 | 0.17632 | 0.15637 | 0.16277 | 1.108427 | 1.238637 | 0.9759705 | 1.069448
2866.907 | 0.17674 | 0.17836 | 0.15832 | 0.16474 | 1.120665 | 1.252968 | 0.9881413 | 1.082392
2866.666 | 0.17878 | 0.18051 | 0.16037 | 0.16683 | 1.1336 | 1.268072 | 1.000936 | 1.096124
2866.425 | 0.18094 | 0.18278 | 0.16255 | 0.16905 | 1.147296 | 1.284018 | 1.014543 | 1.11071
2866.183 | 0.18325 | 0.1852 | 0.16485 | 0.17139 | 1.161943 | 1.301019 | 1.028898 | 1.126084
2865.942 | 0.18573 | 0.18779 | 0.16729 | 0.17386 | 1.177668 | 1.319213 | 1.044127 | 1.142313
2865.701 | 0.18837 | 0.19055 | 0.16988 | 0.17646 | 1.194407 | 1.338602 | 1.060292 | 1.159396
2865.46 | 0.19117 | 0.19348 | 0.17262 | 0.17917 | 1.212162 | 1.359185 | 1.077394 | 1.177201
2865.219 | 0.19411 | 0.19658 | 0.17548 | 0.182 | 1.230803 | 1.380962 | 1.095244 | 1.195795
2864.978 | 0.1972 | 0.19983 | 0.17848 | 0.18495 | 1.250396 | 1.403793 | 1.113968 | 1.215177
2864.737 | 0.20041 | 0.20323 | 0.18159 | 0.18804 | 1.27075 | 1.427678 | 1.133379 | 1.23548
2864.496 | 0.20374 | 0.20676 | 0.18482 | 0.19127 | 1.291865 | 1.452476 | 1.153539 | 1.256702
2864.255 | 0.20719 | 0.21041 | 0.18816 | 0.19463 | 1.31374 | 1.478117 | 1.174385 | 1.278778
2864.014 | 0.21076 | 0.21417 | 0.1916 | 0.19814 | 1.336377 | 1.504531 | 1.195856 | 1.30184
2863.773 | 0.21445 | 0.21806 | 0.19514 | 0.20178 | 1.359774 | 1.531858 | 1.21795 | 1.325756
2863.532 | 0.21827 | 0.22206 | 0.19879 | 0.20556 | 1.383996 | 1.559958 | 1.240731 | 1.350591
2863.291 | 0.22225 | 0.22621 | 0.20255 | 0.20948 | 1.409232 | 1.589111 | 1.264199 | 1.376347
2863.05 | 0.2264 | 0.23052 | 0.20646 | 0.21354 | 1.435546 | 1.619389 | 1.288603 | 1.403022
2862.809 | 0.23075 | 0.23502 | 0.21052 | 0.21777 | 1.463129 | 1.651001 | 1.313943 | 1.430815
2862.568 | 0.23533 | 0.23972 | 0.21478 | 0.22219 | 1.492169 | 1.684018 | 1.340532 | 1.459855
2862.326 | 0.24015 | 0.24464 | 0.21924 | 0.22681 | 1.522732 | 1.718581 | 1.368368 | 1.49021
2862.085 | 0.2452 | 0.24979 | 0.22391 | 0.23164 | 1.554752 | 1.754759 | 1.397516 | 1.521945
2861.844 | 0.25048 | 0.25515 | 0.22878 | 0.23667 | 1.588232 | 1.792413 | 1.427912 | 1.554993
2861.603 | 0.25596 | 0.26072 | 0.23384 | 0.24191 | 1.622979 | 1.831542 | 1.459493 | 1.589422
2861.362 | 0.26162 | 0.26648 | 0.23909 | 0.24733 | 1.658868 | 1.872006 | 1.492261 | 1.625033
2861.121 | 0.26745 | 0.27243 | 0.24451 | 0.25292 | 1.695834 | 1.913804 | 1.526089 | 1.661761
2860.88 | 0.27345 | 0.27856 | 0.2501 | 0.2587 | 1.733879 | 1.956867 | 1.560979 | 1.699737
2860.639 | 0.27961 | 0.28487 | 0.25587 | 0.26466 | 1.772938 | 2.001194 | 1.596992 | 1.738896
2860.398 | 0.28595 | 0.29136 | 0.26182 | 0.27081 | 1.813138 | 2.046786 | 1.634128 | 1.779304
2860.157 | 0.29249 | 0.29803 | 0.26796 | 0.27715 | 1.854607 | 2.093642 | 1.67245 | 1.820959
2859.916 | 0.29925 | 0.30491 | 0.27427 | 0.2837 | 1.89747 | 2.141974 | 1.711834 | 1.863995
2859.675 | 0.30622 | 0.31198 | 0.28074 | 0.29044 | 1.941665 | 2.19164 | 1.752216 | 1.908279
2859.434 | 0.31343 | 0.31928 | 0.28739 | 0.29739 | 1.987382 | 2.242922 | 1.793721 | 1.953942
2859.193 | 0.32088 | 0.32681 | 0.29423 | 0.30454 | 2.034621 | 2.29582 | 1.836412 | 2.00092
2858.952 | 0.32857 | 0.3346 | 0.30126 | 0.31192 | 2.083381 | 2.350544 | 1.88029 | 2.049409
2858.711 | 0.33653 | 0.34269 | 0.30854 | 0.31953 | 2.133853 | 2.407376 | 1.925727 | 2.099409
2858.469 | 0.34476 | 0.35108 | 0.3161 | 0.32741 | 2.186038 | 2.466315 | 1.972912 | 2.151183
2858.229 | 0.35328 | 0.35979 | 0.32397 | 0.33557 | 2.240061 | 2.527503 | 2.022032 | 2.204796
2857.988 | 0.36208 | 0.36883 | 0.33217 | 0.34404 | 2.295859 | 2.591008 | 2.073212 | 2.260447
2857.746 | 0.37118 | 0.37818 | 0.3407 | 0.35282 | 2.35356 | 2.656691 | 2.126451 | 2.318134
2857.505 | 0.38058 | 0.38784 | 0.34955 | 0.36191 | 2.413163 | 2.724552 | 2.181688 | 2.377858
2857.264 | 0.39029 | 0.39782 | 0.3587 | 0.3713 | 2.474732 | 2.794661 | 2.238797 | 2.439553
2857.023 | 0.40033 | 0.40812 | 0.36813 | 0.381 | 2.538393 | 2.867018 | 2.297653 | 2.503285
2856.782 | 0.41075 | 0.41876 | 0.37785 | 0.391 | 2.604464 | 2.941763 | 2.35832 | 2.568988
2856.541 | 0.42157 | 0.42978 | 0.38787 | 0.40133 | 2.673071 | 3.019178 | 2.420859 | 2.636859
2856.3 | 0.43283 | 0.44119 | 0.39819 | 0.412 | 2.744468 | 3.099333 | 2.48527 | 2.706965
2856.059 | 0.44456 | 0.45304 | 0.40887 | 0.42305 | 2.818845 | 3.182578 | 2.551929 | 2.779566
2855.818 | 0.45678 | 0.46534 | 0.41992 | 0.43451 | 2.896329 | 3.268985 | 2.620896 | 2.854862
2855.577 | 0.46949 | 0.47809 | 0.43138 | 0.44638 | 2.97692 | 3.358553 | 2.692423 | 2.932852
2855.336 | 0.48268 | 0.49131 | 0.44326 | 0.45869 | 3.060554 | 3.451423 | 2.766571 | 3.013732
2855.095 | 0.49634 | 0.50498 | 0.45557 | 0.47143 | 3.147169 | 3.547453 | 2.843403 | 3.097438
2854.854 | 0.51047 | 0.51911 | 0.46831 | 0.48461 | 3.236764 | 3.646716 | 2.922918 | 3.184034
2854.613 | 0.52505 | 0.53368 | 0.48149 | 0.49822 | 3.329212 | 3.749069 | 3.00518 | 3.273456
2854.372 | 0.54009 | 0.54868 | 0.49508 | 0.51224 | 3.424577 | 3.854443 | 3.090001 | 3.365572
2854.131 | 0.55555 | 0.5641 | 0.50907 | 0.52668 | 3.522605 | 3.962768 | 3.177319 | 3.460447
2853.889 | 0.57143 | 0.57992 | 0.52344 | 0.5415 | 3.623296 | 4.073902 | 3.267008 | 3.557819
2853.648 | 0.58767 | 0.59612 | 0.53815 | 0.55668 | 3.72627 | 4.187706 | 3.358819 | 3.657556
2853.407 | 0.60423 | 0.61264 | 0.55316 | 0.57216 | 3.831273 | 4.303758 | 3.452503 | 3.759264
2853.166 | 0.621 | 0.62943 | 0.56841 | 0.58788 | 3.937607 | 4.421707 | 3.547684 | 3.862549
2852.925 | 0.6379 | 0.64641 | 0.58383 | 0.60375 | 4.044766 | 4.540991 | 3.643927 | 3.96682
2852.684 | 0.65482 | 0.6635 | 0.59932 | 0.61967 | 4.152051 | 4.661047 | 3.740607 | 4.071419
2852.443 | 0.67161 | 0.68056 | 0.61478 | 0.63553 | 4.258512 | 4.780892 | 3.837099 | 4.175624
2852.202 | 0.68815 | 0.69747 | 0.63007 | 0.6512 | 4.363388 | 4.899684 | 3.93253 | 4.278581
2851.961 | 0.70425 | 0.71407 | 0.64506 | 0.66654 | 4.465475 | 5.016298 | 4.026089 | 4.379369
2851.72 | 0.71975 | 0.73021 | 0.65957 | 0.68139 | 4.563756 | 5.12968 | 4.116652 | 4.476938
2851.479 | 0.73447 | 0.7457 | 0.67343 | 0.6956 | 4.657092 | 5.238497 | 4.203158 | 4.570302
2851.238 | 0.7482 | 0.76037 | 0.68647 | 0.70899 | 4.744151 | 5.341553 | 4.284546 | 4.658279
2850.997 | 0.76072 | 0.77399 | 0.69849 | 0.72137 | 4.823537 | 5.437232 | 4.359568 | 4.739619
2850.756 | 0.77184 | 0.78633 | 0.7093 | 0.73255 | 4.894046 | 5.52392 | 4.427038 | 4.813075
2850.515 | 0.78135 | 0.79716 | 0.7187 | 0.7423 | 4.954347 | 5.6 | 4.485707 | 4.877135
2850.274 | 0.78903 | 0.80621 | 0.72647 | 0.75042 | 5.003044 | 5.663576 | 4.534203 | 4.930486
2850.032 | 0.79471 | 0.81323 | 0.73241 | 0.75669 | 5.039059 | 5.712891 | 4.571277 | 4.971682
2849.792 | 0.79823 | 0.81801 | 0.73633 | 0.76091 | 5.061378 | 5.74647 | 4.595743 | 4.999409
2849.551 | 0.79946 | 0.82038 | 0.73808 | 0.76292 | 5.069178 | 5.763119 | 4.606666 | 5.012615
2849.309 | 0.79834 | 0.82024 | 0.73756 | 0.76261 | 5.062076 | 5.762136 | 4.60342 | 5.010578
2849.068 | 0.79484 | 0.81755 | 0.73472 | 0.75992 | 5.039883 | 5.743238 | 4.585695 | 4.992904
2848.827 | 0.78901 | 0.81233 | 0.7296 | 0.75488 | 5.002917 | 5.706568 | 4.553739 | 4.95979
2848.586 | 0.78094 | 0.80469 | 0.7223 | 0.74757 | 4.951747 | 5.652898 | 4.508176 | 4.911761
2848.345 | 0.77078 | 0.79474 | 0.71295 | 0.73813 | 4.887325 | 5.583 | 4.449819 | 4.849737
2848.104 | 0.75873 | 0.78269 | 0.70177 | 0.72676 | 4.810919 | 5.498349 | 4.38004 | 4.775033
2847.863 | 0.74501 | 0.76876 | 0.68894 | 0.71368 | 4.723924 | 5.400492 | 4.299963 | 4.689093
2847.622 | 0.72986 | 0.75321 | 0.6747 | 0.69912 | 4.627861 | 5.291254 | 4.211085 | 4.59343
2847.381 | 0.71353 | 0.73632 | 0.65926 | 0.68332 | 4.524317 | 5.172603 | 4.114717 | 4.489619
2847.14 | 0.69629 | 0.71837 | 0.64286 | 0.66652 | 4.415002 | 5.046505 | 4.012358 | 4.379238
2846.899 | 0.67837 | 0.69965 | 0.62572 | 0.64895 | 4.301376 | 4.914998 | 3.90538 | 4.263798
2846.658 | 0.65999 | 0.68039 | 0.60803 | 0.63082 | 4.184833 | 4.779698 | 3.794969 | 4.144678
2846.417 | 0.64136 | 0.66083 | 0.59002 | 0.61233 | 4.066705 | 4.64229 | 3.682561 | 4.023193
2846.176 | 0.62262 | 0.64113 | 0.57185 | 0.59366 | 3.947879 | 4.503899 | 3.569155 | 3.900526
2845.935 | 0.60389 | 0.62143 | 0.55369 | 0.57495 | 3.829117 | 4.365508 | 3.455811 | 3.777595
2845.694 | 0.58527 | 0.60184 | 0.53566 | 0.55633 | 3.711052 | 4.227889 | 3.343278 | 3.655256
2845.452 | 0.5668 | 0.58245 | 0.51786 | 0.53788 | 3.593938 | 4.091675 | 3.232181 | 3.534034
2845.211 | 0.54854 | 0.56332 | 0.50035 | 0.51969 | 3.478156 | 3.957288 | 3.122894 | 3.41452
2844.97 | 0.5305 | 0.5445 | 0.48317 | 0.50181 | 3.363769 | 3.825079 | 3.015666 | 3.297043
2844.729 | 0.51274 | 0.52604 | 0.46634 | 0.48426 | 3.251157 | 3.695399 | 2.910623 | 3.181735
2844.488 | 0.49527 | 0.50796 | 0.44989 | 0.46707 | 3.140384 | 3.568388 | 2.807952 | 3.068791
2844.247 | 0.47815 | 0.49031 | 0.43383 | 0.45027 | 3.031831 | 3.444398 | 2.707714 | 2.95841
2844.006 | 0.4614 | 0.47309 | 0.41815 | 0.43388 | 2.925623 | 3.323428 | 2.609849 | 2.850723
2843.765 | 0.44506 | 0.45632 | 0.40288 | 0.4179 | 2.822015 | 3.20562 | 2.514543 | 2.745729
2843.524 | 0.42916 | 0.44003 | 0.38803 | 0.40237 | 2.721197 | 3.091184 | 2.421857 | 2.643693
2843.283 | 0.4137 | 0.42421 | 0.37359 | 0.38729 | 2.623169 | 2.980049 | 2.331731 | 2.544612
2843.042 | 0.39869 | 0.40887 | 0.35958 | 0.37268 | 2.527994 | 2.872287 | 2.244289 | 2.44862
2842.801 | 0.38413 | 0.39401 | 0.34601 | 0.35855 | 2.435673 | 2.767896 | 2.159593 | 2.355782
2842.56 | 0.37001 | 0.3796 | 0.33287 | 0.3449 | 2.346142 | 2.666667 | 2.077581 | 2.266097
2842.319 | 0.35634 | 0.36566 | 0.32017 | 0.33174 | 2.259464 | 2.568739 | 1.998315 | 2.179632
2842.078 | 0.34311 | 0.35216 | 0.30791 | 0.31904 | 2.175575 | 2.473902 | 1.921795 | 2.096189
2841.837 | 0.33034 | 0.33912 | 0.29611 | 0.3068 | 2.094604 | 2.382297 | 1.848146 | 2.015769
2841.595 | 0.31804 | 0.32656 | 0.28475 | 0.29502 | 2.016613 | 2.294064 | 1.777244 | 1.938371
2841.354 | 0.3062 | 0.31449 | 0.27383 | 0.28368 | 1.941538 | 2.209273 | 1.709088 | 1.863863
2841.113 | 0.29484 | 0.30293 | 0.26336 | 0.27278 | 1.869507 | 2.128065 | 1.64374 | 1.792247
2840.872 | 0.28396 | 0.29188 | 0.25331 | 0.26231 | 1.80052 | 2.050439 | 1.581014 | 1.723456
2840.631 | 0.27354 | 0.28135 | 0.2437 | 0.25229 | 1.734449 | 1.976466 | 1.521034 | 1.657622
2840.39 | 0.26358 | 0.27131 | 0.23451 | 0.24272 | 1.671295 | 1.905936 | 1.463675 | 1.594744
2840.149 | 0.25407 | 0.26173 | 0.22574 | 0.23358 | 1.610995 | 1.838637 | 1.408938 | 1.534691
2839.908 | 0.24497 | 0.25258 | 0.21739 | 0.22488 | 1.553294 | 1.774359 | 1.356822 | 1.47753
2839.667 | 0.23629 | 0.24383 | 0.20944 | 0.21659 | 1.498256 | 1.712891 | 1.307203 | 1.423062
2839.426 | 0.22799 | 0.23546 | 0.20189 | 0.20871 | 1.445628 | 1.654092 | 1.26008 | 1.371288
2839.185 | 0.22007 | 0.22744 | 0.19471 | 0.20121 | 1.395409 | 1.597752 | 1.215267 | 1.322011
2838.944 | 0.21251 | 0.21976 | 0.18789 | 0.19408 | 1.347473 | 1.5438 | 1.1727 | 1.275164
2838.703 | 0.20529 | 0.21243 | 0.1814 | 0.18729 | 1.301693 | 1.492308 | 1.132193 | 1.230552
2838.462 | 0.19841 | 0.20544 | 0.17521 | 0.18083 | 1.258069 | 1.443203 | 1.093559 | 1.188108
2838.221 | 0.19186 | 0.19878 | 0.16931 | 0.17469 | 1.216537 | 1.396417 | 1.056734 | 1.147766
2837.98 | 0.18563 | 0.19245 | 0.16366 | 0.16884 | 1.177034 | 1.351949 | 1.02147 | 1.10933
2837.739 | 0.17969 | 0.18644 | 0.15827 | 0.16327 | 1.13937 | 1.30973 | 0.9878292 | 1.072733
2837.498 | 0.17403 | 0.18073 | 0.15312 | 0.15796 | 1.103481 | 1.269617 | 0.9556859 | 1.037845
2837.256 | 0.16863 | 0.17531 | 0.14821 | 0.15288 | 1.069241 | 1.231542 | 0.9250406 | 1.004468
2837.015 | 0.16347 | 0.17015 | 0.14353 | 0.14802 | 1.036523 | 1.195293 | 0.8958307 | 0.9725361
2836.774 | 0.15854 | 0.16522 | 0.13908 | 0.14337 | 1.005263 | 1.16066 | 0.8680564 | 0.9419842
2836.533 | 0.15383 | 0.16052 | 0.13485 | 0.13893 | 0.9753979 | 1.127643 | 0.8416552 | 0.9128121
2836.292 | 0.14933 | 0.156 | 0.13084 | 0.1347 | 0.9468645 | 1.09589 | 0.8166271 | 0.8850197
2836.051 | 0.14504 | 0.15168 | 0.12704 | 0.13068 | 0.9196627 | 1.065543 | 0.7929097 | 0.8586071
2835.81 | 0.14094 | 0.14754 | 0.12344 | 0.12688 | 0.8936656 | 1.036459 | 0.7704406 | 0.8336399
2835.569 | 0.13703 | 0.14358 | 0.12002 | 0.12327 | 0.8688732 | 1.008641 | 0.749095 | 0.8099212
2835.328 | 0.1333 | 0.13982 | 0.11677 | 0.11986 | 0.8452222 | 0.9822269 | 0.7288104 | 0.7875164
2835.087 | 0.12973 | 0.13625 | 0.11365 | 0.11662 | 0.8225858 | 0.9571479 | 0.7093372 | 0.7662286
2834.846 | 0.1263 | 0.13288 | 0.11066 | 0.11351 | 0.800837 | 0.9334738 | 0.6906753 | 0.745795
2834.605 | 0.12301 | 0.12968 | 0.10779 | 0.11054 | 0.7799759 | 0.910994 | 0.6727625 | 0.7262812
2834.364 | 0.11986 | 0.12664 | 0.10502 | 0.10769 | 0.7600025 | 0.8896382 | 0.6554737 | 0.7075558
2834.123 | 0.11686 | 0.12373 | 0.10235 | 0.10496 | 0.7409803 | 0.8691956 | 0.6388091 | 0.6896189
2833.882 | 0.114 | 0.12093 | 0.09978 | 0.10234 | 0.7228457 | 0.8495258 | 0.6227687 | 0.6724047
2833.641 | 0.11128 | 0.11823 | 0.09732 | 0.09984 | 0.7055989 | 0.8305585 | 0.6074148 | 0.655979
2833.399 | 0.10871 | 0.11561 | 0.09496 | 0.09745 | 0.6893032 | 0.8121531 | 0.5926851 | 0.640276
2833.158 | 0.10625 | 0.11305 | 0.09268 | 0.09516 | 0.6737049 | 0.7941693 | 0.5784546 | 0.62523
2832.917 | 0.1039 | 0.11057 | 0.09048 | 0.09295 | 0.6588041 | 0.7767475 | 0.5647235 | 0.6107096
2832.676 | 0.10163 | 0.10814 | 0.08836 | 0.0908 | 0.6444106 | 0.7596769 | 0.5514917 | 0.5965834
2832.435 | 0.09943 | 0.10578 | 0.08629 | 0.08872 | 0.630461 | 0.743098 | 0.538572 | 0.5829172
2832.194 | 0.09729 | 0.10349 | 0.0843 | 0.08669 | 0.6168918 | 0.7270109 | 0.5261515 | 0.5695795
2831.953 | 0.0952 | 0.10126 | 0.08238 | 0.08474 | 0.6036396 | 0.7113453 | 0.514168 | 0.5567674
2831.712 | 0.09316 | 0.09911 | 0.08053 | 0.08285 | 0.5907045 | 0.6962417 | 0.5026214 | 0.5443495
2831.471 | 0.09117 | 0.09704 | 0.07877 | 0.08105 | 0.5780864 | 0.6817 | 0.4916365 | 0.532523
2831.23 | 0.08923 | 0.09506 | 0.07708 | 0.07932 | 0.5657853 | 0.6677907 | 0.4810885 | 0.5211564
2830.989 | 0.08736 | 0.09316 | 0.07547 | 0.07766 | 0.5539281 | 0.6544433 | 0.4710398 | 0.5102497
2830.748 | 0.08555 | 0.09135 | 0.07393 | 0.07607 | 0.5424513 | 0.6417281 | 0.461428 | 0.4998029
2830.507 | 0.08382 | 0.08962 | 0.07243 | 0.07452 | 0.5314818 | 0.629575 | 0.4520659 | 0.4896189
2830.266 | 0.08217 | 0.08796 | 0.07098 | 0.07302 | 0.5210196 | 0.6179136 | 0.4430159 | 0.4797635
2830.025 | 0.0806 | 0.08638 | 0.06958 | 0.07157 | 0.5110646 | 0.6068142 | 0.4342779 | 0.4702365
2829.784 | 0.07913 | 0.08487 | 0.06821 | 0.07017 | 0.5017437 | 0.5962065 | 0.4257271 | 0.4610381
2829.542 | 0.07774 | 0.08342 | 0.06689 | 0.06883 | 0.4929301 | 0.5860204 | 0.4174885 | 0.4522339
2829.302 | 0.07641 | 0.08203 | 0.0656 | 0.06755 | 0.4844969 | 0.5762557 | 0.409437 | 0.4438239
2829.061 | 0.07515 | 0.08069 | 0.06436 | 0.06632 | 0.4765075 | 0.5668423 | 0.4016977 | 0.4357424
2828.819 | 0.07392 | 0.07939 | 0.06315 | 0.06515 | 0.4687084 | 0.5577099 | 0.3941455 | 0.4280552
2828.578 | 0.07273 | 0.07813 | 0.06199 | 0.06401 | 0.4611629 | 0.5488584 | 0.3869055 | 0.420565
2828.337 | 0.07156 | 0.07689 | 0.06087 | 0.06291 | 0.4537442 | 0.5401475 | 0.3799151 | 0.4133377
2828.096 | 0.07042 | 0.07568 | 0.05979 | 0.06184 | 0.4465158 | 0.5316473 | 0.3731744 | 0.4063075
2827.855 | 0.06932 | 0.0745 | 0.05876 | 0.0608 | 0.4395409 | 0.5233579 | 0.3667457 | 0.3994744
2827.614 | 0.06824 | 0.07336 | 0.05777 | 0.05978 | 0.4326929 | 0.5153495 | 0.3605667 | 0.3927727
2827.373 | 0.0672 | 0.07227 | 0.05683 | 0.05881 | 0.4260985 | 0.5076923 | 0.3546998 | 0.3863995
2827.132 | 0.06619 | 0.07123 | 0.05592 | 0.05787 | 0.4196944 | 0.5003864 | 0.3490201 | 0.3802234
2826.891 | 0.0652 | 0.07024 | 0.05505 | 0.05696 | 0.413417 | 0.4934317 | 0.3435901 | 0.3742444
2826.65 | 0.06423 | 0.06928 | 0.05419 | 0.05608 | 0.4072665 | 0.4866877 | 0.3382224 | 0.3684625
2826.409 | 0.06327 | 0.06836 | 0.05336 | 0.05522 | 0.4011794 | 0.4802248 | 0.3330421 | 0.3628121
2826.168 | 0.06232 | 0.06745 | 0.05254 | 0.05438 | 0.3951557 | 0.4738321 | 0.3279241 | 0.357293
2825.927 | 0.06139 | 0.06655 | 0.05173 | 0.05355 | 0.3892588 | 0.4675097 | 0.3228686 | 0.3518397
2825.686 | 0.06047 | 0.06565 | 0.05094 | 0.05273 | 0.3834253 | 0.4611872 | 0.3179378 | 0.346452
2825.445 | 0.05958 | 0.06475 | 0.05017 | 0.05193 | 0.377782 | 0.4548648 | 0.3131319 | 0.3411958
2825.204 | 0.0587 | 0.06386 | 0.04941 | 0.05114 | 0.3722021 | 0.4486126 | 0.3083885 | 0.3360053
2824.962 | 0.05784 | 0.06299 | 0.04867 | 0.05038 | 0.3667491 | 0.4425009 | 0.3037698 | 0.3310118
2824.721 | 0.057 | 0.06215 | 0.04794 | 0.04966 | 0.3614229 | 0.4365999 | 0.2992136 | 0.3262812
2824.48 | 0.05619 | 0.06134 | 0.04724 | 0.04897 | 0.3562869 | 0.4309097 | 0.2948446 | 0.3217477
2824.239 | 0.05541 | 0.06057 | 0.04655 | 0.04832 | 0.3513411 | 0.4255005 | 0.290538 | 0.317477
2823.998 | 0.05468 | 0.05984 | 0.04588 | 0.04771 | 0.3467123 | 0.4203723 | 0.2863563 | 0.3134691
2823.757 | 0.054 | 0.05915 | 0.04525 | 0.04712 | 0.3424006 | 0.4155251 | 0.2824242 | 0.3095926
2823.516 | 0.05337 | 0.05848 | 0.04465 | 0.04657 | 0.3384059 | 0.4108184 | 0.2786793 | 0.305979
2823.275 | 0.05278 | 0.05783 | 0.04407 | 0.04602 | 0.3346649 | 0.4062522 | 0.2750593 | 0.3023653
2823.034 | 0.05223 | 0.05719 | 0.04352 | 0.04547 | 0.3311775 | 0.4017562 | 0.2716265 | 0.2987516
2822.793 | 0.0517 | 0.05655 | 0.043 | 0.04492 | 0.3278169 | 0.3972603 | 0.268381 | 0.295138
2822.552 | 0.05118 | 0.05592 | 0.04249 | 0.04435 | 0.3245197 | 0.3928346 | 0.2651979 | 0.2913929
2822.311 | 0.05066 | 0.05529 | 0.04199 | 0.04378 | 0.3212225 | 0.3884089 | 0.2620771 | 0.2876478
2822.07 | 0.05015 | 0.05468 | 0.04151 | 0.04321 | 0.3179887 | 0.3841236 | 0.2590813 | 0.2839028
2821.829 | 0.04964 | 0.05409 | 0.04105 | 0.04265 | 0.3147549 | 0.3799789 | 0.2562102 | 0.2802234
2821.588 | 0.04914 | 0.05352 | 0.0406 | 0.04211 | 0.3115846 | 0.3759747 | 0.2534016 | 0.2766754
2821.347 | 0.04865 | 0.05297 | 0.04016 | 0.04159 | 0.3084776 | 0.372111 | 0.2506553 | 0.2732589
2821.105 | 0.04817 | 0.05244 | 0.03973 | 0.04108 | 0.305434 | 0.3683878 | 0.2479715 | 0.269908
2820.865 | 0.0477 | 0.05192 | 0.03929 | 0.0406 | 0.3024539 | 0.3647348 | 0.2452253 | 0.2667543
2820.624 | 0.04723 | 0.0514 | 0.03884 | 0.04013 | 0.2994737 | 0.3610818 | 0.2424167 | 0.2636662
2820.382 | 0.04677 | 0.05091 | 0.03838 | 0.03967 | 0.296557 | 0.3576396 | 0.2395456 | 0.2606439
2820.141 | 0.0463 | 0.05043 | 0.03791 | 0.03923 | 0.2935768 | 0.3542677 | 0.2366122 | 0.257753
2819.9 | 0.04583 | 0.04997 | 0.03743 | 0.0388 | 0.2905967 | 0.3510362 | 0.2336163 | 0.2549277
2819.659 | 0.04534 | 0.04952 | 0.03696 | 0.03838 | 0.2874897 | 0.347875 | 0.2306828 | 0.2521682
2819.418 | 0.04484 | 0.04908 | 0.03649 | 0.03796 | 0.2843193 | 0.344784 | 0.2277493 | 0.2494087
2819.177 | 0.04433 | 0.04862 | 0.03604 | 0.03754 | 0.2810855 | 0.3415525 | 0.2249407 | 0.2466491
2818.936 | 0.04382 | 0.04813 | 0.03558 | 0.0371 | 0.2778518 | 0.3381103 | 0.2220697 | 0.2437582
2818.695 | 0.04332 | 0.04762 | 0.03514 | 0.03666 | 0.2746814 | 0.3345276 | 0.2193234 | 0.2408673
2818.454 | 0.04284 | 0.0471 | 0.03471 | 0.03622 | 0.2716378 | 0.3308746 | 0.2166396 | 0.2379763
2818.213 | 0.04239 | 0.04658 | 0.0343 | 0.03578 | 0.2687845 | 0.3272216 | 0.2140806 | 0.2350854
2817.972 | 0.04198 | 0.04609 | 0.03392 | 0.03536 | 0.2661848 | 0.3237794 | 0.2117089 | 0.2323259
2817.731 | 0.0416 | 0.04566 | 0.03357 | 0.03496 | 0.2637753 | 0.3207587 | 0.2095244 | 0.2296978
2817.49 | 0.04126 | 0.04528 | 0.03326 | 0.0346 | 0.2616194 | 0.3180892 | 0.2075896 | 0.2273325
2817.249 | 0.04093 | 0.04496 | 0.03298 | 0.03428 | 0.259527 | 0.3158412 | 0.205842 | 0.22523
2817.008 | 0.04062 | 0.04469 | 0.03271 | 0.03397 | 0.2575613 | 0.3139445 | 0.2041568 | 0.2231932
2816.767 | 0.0403 | 0.04442 | 0.03243 | 0.03367 | 0.2555323 | 0.3120478 | 0.2024092 | 0.2212221
2816.525 | 0.03997 | 0.04416 | 0.03213 | 0.03338 | 0.2534399 | 0.3102213 | 0.2005368 | 0.2193167
2816.284 | 0.03962 | 0.04386 | 0.03179 | 0.03308 | 0.2512206 | 0.3081138 | 0.1984147 | 0.2173456
2816.043 | 0.03925 | 0.04355 | 0.03144 | 0.03277 | 0.2488745 | 0.3059361 | 0.1962302 | 0.2153088
2815.802 | 0.03888 | 0.04322 | 0.03107 | 0.03246 | 0.2465284 | 0.3036178 | 0.1939209 | 0.213272
2815.561 | 0.03851 | 0.04287 | 0.03071 | 0.03215 | 0.2441824 | 0.3011591 | 0.1916739 | 0.2112352
2815.32 | 0.03816 | 0.04253 | 0.03037 | 0.03184 | 0.2419631 | 0.2987706 | 0.1895519 | 0.2091984
2815.079 | 0.03785 | 0.04219 | 0.03007 | 0.03155 | 0.2399975 | 0.2963822 | 0.1876794 | 0.207293
2814.838 | 0.03757 | 0.04185 | 0.02981 | 0.03126 | 0.2382221 | 0.2939937 | 0.1860567 | 0.2053876
2814.597 | 0.03734 | 0.04151 | 0.02956 | 0.03099 | 0.2367637 | 0.2916052 | 0.1844963 | 0.2036137
2814.356 | 0.03713 | 0.04116 | 0.02932 | 0.03073 | 0.2354321 | 0.2891465 | 0.1829984 | 0.2019054
2814.115 | 0.03693 | 0.04081 | 0.02907 | 0.03047 | 0.234164 | 0.2866877 | 0.181438 | 0.2001971
2813.874 | 0.03672 | 0.04044 | 0.02881 | 0.03022 | 0.2328324 | 0.2840885 | 0.1798153 | 0.1985545
2813.633 | 0.03648 | 0.04008 | 0.02852 | 0.02998 | 0.2313106 | 0.2815595 | 0.1780052 | 0.1969777
2813.392 | 0.0362 | 0.03972 | 0.02821 | 0.02973 | 0.2295352 | 0.2790306 | 0.1760704 | 0.1953351
2813.151 | 0.03588 | 0.03938 | 0.0279 | 0.02948 | 0.2275062 | 0.2766421 | 0.1741356 | 0.1936925
2812.91 | 0.03553 | 0.03906 | 0.0276 | 0.02923 | 0.2252869 | 0.2743941 | 0.1722631 | 0.1920499
2812.668 | 0.03518 | 0.03877 | 0.02732 | 0.02899 | 0.2230677 | 0.2723569 | 0.1705155 | 0.1904731
2812.427 | 0.03484 | 0.03849 | 0.02707 | 0.02874 | 0.2209118 | 0.2703899 | 0.1689552 | 0.1888305
2812.186 | 0.03453 | 0.03824 | 0.02684 | 0.0285 | 0.2189462 | 0.2686336 | 0.1675197 | 0.1872536
2811.945 | 0.03424 | 0.038 | 0.02662 | 0.02827 | 0.2171073 | 0.2669477 | 0.1661465 | 0.1857424
2811.704 | 0.03398 | 0.03776 | 0.0264 | 0.02803 | 0.2154588 | 0.2652617 | 0.1647734 | 0.1841656
2811.463 | 0.03374 | 0.03753 | 0.02618 | 0.0278 | 0.213937 | 0.2636459 | 0.1634003 | 0.1826544
2811.222 | 0.0335 | 0.03729 | 0.02595 | 0.02754 | 0.2124152 | 0.26196 | 0.1619648 | 0.1809461
2810.981 | 0.03325 | 0.03705 | 0.0257 | 0.02728 | 0.21083 | 0.260274 | 0.1604044 | 0.1792378
2810.74 | 0.033 | 0.03681 | 0.02546 | 0.02701 | 0.2092448 | 0.258588 | 0.1589065 | 0.1774639
2810.499 | 0.03275 | 0.03657 | 0.02522 | 0.02674 | 0.2076596 | 0.256902 | 0.1574086 | 0.1756899
2810.258 | 0.03251 | 0.03634 | 0.025 | 0.02647 | 0.2061378 | 0.2552863 | 0.1560355 | 0.1739159
2810.017 | 0.03228 | 0.03612 | 0.0248 | 0.02622 | 0.2046795 | 0.2537408 | 0.1547872 | 0.1722733
2809.776 | 0.03208 | 0.03591 | 0.02461 | 0.02599 | 0.2034113 | 0.2522655 | 0.1536013 | 0.1707622
2809.535 | 0.0319 | 0.03568 | 0.02443 | 0.02577 | 0.20227 | 0.2506498 | 0.1524778 | 0.1693167
2809.294 | 0.03172 | 0.03544 | 0.02424 | 0.02556 | 0.2011287 | 0.2489638 | 0.151292 | 0.1679369
2809.053 | 0.03154 | 0.03516 | 0.02403 | 0.02534 | 0.1999873 | 0.2469968 | 0.1499813 | 0.1664915
2808.812 | 0.03134 | 0.03486 | 0.02378 | 0.0251 | 0.1987192 | 0.2448894 | 0.1484209 | 0.1649146
2808.571 | 0.0311 | 0.03453 | 0.02349 | 0.02485 | 0.1971974 | 0.2425711 | 0.1466109 | 0.163272
2808.329 | 0.03083 | 0.03419 | 0.02317 | 0.02457 | 0.1954854 | 0.2401826 | 0.1446137 | 0.1614323
2808.088 | 0.03053 | 0.03386 | 0.02283 | 0.0243 | 0.1935832 | 0.2378644 | 0.1424916 | 0.1596583
2807.847 | 0.03022 | 0.03355 | 0.0225 | 0.02402 | 0.1916175 | 0.2356867 | 0.1404319 | 0.1578187
2807.606 | 0.02991 | 0.03326 | 0.02217 | 0.02377 | 0.1896519 | 0.2336495 | 0.1383722 | 0.1561761
2807.365 | 0.02962 | 0.03301 | 0.02189 | 0.02356 | 0.1878131 | 0.2318932 | 0.1366246 | 0.1547963
2807.124 | 0.02936 | 0.03279 | 0.02164 | 0.02338 | 0.1861645 | 0.2303477 | 0.1350643 | 0.1536137
2806.883 | 0.02914 | 0.0326 | 0.02145 | 0.02325 | 0.1847695 | 0.229013 | 0.1338784 | 0.1527595
2806.642 | 0.02897 | 0.03243 | 0.0213 | 0.02315 | 0.1836916 | 0.2278188 | 0.1329422 | 0.1521025
2806.401 | 0.02884 | 0.03229 | 0.02121 | 0.02309 | 0.1828673 | 0.2268353 | 0.1323805 | 0.1517083
2806.16 | 0.02875 | 0.03218 | 0.02115 | 0.02304 | 0.1822966 | 0.2260625 | 0.132006 | 0.1513798
2805.919 | 0.02867 | 0.03208 | 0.02113 | 0.02301 | 0.1817894 | 0.22536 | 0.1318812 | 0.1511827
2805.678 | 0.02859 | 0.03199 | 0.02111 | 0.02297 | 0.1812821 | 0.2247278 | 0.1317563 | 0.1509198
2805.437 | 0.0285 | 0.0319 | 0.0211 | 0.0229 | 0.1807114 | 0.2240955 | 0.1316939 | 0.1504599
2805.196 | 0.02839 | 0.0318 | 0.02108 | 0.02281 | 0.1800139 | 0.223393 | 0.1315691 | 0.1498686
2804.955 | 0.02824 | 0.03166 | 0.02102 | 0.02267 | 0.1790628 | 0.2224096 | 0.1311946 | 0.1489488
2804.714 | 0.02807 | 0.03148 | 0.02093 | 0.02247 | 0.1779849 | 0.2211451 | 0.1306329 | 0.1476347
2804.472 | 0.02786 | 0.03126 | 0.02078 | 0.02223 | 0.1766534 | 0.2195996 | 0.1296967 | 0.1460578
2804.231 | 0.02763 | 0.03099 | 0.02058 | 0.02195 | 0.175195 | 0.2177028 | 0.1284484 | 0.1442181
2803.99 | 0.02739 | 0.03068 | 0.02032 | 0.02165 | 0.1736732 | 0.2155251 | 0.1268256 | 0.142247
2803.749 | 0.02713 | 0.03036 | 0.02001 | 0.02133 | 0.1720246 | 0.2132771 | 0.1248908 | 0.1401445
2803.508 | 0.02687 | 0.03002 | 0.01966 | 0.02101 | 0.170376 | 0.2108887 | 0.1227063 | 0.138042
2803.267 | 0.02661 | 0.0297 | 0.0193 | 0.02072 | 0.1687274 | 0.2086407 | 0.1204594 | 0.1361367
2803.026 | 0.02636 | 0.02939 | 0.01894 | 0.02048 | 0.1671422 | 0.2064629 | 0.1182125 | 0.1345598
2802.785 | 0.02614 | 0.02912 | 0.01863 | 0.02028 | 0.1657473 | 0.2045662 | 0.1162776 | 0.1332457
2802.544 | 0.02593 | 0.02889 | 0.01837 | 0.02013 | 0.1644157 | 0.2029505 | 0.1146548 | 0.1322602
2802.303 | 0.02575 | 0.0287 | 0.01819 | 0.02003 | 0.1632744 | 0.2016157 | 0.1135314 | 0.1316032
2802.062 | 0.02559 | 0.02854 | 0.01806 | 0.01996 | 0.1622598 | 0.2004917 | 0.11272 | 0.1311432
2801.821 | 0.02544 | 0.0284 | 0.01799 | 0.01991 | 0.1613087 | 0.1995083 | 0.1122831 | 0.1308147
2801.58 | 0.0253 | 0.02828 | 0.01795 | 0.01985 | 0.160421 | 0.1986653 | 0.1120335 | 0.1304205
2801.339 | 0.02516 | 0.02817 | 0.01792 | 0.01977 | 0.1595333 | 0.1978925 | 0.1118462 | 0.1298949
2801.098 | 0.02503 | 0.02805 | 0.01788 | 0.01967 | 0.158709 | 0.1970495 | 0.1115966 | 0.1292378
2800.857 | 0.02491 | 0.02793 | 0.01782 | 0.01954 | 0.1579481 | 0.1962065 | 0.1112221 | 0.1283837
2800.615 | 0.02479 | 0.02781 | 0.01774 | 0.01939 | 0.1571872 | 0.1953635 | 0.1107228 | 0.1273982
2800.375 | 0.02467 | 0.02768 | 0.01763 | 0.01922 | 0.1564264 | 0.1944503 | 0.1100362 | 0.1262812
2800.134 | 0.02455 | 0.02754 | 0.0175 | 0.01904 | 0.1556655 | 0.1934668 | 0.1092248 | 0.1250986
2799.892 | 0.02441 | 0.02739 | 0.01735 | 0.01886 | 0.1547778 | 0.1924131 | 0.1082886 | 0.1239159
2799.651 | 0.02426 | 0.02723 | 0.01718 | 0.01868 | 0.1538266 | 0.1912891 | 0.1072276 | 0.1227332
2799.41 | 0.02411 | 0.02705 | 0.017 | 0.0185 | 0.1528755 | 0.1900246 | 0.1061041 | 0.1215506
2799.169 | 0.02395 | 0.02687 | 0.01681 | 0.01833 | 0.151861 | 0.1887601 | 0.1049182 | 0.1204336
2798.928 | 0.0238 | 0.0267 | 0.01663 | 0.01818 | 0.1509099 | 0.1875659 | 0.1037948 | 0.1194481
2798.687 | 0.02367 | 0.02654 | 0.01645 | 0.01807 | 0.1500856 | 0.1864419 | 0.1026713 | 0.1187254
2798.446 | 0.02358 | 0.0264 | 0.0163 | 0.018 | 0.1495149 | 0.1854584 | 0.1017351 | 0.1182654
2798.205 | 0.0235 | 0.02629 | 0.01617 | 0.01797 | 0.1490077 | 0.1846856 | 0.1009237 | 0.1180683
2797.964 | 0.02344 | 0.02621 | 0.01607 | 0.01797 | 0.1486272 | 0.1841236 | 0.1002996 | 0.1180683
2797.723 | 0.02338 | 0.02614 | 0.01599 | 0.01798 | 0.1482468 | 0.1836319 | 0.09980027 | 0.118134
2797.482 | 0.02328 | 0.02606 | 0.0159 | 0.01797 | 0.1476127 | 0.1830699 | 0.09923855 | 0.1180683
2797.241 | 0.02315 | 0.02596 | 0.01581 | 0.01792 | 0.1467884 | 0.1823674 | 0.09867682 | 0.1177398
2797 | 0.02298 | 0.02582 | 0.01569 | 0.01781 | 0.1457105 | 0.1813839 | 0.09792785 | 0.1170171
2796.759 | 0.02276 | 0.02565 | 0.01556 | 0.01766 | 0.1443155 | 0.1801897 | 0.09711646 | 0.1160315
2796.518 | 0.02251 | 0.02545 | 0.01541 | 0.01746 | 0.1427303 | 0.1787847 | 0.09618025 | 0.1147175
2796.277 | 0.02226 | 0.02522 | 0.01526 | 0.01725 | 0.1411451 | 0.1771689 | 0.09524404 | 0.1133377
2796.035 | 0.02201 | 0.02499 | 0.01511 | 0.01705 | 0.13956 | 0.1755532 | 0.09430783 | 0.1120237
2795.794 | 0.02178 | 0.02476 | 0.01497 | 0.01686 | 0.1381016 | 0.1739375 | 0.09343403 | 0.1107753
2795.553 | 0.02158 | 0.02455 | 0.01483 | 0.01669 | 0.1368334 | 0.1724622 | 0.09256023 | 0.1096583
2795.312 | 0.0214 | 0.02435 | 0.0147 | 0.01653 | 0.1356921 | 0.1710573 | 0.09174885 | 0.1086071
2795.071 | 0.02124 | 0.02417 | 0.01457 | 0.01639 | 0.1346776 | 0.1697928 | 0.09093746 | 0.1076873
2794.83 | 0.02111 | 0.02401 | 0.01443 | 0.01624 | 0.1338533 | 0.1686688 | 0.09006366 | 0.1067017
2794.589 | 0.02099 | 0.02385 | 0.01428 | 0.01608 | 0.1330924 | 0.1675448 | 0.08912745 | 0.1056505
2794.348 | 0.02088 | 0.02371 | 0.01413 | 0.01591 | 0.1323949 | 0.1665613 | 0.08819124 | 0.1045335
2794.107 | 0.02078 | 0.02358 | 0.01398 | 0.01573 | 0.1317608 | 0.1656481 | 0.08725502 | 0.1033509
2793.866 | 0.02068 | 0.02346 | 0.01385 | 0.01556 | 0.1311268 | 0.1648051 | 0.08644364 | 0.1022339
2793.625 | 0.02059 | 0.02336 | 0.01372 | 0.01539 | 0.1305561 | 0.1641026 | 0.08563226 | 0.101117
2793.384 | 0.02049 | 0.02327 | 0.0136 | 0.01524 | 0.129922 | 0.1634703 | 0.08488329 | 0.1001314
2793.143 | 0.0204 | 0.02319 | 0.01348 | 0.0151 | 0.1293513 | 0.1629083 | 0.08413432 | 0.09921156
2792.902 | 0.02032 | 0.02311 | 0.01338 | 0.01498 | 0.1288441 | 0.1623463 | 0.08351017 | 0.09842313
2792.661 | 0.02024 | 0.02304 | 0.01327 | 0.01487 | 0.1283368 | 0.1618546 | 0.08282362 | 0.09770039
2792.42 | 0.02017 | 0.02297 | 0.01316 | 0.01476 | 0.127893 | 0.1613628 | 0.08213706 | 0.09697766
2792.178 | 0.02011 | 0.02288 | 0.01306 | 0.01466 | 0.1275125 | 0.1607306 | 0.08151292 | 0.09632063
2791.938 | 0.02005 | 0.02277 | 0.01294 | 0.01455 | 0.1271321 | 0.1599579 | 0.08076395 | 0.0955979
2791.697 | 0.02 | 0.02265 | 0.01283 | 0.01443 | 0.126815 | 0.1591149 | 0.08007739 | 0.09480946
2791.455 | 0.01993 | 0.0225 | 0.0127 | 0.01432 | 0.1263712 | 0.1580611 | 0.07926601 | 0.09408673
2791.214 | 0.01987 | 0.02235 | 0.01257 | 0.01419 | 0.1259907 | 0.1570074 | 0.07845462 | 0.09323259
2790.973 | 0.01979 | 0.0222 | 0.01242 | 0.01408 | 0.1254835 | 0.1559536 | 0.07751841 | 0.09250986
2790.732 | 0.01971 | 0.02207 | 0.01228 | 0.01397 | 0.1249762 | 0.1550404 | 0.07664461 | 0.09178712
2790.491 | 0.01963 | 0.02195 | 0.01214 | 0.01388 | 0.124469 | 0.1541974 | 0.07577082 | 0.0911958
2790.25 | 0.01953 | 0.02186 | 0.01201 | 0.01381 | 0.1238349 | 0.1535652 | 0.07495943 | 0.09073587
2790.009 | 0.01943 | 0.02178 | 0.0119 | 0.01376 | 0.1232008 | 0.1530032 | 0.07427287 | 0.09040736
2789.768 | 0.01932 | 0.02171 | 0.01181 | 0.01372 | 0.1225033 | 0.1525114 | 0.07371115 | 0.09014455
2789.527 | 0.0192 | 0.02163 | 0.01172 | 0.01367 | 0.1217424 | 0.1519494 | 0.07314942 | 0.08981603
2789.286 | 0.01908 | 0.02154 | 0.01163 | 0.01361 | 0.1209815 | 0.1513172 | 0.07258769 | 0.08942181
2789.045 | 0.01896 | 0.02143 | 0.01154 | 0.01351 | 0.1202207 | 0.1505444 | 0.07202596 | 0.08876478
2788.804 | 0.01884 | 0.02129 | 0.01143 | 0.01339 | 0.1194598 | 0.1495609 | 0.07133941 | 0.08797635
2788.563 | 0.01871 | 0.02113 | 0.01131 | 0.01323 | 0.1186355 | 0.148437 | 0.07059044 | 0.0869251
2788.322 | 0.01859 | 0.02095 | 0.01119 | 0.01306 | 0.1178746 | 0.1471725 | 0.06984147 | 0.08580815
2788.081 | 0.01846 | 0.02075 | 0.01106 | 0.01288 | 0.1170503 | 0.1457675 | 0.06903008 | 0.08462549
2787.84 | 0.01833 | 0.02054 | 0.01094 | 0.0127 | 0.116226 | 0.1442922 | 0.06828111 | 0.08344284
2787.598 | 0.0182 | 0.02033 | 0.01083 | 0.01252 | 0.1154017 | 0.142817 | 0.06759456 | 0.08226018
2787.357 | 0.01807 | 0.02012 | 0.01072 | 0.01235 | 0.1145774 | 0.1413418 | 0.066908 | 0.08114323
2787.116 | 0.01794 | 0.01993 | 0.01062 | 0.0122 | 0.1137531 | 0.140007 | 0.06628386 | 0.08015769
2786.875 | 0.01781 | 0.01977 | 0.0105 | 0.01205 | 0.1129288 | 0.138883 | 0.06553489 | 0.07917214
2786.634 | 0.0177 | 0.01965 | 0.01039 | 0.01191 | 0.1122313 | 0.13804 | 0.06484833 | 0.0782523
2786.393 | 0.01759 | 0.01957 | 0.01028 | 0.01178 | 0.1115338 | 0.137478 | 0.06416178 | 0.07739816
2786.152 | 0.0175 | 0.01953 | 0.01018 | 0.01167 | 0.1109632 | 0.137197 | 0.06353764 | 0.07667543
2785.911 | 0.01741 | 0.01951 | 0.0101 | 0.01158 | 0.1103925 | 0.1370566 | 0.06303832 | 0.0760841
2785.67 | 0.01733 | 0.0195 | 0.01003 | 0.01151 | 0.1098852 | 0.1369863 | 0.06260142 | 0.07562418
2785.429 | 0.01725 | 0.01948 | 0.00999 | 0.01147 | 0.109378 | 0.1368458 | 0.06235177 | 0.07536137
2785.188 | 0.01717 | 0.01947 | 0.00996 | 0.01146 | 0.1088707 | 0.1367756 | 0.06216452 | 0.07529566
2784.947 | 0.01709 | 0.01943 | 0.00994 | 0.01147 | 0.1083635 | 0.1364946 | 0.0620397 | 0.07536137
2784.706 | 0.01702 | 0.01939 | 0.00992 | 0.0115 | 0.1079196 | 0.1362136 | 0.06191487 | 0.07555848
2784.465 | 0.01694 | 0.01933 | 0.00989 | 0.01154 | 0.1074123 | 0.1357921 | 0.06172762 | 0.07582129
2784.224 | 0.01687 | 0.01926 | 0.00985 | 0.01157 | 0.1069685 | 0.1353003 | 0.06147797 | 0.0760184
2783.983 | 0.01679 | 0.01918 | 0.00979 | 0.01159 | 0.1064612 | 0.1347383 | 0.06110348 | 0.0761498
2783.741 | 0.01669 | 0.01909 | 0.00972 | 0.01159 | 0.1058272 | 0.1341061 | 0.06066658 | 0.0761498
2783.5 | 0.01659 | 0.01899 | 0.00962 | 0.01155 | 0.1051931 | 0.1334036 | 0.06004244 | 0.07588699
2783.259 | 0.01648 | 0.01887 | 0.00951 | 0.01148 | 0.1044956 | 0.1325606 | 0.05935589 | 0.07542707
2783.018 | 0.01637 | 0.01874 | 0.00937 | 0.01136 | 0.1037981 | 0.1316473 | 0.05848209 | 0.07463863
2782.777 | 0.01625 | 0.0186 | 0.00922 | 0.01122 | 0.1030372 | 0.1306639 | 0.05754587 | 0.07371879
2782.536 | 0.01612 | 0.01846 | 0.00905 | 0.01104 | 0.1022129 | 0.1296804 | 0.05648483 | 0.07253614
2782.295 | 0.016 | 0.01831 | 0.00889 | 0.01086 | 0.101452 | 0.1286266 | 0.05548621 | 0.07135348
2782.054 | 0.01589 | 0.01816 | 0.00875 | 0.01067 | 0.1007545 | 0.1275729 | 0.05461241 | 0.07010512
2781.813 | 0.01578 | 0.01802 | 0.00864 | 0.01048 | 0.1000571 | 0.1265894 | 0.05392585 | 0.06885677
2781.572 | 0.01568 | 0.0179 | 0.00855 | 0.01032 | 0.09942299 | 0.1257464 | 0.05336412 | 0.06780552
2781.331 | 0.01559 | 0.01779 | 0.00849 | 0.01018 | 0.09885232 | 0.1249737 | 0.05298964 | 0.06688568
2781.09 | 0.01552 | 0.01769 | 0.00845 | 0.01007 | 0.09840847 | 0.1242712 | 0.05273998 | 0.06616294
2780.849 | 0.01546 | 0.0176 | 0.00843 | 0.00999 | 0.09802803 | 0.1236389 | 0.05261515 | 0.06563732
2780.608 | 0.0154 | 0.01752 | 0.0084 | 0.00994 | 0.09764758 | 0.1230769 | 0.05242791 | 0.0653088
2780.367 | 0.01534 | 0.01744 | 0.00836 | 0.00991 | 0.09726714 | 0.1225149 | 0.05217825 | 0.0651117
2780.126 | 0.01528 | 0.01734 | 0.0083 | 0.00988 | 0.09688669 | 0.1218124 | 0.05180377 | 0.06491459
2779.885 | 0.0152 | 0.01723 | 0.00823 | 0.00986 | 0.09637943 | 0.1210397 | 0.05136687 | 0.06478318
2779.644 | 0.01509 | 0.01709 | 0.00814 | 0.00983 | 0.09568195 | 0.1200562 | 0.05080514 | 0.06458607
2779.402 | 0.01496 | 0.01693 | 0.00805 | 0.00978 | 0.09485765 | 0.1189322 | 0.05024342 | 0.06425756
2779.161 | 0.01481 | 0.01676 | 0.00794 | 0.00971 | 0.09390654 | 0.117738 | 0.04955686 | 0.06379763
2778.92 | 0.01465 | 0.01659 | 0.00782 | 0.00962 | 0.09289202 | 0.1165437 | 0.04880789 | 0.06320631
2778.679 | 0.0145 | 0.01643 | 0.00771 | 0.00951 | 0.0919409 | 0.1154197 | 0.04812133 | 0.06248357
2778.438 | 0.01436 | 0.0163 | 0.0076 | 0.00941 | 0.0910532 | 0.1145065 | 0.04743478 | 0.06182654
2778.197 | 0.01427 | 0.01622 | 0.00751 | 0.00933 | 0.09048253 | 0.1139445 | 0.04687305 | 0.06130092
2777.956 | 0.01422 | 0.01619 | 0.00745 | 0.00926 | 0.09016549 | 0.1137338 | 0.04649856 | 0.060841
2777.715 | 0.01422 | 0.0162 | 0.00743 | 0.00923 | 0.09016549 | 0.113804 | 0.04637374 | 0.06064389
2777.474 | 0.01425 | 0.01624 | 0.00743 | 0.00921 | 0.09035572 | 0.114085 | 0.04637374 | 0.06051248
2777.233 | 0.01431 | 0.01629 | 0.00745 | 0.00921 | 0.09073616 | 0.1144362 | 0.04649856 | 0.06051248
2776.992 | 0.01437 | 0.01634 | 0.00747 | 0.0092 | 0.09111661 | 0.1147875 | 0.04662339 | 0.06044678
2776.751 | 0.01439 | 0.01636 | 0.00748 | 0.00917 | 0.09124342 | 0.114928 | 0.04668581 | 0.06024967
2776.51 | 0.01438 | 0.01633 | 0.00747 | 0.00912 | 0.09118001 | 0.1147172 | 0.04662339 | 0.05992116
2776.269 | 0.01433 | 0.01627 | 0.00743 | 0.00904 | 0.09086298 | 0.1142957 | 0.04637374 | 0.05939553
2776.028 | 0.01425 | 0.01618 | 0.00738 | 0.00895 | 0.09035572 | 0.1136635 | 0.04606167 | 0.0588042
2775.787 | 0.01415 | 0.01608 | 0.00733 | 0.00886 | 0.08972164 | 0.112961 | 0.04574959 | 0.05821288
2775.545 | 0.01406 | 0.01599 | 0.00729 | 0.00878 | 0.08915097 | 0.1123288 | 0.04549994 | 0.05768725
2775.304 | 0.01398 | 0.01591 | 0.00728 | 0.00872 | 0.08864371 | 0.1117668 | 0.04543752 | 0.05729304
2775.063 | 0.01394 | 0.01585 | 0.00729 | 0.00869 | 0.08839008 | 0.1113453 | 0.04549994 | 0.05709593
2774.822 | 0.01391 | 0.01581 | 0.00732 | 0.00868 | 0.08819986 | 0.1110643 | 0.04568718 | 0.05703022
2774.581 | 0.01389 | 0.01577 | 0.00734 | 0.00868 | 0.08807305 | 0.1107833 | 0.04581201 | 0.05703022
2774.34 | 0.01387 | 0.01573 | 0.00735 | 0.00868 | 0.08794623 | 0.1105023 | 0.04587442 | 0.05703022
2774.099 | 0.01384 | 0.01568 | 0.00734 | 0.00866 | 0.08775601 | 0.110151 | 0.04581201 | 0.05689882
2773.858 | 0.01379 | 0.01563 | 0.00731 | 0.00864 | 0.08743897 | 0.1097998 | 0.04562477 | 0.05676741
2773.617 | 0.01374 | 0.01559 | 0.00726 | 0.00861 | 0.08712193 | 0.1095188 | 0.0453127 | 0.0565703
2773.376 | 0.01369 | 0.01555 | 0.0072 | 0.00857 | 0.0868049 | 0.1092378 | 0.04493821 | 0.05630749
2773.135 | 0.01366 | 0.01553 | 0.00715 | 0.00854 | 0.08661467 | 0.1090973 | 0.04462614 | 0.05611038
2772.894 | 0.01363 | 0.0155 | 0.00709 | 0.00852 | 0.08642445 | 0.1088865 | 0.04425165 | 0.05597898
2772.653 | 0.01361 | 0.01547 | 0.00704 | 0.00849 | 0.08629763 | 0.1086758 | 0.04393958 | 0.05578187
2772.412 | 0.01359 | 0.0154 | 0.00698 | 0.00845 | 0.08617082 | 0.1081841 | 0.0435651 | 0.05551905
2772.171 | 0.01354 | 0.01531 | 0.00691 | 0.0084 | 0.08585378 | 0.1075518 | 0.0431282 | 0.05519054
2771.93 | 0.01346 | 0.01518 | 0.00682 | 0.00832 | 0.08534652 | 0.1066386 | 0.04256647 | 0.05466491
2771.688 | 0.01337 | 0.01503 | 0.00671 | 0.00823 | 0.08477585 | 0.1055848 | 0.04187992 | 0.05407359
2771.448 | 0.01327 | 0.01489 | 0.0066 | 0.00812 | 0.08414178 | 0.1046013 | 0.04119336 | 0.05335085
2771.207 | 0.01318 | 0.01478 | 0.00648 | 0.00802 | 0.08357111 | 0.1038286 | 0.04044439 | 0.05269382
2770.965 | 0.01311 | 0.01472 | 0.00638 | 0.00794 | 0.08312726 | 0.1034071 | 0.03982025 | 0.0521682
2770.724 | 0.01308 | 0.01471 | 0.00631 | 0.00789 | 0.08293704 | 0.1033368 | 0.03938335 | 0.05183968
2770.483 | 0.01309 | 0.01476 | 0.00626 | 0.00786 | 0.08300044 | 0.1036881 | 0.03907128 | 0.05164258
2770.242 | 0.01314 | 0.01484 | 0.00625 | 0.00787 | 0.08331748 | 0.1042501 | 0.03900886 | 0.05170828
2770.001 | 0.0132 | 0.01493 | 0.00627 | 0.0079 | 0.08369793 | 0.1048823 | 0.03913369 | 0.05190539
2769.76 | 0.01326 | 0.01502 | 0.0063 | 0.00795 | 0.08407837 | 0.1055146 | 0.03932093 | 0.0522339
2769.519 | 0.01331 | 0.0151 | 0.00634 | 0.00801 | 0.08439541 | 0.1060766 | 0.03957059 | 0.05262812
2769.278 | 0.01333 | 0.01515 | 0.00637 | 0.00807 | 0.08452222 | 0.1064278 | 0.03975783 | 0.05302234
2769.037 | 0.01332 | 0.01517 | 0.00637 | 0.00812 | 0.08445882 | 0.1065683 | 0.03975783 | 0.05335085
2768.796 | 0.01328 | 0.01515 | 0.00636 | 0.00815 | 0.08420519 | 0.1064278 | 0.03969542 | 0.05354796
2768.555 | 0.01321 | 0.01511 | 0.00632 | 0.00816 | 0.08376133 | 0.1061468 | 0.03944576 | 0.05361367
2768.314 | 0.01312 | 0.01505 | 0.00626 | 0.00813 | 0.08319067 | 0.1057253 | 0.03907128 | 0.05341656
2768.073 | 0.01302 | 0.01497 | 0.0062 | 0.00809 | 0.08255659 | 0.1051633 | 0.03869679 | 0.05315375
2767.832 | 0.01292 | 0.01488 | 0.00614 | 0.00802 | 0.08192252 | 0.1045311 | 0.03832231 | 0.05269382
2767.591 | 0.01282 | 0.0148 | 0.00609 | 0.00795 | 0.08128844 | 0.1039691 | 0.03801024 | 0.0522339
2767.35 | 0.01272 | 0.01471 | 0.00606 | 0.00787 | 0.08065437 | 0.1033368 | 0.03782299 | 0.05170828
2767.108 | 0.01264 | 0.01464 | 0.00603 | 0.0078 | 0.08014711 | 0.1028451 | 0.03763575 | 0.05124836
2766.867 | 0.01258 | 0.01457 | 0.00601 | 0.00774 | 0.07976666 | 0.1023534 | 0.03751092 | 0.05085414
2766.626 | 0.01254 | 0.01452 | 0.006 | 0.0077 | 0.07951303 | 0.1020021 | 0.03744851 | 0.05059133
2766.385 | 0.01251 | 0.01447 | 0.006 | 0.00766 | 0.07932281 | 0.1016509 | 0.03744851 | 0.05032852
2766.144 | 0.01249 | 0.01444 | 0.00601 | 0.00764 | 0.07919599 | 0.1014401 | 0.03751092 | 0.05019711
2765.903 | 0.01247 | 0.01442 | 0.00602 | 0.00762 | 0.07906918 | 0.1012996 | 0.03757334 | 0.0500657
2765.662 | 0.01246 | 0.01442 | 0.00603 | 0.00761 | 0.07900577 | 0.1012996 | 0.03763575 | 0.05
2765.421 | 0.01243 | 0.01442 | 0.00604 | 0.0076 | 0.07881555 | 0.1012996 | 0.03769817 | 0.0499343
2765.18 | 0.0124 | 0.01443 | 0.00604 | 0.00759 | 0.07862532 | 0.1013699 | 0.03769817 | 0.04986859
2764.939 | 0.01237 | 0.01444 | 0.00602 | 0.00758 | 0.0784351 | 0.1014401 | 0.03757334 | 0.04980289
2764.698 | 0.01233 | 0.01445 | 0.00598 | 0.00756 | 0.07818147 | 0.1015104 | 0.03732368 | 0.04967148
2764.457 | 0.01231 | 0.01446 | 0.00594 | 0.00754 | 0.07805466 | 0.1015806 | 0.03707402 | 0.04954008
2764.216 | 0.01229 | 0.01447 | 0.00591 | 0.00752 | 0.07792784 | 0.1016509 | 0.03688678 | 0.04940867
2763.975 | 0.0123 | 0.01449 | 0.00588 | 0.00751 | 0.07799125 | 0.1017914 | 0.03669954 | 0.04934297
2763.734 | 0.01232 | 0.01452 | 0.00588 | 0.00752 | 0.07811806 | 0.1020021 | 0.03669954 | 0.04940867
2763.493 | 0.01237 | 0.01457 | 0.0059 | 0.00756 | 0.0784351 | 0.1023534 | 0.03682437 | 0.04967148
2763.251 | 0.01242 | 0.01462 | 0.00594 | 0.00762 | 0.07875214 | 0.1027046 | 0.03707402 | 0.0500657
2763.01 | 0.01247 | 0.01465 | 0.00598 | 0.00769 | 0.07906918 | 0.1029153 | 0.03732368 | 0.05052562
2762.77 | 0.01251 | 0.01466 | 0.00601 | 0.00776 | 0.07932281 | 0.1029856 | 0.03751092 | 0.05098555
2762.528 | 0.01253 | 0.01464 | 0.00602 | 0.00781 | 0.07944962 | 0.1028451 | 0.03757334 | 0.05131406
2762.287 | 0.01253 | 0.01457 | 0.00603 | 0.00782 | 0.07944962 | 0.1023534 | 0.03763575 | 0.05137976
2762.046 | 0.0125 | 0.01448 | 0.00602 | 0.0078 | 0.0792594 | 0.1017211 | 0.03757334 | 0.05124836
2761.805 | 0.01246 | 0.01437 | 0.00602 | 0.00775 | 0.07900577 | 0.1009484 | 0.03757334 | 0.05091984
2761.564 | 0.0124 | 0.01426 | 0.00603 | 0.00768 | 0.07862532 | 0.1001756 | 0.03763575 | 0.05045992
2761.323 | 0.01235 | 0.01415 | 0.00603 | 0.0076 | 0.07830829 | 0.09940288 | 0.03763575 | 0.0499343
2761.082 | 0.01229 | 0.01407 | 0.00604 | 0.00753 | 0.07792784 | 0.09884089 | 0.03769817 | 0.04947438
2760.841 | 0.01225 | 0.014 | 0.00603 | 0.00746 | 0.07767421 | 0.09834914 | 0.03763575 | 0.04901445
2760.6 | 0.01221 | 0.01395 | 0.006 | 0.00741 | 0.07742058 | 0.09799789 | 0.03744851 | 0.04868594
2760.359 | 0.01217 | 0.01389 | 0.00595 | 0.00736 | 0.07716695 | 0.0975764 | 0.03713644 | 0.04835742
2760.118 | 0.01213 | 0.01383 | 0.00589 | 0.00732 | 0.07691332 | 0.0971549 | 0.03676195 | 0.04809461
2759.877 | 0.01209 | 0.01377 | 0.00582 | 0.00728 | 0.07665969 | 0.0967334 | 0.03632505 | 0.0478318
2759.636 | 0.01205 | 0.01372 | 0.00576 | 0.00723 | 0.07640606 | 0.09638216 | 0.03595057 | 0.04750329
2759.395 | 0.01201 | 0.01367 | 0.00572 | 0.0072 | 0.07615243 | 0.09603091 | 0.03570091 | 0.04730618
2759.154 | 0.01197 | 0.01364 | 0.00568 | 0.00718 | 0.0758988 | 0.09582016 | 0.03545125 | 0.04717477
2758.913 | 0.01194 | 0.01363 | 0.00565 | 0.00716 | 0.07570858 | 0.09574991 | 0.03526401 | 0.04704336
2758.671 | 0.01191 | 0.01363 | 0.0056 | 0.00716 | 0.07551836 | 0.09574991 | 0.03495194 | 0.04704336
2758.43 | 0.0119 | 0.01365 | 0.00554 | 0.00715 | 0.07545495 | 0.09589041 | 0.03457746 | 0.04697766
2758.189 | 0.01189 | 0.01368 | 0.00547 | 0.00715 | 0.07539154 | 0.09610116 | 0.03414056 | 0.04697766
2757.948 | 0.0119 | 0.01372 | 0.0054 | 0.00715 | 0.07545495 | 0.09638216 | 0.03370366 | 0.04697766
2757.707 | 0.01192 | 0.01377 | 0.00536 | 0.00716 | 0.07558176 | 0.0967334 | 0.033454 | 0.04704336
2757.466 | 0.01195 | 0.01383 | 0.00535 | 0.00717 | 0.07577199 | 0.0971549 | 0.03339159 | 0.04710907
2757.225 | 0.01199 | 0.01389 | 0.00538 | 0.00721 | 0.07602562 | 0.0975764 | 0.03357883 | 0.04737188
2756.984 | 0.01203 | 0.01395 | 0.00544 | 0.00725 | 0.07627925 | 0.09799789 | 0.03395331 | 0.04763469
2756.743 | 0.01206 | 0.01399 | 0.00552 | 0.00731 | 0.07646947 | 0.09827889 | 0.03445263 | 0.04802891
2756.502 | 0.0121 | 0.014 | 0.00558 | 0.00736 | 0.0767231 | 0.09834914 | 0.03482711 | 0.04835742
2756.261 | 0.01211 | 0.01397 | 0.00562 | 0.0074 | 0.07678651 | 0.09813839 | 0.03507677 | 0.04862024
2756.02 | 0.01211 | 0.01392 | 0.00562 | 0.00741 | 0.07678651 | 0.09778714 | 0.03507677 | 0.04868594
2755.779 | 0.01209 | 0.01383 | 0.00558 | 0.00738 | 0.07665969 | 0.0971549 | 0.03482711 | 0.04848883
2755.538 | 0.01205 | 0.01373 | 0.00551 | 0.00733 | 0.07640606 | 0.09645241 | 0.03439021 | 0.04816032
2755.297 | 0.01199 | 0.01364 | 0.00544 | 0.00726 | 0.07602562 | 0.09582016 | 0.03395331 | 0.04770039
2755.056 | 0.01192 | 0.01357 | 0.00538 | 0.0072 | 0.07558176 | 0.09532842 | 0.03357883 | 0.04730618
2754.814 | 0.01186 | 0.01352 | 0.00534 | 0.00715 | 0.07520132 | 0.09497717 | 0.03332917 | 0.04697766
2754.573 | 0.01181 | 0.01351 | 0.00531 | 0.00711 | 0.07488428 | 0.09490692 | 0.03314193 | 0.04671485
2754.332 | 0.01178 | 0.01353 | 0.00532 | 0.0071 | 0.07469406 | 0.09504742 | 0.03320434 | 0.04664915
2754.091 | 0.01178 | 0.01358 | 0.00533 | 0.0071 | 0.07469406 | 0.09539867 | 0.03326676 | 0.04664915
2753.85 | 0.01178 | 0.01362 | 0.00536 | 0.00709 | 0.07469406 | 0.09567966 | 0.033454 | 0.04658344
2753.609 | 0.01179 | 0.01366 | 0.00538 | 0.00707 | 0.07475747 | 0.09596066 | 0.03357883 | 0.04645204
2753.368 | 0.0118 | 0.01367 | 0.00539 | 0.00703 | 0.07482087 | 0.09603091 | 0.03364124 | 0.04618922
2753.127 | 0.0118 | 0.01365 | 0.00538 | 0.00697 | 0.07482087 | 0.09589041 | 0.03357883 | 0.04579501
2752.886 | 0.01178 | 0.0136 | 0.00534 | 0.0069 | 0.07469406 | 0.09553916 | 0.03332917 | 0.04533509
2752.645 | 0.01175 | 0.01353 | 0.00529 | 0.00683 | 0.07450384 | 0.09504742 | 0.0330171 | 0.04487516
2752.404 | 0.01172 | 0.01345 | 0.00523 | 0.00676 | 0.07431361 | 0.09448542 | 0.03264262 | 0.04441524
2752.163 | 0.01168 | 0.01336 | 0.00516 | 0.00672 | 0.07405998 | 0.09385318 | 0.03220572 | 0.04415243
2751.922 | 0.01166 | 0.0133 | 0.00509 | 0.0067 | 0.07393317 | 0.09343168 | 0.03176882 | 0.04402102
2751.681 | 0.01166 | 0.01325 | 0.00504 | 0.0067 | 0.07393317 | 0.09308044 | 0.03145675 | 0.04402102
2751.44 | 0.01168 | 0.01324 | 0.00501 | 0.00673 | 0.07405998 | 0.09301019 | 0.0312695 | 0.04421813
2751.199 | 0.01171 | 0.01326 | 0.00502 | 0.00678 | 0.07425021 | 0.09315068 | 0.03133192 | 0.04454665
2750.958 | 0.01175 | 0.01329 | 0.00505 | 0.00684 | 0.07450384 | 0.09336143 | 0.03151916 | 0.04494087
2750.717 | 0.01179 | 0.01333 | 0.0051 | 0.00689 | 0.07475747 | 0.09364243 | 0.03183123 | 0.04526938
2750.475 | 0.01182 | 0.01338 | 0.00517 | 0.00695 | 0.07494769 | 0.09399368 | 0.03226813 | 0.0456636
2750.234 | 0.01183 | 0.01341 | 0.00523 | 0.00699 | 0.0750111 | 0.09420443 | 0.03264262 | 0.04592641
2749.993 | 0.01181 | 0.01343 | 0.00529 | 0.00702 | 0.07488428 | 0.09434492 | 0.0330171 | 0.04612352
2749.752 | 0.01176 | 0.01344 | 0.00534 | 0.00704 | 0.07456724 | 0.09441517 | 0.03332917 | 0.04625493
2749.511 | 0.01169 | 0.01345 | 0.00537 | 0.00706 | 0.07412339 | 0.09448542 | 0.03351641 | 0.04638633
2749.27 | 0.01161 | 0.01346 | 0.00539 | 0.00708 | 0.07361613 | 0.09455567 | 0.03364124 | 0.04651774
2749.029 | 0.01153 | 0.01348 | 0.0054 | 0.00709 | 0.07310887 | 0.09469617 | 0.03370366 | 0.04658344
2748.788 | 0.01145 | 0.01351 | 0.00541 | 0.00711 | 0.07260161 | 0.09490692 | 0.03376607 | 0.04671485
2748.547 | 0.01139 | 0.01355 | 0.00541 | 0.00712 | 0.07222117 | 0.09518792 | 0.03376607 | 0.04678055
2748.306 | 0.01136 | 0.01359 | 0.0054 | 0.00712 | 0.07203094 | 0.09546891 | 0.03370366 | 0.04678055
2748.065 | 0.01134 | 0.01361 | 0.00539 | 0.00711 | 0.07190413 | 0.09560941 | 0.03364124 | 0.04671485
2747.824 | 0.01134 | 0.01362 | 0.00536 | 0.00707 | 0.07190413 | 0.09567966 | 0.033454 | 0.04645204
2747.583 | 0.01134 | 0.0136 | 0.00533 | 0.00701 | 0.07190413 | 0.09553916 | 0.03326676 | 0.04605782
2747.342 | 0.01132 | 0.01354 | 0.00528 | 0.00692 | 0.07177731 | 0.09511767 | 0.03295469 | 0.04546649
2747.101 | 0.0113 | 0.01346 | 0.00521 | 0.00683 | 0.0716505 | 0.09455567 | 0.03251779 | 0.04487516
2746.86 | 0.01124 | 0.01336 | 0.00514 | 0.00672 | 0.07127005 | 0.09385318 | 0.03208089 | 0.04415243
2746.618 | 0.01117 | 0.01326 | 0.00506 | 0.00662 | 0.0708262 | 0.09315068 | 0.03158158 | 0.0434954
2746.377 | 0.01108 | 0.01316 | 0.00498 | 0.00654 | 0.07025553 | 0.09244819 | 0.03108226 | 0.04296978
2746.136 | 0.01098 | 0.01307 | 0.00492 | 0.00648 | 0.06962146 | 0.09181595 | 0.03070778 | 0.04257556
2745.895 | 0.0109 | 0.013 | 0.00488 | 0.00645 | 0.0691142 | 0.0913242 | 0.03045812 | 0.04237845
2745.654 | 0.01083 | 0.01295 | 0.00486 | 0.00644 | 0.06867034 | 0.09097295 | 0.03033329 | 0.04231275
2745.413 | 0.01079 | 0.01291 | 0.00485 | 0.00645 | 0.06841671 | 0.09069196 | 0.03027088 | 0.04237845
2745.172 | 0.01077 | 0.01289 | 0.00487 | 0.00646 | 0.0682899 | 0.09055146 | 0.03039571 | 0.04244415
2744.931 | 0.01078 | 0.01286 | 0.00489 | 0.00649 | 0.06835331 | 0.09034071 | 0.03052053 | 0.04264126
2744.69 | 0.0108 | 0.01284 | 0.00492 | 0.00652 | 0.06848012 | 0.09020021 | 0.03070778 | 0.04283837
2744.449 | 0.01083 | 0.01284 | 0.00494 | 0.00655 | 0.06867034 | 0.09020021 | 0.03083261 | 0.04303548
2744.208 | 0.01086 | 0.01284 | 0.00496 | 0.0066 | 0.06886057 | 0.09020021 | 0.03095743 | 0.04336399
2743.967 | 0.01087 | 0.01285 | 0.00498 | 0.00665 | 0.06892397 | 0.09027046 | 0.03108226 | 0.04369251
2743.726 | 0.01087 | 0.01288 | 0.00499 | 0.00671 | 0.06892397 | 0.09048121 | 0.03114468 | 0.04408673
2743.485 | 0.01087 | 0.0129 | 0.005 | 0.00676 | 0.06892397 | 0.09062171 | 0.03120709 | 0.04441524
2743.244 | 0.01085 | 0.01293 | 0.005 | 0.00681 | 0.06879716 | 0.09083246 | 0.03120709 | 0.04474376
2743.003 | 0.01083 | 0.01295 | 0.00501 | 0.00685 | 0.06867034 | 0.09097295 | 0.0312695 | 0.04500657
2742.761 | 0.01082 | 0.01297 | 0.00501 | 0.00687 | 0.06860694 | 0.09111345 | 0.0312695 | 0.04513798
2742.521 | 0.01083 | 0.013 | 0.00502 | 0.00687 | 0.06867034 | 0.0913242 | 0.03133192 | 0.04513798
2742.28 | 0.01085 | 0.01304 | 0.00505 | 0.00685 | 0.06879716 | 0.0916052 | 0.03151916 | 0.04500657
2742.038 | 0.0109 | 0.0131 | 0.00509 | 0.00684 | 0.0691142 | 0.09202669 | 0.03176882 | 0.04494087
2741.797 | 0.01097 | 0.01318 | 0.00514 | 0.00682 | 0.06955805 | 0.09258869 | 0.03208089 | 0.04480946
2741.556 | 0.01106 | 0.01328 | 0.0052 | 0.0068 | 0.07012872 | 0.09329118 | 0.03245537 | 0.04467806
2741.315 | 0.01115 | 0.01338 | 0.00525 | 0.00678 | 0.07069938 | 0.09399368 | 0.03276744 | 0.04454665
2741.074 | 0.01123 | 0.01347 | 0.00527 | 0.00674 | 0.07120665 | 0.09462592 | 0.03289227 | 0.04428384
2740.833 | 0.01129 | 0.01353 | 0.00526 | 0.00669 | 0.07158709 | 0.09504742 | 0.03282986 | 0.04395532
2740.592 | 0.01132 | 0.01356 | 0.00522 | 0.00663 | 0.07177731 | 0.09525817 | 0.0325802 | 0.0435611
2740.351 | 0.01131 | 0.01355 | 0.00515 | 0.00655 | 0.07171391 | 0.09518792 | 0.0321433 | 0.04303548
2740.11 | 0.01126 | 0.01351 | 0.00507 | 0.00647 | 0.07139687 | 0.09490692 | 0.03164399 | 0.04250986
2739.869 | 0.01119 | 0.01345 | 0.005 | 0.00641 | 0.07095302 | 0.09448542 | 0.03120709 | 0.04211564
2739.628 | 0.0111 | 0.01338 | 0.00494 | 0.00638 | 0.07038235 | 0.09399368 | 0.03083261 | 0.04191853
2739.387 | 0.01102 | 0.01331 | 0.00492 | 0.00637 | 0.06987509 | 0.09350193 | 0.03070778 | 0.04185283
2739.146 | 0.01095 | 0.01326 | 0.00493 | 0.00639 | 0.06943123 | 0.09315068 | 0.03077019 | 0.04198423
2738.905 | 0.01091 | 0.01322 | 0.00496 | 0.00642 | 0.0691776 | 0.09286969 | 0.03095743 | 0.04218134
2738.664 | 0.01088 | 0.01318 | 0.00498 | 0.00645 | 0.06898738 | 0.09258869 | 0.03108226 | 0.04237845
2738.423 | 0.01087 | 0.01315 | 0.00499 | 0.00647 | 0.06892397 | 0.09237794 | 0.03114468 | 0.04250986
2738.181 | 0.01085 | 0.01311 | 0.00497 | 0.00647 | 0.06879716 | 0.09209694 | 0.03101985 | 0.04250986
2737.94 | 0.01082 | 0.01306 | 0.00494 | 0.00646 | 0.06860694 | 0.0917457 | 0.03083261 | 0.04244415
2737.699 | 0.01078 | 0.01301 | 0.00489 | 0.00644 | 0.06835331 | 0.09139445 | 0.03052053 | 0.04231275
2737.458 | 0.01073 | 0.01296 | 0.00483 | 0.00642 | 0.06803627 | 0.0910432 | 0.03014605 | 0.04218134
2737.217 | 0.01069 | 0.01292 | 0.00479 | 0.00641 | 0.06778264 | 0.09076221 | 0.02989639 | 0.04211564
2736.976 | 0.01065 | 0.01289 | 0.00477 | 0.00641 | 0.06752901 | 0.09055146 | 0.02977156 | 0.04211564
2736.735 | 0.01062 | 0.01286 | 0.00476 | 0.0064 | 0.06733879 | 0.09034071 | 0.02970915 | 0.04204993
2736.494 | 0.01062 | 0.01283 | 0.00476 | 0.00639 | 0.06733879 | 0.09012996 | 0.02970915 | 0.04198423
2736.253 | 0.01061 | 0.0128 | 0.00477 | 0.00636 | 0.06727538 | 0.08991921 | 0.02977156 | 0.04178712
2736.012 | 0.01061 | 0.01276 | 0.00478 | 0.0063 | 0.06727538 | 0.08963822 | 0.02983398 | 0.0413929
2735.771 | 0.0106 | 0.0127 | 0.00478 | 0.00623 | 0.06721197 | 0.08921672 | 0.02983398 | 0.04093298
2735.53 | 0.01058 | 0.01264 | 0.00479 | 0.00616 | 0.06708516 | 0.08879522 | 0.02989639 | 0.04047306
2735.289 | 0.01056 | 0.01258 | 0.00481 | 0.00611 | 0.06695834 | 0.08837373 | 0.03002122 | 0.04014455
2735.048 | 0.01055 | 0.01254 | 0.00484 | 0.0061 | 0.06689493 | 0.08809273 | 0.03020846 | 0.04007884
2734.807 | 0.01055 | 0.01252 | 0.0049 | 0.00614 | 0.06689493 | 0.08795223 | 0.03058295 | 0.04034166
2734.566 | 0.01056 | 0.01254 | 0.00498 | 0.00623 | 0.06695834 | 0.08809273 | 0.03108226 | 0.04093298
2734.324 | 0.01058 | 0.01257 | 0.00507 | 0.00636 | 0.06708516 | 0.08830348 | 0.03164399 | 0.04178712
2734.083 | 0.01061 | 0.01263 | 0.00518 | 0.0065 | 0.06727538 | 0.08872497 | 0.03233055 | 0.04270696
2733.843 | 0.01062 | 0.01268 | 0.00527 | 0.00662 | 0.06733879 | 0.08907622 | 0.03289227 | 0.0434954
2733.601 | 0.01061 | 0.01272 | 0.00533 | 0.00671 | 0.06727538 | 0.08935722 | 0.03326676 | 0.04408673
2733.36 | 0.01057 | 0.01273 | 0.00536 | 0.00674 | 0.06702175 | 0.08942747 | 0.033454 | 0.04428384
2733.119 | 0.01052 | 0.01271 | 0.00533 | 0.00672 | 0.06670471 | 0.08928697 | 0.03326676 | 0.04415243
2732.878 | 0.01045 | 0.01267 | 0.00526 | 0.00667 | 0.06626086 | 0.08900597 | 0.03282986 | 0.04382392
2732.637 | 0.01039 | 0.01261 | 0.00514 | 0.0066 | 0.06588041 | 0.08858447 | 0.03208089 | 0.04336399
2732.396 | 0.01035 | 0.01255 | 0.005 | 0.00654 | 0.06562678 | 0.08816298 | 0.03120709 | 0.04296978
2732.155 | 0.01033 | 0.0125 | 0.00487 | 0.00651 | 0.06549997 | 0.08781173 | 0.03039571 | 0.04277267
2731.914 | 0.01035 | 0.01248 | 0.00476 | 0.0065 | 0.06562678 | 0.08767123 | 0.02970915 | 0.04270696
2731.673 | 0.01038 | 0.01247 | 0.00469 | 0.00651 | 0.06581701 | 0.08760098 | 0.02927225 | 0.04277267
2731.432 | 0.01042 | 0.01248 | 0.00466 | 0.00653 | 0.06607064 | 0.08767123 | 0.02908501 | 0.04290407
2731.191 | 0.01046 | 0.0125 | 0.00467 | 0.00653 | 0.06632427 | 0.08781173 | 0.02914742 | 0.04290407
2730.95 | 0.01048 | 0.01252 | 0.00471 | 0.00651 | 0.06645108 | 0.08795223 | 0.02939708 | 0.04277267
2730.709 | 0.01048 | 0.01254 | 0.00475 | 0.00646 | 0.06645108 | 0.08809273 | 0.02964674 | 0.04244415
2730.468 | 0.01046 | 0.01254 | 0.00478 | 0.00638 | 0.06632427 | 0.08809273 | 0.02983398 | 0.04191853
2730.227 | 0.01041 | 0.01253 | 0.00479 | 0.00628 | 0.06600723 | 0.08802248 | 0.02989639 | 0.0412615
2729.986 | 0.01034 | 0.0125 | 0.00476 | 0.00617 | 0.06556338 | 0.08781173 | 0.02970915 | 0.04053876
2729.744 | 0.01026 | 0.01244 | 0.00471 | 0.00606 | 0.06505612 | 0.08739024 | 0.02939708 | 0.03981603
2729.503 | 0.01017 | 0.01235 | 0.00463 | 0.00595 | 0.06448545 | 0.08675799 | 0.02889777 | 0.0390933
2729.262 | 0.01009 | 0.01225 | 0.00454 | 0.00585 | 0.06397819 | 0.0860555 | 0.02833604 | 0.03843627
2729.021 | 0.01 | 0.01212 | 0.00443 | 0.00576 | 0.06340752 | 0.08514226 | 0.02764948 | 0.03784494
2728.78 | 0.00992 | 0.01199 | 0.00433 | 0.00567 | 0.06290026 | 0.08422901 | 0.02702534 | 0.03725361
2728.539 | 0.00985 | 0.01186 | 0.00423 | 0.0056 | 0.06245641 | 0.08331577 | 0.0264012 | 0.03679369
2728.298 | 0.0098 | 0.01175 | 0.00414 | 0.00553 | 0.06213937 | 0.08254303 | 0.02583947 | 0.03633377
2728.057 | 0.00976 | 0.01165 | 0.00407 | 0.00548 | 0.06188574 | 0.08184053 | 0.02540257 | 0.03600526
2727.816 | 0.00973 | 0.01158 | 0.00403 | 0.00546 | 0.06169552 | 0.08134879 | 0.02515291 | 0.03587385
2727.575 | 0.00973 | 0.01153 | 0.00403 | 0.00547 | 0.06169552 | 0.08099754 | 0.02515291 | 0.03593955
2727.334 | 0.00974 | 0.01151 | 0.00407 | 0.0055 | 0.06175892 | 0.08085704 | 0.02540257 | 0.03613666
2727.093 | 0.00975 | 0.01151 | 0.00414 | 0.00554 | 0.06182233 | 0.08085704 | 0.02583947 | 0.03639947
2726.852 | 0.00978 | 0.01153 | 0.00423 | 0.00558 | 0.06201255 | 0.08099754 | 0.0264012 | 0.03666229
2726.611 | 0.0098 | 0.01157 | 0.00433 | 0.00562 | 0.06213937 | 0.08127854 | 0.02702534 | 0.0369251
2726.37 | 0.00981 | 0.01162 | 0.00442 | 0.00564 | 0.06220278 | 0.08162979 | 0.02758707 | 0.0370565
2726.129 | 0.00983 | 0.01168 | 0.0045 | 0.00566 | 0.06232959 | 0.08205128 | 0.02808638 | 0.03718791
2725.887 | 0.00984 | 0.01174 | 0.00456 | 0.00567 | 0.062393 | 0.08247278 | 0.02846087 | 0.03725361
2725.646 | 0.00985 | 0.0118 | 0.0046 | 0.00568 | 0.06245641 | 0.08289427 | 0.02871052 | 0.03731932
2725.405 | 0.00986 | 0.01185 | 0.00462 | 0.00568 | 0.06251981 | 0.08324552 | 0.02883535 | 0.03731932
2725.164 | 0.00989 | 0.01188 | 0.00463 | 0.00568 | 0.06271004 | 0.08345627 | 0.02889777 | 0.03731932
2724.923 | 0.00992 | 0.0119 | 0.00462 | 0.00568 | 0.06290026 | 0.08359677 | 0.02883535 | 0.03731932
2724.682 | 0.00995 | 0.0119 | 0.00459 | 0.00565 | 0.06309048 | 0.08359677 | 0.02864811 | 0.03712221
2724.441 | 0.00998 | 0.01188 | 0.00454 | 0.00562 | 0.06328071 | 0.08345627 | 0.02833604 | 0.0369251
2724.2 | 0.01 | 0.01184 | 0.00446 | 0.00557 | 0.06340752 | 0.08317527 | 0.02783672 | 0.03659658
2723.959 | 0.01001 | 0.01179 | 0.00438 | 0.00552 | 0.06347093 | 0.08282403 | 0.02733741 | 0.03626807
2723.718 | 0.01002 | 0.01174 | 0.00428 | 0.00547 | 0.06353434 | 0.08247278 | 0.02671327 | 0.03593955
2723.477 | 0.01002 | 0.0117 | 0.0042 | 0.00542 | 0.06353434 | 0.08219178 | 0.02621396 | 0.03561104
2723.236 | 0.01002 | 0.01169 | 0.00415 | 0.00539 | 0.06353434 | 0.08212153 | 0.02590188 | 0.03541393
2722.995 | 0.01002 | 0.01169 | 0.00412 | 0.00537 | 0.06353434 | 0.08212153 | 0.02571464 | 0.03528252
2722.754 | 0.01001 | 0.01171 | 0.00412 | 0.00536 | 0.06347093 | 0.08226203 | 0.02571464 | 0.03521682
2722.513 | 0.01001 | 0.01173 | 0.00415 | 0.00536 | 0.06347093 | 0.08240253 | 0.02590188 | 0.03521682
2722.272 | 0.01 | 0.01175 | 0.00418 | 0.00537 | 0.06340752 | 0.08254303 | 0.02608913 | 0.03528252
2722.031 | 0.00998 | 0.01176 | 0.00421 | 0.00538 | 0.06328071 | 0.08261328 | 0.02627637 | 0.03534823
2721.79 | 0.00994 | 0.01176 | 0.00422 | 0.00541 | 0.06302708 | 0.08261328 | 0.02633878 | 0.03554534
2721.548 | 0.0099 | 0.01173 | 0.00422 | 0.00545 | 0.06277344 | 0.08240253 | 0.02633878 | 0.03580815
2721.307 | 0.00985 | 0.0117 | 0.00421 | 0.0055 | 0.06245641 | 0.08219178 | 0.02627637 | 0.03613666
2721.066 | 0.00981 | 0.01166 | 0.00421 | 0.00556 | 0.06220278 | 0.08191078 | 0.02627637 | 0.03653088
2720.825 | 0.00977 | 0.01162 | 0.00421 | 0.00563 | 0.06194915 | 0.08162979 | 0.02627637 | 0.0369908
2720.584 | 0.00975 | 0.01158 | 0.00422 | 0.0057 | 0.06182233 | 0.08134879 | 0.02633878 | 0.03745072
2720.343 | 0.00973 | 0.01153 | 0.00424 | 0.00574 | 0.06169552 | 0.08099754 | 0.02646361 | 0.03771353
2720.102 | 0.00973 | 0.01149 | 0.00425 | 0.00577 | 0.06169552 | 0.08071654 | 0.02652603 | 0.03791064
2719.861 | 0.00973 | 0.01143 | 0.00425 | 0.00576 | 0.06169552 | 0.08029505 | 0.02652603 | 0.03784494
2719.62 | 0.00974 | 0.01138 | 0.00422 | 0.00572 | 0.06175892 | 0.0799438 | 0.02633878 | 0.03758213
2719.379 | 0.00975 | 0.01133 | 0.00416 | 0.00566 | 0.06182233 | 0.07959255 | 0.0259643 | 0.03718791
2719.138 | 0.00976 | 0.01128 | 0.00407 | 0.00558 | 0.06188574 | 0.07924131 | 0.02540257 | 0.03666229
2718.897 | 0.00977 | 0.01125 | 0.00396 | 0.00548 | 0.06194915 | 0.07903056 | 0.02471602 | 0.03600526
2718.656 | 0.00978 | 0.01124 | 0.00384 | 0.00538 | 0.06201255 | 0.07896031 | 0.02396705 | 0.03534823
2718.415 | 0.00978 | 0.01123 | 0.00373 | 0.00528 | 0.06201255 | 0.07889006 | 0.02328049 | 0.0346912
2718.174 | 0.00977 | 0.01124 | 0.00364 | 0.00519 | 0.06194915 | 0.07896031 | 0.02271876 | 0.03409987
2717.933 | 0.00974 | 0.01124 | 0.00356 | 0.00511 | 0.06175892 | 0.07896031 | 0.02221945 | 0.03357424
2717.691 | 0.0097 | 0.01123 | 0.00349 | 0.00504 | 0.06150529 | 0.07889006 | 0.02178255 | 0.03311432
2717.45 | 0.00964 | 0.01122 | 0.00345 | 0.00498 | 0.06112485 | 0.07881981 | 0.02153289 | 0.03272011
2717.209 | 0.00957 | 0.0112 | 0.00341 | 0.00493 | 0.060681 | 0.07867931 | 0.02128324 | 0.03239159
2716.968 | 0.0095 | 0.01117 | 0.00338 | 0.00489 | 0.06023714 | 0.07846856 | 0.02109599 | 0.03212878
2716.727 | 0.00942 | 0.01116 | 0.00336 | 0.00488 | 0.05972988 | 0.07839831 | 0.02097116 | 0.03206307
2716.486 | 0.00936 | 0.01114 | 0.00336 | 0.00487 | 0.05934944 | 0.07825782 | 0.02097116 | 0.03199737
2716.245 | 0.00932 | 0.01114 | 0.00338 | 0.00488 | 0.05909581 | 0.07825782 | 0.02109599 | 0.03206307
2716.004 | 0.0093 | 0.01115 | 0.00342 | 0.0049 | 0.05896899 | 0.07832806 | 0.02134565 | 0.03219448
2715.763 | 0.00931 | 0.01115 | 0.00349 | 0.00493 | 0.0590324 | 0.07832806 | 0.02178255 | 0.03239159
2715.522 | 0.00933 | 0.01115 | 0.00356 | 0.00495 | 0.05915922 | 0.07832806 | 0.02221945 | 0.032523
2715.281 | 0.00936 | 0.01114 | 0.00363 | 0.00496 | 0.05934944 | 0.07825782 | 0.02265635 | 0.0325887
2715.04 | 0.00937 | 0.01111 | 0.00368 | 0.00495 | 0.05941285 | 0.07804707 | 0.02296842 | 0.032523
2714.799 | 0.00937 | 0.01107 | 0.00369 | 0.00492 | 0.05941285 | 0.07776607 | 0.02303083 | 0.03232589
2714.558 | 0.00934 | 0.01102 | 0.00366 | 0.00486 | 0.05922262 | 0.07741482 | 0.02284359 | 0.03193167
2714.317 | 0.00928 | 0.01095 | 0.00358 | 0.00479 | 0.05884218 | 0.07692308 | 0.02234428 | 0.03147175
2714.076 | 0.00921 | 0.01088 | 0.00347 | 0.00471 | 0.05839833 | 0.07643133 | 0.02165772 | 0.03094612
2713.834 | 0.00913 | 0.01081 | 0.00336 | 0.00464 | 0.05789107 | 0.07593959 | 0.02097116 | 0.0304862
2713.594 | 0.00906 | 0.01075 | 0.00326 | 0.00458 | 0.05744721 | 0.07551809 | 0.02034702 | 0.03009198
2713.353 | 0.00901 | 0.01069 | 0.00318 | 0.00453 | 0.05713018 | 0.07509659 | 0.01984771 | 0.02976347
2713.111 | 0.00897 | 0.01063 | 0.00314 | 0.0045 | 0.05687655 | 0.0746751 | 0.01959805 | 0.02956636
2712.87 | 0.00896 | 0.01059 | 0.00314 | 0.00449 | 0.05681314 | 0.0743941 | 0.01959805 | 0.02950066
2712.629 | 0.00895 | 0.01056 | 0.00316 | 0.0045 | 0.05674973 | 0.07418335 | 0.01972288 | 0.02956636
2712.388 | 0.00894 | 0.01055 | 0.00319 | 0.00452 | 0.05668632 | 0.0741131 | 0.01991012 | 0.02969777
2712.147 | 0.00892 | 0.01055 | 0.00323 | 0.00455 | 0.05655951 | 0.0741131 | 0.02015978 | 0.02989488
2711.906 | 0.0089 | 0.01056 | 0.00326 | 0.0046 | 0.05643269 | 0.07418335 | 0.02034702 | 0.03022339
2711.665 | 0.00888 | 0.01059 | 0.00329 | 0.00464 | 0.05630588 | 0.0743941 | 0.02053427 | 0.0304862
2711.424 | 0.00886 | 0.01063 | 0.00331 | 0.00469 | 0.05617906 | 0.0746751 | 0.02065909 | 0.03081472
2711.183 | 0.00885 | 0.01068 | 0.00332 | 0.00473 | 0.05611566 | 0.07502634 | 0.02072151 | 0.03107753
2710.942 | 0.00886 | 0.01071 | 0.00332 | 0.00477 | 0.05617906 | 0.07523709 | 0.02072151 | 0.03134034
2710.701 | 0.00888 | 0.01073 | 0.00331 | 0.00479 | 0.05630588 | 0.07537759 | 0.02065909 | 0.03147175
2710.46 | 0.00889 | 0.01073 | 0.00329 | 0.00479 | 0.05636929 | 0.07537759 | 0.02053427 | 0.03147175
2710.219 | 0.00889 | 0.01069 | 0.00325 | 0.00476 | 0.05636929 | 0.07509659 | 0.02028461 | 0.03127464
2709.978 | 0.00887 | 0.01062 | 0.00319 | 0.00472 | 0.05624247 | 0.07460485 | 0.01991012 | 0.03101183
2709.737 | 0.00882 | 0.01053 | 0.00312 | 0.00465 | 0.05592543 | 0.0739726 | 0.01947322 | 0.03055191
2709.496 | 0.00875 | 0.01043 | 0.00305 | 0.00457 | 0.05548158 | 0.07327011 | 0.01903633 | 0.03002628
2709.254 | 0.00866 | 0.01032 | 0.00299 | 0.00448 | 0.05491091 | 0.07249737 | 0.01866184 | 0.02943495
2709.013 | 0.00856 | 0.01023 | 0.00295 | 0.0044 | 0.05427684 | 0.07186512 | 0.01841218 | 0.02890933
2708.772 | 0.00846 | 0.01016 | 0.00294 | 0.00434 | 0.05364276 | 0.07137338 | 0.01834977 | 0.02851511
2708.531 | 0.00839 | 0.01012 | 0.00296 | 0.00431 | 0.05319891 | 0.07109238 | 0.0184746 | 0.028318
2708.29 | 0.00833 | 0.01011 | 0.00301 | 0.00431 | 0.05281846 | 0.07102213 | 0.01878667 | 0.028318
2708.049 | 0.00831 | 0.01012 | 0.00306 | 0.00433 | 0.05269165 | 0.07109238 | 0.01909874 | 0.02844941
2707.808 | 0.00832 | 0.01015 | 0.00312 | 0.00438 | 0.05275506 | 0.07130313 | 0.01947322 | 0.02877792
2707.567 | 0.00835 | 0.01018 | 0.00316 | 0.00444 | 0.05294528 | 0.07151387 | 0.01972288 | 0.02917214
2707.326 | 0.0084 | 0.01021 | 0.00318 | 0.00449 | 0.05326232 | 0.07172462 | 0.01984771 | 0.02950066
2707.085 | 0.00847 | 0.01022 | 0.00319 | 0.00454 | 0.05370617 | 0.07179487 | 0.01991012 | 0.02982917
2706.844 | 0.00854 | 0.01021 | 0.0032 | 0.00458 | 0.05415002 | 0.07172462 | 0.01997254 | 0.03009198
2706.603 | 0.00861 | 0.0102 | 0.0032 | 0.00461 | 0.05459387 | 0.07165437 | 0.01997254 | 0.03028909
2706.362 | 0.00868 | 0.01018 | 0.00321 | 0.00464 | 0.05503773 | 0.07151387 | 0.02003495 | 0.0304862
2706.121 | 0.00873 | 0.01017 | 0.00323 | 0.00467 | 0.05535477 | 0.07144362 | 0.02015978 | 0.03068331
2705.88 | 0.00877 | 0.01016 | 0.00326 | 0.0047 | 0.0556084 | 0.07137338 | 0.02034702 | 0.03088042
2705.639 | 0.00878 | 0.01017 | 0.00328 | 0.00474 | 0.0556718 | 0.07144362 | 0.02047185 | 0.03114323
2705.397 | 0.00878 | 0.01018 | 0.00329 | 0.00477 | 0.0556718 | 0.07151387 | 0.02053427 | 0.03134034
2705.156 | 0.00876 | 0.0102 | 0.00327 | 0.00479 | 0.05554499 | 0.07165437 | 0.02040944 | 0.03147175
2704.916 | 0.00873 | 0.01022 | 0.00324 | 0.0048 | 0.05535477 | 0.07179487 | 0.02022219 | 0.03153745
2704.674 | 0.00869 | 0.01026 | 0.00318 | 0.0048 | 0.05510113 | 0.07207587 | 0.01984771 | 0.03153745
2704.433 | 0.00866 | 0.0103 | 0.00313 | 0.0048 | 0.05491091 | 0.07235687 | 0.01953564 | 0.03153745
2704.192 | 0.00865 | 0.01036 | 0.00308 | 0.00481 | 0.0548475 | 0.07277836 | 0.01922357 | 0.03160315
2703.951 | 0.00865 | 0.01044 | 0.00305 | 0.00483 | 0.0548475 | 0.07334036 | 0.01903633 | 0.03173456
2703.71 | 0.00867 | 0.01053 | 0.00306 | 0.00487 | 0.05497432 | 0.0739726 | 0.01909874 | 0.03199737
2703.469 | 0.0087 | 0.01061 | 0.00311 | 0.00491 | 0.05516454 | 0.0745346 | 0.01941081 | 0.03226018
2703.228 | 0.00874 | 0.01068 | 0.00318 | 0.00496 | 0.05541817 | 0.07502634 | 0.01984771 | 0.0325887
2702.987 | 0.00877 | 0.01072 | 0.00326 | 0.00499 | 0.0556084 | 0.07530734 | 0.02034702 | 0.03278581
2702.746 | 0.00878 | 0.01073 | 0.00334 | 0.00501 | 0.0556718 | 0.07537759 | 0.02084634 | 0.03291721
2702.505 | 0.00878 | 0.0107 | 0.00341 | 0.00501 | 0.0556718 | 0.07516684 | 0.02128324 | 0.03291721
2702.264 | 0.00877 | 0.01066 | 0.00344 | 0.00499 | 0.0556084 | 0.07488584 | 0.02147048 | 0.03278581
2702.023 | 0.00875 | 0.01061 | 0.00345 | 0.00496 | 0.05548158 | 0.0745346 | 0.02153289 | 0.0325887
2701.782 | 0.00874 | 0.01058 | 0.00343 | 0.00492 | 0.05541817 | 0.07432385 | 0.02140806 | 0.03232589
2701.541 | 0.00873 | 0.01057 | 0.0034 | 0.00488 | 0.05535477 | 0.0742536 | 0.02122082 | 0.03206307
2701.3 | 0.00873 | 0.01057 | 0.00336 | 0.00484 | 0.05535477 | 0.0742536 | 0.02097116 | 0.03180026
2701.059 | 0.00873 | 0.01057 | 0.00332 | 0.00479 | 0.05535477 | 0.0742536 | 0.02072151 | 0.03147175
2700.817 | 0.00871 | 0.01056 | 0.00328 | 0.00473 | 0.05522795 | 0.07418335 | 0.02047185 | 0.03107753
2700.576 | 0.00869 | 0.01052 | 0.00325 | 0.00466 | 0.05510113 | 0.07390235 | 0.02028461 | 0.03061761
2700.335 | 0.00865 | 0.01046 | 0.00322 | 0.00459 | 0.0548475 | 0.07348086 | 0.02009737 | 0.03015769
2700.094 | 0.0086 | 0.01038 | 0.0032 | 0.00452 | 0.05453047 | 0.07291886 | 0.01997254 | 0.02969777
2699.853 | 0.00855 | 0.0103 | 0.00319 | 0.00446 | 0.05421343 | 0.07235687 | 0.01991012 | 0.02930355
2699.612 | 0.00851 | 0.01024 | 0.00318 | 0.00442 | 0.0539598 | 0.07193537 | 0.01984771 | 0.02904074
2699.371 | 0.0085 | 0.01021 | 0.00319 | 0.00441 | 0.05389639 | 0.07172462 | 0.01991012 | 0.02897503
2699.13 | 0.00852 | 0.01022 | 0.0032 | 0.00442 | 0.05402321 | 0.07179487 | 0.01997254 | 0.02904074
2698.889 | 0.00857 | 0.01026 | 0.00322 | 0.00445 | 0.05434024 | 0.07207587 | 0.02009737 | 0.02923784
2698.648 | 0.00863 | 0.01031 | 0.00324 | 0.00449 | 0.05472069 | 0.07242712 | 0.02022219 | 0.02950066
2698.407 | 0.0087 | 0.01037 | 0.00327 | 0.00455 | 0.05516454 | 0.07284861 | 0.02040944 | 0.02989488
2698.166 | 0.00877 | 0.01042 | 0.00329 | 0.00461 | 0.0556084 | 0.07319986 | 0.02053427 | 0.03028909
2697.925 | 0.00882 | 0.01046 | 0.00331 | 0.00468 | 0.05592543 | 0.07348086 | 0.02065909 | 0.03074901
2697.684 | 0.00887 | 0.01049 | 0.00332 | 0.00473 | 0.05624247 | 0.07369161 | 0.02072151 | 0.03107753
2697.443 | 0.0089 | 0.01052 | 0.00334 | 0.00478 | 0.05643269 | 0.07390235 | 0.02084634 | 0.03140604
2697.202 | 0.00892 | 0.01055 | 0.00336 | 0.00482 | 0.05655951 | 0.0741131 | 0.02097116 | 0.03166886
2696.96 | 0.00893 | 0.01058 | 0.00339 | 0.00485 | 0.05662292 | 0.07432385 | 0.02115841 | 0.03186597
2696.719 | 0.00894 | 0.0106 | 0.00342 | 0.00486 | 0.05668632 | 0.07446435 | 0.02134565 | 0.03193167
2696.478 | 0.00894 | 0.01061 | 0.00346 | 0.00487 | 0.05668632 | 0.0745346 | 0.02159531 | 0.03199737
2696.237 | 0.00892 | 0.01061 | 0.00348 | 0.00487 | 0.05655951 | 0.0745346 | 0.02172013 | 0.03199737
2695.996 | 0.0089 | 0.01059 | 0.00348 | 0.00486 | 0.05643269 | 0.0743941 | 0.02172013 | 0.03193167
2695.755 | 0.00886 | 0.01055 | 0.00347 | 0.00484 | 0.05617906 | 0.0741131 | 0.02165772 | 0.03180026
2695.514 | 0.00882 | 0.0105 | 0.00342 | 0.0048 | 0.05592543 | 0.07376185 | 0.02134565 | 0.03153745
2695.273 | 0.00876 | 0.01044 | 0.00335 | 0.00476 | 0.05554499 | 0.07334036 | 0.02090875 | 0.03127464
2695.032 | 0.00869 | 0.01037 | 0.00326 | 0.00469 | 0.05510113 | 0.07284861 | 0.02034702 | 0.03081472
2694.791 | 0.00862 | 0.0103 | 0.00316 | 0.00462 | 0.05465728 | 0.07235687 | 0.01972288 | 0.0303548
2694.55 | 0.00854 | 0.01023 | 0.00307 | 0.00454 | 0.05415002 | 0.07186512 | 0.01916115 | 0.02982917
2694.309 | 0.00848 | 0.01017 | 0.00299 | 0.00446 | 0.05376958 | 0.07144362 | 0.01866184 | 0.02930355
2694.068 | 0.00842 | 0.01012 | 0.00294 | 0.00439 | 0.05338913 | 0.07109238 | 0.01834977 | 0.02884363
2693.827 | 0.00838 | 0.01008 | 0.00291 | 0.00434 | 0.0531355 | 0.07081138 | 0.01816253 | 0.02851511
2693.586 | 0.00837 | 0.01007 | 0.00291 | 0.00432 | 0.05307209 | 0.07074113 | 0.01816253 | 0.02838371
2693.345 | 0.00837 | 0.01008 | 0.00294 | 0.00433 | 0.05307209 | 0.07081138 | 0.01834977 | 0.02844941
2693.104 | 0.0084 | 0.01011 | 0.003 | 0.00436 | 0.05326232 | 0.07102213 | 0.01872425 | 0.02864652
2692.863 | 0.00845 | 0.01016 | 0.00307 | 0.00441 | 0.05357935 | 0.07137338 | 0.01916115 | 0.02897503
2692.621 | 0.00851 | 0.01023 | 0.00315 | 0.00447 | 0.0539598 | 0.07186512 | 0.01966047 | 0.02936925
2692.38 | 0.00859 | 0.01029 | 0.00324 | 0.00454 | 0.05446706 | 0.07228662 | 0.02022219 | 0.02982917
2692.139 | 0.00868 | 0.01036 | 0.00334 | 0.00462 | 0.05503773 | 0.07277836 | 0.02084634 | 0.0303548
2691.898 | 0.00877 | 0.01043 | 0.00343 | 0.00469 | 0.0556084 | 0.07327011 | 0.02140806 | 0.03081472
2691.657 | 0.00887 | 0.01049 | 0.00351 | 0.00476 | 0.05624247 | 0.07369161 | 0.02190738 | 0.03127464
2691.416 | 0.00897 | 0.01056 | 0.00359 | 0.00482 | 0.05687655 | 0.07418335 | 0.02240669 | 0.03166886
2691.175 | 0.00908 | 0.01064 | 0.00366 | 0.00489 | 0.05757403 | 0.07474535 | 0.02284359 | 0.03212878
2690.934 | 0.00917 | 0.01072 | 0.00371 | 0.00496 | 0.0581447 | 0.07530734 | 0.02315566 | 0.0325887
2690.693 | 0.00925 | 0.0108 | 0.00376 | 0.00503 | 0.05865196 | 0.07586934 | 0.02346773 | 0.03304862
2690.452 | 0.0093 | 0.01087 | 0.0038 | 0.00511 | 0.05896899 | 0.07636108 | 0.02371739 | 0.03357424
2690.211 | 0.00933 | 0.01093 | 0.00384 | 0.00519 | 0.05915922 | 0.07678258 | 0.02396705 | 0.03409987
2689.97 | 0.00935 | 0.01096 | 0.00386 | 0.00526 | 0.05928603 | 0.07699333 | 0.02409187 | 0.03455979
2689.729 | 0.00934 | 0.01096 | 0.00387 | 0.0053 | 0.05922262 | 0.07699333 | 0.02415429 | 0.0348226
2689.488 | 0.00933 | 0.01093 | 0.00387 | 0.00532 | 0.05915922 | 0.07678258 | 0.02415429 | 0.03495401
2689.247 | 0.00931 | 0.01088 | 0.00386 | 0.00529 | 0.0590324 | 0.07643133 | 0.02409187 | 0.0347569
2689.006 | 0.00931 | 0.01081 | 0.00384 | 0.00524 | 0.0590324 | 0.07593959 | 0.02396705 | 0.03442838
2688.764 | 0.00933 | 0.01074 | 0.00381 | 0.00516 | 0.05915922 | 0.07544784 | 0.0237798 | 0.03390276
2688.523 | 0.00935 | 0.01069 | 0.00377 | 0.00508 | 0.05928603 | 0.07509659 | 0.02353015 | 0.03337714
2688.282 | 0.00939 | 0.01066 | 0.00373 | 0.00501 | 0.05953966 | 0.07488584 | 0.02328049 | 0.03291721
2688.041 | 0.00944 | 0.01064 | 0.0037 | 0.00496 | 0.0598567 | 0.07474535 | 0.02309325 | 0.0325887
2687.8 | 0.00948 | 0.01065 | 0.00367 | 0.00493 | 0.06011033 | 0.0748156 | 0.022906 | 0.03239159
2687.559 | 0.00951 | 0.01068 | 0.00365 | 0.00493 | 0.06030055 | 0.07502634 | 0.02278118 | 0.03239159
2687.318 | 0.00952 | 0.01071 | 0.00363 | 0.00495 | 0.06036396 | 0.07523709 | 0.02265635 | 0.032523
2687.077 | 0.00952 | 0.01074 | 0.00363 | 0.00498 | 0.06036396 | 0.07544784 | 0.02265635 | 0.03272011
2686.836 | 0.00951 | 0.01077 | 0.00364 | 0.00503 | 0.06030055 | 0.07565859 | 0.02271876 | 0.03304862
2686.595 | 0.00949 | 0.01081 | 0.00367 | 0.00508 | 0.06017374 | 0.07593959 | 0.022906 | 0.03337714
2686.354 | 0.00948 | 0.01084 | 0.00371 | 0.00514 | 0.06011033 | 0.07615033 | 0.02315566 | 0.03377135
2686.113 | 0.00948 | 0.01088 | 0.00376 | 0.0052 | 0.06011033 | 0.07643133 | 0.02346773 | 0.03416557
2685.872 | 0.00949 | 0.01092 | 0.00383 | 0.00526 | 0.06017374 | 0.07671233 | 0.02390463 | 0.03455979
2685.631 | 0.0095 | 0.01097 | 0.0039 | 0.00531 | 0.06023714 | 0.07706358 | 0.02434153 | 0.0348883
2685.39 | 0.00952 | 0.01101 | 0.00398 | 0.00535 | 0.06036396 | 0.07734457 | 0.02484084 | 0.03515112
2685.149 | 0.00953 | 0.01103 | 0.00404 | 0.00536 | 0.06042737 | 0.07748507 | 0.02521533 | 0.03521682
2684.907 | 0.00953 | 0.01105 | 0.00409 | 0.00534 | 0.06042737 | 0.07762557 | 0.0255274 | 0.03508541
2684.667 | 0.00952 | 0.01105 | 0.00411 | 0.00531 | 0.06036396 | 0.07762557 | 0.02565223 | 0.0348883
2684.426 | 0.0095 | 0.01104 | 0.0041 | 0.00527 | 0.06023714 | 0.07755532 | 0.02558981 | 0.03462549
2684.184 | 0.00947 | 0.01103 | 0.00406 | 0.00524 | 0.06004692 | 0.07748507 | 0.02534016 | 0.03442838
2683.943 | 0.00944 | 0.01102 | 0.004 | 0.00522 | 0.0598567 | 0.07741482 | 0.02496567 | 0.03429698
2683.702 | 0.00943 | 0.01102 | 0.00393 | 0.00522 | 0.05979329 | 0.07741482 | 0.02452877 | 0.03429698
2683.461 | 0.00943 | 0.01102 | 0.00386 | 0.00525 | 0.05979329 | 0.07741482 | 0.02409187 | 0.03449409
2683.22 | 0.00947 | 0.01102 | 0.00381 | 0.0053 | 0.06004692 | 0.07741482 | 0.0237798 | 0.0348226
2682.979 | 0.00952 | 0.01103 | 0.00377 | 0.00537 | 0.06036396 | 0.07748507 | 0.02353015 | 0.03528252
2682.738 | 0.0096 | 0.01104 | 0.00375 | 0.00543 | 0.06087122 | 0.07755532 | 0.02340532 | 0.03567674
2682.497 | 0.00968 | 0.01105 | 0.00375 | 0.00547 | 0.06137848 | 0.07762557 | 0.02340532 | 0.03593955
2682.256 | 0.00976 | 0.01107 | 0.00376 | 0.0055 | 0.06188574 | 0.07776607 | 0.02346773 | 0.03613666
2682.015 | 0.00982 | 0.01108 | 0.00378 | 0.00549 | 0.06226618 | 0.07783632 | 0.02359256 | 0.03607096
2681.774 | 0.00985 | 0.01109 | 0.00379 | 0.00546 | 0.06245641 | 0.07790657 | 0.02365497 | 0.03587385
2681.533 | 0.00986 | 0.01109 | 0.0038 | 0.00542 | 0.06251981 | 0.07790657 | 0.02371739 | 0.03561104
2681.292 | 0.00985 | 0.01109 | 0.00381 | 0.00538 | 0.06245641 | 0.07790657 | 0.0237798 | 0.03534823
2681.051 | 0.00982 | 0.01108 | 0.00382 | 0.00534 | 0.06226618 | 0.07783632 | 0.02384222 | 0.03508541
2680.81 | 0.00979 | 0.01106 | 0.00384 | 0.00533 | 0.06207596 | 0.07769582 | 0.02396705 | 0.03501971
2680.569 | 0.00976 | 0.01104 | 0.00385 | 0.00533 | 0.06188574 | 0.07755532 | 0.02402946 | 0.03501971
2680.327 | 0.00975 | 0.01103 | 0.00387 | 0.00536 | 0.06182233 | 0.07748507 | 0.02415429 | 0.03521682
2680.086 | 0.00975 | 0.01104 | 0.00388 | 0.00542 | 0.06182233 | 0.07755532 | 0.0242167 | 0.03561104
2679.845 | 0.00976 | 0.01106 | 0.0039 | 0.00548 | 0.06188574 | 0.07769582 | 0.02434153 | 0.03600526
2679.604 | 0.00978 | 0.0111 | 0.00392 | 0.00556 | 0.06201255 | 0.07797682 | 0.02446636 | 0.03653088
2679.363 | 0.00981 | 0.01116 | 0.00394 | 0.00563 | 0.06220278 | 0.07839831 | 0.02459119 | 0.0369908
2679.122 | 0.00985 | 0.01123 | 0.00395 | 0.00569 | 0.06245641 | 0.07889006 | 0.0246536 | 0.03738502
2678.881 | 0.00989 | 0.0113 | 0.00397 | 0.00574 | 0.06271004 | 0.07938181 | 0.02477843 | 0.03771353
2678.64 | 0.00994 | 0.01137 | 0.004 | 0.00578 | 0.06302708 | 0.07987355 | 0.02496567 | 0.03797635
2678.399 | 0.00999 | 0.01142 | 0.00403 | 0.0058 | 0.06334411 | 0.0802248 | 0.02515291 | 0.03810775
2678.158 | 0.01003 | 0.01145 | 0.00406 | 0.0058 | 0.06359774 | 0.08043555 | 0.02534016 | 0.03810775
2677.917 | 0.01006 | 0.01147 | 0.0041 | 0.00579 | 0.06378797 | 0.08057604 | 0.02558981 | 0.03804205
2677.676 | 0.01007 | 0.01146 | 0.00414 | 0.00577 | 0.06385137 | 0.0805058 | 0.02583947 | 0.03791064
2677.435 | 0.01006 | 0.01144 | 0.00416 | 0.00573 | 0.06378797 | 0.0803653 | 0.0259643 | 0.03764783
2677.194 | 0.01002 | 0.01139 | 0.00417 | 0.00567 | 0.06353434 | 0.08001405 | 0.02602671 | 0.03725361
2676.953 | 0.00996 | 0.01134 | 0.00415 | 0.0056 | 0.06315389 | 0.0796628 | 0.02590188 | 0.03679369
2676.712 | 0.00988 | 0.01127 | 0.00411 | 0.0055 | 0.06264663 | 0.07917106 | 0.02565223 | 0.03613666
2676.47 | 0.0098 | 0.01121 | 0.00404 | 0.0054 | 0.06213937 | 0.07874956 | 0.02521533 | 0.03547963
2676.229 | 0.00973 | 0.01114 | 0.00396 | 0.00529 | 0.06169552 | 0.07825782 | 0.02471602 | 0.0347569
2675.989 | 0.00968 | 0.01109 | 0.00389 | 0.00521 | 0.06137848 | 0.07790657 | 0.02427912 | 0.03423127
2675.747 | 0.00965 | 0.01107 | 0.00384 | 0.00515 | 0.06118826 | 0.07776607 | 0.02396705 | 0.03383706
2675.506 | 0.00964 | 0.01106 | 0.00382 | 0.00515 | 0.06112485 | 0.07769582 | 0.02384222 | 0.03383706
2675.265 | 0.00965 | 0.01108 | 0.00384 | 0.0052 | 0.06118826 | 0.07783632 | 0.02396705 | 0.03416557
2675.024 | 0.00966 | 0.01112 | 0.00389 | 0.0053 | 0.06125166 | 0.07811732 | 0.02427912 | 0.0348226
2674.783 | 0.00967 | 0.01116 | 0.00396 | 0.00542 | 0.06131507 | 0.07839831 | 0.02471602 | 0.03561104
2674.542 | 0.00967 | 0.01119 | 0.00403 | 0.00555 | 0.06131507 | 0.07860906 | 0.02515291 | 0.03646518
2674.301 | 0.00965 | 0.01121 | 0.00407 | 0.00566 | 0.06118826 | 0.07874956 | 0.02540257 | 0.03718791
2674.06 | 0.00962 | 0.01122 | 0.00407 | 0.00574 | 0.06099803 | 0.07881981 | 0.02540257 | 0.03771353
2673.819 | 0.00959 | 0.01121 | 0.00405 | 0.00578 | 0.06080781 | 0.07874956 | 0.02527774 | 0.03797635
2673.578 | 0.00957 | 0.0112 | 0.00401 | 0.00579 | 0.060681 | 0.07867931 | 0.02502809 | 0.03804205
2673.337 | 0.00957 | 0.0112 | 0.00398 | 0.00579 | 0.060681 | 0.07867931 | 0.02484084 | 0.03804205
2673.096 | 0.0096 | 0.01121 | 0.00397 | 0.00578 | 0.06087122 | 0.07874956 | 0.02477843 | 0.03797635
2672.855 | 0.00966 | 0.01124 | 0.00399 | 0.00578 | 0.06125166 | 0.07896031 | 0.02490326 | 0.03797635
2672.614 | 0.00973 | 0.0113 | 0.00404 | 0.00579 | 0.06169552 | 0.07938181 | 0.02521533 | 0.03804205
2672.373 | 0.00982 | 0.01136 | 0.00412 | 0.00581 | 0.06226618 | 0.0798033 | 0.02571464 | 0.03817346
2672.132 | 0.0099 | 0.01143 | 0.0042 | 0.00582 | 0.06277344 | 0.08029505 | 0.02621396 | 0.03823916
2671.89 | 0.00997 | 0.01147 | 0.00427 | 0.0058 | 0.0632173 | 0.08057604 | 0.02665086 | 0.03810775
2671.649 | 0.01 | 0.01148 | 0.00431 | 0.00576 | 0.06340752 | 0.08064629 | 0.02690051 | 0.03784494
2671.408 | 0.01 | 0.01145 | 0.00431 | 0.00568 | 0.06340752 | 0.08043555 | 0.02690051 | 0.03731932
2671.167 | 0.00997 | 0.01138 | 0.00426 | 0.00558 | 0.0632173 | 0.0799438 | 0.02658844 | 0.03666229
2670.926 | 0.0099 | 0.01128 | 0.00419 | 0.00546 | 0.06277344 | 0.07924131 | 0.02615154 | 0.03587385
2670.685 | 0.00981 | 0.01115 | 0.00408 | 0.00533 | 0.06220278 | 0.07832806 | 0.02546499 | 0.03501971
2670.444 | 0.0097 | 0.01101 | 0.00395 | 0.0052 | 0.06150529 | 0.07734457 | 0.0246536 | 0.03416557
2670.203 | 0.00959 | 0.01089 | 0.00381 | 0.00508 | 0.06080781 | 0.07650158 | 0.0237798 | 0.03337714
2669.962 | 0.00948 | 0.01078 | 0.00367 | 0.00498 | 0.06011033 | 0.07572884 | 0.022906 | 0.03272011
2669.721 | 0.00939 | 0.0107 | 0.00354 | 0.00491 | 0.05953966 | 0.07516684 | 0.02209462 | 0.03226018
2669.48 | 0.00932 | 0.01065 | 0.00342 | 0.00486 | 0.05909581 | 0.0748156 | 0.02134565 | 0.03193167
2669.239 | 0.00929 | 0.01064 | 0.00332 | 0.00483 | 0.05890559 | 0.07474535 | 0.02072151 | 0.03173456
2668.998 | 0.00929 | 0.01065 | 0.00324 | 0.00484 | 0.05890559 | 0.0748156 | 0.02022219 | 0.03180026
2668.757 | 0.00932 | 0.01069 | 0.00319 | 0.00487 | 0.05909581 | 0.07509659 | 0.01991012 | 0.03199737
2668.516 | 0.00937 | 0.01074 | 0.00316 | 0.00492 | 0.05941285 | 0.07544784 | 0.01972288 | 0.03232589
2668.275 | 0.00942 | 0.0108 | 0.00316 | 0.00498 | 0.05972988 | 0.07586934 | 0.01972288 | 0.03272011
2668.033 | 0.00947 | 0.01084 | 0.00318 | 0.00506 | 0.06004692 | 0.07615033 | 0.01984771 | 0.03324573
2667.792 | 0.00951 | 0.01087 | 0.00321 | 0.00513 | 0.06030055 | 0.07636108 | 0.02003495 | 0.03370565
2667.551 | 0.00954 | 0.01088 | 0.00326 | 0.00522 | 0.06049077 | 0.07643133 | 0.02034702 | 0.03429698
2667.31 | 0.00955 | 0.01087 | 0.00331 | 0.0053 | 0.06055418 | 0.07636108 | 0.02065909 | 0.0348226
2667.069 | 0.00954 | 0.01084 | 0.00338 | 0.00538 | 0.06049077 | 0.07615033 | 0.02109599 | 0.03534823
2666.828 | 0.00952 | 0.0108 | 0.00343 | 0.00545 | 0.06036396 | 0.07586934 | 0.02140806 | 0.03580815
2666.587 | 0.0095 | 0.01076 | 0.00348 | 0.00551 | 0.06023714 | 0.07558834 | 0.02172013 | 0.03620237
2666.346 | 0.00948 | 0.01072 | 0.00351 | 0.00554 | 0.06011033 | 0.07530734 | 0.02190738 | 0.03639947
2666.105 | 0.00946 | 0.01069 | 0.00354 | 0.00555 | 0.05998351 | 0.07509659 | 0.02209462 | 0.03646518
2665.864 | 0.00944 | 0.01067 | 0.00355 | 0.00554 | 0.0598567 | 0.07495609 | 0.02215703 | 0.03639947
2665.623 | 0.00944 | 0.01067 | 0.00357 | 0.00551 | 0.0598567 | 0.07495609 | 0.02228186 | 0.03620237
2665.382 | 0.00946 | 0.01067 | 0.00359 | 0.00547 | 0.05998351 | 0.07495609 | 0.02240669 | 0.03593955
2665.141 | 0.00948 | 0.01067 | 0.00362 | 0.00542 | 0.06011033 | 0.07495609 | 0.02259393 | 0.03561104
2664.9 | 0.00952 | 0.01066 | 0.00364 | 0.00539 | 0.06036396 | 0.07488584 | 0.02271876 | 0.03541393
2664.659 | 0.00956 | 0.01064 | 0.00366 | 0.00536 | 0.06061759 | 0.07474535 | 0.02284359 | 0.03521682
2664.418 | 0.0096 | 0.0106 | 0.00365 | 0.00533 | 0.06087122 | 0.07446435 | 0.02278118 | 0.03501971
2664.177 | 0.00963 | 0.01055 | 0.00362 | 0.00529 | 0.06106144 | 0.0741131 | 0.02259393 | 0.0347569
2663.936 | 0.00966 | 0.0105 | 0.00356 | 0.00526 | 0.06125166 | 0.07376185 | 0.02221945 | 0.03455979
2663.694 | 0.00967 | 0.01045 | 0.00349 | 0.00522 | 0.06131507 | 0.07341061 | 0.02178255 | 0.03429698
2663.453 | 0.00968 | 0.0104 | 0.00341 | 0.00519 | 0.06137848 | 0.07305936 | 0.02128324 | 0.03409987
2663.212 | 0.00969 | 0.01037 | 0.00335 | 0.00517 | 0.06144189 | 0.07284861 | 0.02090875 | 0.03396846
2662.971 | 0.0097 | 0.01036 | 0.00331 | 0.00518 | 0.06150529 | 0.07277836 | 0.02065909 | 0.03403417
2662.73 | 0.00971 | 0.01036 | 0.0033 | 0.0052 | 0.0615687 | 0.07277836 | 0.02059668 | 0.03416557
2662.489 | 0.00971 | 0.01037 | 0.00331 | 0.00524 | 0.0615687 | 0.07284861 | 0.02065909 | 0.03442838
2662.248 | 0.00971 | 0.01038 | 0.00333 | 0.00528 | 0.0615687 | 0.07291886 | 0.02078392 | 0.0346912
2662.007 | 0.0097 | 0.0104 | 0.00337 | 0.00531 | 0.06150529 | 0.07305936 | 0.02103358 | 0.0348883
2661.766 | 0.0097 | 0.01042 | 0.00341 | 0.00532 | 0.06150529 | 0.07319986 | 0.02128324 | 0.03495401
2661.525 | 0.00971 | 0.01045 | 0.00345 | 0.00532 | 0.0615687 | 0.07341061 | 0.02153289 | 0.03495401
2661.284 | 0.00972 | 0.01047 | 0.00349 | 0.0053 | 0.06163211 | 0.07355111 | 0.02178255 | 0.0348226
2661.043 | 0.00974 | 0.01049 | 0.00354 | 0.00526 | 0.06175892 | 0.07369161 | 0.02209462 | 0.03455979
2660.802 | 0.00976 | 0.01051 | 0.00358 | 0.00522 | 0.06188574 | 0.0738321 | 0.02234428 | 0.03429698
2660.561 | 0.00977 | 0.01051 | 0.00362 | 0.00517 | 0.06194915 | 0.0738321 | 0.02259393 | 0.03396846
2660.32 | 0.00975 | 0.0105 | 0.00363 | 0.00512 | 0.06182233 | 0.07376185 | 0.02265635 | 0.03363995
2660.079 | 0.00972 | 0.01049 | 0.00362 | 0.00507 | 0.06163211 | 0.07369161 | 0.02259393 | 0.03331143
2659.837 | 0.00966 | 0.01047 | 0.00358 | 0.00502 | 0.06125166 | 0.07355111 | 0.02234428 | 0.03298292
2659.596 | 0.00959 | 0.01045 | 0.00351 | 0.00498 | 0.06080781 | 0.07341061 | 0.02190738 | 0.03272011
2659.355 | 0.00952 | 0.01044 | 0.00343 | 0.00495 | 0.06036396 | 0.07334036 | 0.02140806 | 0.032523
2659.114 | 0.00944 | 0.01044 | 0.00335 | 0.00492 | 0.0598567 | 0.07334036 | 0.02090875 | 0.03232589
2658.873 | 0.00936 | 0.01043 | 0.00327 | 0.00489 | 0.05934944 | 0.07327011 | 0.02040944 | 0.03212878
2658.632 | 0.00929 | 0.0104 | 0.00321 | 0.00484 | 0.05890559 | 0.07305936 | 0.02003495 | 0.03180026
2658.391 | 0.00921 | 0.01036 | 0.00316 | 0.00477 | 0.05839833 | 0.07277836 | 0.01972288 | 0.03134034
2658.15 | 0.00913 | 0.01028 | 0.00313 | 0.00468 | 0.05789107 | 0.07221637 | 0.01953564 | 0.03074901
2657.909 | 0.00905 | 0.01019 | 0.00311 | 0.00458 | 0.05738381 | 0.07158412 | 0.01941081 | 0.03009198
2657.668 | 0.00898 | 0.01008 | 0.00311 | 0.00448 | 0.05693995 | 0.07081138 | 0.01941081 | 0.02943495
2657.427 | 0.00893 | 0.00999 | 0.00311 | 0.0044 | 0.05662292 | 0.07017914 | 0.01941081 | 0.02890933
2657.186 | 0.00892 | 0.00993 | 0.00314 | 0.00437 | 0.05655951 | 0.06975764 | 0.01959805 | 0.02871222
2656.945 | 0.00895 | 0.00991 | 0.00318 | 0.00438 | 0.05674973 | 0.06961714 | 0.01984771 | 0.02877792
2656.704 | 0.009 | 0.00993 | 0.00323 | 0.00443 | 0.05706677 | 0.06975764 | 0.02015978 | 0.02910644
2656.463 | 0.00906 | 0.00998 | 0.00328 | 0.0045 | 0.05744721 | 0.07010889 | 0.02047185 | 0.02956636
2656.222 | 0.00912 | 0.01004 | 0.00332 | 0.00457 | 0.05782766 | 0.07053038 | 0.02072151 | 0.03002628
2655.98 | 0.00916 | 0.01009 | 0.00332 | 0.00462 | 0.05808129 | 0.07088163 | 0.02072151 | 0.0303548
2655.74 | 0.00917 | 0.01011 | 0.00329 | 0.00465 | 0.0581447 | 0.07102213 | 0.02053427 | 0.03055191
2655.499 | 0.00917 | 0.0101 | 0.00322 | 0.00465 | 0.0581447 | 0.07095188 | 0.02009737 | 0.03055191
2655.257 | 0.00915 | 0.01006 | 0.00313 | 0.00463 | 0.05801788 | 0.07067088 | 0.01953564 | 0.0304205
2655.016 | 0.00913 | 0.01001 | 0.00302 | 0.00461 | 0.05789107 | 0.07031963 | 0.01884908 | 0.03028909
2654.775 | 0.0091 | 0.00994 | 0.00291 | 0.0046 | 0.05770084 | 0.06982789 | 0.01816253 | 0.03022339
2654.534 | 0.00906 | 0.00988 | 0.00282 | 0.00458 | 0.05744721 | 0.06940639 | 0.0176008 | 0.03009198
2654.293 | 0.009 | 0.00982 | 0.00274 | 0.00456 | 0.05706677 | 0.0689849 | 0.01710149 | 0.02996058
2654.052 | 0.00891 | 0.00976 | 0.00267 | 0.00452 | 0.0564961 | 0.0685634 | 0.01666459 | 0.02969777
2653.811 | 0.00879 | 0.00971 | 0.00262 | 0.00446 | 0.05573521 | 0.06821215 | 0.01635252 | 0.02930355
2653.57 | 0.00866 | 0.00966 | 0.00257 | 0.00439 | 0.05491091 | 0.06786091 | 0.01604044 | 0.02884363
2653.329 | 0.00853 | 0.00961 | 0.00253 | 0.00432 | 0.05408661 | 0.06750966 | 0.01579079 | 0.02838371
2653.088 | 0.00843 | 0.00956 | 0.0025 | 0.00426 | 0.05345254 | 0.06715841 | 0.01560355 | 0.02798949
2652.847 | 0.00837 | 0.00953 | 0.00248 | 0.00423 | 0.05307209 | 0.06694766 | 0.01547872 | 0.02779238
2652.606 | 0.00835 | 0.00951 | 0.00248 | 0.00423 | 0.05294528 | 0.06680717 | 0.01547872 | 0.02779238
2652.365 | 0.00839 | 0.00951 | 0.0025 | 0.00426 | 0.05319891 | 0.06680717 | 0.01560355 | 0.02798949
2652.124 | 0.00845 | 0.00952 | 0.00253 | 0.0043 | 0.05357935 | 0.06687741 | 0.01579079 | 0.0282523
2651.883 | 0.00854 | 0.00953 | 0.00256 | 0.00434 | 0.05415002 | 0.06694766 | 0.01597803 | 0.02851511
2651.642 | 0.00862 | 0.00954 | 0.00259 | 0.00437 | 0.05465728 | 0.06701791 | 0.01616527 | 0.02871222
2651.4 | 0.00869 | 0.00954 | 0.0026 | 0.00437 | 0.05510113 | 0.06701791 | 0.01622769 | 0.02871222
2651.159 | 0.00874 | 0.00952 | 0.0026 | 0.00435 | 0.05541817 | 0.06687741 | 0.01622769 | 0.02858081
2650.918 | 0.00878 | 0.00948 | 0.00258 | 0.00431 | 0.0556718 | 0.06659642 | 0.01610286 | 0.028318
2650.677 | 0.00881 | 0.00942 | 0.00254 | 0.00426 | 0.05586203 | 0.06617492 | 0.0158532 | 0.02798949
2650.436 | 0.00883 | 0.00936 | 0.00251 | 0.00421 | 0.05598884 | 0.06575342 | 0.01566596 | 0.02766097
2650.195 | 0.00884 | 0.0093 | 0.0025 | 0.00416 | 0.05605225 | 0.06533193 | 0.01560355 | 0.02733246
2649.954 | 0.00885 | 0.00924 | 0.00251 | 0.00413 | 0.05611566 | 0.06491043 | 0.01566596 | 0.02713535
2649.713 | 0.00885 | 0.00921 | 0.00254 | 0.0041 | 0.05611566 | 0.06469968 | 0.0158532 | 0.02693824
2649.472 | 0.00886 | 0.0092 | 0.00259 | 0.00409 | 0.05617906 | 0.06462943 | 0.01616527 | 0.02687254
2649.231 | 0.00887 | 0.00922 | 0.00265 | 0.0041 | 0.05624247 | 0.06476993 | 0.01653976 | 0.02693824
2648.99 | 0.00888 | 0.00926 | 0.00271 | 0.00412 | 0.05630588 | 0.06505093 | 0.01691424 | 0.02706965
2648.749 | 0.0089 | 0.00931 | 0.00275 | 0.00416 | 0.05643269 | 0.06540218 | 0.0171639 | 0.02733246
2648.508 | 0.00891 | 0.00936 | 0.00276 | 0.0042 | 0.0564961 | 0.06575342 | 0.01722631 | 0.02759527
2648.267 | 0.00892 | 0.00939 | 0.00275 | 0.00424 | 0.05655951 | 0.06596417 | 0.0171639 | 0.02785808
2648.026 | 0.00893 | 0.00941 | 0.00271 | 0.00428 | 0.05662292 | 0.06610467 | 0.01691424 | 0.02812089
2647.785 | 0.00892 | 0.00941 | 0.00265 | 0.0043 | 0.05655951 | 0.06610467 | 0.01653976 | 0.0282523
2647.543 | 0.00891 | 0.00938 | 0.00258 | 0.0043 | 0.0564961 | 0.06589392 | 0.01610286 | 0.0282523
2647.302 | 0.00889 | 0.00933 | 0.00251 | 0.00427 | 0.05636929 | 0.06554268 | 0.01566596 | 0.02805519
2647.062 | 0.00887 | 0.00926 | 0.00244 | 0.00423 | 0.05624247 | 0.06505093 | 0.01522906 | 0.02779238
2646.82 | 0.00882 | 0.00918 | 0.00237 | 0.00416 | 0.05592543 | 0.06448894 | 0.01479216 | 0.02733246
2646.579 | 0.00875 | 0.00908 | 0.0023 | 0.00406 | 0.05548158 | 0.06378644 | 0.01435526 | 0.02667543
2646.338 | 0.00864 | 0.00896 | 0.00223 | 0.00395 | 0.0547841 | 0.06294345 | 0.01391836 | 0.02595269
2646.097 | 0.00851 | 0.00883 | 0.00214 | 0.00381 | 0.0539598 | 0.06203021 | 0.01335663 | 0.02503285
2645.856 | 0.00835 | 0.0087 | 0.00206 | 0.00366 | 0.05294528 | 0.06111697 | 0.01285732 | 0.02404731
2645.615 | 0.00818 | 0.00858 | 0.00198 | 0.00352 | 0.05186735 | 0.06027397 | 0.01235801 | 0.02312746
2645.374 | 0.00803 | 0.00849 | 0.00191 | 0.00338 | 0.05091624 | 0.05964173 | 0.01192111 | 0.02220762
2645.133 | 0.00792 | 0.00844 | 0.00187 | 0.00329 | 0.05021876 | 0.05929048 | 0.01167145 | 0.02161629
2644.892 | 0.00786 | 0.00845 | 0.00187 | 0.00323 | 0.04983831 | 0.05936073 | 0.01167145 | 0.02122208
2644.651 | 0.00785 | 0.00852 | 0.0019 | 0.00323 | 0.0497749 | 0.05985248 | 0.01185869 | 0.02122208
2644.41 | 0.00787 | 0.00862 | 0.00197 | 0.00327 | 0.04990172 | 0.06055497 | 0.01229559 | 0.02148489
2644.169 | 0.00792 | 0.00875 | 0.00206 | 0.00335 | 0.05021876 | 0.06146821 | 0.01285732 | 0.02201051
2643.928 | 0.00797 | 0.00888 | 0.00217 | 0.00344 | 0.05053579 | 0.06238145 | 0.01354388 | 0.02260184
2643.687 | 0.00802 | 0.009 | 0.00227 | 0.00352 | 0.05085283 | 0.06322445 | 0.01416802 | 0.02312746
2643.446 | 0.00805 | 0.00907 | 0.00234 | 0.0036 | 0.05104305 | 0.06371619 | 0.01460492 | 0.02365309
2643.205 | 0.00807 | 0.0091 | 0.00238 | 0.00365 | 0.05116987 | 0.06392694 | 0.01485457 | 0.0239816
2642.963 | 0.00809 | 0.00909 | 0.00238 | 0.00369 | 0.05129668 | 0.06385669 | 0.01485457 | 0.02424442
2642.722 | 0.00809 | 0.00905 | 0.00233 | 0.00371 | 0.05129668 | 0.06357569 | 0.0145425 | 0.02437582
2642.481 | 0.00809 | 0.00898 | 0.00225 | 0.00371 | 0.05129668 | 0.06308395 | 0.01404319 | 0.02437582
2642.24 | 0.00806 | 0.00889 | 0.00215 | 0.00371 | 0.05110646 | 0.0624517 | 0.01341905 | 0.02437582
2641.999 | 0.00802 | 0.0088 | 0.00205 | 0.00369 | 0.05085283 | 0.06181946 | 0.01279491 | 0.02424442
2641.758 | 0.00795 | 0.0087 | 0.00196 | 0.00366 | 0.05040898 | 0.06111697 | 0.01223318 | 0.02404731
2641.517 | 0.00787 | 0.00861 | 0.00189 | 0.00361 | 0.04990172 | 0.06048472 | 0.01179628 | 0.02371879
2641.276 | 0.00779 | 0.00852 | 0.00184 | 0.00356 | 0.04939446 | 0.05985248 | 0.01148421 | 0.02339028
2641.035 | 0.00772 | 0.00845 | 0.0018 | 0.00349 | 0.04895061 | 0.05936073 | 0.01123455 | 0.02293035
2640.794 | 0.00767 | 0.00839 | 0.00177 | 0.00343 | 0.04863357 | 0.05893923 | 0.01104731 | 0.02253614
2640.553 | 0.00763 | 0.00835 | 0.00174 | 0.00338 | 0.04837994 | 0.05865824 | 0.01086007 | 0.02220762
2640.312 | 0.00762 | 0.00832 | 0.00172 | 0.00335 | 0.04831653 | 0.05844749 | 0.01073524 | 0.02201051
2640.071 | 0.00763 | 0.0083 | 0.00169 | 0.00333 | 0.04837994 | 0.05830699 | 0.010548 | 0.02187911
2639.83 | 0.00764 | 0.00827 | 0.00167 | 0.00332 | 0.04844335 | 0.05809624 | 0.01042317 | 0.0218134
2639.589 | 0.00766 | 0.00824 | 0.00166 | 0.00331 | 0.04857016 | 0.05788549 | 0.01036075 | 0.0217477
2639.348 | 0.00768 | 0.0082 | 0.00165 | 0.00329 | 0.04869698 | 0.0576045 | 0.01029834 | 0.02161629
2639.106 | 0.00771 | 0.00814 | 0.00165 | 0.00326 | 0.0488872 | 0.057183 | 0.01029834 | 0.02141919
2638.865 | 0.00774 | 0.00807 | 0.00166 | 0.00321 | 0.04907742 | 0.05669125 | 0.01036075 | 0.02109067
2638.624 | 0.00776 | 0.00799 | 0.00167 | 0.00316 | 0.04920424 | 0.05612926 | 0.01042317 | 0.02076216
2638.383 | 0.00779 | 0.00793 | 0.00168 | 0.0031 | 0.04939446 | 0.05570776 | 0.01048558 | 0.02036794
2638.142 | 0.00781 | 0.00788 | 0.0017 | 0.00306 | 0.04952127 | 0.05535652 | 0.01061041 | 0.02010512
2637.901 | 0.00782 | 0.00786 | 0.00171 | 0.00303 | 0.04958468 | 0.05521602 | 0.01067282 | 0.01990802
2637.66 | 0.00782 | 0.00786 | 0.00172 | 0.00301 | 0.04958468 | 0.05521602 | 0.01073524 | 0.01977661
2637.419 | 0.0078 | 0.00787 | 0.00174 | 0.00301 | 0.04945787 | 0.05528627 | 0.01086007 | 0.01977661
2637.178 | 0.00778 | 0.00789 | 0.00176 | 0.00301 | 0.04933105 | 0.05542677 | 0.0109849 | 0.01977661
2636.937 | 0.00774 | 0.00791 | 0.00178 | 0.00301 | 0.04907742 | 0.05556726 | 0.01110972 | 0.01977661
2636.696 | 0.00771 | 0.00793 | 0.00179 | 0.00301 | 0.0488872 | 0.05570776 | 0.01117214 | 0.01977661
2636.455 | 0.00767 | 0.00795 | 0.00181 | 0.00299 | 0.04863357 | 0.05584826 | 0.01129697 | 0.0196452
2636.214 | 0.00763 | 0.00798 | 0.00182 | 0.00297 | 0.04837994 | 0.05605901 | 0.01135938 | 0.0195138
2635.973 | 0.00758 | 0.00802 | 0.00182 | 0.00295 | 0.0480629 | 0.05634001 | 0.01135938 | 0.01938239
2635.732 | 0.00753 | 0.00806 | 0.00181 | 0.00293 | 0.04774586 | 0.056621 | 0.01129697 | 0.01925099
2635.491 | 0.00748 | 0.00811 | 0.00178 | 0.00291 | 0.04742883 | 0.05697225 | 0.01110972 | 0.01911958
2635.25 | 0.00742 | 0.00816 | 0.00173 | 0.0029 | 0.04704838 | 0.0573235 | 0.01079765 | 0.01905388
2635.009 | 0.00737 | 0.00818 | 0.00165 | 0.00288 | 0.04673134 | 0.057464 | 0.01029834 | 0.01892247
2634.767 | 0.00732 | 0.00817 | 0.00155 | 0.00287 | 0.0464143 | 0.05739375 | 0.009674198 | 0.01885677
2634.526 | 0.00728 | 0.00814 | 0.00145 | 0.00284 | 0.04616067 | 0.057183 | 0.009050056 | 0.01865966
2634.285 | 0.00726 | 0.00808 | 0.00135 | 0.00281 | 0.04603386 | 0.0567615 | 0.008425914 | 0.01846255
2634.044 | 0.00725 | 0.00801 | 0.00127 | 0.00277 | 0.04597045 | 0.05626976 | 0.007926601 | 0.01819974
2633.803 | 0.00727 | 0.00794 | 0.00122 | 0.00272 | 0.04609727 | 0.05577801 | 0.00761453 | 0.01787122
2633.562 | 0.00729 | 0.00788 | 0.00121 | 0.00266 | 0.04622408 | 0.05535652 | 0.007552116 | 0.017477
2633.321 | 0.00733 | 0.00785 | 0.00123 | 0.0026 | 0.04647771 | 0.05514577 | 0.007676944 | 0.01708279
2633.08 | 0.00737 | 0.00783 | 0.00127 | 0.00255 | 0.04673134 | 0.05500527 | 0.007926601 | 0.01675427
2632.839 | 0.0074 | 0.00782 | 0.00132 | 0.00252 | 0.04692156 | 0.05493502 | 0.008238672 | 0.01655716
2632.598 | 0.00742 | 0.00781 | 0.00137 | 0.0025 | 0.04704838 | 0.05486477 | 0.008550743 | 0.01642576
2632.357 | 0.00741 | 0.0078 | 0.0014 | 0.00251 | 0.04698497 | 0.05479452 | 0.008737985 | 0.01649146
2632.116 | 0.00739 | 0.00777 | 0.00143 | 0.00253 | 0.04685816 | 0.05458377 | 0.008925228 | 0.01662286
2631.875 | 0.00733 | 0.00771 | 0.00143 | 0.00256 | 0.04647771 | 0.05416228 | 0.008925228 | 0.01681997
2631.634 | 0.00726 | 0.00764 | 0.00141 | 0.00258 | 0.04603386 | 0.05367053 | 0.008800399 | 0.01695138
2631.393 | 0.00717 | 0.00755 | 0.00137 | 0.00259 | 0.04546319 | 0.05303829 | 0.008550743 | 0.01701708
2631.152 | 0.00708 | 0.00745 | 0.00131 | 0.00258 | 0.04489252 | 0.05233579 | 0.008176258 | 0.01695138
2630.91 | 0.007 | 0.00736 | 0.00123 | 0.00255 | 0.04438526 | 0.05170355 | 0.007676944 | 0.01675427
2630.669 | 0.00694 | 0.00728 | 0.00113 | 0.00253 | 0.04400482 | 0.05114155 | 0.007052802 | 0.01662286
2630.428 | 0.00691 | 0.00722 | 0.00104 | 0.00252 | 0.0438146 | 0.05072006 | 0.006491075 | 0.01655716
2630.187 | 0.00691 | 0.0072 | 0.000962201 | 0.00253 | 0.0438146 | 0.05057956 | 0.006005499 | 0.01662286
2629.946 | 0.00693 | 0.0072 | 0.000915191 | 0.00257 | 0.04394141 | 0.05057956 | 0.00571209 | 0.01688568
2629.705 | 0.00696 | 0.00722 | 0.000902351 | 0.00262 | 0.04413163 | 0.05072006 | 0.00563195 | 0.01721419
2629.464 | 0.00698 | 0.00724 | 0.000917942 | 0.00267 | 0.04425845 | 0.05086055 | 0.00572926 | 0.01754271
2629.223 | 0.00698 | 0.00726 | 0.000948602 | 0.00268 | 0.04425845 | 0.05100105 | 0.005920622 | 0.01760841
2628.982 | 0.00694 | 0.00725 | 0.000975402 | 0.00265 | 0.04400482 | 0.0509308 | 0.006087892 | 0.0174113
2628.741 | 0.00686 | 0.00721 | 0.000981032 | 0.00256 | 0.04349756 | 0.05064981 | 0.006123031 | 0.01681997
2628.5 | 0.00674 | 0.00713 | 0.000955203 | 0.00243 | 0.04273667 | 0.05008781 | 0.005961821 | 0.01596583
2628.259 | 0.0066 | 0.00703 | 0.000898193 | 0.00226 | 0.04184896 | 0.04938532 | 0.005605998 | 0.01484888
2628.018 | 0.00646 | 0.00692 | 0.000819503 | 0.00209 | 0.04096126 | 0.04861257 | 0.005114861 | 0.01373193
2627.777 | 0.00635 | 0.00681 | 0.000735733 | 0.00194 | 0.04026378 | 0.04783983 | 0.004592017 | 0.01274639
2627.536 | 0.00628 | 0.00672 | 0.000665153 | 0.00183 | 0.03981992 | 0.04720759 | 0.004151498 | 0.01202365
2627.295 | 0.00626 | 0.00665 | 0.000623074 | 0.00177 | 0.03969311 | 0.04671584 | 0.003888865 | 0.01162943
2627.053 | 0.00628 | 0.00661 | 0.000618132 | 0.00174 | 0.03981992 | 0.04643484 | 0.00385802 | 0.01143233
2626.813 | 0.00632 | 0.0066 | 0.000650544 | 0.00175 | 0.04007355 | 0.04636459 | 0.004060317 | 0.01149803
2626.572 | 0.00638 | 0.00661 | 0.000713524 | 0.00178 | 0.040454 | 0.04643484 | 0.004453402 | 0.01169514
2626.33 | 0.00642 | 0.00663 | 0.000794542 | 0.00182 | 0.04070763 | 0.04657534 | 0.004959069 | 0.01195795
2626.089 | 0.00644 | 0.00666 | 0.000878023 | 0.00186 | 0.04083444 | 0.04678609 | 0.005480109 | 0.01222076
2625.848 | 0.00644 | 0.00668 | 0.000948413 | 0.00189 | 0.04083444 | 0.04692659 | 0.005919442 | 0.01241787
2625.607 | 0.00643 | 0.00671 | 0.000992383 | 0.00193 | 0.04077104 | 0.04713734 | 0.006193877 | 0.01268068
2625.366 | 0.0064 | 0.00674 | 0.001 | 0.00195 | 0.04058081 | 0.04734809 | 0.006241418 | 0.01281209
2625.125 | 0.00636 | 0.00677 | 0.000977534 | 0.00198 | 0.04032718 | 0.04755883 | 0.006101198 | 0.0130092
2624.884 | 0.00633 | 0.00682 | 0.000926334 | 0.002 | 0.04013696 | 0.04791008 | 0.005781638 | 0.0131406
2624.643 | 0.0063 | 0.00688 | 0.000860474 | 0.00203 | 0.03994674 | 0.04833158 | 0.005370578 | 0.01333771
2624.402 | 0.00627 | 0.00695 | 0.000796334 | 0.00206 | 0.03975652 | 0.04882332 | 0.004970253 | 0.01353482
2624.161 | 0.00626 | 0.00701 | 0.000746704 | 0.0021 | 0.03969311 | 0.04924482 | 0.004660492 | 0.01379763
2623.92 | 0.00626 | 0.00706 | 0.000718825 | 0.00213 | 0.03969311 | 0.04959607 | 0.004486487 | 0.01399474
2623.679 | 0.00627 | 0.00707 | 0.000711435 | 0.00215 | 0.03975652 | 0.04966632 | 0.004440363 | 0.01412615
2623.438 | 0.00628 | 0.00703 | 0.000717375 | 0.00214 | 0.03981992 | 0.04938532 | 0.004477437 | 0.01406045
2623.197 | 0.00628 | 0.00696 | 0.000725735 | 0.00211 | 0.03981992 | 0.04889357 | 0.004529616 | 0.01386334
2622.956 | 0.00626 | 0.00686 | 0.000727656 | 0.00203 | 0.03969311 | 0.04819108 | 0.004541605 | 0.01333771
2622.715 | 0.00621 | 0.00674 | 0.000719916 | 0.00192 | 0.03937607 | 0.04734809 | 0.004493297 | 0.01261498
2622.473 | 0.00613 | 0.00664 | 0.000706944 | 0.00178 | 0.03886881 | 0.04664559 | 0.004412333 | 0.01169514
2622.232 | 0.00603 | 0.00657 | 0.000699204 | 0.00163 | 0.03823473 | 0.04615385 | 0.004364024 | 0.01070959
2621.991 | 0.00593 | 0.00654 | 0.000708994 | 0.00149 | 0.03760066 | 0.0459431 | 0.004425128 | 0.00978975
2621.75 | 0.00584 | 0.00655 | 0.000745604 | 0.00138 | 0.03702999 | 0.04601335 | 0.004653626 | 0.009067017
2621.509 | 0.0058 | 0.0066 | 0.000812855 | 0.00131 | 0.03677636 | 0.04636459 | 0.005073368 | 0.008607096
2621.268 | 0.0058 | 0.00667 | 0.000905495 | 0.0013 | 0.03677636 | 0.04685634 | 0.005651573 | 0.008541393
2621.027 | 0.00586 | 0.00674 | 0.00101 | 0.00134 | 0.03715681 | 0.04734809 | 0.006303832 | 0.008804205
2620.786 | 0.00596 | 0.00679 | 0.00112 | 0.00142 | 0.03779088 | 0.04769933 | 0.006990388 | 0.009329829
2620.545 | 0.00608 | 0.00682 | 0.00122 | 0.00152 | 0.03855177 | 0.04791008 | 0.00761453 | 0.009986859
2620.304 | 0.00617 | 0.00682 | 0.00129 | 0.00163 | 0.03912244 | 0.04791008 | 0.008051429 | 0.01070959
2620.063 | 0.00623 | 0.00679 | 0.00134 | 0.00172 | 0.03950289 | 0.04769933 | 0.0083635 | 0.01130092
2619.822 | 0.00624 | 0.00673 | 0.00135 | 0.00178 | 0.03956629 | 0.04727784 | 0.008425914 | 0.01169514
2619.581 | 0.00619 | 0.00665 | 0.00132 | 0.00179 | 0.03924925 | 0.04671584 | 0.008238672 | 0.01176084
2619.34 | 0.00609 | 0.00655 | 0.00126 | 0.00177 | 0.03861518 | 0.04601335 | 0.007864187 | 0.01162943
2619.099 | 0.00595 | 0.00644 | 0.00117 | 0.0017 | 0.03772747 | 0.0452406 | 0.007302459 | 0.01116951
2618.858 | 0.0058 | 0.00632 | 0.00105 | 0.00161 | 0.03677636 | 0.04439761 | 0.006553489 | 0.01057819
2618.616 | 0.00564 | 0.0062 | 0.000932905 | 0.0015 | 0.03576184 | 0.04355462 | 0.00582265 | 0.009855453
2618.375 | 0.0055 | 0.00609 | 0.000816805 | 0.00139 | 0.03487414 | 0.04278188 | 0.005098021 | 0.00913272
2618.135 | 0.00537 | 0.00601 | 0.000722028 | 0.00129 | 0.03404984 | 0.04221988 | 0.004506479 | 0.00847569
2617.893 | 0.00526 | 0.00597 | 0.000660556 | 0.00121 | 0.03335236 | 0.04193888 | 0.004122806 | 0.007950066
2617.652 | 0.00517 | 0.00596 | 0.000638766 | 0.00115 | 0.03278169 | 0.04186863 | 0.003986806 | 0.007555848
2617.411 | 0.00512 | 0.00598 | 0.000655526 | 0.0011 | 0.03246465 | 0.04200913 | 0.004091412 | 0.007227332
2617.17 | 0.0051 | 0.00603 | 0.000701186 | 0.00108 | 0.03233784 | 0.04236038 | 0.004376395 | 0.007095926
2616.929 | 0.00511 | 0.00609 | 0.000761477 | 0.00106 | 0.03240124 | 0.04278188 | 0.004752696 | 0.00696452
2616.688 | 0.00515 | 0.00615 | 0.000820237 | 0.00106 | 0.03265487 | 0.04320337 | 0.005119442 | 0.00696452
2616.447 | 0.00521 | 0.0062 | 0.000862757 | 0.00106 | 0.03303532 | 0.04355462 | 0.005384827 | 0.00696452
2616.206 | 0.00528 | 0.00622 | 0.000880297 | 0.00107 | 0.03347917 | 0.04369512 | 0.005494302 | 0.007030223
2615.965 | 0.00534 | 0.00623 | 0.000870718 | 0.00109 | 0.03385962 | 0.04376537 | 0.005434515 | 0.007161629
2615.724 | 0.00538 | 0.00621 | 0.000839928 | 0.00113 | 0.03411325 | 0.04362487 | 0.005242342 | 0.007424442
2615.483 | 0.0054 | 0.0062 | 0.000800408 | 0.00118 | 0.03424006 | 0.04355462 | 0.004995681 | 0.007752957
2615.242 | 0.00541 | 0.0062 | 0.000767218 | 0.00127 | 0.03430347 | 0.04355462 | 0.004788528 | 0.008344284
2615.001 | 0.00541 | 0.00622 | 0.000754539 | 0.00137 | 0.03430347 | 0.04369512 | 0.004709393 | 0.009001314
2614.76 | 0.00543 | 0.00628 | 0.000775029 | 0.0015 | 0.03443028 | 0.04411661 | 0.00483728 | 0.009855453
2614.519 | 0.00548 | 0.00638 | 0.000831699 | 0.00164 | 0.03474732 | 0.04481911 | 0.005190981 | 0.0107753
2614.278 | 0.00556 | 0.00651 | 0.000920989 | 0.00179 | 0.03525458 | 0.04573235 | 0.005748277 | 0.01176084
2614.036 | 0.00567 | 0.00664 | 0.00103 | 0.00194 | 0.03595206 | 0.04664559 | 0.006428661 | 0.01274639
2613.795 | 0.00579 | 0.00675 | 0.00114 | 0.00207 | 0.03671295 | 0.04741834 | 0.007115217 | 0.01360053
2613.554 | 0.00592 | 0.00683 | 0.00124 | 0.00218 | 0.03753725 | 0.04798033 | 0.007739358 | 0.01432326
2613.313 | 0.00604 | 0.00685 | 0.00131 | 0.00227 | 0.03829814 | 0.04812083 | 0.008176258 | 0.01491459
2613.072 | 0.00614 | 0.00683 | 0.00135 | 0.00233 | 0.03893222 | 0.04798033 | 0.008425914 | 0.0153088
2612.831 | 0.00622 | 0.00675 | 0.00135 | 0.00237 | 0.03943948 | 0.04741834 | 0.008425914 | 0.01557162
2612.59 | 0.00628 | 0.00664 | 0.00132 | 0.00238 | 0.03981992 | 0.04664559 | 0.008238672 | 0.01563732
2612.349 | 0.00632 | 0.00651 | 0.00127 | 0.00237 | 0.04007355 | 0.04573235 | 0.007926601 | 0.01557162
2612.108 | 0.00633 | 0.00639 | 0.0012 | 0.00233 | 0.04013696 | 0.04488936 | 0.007489702 | 0.0153088
2611.867 | 0.00631 | 0.00629 | 0.00111 | 0.00226 | 0.04001015 | 0.04418686 | 0.006927974 | 0.01484888
2611.626 | 0.00624 | 0.00621 | 0.00102 | 0.00217 | 0.03956629 | 0.04362487 | 0.006366246 | 0.01425756
2611.385 | 0.00612 | 0.00614 | 0.00091021 | 0.00204 | 0.0388054 | 0.04313312 | 0.005681001 | 0.01340342
2611.144 | 0.00596 | 0.00607 | 0.00079582 | 0.0019 | 0.03779088 | 0.04264138 | 0.004967045 | 0.01248357
2610.903 | 0.00576 | 0.00601 | 0.00068324 | 0.00174 | 0.03652273 | 0.04221988 | 0.004264386 | 0.01143233
2610.662 | 0.00555 | 0.00593 | 0.00058538 | 0.00158 | 0.03519117 | 0.04165789 | 0.003653601 | 0.01038108
2610.421 | 0.00533 | 0.00585 | 0.000514681 | 0.00142 | 0.03379621 | 0.04109589 | 0.003212339 | 0.009329829
2610.179 | 0.00514 | 0.00575 | 0.000479799 | 0.00127 | 0.03259147 | 0.0403934 | 0.002994626 | 0.008344284
2609.938 | 0.00497 | 0.00567 | 0.000482859 | 0.00114 | 0.03151354 | 0.0398314 | 0.003013725 | 0.007490145
2609.698 | 0.00486 | 0.00559 | 0.000515671 | 0.00103 | 0.03081605 | 0.03926941 | 0.003218518 | 0.006767411
2609.456 | 0.00478 | 0.00554 | 0.000563589 | 0.000937889 | 0.03030879 | 0.03891816 | 0.003517595 | 0.006162214
2609.215 | 0.00475 | 0.00551 | 0.000607099 | 0.000864351 | 0.03011857 | 0.03870741 | 0.003789159 | 0.005679047
2608.974 | 0.00477 | 0.0055 | 0.0006298 | 0.000809924 | 0.03024539 | 0.03863716 | 0.003930845 | 0.005321445
2608.733 | 0.00482 | 0.00551 | 0.00062255 | 0.000774776 | 0.03056242 | 0.03870741 | 0.003885595 | 0.005090512
2608.492 | 0.00492 | 0.00552 | 0.00058728 | 0.000758979 | 0.0311965 | 0.03877766 | 0.00366546 | 0.004986721
2608.251 | 0.00504 | 0.00554 | 0.00053434 | 0.000762451 | 0.03195739 | 0.03891816 | 0.003335039 | 0.005009534
2608.01 | 0.00517 | 0.00556 | 0.000483551 | 0.000786493 | 0.03278169 | 0.03905866 | 0.003018044 | 0.005167497
2607.769 | 0.00531 | 0.00559 | 0.000452051 | 0.000831876 | 0.03366939 | 0.03926941 | 0.002821439 | 0.005465677
2607.528 | 0.00543 | 0.00564 | 0.000452731 | 0.000899318 | 0.03443028 | 0.03962065 | 0.002825683 | 0.005908791
2607.287 | 0.0055 | 0.00572 | 0.000487781 | 0.000987841 | 0.03487414 | 0.04018265 | 0.003044445 | 0.006490414
2607.046 | 0.00553 | 0.00581 | 0.000548601 | 0.00109 | 0.03506436 | 0.04081489 | 0.003424048 | 0.007161629
2606.805 | 0.00551 | 0.00592 | 0.000617482 | 0.00121 | 0.03493754 | 0.04158764 | 0.003853963 | 0.007950066
2606.564 | 0.00545 | 0.00603 | 0.000674822 | 0.00133 | 0.0345571 | 0.04236038 | 0.004211846 | 0.008738502
2606.323 | 0.00536 | 0.00611 | 0.000704702 | 0.00145 | 0.03398643 | 0.04292237 | 0.00439834 | 0.009526938
2606.082 | 0.00527 | 0.00616 | 0.000701542 | 0.00155 | 0.03341576 | 0.04327362 | 0.004378617 | 0.01018397
2605.841 | 0.00519 | 0.00617 | 0.000670133 | 0.00162 | 0.0329085 | 0.04334387 | 0.00418258 | 0.01064389
2605.599 | 0.00514 | 0.00613 | 0.000627511 | 0.00168 | 0.03259147 | 0.04306287 | 0.003916558 | 0.01103811
2605.358 | 0.00513 | 0.00606 | 0.000592401 | 0.00171 | 0.03252806 | 0.04257113 | 0.003697422 | 0.01123522
2605.117 | 0.00513 | 0.00598 | 0.000581971 | 0.00172 | 0.03252806 | 0.04200913 | 0.003632324 | 0.01130092
2604.876 | 0.00516 | 0.0059 | 0.000602441 | 0.00173 | 0.03271828 | 0.04144714 | 0.003760086 | 0.01136662
2604.635 | 0.00517 | 0.00584 | 0.000648902 | 0.00172 | 0.03278169 | 0.04102564 | 0.004050069 | 0.01130092
2604.394 | 0.00516 | 0.00581 | 0.000705132 | 0.0017 | 0.03271828 | 0.04081489 | 0.004401024 | 0.01116951
2604.153 | 0.00512 | 0.0058 | 0.000752572 | 0.00168 | 0.03246465 | 0.04074464 | 0.004697116 | 0.01103811
2603.912 | 0.00504 | 0.0058 | 0.000775592 | 0.00164 | 0.03195739 | 0.04074464 | 0.004840794 | 0.0107753
2603.671 | 0.00493 | 0.00579 | 0.000769152 | 0.00159 | 0.03125991 | 0.04067439 | 0.004800599 | 0.01044678
2603.43 | 0.00482 | 0.00576 | 0.000740803 | 0.00155 | 0.03056242 | 0.04046365 | 0.004623661 | 0.01018397
2603.189 | 0.00471 | 0.0057 | 0.000708643 | 0.00152 | 0.02986494 | 0.04004215 | 0.004422937 | 0.009986859
2602.948 | 0.00464 | 0.00562 | 0.000693613 | 0.00152 | 0.02942109 | 0.03948015 | 0.004329129 | 0.009986859
2602.707 | 0.00461 | 0.00554 | 0.000712823 | 0.00156 | 0.02923087 | 0.03891816 | 0.004449026 | 0.01024967
2602.466 | 0.00462 | 0.00548 | 0.000774074 | 0.00162 | 0.02929427 | 0.03849666 | 0.004831319 | 0.01064389
2602.225 | 0.00467 | 0.00546 | 0.000875304 | 0.00169 | 0.02961131 | 0.03835616 | 0.005463138 | 0.01110381
2601.984 | 0.00474 | 0.0055 | 0.00101 | 0.00177 | 0.03005516 | 0.03863716 | 0.006303832 | 0.01162943
2601.742 | 0.00481 | 0.0056 | 0.00115 | 0.00183 | 0.03049902 | 0.03933966 | 0.007177631 | 0.01202365
2601.501 | 0.00488 | 0.00577 | 0.00131 | 0.00187 | 0.03094287 | 0.0405339 | 0.008176258 | 0.01228647
2601.26 | 0.00493 | 0.00596 | 0.00147 | 0.00188 | 0.03125991 | 0.04186863 | 0.009174885 | 0.01235217
2601.019 | 0.00498 | 0.00616 | 0.00162 | 0.00187 | 0.03157695 | 0.04327362 | 0.0101111 | 0.01228647
2600.778 | 0.00502 | 0.00631 | 0.00177 | 0.00185 | 0.03183058 | 0.04432736 | 0.01104731 | 0.01215506
2600.537 | 0.00506 | 0.0064 | 0.0019 | 0.00184 | 0.03208421 | 0.04495961 | 0.01185869 | 0.01208936
2600.296 | 0.0051 | 0.00639 | 0.00199 | 0.00182 | 0.03233784 | 0.04488936 | 0.01242042 | 0.01195795
2600.055 | 0.00513 | 0.00628 | 0.00204 | 0.00181 | 0.03252806 | 0.04411661 | 0.01273249 | 0.01189225
2599.814 | 0.00514 | 0.0061 | 0.00203 | 0.00178 | 0.03259147 | 0.04285213 | 0.01267008 | 0.01169514
2599.573 | 0.00512 | 0.00587 | 0.00196 | 0.00174 | 0.03246465 | 0.04123639 | 0.01223318 | 0.01143233
2599.332 | 0.00508 | 0.00563 | 0.00184 | 0.00168 | 0.03221102 | 0.0395504 | 0.01148421 | 0.01103811
2599.091 | 0.00502 | 0.00542 | 0.00171 | 0.0016 | 0.03183058 | 0.03807517 | 0.01067282 | 0.01051248
2598.85 | 0.00496 | 0.00528 | 0.00158 | 0.00152 | 0.03145013 | 0.03709168 | 0.009861441 | 0.009986859
2598.609 | 0.00492 | 0.00521 | 0.00148 | 0.00144 | 0.0311965 | 0.03659993 | 0.009237299 | 0.009461235
2598.368 | 0.0049 | 0.00522 | 0.00142 | 0.00139 | 0.03106968 | 0.03667018 | 0.008862814 | 0.00913272
2598.127 | 0.0049 | 0.00529 | 0.00141 | 0.00136 | 0.03106968 | 0.03716192 | 0.008800399 | 0.008935611
2597.885 | 0.00492 | 0.00539 | 0.00142 | 0.00136 | 0.0311965 | 0.03786442 | 0.008862814 | 0.008935611
2597.645 | 0.00494 | 0.00551 | 0.00143 | 0.00137 | 0.03132331 | 0.03870741 | 0.008925228 | 0.009001314
2597.403 | 0.00492 | 0.00561 | 0.00143 | 0.00137 | 0.0311965 | 0.03940991 | 0.008925228 | 0.009001314
2597.162 | 0.00487 | 0.00568 | 0.00141 | 0.00137 | 0.03087946 | 0.03990165 | 0.008800399 | 0.009001314
2596.921 | 0.00479 | 0.00571 | 0.00139 | 0.00134 | 0.0303722 | 0.0401124 | 0.008675571 | 0.008804205
2596.68 | 0.00469 | 0.00571 | 0.00136 | 0.00129 | 0.02973813 | 0.0401124 | 0.008488329 | 0.00847569
2596.439 | 0.0046 | 0.0057 | 0.00134 | 0.00124 | 0.02916746 | 0.04004215 | 0.0083635 | 0.008147175
2596.198 | 0.00455 | 0.00567 | 0.00135 | 0.00119 | 0.02885042 | 0.0398314 | 0.008425914 | 0.00781866
2595.957 | 0.00455 | 0.00566 | 0.00136 | 0.00117 | 0.02885042 | 0.03976115 | 0.008488329 | 0.007687254
2595.716 | 0.00461 | 0.00566 | 0.00138 | 0.00118 | 0.02923087 | 0.03976115 | 0.008613157 | 0.007752957
2595.475 | 0.0047 | 0.00567 | 0.00138 | 0.00123 | 0.02980153 | 0.0398314 | 0.008613157 | 0.008081472
2595.234 | 0.0048 | 0.00567 | 0.00136 | 0.00129 | 0.03043561 | 0.0398314 | 0.008488329 | 0.00847569
2594.993 | 0.00487 | 0.00565 | 0.00131 | 0.00135 | 0.03087946 | 0.0396909 | 0.008176258 | 0.008869908
2594.752 | 0.00487 | 0.00558 | 0.00123 | 0.00138 | 0.03087946 | 0.03919916 | 0.007676944 | 0.009067017
2594.511 | 0.00479 | 0.00544 | 0.00113 | 0.00136 | 0.0303722 | 0.03821567 | 0.007052802 | 0.008935611
2594.27 | 0.00461 | 0.00524 | 0.00103 | 0.00129 | 0.02923087 | 0.03681068 | 0.006428661 | 0.00847569
2594.029 | 0.00437 | 0.00499 | 0.000950577 | 0.00116 | 0.02770909 | 0.03505444 | 0.005932948 | 0.007621551
2593.788 | 0.0041 | 0.00473 | 0.000898767 | 0.000987567 | 0.02599708 | 0.03322796 | 0.005609581 | 0.006488614
2593.546 | 0.00386 | 0.00449 | 0.000884125 | 0.000798554 | 0.0244753 | 0.03154197 | 0.005518194 | 0.005246741
2593.305 | 0.00367 | 0.00433 | 0.000909295 | 0.000620636 | 0.02327056 | 0.03041798 | 0.00567529 | 0.004077766
2593.064 | 0.00357 | 0.00425 | 0.000970346 | 0.000481219 | 0.02263648 | 0.02985599 | 0.006056335 | 0.003161754
2592.823 | 0.00356 | 0.00426 | 0.00106 | 0.000400731 | 0.02257308 | 0.02992624 | 0.006615903 | 0.002632924
2592.582 | 0.00363 | 0.00434 | 0.00116 | 0.000390003 | 0.02301693 | 0.03048823 | 0.007240045 | 0.002562438
2592.341 | 0.00372 | 0.00447 | 0.00125 | 0.000446326 | 0.0235876 | 0.03140148 | 0.007801773 | 0.002932497
2592.1 | 0.00381 | 0.00461 | 0.00131 | 0.000554198 | 0.02415827 | 0.03238497 | 0.008176258 | 0.003641248
2591.859 | 0.00386 | 0.00472 | 0.00133 | 0.00068815 | 0.0244753 | 0.03315771 | 0.008301086 | 0.004521353
2591.618 | 0.00384 | 0.00478 | 0.00127 | 0.000816793 | 0.02434849 | 0.03357921 | 0.007926601 | 0.005366577
2591.377 | 0.00376 | 0.00478 | 0.00115 | 0.000909425 | 0.02384123 | 0.03357921 | 0.007177631 | 0.005975197
2591.136 | 0.00363 | 0.00474 | 0.000970877 | 0.000941958 | 0.02301693 | 0.03329821 | 0.006059649 | 0.006188949
2590.895 | 0.00347 | 0.00465 | 0.000746018 | 0.0009031 | 0.02200241 | 0.03266596 | 0.00465621 | 0.00593364
2590.654 | 0.00331 | 0.00455 | 0.000508538 | 0.000798542 | 0.02098789 | 0.03196347 | 0.003173998 | 0.005246662
2590.413 | 0.00318 | 0.00443 | 0.000289258 | 0.000647255 | 0.02016359 | 0.03112048 | 0.00180538 | 0.004252661
2590.172 | 0.00308 | 0.00431 | 0.000115828 | 0.000481417 | 0.01952952 | 0.03027749 | 0.000722931 | 0.003163055
2589.931 | 0.00302 | 0.0042 | 3.46856e-06 | 0.00033389 | 0.01914907 | 0.02950474 | 2.164873e-05 | 0.002193758
2589.689 | 0.00301 | 0.0041 | -4.45334e-05 | 0.000232626 | 0.01908566 | 0.02880225 | -0.0002779516 | 0.001528423
2589.448 | 0.00302 | 0.00402 | -4.11632e-05 | 0.000189299 | 0.01914907 | 0.02824025 | -0.0002569167 | 0.001243752
2589.208 | 0.00305 | 0.00396 | -8.05077e-06 | 0.000199087 | 0.01933929 | 0.02781876 | -5.024822e-05 | 0.001308062
2588.966 | 0.00308 | 0.00393 | 3.02573e-05 | 0.000241573 | 0.01952952 | 0.02760801 | 0.0001888485 | 0.001587208
2588.725 | 0.0031 | 0.00393 | 5.22075e-05 | 0.000287406 | 0.01965633 | 0.02760801 | 0.0003258488 | 0.001888344
2588.484 | 0.00311 | 0.00396 | 4.67477e-05 | 0.000309888 | 0.01971974 | 0.02781876 | 0.0002917719 | 0.002036058
2588.243 | 0.00311 | 0.00402 | 1.52179e-05 | 0.000293561 | 0.01971974 | 0.02824025 | 9.498128e-05 | 0.001928784
2588.002 | 0.00311 | 0.00408 | -3.102e-05 | 0.000240963 | 0.01971974 | 0.02866175 | -0.0001936088 | 0.0015832
2587.761 | 0.00312 | 0.00415 | -7.34357e-05 | 0.000171105 | 0.01978315 | 0.02915349 | -0.0004583429 | 0.001124212
2587.52 | 0.00316 | 0.00422 | -9.60214e-05 | 0.000114118 | 0.02003678 | 0.02964524 | -0.0005993097 | 0.0007497898
2587.279 | 0.00324 | 0.00428 | -8.97271e-05 | 0.00010025 | 0.02054404 | 0.03006674 | -0.0005600243 | 0.0006586728
2587.038 | 0.00335 | 0.00432 | -5.80528e-05 | 0.000147812 | 0.02124152 | 0.03034773 | -0.0003623318 | 0.0009711695
2586.797 | 0.00348 | 0.00434 | -1.23886e-05 | 0.000258075 | 0.02206582 | 0.03048823 | -7.732243e-05 | 0.001695631
2586.556 | 0.00362 | 0.00435 | 2.95757e-05 | 0.000412057 | 0.02295352 | 0.03055848 | 0.0001845943 | 0.002707339
2586.315 | 0.00375 | 0.00434 | 5.119e-05 | 0.00057418 | 0.02377782 | 0.03048823 | 0.0003194982 | 0.003772536
2586.074 | 0.00384 | 0.00432 | 4.39243e-05 | 0.000703422 | 0.02434849 | 0.03034773 | 0.0002741499 | 0.004621695
2585.833 | 0.00389 | 0.00428 | 1.00686e-05 | 0.000764374 | 0.02466553 | 0.03006674 | 6.284234e-05 | 0.005022168
2585.592 | 0.00389 | 0.00422 | -4.03071e-05 | 0.000735537 | 0.02466553 | 0.02964524 | -0.0002515735 | 0.0048327
2585.351 | 0.00384 | 0.00415 | -9.09528e-05 | 0.000616849 | 0.02434849 | 0.02915349 | -0.0005676744 | 0.004052884
2585.109 | 0.00375 | 0.00407 | -0.000129753 | 0.000427126 | 0.02377782 | 0.0285915 | -0.0008098427 | 0.002806347
2584.868 | 0.00362 | 0.004 | -0.000148778 | 0.000200178 | 0.02295352 | 0.02809975 | -0.0009285857 | 0.00131523
2584.627 | 0.00346 | 0.00393 | -0.000148624 | -2.38994e-05 | 0.021939 | 0.02760801 | -0.0009276245 | -0.0001570263
2584.386 | 0.00329 | 0.00388 | -0.00013527 | -0.000207527 | 0.02086107 | 0.02725676 | -0.0008442766 | -0.001363515
2584.145 | 0.00312 | 0.00385 | -0.000117426 | -0.000323965 | 0.01978315 | 0.02704601 | -0.0007329048 | -0.002128548
2583.904 | 0.00299 | 0.00384 | -0.000101091 | -0.000361392 | 0.01895885 | 0.02697576 | -0.0006309512 | -0.002374455
2583.663 | 0.0029 | 0.00385 | -8.9767e-05 | -0.00032287 | 0.01838818 | 0.02704601 | -0.0005602734 | -0.002121353
2583.422 | 0.00287 | 0.00387 | -8.38027e-05 | -0.000226677 | 0.01819796 | 0.02718651 | -0.0005230477 | -0.001489336
2583.181 | 0.0029 | 0.0039 | -8.52384e-05 | -9.99351e-05 | 0.01838818 | 0.02739726 | -0.0005320085 | -0.0006566038
2582.94 | 0.00297 | 0.00391 | -9.67741e-05 | 2.68873e-05 | 0.01883203 | 0.02746751 | -0.0006040076 | 0.0001766577
2582.699 | 0.00306 | 0.00391 | -0.00012456 | 0.00012634 | 0.0194027 | 0.02746751 | -0.000777431 | 0.000830092
2582.458 | 0.00311 | 0.00388 | -0.000175295 | 0.000177632 | 0.01971974 | 0.02725676 | -0.001094089 | 0.001167096
2582.217 | 0.00312 | 0.00382 | -0.000249391 | 0.000172554 | 0.01978315 | 0.02683527 | -0.001556553 | 0.001133732
2581.976 | 0.00307 | 0.00373 | -0.000339447 | 0.000115877 | 0.01946611 | 0.02620302 | -0.002118631 | 0.0007613469
2581.735 | 0.00297 | 0.00364 | -0.000429403 | 2.44192e-05 | 0.01883203 | 0.02557078 | -0.002680084 | 0.0001604415
2581.494 | 0.00285 | 0.00355 | -0.000497098 | -7.72984e-05 | 0.01807114 | 0.02493853 | -0.003102596 | -0.0005078739
2581.252 | 0.00274 | 0.00348 | -0.000520568 | -0.000162532 | 0.01737366 | 0.02444679 | -0.003249083 | -0.001067884
2581.011 | 0.00268 | 0.00346 | -0.000484974 | -0.000207969 | 0.01699322 | 0.02430629 | -0.003026925 | -0.001366419
2580.771 | 0.00267 | 0.00348 | -0.000389175 | -0.000201701 | 0.01692981 | 0.02444679 | -0.002429004 | -0.001325237
2580.529 | 0.00273 | 0.00353 | -0.000244305 | -0.000143645 | 0.01731025 | 0.02479803 | -0.00152481 | -0.0009437911
2580.288 | 0.00282 | 0.00361 | -7.15611e-05 | -4.59321e-05 | 0.01788092 | 0.02536003 | -0.0004466427 | -0.0003017878
2580.047 | 0.00294 | 0.00369 | 0.000104343 | 7.05503e-05 | 0.01864181 | 0.02592202 | 0.0006512483 | 0.0004635368
2579.806 | 0.00306 | 0.00377 | 0.000262327 | 0.000182603 | 0.0194027 | 0.02648402 | 0.001637292 | 0.001199757
2579.565 | 0.00317 | 0.00382 | 0.000387272 | 0.000269655 | 0.02010018 | 0.02683527 | 0.002417126 | 0.001771715
2579.324 | 0.00326 | 0.00386 | 0.000473206 | 0.000320197 | 0.02067085 | 0.02711626 | 0.002953476 | 0.002103791
2579.083 | 0.00334 | 0.00387 | 0.0005168 | 0.00033043 | 0.02117811 | 0.02718651 | 0.003225565 | 0.002171025
2578.842 | 0.0034 | 0.00388 | 0.000518415 | 0.000305892 | 0.02155856 | 0.02725676 | 0.003235645 | 0.002009803
2578.601 | 0.00344 | 0.00388 | 0.000479099 | 0.000256905 | 0.02181219 | 0.02725676 | 0.002990257 | 0.001687943
2578.36 | 0.00345 | 0.00387 | 0.000399863 | 0.000195127 | 0.02187559 | 0.02718651 | 0.002495712 | 0.001282043
2578.119 | 0.00343 | 0.00385 | 0.000289298 | 0.000135609 | 0.02174878 | 0.02704601 | 0.00180563 | 0.0008909921
2577.878 | 0.00338 | 0.00382 | 0.000161492 | 9.22817e-05 | 0.02143174 | 0.02683527 | 0.001007939 | 0.0006063187
2577.637 | 0.00334 | 0.00378 | 3.93361e-05 | 7.98841e-05 | 0.02117811 | 0.02655427 | 0.000245513 | 0.0005248627
2577.396 | 0.0033 | 0.00373 | -5.01596e-05 | 0.000113036 | 0.02092448 | 0.02620302 | -0.000313067 | 0.0007426807
2577.155 | 0.0033 | 0.0037 | -8.05853e-05 | 0.000203989 | 0.02092448 | 0.02599227 | -0.0005029665 | 0.001340269
2576.914 | 0.00335 | 0.00372 | -3.6021e-05 | 0.000356971 | 0.02124152 | 0.02613277 | -0.0002248221 | 0.002345407
2576.672 | 0.00345 | 0.0038 | 8.5309e-05 | 0.000565528 | 0.02187559 | 0.02669477 | 0.0005324491 | 0.00371569
2576.431 | 0.00358 | 0.00394 | 0.000268433 | 0.00080873 | 0.02269989 | 0.02767826 | 0.001675403 | 0.005313601
2576.19 | 0.00372 | 0.00414 | 0.000486298 | 0.00105 | 0.0235876 | 0.02908325 | 0.003035189 | 0.006898817
2575.949 | 0.00383 | 0.00436 | 0.000703712 | 0.00127 | 0.02428508 | 0.03062873 | 0.004392161 | 0.008344284
2575.708 | 0.00389 | 0.00455 | 0.000887966 | 0.00141 | 0.02466553 | 0.03196347 | 0.005542167 | 0.009264126
2575.467 | 0.00389 | 0.00469 | 0.00101 | 0.00147 | 0.02466553 | 0.03294696 | 0.006303832 | 0.009658344
2575.226 | 0.00382 | 0.00474 | 0.00106 | 0.00144 | 0.02422167 | 0.03329821 | 0.006615903 | 0.009461235
2574.985 | 0.0037 | 0.00471 | 0.00103 | 0.00135 | 0.02346078 | 0.03308746 | 0.006428661 | 0.008869908
2574.744 | 0.00354 | 0.0046 | 0.000915373 | 0.00122 | 0.02244626 | 0.03231472 | 0.005713226 | 0.008015769
2574.503 | 0.00338 | 0.00444 | 0.000729388 | 0.00108 | 0.02143174 | 0.03119073 | 0.004552415 | 0.007095926
2574.262 | 0.00321 | 0.00426 | 0.000482392 | 0.000949432 | 0.02035381 | 0.02992624 | 0.00301081 | 0.006238055
2574.021 | 0.00304 | 0.00405 | 0.000189486 | 0.000826364 | 0.01927589 | 0.028451 | 0.001182661 | 0.005429461
2573.78 | 0.00288 | 0.00382 | -0.000128679 | 0.000702387 | 0.01826137 | 0.02683527 | -0.0008031394 | 0.004614895
2573.539 | 0.00272 | 0.00358 | -0.000449745 | 0.000561969 | 0.01724685 | 0.02514928 | -0.002807047 | 0.003692306
2573.298 | 0.00255 | 0.00331 | -0.000747561 | 0.000396911 | 0.01616892 | 0.02325255 | -0.004665841 | 0.002607825
2573.057 | 0.00237 | 0.00302 | -0.000998167 | 0.000211464 | 0.01502758 | 0.02121531 | -0.006229978 | 0.001389382
2572.815 | 0.00221 | 0.00275 | -0.00118 | 2.48305e-05 | 0.01401306 | 0.01931858 | -0.007364873 | 0.0001631439
2572.574 | 0.00206 | 0.00253 | -0.00128 | -0.000136857 | 0.01306195 | 0.01777309 | -0.007989015 | -0.0008991919
2572.333 | 0.00194 | 0.00238 | -0.0013 | -0.000248915 | 0.01230106 | 0.01671935 | -0.008113843 | -0.001635447
2572.092 | 0.00187 | 0.00234 | -0.00123 | -0.000298192 | 0.01185721 | 0.01643836 | -0.007676944 | -0.001959212
2571.851 | 0.00183 | 0.00241 | -0.00108 | -0.00028774 | 0.01160358 | 0.0169301 | -0.006740731 | -0.001890539
2571.61 | 0.00184 | 0.00256 | -0.000877255 | -0.000235578 | 0.01166698 | 0.01798384 | -0.005475315 | -0.001547819
2571.369 | 0.00188 | 0.00276 | -0.000624401 | -0.000165155 | 0.01192061 | 0.01938883 | -0.003897148 | -0.001085118
2571.128 | 0.00193 | 0.00297 | -0.000346876 | -9.68828e-05 | 0.01223765 | 0.02086407 | -0.002164998 | -0.0006365493
2570.887 | 0.002 | 0.00313 | -6.98621e-05 | -4.41405e-05 | 0.0126815 | 0.02198806 | -0.0004360386 | -0.0002900164
2570.646 | 0.00206 | 0.00322 | 0.000177772 | -1.06181e-05 | 0.01306195 | 0.0226203 | 0.001109549 | -6.976413e-05
2570.405 | 0.00211 | 0.00324 | 0.000368176 | 4.29431e-06 | 0.01337899 | 0.0227608 | 0.00229794 | 2.821491e-05
2570.164 | 0.00215 | 0.00317 | 0.000476501 | -2.01048e-08 | 0.01363262 | 0.02226906 | 0.002974042 | -1.320946e-07
2569.923 | 0.00218 | 0.00304 | 0.000489175 | -3.10669e-05 | 0.01382284 | 0.02135581 | 0.003053146 | -0.0002041189
2569.682 | 0.00219 | 0.00287 | 0.000406919 | -9.59537e-05 | 0.01388625 | 0.02016157 | 0.002539752 | -0.0006304448
2569.441 | 0.00218 | 0.00268 | 0.000249564 | -0.000197861 | 0.01382284 | 0.01882684 | 0.001557633 | -0.001300007
2569.2 | 0.00216 | 0.00253 | 5.2218e-05 | -0.000328387 | 0.01369602 | 0.01777309 | 0.0003259144 | -0.002157602
2568.958 | 0.00215 | 0.00246 | -0.000140042 | -0.000462139 | 0.01363262 | 0.01728135 | -0.0008740607 | -0.003036393
2568.718 | 0.00217 | 0.00249 | -0.000282923 | -0.000561031 | 0.01375943 | 0.0174921 | -0.001765841 | -0.003686143
2568.476 | 0.00223 | 0.00265 | -0.000341623 | -0.000582513 | 0.01413988 | 0.01861609 | -0.002132212 | -0.003827286
2568.235 | 0.00235 | 0.00294 | -0.000302149 | -0.000498519 | 0.01490077 | 0.02065332 | -0.001885838 | -0.00327542
2567.994 | 0.0025 | 0.00332 | -0.000175475 | -0.000308276 | 0.01585188 | 0.0233228 | -0.001095213 | -0.002025466
2567.753 | 0.00268 | 0.00373 | 4.48944e-06 | -4.31529e-05 | 0.01699322 | 0.02620302 | 2.802047e-05 | -0.0002835276
2567.512 | 0.00283 | 0.00409 | 0.000188994 | 0.00023935 | 0.01794433 | 0.028732 | 0.001179591 | 0.001572602
2567.271 | 0.00291 | 0.00434 | 0.000325598 | 0.000471183 | 0.01845159 | 0.03048823 | 0.002032193 | 0.003095815
2567.03 | 0.00288 | 0.00442 | 0.000373762 | 0.000594967 | 0.01826137 | 0.03105023 | 0.002332805 | 0.003909113
2566.789 | 0.00272 | 0.00433 | 0.000313747 | 0.00058214 | 0.01724685 | 0.03041798 | 0.001958226 | 0.003824836
2566.548 | 0.00246 | 0.00409 | 0.000153381 | 0.000440043 | 0.01559825 | 0.028732 | 0.0009573149 | 0.002891216
2566.307 | 0.00212 | 0.00377 | -7.65248e-05 | 0.000209306 | 0.01344239 | 0.02648402 | -0.0004776233 | 0.001375204
2566.066 | 0.00178 | 0.00342 | -0.00032939 | -5.27406e-05 | 0.01128654 | 0.02402529 | -0.002055861 | -0.0003465217
2565.825 | 0.00148 | 0.00313 | -0.000558236 | -0.000288197 | 0.009384313 | 0.02198806 | -0.003484184 | -0.001893541
2565.584 | 0.00129 | 0.00293 | -0.000727222 | -0.000455654 | 0.00817957 | 0.02058307 | -0.004538897 | -0.002993784
2565.343 | 0.00121 | 0.00285 | -0.000819998 | -0.000537801 | 0.00767231 | 0.02002107 | -0.00511795 | -0.003533515
2565.102 | 0.00124 | 0.00287 | -0.000840093 | -0.000538808 | 0.007862532 | 0.02016157 | -0.005243372 | -0.003540131
2564.861 | 0.00136 | 0.00298 | -0.000806379 | -0.000476325 | 0.008623423 | 0.02093432 | -0.005032948 | -0.003129599
2564.619 | 0.00153 | 0.00315 | -0.000741409 | -0.000369316 | 0.009701351 | 0.02212856 | -0.004627444 | -0.002426518
2564.378 | 0.00174 | 0.00336 | -0.000663755 | -0.000232003 | 0.01103291 | 0.02360379 | -0.004142772 | -0.00152433
2564.137 | 0.00195 | 0.00357 | -0.00058157 | -7.02098e-05 | 0.01236447 | 0.02507903 | -0.003629821 | -0.0004612996
2563.896 | 0.00215 | 0.00378 | -0.000495126 | 0.000114353 | 0.01363262 | 0.02655427 | -0.003090288 | 0.0007513338
2563.655 | 0.00236 | 0.00398 | -0.000399792 | 0.000317557 | 0.01496417 | 0.02795926 | -0.002495269 | 0.002086445
2563.414 | 0.00255 | 0.00415 | -0.000295838 | 0.00052679 | 0.01616892 | 0.02915349 | -0.001846449 | 0.00346117
2563.173 | 0.00272 | 0.00426 | -0.000191273 | 0.000720453 | 0.01724685 | 0.02992624 | -0.001193815 | 0.004733594
2562.932 | 0.00286 | 0.00431 | -0.000104519 | 0.000869756 | 0.01813455 | 0.03027749 | -0.0006523468 | 0.00571456
2562.691 | 0.00295 | 0.00428 | -5.54446e-05 | 0.000947439 | 0.01870522 | 0.03006674 | -0.0003460529 | 0.006224961
2562.45 | 0.00299 | 0.00417 | -6.09503e-05 | 0.000935803 | 0.01895885 | 0.02929399 | -0.0003804163 | 0.006148509
2562.209 | 0.00297 | 0.00399 | -0.000124856 | 0.000831866 | 0.01883203 | 0.0280295 | -0.0007792785 | 0.005465611
2561.968 | 0.0029 | 0.00376 | -0.000236862 | 0.000649439 | 0.01838818 | 0.02641377 | -0.001478355 | 0.004267011
2561.727 | 0.00279 | 0.0035 | -0.000373317 | 0.000415882 | 0.0176907 | 0.02458728 | -0.002330027 | 0.00273247
2561.486 | 0.00265 | 0.00323 | -0.000508593 | 0.000164125 | 0.01680299 | 0.02269055 | -0.003174342 | 0.001078351
2561.245 | 0.00249 | 0.00298 | -0.000622139 | -7.49015e-05 | 0.01578847 | 0.02093432 | -0.00388303 | -0.0004921255
2561.004 | 0.00233 | 0.00276 | -0.000705255 | -0.000279598 | 0.01477395 | 0.01938883 | -0.004401791 | -0.001837043
2560.762 | 0.00216 | 0.00258 | -0.000764455 | -0.00044044 | 0.01369602 | 0.01812434 | -0.004771283 | -0.002893824
2560.521 | 0.00201 | 0.00244 | -0.00081401 | -0.000560167 | 0.01274491 | 0.01714085 | -0.005080577 | -0.003680466
2560.281 | 0.00188 | 0.00234 | -0.000870122 | -0.000649509 | 0.01192061 | 0.01643836 | -0.005430795 | -0.00426747
2560.039 | 0.00178 | 0.00226 | -0.000941812 | -0.00072199 | 0.01128654 | 0.01587636 | -0.005878242 | -0.004743693
2559.798 | 0.0017 | 0.00219 | -0.00103 | -0.000787527 | 0.01077928 | 0.01538462 | -0.006428661 | -0.00517429
2559.557 | 0.00165 | 0.00214 | -0.00112 | -0.000850304 | 0.01046224 | 0.01503337 | -0.006990388 | -0.005586754
2559.316 | 0.00161 | 0.0021 | -0.0012 | -0.000906981 | 0.01020861 | 0.01475237 | -0.007489702 | -0.005959139
2559.075 | 0.00159 | 0.00207 | -0.00127 | -0.000948908 | 0.0100818 | 0.01454162 | -0.007926601 | -0.006234612
2558.834 | 0.00157 | 0.00206 | -0.00132 | -0.000965964 | 0.009954981 | 0.01447137 | -0.008238672 | -0.006346675
2558.593 | 0.00154 | 0.00207 | -0.00135 | -0.000948931 | 0.009764758 | 0.01454162 | -0.008425914 | -0.006234763
2558.352 | 0.00154 | 0.00208 | -0.00138 | -0.000894028 | 0.009764758 | 0.01461187 | -0.008613157 | -0.005874034
2558.111 | 0.00156 | 0.00211 | -0.00141 | -0.000802725 | 0.009891573 | 0.01482262 | -0.008800399 | -0.005274146
2557.87 | 0.00163 | 0.00214 | -0.00144 | -0.000682132 | 0.01033543 | 0.01503337 | -0.008987642 | -0.004481813
2557.629 | 0.00175 | 0.00217 | -0.00145 | -0.000544068 | 0.01109632 | 0.01524412 | -0.009050056 | -0.003574691
2557.388 | 0.00191 | 0.0022 | -0.00143 | -0.000401645 | 0.01211084 | 0.01545486 | -0.008925228 | -0.002638929
2557.147 | 0.00209 | 0.00222 | -0.00137 | -0.000269252 | 0.01325217 | 0.01559536 | -0.008550743 | -0.001769067
2556.906 | 0.00224 | 0.00224 | -0.00128 | -0.000158719 | 0.01420328 | 0.01573586 | -0.007989015 | -0.001042832
2556.665 | 0.00233 | 0.00225 | -0.00116 | -7.95556e-05 | 0.01477395 | 0.01580611 | -0.007240045 | -0.0005227043
2556.424 | 0.00235 | 0.00228 | -0.00105 | -3.63024e-05 | 0.01490077 | 0.01601686 | -0.006553489 | -0.0002385177
2556.182 | 0.0023 | 0.00231 | -0.000961797 | -2.7984e-05 | 0.01458373 | 0.01622761 | -0.006002977 | -0.0001838633
2555.941 | 0.00219 | 0.00235 | -0.000913473 | -4.89008e-05 | 0.01388625 | 0.01650861 | -0.005701367 | -0.000321293
2555.7 | 0.00206 | 0.00239 | -0.000909199 | -9.06976e-05 | 0.01306195 | 0.0167896 | -0.005674691 | -0.0005959106
2555.459 | 0.00194 | 0.00242 | -0.000938974 | -0.000144904 | 0.01230106 | 0.01700035 | -0.005860529 | -0.0009520631
2555.218 | 0.00186 | 0.00245 | -0.00098568 | -0.000207241 | 0.0117938 | 0.0172111 | -0.006152041 | -0.001361636
2554.977 | 0.00183 | 0.00246 | -0.00103 | -0.000278538 | 0.01160358 | 0.01728135 | -0.006428661 | -0.001830079
2554.736 | 0.00184 | 0.00244 | -0.00107 | -0.000365055 | 0.01166698 | 0.01714085 | -0.006678317 | -0.002398522
2554.495 | 0.00188 | 0.00239 | -0.00109 | -0.000473882 | 0.01192061 | 0.0167896 | -0.006803146 | -0.003113548
2554.254 | 0.00191 | 0.00232 | -0.0011 | -0.000607058 | 0.01211084 | 0.01629786 | -0.00686556 | -0.003988555
2554.013 | 0.00193 | 0.00222 | -0.00111 | -0.000757305 | 0.01223765 | 0.01559536 | -0.006927974 | -0.004975723
2553.772 | 0.00193 | 0.00211 | -0.00112 | -0.000905962 | 0.01223765 | 0.01482262 | -0.006990388 | -0.005952444
2553.531 | 0.0019 | 0.002 | -0.00114 | -0.00103 | 0.01204743 | 0.01404988 | -0.007115217 | -0.006767411
2553.29 | 0.00186 | 0.0019 | -0.00115 | -0.00109 | 0.0117938 | 0.01334738 | -0.007177631 | -0.007161629
2553.049 | 0.00182 | 0.00182 | -0.00116 | -0.0011 | 0.01154017 | 0.01278539 | -0.007240045 | -0.007227332
2552.808 | 0.00179 | 0.00178 | -0.00115 | -0.00104 | 0.01134995 | 0.01250439 | -0.007177631 | -0.006833114
2552.567 | 0.00176 | 0.00177 | -0.00113 | -0.000939146 | 0.01115972 | 0.01243414 | -0.007052802 | -0.006170473
2552.325 | 0.00174 | 0.00178 | -0.00111 | -0.000844438 | 0.01103291 | 0.01250439 | -0.006927974 | -0.005548213
2552.084 | 0.00173 | 0.00182 | -0.0011 | -0.000789844 | 0.0109695 | 0.01278539 | -0.00686556 | -0.005189514
2551.844 | 0.00173 | 0.00189 | -0.00108 | -0.000800296 | 0.0109695 | 0.01327713 | -0.006740731 | -0.005258187
2551.602 | 0.00174 | 0.00196 | -0.00106 | -0.000877788 | 0.01103291 | 0.01376888 | -0.006615903 | -0.005767332
2551.361 | 0.00177 | 0.00205 | -0.00103 | -0.001 | 0.01122313 | 0.01440112 | -0.006428661 | -0.006570302
2551.12 | 0.00183 | 0.00213 | -0.000983301 | -0.00113 | 0.01160358 | 0.01496312 | -0.006137193 | -0.007424442
2550.879 | 0.0019 | 0.00218 | -0.000928977 | -0.00124 | 0.01204743 | 0.01531437 | -0.005798134 | -0.008147175
2550.638 | 0.00196 | 0.00217 | -0.000882903 | -0.00129 | 0.01242787 | 0.01524412 | -0.005510567 | -0.00847569
2550.397 | 0.00199 | 0.00209 | -0.000871678 | -0.00129 | 0.0126181 | 0.01468212 | -0.005440507 | -0.00847569
2550.156 | 0.00195 | 0.00191 | -0.000923124 | -0.00126 | 0.01236447 | 0.01341763 | -0.005761603 | -0.008278581
2549.915 | 0.00183 | 0.00166 | -0.00106 | -0.00123 | 0.01160358 | 0.0116614 | -0.006615903 | -0.008081472
2549.674 | 0.00164 | 0.00135 | -0.00127 | -0.00122 | 0.01039883 | 0.009483667 | -0.007926601 | -0.008015769
2549.433 | 0.00139 | 0.00104 | -0.00155 | -0.00127 | 0.008813645 | 0.007305936 | -0.009674198 | -0.008344284
2549.192 | 0.00113 | 0.000765255 | -0.00186 | -0.00137 | 0.00716505 | 0.005375869 | -0.01160904 | -0.009001314
2548.951 | 0.000900688 | 0.000582862 | -0.00215 | -0.00149 | 0.005711039 | 0.00409457 | -0.01341905 | -0.00978975
2548.71 | 0.000735937 | 0.00051479 | -0.00237 | -0.00162 | 0.004666394 | 0.003616368 | -0.01479216 | -0.01064389
2548.469 | 0.000659116 | 0.000565788 | -0.0025 | -0.00172 | 0.004179291 | 0.003974626 | -0.01560355 | -0.01130092
2548.228 | 0.000672996 | 0.000722025 | -0.00251 | -0.00175 | 0.004267301 | 0.005072181 | -0.01566596 | -0.01149803
2547.987 | 0.000764235 | 0.000957413 | -0.0024 | -0.00172 | 0.004845825 | 0.006725767 | -0.0149794 | -0.01130092
2547.745 | 0.00091153 | 0.00124 | -0.00218 | -0.00159 | 0.005779786 | 0.008710924 | -0.01360629 | -0.01044678
2547.504 | 0.00109 | 0.00156 | -0.00188 | -0.00139 | 0.00691142 | 0.0109589 | -0.01173387 | -0.00913272
2547.263 | 0.00129 | 0.00187 | -0.00152 | -0.00111 | 0.00817957 | 0.01313664 | -0.009486955 | -0.007293035
2547.022 | 0.00148 | 0.00217 | -0.00115 | -0.000789082 | 0.009384313 | 0.01524412 | -0.007177631 | -0.005184507
2546.781 | 0.00166 | 0.00242 | -0.000826188 | -0.000467349 | 0.01052565 | 0.01700035 | -0.005156585 | -0.003070624
2546.54 | 0.00181 | 0.0026 | -0.000586014 | -0.000190976 | 0.01147676 | 0.01826484 | -0.003657558 | -0.00125477
2546.299 | 0.00191 | 0.00269 | -0.00047215 | -5.81255e-06 | 0.01211084 | 0.01889708 | -0.002946886 | -3.819021e-05
2546.058 | 0.00193 | 0.00266 | -0.000505795 | 5.36706e-05 | 0.01223765 | 0.01868634 | -0.003156878 | 0.0003526321
2545.817 | 0.00188 | 0.00253 | -0.000679561 | -2.10662e-05 | 0.01192061 | 0.01777309 | -0.004241424 | -0.0001384113
2545.576 | 0.00174 | 0.00232 | -0.000959587 | -0.000212203 | 0.01103291 | 0.01629786 | -0.005989184 | -0.001394238
2545.335 | 0.00155 | 0.00207 | -0.00129 | -0.00047514 | 0.009828166 | 0.01454162 | -0.008051429 | -0.003121813
2545.094 | 0.00134 | 0.00183 | -0.0016 | -0.000754237 | 0.008496608 | 0.01285564 | -0.009986269 | -0.004955565
2544.853 | 0.00114 | 0.00165 | -0.00184 | -0.000995643 | 0.007228457 | 0.01159115 | -0.01148421 | -0.006541675
2544.612 | 0.001 | 0.00155 | -0.00198 | -0.00116 | 0.006340752 | 0.01088865 | -0.01235801 | -0.007621551
2544.371 | 0.000929479 | 0.00152 | -0.002 | -0.00125 | 0.005893596 | 0.01067791 | -0.01248284 | -0.008212878
2544.13 | 0.000928218 | 0.00155 | -0.00192 | -0.00126 | 0.0058856 | 0.01088865 | -0.01198352 | -0.008278581
2543.888 | 0.000979153 | 0.00159 | -0.00178 | -0.00121 | 0.006208566 | 0.01116965 | -0.01110972 | -0.007950066
2543.647 | 0.00106 | 0.00163 | -0.00162 | -0.00114 | 0.006721197 | 0.01145065 | -0.0101111 | -0.007490145
2543.406 | 0.00115 | 0.00165 | -0.00146 | -0.00105 | 0.007291865 | 0.01159115 | -0.00911247 | -0.006898817
2543.165 | 0.00124 | 0.00165 | -0.00132 | -0.000952646 | 0.007862532 | 0.01159115 | -0.008238672 | -0.006259172
2542.924 | 0.00132 | 0.00164 | -0.0012 | -0.000838113 | 0.008369793 | 0.0115209 | -0.007489702 | -0.005506656
2542.683 | 0.00142 | 0.00164 | -0.00111 | -0.000709109 | 0.009003868 | 0.0115209 | -0.006927974 | -0.00465906
2542.442 | 0.00152 | 0.00167 | -0.00104 | -0.000572966 | 0.009637943 | 0.01173165 | -0.006491075 | -0.00376456
2542.201 | 0.00163 | 0.00172 | -0.000996641 | -0.000445593 | 0.01033543 | 0.01208289 | -0.006220453 | -0.002927681
2541.96 | 0.00174 | 0.00179 | -0.000972617 | -0.00034796 | 0.01103291 | 0.01257464 | -0.006070509 | -0.002286202
2541.719 | 0.00182 | 0.00188 | -0.000976762 | -0.000295627 | 0.01154017 | 0.01320688 | -0.00609638 | -0.001942359
2541.478 | 0.00187 | 0.00198 | -0.00101 | -0.000292603 | 0.01185721 | 0.01390938 | -0.006303832 | -0.00192249
2541.237 | 0.00187 | 0.00206 | -0.00106 | -0.00032993 | 0.01185721 | 0.01447137 | -0.006615903 | -0.00216774
2540.996 | 0.00183 | 0.00214 | -0.00113 | -0.000388537 | 0.01160358 | 0.01503337 | -0.007052802 | -0.002552806
2540.755 | 0.00175 | 0.00219 | -0.0012 | -0.000448304 | 0.01109632 | 0.01538462 | -0.007489702 | -0.002945493
2540.514 | 0.00166 | 0.0022 | -0.00127 | -0.000493851 | 0.01052565 | 0.01545486 | -0.007926601 | -0.00324475
2540.273 | 0.00157 | 0.00217 | -0.00133 | -0.000520417 | 0.009954981 | 0.01524412 | -0.008301086 | -0.003419297
2540.031 | 0.00147 | 0.00209 | -0.00139 | -0.000531559 | 0.009320905 | 0.01468212 | -0.008675571 | -0.003492503
2539.791 | 0.00135 | 0.00196 | -0.00145 | -0.000536191 | 0.008560015 | 0.01376888 | -0.009050056 | -0.003522937
2539.549 | 0.00122 | 0.00179 | -0.00154 | -0.000542993 | 0.007735717 | 0.01257464 | -0.009611784 | -0.003567628
2539.308 | 0.00107 | 0.00161 | -0.00165 | -0.000557119 | 0.006784605 | 0.01131015 | -0.01029834 | -0.00366044
2539.067 | 0.000911714 | 0.00143 | -0.00178 | -0.000581706 | 0.005780952 | 0.01004566 | -0.01110972 | -0.003821984
2538.826 | 0.000764763 | 0.00128 | -0.00193 | -0.000620483 | 0.004849173 | 0.008991921 | -0.01204594 | -0.004076761
2538.585 | 0.000658022 | 0.00116 | -0.00206 | -0.0006783 | 0.004172354 | 0.008148929 | -0.01285732 | -0.004456636
2538.344 | 0.000614921 | 0.00109 | -0.00215 | -0.000762867 | 0.003899062 | 0.007657183 | -0.01341905 | -0.005012267
2538.103 | 0.000649231 | 0.00103 | -0.00218 | -0.000877074 | 0.004116613 | 0.007235687 | -0.01360629 | -0.005762641
2537.862 | 0.00075912 | 0.000996775 | -0.00214 | -0.00102 | 0.004813392 | 0.007002283 | -0.01335663 | -0.006701708
2537.621 | 0.000925939 | 0.000967473 | -0.002 | -0.00116 | 0.00587115 | 0.006796438 | -0.01248284 | -0.007621551
2537.38 | 0.00112 | 0.00094555 | -0.00179 | -0.00129 | 0.007101642 | 0.006642431 | -0.01117214 | -0.00847569
2537.139 | 0.0013 | 0.000935978 | -0.00153 | -0.00137 | 0.008242978 | 0.006575188 | -0.00954937 | -0.009001314
2536.898 | 0.00145 | 0.000945345 | -0.00126 | -0.00138 | 0.00919409 | 0.006640991 | -0.007864187 | -0.009067017
2536.657 | 0.00153 | 0.000976183 | -0.00101 | -0.00131 | 0.009701351 | 0.006857626 | -0.006303832 | -0.008607096
2536.416 | 0.00156 | 0.00103 | -0.000830882 | -0.00117 | 0.009891573 | 0.007235687 | -0.005185882 | -0.007687254
2536.175 | 0.00153 | 0.00108 | -0.000742528 | -0.000992608 | 0.009701351 | 0.007586934 | -0.004634428 | -0.006521735
2535.934 | 0.00148 | 0.00114 | -0.000747693 | -0.000811565 | 0.009384313 | 0.00800843 | -0.004666665 | -0.005332227
2535.692 | 0.00143 | 0.00119 | -0.000828563 | -0.000658606 | 0.009067275 | 0.008359677 | -0.005171408 | -0.00432724
2535.451 | 0.00141 | 0.00124 | -0.000953719 | -0.000551023 | 0.00894046 | 0.008710924 | -0.005952559 | -0.003620388
2535.21 | 0.00142 | 0.00127 | -0.00109 | -0.00049142 | 0.009003868 | 0.008921672 | -0.006803146 | -0.003228778
2534.969 | 0.00145 | 0.0013 | -0.0012 | -0.000470627 | 0.00919409 | 0.00913242 | -0.007489702 | -0.003092162
2534.728 | 0.00148 | 0.00133 | -0.00128 | -0.000475394 | 0.009384313 | 0.009343168 | -0.007989015 | -0.003123482
2534.487 | 0.00149 | 0.00135 | -0.00132 | -0.00049679 | 0.00944772 | 0.009483667 | -0.008238672 | -0.00326406
2534.246 | 0.00143 | 0.00134 | -0.00134 | -0.000532187 | 0.009067275 | 0.009413418 | -0.0083635 | -0.003496629
2534.005 | 0.0013 | 0.00129 | -0.00136 | -0.000585994 | 0.008242978 | 0.009062171 | -0.008488329 | -0.003850158
2533.764 | 0.00111 | 0.00119 | -0.00138 | -0.000662701 | 0.007038235 | 0.008359677 | -0.008613157 | -0.004354146
2533.523 | 0.000887552 | 0.00104 | -0.00141 | -0.000762368 | 0.005627747 | 0.007305936 | -0.008800399 | -0.005008988
2533.282 | 0.000669071 | 0.000856087 | -0.00144 | -0.000879054 | 0.004242413 | 0.006013959 | -0.008987642 | -0.00577565
2533.041 | 0.00049964 | 0.000658585 | -0.00146 | -0.001 | 0.003168093 | 0.004626519 | -0.00911247 | -0.006570302
2532.8 | 0.00041165 | 0.000477232 | -0.00145 | -0.00111 | 0.002610171 | 0.003352525 | -0.009050056 | -0.007293035
2532.559 | 0.000418739 | 0.00033935 | -0.00141 | -0.0012 | 0.00265512 | 0.002383913 | -0.008800399 | -0.007884363
2532.318 | 0.000516278 | 0.000267318 | -0.00133 | -0.00125 | 0.003273591 | 0.001877893 | -0.008301086 | -0.008212878
2532.077 | 0.000687157 | 0.000275225 | -0.00122 | -0.00127 | 0.004357092 | 0.001933439 | -0.00761453 | -0.008344284
2531.835 | 0.000909212 | 0.00036794 | -0.00111 | -0.00125 | 0.005765088 | 0.002584756 | -0.006927974 | -0.008212878
2531.594 | 0.00116 | 0.000542128 | -0.000985445 | -0.0012 | 0.007355272 | 0.003808416 | -0.006150574 | -0.007884363
2531.354 | 0.00144 | 0.000785148 | -0.000877076 | -0.00112 | 0.009130683 | 0.005515616 | -0.005474198 | -0.007358739
2531.112 | 0.00171 | 0.00108 | -0.000790306 | -0.00101 | 0.01084269 | 0.007586934 | -0.00493263 | -0.006636005
2530.871 | 0.00198 | 0.00139 | -0.000732732 | -0.000887327 | 0.01255469 | 0.009764665 | -0.004573287 | -0.005830007
2530.63 | 0.00222 | 0.00169 | -0.000712067 | -0.000774274 | 0.01407647 | 0.01187215 | -0.004444308 | -0.005087214
2530.389 | 0.00242 | 0.00194 | -0.000733703 | -0.000690111 | 0.01534462 | 0.01362838 | -0.004579347 | -0.004534238
2530.148 | 0.00254 | 0.00212 | -0.000800289 | -0.000653828 | 0.01610551 | 0.01489287 | -0.004994938 | -0.004295848
2529.907 | 0.00257 | 0.00222 | -0.000907785 | -0.000673044 | 0.01629573 | 0.01559536 | -0.005665866 | -0.004422102
2529.666 | 0.00251 | 0.00223 | -0.00105 | -0.000740441 | 0.01591529 | 0.01566561 | -0.006553489 | -0.004864921
2529.425 | 0.00239 | 0.00218 | -0.00119 | -0.000834928 | 0.0151544 | 0.01531437 | -0.007427287 | -0.005485729
2529.184 | 0.00224 | 0.00208 | -0.00134 | -0.000925665 | 0.01420328 | 0.01461187 | -0.0083635 | -0.006081899
2528.943 | 0.00209 | 0.00196 | -0.00145 | -0.000984452 | 0.01325217 | 0.01376888 | -0.009050056 | -0.006468147
2528.702 | 0.00198 | 0.00185 | -0.00152 | -0.000995318 | 0.01255469 | 0.01299614 | -0.009486955 | -0.00653954
2528.461 | 0.00192 | 0.00174 | -0.00154 | -0.000959715 | 0.01217424 | 0.01222339 | -0.009611784 | -0.006305618
2528.22 | 0.0019 | 0.00163 | -0.00154 | -0.000896782 | 0.01204743 | 0.01145065 | -0.009611784 | -0.005892129
2527.979 | 0.00189 | 0.00152 | -0.00152 | -0.000834789 | 0.01198402 | 0.01067791 | -0.009486955 | -0.005484816
2527.738 | 0.00187 | 0.0014 | -0.00152 | -0.000802416 | 0.01185721 | 0.009834914 | -0.009486955 | -0.005272116
2527.497 | 0.00181 | 0.00125 | -0.00155 | -0.000817613 | 0.01147676 | 0.008781173 | -0.009674198 | -0.005371965
2527.255 | 0.00171 | 0.00108 | -0.00161 | -0.000882374 | 0.01084269 | 0.007586934 | -0.01004868 | -0.005797464
2527.014 | 0.00159 | 0.00091505 | -0.00171 | -0.000982311 | 0.0100818 | 0.00642817 | -0.01067282 | -0.00645408
2526.773 | 0.00146 | 0.000768377 | -0.00181 | -0.00109 | 0.009257498 | 0.005397801 | -0.01129697 | -0.007161629
2526.532 | 0.00137 | 0.000664695 | -0.00189 | -0.00119 | 0.00868683 | 0.004669442 | -0.01179628 | -0.00781866
2526.291 | 0.00133 | 0.000622593 | -0.00191 | -0.00125 | 0.0084332 | 0.004373678 | -0.01192111 | -0.008212878
2526.05 | 0.00135 | 0.00065282 | -0.00185 | -0.00126 | 0.008560015 | 0.00458602 | -0.01154662 | -0.008278581
2525.809 | 0.00142 | 0.000754308 | -0.00171 | -0.00124 | 0.009003868 | 0.005298967 | -0.01067282 | -0.008147175
2525.568 | 0.00153 | 0.000915306 | -0.00152 | -0.00118 | 0.009701351 | 0.006429968 | -0.009486955 | -0.007752957
2525.327 | 0.00163 | 0.00111 | -0.00132 | -0.00111 | 0.01033543 | 0.007797682 | -0.008238672 | -0.007293035
2525.086 | 0.0017 | 0.00132 | -0.00115 | -0.00105 | 0.01077928 | 0.009272919 | -0.007177631 | -0.006898817
2524.845 | 0.00172 | 0.00151 | -0.00104 | -0.00101 | 0.01090609 | 0.01060766 | -0.006491075 | -0.006636005
2524.604 | 0.00166 | 0.00166 | -0.00102 | -0.000999479 | 0.01052565 | 0.0116614 | -0.006366246 | -0.006566879
2524.363 | 0.00154 | 0.00174 | -0.00108 | -0.00102 | 0.009764758 | 0.01222339 | -0.006740731 | -0.006701708
2524.122 | 0.00138 | 0.00175 | -0.00118 | -0.00106 | 0.008750238 | 0.01229364 | -0.007364873 | -0.00696452
2523.881 | 0.0012 | 0.0017 | -0.0013 | -0.00111 | 0.007608902 | 0.0119424 | -0.008113843 | -0.007293035
2523.64 | 0.00103 | 0.00158 | -0.00141 | -0.00116 | 0.006530975 | 0.0110994 | -0.008800399 | -0.007621551
2523.398 | 0.000881097 | 0.00143 | -0.00149 | -0.0012 | 0.005586818 | 0.01004566 | -0.009299713 | -0.007884363
2523.157 | 0.000761916 | 0.00125 | -0.00155 | -0.00123 | 0.00483112 | 0.008781173 | -0.009674198 | -0.008081472
2522.917 | 0.00066504 | 0.00106 | -0.00161 | -0.00125 | 0.004216854 | 0.007446435 | -0.01004868 | -0.008212878
2522.675 | 0.000580395 | 0.000874804 | -0.00168 | -0.00126 | 0.003680141 | 0.006145444 | -0.01048558 | -0.008278581
2522.434 | 0.000501284 | 0.000707292 | -0.00177 | -0.00128 | 0.003178518 | 0.004968683 | -0.01104731 | -0.008409987
2522.193 | 0.000428663 | 0.00056233 | -0.00187 | -0.0013 | 0.002718046 | 0.003950334 | -0.01167145 | -0.008541393
2521.952 | 0.000372722 | 0.000444277 | -0.00197 | -0.00132 | 0.002363338 | 0.003121019 | -0.01229559 | -0.008672799
2521.711 | 0.000349032 | 0.000355835 | -0.00204 | -0.00135 | 0.002213125 | 0.002499719 | -0.01273249 | -0.008869908
2521.47 | 0.000370391 | 0.000297503 | -0.00207 | -0.00137 | 0.002348557 | 0.00208994 | -0.01291974 | -0.009001314
2521.229 | 0.00044004 | 0.0002677 | -0.00206 | -0.00137 | 0.002790185 | 0.001880576 | -0.01285732 | -0.009001314
2520.988 | 0.000549219 | 0.000265808 | -0.00201 | -0.00135 | 0.003482461 | 0.001867285 | -0.01254525 | -0.008869908
2520.747 | 0.000676579 | 0.000290316 | -0.00195 | -0.00132 | 0.00429002 | 0.002039452 | -0.01217077 | -0.008672799
2520.506 | 0.000795848 | 0.000339913 | -0.0019 | -0.00128 | 0.005046275 | 0.002387868 | -0.01185869 | -0.008409987
2520.265 | 0.000881867 | 0.000411811 | -0.00187 | -0.00123 | 0.0055917 | 0.002892947 | -0.01167145 | -0.008081472
2520.024 | 0.000918826 | 0.000500738 | -0.00185 | -0.00118 | 0.005826048 | 0.003517654 | -0.01154662 | -0.007752957
2519.783 | 0.000900176 | 0.000595076 | -0.00183 | -0.00114 | 0.005707793 | 0.004180372 | -0.0114218 | -0.007490145
2519.542 | 0.000827405 | 0.000676374 | -0.00182 | -0.00112 | 0.00524637 | 0.004751486 | -0.01135938 | -0.007358739
2519.301 | 0.000705784 | 0.000720161 | -0.00182 | -0.00114 | 0.004475201 | 0.005059087 | -0.01135938 | -0.007490145
2519.06 | 0.000541213 | 0.000702049 | -0.00184 | -0.00122 | 0.003431697 | 0.004931851 | -0.01148421 | -0.008015769
2518.818 | 0.000338848 | 0.000604334 | -0.00192 | -0.00138 | 0.002148551 | 0.004245409 | -0.01198352 | -0.009067017
2518.577 | 0.000106397 | 0.000424231 | -0.00207 | -0.00163 | 0.000674637 | 0.002980197 | -0.01291974 | -0.01070959
2518.336 | -0.000140973 | 0.000178419 | -0.00229 | -0.00194 | -0.0008938748 | 0.001253383 | -0.01429285 | -0.01274639
2518.095 | -0.000379084 | -9.49835e-05 | -0.00257 | -0.00229 | -0.002403678 | -0.0006672532 | -0.01604044 | -0.01504599
2517.854 | -0.000576035 | -0.000344166 | -0.00287 | -0.00262 | -0.003652495 | -0.002417745 | -0.01791287 | -0.01721419
2517.613 | -0.000700246 | -0.000515398 | -0.00313 | -0.00288 | -0.004440086 | -0.003620639 | -0.01953564 | -0.01892247
2517.372 | -0.000727416 | -0.000564691 | -0.00332 | -0.00301 | -0.004612364 | -0.00396692 | -0.02072151 | -0.01977661
2517.131 | -0.000650547 | -0.000471133 | -0.00339 | -0.00297 | -0.004124957 | -0.00330968 | -0.02115841 | -0.0195138
2516.89 | -0.000482278 | -0.000242325 | -0.00335 | -0.00276 | -0.003058005 | -0.001702318 | -0.02090875 | -0.01813403
2516.649 | -0.000252789 | 8.62324e-05 | -0.00321 | -0.00242 | -0.001602872 | 0.0006057773 | -0.02003495 | -0.01590013
2516.408 | 2.8054e-07 | 0.00046172 | -0.00298 | -0.002 | 1.778835e-06 | 0.003243555 | -0.01859943 | -0.0131406
2516.167 | 0.00024056 | 0.000825388 | -0.00272 | -0.00158 | 0.001525331 | 0.0057983 | -0.01697666 | -0.01038108
2515.926 | 0.000441979 | 0.00113 | -0.00245 | -0.00124 | 0.002802479 | 0.007938181 | -0.01529147 | -0.008147175
2515.685 | 0.000592668 | 0.00133 | -0.0022 | -0.00102 | 0.003757961 | 0.009343168 | -0.01373112 | -0.006701708
2515.444 | 0.000692787 | 0.00144 | -0.00199 | -0.000960197 | 0.004392791 | 0.01011591 | -0.01242042 | -0.006308784
2515.203 | 0.000749537 | 0.00145 | -0.00184 | -0.00104 | 0.004752628 | 0.01018616 | -0.01148421 | -0.006833114
2514.961 | 0.000769232 | 0.00139 | -0.00177 | -0.00125 | 0.004877509 | 0.009764665 | -0.01104731 | -0.008212878
2514.72 | 0.000754721 | 0.00129 | -0.00179 | -0.00153 | 0.004785499 | 0.009062171 | -0.01117214 | -0.01005256
2514.479 | 0.00070341 | 0.00117 | -0.00192 | -0.00185 | 0.004460148 | 0.008219178 | -0.01198352 | -0.01215506
2514.238 | 0.000609209 | 0.00103 | -0.00214 | -0.00217 | 0.003862843 | 0.007235687 | -0.01335663 | -0.01425756
2513.997 | 0.000465699 | 0.000870753 | -0.00244 | -0.00248 | 0.002952882 | 0.006116986 | -0.01522906 | -0.01629435
2513.756 | 0.000270868 | 0.000673741 | -0.0028 | -0.00276 | 0.001717507 | 0.004732989 | -0.01747597 | -0.01813403
2513.515 | 3.23171e-05 | 0.000428679 | -0.00318 | -0.00302 | 0.0002049147 | 0.003011444 | -0.01984771 | -0.01984231
2513.274 | -0.000235854 | 0.000134116 | -0.00355 | -0.00325 | -0.001495492 | 0.0009421567 | -0.02215703 | -0.02135348
2513.033 | -0.000508064 | -0.000194026 | -0.00385 | -0.00345 | -0.003221508 | -0.001363021 | -0.02402946 | -0.02266754
2512.792 | -0.000751715 | -0.000523328 | -0.00406 | -0.0036 | -0.004766438 | -0.003676347 | -0.02534016 | -0.02365309
2512.551 | -0.000931296 | -0.000809951 | -0.00414 | -0.00369 | -0.005905117 | -0.005689856 | -0.02583947 | -0.02424442
2512.31 | -0.00101 | -0.00101 | -0.0041 | -0.00369 | -0.00640416 | -0.007095188 | -0.02558981 | -0.02424442
2512.069 | -0.000976307 | -0.00109 | -0.00393 | -0.00361 | -0.006190521 | -0.007657183 | -0.02452877 | -0.02371879
2511.828 | -0.000814658 | -0.00105 | -0.00368 | -0.00344 | -0.005165544 | -0.007376185 | -0.02296842 | -0.02260184
2511.587 | -0.000545229 | -0.00090409 | -0.00339 | -0.00322 | -0.003457162 | -0.006351177 | -0.02115841 | -0.02115637
2511.346 | -0.00020385 | -0.000687412 | -0.00312 | -0.00298 | -0.001292562 | -0.004829027 | -0.01947322 | -0.0195795
2511.104 | 0.000162305 | -0.000451998 | -0.00289 | -0.00277 | 0.001029136 | -0.003175258 | -0.0180377 | -0.01819974
2510.864 | 0.000504259 | -0.000246667 | -0.00275 | -0.00261 | 0.003197381 | -0.001732821 | -0.0171639 | -0.01714849
2510.622 | 0.000783024 | -0.000105533 | -0.00268 | -0.00253 | 0.004964961 | -0.0007413628 | -0.016727 | -0.01662286
2510.381 | 0.000977623 | -4.20849e-05 | -0.00266 | -0.00251 | 0.006198865 | -0.0002956438 | -0.01660217 | -0.01649146
2510.14 | 0.00109 | -5.06273e-05 | -0.00265 | -0.00254 | 0.00691142 | -0.0003556537 | -0.01653976 | -0.01668857
2509.899 | 0.00112 | -0.0001094 | -0.00261 | -0.00258 | 0.007101642 | -0.0007685283 | -0.0162901 | -0.01695138
2509.658 | 0.0011 | -0.000190772 | -0.00253 | -0.00259 | 0.006974827 | -0.001340162 | -0.01579079 | -0.01701708
2509.417 | 0.00105 | -0.000268204 | -0.00239 | -0.00257 | 0.00665779 | -0.001884117 | -0.01491699 | -0.01688568
2509.176 | 0.000981679 | -0.000322917 | -0.00225 | -0.00249 | 0.006224583 | -0.002268472 | -0.01404319 | -0.01636005
2508.935 | 0.000910578 | -0.000345949 | -0.00213 | -0.00237 | 0.005773749 | -0.00243027 | -0.01329422 | -0.01557162
2508.694 | 0.000847858 | -0.000337161 | -0.00208 | -0.00223 | 0.005376057 | -0.002368535 | -0.01298215 | -0.01465177
2508.453 | 0.000804037 | -0.000303844 | -0.0021 | -0.00209 | 0.005098199 | -0.002134485 | -0.01310698 | -0.01373193
2508.212 | 0.000788636 | -0.000257646 | -0.00221 | -0.00195 | 0.005000545 | -0.001809947 | -0.01379353 | -0.01281209
2507.971 | 0.000805055 | -0.000212088 | -0.00237 | -0.00183 | 0.005104654 | -0.001489905 | -0.01479216 | -0.01202365
2507.73 | 0.000847684 | -0.000178881 | -0.00255 | -0.00174 | 0.005374954 | -0.001256628 | -0.01591562 | -0.01143233
2507.489 | 0.000898094 | -0.000165393 | -0.00272 | -0.00168 | 0.005694591 | -0.001161876 | -0.01697666 | -0.01103811
2507.248 | 0.000929293 | -0.000173316 | -0.00287 | -0.00166 | 0.005892416 | -0.001217534 | -0.01791287 | -0.0109067
2507.007 | 0.000913722 | -0.000195918 | -0.00299 | -0.00167 | 0.005793685 | -0.001376312 | -0.01866184 | -0.0109724
2506.765 | 0.000833237 | -0.000220053 | -0.00309 | -0.00171 | 0.005283349 | -0.001545859 | -0.01928598 | -0.01123522
2506.524 | 0.000686746 | -0.000230036 | -0.00318 | -0.00176 | 0.004354486 | -0.001615989 | -0.01984771 | -0.01156373
2506.283 | 0.000490006 | -0.000214398 | -0.00325 | -0.00181 | 0.003107007 | -0.001506133 | -0.02028461 | -0.01189225
2506.042 | 0.000270455 | -0.00017016 | -0.00329 | -0.00183 | 0.001714888 | -0.001195364 | -0.02053427 | -0.01202365
2505.801 | 5.87641e-05 | -0.000105953 | -0.00332 | -0.00182 | 0.0003726086 | -0.0007443133 | -0.02072151 | -0.01195795
2505.56 | -0.000122367 | -3.86251e-05 | -0.00332 | -0.00177 | -0.0007758988 | -0.000271339 | -0.02072151 | -0.01162943
2505.319 | -0.000262667 | 1.11787e-05 | -0.0033 | -0.0017 | -0.001665506 | 7.852968e-05 | -0.02059668 | -0.01116951
2505.078 | -0.000360208 | 3.02832e-05 | -0.00329 | -0.00162 | -0.00228399 | 0.0002127376 | -0.02053427 | -0.01064389
2504.837 | -0.000415949 | 1.29077e-05 | -0.00328 | -0.00157 | -0.002637429 | 9.06758e-05 | -0.02047185 | -0.01031537
2504.596 | -0.00042764 | -3.05178e-05 | -0.00329 | -0.00154 | -0.002711559 | -0.0002143857 | -0.02053427 | -0.01011827
2504.355 | -0.00038794 | -8.07133e-05 | -0.0033 | -0.00152 | -0.002459831 | -0.000567006 | -0.02059668 | -0.009986859
2504.114 | -0.000288511 | -0.000117519 | -0.00328 | -0.00152 | -0.001829377 | -0.0008255638 | -0.02047185 | -0.009986859
2503.873 | -0.000129522 | -0.000127134 | -0.00323 | -0.0015 | -0.0008212669 | -0.0008931085 | -0.02015978 | -0.009855453
2503.632 | 7.26572e-05 | -0.00010994 | -0.00312 | -0.00147 | 0.0004607013 | -0.0007723217 | -0.01947322 | -0.009658344
2503.391 | 0.000286146 | -7.73654e-05 | -0.00297 | -0.00141 | 0.001814381 | -0.0005434872 | -0.01853701 | -0.009264126
2503.15 | 0.000468406 | -4.67209e-05 | -0.00278 | -0.00135 | 0.002970046 | -0.0003282115 | -0.01735114 | -0.008869908
2502.908 | 0.000584251 | -3.05272e-05 | -0.00258 | -0.0013 | 0.003704591 | -0.0002144517 | -0.01610286 | -0.008541393
2502.667 | 0.00061619 | -3.17227e-05 | -0.00241 | -0.00128 | 0.003907108 | -0.00022285 | -0.01504182 | -0.008409987
2502.427 | 0.000573083 | -4.12974e-05 | -0.00226 | -0.00129 | 0.003633777 | -0.0002901117 | -0.0141056 | -0.00847569
2502.185 | 0.000484458 | -4.48137e-05 | -0.00214 | -0.00132 | 0.003071828 | -0.0003148135 | -0.01335663 | -0.008672799
2501.944 | 0.000386738 | -3.15192e-05 | -0.00205 | -0.00134 | 0.00245221 | -0.0002214204 | -0.01279491 | -0.008804205
2501.703 | 0.000304897 | -3.75474e-06 | -0.002 | -0.00136 | 0.001933276 | -2.637682e-05 | -0.01248284 | -0.008935611
2501.462 | 0.000239436 | 2.03697e-05 | -0.00199 | -0.00137 | 0.001518204 | 0.0001430959 | -0.01242042 | -0.009001314
2501.221 | 0.000165475 | 1.02342e-05 | -0.00206 | -0.00142 | 0.001049236 | 7.189463e-05 | -0.01285732 | -0.009329829
2500.98 | 4.67845e-05 | -6.56213e-05 | -0.00222 | -0.00154 | 0.0002966489 | -0.0004609856 | -0.01385595 | -0.01011827
2500.739 | -0.000143586 | -0.000224007 | -0.00249 | -0.00175 | -0.0009104432 | -0.001573635 | -0.01554113 | -0.01149803
2500.498 | -0.000406927 | -0.000458682 | -0.00285 | -0.00207 | -0.002580223 | -0.003222213 | -0.01778804 | -0.01360053
2500.257 | -0.000708378 | -0.000737888 | -0.00326 | -0.00246 | -0.004491649 | -0.005183618 | -0.02034702 | -0.01616294
2500.016 | -0.000985369 | -0.00101 | -0.00365 | -0.00284 | -0.00624798 | -0.007095188 | -0.02278118 | -0.01865966
2499.775 | -0.00117 | -0.00122 | -0.00393 | -0.00315 | -0.00741868 | -0.008570425 | -0.02452877 | -0.02069645
2499.534 | -0.00121 | -0.00133 | -0.00406 | -0.00331 | -0.00767231 | -0.009343168 | -0.02534016 | -0.0217477
2499.293 | -0.0011 | -0.00131 | -0.00402 | -0.0033 | -0.006974827 | -0.009202669 | -0.0250905 | -0.021682
2499.052 | -0.000858622 | -0.00118 | -0.00382 | -0.00313 | -0.005444309 | -0.008289427 | -0.02384222 | -0.02056505
2498.811 | -0.000550262 | -0.000957831 | -0.00352 | -0.00288 | -0.003489075 | -0.006728704 | -0.02196979 | -0.01892247
2498.57 | -0.000242453 | -0.000696706 | -0.00319 | -0.0026 | -0.001537334 | -0.004894317 | -0.01991012 | -0.01708279
2498.328 | 1.15919e-05 | -0.000428773 | -0.00287 | -0.00236 | 7.350136e-05 | -0.003012104 | -0.01791287 | -0.01550591
2498.087 | 0.000189251 | -0.000178028 | -0.00261 | -0.00219 | 0.001199994 | -0.001250636 | -0.0162901 | -0.01438896
2497.846 | 0.00029904 | 4.91663e-05 | -0.0024 | -0.00207 | 0.001896138 | 0.0003453902 | -0.0149794 | -0.01360053
2497.605 | 0.00037228 | 0.000260091 | -0.00224 | -0.00197 | 0.002360535 | 0.001827123 | -0.01398078 | -0.0129435
2497.364 | 0.000445419 | 0.000465975 | -0.0021 | -0.00182 | 0.002824291 | 0.003273446 | -0.01310698 | -0.01195795
2497.123 | 0.000543978 | 0.00067343 | -0.00196 | -0.0016 | 0.00344923 | 0.004730804 | -0.01223318 | -0.01051248
2496.882 | 0.000674277 | 0.000877674 | -0.00183 | -0.00131 | 0.004275423 | 0.006165606 | -0.0114218 | -0.008607096
2496.641 | 0.000821567 | 0.00106 | -0.00172 | -0.000977412 | 0.005209353 | 0.007446435 | -0.01073524 | -0.006421892
2496.4 | 0.000957816 | 0.00119 | -0.00164 | -0.000679939 | 0.006073274 | 0.008359677 | -0.01023593 | -0.004467405
2496.159 | 0.00105 | 0.00124 | -0.00162 | -0.000477875 | 0.00665779 | 0.008710924 | -0.0101111 | -0.003139783
2495.918 | 0.00108 | 0.00118 | -0.00166 | -0.000414542 | 0.006848012 | 0.008289427 | -0.01036075 | -0.002723666
2495.677 | 0.00103 | 0.001 | -0.00176 | -0.000498789 | 0.006530975 | 0.007024939 | -0.0109849 | -0.003277194
2495.436 | 0.000897833 | 0.000717241 | -0.00191 | -0.000703386 | 0.005692936 | 0.005038574 | -0.01192111 | -0.004621459
2495.195 | 0.000695892 | 0.000354116 | -0.00209 | -0.000976533 | 0.004412479 | 0.002487643 | -0.01304456 | -0.006416117
2494.954 | 0.000442461 | -4.48899e-05 | -0.00229 | -0.00126 | 0.002805535 | -0.0003153488 | -0.01429285 | -0.008278581
2494.713 | 0.00016265 | -0.000431735 | -0.00249 | -0.00151 | 0.001031323 | -0.003032912 | -0.01554113 | -0.009921156
2494.471 | -0.000115412 | -0.000762492 | -0.00267 | -0.0017 | -0.0007317989 | -0.005356459 | -0.01666459 | -0.01116951
2494.23 | -0.000363007 | -0.00101 | -0.00282 | -0.00183 | -0.002301737 | -0.007095188 | -0.0176008 | -0.01202365
2493.99 | -0.000555241 | -0.00114 | -0.00292 | -0.00191 | -0.003520645 | -0.00800843 | -0.01822494 | -0.01254928
2493.748 | -0.000674726 | -0.00118 | -0.00295 | -0.00197 | -0.00427827 | -0.008289427 | -0.01841218 | -0.0129435
2493.507 | -0.000713991 | -0.00114 | -0.00292 | -0.00201 | -0.00452724 | -0.00800843 | -0.01822494 | -0.01320631
2493.266 | -0.000677255 | -0.00104 | -0.00282 | -0.00205 | -0.004294306 | -0.007305936 | -0.0176008 | -0.01346912
2493.025 | -0.00057613 | -0.000906525 | -0.00267 | -0.00208 | -0.003653097 | -0.006368282 | -0.01666459 | -0.01366623
2492.784 | -0.000431015 | -0.00076909 | -0.0025 | -0.0021 | -0.002732959 | -0.00540281 | -0.01560355 | -0.01379763
2492.543 | -0.000261979 | -0.000644516 | -0.00234 | -0.00211 | -0.001661144 | -0.004527685 | -0.01460492 | -0.01386334
2492.302 | -9.00841e-05 | -0.000546991 | -0.00223 | -0.00212 | -0.0005712009 | -0.003842578 | -0.01391836 | -0.01392904
2492.061 | 6.59212e-05 | -0.000483857 | -0.00219 | -0.00211 | 0.00041799 | -0.003399066 | -0.01366871 | -0.01386334
2491.82 | 0.000190427 | -0.000459062 | -0.00225 | -0.00211 | 0.00120745 | -0.003224882 | -0.01404319 | -0.01386334
2491.579 | 0.000271172 | -0.000473468 | -0.00238 | -0.00213 | 0.001719434 | -0.003326084 | -0.01485457 | -0.01399474
2491.338 | 0.000301677 | -0.000522403 | -0.00258 | -0.00217 | 0.001912859 | -0.003669849 | -0.01610286 | -0.01425756
2491.097 | 0.000283822 | -0.000595839 | -0.00281 | -0.00223 | 0.001799645 | -0.004185732 | -0.01753838 | -0.01465177
2490.856 | 0.000227338 | -0.000680744 | -0.00304 | -0.00233 | 0.001441494 | -0.004782185 | -0.01897391 | -0.0153088
2490.615 | 0.000152333 | -0.00076008 | -0.00323 | -0.00245 | 0.0009659058 | -0.005339515 | -0.02015978 | -0.01609724
2490.374 | 8.23683e-05 | -0.000819395 | -0.00337 | -0.00257 | 0.000522277 | -0.0057562 | -0.02103358 | -0.01688568
2490.133 | 3.97937e-05 | -0.000848931 | -0.00344 | -0.00267 | 0.000252322 | -0.005963688 | -0.02147048 | -0.01754271
2489.891 | 3.75991e-05 | -0.000847457 | -0.00346 | -0.00273 | 0.0002384066 | -0.005953333 | -0.02159531 | -0.01793693
2489.65 | 7.56644e-05 | -0.000823163 | -0.00343 | -0.00274 | 0.0004797692 | -0.005782669 | -0.02140806 | -0.01800263
2489.409 | 0.00013947 | -0.000790698 | -0.00337 | -0.00269 | 0.0008843447 | -0.005554605 | -0.02103358 | -0.01767411
2489.168 | 0.000204035 | -0.000766914 | -0.00332 | -0.0026 | 0.001293735 | -0.005387524 | -0.02072151 | -0.01708279
2488.927 | 0.00024216 | -0.000765659 | -0.00328 | -0.00249 | 0.001535477 | -0.005378707 | -0.02047185 | -0.01636005
2488.686 | 0.000232126 | -0.000794755 | -0.00327 | -0.00239 | 0.001471853 | -0.005583105 | -0.02040944 | -0.01570302
2488.445 | 0.000163471 | -0.00085461 | -0.00331 | -0.00234 | 0.001036529 | -0.006003583 | -0.02065909 | -0.01537451
2488.204 | 3.92562e-05 | -0.000938306 | -0.00338 | -0.00235 | 0.0002489138 | -0.006591542 | -0.02109599 | -0.01544021
2487.963 | -0.000125678 | -0.00104 | -0.00348 | -0.00243 | -0.000796893 | -0.007305936 | -0.02172013 | -0.01596583
2487.722 | -0.000308813 | -0.00114 | -0.00361 | -0.00258 | -0.001958107 | -0.00800843 | -0.02253152 | -0.01695138
2487.481 | -0.000483928 | -0.00124 | -0.00373 | -0.00275 | -0.003068467 | -0.008710924 | -0.02328049 | -0.01806833
2487.24 | -0.000626723 | -0.00133 | -0.00382 | -0.00294 | -0.003973895 | -0.009343168 | -0.02384222 | -0.01931669
2486.999 | -0.000715877 | -0.00141 | -0.00386 | -0.00311 | -0.004539199 | -0.009905163 | -0.02409187 | -0.02043364
2486.758 | -0.000738182 | -0.00146 | -0.00385 | -0.00323 | -0.004680629 | -0.01025641 | -0.02402946 | -0.02122208
2486.517 | -0.000686797 | -0.00149 | -0.00377 | -0.0033 | -0.004354809 | -0.01046716 | -0.02353015 | -0.021682
2486.276 | -0.000566251 | -0.00148 | -0.00363 | -0.0033 | -0.003590457 | -0.01039691 | -0.02265635 | -0.021682
2486.034 | -0.000393626 | -0.00143 | -0.00346 | -0.00322 | -0.002495885 | -0.01004566 | -0.02159531 | -0.02115637
2485.793 | -0.000195971 | -0.00135 | -0.00328 | -0.00308 | -0.001242604 | -0.009483667 | -0.02047185 | -0.02023653
2485.552 | -8.79533e-06 | -0.00125 | -0.00313 | -0.00287 | -5.576901e-05 | -0.008781173 | -0.01953564 | -0.01885677
2485.311 | 0.00013348 | -0.00116 | -0.00302 | -0.00264 | 0.0008463636 | -0.008148929 | -0.01884908 | -0.0173456
2485.07 | 0.000201705 | -0.0011 | -0.00296 | -0.00242 | 0.001278961 | -0.007727432 | -0.0184746 | -0.01590013
2484.829 | 0.000181661 | -0.0011 | -0.00296 | -0.00224 | 0.001151867 | -0.007727432 | -0.0184746 | -0.01471748
2484.588 | 7.83059e-05 | -0.00117 | -0.00301 | -0.00215 | 0.0004965183 | -0.008219178 | -0.01878667 | -0.01412615
2484.347 | -8.77188e-05 | -0.0013 | -0.00309 | -0.00216 | -0.0005562032 | -0.00913242 | -0.01928598 | -0.01419185
2484.106 | -0.000282963 | -0.00147 | -0.00317 | -0.00228 | -0.001794198 | -0.01032666 | -0.0197853 | -0.01498029
2483.865 | -0.000470858 | -0.00165 | -0.00325 | -0.00247 | -0.002985594 | -0.01159115 | -0.02028461 | -0.01622865
2483.624 | -0.000620293 | -0.00179 | -0.00332 | -0.00271 | -0.003933124 | -0.01257464 | -0.02072151 | -0.01780552
2483.383 | -0.000712318 | -0.00187 | -0.00337 | -0.00295 | -0.004516632 | -0.01313664 | -0.02103358 | -0.01938239
2483.142 | -0.000743442 | -0.00186 | -0.00341 | -0.00315 | -0.004713981 | -0.01306639 | -0.02128324 | -0.02069645
2482.901 | -0.000723897 | -0.00179 | -0.00343 | -0.0033 | -0.004590051 | -0.01257464 | -0.02140806 | -0.021682
2482.66 | -0.000671172 | -0.00166 | -0.00345 | -0.0034 | -0.004255735 | -0.0116614 | -0.02153289 | -0.02233903
2482.419 | -0.000603896 | -0.00153 | -0.00347 | -0.00346 | -0.003829155 | -0.01074816 | -0.02165772 | -0.02273325
2482.177 | -0.000534021 | -0.00142 | -0.00348 | -0.0035 | -0.003386095 | -0.009975413 | -0.02172013 | -0.02299606
2481.937 | -0.000462776 | -0.00135 | -0.00348 | -0.0035 | -0.002934348 | -0.009483667 | -0.02172013 | -0.02299606
2481.695 | -0.00038247 | -0.00131 | -0.00345 | -0.00345 | -0.002425147 | -0.009202669 | -0.02153289 | -0.02266754
2481.454 | -0.000279295 | -0.00126 | -0.00337 | -0.00333 | -0.00177094 | -0.008851423 | -0.02103358 | -0.02187911
2481.213 | -0.00014361 | -0.00117 | -0.00324 | -0.00312 | -0.0009105954 | -0.008219178 | -0.02022219 | -0.02049934
2480.972 | 2.32456e-05 | -0.00101 | -0.00305 | -0.00282 | 0.0001473946 | -0.007095188 | -0.01903633 | -0.01852825
2480.731 | 0.000205901 | -0.000772908 | -0.00282 | -0.00246 | 0.001305567 | -0.005429631 | -0.0176008 | -0.01616294
2480.49 | 0.000375586 | -0.000474404 | -0.00258 | -0.00209 | 0.002381498 | -0.003332659 | -0.01610286 | -0.01373193
2480.249 | 0.000497612 | -0.000158409 | -0.00237 | -0.00177 | 0.003155234 | -0.001112813 | -0.01479216 | -0.01162943
2480.008 | 0.000545127 | 0.000121235 | -0.00222 | -0.00155 | 0.003456515 | 0.0008516684 | -0.01385595 | -0.01018397
2479.767 | 0.000509372 | 0.00031664 | -0.00216 | -0.00147 | 0.003229802 | 0.002224377 | -0.01348146 | -0.009658344
2479.526 | 0.000404677 | 0.000399664 | -0.00219 | -0.00151 | 0.002565957 | 0.002807615 | -0.01366871 | -0.009921156
2479.285 | 0.000266593 | 0.000366539 | -0.00228 | -0.00165 | 0.0016904 | 0.002574914 | -0.01423043 | -0.010841
2479.044 | 0.000139248 | 0.000235793 | -0.0024 | -0.00184 | 0.000882937 | 0.001656431 | -0.0149794 | -0.01208936
2478.803 | 6.07233e-05 | 3.80576e-05 | -0.00252 | -0.00202 | 0.0003850314 | 0.0002673523 | -0.01572837 | -0.01327201
2478.562 | 4.80286e-05 | -0.000195498 | -0.00261 | -0.00217 | 0.0003045374 | -0.001373361 | -0.0162901 | -0.01425756
2478.321 | 8.99439e-05 | -0.000443033 | -0.00267 | -0.00227 | 0.000570312 | -0.00311228 | -0.01666459 | -0.01491459
2478.08 | 0.000153319 | -0.000691839 | -0.00272 | -0.00234 | 0.0009721578 | -0.004860126 | -0.01697666 | -0.01537451
2477.838 | 0.000196085 | -0.000934065 | -0.00277 | -0.00239 | 0.001243326 | -0.006561749 | -0.01728873 | -0.01570302
2477.597 | 0.00018513 | -0.00116 | -0.00285 | -0.00245 | 0.001173863 | -0.008148929 | -0.01778804 | -0.01609724
2477.356 | 0.000109565 | -0.00135 | -0.00295 | -0.00252 | 0.0006947245 | -0.009483667 | -0.01841218 | -0.01655716
2477.115 | -1.44694e-05 | -0.00148 | -0.00306 | -0.00259 | -9.174688e-05 | -0.01039691 | -0.01909874 | -0.01701708
2476.874 | -0.000149144 | -0.00154 | -0.00315 | -0.00265 | -0.0009456851 | -0.01081841 | -0.01966047 | -0.0174113
2476.633 | -0.000251659 | -0.0015 | -0.0032 | -0.00268 | -0.001595707 | -0.01053741 | -0.01997254 | -0.01760841
2476.392 | -0.000291074 | -0.00139 | -0.00319 | -0.00268 | -0.001845628 | -0.009764665 | -0.01991012 | -0.01760841
2476.151 | -0.000257928 | -0.00122 | -0.00314 | -0.00263 | -0.001635457 | -0.008570425 | -0.01959805 | -0.01727989
2475.91 | -0.000165813 | -0.00103 | -0.00304 | -0.00254 | -0.001051379 | -0.007235687 | -0.01897391 | -0.01668857
2475.669 | -4.45976e-05 | -0.000859875 | -0.00291 | -0.00242 | -0.0002827823 | -0.006040569 | -0.01816253 | -0.01590013
2475.428 | 7.46777e-05 | -0.00072749 | -0.00277 | -0.00228 | 0.0004735128 | -0.005110573 | -0.01728873 | -0.01498029
2475.187 | 0.000167923 | -0.000637706 | -0.00264 | -0.00213 | 0.001064758 | -0.004479845 | -0.01647734 | -0.01399474
2474.946 | 0.000225548 | -0.000578981 | -0.00251 | -0.00198 | 0.001430144 | -0.004067306 | -0.01566596 | -0.0130092
2474.705 | 0.000248474 | -0.000534137 | -0.00239 | -0.00185 | 0.001575512 | -0.00375228 | -0.01491699 | -0.01215506
2474.464 | 0.000241209 | -0.000493432 | -0.0023 | -0.00174 | 0.001529446 | -0.003466329 | -0.01435526 | -0.01143233
2474.223 | 0.000205014 | -0.000461468 | -0.00226 | -0.00168 | 0.001299943 | -0.003241784 | -0.0141056 | -0.01103811
2473.981 | 0.00013625 | -0.000457314 | -0.0023 | -0.00168 | 0.0008639275 | -0.003212603 | -0.01435526 | -0.01103811
2473.74 | 2.9805e-05 | -0.00050583 | -0.00244 | -0.00175 | 0.0001889861 | -0.003553425 | -0.01522906 | -0.01149803
2473.5 | -0.00011387 | -0.000622994 | -0.00267 | -0.00188 | -0.0007220214 | -0.004376495 | -0.01666459 | -0.01235217
2473.258 | -0.000280854 | -0.000806251 | -0.00297 | -0.00206 | -0.001780826 | -0.005663864 | -0.01853701 | -0.01353482
2473.017 | -0.000443399 | -0.00103 | -0.0033 | -0.00226 | -0.002811483 | -0.007235687 | -0.02059668 | -0.01484888
2472.776 | -0.000565664 | -0.00125 | -0.00359 | -0.00246 | -0.003586735 | -0.008781173 | -0.02240669 | -0.01616294
2472.535 | -0.000615869 | -0.00142 | -0.00379 | -0.00263 | -0.003905073 | -0.009975413 | -0.02365497 | -0.01727989
2472.294 | -0.000579003 | -0.0015 | -0.00389 | -0.00276 | -0.003671314 | -0.01053741 | -0.02427912 | -0.01813403
2472.053 | -0.000462128 | -0.00148 | -0.00388 | -0.00286 | -0.002930239 | -0.01039691 | -0.0242167 | -0.01879106
2471.812 | -0.000294903 | -0.00137 | -0.00381 | -0.00292 | -0.001869907 | -0.009624166 | -0.0237798 | -0.01918528
2471.571 | -0.000120267 | -0.00119 | -0.00371 | -0.00297 | -0.0007625832 | -0.008359677 | -0.02315566 | -0.0195138
2471.33 | 1.9048e-05 | -0.000997225 | -0.00362 | -0.003 | 0.0001207786 | -0.007005444 | -0.02259393 | -0.01971091
2471.089 | 9.33333e-05 | -0.00080473 | -0.00357 | -0.00304 | 0.0005918033 | -0.005653179 | -0.02228186 | -0.01997372
2470.848 | 9.12686e-05 | -0.000635166 | -0.00356 | -0.00307 | 0.0005787116 | -0.004462002 | -0.02221945 | -0.02017083
2470.607 | 1.98639e-05 | -0.000494201 | -0.00356 | -0.0031 | 0.0001259521 | -0.003471732 | -0.02221945 | -0.02036794
2470.366 | -0.000102461 | -0.000380037 | -0.00355 | -0.00313 | -0.0006496798 | -0.002669737 | -0.02215703 | -0.02056505
2470.125 | -0.000253605 | -0.000290532 | -0.00351 | -0.00315 | -0.001608046 | -0.002040969 | -0.02190738 | -0.02069645
2469.884 | -0.0004151 | -0.000228828 | -0.00344 | -0.00315 | -0.002632046 | -0.001607503 | -0.02147048 | -0.02069645
2469.643 | -0.000574285 | -0.000202403 | -0.00335 | -0.00315 | -0.003641399 | -0.001421869 | -0.02090875 | -0.02069645
2469.401 | -0.000723929 | -0.00022009 | -0.00325 | -0.00313 | -0.004590254 | -0.001546119 | -0.02028461 | -0.02056505
2469.16 | -0.000857414 | -0.000284955 | -0.00318 | -0.0031 | -0.00543665 | -0.002001791 | -0.01984771 | -0.02036794
2468.919 | -0.000968819 | -0.000390841 | -0.00314 | -0.00305 | -0.006143041 | -0.002745634 | -0.01959805 | -0.02003942
2468.678 | -0.00105 | -0.000520816 | -0.00315 | -0.00301 | -0.00665779 | -0.0036587 | -0.01966047 | -0.01977661
2468.437 | -0.0011 | -0.000652972 | -0.00319 | -0.00296 | -0.006974827 | -0.004587088 | -0.01991012 | -0.01944809
2468.196 | -0.0011 | -0.000764387 | -0.00326 | -0.00294 | -0.006974827 | -0.005369772 | -0.02034702 | -0.01931669
2467.955 | -0.00106 | -0.000836983 | -0.00334 | -0.00294 | -0.006721197 | -0.005879754 | -0.02084634 | -0.01931669
2467.714 | -0.000987712 | -0.000862478 | -0.00341 | -0.00297 | -0.006262837 | -0.006058855 | -0.02128324 | -0.0195138
2467.473 | -0.000876207 | -0.000840204 | -0.00345 | -0.00302 | -0.005555811 | -0.005902381 | -0.02153289 | -0.01984231
2467.232 | -0.000731992 | -0.000776329 | -0.00346 | -0.00309 | -0.00464138 | -0.005453664 | -0.02159531 | -0.02030223
2466.991 | -0.000559776 | -0.000680425 | -0.00344 | -0.00315 | -0.003549401 | -0.004779944 | -0.02147048 | -0.02069645
2466.75 | -0.000365071 | -0.000563 | -0.00338 | -0.00318 | -0.002314825 | -0.00395504 | -0.02109599 | -0.02089356
2466.509 | -0.000158566 | -0.000436866 | -0.00329 | -0.00317 | -0.001005428 | -0.003068957 | -0.02053427 | -0.02082786
2466.268 | 4.39495e-05 | -0.000315781 | -0.0032 | -0.00312 | 0.0002786729 | -0.002218342 | -0.01997254 | -0.02049934
2466.027 | 0.000221955 | -0.000213857 | -0.00311 | -0.00302 | 0.001407362 | -0.001502332 | -0.01941081 | -0.01984231
2465.786 | 0.00035508 | -0.000143032 | -0.00305 | -0.0029 | 0.002251474 | -0.001004791 | -0.01903633 | -0.01905388
2465.544 | 0.000427466 | -0.000111649 | -0.00302 | -0.00276 | 0.002710456 | -0.0007843274 | -0.01884908 | -0.01813403
2465.303 | 0.000433111 | -0.000119514 | -0.00303 | -0.00263 | 0.002746249 | -0.0008395785 | -0.0189115 | -0.01727989
2465.063 | 0.000376256 | -0.000158079 | -0.00306 | -0.00252 | 0.002385746 | -0.001110495 | -0.01909874 | -0.01655716
2464.821 | 0.000271461 | -0.000211325 | -0.0031 | -0.00243 | 0.001721267 | -0.001484545 | -0.0193484 | -0.01596583
2464.58 | 0.000137527 | -0.000263491 | -0.00313 | -0.00236 | 0.0008720246 | -0.001851008 | -0.01953564 | -0.01550591
2464.339 | -5.66791e-06 | -0.000300956 | -0.00313 | -0.00231 | -3.593881e-05 | -0.002114197 | -0.01953564 | -0.0151774
2464.098 | -0.000141673 | -0.000318522 | -0.00309 | -0.00228 | -0.0008983134 | -0.002237597 | -0.01928598 | -0.01498029
2463.857 | -0.000258707 | -0.000320817 | -0.00301 | -0.00227 | -0.001640397 | -0.00225372 | -0.01878667 | -0.01491459
2463.616 | -0.000349662 | -0.000318493 | -0.00289 | -0.00227 | -0.00221712 | -0.002237394 | -0.0180377 | -0.01491459
2463.375 | -0.000408567 | -0.000322908 | -0.00276 | -0.0023 | -0.002590622 | -0.002268409 | -0.01722631 | -0.0151117
2463.134 | -0.000432701 | -0.000341914 | -0.00263 | -0.00234 | -0.00274365 | -0.002401925 | -0.01641493 | -0.01537451
2462.893 | -0.000420346 | -0.000376439 | -0.00253 | -0.00238 | -0.00266531 | -0.002644461 | -0.01579079 | -0.01563732
2462.652 | -0.000374231 | -0.000420245 | -0.00248 | -0.00242 | -0.002372906 | -0.002952195 | -0.01547872 | -0.01590013
2462.411 | -0.000300435 | -0.00046286 | -0.00248 | -0.00242 | -0.001904984 | -0.003251563 | -0.01547872 | -0.01590013
2462.17 | -0.0002103 | -0.000493176 | -0.00254 | -0.0024 | -0.00133346 | -0.003464531 | -0.0158532 | -0.01576873
2461.929 | -0.000117525 | -0.000503791 | -0.00263 | -0.00234 | -0.0007451969 | -0.003539101 | -0.01641493 | -0.01537451
2461.688 | -3.57995e-05 | -0.000492487 | -0.00273 | -0.00226 | -0.0002269958 | -0.003459691 | -0.01703907 | -0.01484888
2461.447 | 2.52758e-05 | -0.000460052 | -0.00282 | -0.00217 | 0.0001602676 | -0.003231837 | -0.0176008 | -0.01425756
2461.206 | 6.08911e-05 | -0.000411498 | -0.00286 | -0.00208 | 0.0003860954 | -0.002890748 | -0.01785046 | -0.01366623
2460.964 | 7.22365e-05 | -0.000352264 | -0.00285 | -0.00203 | 0.0004580337 | -0.002474633 | -0.01778804 | -0.01333771
2460.723 | 6.24018e-05 | -0.00028916 | -0.00281 | -0.002 | 0.0003956743 | -0.002031331 | -0.01753838 | -0.0131406
2460.482 | 3.72571e-05 | -0.000228605 | -0.00275 | -0.00201 | 0.000236238 | -0.001605936 | -0.0171639 | -0.01320631
2460.241 | 6.62392e-07 | -0.000178471 | -0.00269 | -0.00205 | 4.200063e-06 | -0.001253748 | -0.01678941 | -0.01346912
2460 | -4.37023e-05 | -0.000147436 | -0.00266 | -0.00212 | -0.0002771054 | -0.001035729 | -0.01660217 | -0.01392904
2459.759 | -9.2947e-05 | -0.000143322 | -0.00267 | -0.0022 | -0.0005893539 | -0.001006828 | -0.01666459 | -0.01445466
2459.518 | -0.000143502 | -0.000171597 | -0.00273 | -0.0023 | -0.0009099106 | -0.001205458 | -0.01703907 | -0.0151117
2459.277 | -0.000190566 | -0.000232403 | -0.00282 | -0.00241 | -0.001208332 | -0.001632617 | -0.0176008 | -0.01583443
2459.036 | -0.000227021 | -0.000320528 | -0.00295 | -0.00254 | -0.001439484 | -0.002251689 | -0.01841218 | -0.01668857
2458.795 | -0.000245076 | -0.000424134 | -0.00309 | -0.00268 | -0.001553966 | -0.002979515 | -0.01928598 | -0.01760841
2458.554 | -0.00023796 | -0.000527799 | -0.00324 | -0.00283 | -0.001508845 | -0.003707756 | -0.02022219 | -0.01859396
2458.313 | -0.000200375 | -0.000614045 | -0.00338 | -0.00297 | -0.001270528 | -0.004313628 | -0.02109599 | -0.0195138
2458.072 | -0.00013035 | -0.00066649 | -0.00351 | -0.00308 | -0.000826517 | -0.004682051 | -0.02190738 | -0.02023653
2457.831 | -2.91146e-05 | -0.000672036 | -0.0036 | -0.00315 | -0.0001846085 | -0.004721012 | -0.0224691 | -0.02069645
2457.59 | 9.84308e-05 | -0.000624131 | -0.00365 | -0.00316 | 0.0006241253 | -0.004384482 | -0.02278118 | -0.02076216
2457.349 | 0.000244686 | -0.000523127 | -0.00364 | -0.00312 | 0.001551493 | -0.003674935 | -0.02271876 | -0.02049934
2457.107 | 0.000399641 | -0.000376753 | -0.00356 | -0.00302 | 0.002534024 | -0.002646667 | -0.02221945 | -0.01984231
2456.866 | 0.000551837 | -0.000201139 | -0.00343 | -0.00288 | 0.003499062 | -0.001412989 | -0.02140806 | -0.01892247
2456.625 | 0.000692602 | -1.74442e-05 | -0.00326 | -0.00271 | 0.004391618 | -0.0001225444 | -0.02034702 | -0.01780552
2456.384 | 0.000815707 | 0.00015084 | -0.00308 | -0.00253 | 0.005172196 | 0.001059642 | -0.01922357 | -0.01662286
2456.143 | 0.000919933 | 0.000281655 | -0.00291 | -0.00234 | 0.005833067 | 0.001978609 | -0.01816253 | -0.01537451
2455.902 | 0.00101 | 0.000361479 | -0.00277 | -0.00213 | 0.00640416 | 0.002539368 | -0.01728873 | -0.01399474
2455.661 | 0.00109 | 0.000386394 | -0.00265 | -0.00192 | 0.00691142 | 0.002714394 | -0.01653976 | -0.01261498
2455.42 | 0.00117 | 0.000362978 | -0.00255 | -0.00172 | 0.00741868 | 0.002549898 | -0.01591562 | -0.01130092
2455.179 | 0.00125 | 0.000305443 | -0.00247 | -0.00153 | 0.00792594 | 0.002145718 | -0.0154163 | -0.01005256
2454.938 | 0.0013 | 0.000229887 | -0.0024 | -0.00139 | 0.008242978 | 0.001614942 | -0.0149794 | -0.00913272
2454.697 | 0.00132 | 0.000148322 | -0.00236 | -0.00131 | 0.008369793 | 0.001041953 | -0.01472975 | -0.008607096
2454.456 | 0.00128 | 6.65962e-05 | -0.00237 | -0.00132 | 0.008116163 | 0.0004678342 | -0.01479216 | -0.008672799
2454.215 | 0.00118 | -1.81593e-05 | -0.00244 | -0.00142 | 0.007482087 | -0.000127568 | -0.01522906 | -0.009329829
2453.974 | 0.001 | -0.000111815 | -0.00256 | -0.0016 | 0.006340752 | -0.0007854935 | -0.01597803 | -0.01051248
2453.733 | 0.000780086 | -0.0002181 | -0.00273 | -0.00182 | 0.004946332 | -0.001532139 | -0.01703907 | -0.01195795
2453.492 | 0.000536211 | -0.000336516 | -0.00291 | -0.00205 | 0.003399981 | -0.002364004 | -0.01816253 | -0.01346912
2453.25 | 0.000311066 | -0.000458662 | -0.00306 | -0.00224 | 0.001972392 | -0.003222072 | -0.01909874 | -0.01471748
2453.01 | 0.000136382 | -0.000571087 | -0.00315 | -0.00237 | 0.0008647644 | -0.004011851 | -0.01966047 | -0.01557162
2452.768 | 2.92071e-05 | -0.000660903 | -0.00315 | -0.00242 | 0.000185195 | -0.004642803 | -0.01966047 | -0.01590013
2452.527 | -1.28576e-05 | -0.000719389 | -0.00306 | -0.00241 | -8.152685e-05 | -0.005053664 | -0.01909874 | -0.01583443
2452.286 | -8.16231e-06 | -0.000744754 | -0.00293 | -0.00234 | -5.175518e-05 | -0.005231851 | -0.01828735 | -0.01537451
2452.045 | 1.6773e-05 | -0.00074328 | -0.00276 | -0.00224 | 0.0001063534 | -0.005221496 | -0.01722631 | -0.01471748
2451.804 | 3.97083e-05 | -0.000724335 | -0.0026 | -0.00215 | 0.0002517805 | -0.005088409 | -0.01622769 | -0.01412615
2451.563 | 4.90336e-05 | -0.000695701 | -0.00247 | -0.00206 | 0.0003109099 | -0.004887257 | -0.0154163 | -0.01353482
2451.322 | 4.82689e-05 | -0.000660456 | -0.00237 | -0.00198 | 0.0003060611 | -0.004639663 | -0.01479216 | -0.0130092
2451.081 | 5.13942e-05 | -0.000617072 | -0.00229 | -0.00191 | 0.0003258779 | -0.004334893 | -0.01429285 | -0.01254928
2450.84 | 7.57295e-05 | -0.000561137 | -0.00222 | -0.00184 | 0.000480182 | -0.003941953 | -0.01385595 | -0.01208936
2450.599 | 0.000132835 | -0.000487553 | -0.00216 | -0.00178 | 0.0008422738 | -0.00342503 | -0.01348146 | -0.01169514
2450.358 | 0.00022296 | -0.000396258 | -0.00209 | -0.00171 | 0.001413734 | -0.002783688 | -0.01304456 | -0.01123522
2450.117 | 0.000335435 | -0.000289614 | -0.00202 | -0.00164 | 0.00212691 | -0.002034521 | -0.01260766 | -0.0107753
2449.876 | 0.000454591 | -0.000174479 | -0.00195 | -0.00158 | 0.002882449 | -0.001225704 | -0.01217077 | -0.01038108
2449.635 | 0.000564576 | -5.85049e-05 | -0.00187 | -0.00151 | 0.003579836 | -0.0004109933 | -0.01167145 | -0.009921156
2449.394 | 0.000658041 | 5.15896e-05 | -0.00178 | -0.00145 | 0.004172475 | 0.0003624138 | -0.01110972 | -0.009526938
2449.153 | 0.000735477 | 0.000149974 | -0.0017 | -0.0014 | 0.004663477 | 0.001053558 | -0.01061041 | -0.009198423
2448.911 | 0.000804512 | 0.000229128 | -0.00162 | -0.00135 | 0.005101211 | 0.00160961 | -0.0101111 | -0.008869908
2448.67 | 0.000873097 | 0.000281072 | -0.00157 | -0.00131 | 0.005536092 | 0.001974514 | -0.009799026 | -0.008607096
2448.429 | 0.000944143 | 0.000295347 | -0.00158 | -0.0013 | 0.005986577 | 0.002074795 | -0.009861441 | -0.008541393
2448.188 | 0.00101 | 0.000262361 | -0.00165 | -0.00133 | 0.00640416 | 0.00184307 | -0.01029834 | -0.008738502
2447.947 | 0.00106 | 0.000179606 | -0.00178 | -0.00139 | 0.006721197 | 0.001261721 | -0.01110972 | -0.00913272
2447.706 | 0.00107 | 5.47303e-05 | -0.00195 | -0.00148 | 0.006784605 | 0.000384477 | -0.01217077 | -0.009724047
2447.465 | 0.00105 | -9.27353e-05 | -0.00214 | -0.00157 | 0.00665779 | -0.0006514598 | -0.01335663 | -0.01031537
2447.224 | 0.000968829 | -0.000233801 | -0.0023 | -0.00164 | 0.006143104 | -0.001642438 | -0.01435526 | -0.0107753
2446.983 | 0.000855885 | -0.000339146 | -0.00241 | -0.00167 | 0.005426955 | -0.00238248 | -0.01504182 | -0.0109724
2446.742 | 0.00072476 | -0.000387352 | -0.00245 | -0.00164 | 0.004595523 | -0.002721124 | -0.01529147 | -0.0107753
2446.501 | 0.000596065 | -0.000373697 | -0.00243 | -0.00156 | 0.0037795 | -0.002625198 | -0.01516665 | -0.01024967
2446.26 | 0.0004853 | -0.000312193 | -0.00237 | -0.00146 | 0.003077167 | -0.002193137 | -0.01479216 | -0.009592641
2446.019 | 0.000400856 | -0.000230608 | -0.0023 | -0.00137 | 0.002541728 | -0.001620007 | -0.01435526 | -0.009001314
2445.778 | 0.000341161 | -0.000161924 | -0.00225 | -0.00132 | 0.002163217 | -0.001137506 | -0.01404319 | -0.008672799
2445.537 | 0.000300016 | -0.000131609 | -0.00222 | -0.00133 | 0.001902327 | -0.0009245451 | -0.01385595 | -0.008738502
2445.296 | 0.000270752 | -0.000149655 | -0.00222 | -0.00141 | 0.001716771 | -0.001051317 | -0.01385595 | -0.009264126
2445.055 | 0.000251777 | -0.0002075 | -0.00222 | -0.00153 | 0.001596456 | -0.001457675 | -0.01385595 | -0.01005256
2444.813 | 0.000247502 | -0.000282647 | -0.00221 | -0.00166 | 0.001569349 | -0.001985578 | -0.01379353 | -0.0109067
2444.573 | 0.000266068 | -0.000347521 | -0.00219 | -0.00177 | 0.001687071 | -0.002441314 | -0.01366871 | -0.01162943
2444.332 | 0.000314383 | -0.000380437 | -0.00216 | -0.00185 | 0.001993425 | -0.002672547 | -0.01348146 | -0.01215506
2444.09 | 0.000393598 | -0.000373003 | -0.00211 | -0.00188 | 0.002495707 | -0.002620323 | -0.01316939 | -0.01235217
2443.849 | 0.000495674 | -0.000331949 | -0.00207 | -0.0019 | 0.003142946 | -0.002331921 | -0.01291974 | -0.01248357
2443.608 | 0.000604069 | -0.000276594 | -0.00202 | -0.00191 | 0.003830252 | -0.001943056 | -0.01260766 | -0.01254928
2443.367 | 0.000700274 | -0.00022911 | -0.00198 | -0.00194 | 0.004440264 | -0.001609484 | -0.01235801 | -0.01274639
2443.126 | 0.00077029 | -0.000207615 | -0.00193 | -0.002 | 0.004884218 | -0.001458483 | -0.01204594 | -0.0131406
2442.885 | 0.000809325 | -0.000220981 | -0.00188 | -0.00209 | 0.005131729 | -0.001552378 | -0.01173387 | -0.01373193
2442.644 | 0.00082473 | -0.000264876 | -0.00181 | -0.00218 | 0.005229408 | -0.001860738 | -0.01129697 | -0.01432326
2442.403 | 0.000832485 | -0.000325662 | -0.00173 | -0.00224 | 0.005278581 | -0.002287756 | -0.01079765 | -0.01471748
2442.162 | 0.000852001 | -0.000384917 | -0.00165 | -0.00226 | 0.005402327 | -0.002704018 | -0.01029834 | -0.01484888
2441.921 | 0.000897616 | -0.000423113 | -0.00159 | -0.00222 | 0.00569156 | -0.002972343 | -0.009923855 | -0.01458607
2441.68 | 0.000973751 | -0.000427298 | -0.00155 | -0.00212 | 0.006174314 | -0.003001742 | -0.009674198 | -0.01392904
2441.439 | 0.00107 | -0.000391674 | -0.00154 | -0.00198 | 0.006784605 | -0.002751486 | -0.009611784 | -0.0130092
2441.198 | 0.00118 | -0.000316759 | -0.00156 | -0.0018 | 0.007482087 | -0.002225213 | -0.009736612 | -0.01182654
2440.957 | 0.00128 | -0.000210645 | -0.00162 | -0.0016 | 0.008116163 | -0.001479768 | -0.0101111 | -0.01051248
2440.716 | 0.00136 | -8.63804e-05 | -0.00169 | -0.0014 | 0.008623423 | -0.000606817 | -0.010548 | -0.009198423
2440.475 | 0.00142 | 4.05041e-05 | -0.00179 | -0.00122 | 0.009003868 | 0.0002845388 | -0.01117214 | -0.008015769
2440.233 | 0.00145 | 0.000153958 | -0.00189 | -0.00105 | 0.00919409 | 0.001081545 | -0.01179628 | -0.006898817
2439.992 | 0.00148 | 0.000238632 | -0.00198 | -0.000909365 | 0.009384313 | 0.001676375 | -0.01235801 | -0.005974803
2439.751 | 0.00149 | 0.000282487 | -0.00207 | -0.000817245 | 0.00944772 | 0.001984454 | -0.01291974 | -0.005369547
2439.51 | 0.00148 | 0.000276871 | -0.00216 | -0.000784952 | 0.009384313 | 0.001945002 | -0.01348146 | -0.005157372
2439.269 | 0.00145 | 0.000218286 | -0.00225 | -0.000822429 | 0.00919409 | 0.001533446 | -0.01404319 | -0.005403607
2439.028 | 0.00138 | 0.00011071 | -0.00234 | -0.000929975 | 0.008750238 | 0.0007777309 | -0.01460492 | -0.006110217
2438.787 | 0.00124 | -3.63653e-05 | -0.00244 | -0.0011 | 0.007862532 | -0.000255464 | -0.01522906 | -0.007227332
2438.546 | 0.00104 | -0.000207531 | -0.00256 | -0.0013 | 0.006594382 | -0.001457893 | -0.01597803 | -0.008541393
2438.305 | 0.000794316 | -0.000381256 | -0.00268 | -0.00152 | 0.005036561 | -0.0026783 | -0.016727 | -0.009986859
2438.064 | 0.000520091 | -0.000535592 | -0.00281 | -0.00172 | 0.003297768 | -0.003762501 | -0.01753838 | -0.01130092
2437.823 | 0.000261356 | -0.000649197 | -0.00291 | -0.00187 | 0.001657194 | -0.004560569 | -0.01816253 | -0.01228647
2437.582 | 5.79916e-05 | -0.000707423 | -0.00296 | -0.00198 | 0.0003677104 | -0.004969603 | -0.0184746 | -0.0130092
2437.341 | -5.7233e-05 | -0.000702958 | -0.00295 | -0.00202 | -0.0003629003 | -0.004938237 | -0.01841218 | -0.01327201
2437.1 | -6.90177e-05 | -0.000639864 | -0.00289 | -0.00201 | -0.0004376241 | -0.004495005 | -0.0180377 | -0.01320631
2436.859 | 1.79176e-05 | -0.000529289 | -0.00277 | -0.00196 | 0.0001136111 | -0.003718223 | -0.01728873 | -0.01287779
2436.618 | 0.000179123 | -0.000389115 | -0.00263 | -0.0019 | 0.001135775 | -0.002733509 | -0.01641493 | -0.01248357
2436.376 | 0.000379478 | -0.000238451 | -0.00247 | -0.00185 | 0.002406176 | -0.001675104 | -0.0154163 | -0.01215506
2436.135 | 0.000581544 | -9.16267e-05 | -0.00234 | -0.00181 | 0.003687426 | -0.0006436719 | -0.01460492 | -0.01189225
2435.894 | 0.000754459 | 3.98178e-05 | -0.00223 | -0.0018 | 0.004783837 | 0.0002797176 | -0.01391836 | -0.01182654
2435.653 | 0.000882394 | 0.000150602 | -0.00216 | -0.00183 | 0.005595042 | 0.00105797 | -0.01348146 | -0.01202365
2435.412 | 0.00096376 | 0.000236987 | -0.00211 | -0.00189 | 0.006110963 | 0.001664819 | -0.01316939 | -0.01241787
2435.171 | 0.00101 | 0.000295351 | -0.00209 | -0.00196 | 0.00640416 | 0.002074823 | -0.01304456 | -0.01287779
2434.93 | 0.00103 | 0.000319626 | -0.00208 | -0.00204 | 0.006530975 | 0.002245353 | -0.01298215 | -0.01340342
2434.689 | 0.00104 | 0.0003014 | -0.00209 | -0.00211 | 0.006594382 | 0.002117316 | -0.01304456 | -0.01386334
2434.448 | 0.00103 | 0.000233495 | -0.00212 | -0.00215 | 0.006530975 | 0.001640288 | -0.01323181 | -0.01412615
2434.207 | 0.000996736 | 0.000112829 | -0.00218 | -0.00218 | 0.006320056 | 0.0007926168 | -0.01360629 | -0.01432326
2433.966 | 0.000914311 | -5.46463e-05 | -0.00228 | -0.00219 | 0.005797419 | -0.0003838869 | -0.01423043 | -0.01438896
2433.725 | 0.000770467 | -0.000254502 | -0.00239 | -0.00221 | 0.00488534 | -0.001787861 | -0.01491699 | -0.01452037
2433.484 | 0.000563872 | -0.000463477 | -0.00253 | -0.00225 | 0.003575373 | -0.003255897 | -0.01579079 | -0.01478318
2433.243 | 0.000312107 | -0.000655083 | -0.00266 | -0.00233 | 0.001978993 | -0.004601918 | -0.01660217 | -0.0153088
2433.002 | 5.16926e-05 | -0.000803278 | -0.00277 | -0.00244 | 0.00032777 | -0.005642979 | -0.01728873 | -0.01603154
2432.761 | -0.000170352 | -0.000888354 | -0.00284 | -0.00256 | -0.00108016 | -0.006240632 | -0.01772563 | -0.01681997
2432.52 | -0.000308297 | -0.000899169 | -0.00287 | -0.00265 | -0.001954835 | -0.006316607 | -0.01791287 | -0.0174113
2432.279 | -0.000331722 | -0.000835095 | -0.00283 | -0.00269 | -0.002103367 | -0.005866491 | -0.01766321 | -0.01767411
2432.037 | -0.000234686 | -0.000705081 | -0.00273 | -0.00265 | -0.001488086 | -0.004953151 | -0.01703907 | -0.0174113
2431.796 | -3.69708e-05 | -0.000526127 | -0.00257 | -0.00252 | -0.0002344227 | -0.00369601 | -0.01604044 | -0.01655716
2431.555 | 0.000220284 | -0.000322252 | -0.00235 | -0.00231 | 0.001396766 | -0.0022638 | -0.01466733 | -0.0151774
2431.314 | 0.00048852 | -0.000120838 | -0.00209 | -0.00205 | 0.003097584 | -0.0008488795 | -0.01304456 | -0.01346912
2431.073 | 0.000721875 | 5.06068e-05 | -0.00183 | -0.00178 | 0.00457723 | 0.0003555097 | -0.0114218 | -0.01169514
2430.832 | 0.00088888 | 0.000168241 | -0.00159 | -0.00153 | 0.005636168 | 0.001181883 | -0.009923855 | -0.01005256
2430.591 | 0.000977306 | 0.000217846 | -0.00142 | -0.00135 | 0.006196855 | 0.001530355 | -0.008862814 | -0.008869908
2430.35 | 0.000991991 | 0.00019774 | -0.00133 | -0.00123 | 0.006289969 | 0.001389111 | -0.008301086 | -0.008081472
2430.109 | 0.000949426 | 0.000119485 | -0.00133 | -0.00118 | 0.006020075 | 0.0008393748 | -0.008301086 | -0.007752957
2429.868 | 0.000873132 | 5.90919e-06 | -0.00141 | -0.00119 | 0.005536313 | 4.15117e-05 | -0.008800399 | -0.00781866
2429.627 | 0.000785967 | -0.000114786 | -0.00154 | -0.00122 | 0.004983622 | -0.0008063646 | -0.009611784 | -0.008015769
2429.386 | 0.000708822 | -0.000216172 | -0.00168 | -0.00127 | 0.004494465 | -0.001518595 | -0.01048558 | -0.008344284
2429.145 | 0.000658208 | -0.000281117 | -0.00181 | -0.00129 | 0.004173534 | -0.00197483 | -0.01129697 | -0.00847569
2428.904 | 0.000645343 | -0.000304673 | -0.00189 | -0.00129 | 0.00409196 | -0.002140309 | -0.01179628 | -0.00847569
2428.663 | 0.000674538 | -0.000294338 | -0.00192 | -0.00126 | 0.004277078 | -0.002067706 | -0.01198352 | -0.008278581
2428.422 | 0.000740803 | -0.000264424 | -0.0019 | -0.00121 | 0.004697248 | -0.001857562 | -0.01185869 | -0.007950066
2428.18 | 0.000830389 | -0.00022968 | -0.00184 | -0.00114 | 0.005265291 | -0.001613488 | -0.01148421 | -0.007490145
2427.939 | 0.000921424 | -0.000200016 | -0.00176 | -0.00108 | 0.005842521 | -0.0014051 | -0.0109849 | -0.007095926
2427.698 | 0.000990599 | -0.000175161 | -0.00169 | -0.00102 | 0.006281143 | -0.001230495 | -0.010548 | -0.006701708
2427.457 | 0.00102 | -0.000146767 | -0.00163 | -0.000990119 | 0.006467567 | -0.001031029 | -0.01017351 | -0.006505381
2427.216 | 0.001 | -9.99022e-05 | -0.00158 | -0.000975081 | 0.006340752 | -0.0007018068 | -0.009861441 | -0.006406577
2426.975 | 0.000955685 | -2.02577e-05 | -0.00155 | -0.000973437 | 0.006059762 | -0.0001423091 | -0.009674198 | -0.006395775
2426.734 | 0.000901421 | 9.98867e-05 | -0.00154 | -0.000974876 | 0.005715687 | 0.0007016979 | -0.009611784 | -0.00640523
2426.493 | 0.000876116 | 0.000260861 | -0.00152 | -0.000968119 | 0.005555234 | 0.001832532 | -0.009486955 | -0.006360834
2426.252 | 0.000911731 | 0.000450476 | -0.00149 | -0.000945053 | 0.00578106 | 0.003164566 | -0.009299713 | -0.006209284
2426.011 | 0.00103 | 0.00064942 | -0.00144 | -0.000902359 | 0.006530975 | 0.004562136 | -0.008987642 | -0.005928771
2425.77 | 0.00122 | 0.000833995 | -0.00137 | -0.000842392 | 0.007735717 | 0.005858764 | -0.008550743 | -0.00553477
2425.529 | 0.00147 | 0.000981999 | -0.00129 | -0.000772614 | 0.009320905 | 0.006898483 | -0.008051429 | -0.005076307
2425.288 | 0.00174 | 0.00108 | -0.0012 | -0.000702199 | 0.01103291 | 0.007586934 | -0.007489702 | -0.00461366
2425.047 | 0.002 | 0.00112 | -0.00112 | -0.000639584 | 0.0126815 | 0.007867931 | -0.006990388 | -0.00420226
2424.806 | 0.00221 | 0.00111 | -0.00108 | -0.000587671 | 0.01401306 | 0.007797682 | -0.006740731 | -0.003861176
2424.565 | 0.00236 | 0.00107 | -0.00107 | -0.000544458 | 0.01496417 | 0.007516684 | -0.006678317 | -0.003577254
2424.323 | 0.00244 | 0.00103 | -0.0011 | -0.00050367 | 0.01547143 | 0.007235687 | -0.00686556 | -0.003309264
2424.083 | 0.00247 | 0.000991826 | -0.00115 | -0.000458612 | 0.01566166 | 0.006967517 | -0.007177631 | -0.003013219
2423.842 | 0.00243 | 0.000976231 | -0.00121 | -0.000405928 | 0.01540803 | 0.006857963 | -0.007552116 | -0.00266707
2423.6 | 0.00236 | 0.000972284 | -0.00125 | -0.00034991 | 0.01496417 | 0.006830235 | -0.007801773 | -0.002299014
2423.359 | 0.00223 | 0.000960989 | -0.00127 | -0.000303397 | 0.01413988 | 0.006750889 | -0.007926601 | -0.00199341
2423.118 | 0.00206 | 0.000918043 | -0.00127 | -0.000286084 | 0.01306195 | 0.006449196 | -0.007926601 | -0.001879658
2422.877 | 0.00185 | 0.000825828 | -0.00127 | -0.00031734 | 0.01173039 | 0.005801391 | -0.007926601 | -0.00208502
2422.636 | 0.0016 | 0.000681352 | -0.00129 | -0.000411237 | 0.0101452 | 0.004786456 | -0.008051429 | -0.002701951
2422.395 | 0.00132 | 0.000501917 | -0.00134 | -0.000569134 | 0.008369793 | 0.003525936 | -0.0083635 | -0.003739382
2422.154 | 0.00104 | 0.000321051 | -0.00142 | -0.000776139 | 0.006594382 | 0.002255364 | -0.008862814 | -0.005099468
2421.913 | 0.000781477 | 0.000180766 | -0.00151 | -0.001 | 0.004955152 | 0.00126987 | -0.009424541 | -0.006570302
2421.672 | 0.000582222 | 0.00011709 | -0.00158 | -0.00121 | 0.003691725 | 0.0008225501 | -0.009861441 | -0.007950066
2421.431 | 0.000466238 | 0.000150685 | -0.00158 | -0.00136 | 0.0029563 | 0.001058553 | -0.009861441 | -0.008935611
2421.19 | 0.000451253 | 0.000279869 | -0.00149 | -0.00142 | 0.002861283 | 0.001966063 | -0.009299713 | -0.009329829
2420.949 | 0.000544318 | 0.000483844 | -0.00131 | -0.00139 | 0.003451385 | 0.003398974 | -0.008176258 | -0.00913272
2420.708 | 0.000737043 | 0.000731248 | -0.00105 | -0.00125 | 0.004673407 | 0.005136972 | -0.006553489 | -0.008212878
2420.467 | 0.00101 | 0.000989163 | -0.000755095 | -0.00104 | 0.00640416 | 0.006948809 | -0.004712864 | -0.006833114
2420.226 | 0.00132 | 0.00123 | -0.000470021 | -0.000787845 | 0.008369793 | 0.008640674 | -0.002933598 | -0.00517638
2419.985 | 0.00165 | 0.00144 | -0.000241467 | -0.000525412 | 0.01046224 | 0.01011591 | -0.001507096 | -0.003452116
2419.743 | 0.00194 | 0.00161 | -0.000103787 | -0.000285534 | 0.01230106 | 0.01131015 | -0.0006477781 | -0.001876045
2419.502 | 0.00217 | 0.00173 | -7.17725e-05 | -9.27905e-05 | 0.01375943 | 0.01215314 | -0.0004479622 | -0.0006096616
2419.261 | 0.00232 | 0.0018 | -0.000143288 | 3.63027e-05 | 0.01471054 | 0.01264489 | -0.0008943203 | 0.0002385197
2419.02 | 0.00238 | 0.0018 | -0.000302374 | 9.38059e-05 | 0.01509099 | 0.01264489 | -0.001887243 | 0.0006163331
2418.779 | 0.00236 | 0.00173 | -0.00052626 | 7.78691e-05 | 0.01496417 | 0.01215314 | -0.003284609 | 0.0005116235
2418.538 | 0.00226 | 0.00159 | -0.000788825 | -7.51774e-06 | 0.0143301 | 0.01116965 | -0.004923387 | -4.939382e-05
2418.297 | 0.00211 | 0.00139 | -0.00107 | -0.000152205 | 0.01337899 | 0.009764665 | -0.006678317 | -0.001000033
2418.056 | 0.00193 | 0.00118 | -0.00134 | -0.000339471 | 0.01223765 | 0.008289427 | -0.0083635 | -0.002230427
2417.815 | 0.00175 | 0.000970531 | -0.00158 | -0.000546721 | 0.01109632 | 0.006817921 | -0.009861441 | -0.003592122
2417.574 | 0.00158 | 0.000808336 | -0.00177 | -0.000748314 | 0.01001839 | 0.005678511 | -0.01104731 | -0.004916649
2417.333 | 0.00143 | 0.00070826 | -0.00192 | -0.000918216 | 0.009067275 | 0.004975483 | -0.01198352 | -0.006032957
2417.092 | 0.00131 | 0.000673115 | -0.00202 | -0.00103 | 0.008306385 | 0.004728591 | -0.01260766 | -0.006767411
2416.851 | 0.00122 | 0.000691049 | -0.00207 | -0.00108 | 0.007735717 | 0.004854577 | -0.01291974 | -0.007095926
2416.61 | 0.00115 | 0.000743734 | -0.00208 | -0.00107 | 0.007291865 | 0.005224686 | -0.01298215 | -0.007030223
2416.369 | 0.00111 | 0.000814148 | -0.00205 | -0.000987225 | 0.007038235 | 0.00571934 | -0.01279491 | -0.006486367
2416.128 | 0.00111 | 0.000892513 | -0.002 | -0.000862278 | 0.007038235 | 0.006269849 | -0.01248284 | -0.005665427
2415.886 | 0.00114 | 0.000976436 | -0.0019 | -0.000710739 | 0.007228457 | 0.006859403 | -0.01185869 | -0.00466977
2415.646 | 0.00122 | 0.00106 | -0.00174 | -0.000552698 | 0.007735717 | 0.007446435 | -0.01086007 | -0.003631393
2415.405 | 0.00134 | 0.00116 | -0.00153 | -0.000407006 | 0.008496608 | 0.008148929 | -0.00954937 | -0.002674152
2415.163 | 0.00149 | 0.00124 | -0.00126 | -0.000290408 | 0.00944772 | 0.008710924 | -0.007864187 | -0.001908068
2414.922 | 0.00167 | 0.00129 | -0.000963785 | -0.000216495 | 0.01058906 | 0.009062171 | -0.006015385 | -0.001422438
2414.681 | 0.00183 | 0.00129 | -0.000673351 | -0.000193341 | 0.01160358 | 0.009062171 | -0.004202665 | -0.001270309
2414.44 | 0.00195 | 0.00125 | -0.000440927 | -0.000223178 | 0.01236447 | 0.008781173 | -0.00275201 | -0.001466347
2414.199 | 0.002 | 0.00116 | -0.000306782 | -0.000296395 | 0.0126815 | 0.008148929 | -0.001914755 | -0.001947405
2413.958 | 0.00197 | 0.00104 | -0.000291408 | -0.000393402 | 0.01249128 | 0.007305936 | -0.001818799 | -0.00258477
2413.717 | 0.00187 | 0.000952487 | -0.000382484 | -0.000484333 | 0.01185721 | 0.006691163 | -0.002387243 | -0.003182214
2413.476 | 0.00173 | 0.000920721 | -0.000540039 | -0.000535998 | 0.0109695 | 0.006468008 | -0.003370609 | -0.003521669
2413.235 | 0.0016 | 0.000976836 | -0.000703665 | -0.000518878 | 0.0101452 | 0.006862213 | -0.004391867 | -0.003409185
2412.994 | 0.00153 | 0.00113 | -0.000813921 | -0.000418459 | 0.009701351 | 0.007938181 | -0.005080021 | -0.002749402
2412.753 | 0.00156 | 0.00135 | -0.000830056 | -0.000240146 | 0.009891573 | 0.009483667 | -0.005180727 | -0.001577832
2412.512 | 0.00168 | 0.00161 | -0.000743022 | -1.31627e-05 | 0.01065246 | 0.01131015 | -0.004637511 | -8.648292e-05
2412.271 | 0.00188 | 0.00185 | -0.000576868 | 0.000217461 | 0.01192061 | 0.01299614 | -0.003600474 | 0.001428784
2412.03 | 0.00209 | 0.00203 | -0.000380234 | 0.000399634 | 0.01325217 | 0.01426063 | -0.002373199 | 0.002625716
2411.789 | 0.00227 | 0.00212 | -0.000207629 | 0.000488697 | 0.01439351 | 0.01489287 | -0.001295899 | 0.003210887
2411.548 | 0.00237 | 0.00209 | -0.000102575 | 0.00045913 | 0.01502758 | 0.01468212 | -0.0006402135 | 0.003016623
2411.306 | 0.00237 | 0.00197 | -8.4325e-05 | 0.000311889 | 0.01502758 | 0.01383913 | -0.0005263076 | 0.002049205
2411.065 | 0.00229 | 0.00179 | -0.000144911 | 7.29317e-05 | 0.01452032 | 0.01257464 | -0.0009044501 | 0.0004791833
2410.824 | 0.00216 | 0.00158 | -0.000255426 | -0.000213995 | 0.01369602 | 0.0110994 | -0.00159422 | -0.001406012
2410.583 | 0.00201 | 0.00139 | -0.000380352 | -0.000500304 | 0.01274491 | 0.009764665 | -0.002373936 | -0.003287148
2410.342 | 0.00188 | 0.00125 | -0.000489878 | -0.000743191 | 0.01192061 | 0.008781173 | -0.003057533 | -0.004882989
2410.101 | 0.00181 | 0.00116 | -0.000571283 | -0.000916589 | 0.01147676 | 0.008148929 | -0.003565616 | -0.006022267
2409.86 | 0.00177 | 0.00112 | -0.000630369 | -0.00101 | 0.01122313 | 0.007867931 | -0.003934396 | -0.006636005
2409.619 | 0.00176 | 0.0011 | -0.000686325 | -0.00105 | 0.01115972 | 0.007727432 | -0.004283641 | -0.006898817
2409.378 | 0.00175 | 0.00108 | -0.000761541 | -0.00104 | 0.01109632 | 0.007586934 | -0.004753096 | -0.006833114
2409.137 | 0.00172 | 0.00102 | -0.000872806 | -0.00102 | 0.01090609 | 0.007165437 | -0.005447547 | -0.006701708
2408.896 | 0.00164 | 0.000920516 | -0.00102 | -0.00101 | 0.01039883 | 0.006466568 | -0.006366246 | -0.006636005
2408.655 | 0.00151 | 0.00077511 | -0.00121 | -0.00102 | 0.009574536 | 0.0054451 | -0.007552116 | -0.006701708
2408.414 | 0.00134 | 0.000601795 | -0.0014 | -0.00106 | 0.008496608 | 0.004227573 | -0.008737985 | -0.00696452
2408.173 | 0.00113 | 0.000426639 | -0.00158 | -0.00113 | 0.00716505 | 0.002997113 | -0.009861441 | -0.007424442
2407.932 | 0.000914755 | 0.000274724 | -0.00172 | -0.00121 | 0.005800235 | 0.001929919 | -0.01073524 | -0.007950066
2407.691 | 0.00070046 | 0.000164208 | -0.00183 | -0.0013 | 0.004441443 | 0.001153551 | -0.0114218 | -0.008541393
2407.449 | 0.000504916 | 0.000101692 | -0.00189 | -0.00138 | 0.003201547 | 0.00071438 | -0.01179628 | -0.009067017
2407.208 | 0.000342831 | 8.27263e-05 | -0.00191 | -0.00146 | 0.002173806 | 0.0005811472 | -0.01192111 | -0.009592641
2406.967 | 0.000226356 | 9.77608e-05 | -0.00191 | -0.0015 | 0.001435267 | 0.0006867636 | -0.01192111 | -0.009855453
2406.726 | 0.000163072 | 0.000136465 | -0.00189 | -0.00151 | 0.001033999 | 0.0009586582 | -0.01179628 | -0.009921156
2406.485 | 0.000154567 | 0.00019089 | -0.00187 | -0.00147 | 0.000980071 | 0.001340991 | -0.01167145 | -0.009658344
2406.244 | 0.000194922 | 0.000256324 | -0.00186 | -0.00139 | 0.001235952 | 0.00180066 | -0.01160904 | -0.00913272
2406.003 | 0.000271488 | 0.000327399 | -0.00186 | -0.00126 | 0.001721438 | 0.002299958 | -0.01160904 | -0.008278581
2405.762 | 0.000366353 | 0.000395643 | -0.00187 | -0.0011 | 0.002322954 | 0.002779368 | -0.01167145 | -0.007227332
2405.521 | 0.000462178 | 0.000450048 | -0.00188 | -0.000938869 | 0.002930556 | 0.00316156 | -0.01173387 | -0.006168653
2405.28 | 0.000544703 | 0.000478792 | -0.00191 | -0.000798303 | 0.003453827 | 0.003363484 | -0.01192111 | -0.005245092
2405.039 | 0.000607379 | 0.000477217 | -0.00193 | -0.000699409 | 0.00385124 | 0.00335242 | -0.01204594 | -0.004595329
2404.798 | 0.000651494 | 0.000451411 | -0.00194 | -0.000653205 | 0.004130962 | 0.003171135 | -0.01210835 | -0.004291754
2404.557 | 0.000685799 | 0.000421036 | -0.00191 | -0.000655256 | 0.004348481 | 0.002957752 | -0.01192111 | -0.00430523
2404.316 | 0.000723335 | 0.00041463 | -0.00185 | -0.00068722 | 0.004586488 | 0.00291275 | -0.01154662 | -0.004515243
2404.075 | 0.00077868 | 0.000460925 | -0.00174 | -0.000721264 | 0.004937417 | 0.00323797 | -0.01086007 | -0.004738922
2403.834 | 0.000863835 | 0.000577399 | -0.00156 | -0.000728128 | 0.005477364 | 0.004056192 | -0.009736612 | -0.004784021
2403.593 | 0.000986551 | 0.000762374 | -0.00134 | -0.000687169 | 0.006255475 | 0.00535563 | -0.0083635 | -0.004514908
2403.352 | 0.00115 | 0.000993628 | -0.00107 | -0.000591881 | 0.007291865 | 0.006980176 | -0.006678317 | -0.003888837
2403.11 | 0.00134 | 0.00123 | -0.000774317 | -0.000452379 | 0.008496608 | 0.008640674 | -0.004832836 | -0.002972267
2402.869 | 0.00154 | 0.00144 | -0.000478943 | -0.000293529 | 0.009764758 | 0.01011591 | -0.002989283 | -0.001928574
2402.628 | 0.00174 | 0.00159 | -0.000213759 | -0.000145936 | 0.01103291 | 0.01116965 | -0.001334159 | -0.0009588436
2402.387 | 0.0019 | 0.00166 | -8.10456e-06 | -3.65428e-05 | 0.01204743 | 0.0116614 | -5.058395e-05 | -0.0002400972
2402.146 | 0.00201 | 0.00165 | 0.00011668 | 1.77704e-05 | 0.01274491 | 0.01159115 | 0.0007282487 | 0.0001167569
2401.905 | 0.00205 | 0.0016 | 0.000152124 | 1.67036e-05 | 0.01299854 | 0.0112399 | 0.0009494695 | 0.0001097477
2401.664 | 0.00204 | 0.00151 | 0.000106208 | -2.46333e-05 | 0.01293513 | 0.01060766 | 0.0006628885 | -0.0001618482
2401.423 | 0.00199 | 0.00143 | 3.64263e-06 | -8.11401e-05 | 0.0126181 | 0.01004566 | 2.273518e-05 | -0.000533115
2401.182 | 0.00192 | 0.00138 | -0.000120213 | -0.000124937 | 0.01217424 | 0.009694415 | -0.0007502996 | -0.0008208739
2400.941 | 0.00188 | 0.00135 | -0.000228479 | -0.000134424 | 0.01192061 | 0.009483667 | -0.001426033 | -0.0008832063
2400.7 | 0.00189 | 0.00136 | -0.000289694 | -9.86105e-05 | 0.01198402 | 0.009553916 | -0.001808101 | -0.0006479008
2400.459 | 0.00195 | 0.0014 | -0.00028947 | -1.94973e-05 | 0.01236447 | 0.009834914 | -0.001806703 | -0.0001281032
2400.218 | 0.00205 | 0.00147 | -0.000231326 | 9.00359e-05 | 0.01299854 | 0.01032666 | -0.001443802 | 0.0005915631
2399.977 | 0.00217 | 0.00157 | -0.000136502 | 0.000211289 | 0.01375943 | 0.01102915 | -0.000851966 | 0.001388233
2399.736 | 0.00229 | 0.00166 | -3.69773e-05 | 0.000325392 | 0.01452032 | 0.0116614 | -0.0002307908 | 0.002137924
2399.495 | 0.00236 | 0.00174 | 3.9687e-05 | 0.000423896 | 0.01496417 | 0.01222339 | 0.0002477032 | 0.002785125
2399.253 | 0.00238 | 0.0018 | 7.4567e-05 | 0.000506254 | 0.01509099 | 0.01264489 | 0.0004654038 | 0.003326242
2399.012 | 0.00237 | 0.00183 | 6.19113e-05 | 0.000577267 | 0.01502758 | 0.01285564 | 0.0003864143 | 0.003792819
2398.771 | 0.00234 | 0.00184 | 1.32356e-05 | 0.00064562 | 0.01483736 | 0.01292589 | 8.260891e-05 | 0.004241919
2398.53 | 0.00234 | 0.00183 | -4.97301e-05 | 0.000718613 | 0.01483736 | 0.01285564 | -0.0003103863 | 0.004721505
2398.289 | 0.00239 | 0.00183 | -0.000101466 | 0.000798917 | 0.0151544 | 0.01285564 | -0.0006332917 | 0.005249126
2398.048 | 0.0025 | 0.00187 | -0.000121732 | 0.00088226 | 0.01585188 | 0.01313664 | -0.0007597803 | 0.005796715
2397.807 | 0.00268 | 0.00194 | -9.95672e-05 | 0.000959003 | 0.01699322 | 0.01362838 | -0.0006214405 | 0.00630094
2397.566 | 0.0029 | 0.00207 | -3.82329e-05 | 0.00102 | 0.01838818 | 0.01454162 | -0.0002386275 | 0.006701708
2397.325 | 0.00312 | 0.00223 | 5.08814e-05 | 0.00104 | 0.01978315 | 0.01566561 | 0.0003175721 | 0.006833114
2397.084 | 0.00331 | 0.0024 | 0.000150296 | 0.00104 | 0.02098789 | 0.01685985 | 0.0009380602 | 0.006833114
2396.843 | 0.00344 | 0.00257 | 0.00024427 | 0.001 | 0.02181219 | 0.01805409 | 0.001524591 | 0.006570302
2396.602 | 0.00351 | 0.00272 | 0.000325384 | 0.000945929 | 0.02225604 | 0.01910783 | 0.002030858 | 0.006215039
2396.361 | 0.0035 | 0.00284 | 0.000393979 | 0.000891412 | 0.02219263 | 0.01995083 | 0.002458988 | 0.005856846
2396.12 | 0.00343 | 0.00294 | 0.000457613 | 0.000851585 | 0.02174878 | 0.02065332 | 0.002856154 | 0.005595171
2395.879 | 0.00332 | 0.00302 | 0.000525617 | 0.000836329 | 0.0210513 | 0.02121531 | 0.003280595 | 0.005494934
2395.638 | 0.0032 | 0.00309 | 0.000601661 | 0.000842732 | 0.02029041 | 0.02170706 | 0.003755218 | 0.005537004
2395.396 | 0.00307 | 0.00314 | 0.000682211 | 0.00085966 | 0.01946611 | 0.02205831 | 0.004257964 | 0.005648226
2395.156 | 0.00295 | 0.00317 | 0.00075275 | 0.000867488 | 0.01870522 | 0.02226906 | 0.004698227 | 0.005699658
2394.915 | 0.00285 | 0.00315 | 0.000795704 | 0.000849501 | 0.01807114 | 0.02212856 | 0.004966321 | 0.005581478
2394.673 | 0.00276 | 0.00308 | 0.000793694 | 0.0007965 | 0.01750048 | 0.02163681 | 0.004953776 | 0.005233246
2394.432 | 0.00271 | 0.00296 | 0.000738849 | 0.000712063 | 0.01718344 | 0.02079382 | 0.004611465 | 0.004678469
2394.191 | 0.00269 | 0.00281 | 0.000636683 | 0.000611786 | 0.01705662 | 0.01974008 | 0.003973805 | 0.004019619
2393.95 | 0.0027 | 0.00264 | 0.000507357 | 0.000519709 | 0.01712003 | 0.01854584 | 0.003166627 | 0.003414645
2393.709 | 0.00274 | 0.00249 | 0.000379212 | 0.000460433 | 0.01737366 | 0.0174921 | 0.002366821 | 0.003025184
2393.468 | 0.00281 | 0.00238 | 0.000282346 | 0.000451336 | 0.01781751 | 0.01671935 | 0.001762239 | 0.002965414
2393.227 | 0.00289 | 0.00232 | 0.0002376 | 0.000497269 | 0.01832477 | 0.01629786 | 0.001482961 | 0.003267208
2392.986 | 0.00296 | 0.00231 | 0.000251604 | 0.000590542 | 0.01876863 | 0.01622761 | 0.001570366 | 0.003880039
2392.745 | 0.00302 | 0.00234 | 0.000314589 | 0.000713685 | 0.01914907 | 0.01643836 | 0.001963481 | 0.004689126
2392.504 | 0.00304 | 0.00241 | 0.000402883 | 0.000844119 | 0.01927589 | 0.0169301 | 0.002514561 | 0.005546117
2392.263 | 0.00303 | 0.00249 | 0.000487277 | 0.000960192 | 0.01921248 | 0.0174921 | 0.003041299 | 0.006308752
2392.022 | 0.003 | 0.00257 | 0.000541562 | 0.00105 | 0.01902226 | 0.01805409 | 0.003380115 | 0.006898817
2391.781 | 0.00295 | 0.00264 | 0.000545716 | 0.00109 | 0.01870522 | 0.01854584 | 0.003406042 | 0.007161629
2391.54 | 0.00289 | 0.00268 | 0.00049416 | 0.00108 | 0.01832477 | 0.01882684 | 0.003084259 | 0.007095926
2391.299 | 0.00281 | 0.00267 | 0.000390575 | 0.00102 | 0.01781751 | 0.01875659 | 0.002437742 | 0.006701708
2391.058 | 0.00272 | 0.00261 | 0.000248439 | 0.000909168 | 0.01724685 | 0.01833509 | 0.001550612 | 0.005973509
2390.816 | 0.00262 | 0.00249 | 8.48288e-05 | 0.000753216 | 0.01661277 | 0.0174921 | 0.000529452 | 0.004948857
2390.575 | 0.00249 | 0.00233 | -8.15069e-05 | 0.000564099 | 0.01578847 | 0.01636811 | -0.0005087186 | 0.003706301
2390.334 | 0.00236 | 0.00215 | -0.000233933 | 0.000359773 | 0.01496417 | 0.01510362 | -0.001460074 | 0.002363817
2390.093 | 0.00222 | 0.00197 | -0.000355528 | 0.000164246 | 0.01407647 | 0.01383913 | -0.002218999 | 0.001079146
2389.852 | 0.0021 | 0.00184 | -0.000432634 | 2.98927e-07 | 0.01331558 | 0.01292589 | -0.00270025 | 1.964041e-06
2389.611 | 0.00201 | 0.00176 | -0.00045427 | -0.000111066 | 0.01274491 | 0.01236389 | -0.002835289 | -0.0007297372
2389.37 | 0.00197 | 0.00176 | -0.000414235 | -0.000158291 | 0.01249128 | 0.01236389 | -0.002585414 | -0.00104002
2389.129 | 0.00198 | 0.00183 | -0.000314711 | -0.000139406 | 0.01255469 | 0.01285564 | -0.001964243 | -0.0009159396
2388.888 | 0.00203 | 0.00195 | -0.000167027 | -6.31383e-05 | 0.01287173 | 0.01369863 | -0.001042485 | -0.0004148377
2388.647 | 0.00211 | 0.00209 | 8.64749e-06 | 5.30749e-05 | 0.01337899 | 0.01468212 | 5.39726e-05 | 0.0003487181
2388.406 | 0.00221 | 0.00224 | 0.000183912 | 0.000185978 | 0.01401306 | 0.01573586 | 0.001147872 | 0.001221932
2388.165 | 0.0023 | 0.00238 | 0.000330586 | 0.000312171 | 0.01458373 | 0.01671935 | 0.002063325 | 0.002051058
2387.924 | 0.00237 | 0.0025 | 0.00042536 | 0.000410054 | 0.01502758 | 0.01756235 | 0.00265485 | 0.002694179
2387.683 | 0.0024 | 0.00258 | 0.000456505 | 0.000463798 | 0.0152178 | 0.01812434 | 0.002849239 | 0.003047293
2387.442 | 0.0024 | 0.00262 | 0.000426279 | 0.000465441 | 0.0152178 | 0.01840534 | 0.002660585 | 0.003058088
2387.201 | 0.00236 | 0.00262 | 0.000351073 | 0.000417064 | 0.01496417 | 0.01840534 | 0.002191193 | 0.002740237
2386.959 | 0.00231 | 0.00259 | 0.000256023 | 0.000329802 | 0.01464714 | 0.01819459 | 0.001597947 | 0.002166899
2386.719 | 0.00225 | 0.00251 | 0.000168132 | 0.00022273 | 0.01426669 | 0.0176326 | 0.001049382 | 0.001463403
2386.478 | 0.00221 | 0.00242 | 0.000108456 | 0.000119224 | 0.01401306 | 0.01700035 | 0.0006769192 | 0.0007833377
2386.236 | 0.0022 | 0.0023 | 8.69162e-05 | 4.18721e-05 | 0.01394965 | 0.01615736 | 0.0005424803 | 0.0002751124
2385.995 | 0.00222 | 0.00219 | 9.93005e-05 | 5.95525e-06 | 0.01407647 | 0.01538462 | 0.0006197759 | 3.912779e-05
2385.754 | 0.00226 | 0.00209 | 0.000133355 | 1.80985e-05 | 0.0143301 | 0.01468212 | 0.0008323243 | 0.0001189126
2385.513 | 0.00232 | 0.002 | 0.000171129 | 7.26316e-05 | 0.01471054 | 0.01404988 | 0.001068088 | 0.0004772116
2385.272 | 0.00238 | 0.00194 | 0.000199033 | 0.000157075 | 0.01509099 | 0.01362838 | 0.001242248 | 0.00103203
2385.031 | 0.00243 | 0.0019 | 0.000211898 | 0.000255088 | 0.01540803 | 0.01334738 | 0.001322544 | 0.001676005
2384.79 | 0.00245 | 0.0019 | 0.000215782 | 0.000352681 | 0.01553484 | 0.01334738 | 0.001346786 | 0.002317221
2384.549 | 0.00246 | 0.00194 | 0.000224366 | 0.000440294 | 0.01559825 | 0.01362838 | 0.001400362 | 0.002892865
2384.308 | 0.00246 | 0.00202 | 0.000252821 | 0.000514168 | 0.01559825 | 0.01419038 | 0.001577962 | 0.003378239
2384.067 | 0.00247 | 0.00214 | 0.000310365 | 0.000573501 | 0.01566166 | 0.01503337 | 0.001937118 | 0.003768075
2383.826 | 0.0025 | 0.00228 | 0.000395699 | 0.000616634 | 0.01585188 | 0.01601686 | 0.002469723 | 0.004051472
2383.585 | 0.00254 | 0.00241 | 0.000494843 | 0.000640127 | 0.01610551 | 0.0169301 | 0.003088522 | 0.004205828
2383.344 | 0.00259 | 0.00251 | 0.000586058 | 0.00063809 | 0.01642255 | 0.0176326 | 0.003657833 | 0.004192444
2383.103 | 0.00263 | 0.00255 | 0.000645502 | 0.000606054 | 0.01667618 | 0.01791359 | 0.004028848 | 0.003981958
2382.862 | 0.00265 | 0.00253 | 0.000656706 | 0.000544347 | 0.01680299 | 0.01777309 | 0.004098777 | 0.003576524
2382.621 | 0.00265 | 0.00244 | 0.000614921 | 0.00046265 | 0.01680299 | 0.01714085 | 0.003837979 | 0.00303975
2382.379 | 0.00262 | 0.00232 | 0.000529891 | 0.000379068 | 0.01661277 | 0.01629786 | 0.003307271 | 0.002490591
2382.138 | 0.00259 | 0.0022 | 0.000419975 | 0.000314792 | 0.01642255 | 0.01545486 | 0.00262124 | 0.002068279
2381.897 | 0.00255 | 0.00211 | 0.000308569 | 0.000288395 | 0.01616892 | 0.01482262 | 0.001925908 | 0.001894842
2381.656 | 0.00252 | 0.00207 | 0.000214714 | 0.000308718 | 0.0159787 | 0.01454162 | 0.00134012 | 0.002028371
2381.415 | 0.00251 | 0.00207 | 0.000150098 | 0.000370311 | 0.01591529 | 0.01454162 | 0.0009368244 | 0.002433055
2381.174 | 0.00251 | 0.0021 | 0.000116252 | 0.000453894 | 0.01591529 | 0.01475237 | 0.0007255773 | 0.002982221
2380.933 | 0.00252 | 0.00214 | 0.000109596 | 0.000531978 | 0.0159787 | 0.01503337 | 0.0006840345 | 0.003495256
2380.692 | 0.00254 | 0.00215 | 0.000122781 | 0.000575851 | 0.01610551 | 0.01510362 | 0.0007663275 | 0.003783515
2380.451 | 0.00256 | 0.00212 | 0.000150585 | 0.000565534 | 0.01623233 | 0.01489287 | 0.0009398639 | 0.003715729
2380.21 | 0.00259 | 0.00204 | 0.000189979 | 0.000492927 | 0.01642255 | 0.01433087 | 0.001185738 | 0.003238679
2379.969 | 0.00262 | 0.00193 | 0.000239144 | 0.00036521 | 0.01661277 | 0.01355813 | 0.001492598 | 0.00239954
2379.728 | 0.00266 | 0.00179 | 0.000294508 | 0.000199964 | 0.0168664 | 0.01257464 | 0.001838148 | 0.001313824
2379.487 | 0.00269 | 0.00165 | 0.000349042 | 2.17097e-05 | 0.01705662 | 0.01159115 | 0.002178517 | 0.0001426393
2379.246 | 0.0027 | 0.00151 | 0.000391246 | -0.000146363 | 0.01712003 | 0.01060766 | 0.00244193 | -0.0009616491
2379.005 | 0.00267 | 0.00139 | 0.000408361 | -0.000286685 | 0.01692981 | 0.009764665 | 0.002548752 | -0.001883607
2378.764 | 0.0026 | 0.00129 | 0.000391455 | -0.000388217 | 0.01648596 | 0.009062171 | 0.002443234 | -0.002550703
2378.522 | 0.0025 | 0.00123 | 0.000340575 | -0.000448025 | 0.01585188 | 0.008640674 | 0.002125671 | -0.00294366
2378.281 | 0.00238 | 0.00121 | 0.000266529 | -0.000468308 | 0.01509099 | 0.008500176 | 0.001663519 | -0.003076925
2378.04 | 0.00227 | 0.00124 | 0.000190664 | -0.000453914 | 0.01439351 | 0.008710924 | 0.001190014 | -0.002982352
2377.799 | 0.0022 | 0.00132 | 0.000137138 | -0.000411375 | 0.01394965 | 0.009272919 | 0.0008559356 | -0.002702858
2377.558 | 0.00217 | 0.00145 | 0.000127772 | -0.000346343 | 0.01375943 | 0.01018616 | 0.0007974785 | -0.002275578
2377.317 | 0.0022 | 0.0016 | 0.000172137 | -0.000265574 | 0.01394965 | 0.0112399 | 0.001074379 | -0.001744901
2377.076 | 0.00227 | 0.00176 | 0.000264331 | -0.000176866 | 0.01439351 | 0.01236389 | 0.0016498 | -0.001162063
2376.835 | 0.00237 | 0.00189 | 0.000381985 | -8.95979e-05 | 0.01502758 | 0.01327713 | 0.002384128 | -0.0005886853
2376.594 | 0.00247 | 0.00197 | 0.000493509 | -1.50607e-05 | 0.01566166 | 0.01383913 | 0.003080196 | -9.895335e-05
2376.353 | 0.00255 | 0.00198 | 0.000564494 | 3.59325e-05 | 0.01616892 | 0.01390938 | 0.003523243 | 0.0002360874
2376.112 | 0.00259 | 0.00192 | 0.000570078 | 5.48067e-05 | 0.01642255 | 0.01348788 | 0.003558095 | 0.0003600966
2375.871 | 0.0026 | 0.0018 | 0.000498822 | 3.79839e-05 | 0.01648596 | 0.01264489 | 0.003113357 | 0.0002495657
2375.63 | 0.00257 | 0.00164 | 0.000358597 | -1.02239e-05 | 0.01629573 | 0.0115209 | 0.002238154 | -6.717411e-05
2375.389 | 0.00252 | 0.00146 | 0.000173111 | -7.78077e-05 | 0.0159787 | 0.01025641 | 0.001080458 | -0.0005112201
2375.148 | 0.00246 | 0.00131 | -2.45348e-05 | -0.000148949 | 0.01559825 | 0.009202669 | -0.0001531319 | -0.0009786399
2374.907 | 0.00239 | 0.00119 | -0.00020038 | -0.00020704 | 0.0151544 | 0.008359677 | -0.001250655 | -0.001360315
2374.666 | 0.00233 | 0.00113 | -0.000325726 | -0.000239702 | 0.01477395 | 0.007938181 | -0.002032992 | -0.001574915
2374.425 | 0.00227 | 0.00112 | -0.000386722 | -0.000245279 | 0.01439351 | 0.007867931 | -0.002413694 | -0.001611557
2374.184 | 0.00222 | 0.00115 | -0.000382158 | -0.000229729 | 0.01407647 | 0.008078679 | -0.002385208 | -0.001509389
2373.942 | 0.00219 | 0.00121 | -0.000324998 | -0.000207815 | 0.01388625 | 0.008500176 | -0.002028448 | -0.001365407
2373.701 | 0.00215 | 0.00129 | -0.000236033 | -0.000195845 | 0.01363262 | 0.009062171 | -0.001473181 | -0.001286761
2373.46 | 0.00213 | 0.00136 | -0.000136799 | -0.000204039 | 0.0135058 | 0.009553916 | -0.0008538197 | -0.001340598
2373.219 | 0.00212 | 0.00142 | -4.45647e-05 | -0.000235249 | 0.01344239 | 0.009975413 | -0.0002781469 | -0.001545657
2372.978 | 0.00212 | 0.00145 | 3.15896e-05 | -0.000281055 | 0.01344239 | 0.01018616 | 0.0001971639 | -0.001846616
2372.737 | 0.00215 | 0.00147 | 9.24539e-05 | -0.00032526 | 0.01363262 | 0.01032666 | 0.0005770434 | -0.002137057
2372.496 | 0.00219 | 0.00146 | 0.000145668 | -0.000351286 | 0.01388625 | 0.01025641 | 0.0009091749 | -0.002308055
2372.255 | 0.00225 | 0.00145 | 0.000200643 | -0.000347716 | 0.01426669 | 0.01018616 | 0.001252297 | -0.002284599
2372.014 | 0.00232 | 0.00144 | 0.000263017 | -0.000312574 | 0.01471054 | 0.01011591 | 0.001641599 | -0.002053706
2371.773 | 0.00238 | 0.00143 | 0.000331721 | -0.000254673 | 0.01509099 | 0.01004566 | 0.002070409 | -0.001673279
2371.532 | 0.00243 | 0.00143 | 0.000396405 | -0.000189562 | 0.01540803 | 0.01004566 | 0.002474129 | -0.00124548
2371.291 | 0.00246 | 0.00143 | 0.00044147 | -0.000135008 | 0.01559825 | 0.01004566 | 0.002755399 | -0.0008870434
2371.05 | 0.00247 | 0.00142 | 0.000450124 | -0.000105685 | 0.01566166 | 0.009975413 | 0.002809412 | -0.0006943824
2370.809 | 0.00246 | 0.00139 | 0.000412828 | -0.000107611 | 0.01559825 | 0.009764665 | 0.002576632 | -0.0007070368
2370.568 | 0.00245 | 0.00136 | 0.000328953 | -0.000139744 | 0.01553484 | 0.009553916 | 0.002053133 | -0.0009181603
2370.327 | 0.00244 | 0.00131 | 0.000211297 | -0.000195412 | 0.01547143 | 0.009202669 | 0.001318793 | -0.001283916
2370.085 | 0.00243 | 0.00127 | 8.09469e-05 | -0.000263417 | 0.01540803 | 0.008921672 | 0.0005052234 | -0.001730729
2369.844 | 0.00242 | 0.00123 | -3.63888e-05 | -0.000333796 | 0.01534462 | 0.008640674 | -0.0002271177 | -0.002193141
2369.603 | 0.00241 | 0.0012 | -0.000119735 | -0.000396626 | 0.01528121 | 0.008429926 | -0.0007473162 | -0.002605953
2369.362 | 0.00239 | 0.0012 | -0.0001582 | -0.000446367 | 0.0151544 | 0.008429926 | -0.0009873923 | -0.002932766
2369.121 | 0.00236 | 0.00121 | -0.000154456 | -0.000480096 | 0.01496417 | 0.008500176 | -0.0009640245 | -0.003154376
2368.88 | 0.00232 | 0.00124 | -0.000122792 | -0.000498367 | 0.01471054 | 0.008710924 | -0.0007663962 | -0.003274422
2368.639 | 0.00227 | 0.00127 | -8.59973e-05 | -0.000507769 | 0.01439351 | 0.008921672 | -0.0005367451 | -0.003336196
2368.398 | 0.00221 | 0.00129 | -6.7333e-05 | -0.000517957 | 0.01401306 | 0.009062171 | -0.0004202534 | -0.003403134
2368.157 | 0.00216 | 0.00131 | -8.27587e-05 | -0.000539938 | 0.01369602 | 0.009202669 | -0.0005165316 | -0.003547556
2367.916 | 0.00212 | 0.00131 | -0.000136034 | -0.000580758 | 0.01344239 | 0.009202669 | -0.0008490451 | -0.003815756
2367.675 | 0.00209 | 0.00129 | -0.00021752 | -0.000641195 | 0.01325217 | 0.009062171 | -0.001357633 | -0.004212845
2367.434 | 0.00207 | 0.00127 | -0.000307156 | -0.000712853 | 0.01312536 | 0.008921672 | -0.001917089 | -0.00468366
2367.193 | 0.00207 | 0.00126 | -0.000380252 | -0.000778638 | 0.01312536 | 0.008851423 | -0.002373312 | -0.005115887
2366.952 | 0.00209 | 0.00125 | -0.000414297 | -0.00081687 | 0.01325217 | 0.008781173 | -0.002585801 | -0.005367083
2366.711 | 0.00212 | 0.00125 | -0.000396173 | -0.000810953 | 0.01344239 | 0.008781173 | -0.002472681 | -0.005328206
2366.47 | 0.00216 | 0.00126 | -0.000325809 | -0.000757422 | 0.01369602 | 0.008851423 | -0.00203351 | -0.004976491
2366.229 | 0.00219 | 0.00128 | -0.000217474 | -0.000667748 | 0.01388625 | 0.008991921 | -0.001357346 | -0.004387306
2365.988 | 0.0022 | 0.0013 | -9.26401e-05 | -0.000566143 | 0.01394965 | 0.00913242 | -0.0005782056 | -0.003719731
2365.746 | 0.00218 | 0.00131 | 2.72399e-05 | -0.000479482 | 0.01382284 | 0.009202669 | 0.0001700156 | -0.003150342
2365.505 | 0.00212 | 0.00134 | 0.000126254 | -0.000429861 | 0.01344239 | 0.009413418 | 0.000788004 | -0.002824317
2365.264 | 0.00204 | 0.00137 | 0.000196079 | -0.000426278 | 0.01293513 | 0.009624166 | 0.001223811 | -0.002800775
2365.023 | 0.00195 | 0.00143 | 0.000238343 | -0.000461046 | 0.01236447 | 0.01004566 | 0.001487598 | -0.003029212
2364.782 | 0.00188 | 0.0015 | 0.000259527 | -0.000516757 | 0.01192061 | 0.01053741 | 0.001619817 | -0.00339525
2364.541 | 0.00183 | 0.00157 | 0.000266211 | -0.000575138 | 0.01160358 | 0.01102915 | 0.001661534 | -0.00377883
2364.3 | 0.00182 | 0.00164 | 0.000261766 | -0.000622754 | 0.01154017 | 0.0115209 | 0.001633791 | -0.004091682
2364.059 | 0.00184 | 0.00168 | 0.00024514 | -0.000653607 | 0.01166698 | 0.0118019 | 0.001530021 | -0.004294396
2363.818 | 0.00188 | 0.0017 | 0.000217554 | -0.000669042 | 0.01192061 | 0.0119424 | 0.001357845 | -0.004395808
2363.577 | 0.00195 | 0.0017 | 0.000180609 | -0.000676256 | 0.01236447 | 0.0119424 | 0.001127256 | -0.004443206
2363.336 | 0.00201 | 0.00167 | 0.000132633 | -0.000683627 | 0.01274491 | 0.01173165 | 0.000827818 | -0.004491636
2363.095 | 0.00207 | 0.00163 | 7.56972e-05 | -0.000691153 | 0.01312536 | 0.01145065 | 0.0004724579 | -0.004541084
2362.854 | 0.00211 | 0.00158 | 2.17515e-05 | -0.000692279 | 0.01337899 | 0.0110994 | 0.0001357602 | -0.004548482
2362.613 | 0.00215 | 0.00155 | -1.33842e-05 | -0.000682349 | 0.01363262 | 0.01088865 | -8.353639e-05 | -0.004483239
2362.372 | 0.00218 | 0.00153 | -1.98699e-05 | -0.000658443 | 0.01382284 | 0.01074816 | -0.0001240164 | -0.00432617
2362.131 | 0.00222 | 0.00154 | 8.3644e-06 | -0.000616459 | 0.01407647 | 0.01081841 | 5.220572e-05 | -0.004050322
2361.889 | 0.00227 | 0.00157 | 7.09544e-05 | -0.000553382 | 0.01439351 | 0.01102915 | 0.0004428561 | -0.003635887
2361.648 | 0.00234 | 0.00163 | 0.000158219 | -0.000472408 | 0.01483736 | 0.01145065 | 0.0009875109 | -0.003103863
2361.407 | 0.00242 | 0.0017 | 0.000248023 | -0.000382681 | 0.01534462 | 0.0119424 | 0.001548015 | -0.00251433
2361.166 | 0.00251 | 0.00178 | 0.000330457 | -0.000285223 | 0.01591529 | 0.01250439 | 0.00206252 | -0.001874001
2360.925 | 0.00261 | 0.00188 | 0.000409692 | -0.000177436 | 0.01654936 | 0.01320688 | 0.002557059 | -0.001165808
2360.684 | 0.0027 | 0.00199 | 0.000489306 | -6.4133e-05 | 0.01712003 | 0.01397963 | 0.003053963 | -0.0004213732
2360.443 | 0.00278 | 0.00209 | 0.00056676 | 4.24502e-05 | 0.01762729 | 0.01468212 | 0.003537386 | 0.0002789106
2360.202 | 0.00283 | 0.0022 | 0.000645394 | 0.000132835 | 0.01794433 | 0.01545486 | 0.004028174 | 0.0008727661
2359.961 | 0.00288 | 0.00232 | 0.000745219 | 0.000211603 | 0.01826137 | 0.01629786 | 0.004651223 | 0.001390296
2359.72 | 0.00293 | 0.00247 | 0.000869033 | 0.000282392 | 0.0185784 | 0.0173516 | 0.005423998 | 0.001855401
2359.479 | 0.00295 | 0.00259 | 0.000960827 | 0.000325535 | 0.01870522 | 0.01819459 | 0.005996923 | 0.002138863
2359.238 | 0.00295 | 0.00269 | 0.000994092 | 0.000335757 | 0.01870522 | 0.01889708 | 0.006204544 | 0.002206025
2358.997 | 0.00298 | 0.00278 | 0.000996556 | 0.000335796 | 0.01889544 | 0.01952933 | 0.006219923 | 0.002206281
2358.756 | 0.00303 | 0.00286 | 0.00099606 | 0.000345306 | 0.01921248 | 0.02009132 | 0.006216827 | 0.002268765
2358.515 | 0.0031 | 0.00292 | 0.00101 | 0.000377461 | 0.01965633 | 0.02051282 | 0.006303832 | 0.002480033
2358.274 | 0.00319 | 0.00296 | 0.00106 | 0.000441724 | 0.020227 | 0.02079382 | 0.006615903 | 0.00290226
2358.032 | 0.00328 | 0.00299 | 0.00114 | 0.000537962 | 0.02079767 | 0.02100457 | 0.007115217 | 0.003534573
2357.792 | 0.00338 | 0.003 | 0.00124 | 0.00064946 | 0.02143174 | 0.02107482 | 0.007739358 | 0.004267148
2357.551 | 0.00347 | 0.00299 | 0.00135 | 0.000755524 | 0.02200241 | 0.02100457 | 0.008425914 | 0.004964021
2357.309 | 0.00355 | 0.00296 | 0.00143 | 0.000851802 | 0.02250967 | 0.02079382 | 0.008925228 | 0.005596597
2357.068 | 0.00363 | 0.00294 | 0.0015 | 0.000945215 | 0.02301693 | 0.02065332 | 0.009362127 | 0.006210348
2356.827 | 0.00369 | 0.00293 | 0.00155 | 0.00104 | 0.02339737 | 0.02058307 | 0.009674198 | 0.006833114
2356.586 | 0.00372 | 0.00292 | 0.00157 | 0.00112 | 0.0235876 | 0.02051282 | 0.009799026 | 0.007358739
2356.345 | 0.00371 | 0.00291 | 0.00158 | 0.0012 | 0.02352419 | 0.02044257 | 0.009861441 | 0.007884363
2356.104 | 0.00368 | 0.0029 | 0.00156 | 0.00125 | 0.02333397 | 0.02037232 | 0.009736612 | 0.008212878
2355.863 | 0.00364 | 0.00288 | 0.00151 | 0.00127 | 0.02308034 | 0.02023182 | 0.009424541 | 0.008344284
2355.622 | 0.00359 | 0.00285 | 0.00145 | 0.00126 | 0.0227633 | 0.02002107 | 0.009050056 | 0.008278581
2355.381 | 0.00356 | 0.00282 | 0.00139 | 0.00123 | 0.02257308 | 0.01981033 | 0.008675571 | 0.008081472
2355.14 | 0.00354 | 0.00279 | 0.00134 | 0.00118 | 0.02244626 | 0.01959958 | 0.0083635 | 0.007752957
2354.899 | 0.00354 | 0.00275 | 0.0013 | 0.00111 | 0.02244626 | 0.01931858 | 0.008113843 | 0.007293035
2354.658 | 0.00353 | 0.00271 | 0.00127 | 0.00103 | 0.02238285 | 0.01903758 | 0.007926601 | 0.006767411
2354.417 | 0.0035 | 0.00266 | 0.00124 | 0.00093706 | 0.02219263 | 0.01868634 | 0.007739358 | 0.006156767
2354.176 | 0.00345 | 0.00262 | 0.0012 | 0.000847283 | 0.02187559 | 0.01840534 | 0.007489702 | 0.005566905
2353.935 | 0.00338 | 0.00259 | 0.00116 | 0.000763767 | 0.02143174 | 0.01819459 | 0.007240045 | 0.00501818
2353.694 | 0.0033 | 0.0026 | 0.00112 | 0.00069066 | 0.02092448 | 0.01826484 | 0.006990388 | 0.004537845
2353.452 | 0.00323 | 0.00264 | 0.00109 | 0.000633588 | 0.02048063 | 0.01854584 | 0.006803146 | 0.004162865
2353.211 | 0.00317 | 0.0027 | 0.00107 | 0.000595181 | 0.02010018 | 0.01896733 | 0.006678317 | 0.003910519
2352.97 | 0.00315 | 0.00279 | 0.00107 | 0.000573785 | 0.01997337 | 0.01959958 | 0.006678317 | 0.003769941
2352.729 | 0.00315 | 0.00287 | 0.00108 | 0.000565078 | 0.01997337 | 0.02016157 | 0.006740731 | 0.003712733
2352.488 | 0.00318 | 0.00294 | 0.0011 | 0.000562581 | 0.02016359 | 0.02065332 | 0.00686556 | 0.003696327
2352.247 | 0.00323 | 0.00298 | 0.00112 | 0.000559854 | 0.02048063 | 0.02093432 | 0.006990388 | 0.00367841
2352.006 | 0.00327 | 0.00299 | 0.00113 | 0.000551467 | 0.02073426 | 0.02100457 | 0.007052802 | 0.003623305
2351.765 | 0.00331 | 0.00297 | 0.00113 | 0.000535131 | 0.02098789 | 0.02086407 | 0.007052802 | 0.003515972
2351.524 | 0.00334 | 0.00293 | 0.00111 | 0.000510694 | 0.02117811 | 0.02058307 | 0.006927974 | 0.003355414
2351.283 | 0.00335 | 0.00288 | 0.00108 | 0.000480127 | 0.02124152 | 0.02023182 | 0.006740731 | 0.00315458
2351.042 | 0.00336 | 0.00284 | 0.00105 | 0.000448387 | 0.02130493 | 0.01995083 | 0.006553489 | 0.002946038
2350.801 | 0.00336 | 0.00281 | 0.00102 | 0.000422397 | 0.02130493 | 0.01974008 | 0.006366246 | 0.002775276
2350.56 | 0.00336 | 0.00279 | 0.00101 | 0.000410177 | 0.02130493 | 0.01959958 | 0.006303832 | 0.002694987
2350.319 | 0.00338 | 0.00279 | 0.00101 | 0.00041699 | 0.02143174 | 0.01959958 | 0.006303832 | 0.00273975
2350.078 | 0.00341 | 0.00279 | 0.00102 | 0.000444088 | 0.02162196 | 0.01959958 | 0.006366246 | 0.002917792
2349.837 | 0.00345 | 0.00279 | 0.00106 | 0.000488323 | 0.02187559 | 0.01959958 | 0.006615903 | 0.00320843
2349.595 | 0.0035 | 0.00281 | 0.0011 | 0.000544355 | 0.02219263 | 0.01974008 | 0.00686556 | 0.003576577
2349.354 | 0.00356 | 0.00283 | 0.00116 | 0.000605878 | 0.02257308 | 0.01988058 | 0.007240045 | 0.003980802
2349.114 | 0.00361 | 0.00288 | 0.00122 | 0.000666576 | 0.02289011 | 0.02023182 | 0.00761453 | 0.004379606
2348.872 | 0.00364 | 0.00294 | 0.00128 | 0.000719764 | 0.02308034 | 0.02065332 | 0.007989015 | 0.004729067
2348.631 | 0.00364 | 0.003 | 0.00133 | 0.000758927 | 0.02308034 | 0.02107482 | 0.008301086 | 0.00498638
2348.39 | 0.0036 | 0.00305 | 0.00134 | 0.000776631 | 0.02282671 | 0.02142606 | 0.0083635 | 0.0051027
2348.149 | 0.00354 | 0.00307 | 0.00133 | 0.000764304 | 0.02244626 | 0.02156656 | 0.008301086 | 0.005021708
2347.908 | 0.00346 | 0.00305 | 0.00128 | 0.000716077 | 0.021939 | 0.02142606 | 0.007989015 | 0.004704842
2347.667 | 0.00338 | 0.00299 | 0.0012 | 0.00063227 | 0.02143174 | 0.02100457 | 0.007489702 | 0.004154205
2347.426 | 0.00332 | 0.00289 | 0.00112 | 0.000520139 | 0.0210513 | 0.02030207 | 0.006990388 | 0.00341747
2347.185 | 0.00328 | 0.00278 | 0.00103 | 0.000395396 | 0.02079767 | 0.01952933 | 0.006428661 | 0.002597871
2346.944 | 0.00329 | 0.00268 | 0.000966628 | 0.000278549 | 0.02086107 | 0.01882684 | 0.006033129 | 0.001830151
2346.703 | 0.00334 | 0.0026 | 0.000928912 | 0.000190074 | 0.02117811 | 0.01826484 | 0.005797728 | 0.001248844
2346.462 | 0.00342 | 0.00258 | 0.000924677 | 0.000145496 | 0.02168537 | 0.01812434 | 0.005771296 | 0.0009559527
2346.221 | 0.0035 | 0.00261 | 0.000951691 | 0.000149901 | 0.02219263 | 0.01833509 | 0.005939901 | 0.0009848949
2345.98 | 0.00357 | 0.0027 | 0.001 | 0.000196363 | 0.02263648 | 0.01896733 | 0.006241418 | 0.001290164
2345.739 | 0.00362 | 0.00282 | 0.00107 | 0.000270281 | 0.02295352 | 0.01981033 | 0.006678317 | 0.001775828
2345.498 | 0.00364 | 0.00296 | 0.00114 | 0.000350469 | 0.02308034 | 0.02079382 | 0.007115217 | 0.002302687
2345.257 | 0.00364 | 0.00309 | 0.0012 | 0.000417777 | 0.02308034 | 0.02170706 | 0.007489702 | 0.002744921
2345.015 | 0.00362 | 0.0032 | 0.00124 | 0.000459514 | 0.02295352 | 0.0224798 | 0.007739358 | 0.003019146
2344.774 | 0.00359 | 0.00326 | 0.00126 | 0.000472203 | 0.0227633 | 0.0229013 | 0.007864187 | 0.003102516
2344.533 | 0.00356 | 0.00328 | 0.00126 | 0.000462924 | 0.02257308 | 0.0230418 | 0.007864187 | 0.003041551
2344.292 | 0.00353 | 0.00327 | 0.00124 | 0.000446983 | 0.02238285 | 0.02297155 | 0.007739358 | 0.002936813
2344.051 | 0.00353 | 0.00325 | 0.00122 | 0.000442652 | 0.02238285 | 0.02283105 | 0.00761453 | 0.002908357
2343.81 | 0.00355 | 0.00325 | 0.00121 | 0.000466787 | 0.02250967 | 0.02283105 | 0.007552116 | 0.003066932
2343.569 | 0.0036 | 0.00327 | 0.00121 | 0.000527693 | 0.02282671 | 0.02297155 | 0.007552116 | 0.003467102
2343.328 | 0.0037 | 0.00333 | 0.00124 | 0.000623643 | 0.02346078 | 0.02339305 | 0.007739358 | 0.004097523
2343.087 | 0.00383 | 0.00342 | 0.0013 | 0.000741766 | 0.02428508 | 0.02402529 | 0.008113843 | 0.004873627
2342.846 | 0.00399 | 0.0035 | 0.00138 | 0.000862469 | 0.0252996 | 0.02458728 | 0.008613157 | 0.005666682
2342.605 | 0.00417 | 0.00358 | 0.00146 | 0.000964982 | 0.02644094 | 0.02514928 | 0.00911247 | 0.006340223
2342.364 | 0.00433 | 0.00363 | 0.00152 | 0.00103 | 0.02745546 | 0.02550053 | 0.009486955 | 0.006767411
2342.123 | 0.00446 | 0.00364 | 0.00155 | 0.00106 | 0.02827975 | 0.02557078 | 0.009674198 | 0.00696452
2341.882 | 0.00456 | 0.00362 | 0.00155 | 0.00106 | 0.02891383 | 0.02543028 | 0.009674198 | 0.00696452
2341.641 | 0.00463 | 0.00359 | 0.00154 | 0.00104 | 0.02935768 | 0.02521953 | 0.009611784 | 0.006833114
2341.4 | 0.00466 | 0.00355 | 0.00153 | 0.00102 | 0.0295479 | 0.02493853 | 0.00954937 | 0.006701708
2341.158 | 0.00467 | 0.00351 | 0.00152 | 0.000990527 | 0.02961131 | 0.02465753 | 0.009486955 | 0.006508062
2340.917 | 0.00464 | 0.00347 | 0.00154 | 0.00096821 | 0.02942109 | 0.02437654 | 0.009611784 | 0.006361432
2340.676 | 0.0046 | 0.00343 | 0.00158 | 0.000945423 | 0.02916746 | 0.02409554 | 0.009861441 | 0.006211715
2340.435 | 0.00455 | 0.00339 | 0.00164 | 0.000917316 | 0.02885042 | 0.02381454 | 0.01023593 | 0.006027043
2340.194 | 0.00449 | 0.00336 | 0.00169 | 0.0008806 | 0.02846998 | 0.02360379 | 0.010548 | 0.005785808
2339.953 | 0.00443 | 0.00333 | 0.00174 | 0.000836843 | 0.02808953 | 0.02339305 | 0.01086007 | 0.005498311
2339.712 | 0.00439 | 0.00332 | 0.00177 | 0.000787466 | 0.0278359 | 0.0233228 | 0.01104731 | 0.00517389
2339.471 | 0.00437 | 0.00333 | 0.00177 | 0.000733949 | 0.02770909 | 0.02339305 | 0.01104731 | 0.004822267
2339.23 | 0.00438 | 0.00337 | 0.00173 | 0.000677162 | 0.02777249 | 0.02367404 | 0.01079765 | 0.004449159
2338.989 | 0.00441 | 0.00342 | 0.00168 | 0.000618663 | 0.02796272 | 0.02402529 | 0.01048558 | 0.004064803
2338.748 | 0.00444 | 0.00346 | 0.00161 | 0.000560732 | 0.02815294 | 0.02430629 | 0.01004868 | 0.003684179
2338.507 | 0.00447 | 0.00348 | 0.00153 | 0.000506417 | 0.02834316 | 0.02444679 | 0.00954937 | 0.003327313
2338.266 | 0.00447 | 0.00348 | 0.00146 | 0.000462283 | 0.02834316 | 0.02444679 | 0.00911247 | 0.003037339
2338.025 | 0.00444 | 0.00346 | 0.00141 | 0.00043678 | 0.02815294 | 0.02430629 | 0.008800399 | 0.002869777
2337.784 | 0.0044 | 0.00343 | 0.00139 | 0.000434743 | 0.02789931 | 0.02409554 | 0.008675571 | 0.002856393
2337.543 | 0.00434 | 0.00341 | 0.00139 | 0.000456952 | 0.02751886 | 0.02395504 | 0.008675571 | 0.003002313
2337.302 | 0.00429 | 0.00341 | 0.00141 | 0.000496436 | 0.02720183 | 0.02395504 | 0.008800399 | 0.003261735
2337.061 | 0.00426 | 0.00343 | 0.00144 | 0.000542247 | 0.0270116 | 0.02409554 | 0.008987642 | 0.003562727
2336.819 | 0.00425 | 0.00347 | 0.00145 | 0.000582206 | 0.0269482 | 0.02437654 | 0.009050056 | 0.003825269
2336.578 | 0.00426 | 0.00352 | 0.00144 | 0.000606972 | 0.0270116 | 0.02472778 | 0.008987642 | 0.003987989
2336.337 | 0.00427 | 0.00357 | 0.0014 | 0.000616492 | 0.02707501 | 0.02507903 | 0.008737985 | 0.004050539
2336.096 | 0.0043 | 0.0036 | 0.00135 | 0.000618742 | 0.02726523 | 0.02528978 | 0.008425914 | 0.004065322
2335.855 | 0.00431 | 0.00363 | 0.00129 | 0.000622318 | 0.02732864 | 0.02550053 | 0.008051429 | 0.004088817
2335.614 | 0.00432 | 0.00364 | 0.00124 | 0.000632305 | 0.02739205 | 0.02557078 | 0.007739358 | 0.004154435
2335.373 | 0.00432 | 0.00363 | 0.00121 | 0.000646589 | 0.02739205 | 0.02550053 | 0.007552116 | 0.004248285
2335.132 | 0.00431 | 0.0036 | 0.0012 | 0.000657742 | 0.02732864 | 0.02528978 | 0.007489702 | 0.004321564
2334.891 | 0.0043 | 0.00356 | 0.00121 | 0.000655301 | 0.02726523 | 0.02500878 | 0.007552116 | 0.004305526
2334.65 | 0.00427 | 0.0035 | 0.00123 | 0.000630754 | 0.02707501 | 0.02458728 | 0.007676944 | 0.004144244
2334.409 | 0.00422 | 0.00342 | 0.00124 | 0.000583406 | 0.02675797 | 0.02402529 | 0.007739358 | 0.003833154
2334.168 | 0.00417 | 0.00332 | 0.00124 | 0.000522095 | 0.02644094 | 0.0233228 | 0.007739358 | 0.003430322
2333.927 | 0.00411 | 0.00323 | 0.00123 | 0.000462282 | 0.02606049 | 0.02269055 | 0.007676944 | 0.003037332
2333.686 | 0.00405 | 0.00315 | 0.00122 | 0.00042052 | 0.02568005 | 0.02212856 | 0.00761453 | 0.002762943
2333.445 | 0.004 | 0.00308 | 0.00122 | 0.000407181 | 0.02536301 | 0.02163681 | 0.00761453 | 0.002675302
2333.204 | 0.00397 | 0.00305 | 0.00122 | 0.000423894 | 0.02517279 | 0.02142606 | 0.00761453 | 0.002785112
2332.962 | 0.00396 | 0.00304 | 0.00125 | 0.000462084 | 0.02510938 | 0.02135581 | 0.007801773 | 0.003036032
2332.721 | 0.00397 | 0.00306 | 0.00129 | 0.000507275 | 0.02517279 | 0.02149631 | 0.008051429 | 0.00333295
2332.48 | 0.00399 | 0.00309 | 0.00135 | 0.000545591 | 0.0252996 | 0.02170706 | 0.008425914 | 0.003584698
2332.239 | 0.00402 | 0.00312 | 0.00141 | 0.000570325 | 0.02548982 | 0.02191781 | 0.008800399 | 0.003747208
2331.998 | 0.00404 | 0.00315 | 0.00147 | 0.000581167 | 0.02561664 | 0.02212856 | 0.009174885 | 0.003818443
2331.757 | 0.00406 | 0.00317 | 0.00153 | 0.000583582 | 0.02574345 | 0.02226906 | 0.00954937 | 0.00383431
2331.516 | 0.00408 | 0.0032 | 0.00156 | 0.00058545 | 0.02587027 | 0.0224798 | 0.009736612 | 0.003846583
2331.275 | 0.0041 | 0.00323 | 0.00157 | 0.000594728 | 0.02599708 | 0.02269055 | 0.009799026 | 0.003907543
2331.034 | 0.00413 | 0.00328 | 0.00156 | 0.000613989 | 0.02618731 | 0.0230418 | 0.009736612 | 0.004034093
2330.793 | 0.00418 | 0.00335 | 0.00153 | 0.000641901 | 0.02650434 | 0.02353354 | 0.00954937 | 0.004217484
2330.552 | 0.00425 | 0.00342 | 0.00149 | 0.000673474 | 0.0269482 | 0.02402529 | 0.009299713 | 0.004424928
2330.311 | 0.00434 | 0.00349 | 0.00145 | 0.000703483 | 0.02751886 | 0.02451704 | 0.009050056 | 0.004622096
2330.07 | 0.00444 | 0.00355 | 0.00142 | 0.000726236 | 0.02815294 | 0.02493853 | 0.008862814 | 0.00477159
2329.829 | 0.00454 | 0.00359 | 0.00141 | 0.000736745 | 0.02878701 | 0.02521953 | 0.008800399 | 0.004840637
2329.588 | 0.0046 | 0.00361 | 0.00141 | 0.000729404 | 0.02916746 | 0.02536003 | 0.008800399 | 0.004792405
2329.347 | 0.00463 | 0.00359 | 0.00143 | 0.000701252 | 0.02935768 | 0.02521953 | 0.008925228 | 0.004607438
2329.105 | 0.00461 | 0.00354 | 0.00145 | 0.000648966 | 0.02923087 | 0.02486828 | 0.009050056 | 0.004263903
2328.865 | 0.00455 | 0.00347 | 0.00147 | 0.000573136 | 0.02885042 | 0.02437654 | 0.009174885 | 0.003765677
2328.624 | 0.00446 | 0.00339 | 0.00149 | 0.000479502 | 0.02827975 | 0.02381454 | 0.009299713 | 0.003150473
2328.382 | 0.00437 | 0.00333 | 0.0015 | 0.000382332 | 0.02770909 | 0.02339305 | 0.009362127 | 0.002512037
2328.141 | 0.00429 | 0.0033 | 0.00151 | 0.000298179 | 0.02720183 | 0.0231823 | 0.009424541 | 0.001959126
2327.9 | 0.00425 | 0.0033 | 0.00153 | 0.000243948 | 0.0269482 | 0.0231823 | 0.00954937 | 0.001602812
2327.659 | 0.00426 | 0.00335 | 0.00156 | 0.000231846 | 0.0270116 | 0.02353354 | 0.009736612 | 0.001523298
2327.418 | 0.00433 | 0.00344 | 0.00161 | 0.000267929 | 0.02745546 | 0.02416579 | 0.01004868 | 0.001760375
2327.177 | 0.00445 | 0.00355 | 0.00168 | 0.000351096 | 0.02821635 | 0.02493853 | 0.01048558 | 0.002306807
2326.936 | 0.00463 | 0.00368 | 0.00179 | 0.00047683 | 0.02935768 | 0.02585177 | 0.01117214 | 0.003132917
2326.695 | 0.00485 | 0.00384 | 0.00194 | 0.000643188 | 0.03075265 | 0.02697576 | 0.01210835 | 0.00422594
2326.454 | 0.00512 | 0.00404 | 0.00215 | 0.000853137 | 0.03246465 | 0.02838075 | 0.01341905 | 0.005605368
2326.213 | 0.00543 | 0.00429 | 0.00241 | 0.00111 | 0.03443028 | 0.03013699 | 0.01504182 | 0.007293035
2325.972 | 0.0058 | 0.0046 | 0.00275 | 0.00142 | 0.03677636 | 0.03231472 | 0.0171639 | 0.009329829
2325.731 | 0.00621 | 0.00499 | 0.00314 | 0.00178 | 0.03937607 | 0.03505444 | 0.01959805 | 0.01169514
2325.49 | 0.00665 | 0.00544 | 0.00356 | 0.00217 | 0.042166 | 0.03821567 | 0.02221945 | 0.01425756
2325.249 | 0.00711 | 0.00592 | 0.00398 | 0.00256 | 0.04508275 | 0.04158764 | 0.02484084 | 0.01681997
2325.008 | 0.00753 | 0.00638 | 0.00436 | 0.00291 | 0.04774586 | 0.04481911 | 0.02721258 | 0.01911958
2324.767 | 0.0079 | 0.00677 | 0.00465 | 0.0032 | 0.05009194 | 0.04755883 | 0.02902259 | 0.02102497
2324.525 | 0.00817 | 0.00704 | 0.00483 | 0.00338 | 0.05180394 | 0.04945557 | 0.03014605 | 0.02220762
2324.284 | 0.00833 | 0.00718 | 0.00489 | 0.00345 | 0.05281846 | 0.05043906 | 0.03052053 | 0.02266754
2324.043 | 0.00837 | 0.00718 | 0.00485 | 0.00341 | 0.05307209 | 0.05043906 | 0.03027088 | 0.02240473
2323.802 | 0.0083 | 0.00706 | 0.00473 | 0.0033 | 0.05262824 | 0.04959607 | 0.02952191 | 0.021682
2323.561 | 0.00816 | 0.00686 | 0.00456 | 0.00314 | 0.05174054 | 0.04819108 | 0.02846087 | 0.02063075
2323.32 | 0.00798 | 0.00661 | 0.00438 | 0.00297 | 0.0505992 | 0.04643484 | 0.02733741 | 0.0195138
2323.079 | 0.00779 | 0.00636 | 0.00421 | 0.00284 | 0.04939446 | 0.04467861 | 0.02627637 | 0.01865966
2322.838 | 0.00761 | 0.00613 | 0.00407 | 0.00275 | 0.04825312 | 0.04306287 | 0.02540257 | 0.01806833
2322.597 | 0.00746 | 0.00596 | 0.00397 | 0.00271 | 0.04730201 | 0.04186863 | 0.02477843 | 0.01780552
2322.356 | 0.00733 | 0.00584 | 0.00389 | 0.00273 | 0.04647771 | 0.04102564 | 0.02427912 | 0.01793693
2322.115 | 0.00723 | 0.00578 | 0.00384 | 0.00278 | 0.04584364 | 0.04060414 | 0.02396705 | 0.01826544
2321.874 | 0.00713 | 0.00578 | 0.00381 | 0.00286 | 0.04520956 | 0.04060414 | 0.0237798 | 0.01879106
2321.633 | 0.00705 | 0.00581 | 0.00379 | 0.00294 | 0.0447023 | 0.04081489 | 0.02365497 | 0.01931669
2321.392 | 0.00696 | 0.00586 | 0.00379 | 0.00302 | 0.04413163 | 0.04116614 | 0.02365497 | 0.01984231
2321.151 | 0.00687 | 0.00591 | 0.00379 | 0.00308 | 0.04356097 | 0.04151739 | 0.02365497 | 0.02023653
2320.91 | 0.00677 | 0.00593 | 0.0038 | 0.0031 | 0.04292689 | 0.04165789 | 0.02371739 | 0.02036794
2320.668 | 0.00668 | 0.00593 | 0.00379 | 0.00309 | 0.04235622 | 0.04165789 | 0.02365497 | 0.02030223
2320.427 | 0.00659 | 0.00589 | 0.00378 | 0.00303 | 0.04178556 | 0.04137689 | 0.02359256 | 0.01990802
2320.187 | 0.00653 | 0.00582 | 0.00373 | 0.00294 | 0.04140511 | 0.04088514 | 0.02328049 | 0.01931669
2319.945 | 0.00648 | 0.00572 | 0.00366 | 0.00283 | 0.04108807 | 0.04018265 | 0.02284359 | 0.01859396
2319.704 | 0.00644 | 0.00562 | 0.00356 | 0.00272 | 0.04083444 | 0.03948015 | 0.02221945 | 0.01787122
2319.463 | 0.00641 | 0.00552 | 0.00344 | 0.00262 | 0.04064422 | 0.03877766 | 0.02147048 | 0.01721419
2319.222 | 0.00638 | 0.00541 | 0.00331 | 0.00254 | 0.040454 | 0.03800492 | 0.02065909 | 0.01668857
2318.981 | 0.00635 | 0.0053 | 0.00317 | 0.00246 | 0.04026378 | 0.03723217 | 0.0197853 | 0.01616294
2318.74 | 0.0063 | 0.0052 | 0.00306 | 0.00237 | 0.03994674 | 0.03652968 | 0.01909874 | 0.01557162
2318.499 | 0.00626 | 0.00509 | 0.00296 | 0.00226 | 0.03969311 | 0.03575694 | 0.0184746 | 0.01484888
2318.258 | 0.00622 | 0.005 | 0.00288 | 0.00212 | 0.03943948 | 0.03512469 | 0.01797528 | 0.01392904
2318.017 | 0.00618 | 0.00491 | 0.00281 | 0.00195 | 0.03918585 | 0.03449245 | 0.01753838 | 0.01281209
2317.776 | 0.00615 | 0.00482 | 0.00275 | 0.00174 | 0.03899562 | 0.0338602 | 0.0171639 | 0.01143233
2317.535 | 0.00611 | 0.00473 | 0.00268 | 0.00151 | 0.03874199 | 0.03322796 | 0.016727 | 0.009921156
2317.294 | 0.00605 | 0.00464 | 0.0026 | 0.00127 | 0.03836155 | 0.03259571 | 0.01622769 | 0.008344284
2317.053 | 0.00596 | 0.00452 | 0.0025 | 0.00103 | 0.03779088 | 0.03175272 | 0.01560355 | 0.006767411
2316.812 | 0.00585 | 0.00439 | 0.00238 | 0.000816213 | 0.0370934 | 0.03083948 | 0.01485457 | 0.005362766
2316.571 | 0.00573 | 0.00424 | 0.00223 | 0.00063587 | 0.03633251 | 0.02978574 | 0.01391836 | 0.004177858
2316.33 | 0.00562 | 0.0041 | 0.00208 | 0.000503243 | 0.03563503 | 0.02880225 | 0.01298215 | 0.003306459
2316.088 | 0.00554 | 0.00397 | 0.00191 | 0.000425912 | 0.03512777 | 0.02788901 | 0.01192111 | 0.002798371
2315.847 | 0.00551 | 0.00387 | 0.00176 | 0.000404507 | 0.03493754 | 0.02718651 | 0.0109849 | 0.002657733
2315.606 | 0.00552 | 0.00381 | 0.00162 | 0.000431122 | 0.03500095 | 0.02676502 | 0.0101111 | 0.002832602
2315.365 | 0.00555 | 0.00379 | 0.00151 | 0.000488479 | 0.03519117 | 0.02662452 | 0.009424541 | 0.003209455
2315.124 | 0.00558 | 0.0038 | 0.00143 | 0.000555739 | 0.0353814 | 0.02669477 | 0.008925228 | 0.003651373
2314.883 | 0.00557 | 0.00384 | 0.00137 | 0.00061424 | 0.03531799 | 0.02697576 | 0.008550743 | 0.004035742
2314.642 | 0.00552 | 0.0039 | 0.00134 | 0.000651979 | 0.03500095 | 0.02739726 | 0.0083635 | 0.004283699
2314.401 | 0.00543 | 0.00396 | 0.00134 | 0.00066881 | 0.03443028 | 0.02781876 | 0.0083635 | 0.004394284
2314.16 | 0.00531 | 0.00403 | 0.00136 | 0.000672321 | 0.03366939 | 0.0283105 | 0.008488329 | 0.004417352
2313.919 | 0.00521 | 0.0041 | 0.00141 | 0.000675522 | 0.03303532 | 0.02880225 | 0.008800399 | 0.004438384
2313.678 | 0.00516 | 0.00417 | 0.00149 | 0.000688863 | 0.03271828 | 0.02929399 | 0.009299713 | 0.004526038
2313.437 | 0.00515 | 0.00423 | 0.00158 | 0.000712959 | 0.03265487 | 0.02971549 | 0.009861441 | 0.004684356
2313.196 | 0.00521 | 0.00426 | 0.00169 | 0.000739296 | 0.03303532 | 0.02992624 | 0.010548 | 0.004857398
2312.955 | 0.00531 | 0.00427 | 0.00181 | 0.000752628 | 0.03366939 | 0.02999649 | 0.01129697 | 0.004944993
2312.714 | 0.00543 | 0.00424 | 0.0019 | 0.000736865 | 0.03443028 | 0.02978574 | 0.01185869 | 0.004841426
2312.473 | 0.00556 | 0.00417 | 0.00197 | 0.000682505 | 0.03525458 | 0.02929399 | 0.01229559 | 0.004484264
2312.231 | 0.00569 | 0.00408 | 0.00201 | 0.000589889 | 0.03607888 | 0.02866175 | 0.01254525 | 0.003875749
2311.99 | 0.00579 | 0.00397 | 0.00199 | 0.000468599 | 0.03671295 | 0.02788901 | 0.01242042 | 0.003078837
2311.749 | 0.00587 | 0.00385 | 0.00194 | 0.000333124 | 0.03722021 | 0.02704601 | 0.01210835 | 0.002188725
2311.508 | 0.00591 | 0.00375 | 0.00185 | 0.000196307 | 0.03747384 | 0.02634352 | 0.01154662 | 0.001289796
2311.267 | 0.00591 | 0.00364 | 0.00173 | 6.51015e-05 | 0.03747384 | 0.02557078 | 0.01079765 | 0.0004277365
2311.026 | 0.00586 | 0.00354 | 0.00157 | -5.96463e-05 | 0.03715681 | 0.02486828 | 0.009799026 | -0.0003918942
2310.785 | 0.00576 | 0.00345 | 0.0014 | -0.000179332 | 0.03652273 | 0.02423604 | 0.008737985 | -0.001178265
2310.544 | 0.00562 | 0.00336 | 0.00123 | -0.000293957 | 0.03563503 | 0.02360379 | 0.007676944 | -0.001931386
2310.303 | 0.00547 | 0.00328 | 0.00106 | -0.000398278 | 0.03468391 | 0.0230418 | 0.006615903 | -0.002616807
2310.062 | 0.00535 | 0.00324 | 0.000920907 | -0.000481415 | 0.03392302 | 0.0227608 | 0.005747766 | -0.003163042
2309.821 | 0.00527 | 0.00324 | 0.000824771 | -0.000529179 | 0.03341576 | 0.0227608 | 0.005147741 | -0.003476866
2309.58 | 0.00525 | 0.00328 | 0.000785955 | -0.000531637 | 0.03328895 | 0.0230418 | 0.004905474 | -0.003493016
2309.339 | 0.00528 | 0.00337 | 0.00080711 | -0.00048664 | 0.03347917 | 0.02367404 | 0.005037511 | -0.003197372
2309.098 | 0.00535 | 0.00347 | 0.000880934 | -0.00040176 | 0.03392302 | 0.02437654 | 0.005498277 | -0.002639685
2308.857 | 0.00543 | 0.00358 | 0.000985158 | -0.000294745 | 0.03443028 | 0.02514928 | 0.006148783 | -0.001936564
2308.616 | 0.00549 | 0.00367 | 0.00109 | -0.000182803 | 0.03481073 | 0.02578152 | 0.006803146 | -0.001201071
2308.375 | 0.00552 | 0.00373 | 0.00117 | -8.19822e-05 | 0.03500095 | 0.02620302 | 0.007302459 | -0.0005386478
2308.134 | 0.00552 | 0.00376 | 0.00121 | 0 | 0.03500095 | 0.02641377 | 0.007552116 | 0
2307.892 | 0.0055 | 0.00377 | 0.00119 | 6.04656e-05 | 0.03487414 | 0.02648402 | 0.007427287 | 0.0003972773
2307.651 | 0.00546 | 0.00379 | 0.00112 | 0.000101006 | 0.03462051 | 0.02662452 | 0.006990388 | 0.0006636399
2307.41 | 0.00542 | 0.00382 | 0.00101 | 0.000119012 | 0.03436688 | 0.02683527 | 0.006303832 | 0.0007819448
2307.169 | 0.00537 | 0.00388 | 0.000878674 | 0.000107242 | 0.03404984 | 0.02725676 | 0.005484172 | 0.0007046124
2306.928 | 0.00531 | 0.00396 | 0.000757708 | 5.30593e-05 | 0.03366939 | 0.02781876 | 0.004729172 | 0.0003486156
2306.687 | 0.00522 | 0.00403 | 0.000661373 | -5.52378e-05 | 0.03309873 | 0.0283105 | 0.004127905 | -0.000362929
2306.446 | 0.0051 | 0.00407 | 0.000603537 | -0.00021931 | 0.03233784 | 0.0285915 | 0.003766927 | -0.001440933
2306.205 | 0.00496 | 0.00405 | 0.000594021 | -0.000426857 | 0.03145013 | 0.028451 | 0.003707533 | -0.00280458
2305.964 | 0.0048 | 0.00398 | 0.000639055 | -0.000649263 | 0.03043561 | 0.02795926 | 0.003988609 | -0.004265854
2305.723 | 0.00465 | 0.00386 | 0.00074229 | -0.000847235 | 0.0294845 | 0.02711626 | 0.004632942 | -0.00556659
2305.482 | 0.00454 | 0.00373 | 0.000902234 | -0.000980377 | 0.02878701 | 0.02620302 | 0.00563122 | -0.006441373
2305.241 | 0.00448 | 0.00361 | 0.00111 | -0.00102 | 0.02840657 | 0.02536003 | 0.006927974 | -0.006701708
2305 | 0.0045 | 0.00353 | 0.00136 | -0.000954746 | 0.02853338 | 0.02479803 | 0.008488329 | -0.00627297
2304.759 | 0.00459 | 0.00352 | 0.00161 | -0.00080049 | 0.02910405 | 0.02472778 | 0.01004868 | -0.005259461
2304.518 | 0.00472 | 0.00355 | 0.00184 | -0.00059166 | 0.02992835 | 0.02493853 | 0.01148421 | -0.003887385
2304.277 | 0.00487 | 0.00362 | 0.00201 | -0.000373747 | 0.03087946 | 0.02543028 | 0.01254525 | -0.002455631
2304.035 | 0.00501 | 0.0037 | 0.0021 | -0.00019224 | 0.03176717 | 0.02599227 | 0.01310698 | -0.001263075
2303.794 | 0.0051 | 0.00375 | 0.00209 | -8.1212e-05 | 0.03233784 | 0.02634352 | 0.01304456 | -0.0005335874
2303.553 | 0.00513 | 0.00377 | 0.00199 | -5.75161e-05 | 0.03252806 | 0.02648402 | 0.01242042 | -0.0003778982
2303.312 | 0.00509 | 0.00376 | 0.00182 | -0.000118737 | 0.03227443 | 0.02641377 | 0.01135938 | -0.000780138
2303.071 | 0.00498 | 0.00372 | 0.00161 | -0.000246827 | 0.03157695 | 0.02613277 | 0.01004868 | -0.001621728
2302.83 | 0.00482 | 0.00368 | 0.00139 | -0.000413577 | 0.03056242 | 0.02585177 | 0.008675571 | -0.002717326
2302.589 | 0.00464 | 0.00365 | 0.0012 | -0.000588647 | 0.02942109 | 0.02564103 | 0.007489702 | -0.003867589
2302.348 | 0.00448 | 0.00364 | 0.00107 | -0.000744577 | 0.02840657 | 0.02557078 | 0.006678317 | -0.004892096
2302.107 | 0.00436 | 0.00364 | 0.00101 | -0.000864315 | 0.02764568 | 0.02557078 | 0.006303832 | -0.005678811
2301.866 | 0.00429 | 0.00365 | 0.00102 | -0.000942347 | 0.02720183 | 0.02564103 | 0.006366246 | -0.006191505
2301.625 | 0.00429 | 0.00366 | 0.00109 | -0.00098554 | 0.02720183 | 0.02571128 | 0.006803146 | -0.006475296
2301.384 | 0.00434 | 0.00367 | 0.00119 | -0.00101 | 0.02751886 | 0.02578152 | 0.007427287 | -0.006636005
2301.143 | 0.00442 | 0.00367 | 0.0013 | -0.00103 | 0.02802612 | 0.02578152 | 0.008113843 | -0.006767411
2300.902 | 0.00451 | 0.00366 | 0.00139 | -0.00107 | 0.02859679 | 0.02571128 | 0.008675571 | -0.007030223
2300.661 | 0.00459 | 0.00365 | 0.00143 | -0.00113 | 0.02910405 | 0.02564103 | 0.008925228 | -0.007424442
2300.42 | 0.00464 | 0.00362 | 0.00141 | -0.0012 | 0.02942109 | 0.02543028 | 0.008800399 | -0.007884363
2300.178 | 0.00468 | 0.00359 | 0.00134 | -0.00127 | 0.02967472 | 0.02521953 | 0.0083635 | -0.008344284
2299.938 | 0.0047 | 0.00356 | 0.00124 | -0.00132 | 0.02980153 | 0.02500878 | 0.007739358 | -0.008672799
2299.697 | 0.00473 | 0.00355 | 0.00115 | -0.00132 | 0.02999176 | 0.02493853 | 0.007177631 | -0.008672799
2299.455 | 0.00478 | 0.00357 | 0.0011 | -0.00125 | 0.03030879 | 0.02507903 | 0.00686556 | -0.008212878
2299.214 | 0.00487 | 0.00363 | 0.00114 | -0.00111 | 0.03087946 | 0.02550053 | 0.007115217 | -0.007293035
2298.973 | 0.00499 | 0.00375 | 0.00128 | -0.000913782 | 0.03164035 | 0.02634352 | 0.007989015 | -0.006003824
2298.732 | 0.00513 | 0.00391 | 0.00152 | -0.000671242 | 0.03252806 | 0.02746751 | 0.009486955 | -0.004410263
2298.491 | 0.00528 | 0.00411 | 0.00184 | -0.000416486 | 0.03347917 | 0.0288725 | 0.01148421 | -0.002736439
2298.25 | 0.0054 | 0.00431 | 0.00217 | -0.000178691 | 0.03424006 | 0.03027749 | 0.01354388 | -0.001174054
2298.009 | 0.00547 | 0.00448 | 0.00247 | 1.50929e-05 | 0.03468391 | 0.03147172 | 0.0154163 | 9.916491e-05
2297.768 | 0.00547 | 0.00461 | 0.00268 | 0.000146807 | 0.03468391 | 0.03238497 | 0.016727 | 0.0009645664
2297.527 | 0.0054 | 0.00468 | 0.00279 | 0.000207151 | 0.03424006 | 0.03287671 | 0.01741356 | 0.001361045
2297.286 | 0.00526 | 0.0047 | 0.00279 | 0.000196363 | 0.03335236 | 0.03301721 | 0.01741356 | 0.001290164
2297.045 | 0.00508 | 0.00467 | 0.0027 | 0.000121922 | 0.03221102 | 0.03280646 | 0.01685183 | 0.0008010644
2296.804 | 0.00489 | 0.00461 | 0.00255 | -1.55641e-06 | 0.03100628 | 0.03238497 | 0.01591562 | -1.022608e-05
2296.563 | 0.00473 | 0.00456 | 0.00237 | -0.000153697 | 0.02999176 | 0.03203372 | 0.01479216 | -0.001009836
2296.322 | 0.00461 | 0.00452 | 0.0022 | -0.000312535 | 0.02923087 | 0.03175272 | 0.01373112 | -0.002053449
2296.081 | 0.00456 | 0.00451 | 0.00206 | -0.000455969 | 0.02891383 | 0.03168247 | 0.01285732 | -0.002995854
2295.84 | 0.00457 | 0.00453 | 0.00195 | -0.000565916 | 0.02897724 | 0.03182297 | 0.01217077 | -0.003718239
2295.598 | 0.00463 | 0.00459 | 0.00187 | -0.000631719 | 0.02935768 | 0.03224447 | 0.01167145 | -0.004150585
2295.357 | 0.00474 | 0.00469 | 0.00181 | -0.000652668 | 0.03005516 | 0.03294696 | 0.01129697 | -0.004288226
2295.116 | 0.00486 | 0.00479 | 0.00177 | -0.000636276 | 0.03081605 | 0.03364946 | 0.01104731 | -0.004180526
2294.875 | 0.00498 | 0.0049 | 0.00173 | -0.000597656 | 0.03157695 | 0.0344222 | 0.01079765 | -0.003926781
2294.634 | 0.00506 | 0.00497 | 0.00169 | -0.000553754 | 0.03208421 | 0.03491394 | 0.010548 | -0.003638331
2294.393 | 0.0051 | 0.005 | 0.00164 | -0.000519132 | 0.03233784 | 0.03512469 | 0.01023593 | -0.003410854
2294.152 | 0.00507 | 0.00496 | 0.00158 | -0.000504751 | 0.03214761 | 0.0348437 | 0.009861441 | -0.003316367
2293.911 | 0.00498 | 0.00487 | 0.00151 | -0.00051612 | 0.03157695 | 0.03421145 | 0.009424541 | -0.003391064
2293.67 | 0.00484 | 0.00473 | 0.00143 | -0.000553767 | 0.03068924 | 0.03322796 | 0.008925228 | -0.003638417
2293.429 | 0.00471 | 0.00458 | 0.00136 | -0.00061546 | 0.02986494 | 0.03217422 | 0.008488329 | -0.004043758
2293.188 | 0.0046 | 0.00444 | 0.00132 | -0.000695975 | 0.02916746 | 0.03119073 | 0.008238672 | -0.004572766
2292.947 | 0.00457 | 0.00435 | 0.00131 | -0.00078696 | 0.02897724 | 0.03055848 | 0.008176258 | -0.005170565
2292.706 | 0.00464 | 0.0043 | 0.00137 | -0.000875848 | 0.02942109 | 0.03020724 | 0.008550743 | -0.005754586
2292.465 | 0.0048 | 0.00429 | 0.00149 | -0.000945263 | 0.03043561 | 0.03013699 | 0.009299713 | -0.006210664
2292.224 | 0.00503 | 0.00432 | 0.0017 | -0.000975779 | 0.03189398 | 0.03034773 | 0.01061041 | -0.006411163
2291.983 | 0.00528 | 0.00436 | 0.00198 | -0.000950115 | 0.03347917 | 0.03062873 | 0.01235801 | -0.006242543
2291.741 | 0.0055 | 0.00438 | 0.00232 | -0.000858854 | 0.03487414 | 0.03076923 | 0.01448009 | -0.00564293
2291.5 | 0.00565 | 0.0044 | 0.00269 | -0.000707236 | 0.03582525 | 0.03090973 | 0.01678941 | -0.004646754
2291.26 | 0.00571 | 0.00441 | 0.00305 | -0.000514689 | 0.03620569 | 0.03097998 | 0.01903633 | -0.003381662
2291.018 | 0.00568 | 0.00441 | 0.00335 | -0.000314159 | 0.03601547 | 0.03097998 | 0.02090875 | -0.00206412
2290.777 | 0.00559 | 0.00443 | 0.00357 | -0.000141741 | 0.0354448 | 0.03112048 | 0.02228186 | -0.0009312812
2290.536 | 0.00548 | 0.00445 | 0.00366 | -2.6134e-05 | 0.03474732 | 0.03126098 | 0.02284359 | -0.0001717083
2290.295 | 0.00537 | 0.00449 | 0.00363 | 1.8654e-05 | 0.03404984 | 0.03154197 | 0.02265635 | 0.0001225624
2290.054 | 0.0053 | 0.00453 | 0.00349 | -9.91153e-08 | 0.03360599 | 0.03182297 | 0.02178255 | -6.512175e-07
2289.813 | 0.00527 | 0.00457 | 0.00327 | -5.65732e-05 | 0.03341576 | 0.03210397 | 0.02040944 | -0.000371703
2289.572 | 0.00529 | 0.0046 | 0.00303 | -0.000115251 | 0.03354258 | 0.03231472 | 0.0189115 | -0.0007572339
2289.331 | 0.00534 | 0.00464 | 0.00282 | -0.000140404 | 0.03385962 | 0.03259571 | 0.0176008 | -0.0009224967
2289.09 | 0.00541 | 0.00469 | 0.00268 | -0.00010749 | 0.03430347 | 0.03294696 | 0.016727 | -0.0007062418
2288.849 | 0.00548 | 0.00477 | 0.00265 | -8.48947e-06 | 0.03474732 | 0.03350896 | 0.01653976 | -5.577838e-05
2288.608 | 0.00555 | 0.00488 | 0.00274 | 0.000147031 | 0.03519117 | 0.0342817 | 0.01710149 | 0.0009660381
2288.367 | 0.00559 | 0.00504 | 0.00293 | 0.000336898 | 0.0354448 | 0.03540569 | 0.01828735 | 0.002213522
2288.126 | 0.00561 | 0.00522 | 0.00317 | 0.000531273 | 0.03557162 | 0.03667018 | 0.0197853 | 0.003490624
2287.885 | 0.0056 | 0.00543 | 0.00342 | 0.000701311 | 0.03550821 | 0.03814542 | 0.02134565 | 0.004607825
2287.644 | 0.00555 | 0.00563 | 0.00363 | 0.000822521 | 0.03519117 | 0.0395504 | 0.02265635 | 0.005404212
2287.403 | 0.00548 | 0.00581 | 0.00377 | 0.000879445 | 0.03474732 | 0.04081489 | 0.02353015 | 0.005778219
2287.161 | 0.00538 | 0.00594 | 0.00382 | 0.000865449 | 0.03411325 | 0.04172813 | 0.02384222 | 0.005686261
2286.92 | 0.00528 | 0.006 | 0.0038 | 0.000786344 | 0.03347917 | 0.04214963 | 0.02371739 | 0.005166518
2286.679 | 0.00518 | 0.00601 | 0.00373 | 0.000659773 | 0.0328451 | 0.04221988 | 0.02328049 | 0.004334908
2286.438 | 0.00512 | 0.00597 | 0.00367 | 0.000512523 | 0.03246465 | 0.04193888 | 0.022906 | 0.003367431
2286.197 | 0.00509 | 0.00591 | 0.00366 | 0.000378017 | 0.03227443 | 0.04151739 | 0.02284359 | 0.002483686
2285.956 | 0.00511 | 0.00586 | 0.00372 | 0.00029071 | 0.03240124 | 0.04116614 | 0.02321808 | 0.001910053
2285.715 | 0.00517 | 0.00585 | 0.00386 | 0.000275256 | 0.03278169 | 0.04109589 | 0.02409187 | 0.001808515
2285.474 | 0.00527 | 0.00587 | 0.00407 | 0.000340415 | 0.03341576 | 0.04123639 | 0.02540257 | 0.002236629
2285.233 | 0.00538 | 0.00593 | 0.00431 | 0.000473414 | 0.03411325 | 0.04165789 | 0.02690051 | 0.003110473
2284.992 | 0.00548 | 0.006 | 0.00453 | 0.000644228 | 0.03474732 | 0.04214963 | 0.02827362 | 0.004232773
2284.751 | 0.00556 | 0.00605 | 0.00469 | 0.000811979 | 0.03525458 | 0.04250088 | 0.02927225 | 0.005334947
2284.51 | 0.00559 | 0.00607 | 0.00476 | 0.000937843 | 0.0354448 | 0.04264138 | 0.02970915 | 0.006161912
2284.269 | 0.00558 | 0.00602 | 0.00472 | 0.000996063 | 0.0353814 | 0.04229013 | 0.02945949 | 0.006544435
2284.028 | 0.00552 | 0.00592 | 0.00459 | 0.000980841 | 0.03500095 | 0.04158764 | 0.02864811 | 0.006444422
2283.787 | 0.00543 | 0.00578 | 0.0044 | 0.000905958 | 0.03443028 | 0.04060414 | 0.02746224 | 0.005952418
2283.546 | 0.00535 | 0.00562 | 0.0042 | 0.000796726 | 0.03392302 | 0.03948015 | 0.02621396 | 0.005234731
2283.304 | 0.00528 | 0.00546 | 0.00402 | 0.000678533 | 0.03347917 | 0.03835616 | 0.0250905 | 0.004458167
2283.063 | 0.00523 | 0.00531 | 0.00388 | 0.000567238 | 0.03316213 | 0.03730242 | 0.0242167 | 0.003726925
2282.822 | 0.00521 | 0.00517 | 0.00378 | 0.000465443 | 0.03303532 | 0.03631893 | 0.02359256 | 0.003058101
2282.581 | 0.00517 | 0.00505 | 0.00371 | 0.000361167 | 0.03278169 | 0.03547594 | 0.02315566 | 0.002372976
2282.34 | 0.0051 | 0.00492 | 0.00364 | 0.000238763 | 0.03233784 | 0.0345627 | 0.02271876 | 0.001568745
2282.099 | 0.00497 | 0.0048 | 0.00357 | 8.76448e-05 | 0.03151354 | 0.0337197 | 0.02228186 | 0.0005758528
2281.858 | 0.00478 | 0.00468 | 0.00349 | -8.91142e-05 | 0.03030879 | 0.03287671 | 0.02178255 | -0.0005855072
2281.617 | 0.00457 | 0.00461 | 0.00341 | -0.00027213 | 0.02897724 | 0.03238497 | 0.02128324 | -0.001787976
2281.376 | 0.00436 | 0.0046 | 0.00334 | -0.00043076 | 0.02764568 | 0.03231472 | 0.02084634 | -0.002830223
2281.135 | 0.00424 | 0.00468 | 0.00333 | -0.00052792 | 0.02688479 | 0.03287671 | 0.02078392 | -0.003468594
2280.894 | 0.00424 | 0.00485 | 0.00337 | -0.000537136 | 0.02688479 | 0.03407095 | 0.02103358 | -0.003529146
2280.653 | 0.00439 | 0.0051 | 0.00349 | -0.000447848 | 0.0278359 | 0.03582719 | 0.02178255 | -0.002942497
2280.412 | 0.00465 | 0.00539 | 0.00367 | -0.000275071 | 0.0294845 | 0.03786442 | 0.022906 | -0.0018073
2280.171 | 0.00498 | 0.00567 | 0.0039 | -5.61257e-05 | 0.03157695 | 0.0398314 | 0.02434153 | -0.0003687628
2279.93 | 0.00528 | 0.00587 | 0.00414 | 0.000153141 | 0.03347917 | 0.04123639 | 0.02583947 | 0.001006183
2279.689 | 0.00547 | 0.00593 | 0.00435 | 0.00029161 | 0.03468391 | 0.04165789 | 0.02715017 | 0.001915966
2279.448 | 0.00549 | 0.00581 | 0.00449 | 0.000304559 | 0.03481073 | 0.04081489 | 0.02802397 | 0.002001045
2279.207 | 0.00533 | 0.00552 | 0.00454 | 0.000159033 | 0.03379621 | 0.03877766 | 0.02833604 | 0.001044895
2278.965 | 0.00499 | 0.00507 | 0.00447 | -0.000147566 | 0.03164035 | 0.03561644 | 0.02789914 | -0.0009695532
2278.724 | 0.00455 | 0.00451 | 0.00428 | -0.000583793 | 0.02885042 | 0.03168247 | 0.02671327 | -0.003835696
2278.483 | 0.00408 | 0.00394 | 0.00401 | -0.00109 | 0.02587027 | 0.02767826 | 0.02502809 | -0.007161629
2278.242 | 0.00367 | 0.00344 | 0.00368 | -0.00158 | 0.02327056 | 0.02416579 | 0.02296842 | -0.01038108
2278.001 | 0.00338 | 0.0031 | 0.00337 | -0.00198 | 0.02143174 | 0.02177731 | 0.02103358 | -0.0130092
2277.76 | 0.00325 | 0.00297 | 0.00314 | -0.00222 | 0.02060744 | 0.02086407 | 0.01959805 | -0.01458607
2277.519 | 0.0033 | 0.00307 | 0.00302 | -0.00227 | 0.02092448 | 0.02156656 | 0.01884908 | -0.01491459
2277.278 | 0.00349 | 0.00338 | 0.00304 | -0.00213 | 0.02212922 | 0.02374429 | 0.01897391 | -0.01399474
2277.037 | 0.0038 | 0.00386 | 0.0032 | -0.00183 | 0.02409486 | 0.02711626 | 0.01997254 | -0.01202365
2276.796 | 0.00416 | 0.00442 | 0.00345 | -0.00145 | 0.02637753 | 0.03105023 | 0.02153289 | -0.009526938
2276.555 | 0.00451 | 0.00499 | 0.00375 | -0.00105 | 0.02859679 | 0.03505444 | 0.02340532 | -0.006898817
2276.314 | 0.00481 | 0.0055 | 0.00403 | -0.000709894 | 0.03049902 | 0.03863716 | 0.02515291 | -0.004664218
2276.073 | 0.00501 | 0.00588 | 0.00423 | -0.000474591 | 0.03176717 | 0.04130664 | 0.0264012 | -0.003118206
2275.832 | 0.00506 | 0.00608 | 0.00433 | -0.000369597 | 0.03208421 | 0.04271163 | 0.02702534 | -0.002428364
2275.591 | 0.00496 | 0.00609 | 0.00431 | -0.000393468 | 0.03145013 | 0.04278188 | 0.02690051 | -0.002585204
2275.35 | 0.0047 | 0.00589 | 0.00418 | -0.000520468 | 0.02980153 | 0.04137689 | 0.02608913 | -0.003419632
2275.108 | 0.00432 | 0.0055 | 0.00396 | -0.000709023 | 0.02739205 | 0.03863716 | 0.02471602 | -0.004658495
2274.867 | 0.00385 | 0.00499 | 0.00372 | -0.000909821 | 0.0244119 | 0.03505444 | 0.02321808 | -0.005977799
2274.626 | 0.00337 | 0.0044 | 0.00349 | -0.00108 | 0.02136833 | 0.03090973 | 0.02178255 | -0.007095926
2274.385 | 0.00295 | 0.00385 | 0.00334 | -0.00117 | 0.01870522 | 0.02704601 | 0.02084634 | -0.007687254
2274.144 | 0.00265 | 0.00341 | 0.00331 | -0.00116 | 0.01680299 | 0.02395504 | 0.02065909 | -0.007621551
2273.903 | 0.00252 | 0.00317 | 0.00342 | -0.00107 | 0.0159787 | 0.02226906 | 0.02134565 | -0.007030223
2273.662 | 0.00258 | 0.00317 | 0.00369 | -0.000899657 | 0.01635914 | 0.02226906 | 0.02303083 | -0.005911018
2273.421 | 0.00277 | 0.00339 | 0.00406 | -0.000715671 | 0.01756388 | 0.02381454 | 0.02534016 | -0.004702175
2273.18 | 0.00306 | 0.0038 | 0.00448 | -0.000573748 | 0.0194027 | 0.02669477 | 0.02796155 | -0.003769698
2272.939 | 0.00334 | 0.00429 | 0.00485 | -0.00053516 | 0.02117811 | 0.03013699 | 0.03027088 | -0.003516163
2272.698 | 0.00356 | 0.0048 | 0.0051 | -0.000644512 | 0.02257308 | 0.0337197 | 0.03183123 | -0.004234639
2272.457 | 0.00367 | 0.00522 | 0.00518 | -0.00091521 | 0.02327056 | 0.03667018 | 0.03233055 | -0.006013206
2272.216 | 0.00366 | 0.00552 | 0.00508 | -0.00132 | 0.02320715 | 0.03877766 | 0.0317064 | -0.008672799
2271.975 | 0.00356 | 0.00569 | 0.00486 | -0.00181 | 0.02257308 | 0.0399719 | 0.03033329 | -0.01189225
2271.734 | 0.00342 | 0.00575 | 0.0046 | -0.00228 | 0.02168537 | 0.0403934 | 0.02871052 | -0.01498029
2271.493 | 0.0033 | 0.00574 | 0.00442 | -0.00265 | 0.02092448 | 0.04032315 | 0.02758707 | -0.0174113
2271.251 | 0.00324 | 0.00571 | 0.0044 | -0.00284 | 0.02054404 | 0.0401124 | 0.02746224 | -0.01865966
2271.01 | 0.00327 | 0.00568 | 0.00458 | -0.0028 | 0.02073426 | 0.03990165 | 0.02858569 | -0.01839685
2270.77 | 0.00335 | 0.00567 | 0.00493 | -0.00254 | 0.02124152 | 0.0398314 | 0.03077019 | -0.01668857
2270.528 | 0.00346 | 0.00567 | 0.00537 | -0.00212 | 0.021939 | 0.0398314 | 0.03351641 | -0.01392904
2270.287 | 0.00357 | 0.00567 | 0.0058 | -0.00164 | 0.02263648 | 0.0398314 | 0.03620022 | -0.0107753
2270.046 | 0.00365 | 0.00564 | 0.0061 | -0.00119 | 0.02314374 | 0.03962065 | 0.03807265 | -0.00781866
2269.805 | 0.00369 | 0.00559 | 0.00619 | -0.000874831 | 0.02339737 | 0.03926941 | 0.03863438 | -0.005747904
2269.564 | 0.00371 | 0.0055 | 0.00605 | -0.000735714 | 0.02352419 | 0.03863716 | 0.03776058 | -0.004833863
2269.323 | 0.00372 | 0.00538 | 0.0057 | -0.000773399 | 0.0235876 | 0.03779417 | 0.03557608 | -0.005081465
2269.082 | 0.00373 | 0.00524 | 0.00521 | -0.000935159 | 0.02365101 | 0.03681068 | 0.03251779 | -0.006144277
2268.841 | 0.00375 | 0.00511 | 0.00467 | -0.00114 | 0.02377782 | 0.03589744 | 0.02914742 | -0.007490145
2268.6 | 0.00376 | 0.00499 | 0.00417 | -0.00129 | 0.02384123 | 0.03505444 | 0.02602671 | -0.00847569
2268.359 | 0.00375 | 0.00491 | 0.00376 | -0.00133 | 0.02377782 | 0.03449245 | 0.02346773 | -0.008738502
2268.118 | 0.0037 | 0.00488 | 0.00346 | -0.00123 | 0.02346078 | 0.0342817 | 0.02159531 | -0.008081472
2267.877 | 0.00361 | 0.00489 | 0.00326 | -0.00103 | 0.02289011 | 0.03435195 | 0.02034702 | -0.006767411
2267.636 | 0.0035 | 0.00494 | 0.00314 | -0.000790337 | 0.02219263 | 0.0347032 | 0.01959805 | -0.005192753
2267.395 | 0.00339 | 0.005 | 0.00304 | -0.000603117 | 0.02149515 | 0.03512469 | 0.01897391 | -0.003962661
2267.154 | 0.00328 | 0.00506 | 0.00294 | -0.000539478 | 0.02079767 | 0.03554619 | 0.01834977 | -0.003544534
2266.913 | 0.00317 | 0.00509 | 0.00282 | -0.000642474 | 0.02010018 | 0.03575694 | 0.0176008 | -0.004221248
2266.671 | 0.00305 | 0.00504 | 0.00267 | -0.000912442 | 0.01933929 | 0.03540569 | 0.01666459 | -0.00599502
2266.43 | 0.00289 | 0.00491 | 0.00251 | -0.00132 | 0.01832477 | 0.03449245 | 0.01566596 | -0.008672799
2266.189 | 0.00269 | 0.00469 | 0.00234 | -0.00179 | 0.01705662 | 0.03294696 | 0.01460492 | -0.01176084
2265.948 | 0.00242 | 0.00437 | 0.00219 | -0.00228 | 0.01534462 | 0.03069898 | 0.01366871 | -0.01498029
2265.707 | 0.0021 | 0.00399 | 0.00205 | -0.00272 | 0.01331558 | 0.0280295 | 0.01279491 | -0.01787122
2265.466 | 0.00177 | 0.00359 | 0.00194 | -0.00307 | 0.01122313 | 0.02521953 | 0.01210835 | -0.02017083
2265.225 | 0.00147 | 0.00321 | 0.00185 | -0.00329 | 0.009320905 | 0.02255005 | 0.01154662 | -0.02161629
2264.984 | 0.00124 | 0.00291 | 0.0018 | -0.00336 | 0.007862532 | 0.02044257 | 0.01123455 | -0.02207622
2264.743 | 0.00112 | 0.00274 | 0.00179 | -0.00327 | 0.007101642 | 0.01924833 | 0.01117214 | -0.02148489
2264.502 | 0.00112 | 0.00272 | 0.00184 | -0.003 | 0.007101642 | 0.01910783 | 0.01148421 | -0.01971091
2264.261 | 0.00124 | 0.00287 | 0.00195 | -0.00259 | 0.007862532 | 0.02016157 | 0.01217077 | -0.01701708
2264.02 | 0.00145 | 0.00317 | 0.00214 | -0.00207 | 0.00919409 | 0.02226906 | 0.01335663 | -0.01360053
2263.779 | 0.00171 | 0.00357 | 0.00239 | -0.00152 | 0.01084269 | 0.02507903 | 0.01491699 | -0.009986859
2263.538 | 0.00198 | 0.00401 | 0.00267 | -0.00102 | 0.01255469 | 0.02817 | 0.01666459 | -0.006701708
2263.297 | 0.00223 | 0.00444 | 0.00297 | -0.000640725 | 0.01413988 | 0.03119073 | 0.01853701 | -0.004209757
2263.056 | 0.00243 | 0.00479 | 0.00324 | -0.000429663 | 0.01540803 | 0.03364946 | 0.02022219 | -0.002823016
2262.814 | 0.00257 | 0.00504 | 0.00347 | -0.000396593 | 0.01629573 | 0.03540569 | 0.02165772 | -0.002605736
2262.573 | 0.00266 | 0.00518 | 0.00363 | -0.000511348 | 0.0168664 | 0.03638918 | 0.02265635 | -0.003359711
2262.333 | 0.0027 | 0.00523 | 0.00373 | -0.000715591 | 0.01712003 | 0.03674043 | 0.02328049 | -0.004701649
2262.091 | 0.00269 | 0.00525 | 0.00379 | -0.000945246 | 0.01705662 | 0.03688093 | 0.02365497 | -0.006210552
2261.85 | 0.00265 | 0.00526 | 0.00384 | -0.00115 | 0.01680299 | 0.03695118 | 0.02396705 | -0.007555848
2261.609 | 0.00255 | 0.00529 | 0.00386 | -0.00131 | 0.01616892 | 0.03716192 | 0.02409187 | -0.008607096
2261.368 | 0.00235 | 0.00533 | 0.00386 | -0.00143 | 0.01490077 | 0.03744292 | 0.02409187 | -0.009395532
2261.127 | 0.00203 | 0.00534 | 0.00381 | -0.00156 | 0.01287173 | 0.03751317 | 0.0237798 | -0.01024967
2260.886 | 0.00156 | 0.00529 | 0.00369 | -0.00174 | 0.009891573 | 0.03716192 | 0.02303083 | -0.01143233
2260.645 | 0.00095051 | 0.00514 | 0.00348 | -0.00201 | 0.006026948 | 0.03610818 | 0.02172013 | -0.01320631
2260.404 | 0.000260996 | 0.00487 | 0.00323 | -0.00236 | 0.001654911 | 0.03421145 | 0.02015978 | -0.01550591
2260.163 | -0.000409369 | 0.00452 | 0.00298 | -0.00278 | -0.002595707 | 0.03175272 | 0.01859943 | -0.01826544
2259.922 | -0.000932284 | 0.00418 | 0.00281 | -0.00319 | -0.005911382 | 0.02936424 | 0.01753838 | -0.02095926
2259.681 | -0.00119 | 0.00394 | 0.00281 | -0.00354 | -0.007545495 | 0.02767826 | 0.01753838 | -0.02325887
2259.44 | -0.00108 | 0.00391 | 0.00304 | -0.00373 | -0.006848012 | 0.02746751 | 0.01897391 | -0.02450723
2259.199 | -0.000611988 | 0.00413 | 0.00349 | -0.00372 | -0.003880464 | 0.029013 | 0.02178255 | -0.02444152
2258.958 | 0.000176878 | 0.00462 | 0.00412 | -0.00349 | 0.00112154 | 0.03245522 | 0.02571464 | -0.02293035
2258.717 | 0.00116 | 0.00529 | 0.00482 | -0.00307 | 0.007355272 | 0.03716192 | 0.03008364 | -0.02017083
2258.476 | 0.00216 | 0.00605 | 0.00546 | -0.00252 | 0.01369602 | 0.04250088 | 0.03407814 | -0.01655716
2258.234 | 0.00304 | 0.00674 | 0.00593 | -0.00193 | 0.01927589 | 0.04734809 | 0.03701161 | -0.01268068
2257.993 | 0.00365 | 0.00724 | 0.00617 | -0.00143 | 0.02314374 | 0.05086055 | 0.03850955 | -0.009395532
2257.752 | 0.00393 | 0.00747 | 0.00618 | -0.0011 | 0.02491916 | 0.05247629 | 0.03857196 | -0.007227332
2257.511 | 0.00387 | 0.00741 | 0.006 | -0.00099972 | 0.02453871 | 0.05205479 | 0.03744851 | -0.006568463
2257.27 | 0.00353 | 0.0071 | 0.00572 | -0.00113 | 0.02238285 | 0.04987706 | 0.03570091 | -0.007424442
2257.029 | 0.00299 | 0.00661 | 0.00544 | -0.00145 | 0.01895885 | 0.04643484 | 0.03395331 | -0.009526938
2256.788 | 0.00233 | 0.00603 | 0.00521 | -0.00185 | 0.01477395 | 0.04236038 | 0.03251779 | -0.01215506
2256.547 | 0.00168 | 0.00544 | 0.00508 | -0.00223 | 0.01065246 | 0.03821567 | 0.0317064 | -0.01465177
2256.306 | 0.0011 | 0.0049 | 0.00503 | -0.0025 | 0.006974827 | 0.0344222 | 0.03139433 | -0.01642576
2256.065 | 0.000665681 | 0.00446 | 0.00503 | -0.00259 | 0.004220918 | 0.03133123 | 0.03139433 | -0.01701708
2255.824 | 0.000417637 | 0.00412 | 0.00504 | -0.0025 | 0.002648133 | 0.02894275 | 0.03145675 | -0.01642576
2255.583 | 0.000366862 | 0.00391 | 0.00504 | -0.00227 | 0.002326181 | 0.02746751 | 0.03145675 | -0.01491459
2255.342 | 0.000493407 | 0.00381 | 0.00503 | -0.00196 | 0.003128571 | 0.02676502 | 0.03139433 | -0.01287779
2255.101 | 0.000746843 | 0.0038 | 0.00501 | -0.00165 | 0.004735546 | 0.02669477 | 0.0312695 | -0.010841
2254.86 | 0.00105 | 0.00387 | 0.00499 | -0.0014 | 0.00665779 | 0.02718651 | 0.03114468 | -0.009198423
2254.619 | 0.00132 | 0.00397 | 0.005 | -0.00122 | 0.008369793 | 0.02788901 | 0.03120709 | -0.008015769
2254.377 | 0.00149 | 0.00407 | 0.00502 | -0.00112 | 0.00944772 | 0.0285915 | 0.03133192 | -0.007358739
2254.136 | 0.00151 | 0.00414 | 0.00506 | -0.00108 | 0.009574536 | 0.02908325 | 0.03158158 | -0.007095926
2253.895 | 0.00138 | 0.00417 | 0.00509 | -0.00109 | 0.008750238 | 0.02929399 | 0.03176882 | -0.007161629
2253.654 | 0.00113 | 0.00416 | 0.00509 | -0.00112 | 0.00716505 | 0.02922374 | 0.03176882 | -0.007358739
2253.413 | 0.00082669 | 0.00413 | 0.00508 | -0.00118 | 0.005241836 | 0.029013 | 0.0317064 | -0.007752957
2253.172 | 0.000532475 | 0.00411 | 0.00507 | -0.00127 | 0.003376292 | 0.0288725 | 0.03164399 | -0.008344284
2252.931 | 0.00030185 | 0.00411 | 0.00507 | -0.0014 | 0.001913956 | 0.0288725 | 0.03164399 | -0.009198423
2252.69 | 0.000165266 | 0.00415 | 0.00514 | -0.00154 | 0.001047911 | 0.02915349 | 0.03208089 | -0.01011827
2252.449 | 0.000128091 | 0.00424 | 0.0053 | -0.00166 | 0.0008121933 | 0.02978574 | 0.03307952 | -0.0109067
2252.208 | 0.000177106 | 0.00441 | 0.00558 | -0.0017 | 0.001122985 | 0.03097998 | 0.03482711 | -0.01116951
2251.967 | 0.000294672 | 0.00466 | 0.00597 | -0.0016 | 0.001868442 | 0.03273621 | 0.03726127 | -0.01051248
2251.726 | 0.000463017 | 0.00504 | 0.00646 | -0.00134 | 0.002935876 | 0.03540569 | 0.04031956 | -0.008804205
2251.485 | 0.000668502 | 0.00554 | 0.00698 | -0.000926409 | 0.004238805 | 0.03891816 | 0.0435651 | -0.006086787
2251.244 | 0.000901018 | 0.00617 | 0.00746 | -0.000416778 | 0.005713132 | 0.04334387 | 0.04656098 | -0.002738357
2251.003 | 0.00114 | 0.00685 | 0.00781 | 9.78202e-05 | 0.007228457 | 0.04812083 | 0.04874547 | 0.0006427083
2250.762 | 0.00138 | 0.00749 | 0.00797 | 0.000514991 | 0.008750238 | 0.05261679 | 0.0497441 | 0.003383647
2250.521 | 0.00158 | 0.00798 | 0.00791 | 0.000746225 | 0.01001839 | 0.05605901 | 0.04936962 | 0.004902924
2250.28 | 0.00173 | 0.0082 | 0.00762 | 0.00074781 | 0.0109695 | 0.0576045 | 0.04755961 | 0.004913338
2250.038 | 0.00183 | 0.0081 | 0.00718 | 0.000530517 | 0.01160358 | 0.056902 | 0.04481338 | 0.003485657
2249.797 | 0.00189 | 0.0077 | 0.00667 | 0.00015813 | 0.01198402 | 0.05409203 | 0.04163026 | 0.001038962
2249.556 | 0.00194 | 0.00708 | 0.00618 | -0.000275044 | 0.01230106 | 0.04973656 | 0.03857196 | -0.001807122
2249.315 | 0.00202 | 0.0064 | 0.00582 | -0.000672336 | 0.01280832 | 0.04495961 | 0.03632505 | -0.004417451
2249.074 | 0.00215 | 0.00579 | 0.00561 | -0.000968272 | 0.01363262 | 0.04067439 | 0.03501436 | -0.00636184
2248.833 | 0.00233 | 0.00535 | 0.00555 | -0.00114 | 0.01477395 | 0.03758342 | 0.03463987 | -0.007490145
2248.592 | 0.00254 | 0.00511 | 0.00559 | -0.00122 | 0.01610551 | 0.03589744 | 0.03488953 | -0.008015769
2248.351 | 0.00275 | 0.00501 | 0.00567 | -0.00127 | 0.01743707 | 0.03519494 | 0.03538884 | -0.008344284
2248.11 | 0.0029 | 0.00497 | 0.00573 | -0.00133 | 0.01838818 | 0.03491394 | 0.03576333 | -0.008738502
2247.869 | 0.00298 | 0.00488 | 0.00574 | -0.00143 | 0.01889544 | 0.0342817 | 0.03582574 | -0.009395532
2247.628 | 0.003 | 0.00469 | 0.00571 | -0.00156 | 0.01902226 | 0.03294696 | 0.0356385 | -0.01024967
2247.387 | 0.003 | 0.00441 | 0.00568 | -0.00165 | 0.01902226 | 0.03097998 | 0.03545125 | -0.010841
2247.146 | 0.00302 | 0.00412 | 0.00572 | -0.00164 | 0.01914907 | 0.02894275 | 0.03570091 | -0.0107753
2246.905 | 0.00313 | 0.00392 | 0.00586 | -0.00144 | 0.01984655 | 0.02753776 | 0.03657471 | -0.009461235
2246.664 | 0.00336 | 0.00389 | 0.00612 | -0.00105 | 0.02130493 | 0.02732701 | 0.03819748 | -0.006898817
2246.423 | 0.00371 | 0.0041 | 0.0065 | -0.000501358 | 0.02352419 | 0.02880225 | 0.04056922 | -0.003294074
2246.181 | 0.00412 | 0.00452 | 0.00696 | 0.000128347 | 0.0261239 | 0.03175272 | 0.04344027 | 0.0008432786
2245.94 | 0.00455 | 0.0051 | 0.00745 | 0.000728122 | 0.02885042 | 0.03582719 | 0.04649856 | 0.004783982
2245.699 | 0.00491 | 0.00575 | 0.00794 | 0.00119 | 0.03113309 | 0.0403934 | 0.04955686 | 0.00781866
2245.458 | 0.00513 | 0.00638 | 0.00837 | 0.00145 | 0.03252806 | 0.04481911 | 0.05224067 | 0.009526938
2245.217 | 0.00517 | 0.00692 | 0.00872 | 0.00148 | 0.03278169 | 0.04861257 | 0.05442517 | 0.009724047
2244.976 | 0.00501 | 0.00733 | 0.00896 | 0.0013 | 0.03176717 | 0.0514928 | 0.05592311 | 0.008541393
2244.735 | 0.00465 | 0.00757 | 0.00906 | 0.000933338 | 0.0294845 | 0.05317878 | 0.05654725 | 0.006132313
2244.494 | 0.00415 | 0.00762 | 0.00899 | 0.000435251 | 0.02631412 | 0.05353003 | 0.05611035 | 0.002859731
2244.253 | 0.00354 | 0.00748 | 0.00873 | -0.000154978 | 0.02244626 | 0.05254654 | 0.05448758 | -0.001018252
2244.012 | 0.0029 | 0.00715 | 0.00828 | -0.000805018 | 0.01838818 | 0.05022831 | 0.05167894 | -0.005289212
2243.771 | 0.0023 | 0.00665 | 0.00765 | -0.00148 | 0.01458373 | 0.04671584 | 0.04774685 | -0.009724047
2243.53 | 0.00182 | 0.00603 | 0.00692 | -0.00213 | 0.01154017 | 0.04236038 | 0.04319061 | -0.01399474
2243.289 | 0.0015 | 0.00538 | 0.00613 | -0.0027 | 0.009511128 | 0.03779417 | 0.03825989 | -0.01773982
2243.048 | 0.0014 | 0.00478 | 0.00539 | -0.00312 | 0.008877053 | 0.03357921 | 0.03364124 | -0.02049934
2242.807 | 0.00151 | 0.00435 | 0.00477 | -0.00333 | 0.009574536 | 0.03055848 | 0.02977156 | -0.02187911
2242.566 | 0.0018 | 0.00412 | 0.00433 | -0.00332 | 0.01141335 | 0.02894275 | 0.02702534 | -0.0218134
2242.324 | 0.0022 | 0.00412 | 0.00407 | -0.0031 | 0.01394965 | 0.02894275 | 0.02540257 | -0.02036794
2242.083 | 0.0026 | 0.00432 | 0.004 | -0.00277 | 0.01648596 | 0.03034773 | 0.02496567 | -0.01819974
2241.843 | 0.0029 | 0.00465 | 0.00408 | -0.00241 | 0.01838818 | 0.03266596 | 0.02546499 | -0.01583443
2241.601 | 0.00301 | 0.00502 | 0.00426 | -0.00214 | 0.01908566 | 0.03526519 | 0.02658844 | -0.01406045
2241.36 | 0.00289 | 0.00536 | 0.00447 | -0.00202 | 0.01832477 | 0.03765367 | 0.02789914 | -0.01327201
2241.119 | 0.00254 | 0.00562 | 0.00466 | -0.00208 | 0.01610551 | 0.03948015 | 0.02908501 | -0.01366623
2240.878 | 0.00202 | 0.00576 | 0.0048 | -0.00228 | 0.01280832 | 0.04046365 | 0.02995881 | -0.01498029
2240.637 | 0.00143 | 0.00581 | 0.00484 | -0.00255 | 0.009067275 | 0.04081489 | 0.03020846 | -0.01675427
2240.396 | 0.000892537 | 0.00578 | 0.00479 | -0.00282 | 0.005659356 | 0.04060414 | 0.02989639 | -0.01852825
2240.155 | 0.000507712 | 0.0057 | 0.00465 | -0.00302 | 0.003219276 | 0.04004215 | 0.02902259 | -0.01984231
2239.914 | 0.000354137 | 0.00559 | 0.00445 | -0.00313 | 0.002245495 | 0.03926941 | 0.02777431 | -0.02056505
2239.673 | 0.000451823 | 0.00546 | 0.00422 | -0.00315 | 0.002864898 | 0.03835616 | 0.02633878 | -0.02069645
2239.432 | 0.000758058 | 0.00534 | 0.00402 | -0.00312 | 0.004806658 | 0.03751317 | 0.0250905 | -0.02049934
2239.191 | 0.00118 | 0.00522 | 0.00387 | -0.00307 | 0.007482087 | 0.03667018 | 0.02415429 | -0.02017083
2238.95 | 0.00158 | 0.00512 | 0.00381 | -0.00304 | 0.01001839 | 0.03596769 | 0.0237798 | -0.01997372
2238.709 | 0.00186 | 0.00504 | 0.00383 | -0.00303 | 0.0117938 | 0.03540569 | 0.02390463 | -0.01990802
2238.468 | 0.00191 | 0.00499 | 0.00392 | -0.00305 | 0.01211084 | 0.03505444 | 0.02446636 | -0.02003942
2238.227 | 0.00171 | 0.00497 | 0.00406 | -0.00308 | 0.01084269 | 0.03491394 | 0.02534016 | -0.02023653
2237.986 | 0.00129 | 0.00497 | 0.00423 | -0.0031 | 0.00817957 | 0.03491394 | 0.0264012 | -0.02036794
2237.744 | 0.000733635 | 0.00498 | 0.0044 | -0.00312 | 0.004651798 | 0.03498419 | 0.02746224 | -0.02049934
2237.503 | 0.00014325 | 0.00497 | 0.00455 | -0.00314 | 0.0009083127 | 0.03491394 | 0.02839845 | -0.02063075
2237.262 | -0.000375884 | 0.00494 | 0.0047 | -0.00316 | -0.002383387 | 0.0347032 | 0.02933466 | -0.02076216
2237.021 | -0.000751919 | 0.00487 | 0.00485 | -0.00321 | -0.004767732 | 0.03421145 | 0.03027088 | -0.02109067
2236.78 | -0.000953694 | 0.00479 | 0.00502 | -0.00326 | -0.006047137 | 0.03364946 | 0.03133192 | -0.02141919
2236.539 | -0.000987158 | 0.00472 | 0.00524 | -0.00332 | -0.006259324 | 0.03315771 | 0.03270503 | -0.0218134
2236.298 | -0.000884953 | 0.00468 | 0.00553 | -0.00337 | -0.005611268 | 0.03287671 | 0.03451504 | -0.02214192
2236.057 | -0.000687608 | 0.00471 | 0.00589 | -0.0034 | -0.004359952 | 0.03308746 | 0.03676195 | -0.02233903
2235.816 | -0.000429692 | 0.0048 | 0.0063 | -0.00342 | -0.00272457 | 0.0337197 | 0.03932093 | -0.02247043
2235.575 | -0.000139787 | 0.00494 | 0.00671 | -0.00342 | -0.0008863547 | 0.0347032 | 0.04187992 | -0.02247043
2235.334 | 0.000159528 | 0.00507 | 0.00708 | -0.00343 | 0.001011527 | 0.03561644 | 0.04418924 | -0.02253614
2235.093 | 0.000444004 | 0.00517 | 0.00735 | -0.00344 | 0.002815319 | 0.03631893 | 0.04587442 | -0.02260184
2234.852 | 0.000684029 | 0.00521 | 0.00747 | -0.00345 | 0.004337258 | 0.03659993 | 0.04662339 | -0.02266754
2234.611 | 0.000852924 | 0.00519 | 0.00743 | -0.00343 | 0.00540818 | 0.03645943 | 0.04637374 | -0.02253614
2234.37 | 0.000932869 | 0.00516 | 0.00723 | -0.00333 | 0.005915091 | 0.03624868 | 0.04512545 | -0.02187911
2234.129 | 0.000929365 | 0.00518 | 0.00693 | -0.00312 | 0.005892873 | 0.03638918 | 0.04325303 | -0.02049934
2233.887 | 0.00087903 | 0.00531 | 0.00659 | -0.00276 | 0.005573711 | 0.03730242 | 0.04113094 | -0.01813403
2233.646 | 0.000842125 | 0.00558 | 0.00629 | -0.00226 | 0.005339706 | 0.03919916 | 0.03925852 | -0.01484888
2233.406 | 0.000889811 | 0.00598 | 0.00609 | -0.00168 | 0.005642071 | 0.04200913 | 0.03801024 | -0.01103811
2233.164 | 0.00108 | 0.00645 | 0.00603 | -0.00108 | 0.006848012 | 0.04531085 | 0.03763575 | -0.007095926
2232.923 | 0.00145 | 0.00692 | 0.00616 | -0.000557225 | 0.00919409 | 0.04861257 | 0.03844714 | -0.003661137
2232.682 | 0.00199 | 0.00733 | 0.00645 | -0.000165349 | 0.0126181 | 0.0514928 | 0.04025715 | -0.001086393
2232.441 | 0.00264 | 0.00764 | 0.0069 | 6.10299e-05 | 0.01673959 | 0.05367053 | 0.04306578 | 0.0004009849
2232.2 | 0.00333 | 0.00786 | 0.00747 | 0.000131318 | 0.0211147 | 0.05521602 | 0.04662339 | 0.0008627989
2231.959 | 0.00399 | 0.00802 | 0.00811 | 9.32548e-05 | 0.0252996 | 0.05634001 | 0.0506179 | 0.0006127122
2231.718 | 0.00453 | 0.00816 | 0.00876 | 3.16572e-06 | 0.02872361 | 0.0573235 | 0.05467482 | 2.079974e-05
2231.477 | 0.00491 | 0.00828 | 0.00932 | -9.12903e-05 | 0.03113309 | 0.05816649 | 0.05817002 | -0.0005998049
2231.236 | 0.00507 | 0.00835 | 0.0097 | -0.000175655 | 0.03214761 | 0.05865824 | 0.06054176 | -0.001154106
2230.995 | 0.00501 | 0.0083 | 0.00981 | -0.000267595 | 0.03176717 | 0.05830699 | 0.06122831 | -0.00175818
2230.754 | 0.00472 | 0.00804 | 0.0096 | -0.000406652 | 0.02992835 | 0.05648051 | 0.05991761 | -0.002671827
2230.513 | 0.00424 | 0.00753 | 0.00905 | -0.000630839 | 0.02688479 | 0.05289779 | 0.05648483 | -0.004144803
2230.272 | 0.00361 | 0.0068 | 0.00823 | -0.000954731 | 0.02289011 | 0.04776958 | 0.05136687 | -0.006272871
2230.031 | 0.00291 | 0.00595 | 0.00725 | -0.00135 | 0.01845159 | 0.04179838 | 0.04525028 | -0.008869908
2229.79 | 0.00225 | 0.00513 | 0.00624 | -0.00175 | 0.01426669 | 0.03603793 | 0.03894645 | -0.01149803
2229.549 | 0.00169 | 0.00449 | 0.00537 | -0.00209 | 0.01071587 | 0.03154197 | 0.03351641 | -0.01373193
2229.307 | 0.00132 | 0.00413 | 0.00475 | -0.00228 | 0.008369793 | 0.029013 | 0.02964674 | -0.01498029
2229.066 | 0.00115 | 0.00409 | 0.00441 | -0.00231 | 0.007291865 | 0.028732 | 0.02752465 | -0.0151774
2228.825 | 0.00115 | 0.00429 | 0.00435 | -0.0022 | 0.007291865 | 0.03013699 | 0.02715017 | -0.01445466
2228.584 | 0.00124 | 0.00461 | 0.00451 | -0.00199 | 0.007862532 | 0.03238497 | 0.0281488 | -0.0130749
2228.343 | 0.00135 | 0.00492 | 0.00479 | -0.00177 | 0.008560015 | 0.0345627 | 0.02989639 | -0.01162943
2228.102 | 0.00141 | 0.00514 | 0.00516 | -0.00158 | 0.00894046 | 0.03610818 | 0.03220572 | -0.01038108
2227.861 | 0.00142 | 0.00526 | 0.00557 | -0.00143 | 0.009003868 | 0.03695118 | 0.0347647 | -0.009395532
2227.62 | 0.00142 | 0.00534 | 0.00605 | -0.00127 | 0.009003868 | 0.03751317 | 0.03776058 | -0.008344284
2227.379 | 0.00148 | 0.00548 | 0.00662 | -0.00105 | 0.009384313 | 0.03849666 | 0.04131819 | -0.006898817
2227.138 | 0.00167 | 0.00578 | 0.0073 | -0.000726257 | 0.01058906 | 0.04060414 | 0.04556235 | -0.004771728
2226.897 | 0.00201 | 0.00626 | 0.00802 | -0.000309581 | 0.01274491 | 0.04397612 | 0.05005617 | -0.002034041
2226.656 | 0.00246 | 0.00686 | 0.00867 | 0.000124664 | 0.01559825 | 0.04819108 | 0.05411309 | 0.0008190802
2226.415 | 0.00291 | 0.00744 | 0.0091 | 0.000439887 | 0.01845159 | 0.05226554 | 0.0567969 | 0.002890191
2226.174 | 0.00322 | 0.00784 | 0.00914 | 0.000481191 | 0.02041722 | 0.05507552 | 0.05704656 | 0.00316157
2225.933 | 0.00325 | 0.00789 | 0.0087 | 0.000126972 | 0.02060744 | 0.05542677 | 0.05430034 | 0.0008342444
2225.692 | 0.00296 | 0.00753 | 0.00777 | -0.000659719 | 0.01876863 | 0.05289779 | 0.04849582 | -0.004334553
2225.45 | 0.00234 | 0.00678 | 0.00647 | -0.0018 | 0.01483736 | 0.04762908 | 0.04038197 | -0.01182654
2225.209 | 0.00153 | 0.00577 | 0.00505 | -0.00312 | 0.009701351 | 0.0405339 | 0.03151916 | -0.02049934
2224.968 | 0.000693907 | 0.0047 | 0.00378 | -0.00437 | 0.004399892 | 0.03301721 | 0.02359256 | -0.02871222
2224.727 | 3.5202e-05 | 0.00379 | 0.00292 | -0.0053 | 0.0002232072 | 0.02662452 | 0.01822494 | -0.0348226
2224.486 | -0.000291103 | 0.00321 | 0.00264 | -0.00572 | -0.001845812 | 0.02255005 | 0.01647734 | -0.03758213
2224.245 | -0.000205937 | 0.00304 | 0.00295 | -0.00557 | -0.001305795 | 0.02135581 | 0.01841218 | -0.03659658
2224.004 | 0.000267588 | 0.00331 | 0.00374 | -0.0049 | 0.001696709 | 0.02325255 | 0.0233429 | -0.03219448
2223.763 | 0.00102 | 0.00391 | 0.00481 | -0.00389 | 0.006467567 | 0.02746751 | 0.03002122 | -0.02555848
2223.522 | 0.00189 | 0.00472 | 0.00591 | -0.00274 | 0.01198402 | 0.03315771 | 0.03688678 | -0.01800263
2223.281 | 0.00269 | 0.00561 | 0.00684 | -0.00171 | 0.01705662 | 0.03940991 | 0.0426913 | -0.01123522
2223.04 | 0.00328 | 0.00644 | 0.00748 | -0.000947697 | 0.02079767 | 0.0452406 | 0.04668581 | -0.006226656
2222.799 | 0.00355 | 0.00714 | 0.0078 | -0.000574829 | 0.02250967 | 0.05015806 | 0.04868306 | -0.0037768
2222.558 | 0.00348 | 0.00763 | 0.00784 | -0.000610229 | 0.02206582 | 0.05360028 | 0.04893272 | -0.004009389
2222.317 | 0.00307 | 0.00788 | 0.00765 | -0.00101 | 0.01946611 | 0.05535652 | 0.04774685 | -0.006636005
2222.076 | 0.00239 | 0.00785 | 0.00729 | -0.0017 | 0.0151544 | 0.05514577 | 0.04549994 | -0.01116951
2221.835 | 0.00155 | 0.00751 | 0.00677 | -0.00257 | 0.009828166 | 0.05275729 | 0.0422544 | -0.01688568
2221.594 | 0.000634861 | 0.00688 | 0.0061 | -0.00352 | 0.004025496 | 0.04833158 | 0.03807265 | -0.02312746
2221.353 | -0.000241274 | 0.006 | 0.00532 | -0.00443 | -0.001529859 | 0.04214963 | 0.03320434 | -0.02910644
2221.111 | -0.000984908 | 0.00497 | 0.00447 | -0.00521 | -0.006245057 | 0.03491394 | 0.02789914 | -0.03423127
2220.87 | -0.00152 | 0.00395 | 0.00367 | -0.00574 | -0.009637943 | 0.02774851 | 0.022906 | -0.03771353
2220.629 | -0.0018 | 0.00311 | 0.00306 | -0.00596 | -0.01141335 | 0.02184756 | 0.01909874 | -0.039159
2220.388 | -0.00181 | 0.00259 | 0.00276 | -0.00584 | -0.01147676 | 0.01819459 | 0.01722631 | -0.03837057
2220.147 | -0.00161 | 0.00244 | 0.00284 | -0.00544 | -0.01020861 | 0.01714085 | 0.01772563 | -0.03574244
2219.906 | -0.00127 | 0.00261 | 0.00326 | -0.00487 | -0.008052755 | 0.01833509 | 0.02034702 | -0.03199737
2219.665 | -0.000914187 | 0.00293 | 0.00389 | -0.00432 | -0.005796633 | 0.02058307 | 0.02427912 | -0.02838371
2219.424 | -0.000669751 | 0.00319 | 0.00452 | -0.00399 | -0.004246725 | 0.02240955 | 0.02821121 | -0.02621551
2219.183 | -0.000625946 | 0.00319 | 0.00497 | -0.00402 | -0.003968968 | 0.02240955 | 0.03101985 | -0.02641261
2218.942 | -0.000820161 | 0.00282 | 0.00509 | -0.00447 | -0.005200438 | 0.01981033 | 0.03176882 | -0.02936925
2218.701 | -0.00122 | 0.0021 | 0.00485 | -0.00529 | -0.007735717 | 0.01475237 | 0.03027088 | -0.0347569
2218.46 | -0.00172 | 0.00115 | 0.00431 | -0.0063 | -0.01090609 | 0.008078679 | 0.02690051 | -0.0413929
2218.219 | -0.00219 | 0.000203549 | 0.00363 | -0.00727 | -0.01388625 | 0.001429919 | 0.02265635 | -0.0477661
2217.978 | -0.00251 | -0.000519186 | 0.00297 | -0.00798 | -0.01591529 | -0.00364725 | 0.01853701 | -0.05243101
2217.737 | -0.00258 | -0.000852832 | 0.00247 | -0.00828 | -0.01635914 | -0.005991092 | 0.0154163 | -0.0544021
2217.496 | -0.00238 | -0.000739667 | 0.00222 | -0.00812 | -0.01509099 | -0.005196115 | 0.01385595 | -0.05335085
2217.254 | -0.00197 | -0.000234414 | 0.00222 | -0.00758 | -0.01249128 | -0.001646744 | 0.01385595 | -0.04980289
2217.013 | -0.00145 | 0.000527331 | 0.00241 | -0.00685 | -0.00919409 | 0.003704468 | 0.01504182 | -0.04500657
2216.772 | -0.000933483 | 0.00138 | 0.0027 | -0.00609 | -0.005918984 | 0.009694415 | 0.01685183 | -0.04001314
2216.531 | -0.000494877 | 0.00219 | 0.00301 | -0.00547 | -0.003137892 | 0.01538462 | 0.01878667 | -0.03593955
2216.29 | -0.000173132 | 0.00286 | 0.00324 | -0.00506 | -0.001097787 | 0.02009132 | 0.02022219 | -0.03324573
2216.049 | 4.78232e-05 | 0.00335 | 0.00334 | -0.00485 | 0.0003032351 | 0.02353354 | 0.02084634 | -0.03186597
2215.808 | 0.000214828 | 0.00366 | 0.00326 | -0.00475 | 0.001362171 | 0.02571128 | 0.02034702 | -0.03120894
2215.567 | 0.000378914 | 0.00379 | 0.00299 | -0.00466 | 0.0024026 | 0.02662452 | 0.01866184 | -0.03061761
2215.326 | 0.000567859 | 0.00377 | 0.00254 | -0.00451 | 0.003600653 | 0.02648402 | 0.0158532 | -0.02963206
2215.085 | 0.000773014 | 0.00361 | 0.00196 | -0.00427 | 0.00490149 | 0.02536003 | 0.01223318 | -0.02805519
2214.844 | 0.00095949 | 0.00336 | 0.0013 | -0.00395 | 0.006083888 | 0.02360379 | 0.008113843 | -0.02595269
2214.603 | 0.00108 | 0.00308 | 0.00066389 | -0.00362 | 0.006848012 | 0.02163681 | 0.004143615 | -0.02378449
2214.362 | 0.00111 | 0.00285 | 0.000143394 | -0.00334 | 0.007038235 | 0.02002107 | 0.0008949819 | -0.02194481
2214.121 | 0.00105 | 0.00274 | -0.000193182 | -0.00315 | 0.00665779 | 0.01924833 | -0.00120573 | -0.02069645
2213.88 | 0.000938621 | 0.00281 | -0.000320498 | -0.00307 | 0.005951563 | 0.01974008 | -0.002000362 | -0.02017083
2213.639 | 0.000834336 | 0.00308 | -0.000254983 | -0.00307 | 0.005290318 | 0.02163681 | -0.001591455 | -0.02017083
2213.397 | 0.000796972 | 0.00349 | -4.94832e-05 | -0.00312 | 0.005053402 | 0.02451704 | -0.0003088453 | -0.02049934
2213.156 | 0.000864607 | 0.00396 | 0.000233041 | -0.0032 | 0.005482259 | 0.02781876 | 0.001454506 | -0.02102497
2212.916 | 0.00104 | 0.00438 | 0.00054198 | -0.00328 | 0.006594382 | 0.03076923 | 0.003382724 | -0.02155059
2212.674 | 0.0013 | 0.00469 | 0.00085841 | -0.00337 | 0.008242978 | 0.03294696 | 0.005357696 | -0.02214192
2212.433 | 0.0016 | 0.00487 | 0.0012 | -0.0035 | 0.0101452 | 0.03421145 | 0.007489702 | -0.02299606
2212.192 | 0.0019 | 0.00493 | 0.0016 | -0.00365 | 0.01204743 | 0.03463295 | 0.009986269 | -0.0239816
2211.951 | 0.00219 | 0.00495 | 0.0021 | -0.00382 | 0.01388625 | 0.03477345 | 0.01310698 | -0.02509855
2211.71 | 0.00249 | 0.00501 | 0.00274 | -0.00394 | 0.01578847 | 0.03519494 | 0.01710149 | -0.02588699
2211.469 | 0.00285 | 0.0052 | 0.00351 | -0.00394 | 0.01807114 | 0.03652968 | 0.02190738 | -0.02588699
2211.228 | 0.0033 | 0.00554 | 0.00439 | -0.00375 | 0.02092448 | 0.03891816 | 0.02739983 | -0.02463863
2210.987 | 0.00389 | 0.00601 | 0.00533 | -0.00334 | 0.02466553 | 0.04221988 | 0.03326676 | -0.02194481
2210.746 | 0.0046 | 0.00655 | 0.00626 | -0.0027 | 0.02916746 | 0.04601335 | 0.03907128 | -0.01773982
2210.505 | 0.00535 | 0.00707 | 0.00709 | -0.00191 | 0.03392302 | 0.04966632 | 0.04425165 | -0.01254928
2210.264 | 0.00603 | 0.00745 | 0.00773 | -0.00109 | 0.03823473 | 0.05233579 | 0.04824616 | -0.007161629
2210.023 | 0.00648 | 0.00761 | 0.00807 | -0.000414814 | 0.04108807 | 0.05345978 | 0.05036824 | -0.002725453
2209.782 | 0.00657 | 0.00747 | 0.00804 | -3.48565e-05 | 0.04165874 | 0.05247629 | 0.050181 | -0.0002290177
2209.541 | 0.00621 | 0.00703 | 0.00759 | -7.65856e-05 | 0.03937607 | 0.04938532 | 0.04737236 | -0.0005031905
2209.3 | 0.00539 | 0.00632 | 0.00676 | -0.00058781 | 0.03417665 | 0.04439761 | 0.04219199 | -0.003862089
2209.059 | 0.00422 | 0.00545 | 0.00563 | -0.00153 | 0.02675797 | 0.03828591 | 0.03513918 | -0.01005256
2208.817 | 0.00286 | 0.00455 | 0.00439 | -0.00275 | 0.01813455 | 0.03196347 | 0.02739983 | -0.01806833
2208.576 | 0.00154 | 0.00372 | 0.00321 | -0.00408 | 0.009764758 | 0.02613277 | 0.02003495 | -0.02680683
2208.335 | 0.000472013 | 0.00308 | 0.00228 | -0.00531 | 0.002992917 | 0.02163681 | 0.01423043 | -0.0348883
2208.094 | -0.000217982 | 0.00265 | 0.00171 | -0.00627 | -0.00138217 | 0.01861609 | 0.01067282 | -0.0411958
2207.853 | -0.000491606 | 0.00239 | 0.00149 | -0.00688 | -0.003117152 | 0.0167896 | 0.009299713 | -0.04520368
2207.612 | -0.000423851 | 0.00223 | 0.00154 | -0.00716 | -0.002687534 | 0.01566561 | 0.009611784 | -0.04704336
2207.371 | -0.000170456 | 0.00207 | 0.00169 | -0.00723 | -0.001080819 | 0.01454162 | 0.010548 | -0.04750329
2207.13 | 8.74697e-05 | 0.00183 | 0.00178 | -0.00723 | 0.0005546237 | 0.01285564 | 0.01110972 | -0.04750329
2206.889 | 0.000206605 | 0.0015 | 0.0017 | -0.00729 | 0.001310031 | 0.01053741 | 0.01061041 | -0.0478975
2206.648 | 0.00011959 | 0.00113 | 0.00141 | -0.00747 | 0.0007582905 | 0.007938181 | 0.008800399 | -0.04908016
2206.407 | -0.000143084 | 0.000804087 | 0.000965667 | -0.00776 | -0.0009072602 | 0.005648662 | 0.006027131 | -0.05098555
2206.166 | -0.000475589 | 0.000633681 | 0.000493671 | -0.00803 | -0.003015592 | 0.00445157 | 0.003081207 | -0.05275953
2205.925 | -0.000739154 | 0.000695926 | 0.000134646 | -0.00813 | -0.004686792 | 0.004888837 | 0.000840382 | -0.05341656
2205.684 | -0.000814908 | 0.00101 | 0 | -0.00792 | -0.00516713 | 0.007095188 | 0 | -0.05203679
2205.443 | -0.000645923 | 0.00155 | 0.000139854 | -0.00735 | -0.004095638 | 0.01088865 | 0.0008728873 | -0.04829172
2205.202 | -0.000255238 | 0.0022 | 0.000542749 | -0.00646 | -0.001618401 | 0.01545486 | 0.003387523 | -0.04244415
2204.96 | 0.000270508 | 0.00288 | 0.00114 | -0.00539 | 0.001715224 | 0.02023182 | 0.007115217 | -0.03541393
2204.719 | 0.000802103 | 0.00347 | 0.00185 | -0.00434 | 0.005085936 | 0.02437654 | 0.01154662 | -0.02851511
2204.479 | 0.00122 | 0.00391 | 0.00256 | -0.0035 | 0.007735717 | 0.02746751 | 0.01597803 | -0.02299606
2204.237 | 0.00143 | 0.00416 | 0.00319 | -0.00302 | 0.009067275 | 0.02922374 | 0.01991012 | -0.01984231
2203.996 | 0.00141 | 0.0042 | 0.0037 | -0.00294 | 0.00894046 | 0.02950474 | 0.02309325 | -0.01931669
2203.755 | 0.00117 | 0.00405 | 0.00404 | -0.00322 | 0.00741868 | 0.028451 | 0.02521533 | -0.02115637
2203.514 | 0.000793069 | 0.00374 | 0.00421 | -0.00372 | 0.005028654 | 0.02627327 | 0.02627637 | -0.02444152
2203.273 | 0.000363965 | 0.00335 | 0.0042 | -0.00431 | 0.002307812 | 0.02353354 | 0.02621396 | -0.028318
2203.032 | 0 | 0.00297 | 0.00404 | -0.00484 | 0 | 0.02086407 | 0.02521533 | -0.03180026
2202.791 | -0.000190622 | 0.00271 | 0.0038 | -0.0052 | -0.001208687 | 0.01903758 | 0.02371739 | -0.03416557
2202.55 | -0.000120754 | 0.0027 | 0.00355 | -0.00536 | -0.0007656712 | 0.01896733 | 0.02215703 | -0.03521682
2202.309 | 0.000256094 | 0.00302 | 0.00339 | -0.0053 | 0.001623829 | 0.02121531 | 0.02115841 | -0.0348226
2202.068 | 0.000928782 | 0.0037 | 0.00339 | -0.00504 | 0.005889176 | 0.02599227 | 0.02115841 | -0.03311432
2201.827 | 0.00182 | 0.00466 | 0.0036 | -0.00459 | 0.01154017 | 0.03273621 | 0.0224691 | -0.03015769
2201.586 | 0.00278 | 0.00576 | 0.004 | -0.00401 | 0.01762729 | 0.04046365 | 0.02496567 | -0.02634691
2201.345 | 0.00363 | 0.00679 | 0.00451 | -0.00336 | 0.02301693 | 0.04769933 | 0.0281488 | -0.02207622
2201.104 | 0.00418 | 0.00755 | 0.00501 | -0.00269 | 0.02650434 | 0.05303829 | 0.0312695 | -0.01767411
2200.863 | 0.0043 | 0.0079 | 0.00537 | -0.00211 | 0.02726523 | 0.05549701 | 0.03351641 | -0.01386334
2200.622 | 0.00394 | 0.0078 | 0.0055 | -0.00167 | 0.02498256 | 0.05479452 | 0.0343278 | -0.0109724
2200.38 | 0.00317 | 0.00734 | 0.00538 | -0.00143 | 0.02010018 | 0.05156305 | 0.03357883 | -0.009395532
2200.139 | 0.00214 | 0.0067 | 0.00507 | -0.00137 | 0.01356921 | 0.04706709 | 0.03164399 | -0.009001314
2199.898 | 0.00108 | 0.00613 | 0.0047 | -0.00145 | 0.006848012 | 0.04306287 | 0.02933466 | -0.009526938
2199.657 | 0.000180414 | 0.00582 | 0.00441 | -0.00157 | 0.00114396 | 0.04088514 | 0.02752465 | -0.01031537
2199.416 | -0.000386548 | 0.00588 | 0.00432 | -0.00164 | -0.002451005 | 0.04130664 | 0.02696293 | -0.0107753
2199.175 | -0.000560479 | 0.00632 | 0.00448 | -0.00158 | -0.003553858 | 0.04439761 | 0.02796155 | -0.01038108
2198.934 | -0.000377601 | 0.00701 | 0.00484 | -0.00141 | -0.002394274 | 0.04924482 | 0.03020846 | -0.009264126
2198.693 | 5.16868e-05 | 0.00775 | 0.00528 | -0.0012 | 0.0003277332 | 0.05444327 | 0.03295469 | -0.007884363
2198.452 | 0.000576765 | 0.00832 | 0.00565 | -0.00108 | 0.003657124 | 0.05844749 | 0.03526401 | -0.007095926
2198.211 | 0.00105 | 0.00856 | 0.00579 | -0.00117 | 0.00665779 | 0.06013347 | 0.03613781 | -0.007687254
2197.97 | 0.00137 | 0.00839 | 0.00564 | -0.00156 | 0.00868683 | 0.05893923 | 0.0352016 | -0.01024967
2197.729 | 0.00144 | 0.00784 | 0.00521 | -0.00229 | 0.009130683 | 0.05507552 | 0.03251779 | -0.01504599
2197.488 | 0.00126 | 0.00703 | 0.0046 | -0.0033 | 0.007989348 | 0.04938532 | 0.02871052 | -0.021682
2197.247 | 0.000809246 | 0.00612 | 0.00396 | -0.00446 | 0.005131228 | 0.04299262 | 0.02471602 | -0.02930355
2197.006 | 0.000127874 | 0.00527 | 0.00342 | -0.0056 | 0.0008108173 | 0.03702143 | 0.02134565 | -0.03679369
2196.765 | -0.000726168 | 0.0046 | 0.00307 | -0.00656 | -0.004604451 | 0.03231472 | 0.01916115 | -0.04310118
2196.523 | -0.00166 | 0.00416 | 0.00293 | -0.00721 | -0.01052565 | 0.02922374 | 0.01828735 | -0.04737188
2196.282 | -0.00254 | 0.00397 | 0.00297 | -0.00747 | -0.01610551 | 0.02788901 | 0.01853701 | -0.04908016
2196.041 | -0.00322 | 0.004 | 0.00311 | -0.00733 | -0.02041722 | 0.02809975 | 0.01941081 | -0.04816032
2195.8 | -0.00352 | 0.0042 | 0.00332 | -0.00681 | -0.02231945 | 0.02950474 | 0.02072151 | -0.04474376
2195.559 | -0.00335 | 0.00456 | 0.00357 | -0.00598 | -0.02124152 | 0.03203372 | 0.02228186 | -0.03929041
2195.318 | -0.00266 | 0.00503 | 0.00389 | -0.00494 | -0.0168664 | 0.03533544 | 0.02427912 | -0.03245729
2195.077 | -0.00151 | 0.0056 | 0.00434 | -0.0038 | -0.009574536 | 0.03933966 | 0.02708775 | -0.02496715
2194.836 | -6.42626e-05 | 0.00622 | 0.00493 | -0.00266 | -0.0004074732 | 0.04369512 | 0.03077019 | -0.017477
2194.595 | 0.00143 | 0.00682 | 0.00569 | -0.00163 | 0.009067275 | 0.04791008 | 0.03551367 | -0.01070959
2194.354 | 0.00274 | 0.00734 | 0.00654 | -0.000810946 | 0.01737366 | 0.05156305 | 0.04081887 | -0.00532816
2194.113 | 0.00364 | 0.00769 | 0.00737 | -0.00027564 | 0.02308034 | 0.05402178 | 0.04599925 | -0.001811038
2193.872 | 0.00405 | 0.00784 | 0.00805 | -6.71806e-05 | 0.02568005 | 0.05507552 | 0.05024342 | -0.0004413968
2193.631 | 0.00397 | 0.00781 | 0.00846 | -0.000187434 | 0.02517279 | 0.05486477 | 0.0528024 | -0.001231498
2193.39 | 0.00354 | 0.00767 | 0.00852 | -0.000593493 | 0.02244626 | 0.05388128 | 0.05317688 | -0.003899428
2193.149 | 0.00294 | 0.00751 | 0.00823 | -0.00121 | 0.01864181 | 0.05275729 | 0.05136687 | -0.007950066
2192.908 | 0.00238 | 0.00742 | 0.00764 | -0.00194 | 0.01509099 | 0.05212504 | 0.04768443 | -0.01274639
2192.667 | 0.00201 | 0.00746 | 0.00687 | -0.00269 | 0.01274491 | 0.05240604 | 0.04287854 | -0.01767411
2192.426 | 0.00191 | 0.00761 | 0.00606 | -0.00337 | 0.01211084 | 0.05345978 | 0.03782299 | -0.02214192
2192.184 | 0.00205 | 0.00777 | 0.00536 | -0.00392 | 0.01299854 | 0.05458377 | 0.033454 | -0.02575558
2191.943 | 0.0023 | 0.00784 | 0.00488 | -0.00434 | 0.01458373 | 0.05507552 | 0.03045812 | -0.02851511
2191.702 | 0.00251 | 0.00769 | 0.0047 | -0.00463 | 0.01591529 | 0.05402178 | 0.02933466 | -0.0304205
2191.461 | 0.00255 | 0.00725 | 0.00483 | -0.00482 | 0.01616892 | 0.0509308 | 0.03014605 | -0.03166886
2191.22 | 0.0023 | 0.00652 | 0.00524 | -0.00495 | 0.01458373 | 0.0458026 | 0.03270503 | -0.032523
2190.979 | 0.00177 | 0.00558 | 0.00584 | -0.00502 | 0.01122313 | 0.03919916 | 0.03644988 | -0.03298292
2190.738 | 0.00103 | 0.00455 | 0.00648 | -0.00504 | 0.006530975 | 0.03196347 | 0.04044439 | -0.03311432
2190.497 | 0.000226804 | 0.00357 | 0.00702 | -0.00497 | 0.001438108 | 0.02507903 | 0.04381475 | -0.0326544
2190.256 | -0.000479228 | 0.00276 | 0.00732 | -0.00479 | -0.003038666 | 0.01938883 | 0.04568718 | -0.03147175
2190.015 | -0.00094281 | 0.00219 | 0.00732 | -0.00447 | -0.005978124 | 0.01538462 | 0.04568718 | -0.02936925
2189.774 | -0.00108 | 0.0019 | 0.00699 | -0.00403 | -0.006848012 | 0.01334738 | 0.04362751 | -0.02647832
2189.533 | -0.000887913 | 0.00189 | 0.0064 | -0.00351 | -0.005630036 | 0.01327713 | 0.03994508 | -0.02306176
2189.292 | -0.000431075 | 0.00215 | 0.00566 | -0.003 | -0.00273334 | 0.01510362 | 0.03532643 | -0.01971091
2189.051 | 0.000173063 | 0.00266 | 0.00489 | -0.00257 | 0.00109735 | 0.01868634 | 0.03052053 | -0.01688568
2188.81 | 0.000797141 | 0.00342 | 0.00424 | -0.00228 | 0.005054473 | 0.02402529 | 0.02646361 | -0.01498029
2188.569 | 0.00133 | 0.00437 | 0.00379 | -0.00216 | 0.0084332 | 0.03069898 | 0.02365497 | -0.01419185
2188.327 | 0.00171 | 0.00547 | 0.00358 | -0.0022 | 0.01084269 | 0.03842641 | 0.02234428 | -0.01445466
2188.086 | 0.00191 | 0.00659 | 0.00361 | -0.00237 | 0.01211084 | 0.04629434 | 0.02253152 | -0.01557162
2187.845 | 0.00192 | 0.0076 | 0.00379 | -0.00262 | 0.01217424 | 0.05338953 | 0.02365497 | -0.01721419
2187.604 | 0.00175 | 0.00835 | 0.00404 | -0.00296 | 0.01109632 | 0.05865824 | 0.02521533 | -0.01944809
2187.363 | 0.00137 | 0.00869 | 0.00423 | -0.0034 | 0.00868683 | 0.06104672 | 0.0264012 | -0.02233903
2187.122 | 0.000780719 | 0.00856 | 0.00424 | -0.00398 | 0.004950346 | 0.06013347 | 0.02646361 | -0.0261498
2186.881 | -5.31033e-05 | 0.00796 | 0.00399 | -0.00472 | -0.0003367149 | 0.05591851 | 0.02490326 | -0.03101183
2186.64 | -0.00112 | 0.00698 | 0.00341 | -0.00562 | -0.007101642 | 0.04903407 | 0.02128324 | -0.0369251
2186.399 | -0.00238 | 0.00579 | 0.00253 | -0.00665 | -0.01509099 | 0.04067439 | 0.01579079 | -0.04369251
2186.158 | -0.00373 | 0.00455 | 0.00139 | -0.00773 | -0.02365101 | 0.03196347 | 0.008675571 | -0.05078844
2185.917 | -0.00506 | 0.0034 | 0.000105724 | -0.00878 | -0.03208421 | 0.02388479 | 0.0006598677 | -0.05768725
2185.676 | -0.00624 | 0.00241 | -0.00119 | -0.00976 | -0.03956629 | 0.0169301 | -0.007427287 | -0.06412615
2185.435 | -0.00721 | 0.00158 | -0.0024 | -0.01067 | -0.04571682 | 0.0110994 | -0.0149794 | -0.07010512
2185.194 | -0.00793 | 0.000863838 | -0.00343 | -0.01155 | -0.05028216 | 0.006068409 | -0.02140806 | -0.07588699
2184.953 | -0.00843 | 0.000198972 | -0.00426 | -0.01245 | -0.05345254 | 0.001397766 | -0.02658844 | -0.08180026
2184.712 | -0.00875 | -0.000440903 | -0.00488 | -0.01339 | -0.05548158 | -0.003097316 | -0.03045812 | -0.08797635
2184.47 | -0.00892 | -0.00101 | -0.00526 | -0.01435 | -0.05655951 | -0.007095188 | -0.03282986 | -0.09428384
2184.229 | -0.00892 | -0.00142 | -0.0054 | -0.01519 | -0.05655951 | -0.009975413 | -0.03370366 | -0.09980289
2183.989 | -0.00871 | -0.00151 | -0.00524 | -0.01577 | -0.05522795 | -0.01060766 | -0.03270503 | -0.1036137
2183.747 | -0.00821 | -0.00117 | -0.00471 | -0.01591 | -0.05205757 | -0.008219178 | -0.02939708 | -0.1045335
2183.506 | -0.00738 | -0.000342532 | -0.00377 | -0.01553 | -0.04679475 | -0.002406266 | -0.02353015 | -0.1020368
2183.265 | -0.00625 | 0.000928713 | -0.00241 | -0.01462 | -0.0396297 | 0.006524152 | -0.01504182 | -0.09605782
2183.024 | -0.00489 | 0.0025 | -0.000712956 | -0.01328 | -0.03100628 | 0.01756235 | -0.004449856 | -0.08725361
2182.783 | -0.00346 | 0.00416 | 0.0012 | -0.01171 | -0.021939 | 0.02922374 | 0.007489702 | -0.07693824
2182.542 | -0.00215 | 0.00569 | 0.00316 | -0.01011 | -0.01363262 | 0.0399719 | 0.01972288 | -0.06642576
2182.301 | -0.0011 | 0.00692 | 0.00496 | -0.00865 | -0.006974827 | 0.04861257 | 0.03095743 | -0.05683311
2182.06 | -0.00040283 | 0.00775 | 0.00642 | -0.00747 | -0.002554245 | 0.05444327 | 0.0400699 | -0.04908016
2181.819 | -8.70921e-05 | 0.00816 | 0.00739 | -0.00662 | -0.0005522294 | 0.0573235 | 0.04612408 | -0.0434954
2181.578 | -0.000128744 | 0.00816 | 0.00774 | -0.00615 | -0.0008163338 | 0.0573235 | 0.04830858 | -0.04040736
2181.337 | -0.000476406 | 0.00781 | 0.00737 | -0.00607 | -0.003020772 | 0.05486477 | 0.04599925 | -0.03988173
2181.096 | -0.00108 | 0.00713 | 0.00625 | -0.00641 | -0.006848012 | 0.05008781 | 0.03900886 | -0.04211564
2180.855 | -0.00189 | 0.00612 | 0.00439 | -0.00716 | -0.01198402 | 0.04299262 | 0.02739983 | -0.04704336
2180.614 | -0.00286 | 0.00479 | 0.00194 | -0.00827 | -0.01813455 | 0.03364946 | 0.01210835 | -0.0543364
2180.373 | -0.00392 | 0.00319 | -0.000877368 | -0.00963 | -0.02485575 | 0.02240955 | -0.00547602 | -0.06327201
2180.132 | -0.00498 | 0.0014 | -0.00373 | -0.01108 | -0.03157695 | 0.009834914 | -0.02328049 | -0.07279895
2179.89 | -0.00591 | -0.000430775 | -0.00626 | -0.01243 | -0.03747384 | -0.003026168 | -0.03907128 | -0.08166886
2179.649 | -0.00665 | -0.00213 | -0.00817 | -0.01349 | -0.042166 | -0.01496312 | -0.05099239 | -0.08863338
2179.408 | -0.00715 | -0.00354 | -0.00926 | -0.01417 | -0.04533638 | -0.02486828 | -0.05779553 | -0.09310118
2179.167 | -0.00744 | -0.00455 | -0.00953 | -0.01447 | -0.04717519 | -0.03196347 | -0.05948071 | -0.09507227
2178.926 | -0.00761 | -0.00514 | -0.00912 | -0.01447 | -0.04825312 | -0.03610818 | -0.05692173 | -0.09507227
2178.685 | -0.00776 | -0.00534 | -0.00829 | -0.01433 | -0.04920424 | -0.03751317 | -0.05174136 | -0.09415243
2178.444 | -0.00795 | -0.00522 | -0.00732 | -0.01417 | -0.05040898 | -0.03667018 | -0.04568718 | -0.09310118
2178.203 | -0.00818 | -0.00484 | -0.00644 | -0.01408 | -0.05186735 | -0.0340007 | -0.04019473 | -0.09250986
2177.962 | -0.00835 | -0.00427 | -0.00577 | -0.01406 | -0.05294528 | -0.02999649 | -0.03601298 | -0.09237845
2177.721 | -0.00834 | -0.00352 | -0.00532 | -0.01407 | -0.05288187 | -0.02472778 | -0.03320434 | -0.09244415
2177.48 | -0.00802 | -0.00261 | -0.00508 | -0.01402 | -0.05085283 | -0.01833509 | -0.0317064 | -0.09211564
2177.239 | -0.00737 | -0.00155 | -0.00499 | -0.01384 | -0.04673134 | -0.01088865 | -0.03114468 | -0.09093298
2176.998 | -0.00645 | -0.000385931 | -0.00505 | -0.01351 | -0.04089785 | -0.002711142 | -0.03151916 | -0.08876478
2176.757 | -0.00546 | 0.000792383 | -0.00525 | -0.01305 | -0.03462051 | 0.005566442 | -0.03276744 | -0.08574244
2176.516 | -0.00458 | 0.00188 | -0.0056 | -0.01251 | -0.02904064 | 0.01320688 | -0.03495194 | -0.08219448
2176.275 | -0.004 | 0.00278 | -0.00604 | -0.01194 | -0.02536301 | 0.01952933 | -0.03769817 | -0.07844941
2176.033 | -0.00377 | 0.00339 | -0.00644 | -0.01137 | -0.02390464 | 0.02381454 | -0.04019473 | -0.07470434
2175.792 | -0.00385 | 0.00367 | -0.00661 | -0.01079 | -0.0244119 | 0.02578152 | -0.04125577 | -0.07089356
2175.552 | -0.00409 | 0.0036 | -0.00638 | -0.01023 | -0.02593368 | 0.02528978 | -0.03982025 | -0.06721419
2175.31 | -0.00436 | 0.00317 | -0.00569 | -0.0097 | -0.02764568 | 0.02226906 | -0.03551367 | -0.06373193
2175.069 | -0.00456 | 0.00242 | -0.0046 | -0.00926 | -0.02891383 | 0.01700035 | -0.02871052 | -0.060841
2174.828 | -0.00468 | 0.00138 | -0.0033 | -0.00901 | -0.02967472 | 0.009694415 | -0.02059668 | -0.05919842
2174.587 | -0.0048 | 0.000138353 | -0.00206 | -0.00902 | -0.03043561 | 0.0009719213 | -0.01285732 | -0.05926413
2174.346 | -0.00498 | -0.00118 | -0.00112 | -0.00933 | -0.03157695 | -0.008289427 | -0.006990388 | -0.06130092
2174.105 | -0.00527 | -0.00242 | -0.00056949 | -0.00991 | -0.03341576 | -0.01700035 | -0.003554425 | -0.0651117
2173.864 | -0.00561 | -0.00338 | -0.000362716 | -0.01063 | -0.03557162 | -0.02374429 | -0.002263862 | -0.06984231
2173.623 | -0.00585 | -0.0039 | -0.000308301 | -0.01133 | -0.0370934 | -0.02739726 | -0.001924235 | -0.07444152
2173.382 | -0.0058 | -0.00387 | -0.000172587 | -0.01182 | -0.03677636 | -0.02718651 | -0.001077188 | -0.07766097
2173.141 | -0.00529 | -0.00327 | 0.000224587 | -0.01194 | -0.03354258 | -0.02297155 | 0.001401741 | -0.07844941
2172.9 | -0.00428 | -0.00221 | 0.000924182 | -0.01166 | -0.02713842 | -0.01552511 | 0.005768206 | -0.07660972
2172.659 | -0.00285 | -0.000863651 | 0.00182 | -0.01102 | -0.01807114 | -0.006067095 | 0.01135938 | -0.07240473
2172.418 | -0.00119 | 0.000532253 | 0.00268 | -0.01018 | -0.007545495 | 0.003739045 | 0.016727 | -0.06688568
2172.177 | 0.000443864 | 0.00178 | 0.00328 | -0.00933 | 0.002814432 | 0.01250439 | 0.02047185 | -0.06130092
2171.936 | 0.00182 | 0.00274 | 0.00347 | -0.00865 | 0.01154017 | 0.01924833 | 0.02165772 | -0.05683311
2171.695 | 0.00277 | 0.00338 | 0.00322 | -0.00827 | 0.01756388 | 0.02374429 | 0.02009737 | -0.0543364
2171.453 | 0.00327 | 0.00373 | 0.00266 | -0.0082 | 0.02073426 | 0.02620302 | 0.01660217 | -0.05387648
2171.212 | 0.00335 | 0.00389 | 0.00199 | -0.00837 | 0.02124152 | 0.02732701 | 0.01242042 | -0.05499343
2170.971 | 0.00312 | 0.00395 | 0.00146 | -0.00863 | 0.01978315 | 0.02774851 | 0.00911247 | -0.05670171
2170.73 | 0.00267 | 0.00397 | 0.0012 | -0.00883 | 0.01692981 | 0.02788901 | 0.007489702 | -0.05801577
2170.489 | 0.00208 | 0.00396 | 0.00127 | -0.00884 | 0.01318876 | 0.02781876 | 0.007926601 | -0.05808147
2170.248 | 0.00137 | 0.0039 | 0.00157 | -0.00862 | 0.00868683 | 0.02739726 | 0.009799026 | -0.05663601
2170.007 | 0.000513858 | 0.0037 | 0.00194 | -0.00822 | 0.003258246 | 0.02599227 | 0.01210835 | -0.05400788
2169.766 | -0.000513434 | 0.0033 | 0.00218 | -0.00775 | -0.003255558 | 0.0231823 | 0.01360629 | -0.05091984
2169.525 | -0.00172 | 0.00267 | 0.00212 | -0.00736 | -0.01090609 | 0.01875659 | 0.01323181 | -0.04835742
2169.284 | -0.00305 | 0.00181 | 0.00167 | -0.00716 | -0.01933929 | 0.01271514 | 0.01042317 | -0.04704336
2169.043 | -0.00444 | 0.000833075 | 0.000853979 | -0.00718 | -0.02815294 | 0.005852301 | 0.00533004 | -0.04717477
2168.802 | -0.00576 | -0.00013178 | -0.000225817 | -0.00738 | -0.03652273 | -0.0009257464 | -0.001409418 | -0.04848883
2168.561 | -0.00687 | -0.000901376 | -0.00139 | -0.00763 | -0.04356097 | -0.006332111 | -0.008675571 | -0.05013141
2168.32 | -0.00768 | -0.0013 | -0.00245 | -0.0078 | -0.04869698 | -0.00913242 | -0.01529147 | -0.05124836
2168.079 | -0.00813 | -0.00121 | -0.00324 | -0.0078 | -0.05155031 | -0.008500176 | -0.02022219 | -0.05124836
2167.838 | -0.00822 | -0.000592052 | -0.00367 | -0.0076 | -0.05212098 | -0.004159129 | -0.022906 | -0.0499343
2167.596 | -0.00804 | 0.000482611 | -0.00373 | -0.00728 | -0.05097965 | 0.003390313 | -0.02328049 | -0.0478318
2167.355 | -0.00767 | 0.00186 | -0.0035 | -0.00695 | -0.04863357 | 0.01306639 | -0.02184496 | -0.0456636
2167.114 | -0.00724 | 0.00334 | -0.00309 | -0.00673 | -0.04590704 | 0.02346329 | -0.01928598 | -0.04421813
2166.873 | -0.00683 | 0.00475 | -0.0026 | -0.00666 | -0.04330734 | 0.03336846 | -0.01622769 | -0.04375821
2166.632 | -0.00643 | 0.00599 | -0.00206 | -0.00672 | -0.04077104 | 0.04207938 | -0.01285732 | -0.04415243
2166.391 | -0.00599 | 0.00705 | -0.00142 | -0.00677 | -0.0379811 | 0.04952582 | -0.008862814 | -0.04448095
2166.15 | -0.00539 | 0.00803 | -0.000579742 | -0.00666 | -0.03417665 | 0.05641026 | -0.003618412 | -0.04375821
2165.909 | -0.00451 | 0.00908 | 0.000582593 | -0.00627 | -0.02859679 | 0.06378644 | 0.003636206 | -0.0411958
2165.668 | -0.00328 | 0.01032 | 0.0021 | -0.00557 | -0.02079767 | 0.07249737 | 0.01310698 | -0.03659658
2165.427 | -0.00171 | 0.01176 | 0.00387 | -0.00465 | -0.01084269 | 0.08261328 | 0.02415429 | -0.03055191
2165.186 | 8.00409e-05 | 0.0133 | 0.00568 | -0.00368 | 0.0005075195 | 0.09343168 | 0.03545125 | -0.02417871
2164.945 | 0.0019 | 0.01472 | 0.00719 | -0.00288 | 0.01204743 | 0.1034071 | 0.0448758 | -0.01892247
2164.704 | 0.00352 | 0.01577 | 0.00808 | -0.00244 | 0.02231945 | 0.1107833 | 0.05043066 | -0.01603154
2164.463 | 0.00478 | 0.01622 | 0.00816 | -0.00247 | 0.03030879 | 0.1139445 | 0.05092997 | -0.01622865
2164.222 | 0.00559 | 0.01598 | 0.00739 | -0.00297 | 0.0354448 | 0.1122585 | 0.04612408 | -0.0195138
2163.981 | 0.00594 | 0.01509 | 0.00598 | -0.00384 | 0.03766407 | 0.1060063 | 0.03732368 | -0.02522996
2163.74 | 0.00595 | 0.01373 | 0.00427 | -0.0049 | 0.03772747 | 0.09645241 | 0.02665086 | -0.03219448
2163.499 | 0.00575 | 0.01218 | 0.00269 | -0.00596 | 0.03645932 | 0.08556375 | 0.01678941 | -0.039159
2163.257 | 0.00553 | 0.01072 | 0.00163 | -0.00684 | 0.03506436 | 0.07530734 | 0.01017351 | -0.04494087
2163.016 | 0.00541 | 0.00957 | 0.00134 | -0.00738 | 0.03430347 | 0.06722866 | 0.0083635 | -0.04848883
2162.775 | 0.00552 | 0.00883 | 0.00188 | -0.00753 | 0.03500095 | 0.06203021 | 0.01173387 | -0.04947438
2162.534 | 0.00592 | 0.0085 | 0.00318 | -0.00725 | 0.03753725 | 0.05971198 | 0.01984771 | -0.04763469
2162.293 | 0.00662 | 0.0085 | 0.00496 | -0.00663 | 0.04197578 | 0.05971198 | 0.03095743 | -0.0435611
2162.052 | 0.00758 | 0.00867 | 0.00692 | -0.00583 | 0.0480629 | 0.06090622 | 0.04319061 | -0.03830486
2161.811 | 0.00865 | 0.00886 | 0.00868 | -0.00505 | 0.0548475 | 0.06224096 | 0.05417551 | -0.03318003
2161.57 | 0.00962 | 0.00892 | 0.00989 | -0.00458 | 0.06099803 | 0.06266245 | 0.06172762 | -0.03009198
2161.329 | 0.01019 | 0.00873 | 0.01029 | -0.00466 | 0.06461226 | 0.06132771 | 0.06422419 | -0.03061761
2161.088 | 0.01002 | 0.00821 | 0.00968 | -0.0055 | 0.06353434 | 0.05767475 | 0.06041693 | -0.03613666
2160.847 | 0.00885 | 0.00729 | 0.00801 | -0.00717 | 0.05611566 | 0.0512118 | 0.04999376 | -0.04710907
2160.606 | 0.00657 | 0.00597 | 0.0054 | -0.00965 | 0.04165874 | 0.04193888 | 0.03370366 | -0.06340342
2160.365 | 0.00326 | 0.00433 | 0.00209 | -0.01278 | 0.02067085 | 0.03041798 | 0.01304456 | -0.08396846
2160.124 | -0.000728828 | 0.00249 | -0.00153 | -0.01628 | -0.004621318 | 0.0174921 | -0.00954937 | -0.1069645
2159.883 | -0.0049 | 0.000671404 | -0.00502 | -0.01983 | -0.03106968 | 0.004716572 | -0.03133192 | -0.1302891
2159.642 | -0.0087 | -0.000899381 | -0.00795 | -0.02307 | -0.05516454 | -0.006318096 | -0.04961927 | -0.1515769
2159.4 | -0.01165 | -0.00201 | -0.01002 | -0.02567 | -0.07386976 | -0.01412013 | -0.06253901 | -0.1686597
2159.159 | -0.01351 | -0.00257 | -0.01113 | -0.0274 | -0.08566356 | -0.01805409 | -0.06946698 | -0.1800263
2158.918 | -0.01433 | -0.00259 | -0.01136 | -0.02813 | -0.09086298 | -0.01819459 | -0.07090251 | -0.1848226
2158.677 | -0.01436 | -0.00227 | -0.01098 | -0.02789 | -0.0910532 | -0.01594661 | -0.06853077 | -0.1832457
2158.436 | -0.01399 | -0.00185 | -0.01034 | -0.02688 | -0.08870712 | -0.01299614 | -0.06453626 | -0.1766097
2158.195 | -0.01358 | -0.0016 | -0.00976 | -0.0254 | -0.08610741 | -0.0112399 | -0.06091624 | -0.1668857
2157.954 | -0.01334 | -0.00168 | -0.00947 | -0.02386 | -0.08458563 | -0.0118019 | -0.05910623 | -0.1567674
2157.713 | -0.01335 | -0.00216 | -0.00958 | -0.02261 | -0.08464904 | -0.01517387 | -0.05979278 | -0.1485545
2157.472 | -0.01356 | -0.00297 | -0.01006 | -0.02195 | -0.0859806 | -0.02086407 | -0.06278867 | -0.1442181
2157.231 | -0.01388 | -0.00394 | -0.01079 | -0.02202 | -0.08800964 | -0.02767826 | -0.0673449 | -0.1446781
2156.99 | -0.01423 | -0.0049 | -0.01156 | -0.02277 | -0.0902289 | -0.0344222 | -0.07215079 | -0.1496058
2156.749 | -0.01456 | -0.00571 | -0.01215 | -0.02401 | -0.09232135 | -0.0401124 | -0.07583323 | -0.157753
2156.508 | -0.01484 | -0.00629 | -0.01236 | -0.02541 | -0.09409676 | -0.04418686 | -0.07714393 | -0.1669514
2156.267 | -0.01501 | -0.00662 | -0.01205 | -0.02664 | -0.09517469 | -0.04650509 | -0.07520909 | -0.1750329
2156.026 | -0.01502 | -0.00672 | -0.01117 | -0.02737 | -0.0952381 | -0.04720759 | -0.06971664 | -0.1798292
2155.785 | -0.01477 | -0.00664 | -0.00976 | -0.02739 | -0.09365291 | -0.04664559 | -0.06091624 | -0.1799606
2155.543 | -0.01416 | -0.00638 | -0.00795 | -0.0266 | -0.08978505 | -0.04481911 | -0.04961927 | -0.17477
2155.302 | -0.01313 | -0.00596 | -0.00595 | -0.02502 | -0.08325407 | -0.04186863 | -0.03713644 | -0.164389
2155.062 | -0.0117 | -0.00535 | -0.00393 | -0.02279 | -0.0741868 | -0.03758342 | -0.02452877 | -0.1497372
2154.82 | -0.00997 | -0.00455 | -0.00204 | -0.02011 | -0.0632173 | -0.03196347 | -0.01273249 | -0.1321288
2154.579 | -0.00813 | -0.00358 | -0.00039349 | -0.0172 | -0.05155031 | -0.02514928 | -0.002455936 | -0.1130092
2154.338 | -0.00638 | -0.0025 | 0.000968264 | -0.01434 | -0.040454 | -0.01756235 | 0.00604334 | -0.09421813
2154.097 | -0.00489 | -0.00142 | 0.002 | -0.01175 | -0.03100628 | -0.009975413 | 0.01248284 | -0.07720105
2153.856 | -0.00379 | -0.000434015 | 0.00266 | -0.00965 | -0.02403145 | -0.003048929 | 0.01660217 | -0.06340342
2153.615 | -0.0031 | 0.000370959 | 0.00287 | -0.00818 | -0.01965633 | 0.002605964 | 0.01791287 | -0.05374507
2153.374 | -0.00278 | 0.000940964 | 0.00256 | -0.00742 | -0.01762729 | 0.006610214 | 0.01597803 | -0.04875164
2153.133 | -0.00274 | 0.00126 | 0.0017 | -0.00737 | -0.01737366 | 0.008851423 | 0.01061041 | -0.04842313
2152.892 | -0.0029 | 0.00135 | 0.00034401 | -0.00792 | -0.01838818 | 0.009483667 | 0.00214711 | -0.05203679
2152.651 | -0.00319 | 0.00122 | -0.00137 | -0.00893 | -0.020227 | 0.008570425 | -0.008550743 | -0.0586728
2152.41 | -0.00356 | 0.000881302 | -0.00321 | -0.01022 | -0.02257308 | 0.006191092 | -0.02003495 | -0.06714849
2152.169 | -0.00402 | 0.000359866 | -0.00489 | -0.01158 | -0.02548982 | 0.002528037 | -0.03052053 | -0.0760841
2151.928 | -0.00456 | -0.000304829 | -0.00617 | -0.01286 | -0.02891383 | -0.002141405 | -0.03850955 | -0.08449409
2151.687 | -0.00513 | -0.00102 | -0.00689 | -0.01391 | -0.03252806 | -0.007165437 | -0.04300337 | -0.0913929
2151.446 | -0.00567 | -0.00166 | -0.00702 | -0.01463 | -0.03595206 | -0.0116614 | -0.04381475 | -0.09612352
2151.205 | -0.00609 | -0.00205 | -0.00663 | -0.01495 | -0.03861518 | -0.01440112 | -0.0413806 | -0.09822602
2150.963 | -0.00629 | -0.00204 | -0.0059 | -0.01489 | -0.03988333 | -0.01433087 | -0.03682437 | -0.0978318
2150.722 | -0.00622 | -0.00154 | -0.00501 | -0.01447 | -0.03943948 | -0.01081841 | -0.0312695 | -0.09507227
2150.481 | -0.00586 | -0.000575413 | -0.00412 | -0.0138 | -0.03715681 | -0.004042241 | -0.02571464 | -0.09067017
2150.24 | -0.00529 | 0.000696961 | -0.00334 | -0.01301 | -0.03354258 | 0.004896108 | -0.02084634 | -0.08547963
2149.999 | -0.00461 | 0.00204 | -0.00271 | -0.01223 | -0.02923087 | 0.01433087 | -0.01691424 | -0.0803548
2149.758 | -0.00393 | 0.00322 | -0.00222 | -0.01159 | -0.02491916 | 0.0226203 | -0.01385595 | -0.0761498
2149.517 | -0.00335 | 0.00403 | -0.00183 | -0.01114 | -0.02124152 | 0.0283105 | -0.0114218 | -0.07319317
2149.276 | -0.0029 | 0.00444 | -0.0015 | -0.01087 | -0.01838818 | 0.03119073 | -0.009362127 | -0.07141919
2149.035 | -0.00258 | 0.00454 | -0.00117 | -0.01072 | -0.01635914 | 0.03189322 | -0.007302459 | -0.07043364
2148.794 | -0.00234 | 0.00451 | -0.000794038 | -0.01057 | -0.01483736 | 0.03168247 | -0.004955923 | -0.06944809
2148.553 | -0.00211 | 0.00459 | -0.000339334 | -0.01032 | -0.01337899 | 0.03224447 | -0.002117925 | -0.06780552
2148.312 | -0.00187 | 0.00496 | 0.000233021 | -0.00988 | -0.01185721 | 0.0348437 | 0.001454381 | -0.06491459
2148.071 | -0.00158 | 0.00569 | 0.000945515 | -0.00921 | -0.01001839 | 0.0399719 | 0.005901354 | -0.06051248
2147.83 | -0.00126 | 0.00673 | 0.00179 | -0.00832 | -0.007989348 | 0.04727784 | 0.01117214 | -0.05466491
2147.589 | -0.000882684 | 0.00794 | 0.00274 | -0.00724 | -0.00559688 | 0.05577801 | 0.01710149 | -0.04756899
2147.348 | -0.000431876 | 0.00915 | 0.00373 | -0.00601 | -0.002738419 | 0.06427819 | 0.02328049 | -0.03948752
2147.106 | 0.000143733 | 0.01021 | 0.00468 | -0.00467 | 0.0009113753 | 0.07172462 | 0.02920984 | -0.03068331
2146.865 | 0.000890981 | 0.01102 | 0.00552 | -0.00325 | 0.00564949 | 0.07741482 | 0.03445263 | -0.02135348
2146.625 | 0.00182 | 0.01156 | 0.00618 | -0.00183 | 0.01154017 | 0.08120829 | 0.03857196 | -0.01202365
2146.383 | 0.00288 | 0.01185 | 0.00659 | -0.000477084 | 0.01826137 | 0.08324552 | 0.04113094 | -0.003134586
2146.142 | 0.00394 | 0.01192 | 0.00672 | 0.000684671 | 0.02498256 | 0.08373727 | 0.04194233 | 0.004498495
2145.901 | 0.00484 | 0.01179 | 0.00653 | 0.00152 | 0.03068924 | 0.08282403 | 0.04075646 | 0.009986859
2145.66 | 0.00538 | 0.01145 | 0.00603 | 0.00193 | 0.03411325 | 0.08043555 | 0.03763575 | 0.01268068
2145.419 | 0.00547 | 0.01093 | 0.00523 | 0.00182 | 0.03468391 | 0.07678258 | 0.03264262 | 0.01195795
2145.178 | 0.00508 | 0.01024 | 0.00417 | 0.00122 | 0.03221102 | 0.07193537 | 0.02602671 | 0.008015769
2144.937 | 0.00431 | 0.00946 | 0.00296 | 0.000227527 | 0.02732864 | 0.06645592 | 0.0184746 | 0.001494921
2144.696 | 0.00335 | 0.00867 | 0.00171 | -0.000989822 | 0.02124152 | 0.06090622 | 0.01067282 | -0.00650343
2144.455 | 0.0024 | 0.00795 | 0.000558088 | -0.00222 | 0.0152178 | 0.05584826 | 0.003483261 | -0.01458607
2144.214 | 0.00163 | 0.00738 | -0.000371068 | -0.00326 | 0.01033543 | 0.05184405 | -0.002315991 | -0.02141919
2143.973 | 0.00111 | 0.00698 | -0.000988833 | -0.00395 | 0.007038235 | 0.04903407 | -0.00617172 | -0.02595269
2143.732 | 0.000830067 | 0.00674 | -0.00126 | -0.00422 | 0.005263249 | 0.04734809 | -0.007864187 | -0.02772668
2143.491 | 0.000712025 | 0.00661 | -0.00119 | -0.00408 | 0.004514774 | 0.04643484 | -0.007427287 | -0.02680683
2143.25 | 0.000649483 | 0.00653 | -0.00085447 | -0.00364 | 0.004118211 | 0.04587285 | -0.005333104 | -0.0239159
2143.009 | 0.000555461 | 0.00645 | -0.000332896 | -0.00308 | 0.00352204 | 0.04531085 | -0.002077743 | -0.02023653
2142.768 | 0.000396619 | 0.0063 | 0.000270679 | -0.00257 | 0.002514863 | 0.04425711 | 0.001689421 | -0.01688568
2142.526 | 0.000190008 | 0.00604 | 0.00085516 | -0.0023 | 0.001204794 | 0.04243063 | 0.005337411 | -0.0151117
2142.285 | -2.18537e-05 | 0.00562 | 0.00132 | -0.00237 | -0.0001385689 | 0.03948015 | 0.008238672 | -0.01557162
2142.044 | -0.000196266 | 0.005 | 0.0016 | -0.00283 | -0.001244474 | 0.03512469 | 0.009986269 | -0.01859396
2141.803 | -0.000316397 | 0.00416 | 0.00161 | -0.00359 | -0.002006195 | 0.02922374 | 0.01004868 | -0.02358739
2141.562 | -0.000393779 | 0.00315 | 0.00136 | -0.00453 | -0.002496855 | 0.02212856 | 0.008488329 | -0.02976347
2141.321 | -0.000450661 | 0.00205 | 0.000883992 | -0.00546 | -0.00285753 | 0.01440112 | 0.005517364 | -0.03587385
2141.08 | -0.000506543 | 0.00102 | 0.000274826 | -0.00621 | -0.003211864 | 0.007165437 | 0.001715304 | -0.04080158
2140.839 | -0.000556505 | 0.000222955 | -0.00031735 | -0.00665 | -0.00352866 | 0.001566245 | -0.001980714 | -0.04369251
2140.598 | -0.000575967 | -0.000184041 | -0.000733585 | -0.00674 | -0.003652064 | -0.001292877 | -0.004578611 | -0.04428384
2140.357 | -0.000527569 | -0.000122496 | -0.000844401 | -0.00649 | -0.003345184 | -0.0008605269 | -0.00527026 | -0.04264126
2140.116 | -0.000388141 | 0.000387718 | -0.000593206 | -0.00598 | -0.002461106 | 0.002723695 | -0.003702447 | -0.03929041
2139.875 | -0.000159693 | 0.00122 | -2.3692e-05 | -0.00532 | -0.001012574 | 0.008570425 | -0.0001478717 | -0.03495401
2139.634 | 0.000116766 | 0.00219 | 0.000726062 | -0.0046 | 0.0007403842 | 0.01538462 | 0.004531656 | -0.03022339
2139.393 | 0.000380474 | 0.00308 | 0.00146 | -0.00391 | 0.002412491 | 0.02163681 | 0.00911247 | -0.02568988
2139.152 | 0.000560992 | 0.00371 | 0.00197 | -0.00333 | 0.003557111 | 0.02606252 | 0.01229559 | -0.02187911
2138.911 | 0.00060786 | 0.00401 | 0.00211 | -0.0029 | 0.00385429 | 0.02817 | 0.01316939 | -0.01905388
2138.669 | 0.000499369 | 0.00395 | 0.00183 | -0.00267 | 0.003166375 | 0.02774851 | 0.0114218 | -0.01754271
2138.428 | 0.000250007 | 0.0036 | 0.00117 | -0.00264 | 0.001585232 | 0.02528978 | 0.007302459 | -0.0173456
2138.187 | -9.9245e-05 | 0.00308 | 0.000275756 | -0.00282 | -0.0006292879 | 0.02163681 | 0.001721108 | -0.01852825
2137.946 | -0.000493567 | 0.00248 | -0.00067017 | -0.00313 | -0.003129586 | 0.01742185 | -0.004182811 | -0.02056505
2137.705 | -0.000880979 | 0.00189 | -0.00149 | -0.0035 | -0.005586069 | 0.01327713 | -0.009299713 | -0.02299606
2137.464 | -0.00121 | 0.00136 | -0.00207 | -0.00381 | -0.00767231 | 0.009553916 | -0.01291974 | -0.02503285
2137.223 | -0.00146 | 0.000917651 | -0.00233 | -0.00397 | -0.009257498 | 0.006446442 | -0.0145425 | -0.0260841
2136.982 | -0.0016 | 0.000577446 | -0.00228 | -0.00394 | -0.0101452 | 0.004056523 | -0.01423043 | -0.02588699
2136.741 | -0.00162 | 0.00036816 | -0.00196 | -0.00371 | -0.01027202 | 0.002586301 | -0.01223318 | -0.02437582
2136.5 | -0.00148 | 0.000325505 | -0.0014 | -0.00335 | -0.009384313 | 0.002286653 | -0.008737985 | -0.02201051
2136.259 | -0.00118 | 0.000489529 | -0.000673139 | -0.00294 | -0.007482087 | 0.003438911 | -0.004201342 | -0.01931669
2136.018 | -0.000691692 | 0.000883934 | 0.000201305 | -0.00256 | -0.004385847 | 0.006209582 | 0.001256429 | -0.01681997
2135.777 | -2.6838e-06 | 0.0015 | 0.00117 | -0.00222 | -1.701731e-05 | 0.01053741 | 0.007302459 | -0.01458607
2135.536 | 0.000879464 | 0.0023 | 0.00217 | -0.00191 | 0.005576463 | 0.01615736 | 0.01354388 | -0.01254928
2135.295 | 0.00191 | 0.00317 | 0.00309 | -0.00157 | 0.01211084 | 0.02226906 | 0.01928598 | -0.01031537
2135.054 | 0.003 | 0.00398 | 0.00377 | -0.00118 | 0.01902226 | 0.02795926 | 0.02353015 | -0.007752957
2134.813 | 0.00403 | 0.0046 | 0.00409 | -0.000738442 | 0.02555323 | 0.03231472 | 0.0255274 | -0.004851787
2134.572 | 0.00485 | 0.00489 | 0.00391 | -0.00035206 | 0.03075265 | 0.03435195 | 0.02440394 | -0.002313141
2134.33 | 0.0053 | 0.00479 | 0.0032 | -0.000163847 | 0.03360599 | 0.03364946 | 0.01997254 | -0.001076524
2134.089 | 0.00528 | 0.00428 | 0.00202 | -0.000322453 | 0.03347917 | 0.03006674 | 0.01260766 | -0.002118614
2133.848 | 0.00477 | 0.00344 | 0.000535351 | -0.000919614 | 0.03024539 | 0.02416579 | 0.003341349 | -0.006042142
2133.607 | 0.00381 | 0.00239 | -0.00104 | -0.00194 | 0.02415827 | 0.0167896 | -0.006491075 | -0.01274639
2133.366 | 0.00258 | 0.00132 | -0.00246 | -0.00324 | 0.01635914 | 0.009272919 | -0.01535389 | -0.02128778
2133.125 | 0.00126 | 0.000382117 | -0.00355 | -0.00461 | 0.007989348 | 0.002684348 | -0.02215703 | -0.03028909
2132.884 | 6.00743e-05 | -0.000288559 | -0.00419 | -0.00581 | 0.0003809162 | -0.002027109 | -0.02615154 | -0.03817346
2132.643 | -0.000850348 | -0.000621274 | -0.00439 | -0.00664 | -0.005391846 | -0.004364412 | -0.02739983 | -0.04362681
2132.402 | -0.0014 | -0.00061775 | -0.00425 | -0.00702 | -0.008877053 | -0.004339656 | -0.02652603 | -0.04612352
2132.161 | -0.00159 | -0.000341685 | -0.0039 | -0.00697 | -0.0100818 | -0.002400316 | -0.02434153 | -0.04579501
2131.92 | -0.00151 | 0.000100469 | -0.00349 | -0.00661 | -0.009574536 | 0.0007057885 | -0.02178255 | -0.0434297
2131.679 | -0.00126 | 0.000587934 | -0.0031 | -0.0061 | -0.007989348 | 0.0041302 | -0.0193484 | -0.04007884
2131.438 | -0.000969717 | 0.00101 | -0.0028 | -0.00561 | -0.006148735 | 0.007095188 | -0.01747597 | -0.0368594
2131.197 | -0.000707279 | 0.00127 | -0.00257 | -0.00524 | -0.004484681 | 0.008921672 | -0.01604044 | -0.03442838
2130.956 | -0.000520391 | 0.00132 | -0.00238 | -0.00505 | -0.00329967 | 0.009272919 | -0.01485457 | -0.03318003
2130.715 | -0.000419483 | 0.00115 | -0.00218 | -0.00503 | -0.002659838 | 0.008078679 | -0.01360629 | -0.03304862
2130.473 | -0.000397904 | 0.000768945 | -0.00196 | -0.00513 | -0.002523011 | 0.005401791 | -0.01223318 | -0.03370565
2130.232 | -0.000443526 | 0.00024471 | -0.00171 | -0.00529 | -0.002812288 | 0.001719073 | -0.01067282 | -0.0347569
2129.991 | -0.000543738 | -0.000333536 | -0.00145 | -0.00547 | -0.003447708 | -0.00234307 | -0.009050056 | -0.03593955
2129.75 | -0.000680099 | -0.000855501 | -0.00119 | -0.00561 | -0.004312339 | -0.006009842 | -0.007427287 | -0.0368594
2129.509 | -0.000826171 | -0.00121 | -0.000947343 | -0.00569 | -0.005238545 | -0.008500176 | -0.005912764 | -0.03738502
2129.268 | -0.000942313 | -0.0013 | -0.000712358 | -0.00569 | -0.005974973 | -0.00913242 | -0.004446124 | -0.03738502
2129.027 | -0.000985246 | -0.0011 | -0.000482314 | -0.00558 | -0.006247201 | -0.007727432 | -0.003010323 | -0.03666229
2128.786 | -0.000917867 | -0.000622153 | -0.00025772 | -0.00536 | -0.005819967 | -0.004370587 | -0.001608538 | -0.03521682
2128.545 | -0.000724779 | 5.87813e-05 | -5.16951e-05 | -0.00504 | -0.004595644 | 0.000412935 | -0.0003226507 | -0.03311432
2128.304 | -0.000418801 | 0.000822776 | 0.000115449 | -0.00464 | -0.002655513 | 0.005779951 | 0.0007205655 | -0.0304862
2128.063 | -3.45926e-05 | 0.00155 | 0.000226784 | -0.00418 | -0.0002193431 | 0.01088865 | 0.001415454 | -0.02746386
2127.822 | 0.000386225 | 0.00213 | 0.000285108 | -0.0037 | 0.002448957 | 0.01496312 | 0.001779478 | -0.02431012
2127.581 | 0.000808774 | 0.00254 | 0.000315172 | -0.00323 | 0.005128235 | 0.01784334 | 0.00196712 | -0.02122208
2127.34 | 0.00122 | 0.00277 | 0.000364007 | -0.00278 | 0.007735717 | 0.01945908 | 0.00227192 | -0.01826544
2127.099 | 0.00162 | 0.00289 | 0.000479741 | -0.00236 | 0.01027202 | 0.02030207 | 0.002994264 | -0.01550591
2126.858 | 0.00203 | 0.00295 | 0.000689556 | -0.00197 | 0.01287173 | 0.02072357 | 0.004303807 | -0.0129435
2126.617 | 0.00243 | 0.00299 | 0.00098078 | -0.00163 | 0.01540803 | 0.02100457 | 0.006121458 | -0.01070959
2126.375 | 0.00281 | 0.00304 | 0.0013 | -0.00133 | 0.01781751 | 0.02135581 | 0.008113843 | -0.008738502
2126.135 | 0.00312 | 0.00305 | 0.00156 | -0.00113 | 0.01978315 | 0.02142606 | 0.009736612 | -0.007424442
2125.893 | 0.0033 | 0.00299 | 0.00169 | -0.00104 | 0.02092448 | 0.02100457 | 0.010548 | -0.006833114
2125.652 | 0.00331 | 0.00282 | 0.00164 | -0.0011 | 0.02098789 | 0.01981033 | 0.01023593 | -0.007227332
2125.411 | 0.00314 | 0.00252 | 0.0014 | -0.00132 | 0.01990996 | 0.01770285 | 0.008737985 | -0.008672799
2125.17 | 0.00282 | 0.00213 | 0.00105 | -0.00168 | 0.01788092 | 0.01496312 | 0.006553489 | -0.01103811
2124.929 | 0.00243 | 0.00173 | 0.000662798 | -0.00215 | 0.01540803 | 0.01215314 | 0.004136799 | -0.01412615
2124.688 | 0.00206 | 0.00138 | 0.000353472 | -0.00266 | 0.01306195 | 0.009694415 | 0.002206167 | -0.017477
2124.447 | 0.00179 | 0.00117 | 0.000190656 | -0.00311 | 0.01134995 | 0.008219178 | 0.001189964 | -0.02043364
2124.206 | 0.00166 | 0.00115 | 0.000199991 | -0.00343 | 0.01052565 | 0.008078679 | 0.001248227 | -0.02253614
2123.965 | 0.00169 | 0.00133 | 0.000360875 | -0.00354 | 0.01071587 | 0.009343168 | 0.002252372 | -0.02325887
2123.724 | 0.00185 | 0.00168 | 0.00061541 | -0.00343 | 0.01173039 | 0.0118019 | 0.003841031 | -0.02253614
2123.483 | 0.0021 | 0.00215 | 0.000898884 | -0.00308 | 0.01331558 | 0.01510362 | 0.005610311 | -0.02023653
2123.242 | 0.00242 | 0.00271 | 0.00116 | -0.00254 | 0.01534462 | 0.01903758 | 0.007240045 | -0.01668857
2123.001 | 0.00278 | 0.0033 | 0.00136 | -0.00187 | 0.01762729 | 0.0231823 | 0.008488329 | -0.01228647
2122.76 | 0.00316 | 0.00386 | 0.00151 | -0.00115 | 0.02003678 | 0.02711626 | 0.009424541 | -0.007555848
2122.519 | 0.00354 | 0.00437 | 0.0016 | -0.000471598 | 0.02244626 | 0.03069898 | 0.009986269 | -0.003098541
2122.278 | 0.00387 | 0.00479 | 0.00165 | 9.73442e-05 | 0.02453871 | 0.03364946 | 0.01029834 | 0.0006395808
2122.036 | 0.0041 | 0.00508 | 0.00165 | 0.000505638 | 0.02599708 | 0.03568669 | 0.01029834 | 0.003322194
2121.795 | 0.00416 | 0.00524 | 0.0016 | 0.000733829 | 0.02637753 | 0.03681068 | 0.009986269 | 0.004821478
2121.554 | 0.00403 | 0.00526 | 0.00149 | 0.000796453 | 0.02555323 | 0.03695118 | 0.009299713 | 0.005232937
2121.313 | 0.0037 | 0.00518 | 0.00134 | 0.000738792 | 0.02346078 | 0.03638918 | 0.0083635 | 0.004854087
2121.072 | 0.00323 | 0.00505 | 0.00117 | 0.000629312 | 0.02048063 | 0.03547594 | 0.007302459 | 0.00413477
2120.831 | 0.0027 | 0.00493 | 0.00103 | 0.000544437 | 0.01712003 | 0.03463295 | 0.006428661 | 0.003577116
2120.59 | 0.00226 | 0.00488 | 0.000968683 | 0.000550763 | 0.0143301 | 0.0342817 | 0.006045956 | 0.003618679
2120.349 | 0.002 | 0.00492 | 0.00102 | 0.000687973 | 0.0126815 | 0.0345627 | 0.006366246 | 0.004520191
2120.108 | 0.00199 | 0.00507 | 0.00118 | 0.000955232 | 0.0126181 | 0.03561644 | 0.007364873 | 0.006276163
2119.867 | 0.00224 | 0.00529 | 0.00141 | 0.00131 | 0.01420328 | 0.03716192 | 0.008800399 | 0.008607096
2119.626 | 0.00268 | 0.0055 | 0.00164 | 0.00166 | 0.01699322 | 0.03863716 | 0.01023593 | 0.0109067
2119.385 | 0.00321 | 0.00565 | 0.00179 | 0.00193 | 0.02035381 | 0.0396909 | 0.01117214 | 0.01268068
2119.144 | 0.0037 | 0.00566 | 0.00182 | 0.00203 | 0.02346078 | 0.03976115 | 0.01135938 | 0.01333771
2118.903 | 0.00406 | 0.00552 | 0.0017 | 0.00192 | 0.02574345 | 0.03877766 | 0.01061041 | 0.01261498
2118.662 | 0.00424 | 0.00524 | 0.00147 | 0.00162 | 0.02688479 | 0.03681068 | 0.009174885 | 0.01064389
2118.421 | 0.00427 | 0.00488 | 0.00121 | 0.00119 | 0.02707501 | 0.0342817 | 0.007552116 | 0.00781866
2118.179 | 0.00419 | 0.00453 | 0.00101 | 0.000736406 | 0.02656775 | 0.03182297 | 0.006303832 | 0.00483841
2117.938 | 0.0041 | 0.00428 | 0.000970639 | 0.000354219 | 0.02599708 | 0.03006674 | 0.006058164 | 0.002327326
2117.698 | 0.00406 | 0.00422 | 0.00113 | 0.000119154 | 0.02574345 | 0.02964524 | 0.007052802 | 0.0007828778
2117.456 | 0.00413 | 0.00438 | 0.00149 | 5.73641e-05 | 0.02618731 | 0.03076923 | 0.009299713 | 0.0003768995
2117.215 | 0.0043 | 0.00475 | 0.002 | 0.000148227 | 0.02726523 | 0.03336846 | 0.01248284 | 0.0009738962
2116.974 | 0.00456 | 0.00527 | 0.00258 | 0.000335369 | 0.02891383 | 0.03702143 | 0.01610286 | 0.002203476
2116.733 | 0.00484 | 0.00586 | 0.00316 | 0.000554231 | 0.03068924 | 0.04116614 | 0.01972288 | 0.003641465
2116.492 | 0.0051 | 0.00641 | 0.00367 | 0.000750834 | 0.03233784 | 0.04502986 | 0.022906 | 0.004933206
2116.251 | 0.0053 | 0.00683 | 0.00407 | 0.000898389 | 0.03360599 | 0.04798033 | 0.02540257 | 0.005902687
2116.01 | 0.0054 | 0.00707 | 0.00437 | 0.000988056 | 0.03424006 | 0.04966632 | 0.027275 | 0.006491827
2115.769 | 0.0054 | 0.00711 | 0.00458 | 0.00102 | 0.03424006 | 0.04994731 | 0.02858569 | 0.006701708
2115.528 | 0.00531 | 0.00695 | 0.00471 | 0.000996295 | 0.03366939 | 0.04882332 | 0.02939708 | 0.006545959
2115.287 | 0.00512 | 0.00664 | 0.00477 | 0.000897456 | 0.03246465 | 0.04664559 | 0.02977156 | 0.005896557
2115.046 | 0.00486 | 0.00624 | 0.00476 | 0.000709043 | 0.03081605 | 0.04383562 | 0.02970915 | 0.004658627
2114.805 | 0.00454 | 0.00581 | 0.00468 | 0.000426127 | 0.02878701 | 0.04081489 | 0.02920984 | 0.002799783
2114.564 | 0.00419 | 0.0054 | 0.00451 | 7.02753e-05 | 0.02656775 | 0.03793467 | 0.0281488 | 0.00046173
2114.323 | 0.00386 | 0.00504 | 0.00429 | -0.000299951 | 0.0244753 | 0.03540569 | 0.02677568 | -0.001970769
2114.082 | 0.00358 | 0.00478 | 0.00407 | -0.000605879 | 0.02269989 | 0.03357921 | 0.02540257 | -0.003980808
2113.841 | 0.0034 | 0.0046 | 0.00389 | -0.000767346 | 0.02155856 | 0.03231472 | 0.02427912 | -0.005041695
2113.599 | 0.00335 | 0.0045 | 0.00379 | -0.00073656 | 0.02124152 | 0.03161222 | 0.02365497 | -0.004839422
2113.358 | 0.00341 | 0.00446 | 0.00377 | -0.000517543 | 0.02162196 | 0.03133123 | 0.02353015 | -0.003400414
2113.117 | 0.00354 | 0.00448 | 0.00379 | -0.000171462 | 0.02244626 | 0.03147172 | 0.02365497 | -0.001126557
2112.876 | 0.0037 | 0.00452 | 0.00379 | 0.000198816 | 0.02346078 | 0.03175272 | 0.02365497 | 0.001306281
2112.635 | 0.00382 | 0.00458 | 0.00369 | 0.000488084 | 0.02422167 | 0.03217422 | 0.02303083 | 0.003206859
2112.394 | 0.00386 | 0.00465 | 0.00344 | 0.000625333 | 0.0244753 | 0.03266596 | 0.02147048 | 0.004108627
2112.153 | 0.00382 | 0.00473 | 0.00304 | 0.000584877 | 0.02422167 | 0.03322796 | 0.01897391 | 0.003842819
2111.912 | 0.00373 | 0.00482 | 0.00254 | 0.000397817 | 0.02365101 | 0.0338602 | 0.0158532 | 0.002613778
2111.671 | 0.00364 | 0.00492 | 0.00204 | 0.000128325 | 0.02308034 | 0.0345627 | 0.01273249 | 0.000843134
2111.43 | 0.0036 | 0.00503 | 0.00164 | -0.000151946 | 0.02282671 | 0.03533544 | 0.01023593 | -0.0009983311
2111.189 | 0.00362 | 0.00513 | 0.00143 | -0.000395043 | 0.02295352 | 0.03603793 | 0.008925228 | -0.002595552
2110.948 | 0.0037 | 0.00521 | 0.00145 | -0.000590729 | 0.02346078 | 0.03659993 | 0.009050056 | -0.003881268
2110.707 | 0.00378 | 0.00526 | 0.00167 | -0.000762553 | 0.02396804 | 0.03695118 | 0.01042317 | -0.005010204
2110.466 | 0.00382 | 0.00526 | 0.00203 | -0.000949219 | 0.02422167 | 0.03695118 | 0.01267008 | -0.006236656
2110.225 | 0.00378 | 0.00522 | 0.00243 | -0.00118 | 0.02396804 | 0.03667018 | 0.01516665 | -0.007752957
2109.984 | 0.00368 | 0.00513 | 0.00279 | -0.00147 | 0.02333397 | 0.03603793 | 0.01741356 | -0.009658344
2109.742 | 0.00356 | 0.00503 | 0.00305 | -0.00177 | 0.02257308 | 0.03533544 | 0.01903633 | -0.01162943
2109.501 | 0.0035 | 0.00493 | 0.00321 | -0.00204 | 0.02219263 | 0.03463295 | 0.02003495 | -0.01340342
2109.26 | 0.00357 | 0.00486 | 0.00331 | -0.00221 | 0.02263648 | 0.0341412 | 0.02065909 | -0.01452037
2109.019 | 0.00381 | 0.00486 | 0.00342 | -0.00222 | 0.02415827 | 0.0341412 | 0.02134565 | -0.01458607
2108.778 | 0.00423 | 0.00496 | 0.0036 | -0.00203 | 0.02682138 | 0.0348437 | 0.0224691 | -0.01333771
2108.537 | 0.00479 | 0.00518 | 0.0039 | -0.00165 | 0.0303722 | 0.03638918 | 0.02434153 | -0.010841
2108.296 | 0.00541 | 0.00554 | 0.00433 | -0.00111 | 0.03430347 | 0.03891816 | 0.02702534 | -0.007293035
2108.055 | 0.00603 | 0.00602 | 0.00486 | -0.00047052 | 0.03823473 | 0.04229013 | 0.03033329 | -0.003091459
2107.814 | 0.0066 | 0.0066 | 0.00543 | 0.000184198 | 0.04184896 | 0.04636459 | 0.0338909 | 0.001210237
2107.573 | 0.00709 | 0.0072 | 0.00596 | 0.000764783 | 0.04495593 | 0.05057956 | 0.03719885 | 0.005024855
2107.332 | 0.00748 | 0.00776 | 0.00635 | 0.00119 | 0.04742883 | 0.05451352 | 0.039633 | 0.00781866
2107.091 | 0.00776 | 0.0082 | 0.00653 | 0.00139 | 0.04920424 | 0.0576045 | 0.04075646 | 0.00913272
2106.85 | 0.00792 | 0.00845 | 0.00645 | 0.00134 | 0.05021876 | 0.05936073 | 0.04025715 | 0.008804205
2106.609 | 0.00793 | 0.0085 | 0.0061 | 0.00104 | 0.05028216 | 0.05971198 | 0.03807265 | 0.006833114
2106.368 | 0.00778 | 0.00835 | 0.00554 | 0.000544269 | 0.04933105 | 0.05865824 | 0.03457746 | 0.003576012
2106.127 | 0.00747 | 0.00804 | 0.00483 | -8.10736e-05 | 0.04736542 | 0.05648051 | 0.03014605 | -0.0005326781
2105.885 | 0.00702 | 0.00762 | 0.00408 | -0.000742939 | 0.04451208 | 0.05353003 | 0.02546499 | -0.004881334
2105.645 | 0.0065 | 0.00715 | 0.00339 | -0.00135 | 0.04121489 | 0.05022831 | 0.02115841 | -0.008869908
2105.404 | 0.00598 | 0.00668 | 0.00285 | -0.00183 | 0.0379177 | 0.04692659 | 0.01778804 | -0.01202365
2105.162 | 0.00552 | 0.00622 | 0.00249 | -0.00214 | 0.03500095 | 0.04369512 | 0.01554113 | -0.01406045
2104.921 | 0.00517 | 0.0058 | 0.00231 | -0.00225 | 0.03278169 | 0.04074464 | 0.01441768 | -0.01478318
2104.68 | 0.00494 | 0.00541 | 0.00228 | -0.0022 | 0.03132331 | 0.03800492 | 0.01423043 | -0.01445466
2104.439 | 0.00484 | 0.00506 | 0.00233 | -0.00201 | 0.03068924 | 0.03554619 | 0.0145425 | -0.01320631
2104.198 | 0.00482 | 0.00475 | 0.0024 | -0.00174 | 0.03056242 | 0.03336846 | 0.0149794 | -0.01143233
2103.957 | 0.00487 | 0.00451 | 0.0024 | -0.00148 | 0.03087946 | 0.03168247 | 0.0149794 | -0.009724047
2103.716 | 0.00497 | 0.00434 | 0.00232 | -0.00127 | 0.03151354 | 0.03048823 | 0.01448009 | -0.008344284
2103.475 | 0.0051 | 0.00424 | 0.00214 | -0.00117 | 0.03233784 | 0.02978574 | 0.01335663 | -0.007687254
2103.234 | 0.00527 | 0.0042 | 0.00188 | -0.0012 | 0.03341576 | 0.02950474 | 0.01173387 | -0.007884363
2102.993 | 0.00546 | 0.00423 | 0.00161 | -0.00135 | 0.03462051 | 0.02971549 | 0.01004868 | -0.008869908
2102.752 | 0.00567 | 0.00432 | 0.00138 | -0.00156 | 0.03595206 | 0.03034773 | 0.008613157 | -0.01024967
2102.511 | 0.00586 | 0.00445 | 0.00126 | -0.00177 | 0.03715681 | 0.03126098 | 0.007864187 | -0.01162943
2102.27 | 0.00602 | 0.00464 | 0.00128 | -0.0019 | 0.03817133 | 0.03259571 | 0.007989015 | -0.01248357
2102.029 | 0.00615 | 0.00487 | 0.00145 | -0.00191 | 0.03899562 | 0.03421145 | 0.009050056 | -0.01254928
2101.788 | 0.00623 | 0.00515 | 0.00175 | -0.00178 | 0.03950289 | 0.03617843 | 0.01092248 | -0.01169514
2101.547 | 0.0063 | 0.00545 | 0.00211 | -0.00154 | 0.03994674 | 0.03828591 | 0.01316939 | -0.01011827
2101.305 | 0.00636 | 0.00573 | 0.00246 | -0.00125 | 0.04032718 | 0.0402529 | 0.01535389 | -0.008212878
2101.064 | 0.00639 | 0.00593 | 0.00272 | -0.000971696 | 0.04051741 | 0.04165789 | 0.01697666 | -0.006384336
2100.823 | 0.00636 | 0.00602 | 0.00285 | -0.000782185 | 0.04032718 | 0.04229013 | 0.01778804 | -0.005139192
2100.582 | 0.00624 | 0.00597 | 0.00281 | -0.000720715 | 0.03956629 | 0.04193888 | 0.01753838 | -0.004735315
2100.341 | 0.00598 | 0.00578 | 0.00258 | -0.000799103 | 0.0379177 | 0.04060414 | 0.01610286 | -0.005250348
2100.1 | 0.00555 | 0.00546 | 0.00219 | -0.00101 | 0.03519117 | 0.03835616 | 0.01366871 | -0.006636005
2099.859 | 0.00496 | 0.00506 | 0.00166 | -0.00132 | 0.03145013 | 0.03554619 | 0.01036075 | -0.008672799
2099.618 | 0.0043 | 0.00463 | 0.00103 | -0.00171 | 0.02726523 | 0.03252547 | 0.006428661 | -0.01123522
2099.377 | 0.00365 | 0.00421 | 0.000378714 | -0.00214 | 0.02314374 | 0.02957499 | 0.002363712 | -0.01406045
2099.136 | 0.00314 | 0.00388 | -0.000237802 | -0.00257 | 0.01990996 | 0.02725676 | -0.001484222 | -0.01688568
2098.895 | 0.00287 | 0.0037 | -0.000725747 | -0.00296 | 0.01819796 | 0.02599227 | -0.00452969 | -0.01944809
2098.654 | 0.0029 | 0.00371 | -0.001 | -0.00326 | 0.01838818 | 0.02606252 | -0.006241418 | -0.02141919
2098.413 | 0.00322 | 0.00395 | -0.000996548 | -0.00339 | 0.02041722 | 0.02774851 | -0.006219873 | -0.02227332
2098.172 | 0.00379 | 0.00444 | -0.000686404 | -0.00331 | 0.02403145 | 0.03119073 | -0.004284134 | -0.0217477
2097.931 | 0.00448 | 0.00514 | -0.00010225 | -0.00303 | 0.02840657 | 0.03610818 | -0.000638185 | -0.01990802
2097.69 | 0.00519 | 0.00595 | 0.000670645 | -0.00257 | 0.0329085 | 0.04179838 | 0.004185776 | -0.01688568
2097.448 | 0.0058 | 0.00676 | 0.00151 | -0.00202 | 0.03677636 | 0.04748858 | 0.009424541 | -0.01327201
2097.208 | 0.00624 | 0.00745 | 0.00227 | -0.00148 | 0.03956629 | 0.05233579 | 0.01416802 | -0.009724047
2096.966 | 0.00647 | 0.00791 | 0.00286 | -0.00106 | 0.04102467 | 0.05556726 | 0.01785046 | -0.00696452
2096.725 | 0.0065 | 0.00807 | 0.00322 | -0.000825764 | 0.04121489 | 0.05669125 | 0.02009737 | -0.005425519
2096.484 | 0.00637 | 0.00792 | 0.00334 | -0.000792457 | 0.04039059 | 0.05563751 | 0.02084634 | -0.005206682
2096.243 | 0.0061 | 0.00751 | 0.00327 | -0.000939049 | 0.03867859 | 0.05275729 | 0.02040944 | -0.006169836
2096.002 | 0.00574 | 0.00691 | 0.00304 | -0.00121 | 0.03639592 | 0.04854233 | 0.01897391 | -0.007950066
2095.761 | 0.00528 | 0.0062 | 0.00272 | -0.00156 | 0.03347917 | 0.04355462 | 0.01697666 | -0.01024967
2095.52 | 0.00474 | 0.00544 | 0.0023 | -0.00193 | 0.03005516 | 0.03821567 | 0.01435526 | -0.01268068
2095.279 | 0.00411 | 0.00468 | 0.0018 | -0.00231 | 0.02606049 | 0.03287671 | 0.01123455 | -0.0151774
2095.038 | 0.00341 | 0.00396 | 0.00122 | -0.00271 | 0.02162196 | 0.02781876 | 0.00761453 | -0.01780552
2094.797 | 0.0027 | 0.00331 | 0.000558354 | -0.00314 | 0.01712003 | 0.02325255 | 0.003484921 | -0.02063075
2094.556 | 0.00202 | 0.00278 | -0.000120901 | -0.00358 | 0.01280832 | 0.01952933 | -0.0007545937 | -0.02352168
2094.315 | 0.00148 | 0.0024 | -0.000754527 | -0.00401 | 0.009384313 | 0.01685985 | -0.004709318 | -0.02634691
2094.074 | 0.00111 | 0.0022 | -0.00127 | -0.0044 | 0.007038235 | 0.01545486 | -0.007926601 | -0.02890933
2093.833 | 0.000930396 | 0.00215 | -0.00164 | -0.00469 | 0.00589941 | 0.01510362 | -0.01023593 | -0.03081472
2093.592 | 0.000914144 | 0.0022 | -0.00184 | -0.00487 | 0.00579636 | 0.01545486 | -0.01148421 | -0.03199737
2093.351 | 0.000981882 | 0.00223 | -0.00192 | -0.00493 | 0.00622587 | 0.01566561 | -0.01198352 | -0.03239159
2093.109 | 0.00104 | 0.00215 | -0.00193 | -0.0049 | 0.006594382 | 0.01510362 | -0.01204594 | -0.03219448
2092.868 | 0.00103 | 0.00187 | -0.00192 | -0.00482 | 0.006530975 | 0.01313664 | -0.01198352 | -0.03166886
2092.627 | 0.000908107 | 0.00137 | -0.00191 | -0.00473 | 0.005758081 | 0.009624166 | -0.01192111 | -0.03107753
2092.386 | 0.000714545 | 0.000730517 | -0.00188 | -0.00467 | 0.004530753 | 0.005131837 | -0.01173387 | -0.03068331
2092.145 | 0.000523383 | 5.84319e-05 | -0.00178 | -0.00464 | 0.003318642 | 0.0004104805 | -0.01110972 | -0.0304862
2091.904 | 0.000425291 | -0.000495804 | -0.00156 | -0.00463 | 0.002696665 | -0.003482993 | -0.009736612 | -0.0304205
2091.663 | 0.00049377 | -0.000805009 | -0.00116 | -0.00461 | 0.003130873 | -0.005655139 | -0.007240045 | -0.03028909
2091.422 | 0.000754608 | -0.000797945 | -0.000610967 | -0.00455 | 0.004784782 | -0.005605515 | -0.0038133 | -0.02989488
2091.181 | 0.00118 | -0.00047649 | 5.9227e-05 | -0.00442 | 0.007482087 | -0.003347313 | 0.0003696605 | -0.02904074
2090.94 | 0.00171 | 9.57343e-05 | 0.000770151 | -0.0042 | 0.01084269 | 0.0006725276 | 0.004806834 | -0.02759527
2090.699 | 0.00226 | 0.000814539 | 0.00144 | -0.0039 | 0.0143301 | 0.005722086 | 0.008987642 | -0.02562418
2090.458 | 0.00277 | 0.00157 | 0.00199 | -0.00356 | 0.01756388 | 0.01102915 | 0.01242042 | -0.02339028
2090.217 | 0.00321 | 0.00228 | 0.00237 | -0.00321 | 0.02035381 | 0.01601686 | 0.01479216 | -0.02109067
2089.976 | 0.00359 | 0.00289 | 0.00258 | -0.00292 | 0.0227633 | 0.02030207 | 0.01610286 | -0.01918528
2089.735 | 0.00394 | 0.00337 | 0.00262 | -0.00273 | 0.02498256 | 0.02367404 | 0.01635252 | -0.01793693
2089.494 | 0.00428 | 0.00372 | 0.00251 | -0.00267 | 0.02713842 | 0.02613277 | 0.01566596 | -0.01754271
2089.252 | 0.00461 | 0.00395 | 0.0023 | -0.00274 | 0.02923087 | 0.02774851 | 0.01435526 | -0.01800263
2089.011 | 0.00491 | 0.00408 | 0.00202 | -0.00291 | 0.03113309 | 0.02866175 | 0.01260766 | -0.01911958
2088.771 | 0.00513 | 0.00415 | 0.00172 | -0.00315 | 0.03252806 | 0.02915349 | 0.01073524 | -0.02069645
2088.529 | 0.00523 | 0.00418 | 0.00144 | -0.0034 | 0.03316213 | 0.02936424 | 0.008987642 | -0.02233903
2088.288 | 0.00519 | 0.00422 | 0.00121 | -0.00361 | 0.0329085 | 0.02964524 | 0.007552116 | -0.02371879
2088.047 | 0.00501 | 0.00433 | 0.00103 | -0.00375 | 0.03176717 | 0.03041798 | 0.006428661 | -0.02463863
2087.806 | 0.00474 | 0.00454 | 0.000929055 | -0.0038 | 0.03005516 | 0.03189322 | 0.005798621 | -0.02496715
2087.565 | 0.00445 | 0.00488 | 0.00089417 | -0.00375 | 0.02821635 | 0.0342817 | 0.005580889 | -0.02463863
2087.324 | 0.00422 | 0.00535 | 0.000931704 | -0.0036 | 0.02675797 | 0.03758342 | 0.005815154 | -0.02365309
2087.083 | 0.00411 | 0.00592 | 0.00105 | -0.00335 | 0.02606049 | 0.04158764 | 0.006553489 | -0.02201051
2086.842 | 0.00416 | 0.00654 | 0.00128 | -0.00303 | 0.02637753 | 0.0459431 | 0.007989015 | -0.01990802
2086.601 | 0.00439 | 0.00714 | 0.00164 | -0.00265 | 0.0278359 | 0.05015806 | 0.01023593 | -0.0174113
2086.36 | 0.00481 | 0.00768 | 0.00213 | -0.00224 | 0.03049902 | 0.05395153 | 0.01329422 | -0.01471748
2086.119 | 0.00536 | 0.0081 | 0.00273 | -0.00186 | 0.03398643 | 0.056902 | 0.01703907 | -0.01222076
2085.878 | 0.00601 | 0.00837 | 0.00334 | -0.00153 | 0.03810792 | 0.05879874 | 0.02084634 | -0.01005256
2085.637 | 0.00666 | 0.00847 | 0.00387 | -0.00131 | 0.04222941 | 0.05950123 | 0.02415429 | -0.008607096
2085.396 | 0.00725 | 0.00838 | 0.00419 | -0.00118 | 0.04597045 | 0.05886898 | 0.02615154 | -0.007752957
2085.155 | 0.00769 | 0.00814 | 0.00422 | -0.00113 | 0.04876038 | 0.057183 | 0.02633878 | -0.007424442
2084.914 | 0.00796 | 0.00778 | 0.00394 | -0.00112 | 0.05047239 | 0.05465402 | 0.02459119 | -0.007358739
2084.672 | 0.00804 | 0.00738 | 0.00341 | -0.00108 | 0.05097965 | 0.05184405 | 0.02128324 | -0.007095926
2084.431 | 0.00796 | 0.00701 | 0.00275 | -0.000974935 | 0.05047239 | 0.04924482 | 0.0171639 | -0.006405618
2084.19 | 0.0078 | 0.00674 | 0.00209 | -0.000791311 | 0.04945787 | 0.04734809 | 0.01304456 | -0.005199152
2083.949 | 0.0076 | 0.0066 | 0.00158 | -0.000552701 | 0.04818972 | 0.04636459 | 0.009861441 | -0.003631413
2083.708 | 0.00742 | 0.00659 | 0.00129 | -0.000317073 | 0.04704838 | 0.04629434 | 0.008051429 | -0.002083265
2083.467 | 0.00726 | 0.00665 | 0.00124 | -0.000155357 | 0.04603386 | 0.04671584 | 0.007739358 | -0.001020742
2083.226 | 0.0071 | 0.00671 | 0.00137 | -0.00013091 | 0.04501934 | 0.04713734 | 0.008550743 | -0.0008601183
2082.985 | 0.00691 | 0.00671 | 0.00159 | -0.000278386 | 0.0438146 | 0.04713734 | 0.009923855 | -0.00182908
2082.744 | 0.00664 | 0.0066 | 0.00183 | -0.000598129 | 0.04210259 | 0.04636459 | 0.0114218 | -0.003929888
2082.503 | 0.00629 | 0.00638 | 0.002 | -0.00106 | 0.03988333 | 0.04481911 | 0.01248284 | -0.00696452
2082.262 | 0.00588 | 0.00609 | 0.00206 | -0.00161 | 0.03728362 | 0.04278188 | 0.01285732 | -0.01057819
2082.021 | 0.00544 | 0.00579 | 0.00201 | -0.00221 | 0.03449369 | 0.04067439 | 0.01254525 | -0.01452037
2081.78 | 0.00504 | 0.00554 | 0.00182 | -0.0028 | 0.03195739 | 0.03891816 | 0.01135938 | -0.01839685
2081.539 | 0.00469 | 0.00538 | 0.00153 | -0.00336 | 0.02973813 | 0.03779417 | 0.00954937 | -0.02207622
2081.298 | 0.00441 | 0.00532 | 0.00114 | -0.00384 | 0.02796272 | 0.03737267 | 0.007115217 | -0.02522996
2081.057 | 0.00419 | 0.00532 | 0.000699725 | -0.00423 | 0.02656775 | 0.03737267 | 0.004367276 | -0.02779238
2080.815 | 0.004 | 0.00536 | 0.000250776 | -0.00448 | 0.02536301 | 0.03765367 | 0.001565198 | -0.02943495
2080.574 | 0.00385 | 0.0054 | -0.000128859 | -0.00456 | 0.0244119 | 0.03793467 | -0.0008042629 | -0.02996058
2080.333 | 0.00375 | 0.00541 | -0.000363485 | -0.00447 | 0.02377782 | 0.03800492 | -0.002268662 | -0.02936925
2080.092 | 0.00374 | 0.00538 | -0.000392981 | -0.00421 | 0.02371441 | 0.03779417 | -0.002452759 | -0.02766097
2079.851 | 0.00386 | 0.00533 | -0.000196446 | -0.00381 | 0.0244753 | 0.03744292 | -0.001226102 | -0.02503285
2079.61 | 0.00413 | 0.00527 | 0.000200628 | -0.00334 | 0.02618731 | 0.03702143 | 0.001252203 | -0.02194481
2079.369 | 0.00451 | 0.00522 | 0.000725133 | -0.00287 | 0.02859679 | 0.03667018 | 0.004525858 | -0.01885677
2079.128 | 0.00496 | 0.0052 | 0.00128 | -0.00247 | 0.03145013 | 0.03652968 | 0.007989015 | -0.01622865
2078.887 | 0.00537 | 0.00521 | 0.00177 | -0.00219 | 0.03404984 | 0.03659993 | 0.01104731 | -0.01438896
2078.646 | 0.00567 | 0.00524 | 0.00211 | -0.00206 | 0.03595206 | 0.03681068 | 0.01316939 | -0.01353482
2078.405 | 0.0058 | 0.00529 | 0.00228 | -0.00211 | 0.03677636 | 0.03716192 | 0.01423043 | -0.01386334
2078.164 | 0.00578 | 0.00532 | 0.00227 | -0.00232 | 0.03664955 | 0.03737267 | 0.01416802 | -0.0152431
2077.923 | 0.00563 | 0.00533 | 0.00211 | -0.00268 | 0.03569843 | 0.03744292 | 0.01316939 | -0.01760841
2077.682 | 0.00544 | 0.0053 | 0.00184 | -0.00316 | 0.03449369 | 0.03723217 | 0.01148421 | -0.02076216
2077.441 | 0.00529 | 0.00525 | 0.0015 | -0.00371 | 0.03354258 | 0.03688093 | 0.009362127 | -0.02437582
2077.2 | 0.00522 | 0.0052 | 0.00113 | -0.00427 | 0.03309873 | 0.03652968 | 0.007052802 | -0.02805519
2076.958 | 0.00525 | 0.00521 | 0.000762533 | -0.00479 | 0.03328895 | 0.03659993 | 0.004759287 | -0.03147175
2076.718 | 0.00535 | 0.00535 | 0.000426031 | -0.0052 | 0.03392302 | 0.03758342 | 0.002659038 | -0.03416557
2076.477 | 0.0055 | 0.00567 | 0.000154365 | -0.00548 | 0.03487414 | 0.0398314 | 0.0009634565 | -0.03600526
2076.235 | 0.00562 | 0.00616 | -2.16335e-05 | -0.0056 | 0.03563503 | 0.04327362 | -0.0001350237 | -0.03679369
2075.994 | 0.00569 | 0.00679 | -8.04791e-05 | -0.00557 | 0.03607888 | 0.04769933 | -0.0005023037 | -0.03659658
2075.753 | 0.00568 | 0.00746 | -9.43472e-06 | -0.00542 | 0.03601547 | 0.05240604 | -5.888603e-05 | -0.03561104
2075.512 | 0.0056 | 0.00807 | 0.00018666 | -0.00517 | 0.03550821 | 0.05669125 | 0.001165023 | -0.03396846
2075.271 | 0.00546 | 0.00849 | 0.000490864 | -0.00484 | 0.03462051 | 0.05964173 | 0.003063687 | -0.03180026
2075.03 | 0.00531 | 0.00866 | 0.000871888 | -0.00443 | 0.03366939 | 0.06083597 | 0.005441818 | -0.02910644
2074.789 | 0.00517 | 0.00857 | 0.00129 | -0.00394 | 0.03278169 | 0.06020372 | 0.008051429 | -0.02588699
2074.548 | 0.00506 | 0.00825 | 0.00169 | -0.00339 | 0.03208421 | 0.05795574 | 0.010548 | -0.02227332
2074.307 | 0.005 | 0.00779 | 0.00202 | -0.00281 | 0.03170376 | 0.05472427 | 0.01260766 | -0.01846255
2074.066 | 0.00495 | 0.00729 | 0.00223 | -0.00225 | 0.03138672 | 0.0512118 | 0.01391836 | -0.01478318
2073.825 | 0.00491 | 0.00683 | 0.00228 | -0.00176 | 0.03113309 | 0.04798033 | 0.01423043 | -0.01156373
2073.584 | 0.00483 | 0.00647 | 0.00216 | -0.0014 | 0.03062583 | 0.04545135 | 0.01348146 | -0.009198423
2073.343 | 0.00471 | 0.00623 | 0.00188 | -0.00118 | 0.02986494 | 0.04376537 | 0.01173387 | -0.007752957
2073.102 | 0.00456 | 0.0061 | 0.00151 | -0.0011 | 0.02891383 | 0.04285213 | 0.009424541 | -0.007227332
2072.861 | 0.00438 | 0.00605 | 0.00112 | -0.00111 | 0.02777249 | 0.04250088 | 0.006990388 | -0.007293035
2072.62 | 0.00424 | 0.00606 | 0.000772752 | -0.00117 | 0.02688479 | 0.04257113 | 0.004823068 | -0.007687254
2072.378 | 0.00415 | 0.00607 | 0.000515764 | -0.00123 | 0.02631412 | 0.04264138 | 0.003219099 | -0.008081472
2072.137 | 0.00415 | 0.00603 | 0.000341188 | -0.0013 | 0.02631412 | 0.04236038 | 0.002129497 | -0.008541393
2071.896 | 0.00422 | 0.00589 | 0.000205072 | -0.00142 | 0.02675797 | 0.04137689 | 0.00127994 | -0.009329829
2071.655 | 0.00429 | 0.0056 | 3.99868e-05 | -0.00166 | 0.02720183 | 0.03933966 | 0.0002495743 | -0.0109067
2071.414 | 0.00432 | 0.00515 | -0.000212759 | -0.00206 | 0.02739205 | 0.03617843 | -0.001327918 | -0.01353482
2071.173 | 0.00424 | 0.00458 | -0.000576014 | -0.00265 | 0.02688479 | 0.03217422 | -0.003595144 | -0.0174113
2070.932 | 0.00401 | 0.00396 | -0.00103 | -0.0034 | 0.02542642 | 0.02781876 | -0.006428661 | -0.02233903
2070.691 | 0.00365 | 0.00338 | -0.00151 | -0.00423 | 0.02314374 | 0.02374429 | -0.009424541 | -0.02779238
2070.45 | 0.00317 | 0.00291 | -0.00197 | -0.00504 | 0.02010018 | 0.02044257 | -0.01229559 | -0.03311432
2070.209 | 0.00263 | 0.0026 | -0.00237 | -0.00575 | 0.01667618 | 0.01826484 | -0.01479216 | -0.03777924
2069.968 | 0.00205 | 0.00243 | -0.0027 | -0.00631 | 0.01299854 | 0.0170706 | -0.01685183 | -0.04145861
2069.727 | 0.00145 | 0.0023 | -0.00303 | -0.00675 | 0.00919409 | 0.01615736 | -0.0189115 | -0.04434954
2069.486 | 0.00081315 | 0.00214 | -0.00341 | -0.0071 | 0.005155982 | 0.01503337 | -0.02128324 | -0.04664915
2069.245 | 0.000140854 | 0.00186 | -0.00389 | -0.00745 | 0.0008931203 | 0.01306639 | -0.02427912 | -0.04894875
2069.004 | -0.000543585 | 0.00147 | -0.00447 | -0.00784 | -0.003446738 | 0.01032666 | -0.02789914 | -0.05151117
2068.763 | -0.00117 | 0.00104 | -0.00507 | -0.00827 | -0.00741868 | 0.007305936 | -0.03164399 | -0.0543364
2068.521 | -0.00164 | 0.000677477 | -0.00558 | -0.00869 | -0.01039883 | 0.004759234 | -0.03482711 | -0.05709593
2068.281 | -0.00183 | 0.000540212 | -0.00584 | -0.00899 | -0.01160358 | 0.003794956 | -0.03644988 | -0.05906702
2068.039 | -0.00162 | 0.000727706 | -0.00576 | -0.00904 | -0.01027202 | 0.00511209 | -0.03595057 | -0.05939553
2067.798 | -0.000965236 | 0.00127 | -0.00529 | -0.00874 | -0.006120322 | 0.008921672 | -0.0330171 | -0.05742444
2067.557 | 9.84245e-05 | 0.0021 | -0.00446 | -0.00803 | 0.0006240853 | 0.01475237 | -0.02783672 | -0.05275953
2067.316 | 0.00147 | 0.00308 | -0.00337 | -0.00697 | 0.009320905 | 0.02163681 | -0.02103358 | -0.04579501
2067.075 | 0.00297 | 0.00407 | -0.00216 | -0.00567 | 0.01883203 | 0.0285915 | -0.01348146 | -0.03725361
2066.834 | 0.00441 | 0.00492 | -0.000988929 | -0.00432 | 0.02796272 | 0.0345627 | -0.006172319 | -0.02838371
2066.593 | 0.00561 | 0.00551 | 2.96583e-06 | -0.00314 | 0.03557162 | 0.03870741 | 1.851098e-05 | -0.02063075
2066.352 | 0.00644 | 0.00581 | 0.00071385 | -0.00231 | 0.04083444 | 0.04081489 | 0.004455436 | -0.0151774
2066.111 | 0.00681 | 0.0058 | 0.00109 | -0.00196 | 0.04318052 | 0.04074464 | 0.006803146 | -0.01287779
2065.87 | 0.00674 | 0.00551 | 0.00113 | -0.00214 | 0.04273667 | 0.03870741 | 0.007052802 | -0.01406045
2065.629 | 0.00628 | 0.00501 | 0.000893813 | -0.00275 | 0.03981992 | 0.03519494 | 0.005578661 | -0.01806833
2065.388 | 0.00559 | 0.00437 | 0.000477178 | -0.00364 | 0.0354448 | 0.03069898 | 0.002978267 | -0.0239159
2065.147 | 0.00484 | 0.00368 | 2.69722e-05 | -0.0046 | 0.03068924 | 0.02585177 | 0.0001683448 | -0.03022339
2064.906 | 0.00424 | 0.00306 | -0.000301273 | -0.00541 | 0.02688479 | 0.02149631 | -0.001880371 | -0.03554534
2064.665 | 0.00395 | 0.00261 | -0.000376879 | -0.00593 | 0.02504597 | 0.01833509 | -0.002352259 | -0.03896189
2064.424 | 0.00407 | 0.00241 | -0.000131755 | -0.00611 | 0.02580686 | 0.0169301 | -0.000822338 | -0.04014455
2064.182 | 0.00457 | 0.00245 | 0.000417307 | -0.00599 | 0.02897724 | 0.0172111 | 0.002604587 | -0.03935611
2063.941 | 0.00533 | 0.00268 | 0.00116 | -0.0057 | 0.03379621 | 0.01882684 | 0.007240045 | -0.03745072
2063.7 | 0.00614 | 0.00298 | 0.00194 | -0.00542 | 0.03893222 | 0.02093432 | 0.01210835 | -0.03561104
2063.459 | 0.00676 | 0.0032 | 0.00256 | -0.0053 | 0.04286348 | 0.0224798 | 0.01597803 | -0.0348226
2063.218 | 0.00705 | 0.00326 | 0.00289 | -0.00542 | 0.0447023 | 0.0229013 | 0.0180377 | -0.03561104
2062.977 | 0.00692 | 0.00312 | 0.00287 | -0.00578 | 0.043878 | 0.02191781 | 0.01791287 | -0.03797635
2062.736 | 0.00647 | 0.00285 | 0.00255 | -0.00627 | 0.04102467 | 0.02002107 | 0.01591562 | -0.0411958
2062.495 | 0.00587 | 0.00259 | 0.00204 | -0.00673 | 0.03722021 | 0.01819459 | 0.01273249 | -0.04421813
2062.254 | 0.00532 | 0.00248 | 0.0015 | -0.00702 | 0.0337328 | 0.01742185 | 0.009362127 | -0.04612352
2062.013 | 0.00499 | 0.00266 | 0.00108 | -0.00702 | 0.03164035 | 0.01868634 | 0.006740731 | -0.04612352
2061.772 | 0.00494 | 0.00314 | 0.000848611 | -0.0067 | 0.03132331 | 0.02205831 | 0.005296536 | -0.04402102
2061.531 | 0.00513 | 0.00386 | 0.000829375 | -0.00612 | 0.03252806 | 0.02711626 | 0.005176476 | -0.04021025
2061.29 | 0.00539 | 0.00466 | 0.000966889 | -0.00542 | 0.03417665 | 0.03273621 | 0.006034758 | -0.03561104
2061.049 | 0.00558 | 0.0054 | 0.00117 | -0.00474 | 0.0353814 | 0.03793467 | 0.007302459 | -0.03114323
2060.808 | 0.00557 | 0.00593 | 0.00135 | -0.00422 | 0.03531799 | 0.04165789 | 0.008425914 | -0.02772668
2060.567 | 0.00533 | 0.00624 | 0.00144 | -0.00395 | 0.03379621 | 0.04383562 | 0.008987642 | -0.02595269
2060.325 | 0.00494 | 0.00635 | 0.00142 | -0.00393 | 0.03132331 | 0.04460836 | 0.008862814 | -0.02582129
2060.084 | 0.00452 | 0.00637 | 0.00132 | -0.00412 | 0.0286602 | 0.04474886 | 0.008238672 | -0.02706965
2059.844 | 0.00421 | 0.00643 | 0.00116 | -0.00443 | 0.02669457 | 0.04517035 | 0.007240045 | -0.02910644
2059.602 | 0.00409 | 0.00661 | 0.000998667 | -0.00477 | 0.02593368 | 0.04643484 | 0.006233098 | -0.03134034
2059.361 | 0.00416 | 0.00694 | 0.000856161 | -0.00505 | 0.02637753 | 0.04875307 | 0.005343659 | -0.03318003
2059.12 | 0.00435 | 0.00738 | 0.000745356 | -0.00524 | 0.02758227 | 0.05184405 | 0.004652078 | -0.03442838
2058.879 | 0.00454 | 0.00786 | 0.00065902 | -0.00536 | 0.02878701 | 0.05521602 | 0.004113219 | -0.03521682
2058.638 | 0.00461 | 0.0083 | 0.000575124 | -0.00544 | 0.02923087 | 0.05830699 | 0.003589589 | -0.03574244
2058.397 | 0.00448 | 0.00862 | 0.000470609 | -0.00552 | 0.02840657 | 0.06055497 | 0.002937268 | -0.03626807
2058.156 | 0.00412 | 0.00879 | 0.000320853 | -0.00566 | 0.0261239 | 0.06174921 | 0.002002578 | -0.03718791
2057.915 | 0.00355 | 0.0088 | 0.000115858 | -0.00587 | 0.02250967 | 0.06181946 | 0.0007231182 | -0.03856767
2057.674 | 0.00285 | 0.00865 | -0.000147578 | -0.00613 | 0.01807114 | 0.06076572 | -0.000921096 | -0.04027595
2057.433 | 0.0021 | 0.00839 | -0.000456644 | -0.00641 | 0.01331558 | 0.05893923 | -0.002850106 | -0.04211564
2057.192 | 0.00139 | 0.00803 | -0.000794939 | -0.00668 | 0.008813645 | 0.05641026 | -0.004961547 | -0.04388962
2056.951 | 0.000798784 | 0.00762 | -0.00114 | -0.0069 | 0.005064891 | 0.05353003 | -0.007115217 | -0.04533509
2056.71 | 0.000402204 | 0.00718 | -0.00146 | -0.00706 | 0.002550276 | 0.05043906 | -0.00911247 | -0.04638633
2056.469 | 0.000236628 | 0.00677 | -0.00174 | -0.00718 | 0.001500399 | 0.04755883 | -0.01086007 | -0.04717477
2056.228 | 0.000306729 | 0.0064 | -0.00197 | -0.00731 | 0.001944893 | 0.04495961 | -0.01229559 | -0.04802891
2055.987 | 0.000583747 | 0.00608 | -0.00212 | -0.00748 | 0.003701395 | 0.04271163 | -0.01323181 | -0.04914586
2055.745 | 0.00101 | 0.00578 | -0.00219 | -0.00773 | 0.00640416 | 0.04060414 | -0.01366871 | -0.05078844
2055.504 | 0.00151 | 0.00545 | -0.00217 | -0.00806 | 0.009574536 | 0.03828591 | -0.01354388 | -0.05295664
2055.263 | 0.00203 | 0.00504 | -0.00206 | -0.00844 | 0.01287173 | 0.03540569 | -0.01285732 | -0.05545335
2055.022 | 0.00252 | 0.00448 | -0.00186 | -0.00882 | 0.0159787 | 0.03147172 | -0.01160904 | -0.05795007
2054.781 | 0.00297 | 0.00378 | -0.0016 | -0.00914 | 0.01883203 | 0.02655427 | -0.009986269 | -0.06005256
2054.54 | 0.0034 | 0.00296 | -0.00132 | -0.00937 | 0.02155856 | 0.02079382 | -0.008238672 | -0.06156373
2054.299 | 0.00382 | 0.00212 | -0.00107 | -0.00946 | 0.02422167 | 0.01489287 | -0.006678317 | -0.06215506
2054.058 | 0.00423 | 0.00139 | -0.000908485 | -0.00941 | 0.02682138 | 0.009764665 | -0.005670235 | -0.06182654
2053.817 | 0.00463 | 0.000902948 | -0.000867411 | -0.00924 | 0.02935768 | 0.006343154 | -0.005413875 | -0.06070959
2053.576 | 0.005 | 0.000778473 | -0.000953587 | -0.00895 | 0.03170376 | 0.005468725 | -0.005951735 | -0.0588042
2053.335 | 0.00532 | 0.00108 | -0.00114 | -0.00854 | 0.0337328 | 0.007586934 | -0.007115217 | -0.05611038
2053.094 | 0.00559 | 0.00182 | -0.00135 | -0.00799 | 0.0354448 | 0.01278539 | -0.008425914 | -0.05249671
2052.853 | 0.00586 | 0.00295 | -0.00151 | -0.00727 | 0.03715681 | 0.02072357 | -0.009424541 | -0.0477661
2052.612 | 0.00619 | 0.00436 | -0.00153 | -0.00635 | 0.03924925 | 0.03062873 | -0.00954937 | -0.04172142
2052.371 | 0.00664 | 0.00594 | -0.00134 | -0.00525 | 0.04210259 | 0.04172813 | -0.0083635 | -0.03449409
2052.13 | 0.00723 | 0.00757 | -0.00087029 | -0.004 | 0.04584364 | 0.05317878 | -0.005431844 | -0.02628121
2051.888 | 0.00795 | 0.0091 | -0.000113569 | -0.00267 | 0.05040898 | 0.06392694 | -0.0007088316 | -0.01754271
2051.647 | 0.00872 | 0.01044 | 0.000913855 | -0.00137 | 0.05529136 | 0.07334036 | 0.005703751 | -0.009001314
2051.406 | 0.00943 | 0.01148 | 0.00215 | -0.000220536 | 0.05979329 | 0.08064629 | 0.01341905 | -0.001448988
2051.165 | 0.00997 | 0.01215 | 0.00349 | 0.000667667 | 0.0632173 | 0.085353 | 0.02178255 | 0.004386774
2050.924 | 0.01025 | 0.01239 | 0.00479 | 0.00119 | 0.06499271 | 0.08703899 | 0.02989639 | 0.00781866
2050.683 | 0.01024 | 0.01222 | 0.00586 | 0.00129 | 0.0649293 | 0.08584475 | 0.03657471 | 0.00847569
2050.442 | 0.00992 | 0.01169 | 0.00655 | 0.00092224 | 0.06290026 | 0.08212153 | 0.04088129 | 0.006059396
2050.201 | 0.00935 | 0.01091 | 0.00669 | 9.13878e-05 | 0.05928603 | 0.07664208 | 0.04175509 | 0.0006004455
2049.96 | 0.00857 | 0.01003 | 0.00621 | -0.00116 | 0.05434024 | 0.07046013 | 0.03875921 | -0.007621551
2049.719 | 0.00762 | 0.00916 | 0.00513 | -0.00273 | 0.04831653 | 0.06434844 | 0.03201847 | -0.01793693
2049.478 | 0.00654 | 0.00841 | 0.00356 | -0.00449 | 0.04146852 | 0.05907973 | 0.02221945 | -0.02950066
2049.237 | 0.00534 | 0.00778 | 0.00167 | -0.00629 | 0.03385962 | 0.05465402 | 0.01042317 | -0.0413272
2048.996 | 0.00406 | 0.00723 | -0.000338946 | -0.00797 | 0.02574345 | 0.05079031 | -0.002115504 | -0.05236531
2048.755 | 0.00274 | 0.00665 | -0.00229 | -0.00939 | 0.01737366 | 0.04671584 | -0.01429285 | -0.06169514
2048.514 | 0.00146 | 0.00596 | -0.00404 | -0.01045 | 0.009257498 | 0.04186863 | -0.02521533 | -0.06865966
2048.273 | 0.000285595 | 0.00509 | -0.0055 | -0.01115 | 0.001810887 | 0.03575694 | -0.0343278 | -0.07325887
2048.031 | -0.000698006 | 0.00406 | -0.00661 | -0.01152 | -0.004425883 | 0.02852125 | -0.04125577 | -0.07568988
2047.79 | -0.00144 | 0.00298 | -0.00733 | -0.01168 | -0.009130683 | 0.02093432 | -0.04574959 | -0.07674113
2047.549 | -0.00193 | 0.00197 | -0.00766 | -0.01175 | -0.01223765 | 0.01383913 | -0.04780926 | -0.07720105
2047.308 | -0.00218 | 0.00116 | -0.00761 | -0.01186 | -0.01382284 | 0.008148929 | -0.04749719 | -0.07792378
2047.067 | -0.00222 | 0.000633852 | -0.00725 | -0.0121 | -0.01407647 | 0.004452771 | -0.04525028 | -0.07950066
2046.826 | -0.00212 | 0.000372617 | -0.00668 | -0.01251 | -0.01344239 | 0.002617612 | -0.04169267 | -0.08219448
2046.585 | -0.00194 | 0.000297901 | -0.00605 | -0.01307 | -0.01230106 | 0.002092736 | -0.03776058 | -0.08587385
2046.344 | -0.00173 | 0.000289916 | -0.0055 | -0.0137 | -0.0109695 | 0.002036642 | -0.0343278 | -0.09001314
2046.103 | -0.00155 | 0.00024629 | -0.00512 | -0.01431 | -0.009828166 | 0.001730172 | -0.03195606 | -0.09402102
2045.862 | -0.00142 | 0.000118315 | -0.00495 | -0.0148 | -0.009003868 | 0.0008311556 | -0.03089502 | -0.09724047
2045.621 | -0.00134 | -5.77107e-05 | -0.00494 | -0.01508 | -0.008496608 | -0.0004054141 | -0.03083261 | -0.09908016
2045.38 | -0.00129 | -0.000186126 | -0.00499 | -0.01511 | -0.00817957 | -0.001307524 | -0.03114468 | -0.09927727
2045.139 | -0.00121 | -0.000148132 | -0.00499 | -0.0149 | -0.00767231 | -0.001040618 | -0.03114468 | -0.0978975
2044.898 | -0.00109 | 0.000145793 | -0.00487 | -0.01449 | -0.00691142 | 0.001024187 | -0.03039571 | -0.09520368
2044.657 | -0.000905297 | 0.000714027 | -0.00463 | -0.01396 | -0.005740264 | 0.005015996 | -0.02889777 | -0.09172142
2044.416 | -0.000711738 | 0.0015 | -0.00433 | -0.0134 | -0.004512954 | 0.01053741 | -0.02702534 | -0.08804205
2044.175 | -0.00058521 | 0.00238 | -0.00405 | -0.0129 | -0.003710671 | 0.01671935 | -0.02527774 | -0.0847569
2043.933 | -0.00061323 | 0.00321 | -0.00386 | -0.01252 | -0.003888339 | 0.02255005 | -0.02409187 | -0.08226018
2043.693 | -0.000856353 | 0.00391 | -0.00379 | -0.01225 | -0.005429922 | 0.02746751 | -0.02365497 | -0.0804862
2043.451 | -0.00131 | 0.0044 | -0.0038 | -0.0121 | -0.008306385 | 0.03090973 | -0.02371739 | -0.07950066
2043.21 | -0.00189 | 0.0047 | -0.00385 | -0.01202 | -0.01198402 | 0.03301721 | -0.02402946 | -0.07897503
2042.969 | -0.00246 | 0.00484 | -0.0039 | -0.01199 | -0.01559825 | 0.0340007 | -0.02434153 | -0.07877792
2042.728 | -0.0029 | 0.00485 | -0.00396 | -0.01202 | -0.01838818 | 0.03407095 | -0.02471602 | -0.07897503
2042.487 | -0.00309 | 0.00477 | -0.00409 | -0.01213 | -0.01959292 | 0.03350896 | -0.0255274 | -0.07969777
2042.246 | -0.00303 | 0.00457 | -0.00436 | -0.01235 | -0.01921248 | 0.03210397 | -0.02721258 | -0.08114323
2042.005 | -0.00277 | 0.00426 | -0.00479 | -0.01268 | -0.01756388 | 0.02992624 | -0.02989639 | -0.08331143
2041.764 | -0.00243 | 0.00383 | -0.00532 | -0.01306 | -0.01540803 | 0.02690551 | -0.03320434 | -0.08580815
2041.523 | -0.0021 | 0.00331 | -0.00582 | -0.01335 | -0.01331558 | 0.02325255 | -0.03632505 | -0.08771353
2041.282 | -0.00184 | 0.00275 | -0.0061 | -0.0134 | -0.01166698 | 0.01931858 | -0.03807265 | -0.08804205
2041.041 | -0.00167 | 0.00224 | -0.00604 | -0.0131 | -0.01058906 | 0.01573586 | -0.03769817 | -0.08607096
2040.8 | -0.00154 | 0.00183 | -0.00562 | -0.01242 | -0.009764758 | 0.01285564 | -0.03507677 | -0.08160315
2040.559 | -0.00142 | 0.00153 | -0.00493 | -0.01148 | -0.009003868 | 0.01074816 | -0.03077019 | -0.07542707
2040.318 | -0.00134 | 0.00133 | -0.0042 | -0.01055 | -0.008496608 | 0.009343168 | -0.02621396 | -0.06931669
2040.077 | -0.00134 | 0.00118 | -0.00365 | -0.00993 | -0.008496608 | 0.008289427 | -0.02278118 | -0.0652431
2039.836 | -0.0015 | 0.00104 | -0.00341 | -0.0099 | -0.009511128 | 0.007305936 | -0.02128324 | -0.06504599
2039.594 | -0.00186 | 0.00089383 | -0.0035 | -0.01059 | -0.0117938 | 0.006279101 | -0.02184496 | -0.0695795
2039.353 | -0.00239 | 0.000776724 | -0.00374 | -0.01189 | -0.0151544 | 0.005456438 | -0.0233429 | -0.07812089
2039.112 | -0.00297 | 0.000759549 | -0.00389 | -0.0135 | -0.01883203 | 0.005335785 | -0.02427912 | -0.08869908
2038.871 | -0.00344 | 0.000922063 | -0.00374 | -0.01499 | -0.02181219 | 0.006477436 | -0.0233429 | -0.09848883
2038.63 | -0.00362 | 0.00132 | -0.00316 | -0.01594 | -0.02295352 | 0.009272919 | -0.01972288 | -0.1047306
2038.389 | -0.00347 | 0.00197 | -0.00221 | -0.01608 | -0.02200241 | 0.01383913 | -0.01379353 | -0.1056505
2038.148 | -0.00303 | 0.00282 | -0.0011 | -0.01539 | -0.01921248 | 0.01981033 | -0.00686556 | -0.101117
2037.907 | -0.00247 | 0.00376 | -0.000114574 | -0.01408 | -0.01566166 | 0.02641377 | -0.0007151042 | -0.09250986
2037.666 | -0.00199 | 0.00465 | 0.000503711 | -0.01254 | -0.0126181 | 0.03266596 | 0.003143871 | -0.08239159
2037.425 | -0.00176 | 0.00538 | 0.000615485 | -0.0112 | -0.01115972 | 0.03779417 | 0.003841499 | -0.07358739
2037.184 | -0.0018 | 0.00583 | 0.000236029 | -0.01038 | -0.01141335 | 0.04095539 | 0.001473156 | -0.06819974
2036.943 | -0.00199 | 0.00596 | -0.000506806 | -0.01026 | -0.0126181 | 0.04186863 | -0.003163188 | -0.0674113
2036.702 | -0.00212 | 0.00578 | -0.00141 | -0.01078 | -0.01344239 | 0.04060414 | -0.008800399 | -0.07082786
2036.461 | -0.00197 | 0.00534 | -0.00226 | -0.01173 | -0.01249128 | 0.03751317 | -0.0141056 | -0.07706965
2036.22 | -0.0014 | 0.00474 | -0.00291 | -0.01284 | -0.008877053 | 0.03329821 | -0.01816253 | -0.08436268
2035.979 | -0.000442689 | 0.00412 | -0.00322 | -0.01384 | -0.002806981 | 0.02894275 | -0.02009737 | -0.09093298
2035.738 | 0.000724071 | 0.00358 | -0.00315 | -0.01456 | 0.004591155 | 0.02514928 | -0.01966047 | -0.0956636
2035.496 | 0.00182 | 0.0032 | -0.0027 | -0.01496 | 0.01154017 | 0.0224798 | -0.01685183 | -0.09829172
2035.255 | 0.00254 | 0.00299 | -0.00194 | -0.01511 | 0.01610551 | 0.02100457 | -0.01210835 | -0.09927727
2035.014 | 0.00267 | 0.00288 | -0.00102 | -0.01517 | 0.01692981 | 0.02023182 | -0.006366246 | -0.09967148
2034.773 | 0.00213 | 0.00273 | -0.00022107 | -0.01535 | 0.0135058 | 0.01917808 | -0.00137979 | -0.1008541
2034.532 | 0.000928555 | 0.00238 | 0.000160314 | -0.0158 | 0.005887737 | 0.01671935 | 0.001000587 | -0.1038108
2034.291 | -0.000779201 | 0.00174 | -0.000168431 | -0.01665 | -0.00494072 | 0.01222339 | -0.001051248 | -0.1093955
2034.05 | -0.0028 | 0.000775912 | -0.00137 | -0.01792 | -0.01775411 | 0.005450734 | -0.008550743 | -0.1177398
2033.809 | -0.0049 | -0.000392523 | -0.00336 | -0.0195 | -0.03106968 | -0.00275745 | -0.02097116 | -0.1281209
2033.568 | -0.00684 | -0.00154 | -0.00582 | -0.0212 | -0.04337074 | -0.01081841 | -0.03632505 | -0.1392904
2033.327 | -0.00836 | -0.00239 | -0.00823 | -0.02271 | -0.05300869 | -0.0167896 | -0.05136687 | -0.1492116
2033.086 | -0.00925 | -0.00268 | -0.00998 | -0.02371 | -0.05865196 | -0.01882684 | -0.06228935 | -0.1557819
2032.845 | -0.00932 | -0.00225 | -0.0106 | -0.02391 | -0.05909581 | -0.01580611 | -0.06615903 | -0.1570959
2032.604 | -0.00853 | -0.00109 | -0.00989 | -0.02316 | -0.05408661 | -0.007657183 | -0.06172762 | -0.1521682
2032.363 | -0.00694 | 0.000634064 | -0.00795 | -0.02147 | -0.04400482 | 0.004454261 | -0.04961927 | -0.1410644
2032.122 | -0.00484 | 0.00265 | -0.00521 | -0.01902 | -0.03068924 | 0.01861609 | -0.03251779 | -0.1249671
2031.881 | -0.00257 | 0.00465 | -0.00225 | -0.01614 | -0.01629573 | 0.03266596 | -0.01404319 | -0.1060447
2031.64 | -0.000550118 | 0.00636 | 0.000339767 | -0.01321 | -0.003488162 | 0.04467861 | 0.002120628 | -0.08679369
2031.398 | 0.000887472 | 0.00762 | 0.00211 | -0.01061 | 0.00562724 | 0.05353003 | 0.01316939 | -0.06971091
2031.157 | 0.00155 | 0.00838 | 0.00284 | -0.00861 | 0.009828166 | 0.05886898 | 0.01772563 | -0.0565703
2030.916 | 0.00145 | 0.00872 | 0.00258 | -0.00735 | 0.00919409 | 0.06125746 | 0.01610286 | -0.04829172
2030.675 | 0.000746583 | 0.00879 | 0.00154 | -0.00683 | 0.004733898 | 0.06174921 | 0.009611784 | -0.04487516
2030.434 | -0.000270491 | 0.00877 | 4.20459e-05 | -0.00692 | -0.001715116 | 0.06160871 | 0.000262426 | -0.04546649
2030.193 | -0.0013 | 0.00882 | -0.00158 | -0.00741 | -0.008242978 | 0.06195996 | -0.009861441 | -0.04868594
2029.952 | -0.0021 | 0.00902 | -0.00303 | -0.00807 | -0.01331558 | 0.06336495 | -0.0189115 | -0.05302234
2029.711 | -0.00251 | 0.0094 | -0.00413 | -0.0087 | -0.01591529 | 0.06603442 | -0.02577706 | -0.05716163
2029.47 | -0.00251 | 0.00988 | -0.00478 | -0.00913 | -0.01591529 | 0.06940639 | -0.02983398 | -0.05998686
2029.229 | -0.00218 | 0.0103 | -0.00503 | -0.00931 | -0.01382284 | 0.07235687 | -0.03139433 | -0.06116951
2028.988 | -0.0017 | 0.01045 | -0.00501 | -0.00929 | -0.01077928 | 0.07341061 | -0.0312695 | -0.06103811
2028.747 | -0.00127 | 0.01013 | -0.00494 | -0.00922 | -0.008052755 | 0.07116263 | -0.03083261 | -0.06057819
2028.506 | -0.00106 | 0.00922 | -0.00504 | -0.00929 | -0.006721197 | 0.06476993 | -0.03145675 | -0.06103811
2028.265 | -0.0012 | 0.00769 | -0.00548 | -0.00971 | -0.007608902 | 0.05402178 | -0.03420297 | -0.06379763
2028.024 | -0.00169 | 0.00568 | -0.00628 | -0.01058 | -0.01071587 | 0.03990165 | -0.03919611 | -0.0695138
2027.783 | -0.00241 | 0.00347 | -0.00733 | -0.01188 | -0.01528121 | 0.02437654 | -0.04574959 | -0.07805519
2027.542 | -0.00315 | 0.00139 | -0.00837 | -0.01347 | -0.01997337 | 0.009764665 | -0.05224067 | -0.08850197
2027.301 | -0.00367 | -0.000192573 | -0.0091 | -0.0151 | -0.02327056 | -0.001352813 | -0.0567969 | -0.09921156
2027.059 | -0.00373 | -0.000990699 | -0.00925 | -0.01647 | -0.02365101 | -0.0069596 | -0.05773312 | -0.1082129
2026.818 | -0.00322 | -0.000860845 | -0.00872 | -0.01733 | -0.02041722 | -0.006047383 | -0.05442517 | -0.1138633
2026.577 | -0.00216 | 0.00015628 | -0.00754 | -0.01755 | -0.01369602 | 0.001097857 | -0.04706029 | -0.1153088
2026.336 | -0.000726908 | 0.00184 | -0.00593 | -0.0171 | -0.004609143 | 0.01292589 | -0.03701161 | -0.1123522
2026.095 | 0.000797256 | 0.00386 | -0.00418 | -0.0161 | 0.005055203 | 0.02711626 | -0.02608913 | -0.1057819
2025.854 | 0.00211 | 0.00583 | -0.00255 | -0.01472 | 0.01337899 | 0.04095539 | -0.01591562 | -0.09671485
2025.613 | 0.00299 | 0.00742 | -0.00123 | -0.01315 | 0.01895885 | 0.05212504 | -0.007676944 | -0.08639947
2025.372 | 0.00332 | 0.00836 | -0.000293655 | -0.01154 | 0.0210513 | 0.05872849 | -0.001832824 | -0.07582129
2025.131 | 0.00316 | 0.00856 | 0.000306759 | -0.01003 | 0.02003678 | 0.06013347 | 0.001914611 | -0.06590013
2024.89 | 0.00262 | 0.00806 | 0.000642834 | -0.00871 | 0.01661277 | 0.056621 | 0.004012196 | -0.05722733
2024.649 | 0.00188 | 0.00704 | 0.000782428 | -0.00766 | 0.01192061 | 0.04945557 | 0.00488346 | -0.05032852
2024.408 | 0.00102 | 0.00576 | 0.000754573 | -0.00695 | 0.006467567 | 0.04046365 | 0.004709606 | -0.0456636
2024.167 | 0.00010635 | 0.0045 | 0.000569847 | -0.00665 | 0.000674339 | 0.03161222 | 0.003556653 | -0.04369251
2023.926 | -0.000895203 | 0.00351 | 0.000250201 | -0.00677 | -0.00567626 | 0.02465753 | 0.001561609 | -0.04448095
2023.685 | -0.00201 | 0.00298 | -0.000134834 | -0.00728 | -0.01274491 | 0.02093432 | -0.0008415554 | -0.0478318
2023.444 | -0.00322 | 0.00299 | -0.00047768 | -0.00812 | -0.02041722 | 0.02100457 | -0.002981401 | -0.05335085
2023.203 | -0.00447 | 0.00348 | -0.000651425 | -0.00917 | -0.02834316 | 0.02444679 | -0.004065816 | -0.06024967
2022.961 | -0.00562 | 0.00431 | -0.000587234 | -0.01029 | -0.03563503 | 0.03027749 | -0.003665173 | -0.06760841
2022.72 | -0.00658 | 0.00523 | -0.00030239 | -0.0114 | -0.04172215 | 0.03674043 | -0.001887342 | -0.07490145
2022.479 | -0.00729 | 0.00597 | 6.74245e-05 | -0.01242 | -0.04622408 | 0.04193888 | 0.0004208245 | -0.08160315
2022.238 | -0.0078 | 0.00632 | 0.000315979 | -0.01333 | -0.04945787 | 0.04439761 | 0.001972157 | -0.08758213
2021.997 | -0.00824 | 0.00613 | 0.000228053 | -0.0141 | -0.0522478 | 0.04306287 | 0.001423374 | -0.09264126
2021.756 | -0.00877 | 0.00542 | -0.000319522 | -0.01466 | -0.0556084 | 0.03807517 | -0.00199427 | -0.09632063
2021.515 | -0.00951 | 0.00432 | -0.00133 | -0.01495 | -0.06030055 | 0.03034773 | -0.008301086 | -0.09822602
2021.274 | -0.01048 | 0.00303 | -0.00265 | -0.01487 | -0.06645108 | 0.02128556 | -0.01653976 | -0.09770039
2021.033 | -0.01157 | 0.00182 | -0.00406 | -0.01438 | -0.0733625 | 0.01278539 | -0.02534016 | -0.09448095
2020.792 | -0.01257 | 0.000886979 | -0.00529 | -0.01351 | -0.07970325 | 0.006230973 | -0.0330171 | -0.08876478
2020.551 | -0.01326 | 0.000352755 | -0.00615 | -0.01238 | -0.08407837 | 0.002478082 | -0.03838472 | -0.08134034
2020.31 | -0.01346 | 0.00022345 | -0.00656 | -0.01115 | -0.08534652 | 0.001569723 | -0.0409437 | -0.07325887
2020.069 | -0.01306 | 0.000414816 | -0.00652 | -0.01004 | -0.08281022 | 0.002914057 | -0.04069405 | -0.06596583
2019.828 | -0.01209 | 0.000782662 | -0.0061 | -0.00918 | -0.07665969 | 0.005498152 | -0.03807265 | -0.06031537
2019.587 | -0.01063 | 0.00119 | -0.00538 | -0.00866 | -0.06740219 | 0.008359677 | -0.03357883 | -0.05689882
2019.346 | -0.00881 | 0.00154 | -0.00444 | -0.00845 | -0.05586203 | 0.01081841 | -0.0277119 | -0.05551905
2019.104 | -0.00673 | 0.00182 | -0.00329 | -0.00848 | -0.04267326 | 0.01278539 | -0.02053427 | -0.05571616
2018.863 | -0.00443 | 0.00208 | -0.00192 | -0.00863 | -0.02808953 | 0.01461187 | -0.01198352 | -0.05670171
2018.622 | -0.00196 | 0.00244 | -0.000281968 | -0.00882 | -0.01242787 | 0.01714085 | -0.00175988 | -0.05795007
2018.381 | 0.000672595 | 0.00299 | 0.00164 | -0.00899 | 0.004264758 | 0.02100457 | 0.01023593 | -0.05906702
2018.14 | 0.00337 | 0.00378 | 0.00382 | -0.00909 | 0.02136833 | 0.02655427 | 0.02384222 | -0.05972405
2017.899 | 0.00598 | 0.0048 | 0.0062 | -0.00908 | 0.0379177 | 0.0337197 | 0.03869679 | -0.05965834
2017.658 | 0.00826 | 0.00592 | 0.00862 | -0.0089 | 0.05237461 | 0.04158764 | 0.05380102 | -0.05847569
2017.417 | 0.00994 | 0.00696 | 0.01086 | -0.0085 | 0.06302708 | 0.04889357 | 0.0677818 | -0.05584757
2017.176 | 0.01077 | 0.00772 | 0.01261 | -0.00791 | 0.0682899 | 0.05423253 | 0.07870428 | -0.05197109
2016.935 | 0.01057 | 0.00801 | 0.01356 | -0.00723 | 0.06702175 | 0.05626976 | 0.08463363 | -0.04750329
2016.694 | 0.00934 | 0.00771 | 0.01341 | -0.00664 | 0.05922262 | 0.05416228 | 0.08369742 | -0.04362681
2016.453 | 0.00722 | 0.00682 | 0.01199 | -0.0064 | 0.04578023 | 0.04791008 | 0.0748346 | -0.04204993
2016.212 | 0.0045 | 0.00543 | 0.00933 | -0.00676 | 0.02853338 | 0.03814542 | 0.05823243 | -0.04441524
2015.971 | 0.00156 | 0.00373 | 0.00568 | -0.00784 | 0.009891573 | 0.02620302 | 0.03545125 | -0.05151117
2015.73 | -0.00118 | 0.00196 | 0.00154 | -0.00958 | -0.007482087 | 0.01376888 | 0.009611784 | -0.0629435
2015.489 | -0.00339 | 0.000377225 | -0.0025 | -0.01173 | -0.02149515 | 0.002649982 | -0.01560355 | -0.07706965
2015.248 | -0.00484 | -0.000806739 | -0.00583 | -0.01388 | -0.03068924 | -0.005667292 | -0.03638747 | -0.0911958
2015.006 | -0.00545 | -0.00145 | -0.00797 | -0.01562 | -0.0345571 | -0.01018616 | -0.0497441 | -0.1026281
2014.766 | -0.00527 | -0.0015 | -0.00869 | -0.01662 | -0.03341576 | -0.01053741 | -0.05423792 | -0.1091984
2014.524 | -0.00445 | -0.000972804 | -0.00803 | -0.01672 | -0.02821635 | -0.006833888 | -0.05011859 | -0.1098555
2014.283 | -0.0032 | 3.08817e-05 | -0.00624 | -0.016 | -0.02029041 | 0.000216942 | -0.03894645 | -0.1051248
2014.042 | -0.00169 | 0.00138 | -0.00374 | -0.01465 | -0.01071587 | 0.009694415 | -0.0233429 | -0.09625493
2013.801 | -5.4481e-05 | 0.00294 | -0.000955684 | -0.01294 | -0.0003454505 | 0.02065332 | -0.005964823 | -0.08501971
2013.56 | 0.00161 | 0.00454 | 0.00173 | -0.01109 | 0.01020861 | 0.03189322 | 0.01079765 | -0.07286465
2013.319 | 0.00325 | 0.00605 | 0.00406 | -0.00926 | 0.02060744 | 0.04250088 | 0.02534016 | -0.060841
2013.078 | 0.00484 | 0.00735 | 0.00587 | -0.00749 | 0.03068924 | 0.0516333 | 0.03663712 | -0.04921156
2012.837 | 0.00633 | 0.00835 | 0.00711 | -0.00577 | 0.04013696 | 0.05865824 | 0.04437648 | -0.03791064
2012.596 | 0.00767 | 0.009 | 0.0078 | -0.00411 | 0.04863357 | 0.06322445 | 0.04868306 | -0.02700394
2012.355 | 0.00879 | 0.00931 | 0.00799 | -0.00256 | 0.05573521 | 0.06540218 | 0.04986893 | -0.01681997
2012.114 | 0.00969 | 0.00932 | 0.00779 | -0.00122 | 0.06144189 | 0.06547243 | 0.04862065 | -0.008015769
2011.873 | 0.01034 | 0.00913 | 0.00735 | -0.000230962 | 0.06556338 | 0.06413769 | 0.04587442 | -0.00151749
2011.632 | 0.01081 | 0.00884 | 0.00684 | 0.000315614 | 0.06854353 | 0.06210046 | 0.0426913 | 0.002073679
2011.391 | 0.01113 | 0.00856 | 0.00643 | 0.000368824 | 0.07057257 | 0.06013347 | 0.04013232 | 0.002423285
2011.15 | 0.01134 | 0.00835 | 0.00625 | -3.02348e-05 | 0.07190413 | 0.05865824 | 0.03900886 | -0.0001986518
2010.909 | 0.01147 | 0.00819 | 0.00635 | -0.000773378 | 0.07272843 | 0.05753425 | 0.039633 | -0.005081327
2010.667 | 0.01148 | 0.00803 | 0.0067 | -0.00171 | 0.07279183 | 0.05641026 | 0.0418175 | -0.01123522
2010.426 | 0.01133 | 0.00774 | 0.00716 | -0.00268 | 0.07184072 | 0.05437302 | 0.04468855 | -0.01760841
2010.185 | 0.01098 | 0.0072 | 0.00755 | -0.00358 | 0.06962146 | 0.05057956 | 0.04712271 | -0.02352168
2009.944 | 0.01042 | 0.00635 | 0.00772 | -0.00431 | 0.06607064 | 0.04460836 | 0.04818375 | -0.028318
2009.703 | 0.00974 | 0.00521 | 0.00758 | -0.00486 | 0.06175892 | 0.03659993 | 0.04730995 | -0.03193167
2009.462 | 0.00904 | 0.00393 | 0.00714 | -0.00522 | 0.0573204 | 0.02760801 | 0.04456372 | -0.03429698
2009.221 | 0.00848 | 0.00273 | 0.0065 | -0.00543 | 0.05376958 | 0.01917808 | 0.04056922 | -0.03567674
2008.98 | 0.00816 | 0.00188 | 0.00582 | -0.00554 | 0.05174054 | 0.01320688 | 0.03632505 | -0.03639947
2008.739 | 0.00813 | 0.00163 | 0.00526 | -0.00558 | 0.05155031 | 0.01145065 | 0.03282986 | -0.03666229
2008.498 | 0.00836 | 0.00208 | 0.00494 | -0.0056 | 0.05300869 | 0.01461187 | 0.03083261 | -0.03679369
2008.257 | 0.00873 | 0.00319 | 0.00491 | -0.00557 | 0.05535477 | 0.02240955 | 0.03064536 | -0.03659658
2008.016 | 0.00903 | 0.00475 | 0.00511 | -0.00546 | 0.05725699 | 0.03336846 | 0.03189365 | -0.03587385
2007.775 | 0.0091 | 0.00643 | 0.00543 | -0.0052 | 0.05770084 | 0.04517035 | 0.0338909 | -0.03416557
2007.534 | 0.00878 | 0.00787 | 0.0057 | -0.00474 | 0.0556718 | 0.05528627 | 0.03557608 | -0.03114323
2007.293 | 0.00799 | 0.00878 | 0.00574 | -0.00405 | 0.05066261 | 0.06167896 | 0.03582574 | -0.02660972
2007.052 | 0.00676 | 0.00899 | 0.00541 | -0.00322 | 0.04286348 | 0.0631542 | 0.03376607 | -0.02115637
2006.811 | 0.00516 | 0.00852 | 0.0046 | -0.00242 | 0.03271828 | 0.05985248 | 0.02871052 | -0.01590013
2006.569 | 0.0033 | 0.0075 | 0.00328 | -0.00192 | 0.02092448 | 0.05268704 | 0.02047185 | -0.01261498
2006.328 | 0.0013 | 0.00613 | 0.00154 | -0.00196 | 0.008242978 | 0.04306287 | 0.009611784 | -0.01287779
2006.087 | -0.000736059 | 0.00458 | -0.00050682 | -0.00273 | -0.004667168 | 0.03217422 | -0.003163275 | -0.01793693
2005.846 | -0.00271 | 0.00296 | -0.00268 | -0.00424 | -0.01718344 | 0.02079382 | -0.016727 | -0.02785808
2005.605 | -0.00455 | 0.00133 | -0.00477 | -0.00636 | -0.02885042 | 0.009343168 | -0.02977156 | -0.04178712
2005.364 | -0.00612 | -0.000302946 | -0.00662 | -0.00878 | -0.0388054 | -0.002128177 | -0.04131819 | -0.05768725
2005.123 | -0.00728 | -0.0019 | -0.00807 | -0.01112 | -0.04616067 | -0.01334738 | -0.05036824 | -0.07306176
2004.882 | -0.00787 | -0.00336 | -0.00905 | -0.01301 | -0.04990172 | -0.02360379 | -0.05648483 | -0.08547963
2004.641 | -0.00774 | -0.00451 | -0.00952 | -0.01418 | -0.04907742 | -0.03168247 | -0.0594183 | -0.09316689
2004.4 | -0.00677 | -0.00515 | -0.00946 | -0.01451 | -0.04292689 | -0.03617843 | -0.05904381 | -0.09533509
2004.159 | -0.00498 | -0.00511 | -0.00892 | -0.01403 | -0.03157695 | -0.03589744 | -0.05567345 | -0.09218134
2003.918 | -0.00251 | -0.00431 | -0.00794 | -0.01294 | -0.01591529 | -0.03027749 | -0.04955686 | -0.08501971
2003.677 | 0.000345212 | -0.00279 | -0.0066 | -0.01148 | 0.002188904 | -0.01959958 | -0.04119336 | -0.07542707
2003.436 | 0.00321 | -0.000740879 | -0.005 | -0.00994 | 0.02035381 | -0.005204629 | -0.03120709 | -0.0653088
2003.195 | 0.00569 | 0.00156 | -0.00326 | -0.00856 | 0.03607888 | 0.0109589 | -0.02034702 | -0.05624179
2002.954 | 0.00746 | 0.00381 | -0.00153 | -0.0075 | 0.04730201 | 0.02676502 | -0.00954937 | -0.04927727
2002.713 | 0.00833 | 0.00577 | 3.1702e-05 | -0.00686 | 0.05281846 | 0.0405339 | 0.0001978654 | -0.04507227
2002.471 | 0.00831 | 0.00727 | 0.00131 | -0.00663 | 0.05269165 | 0.0510713 | 0.008176258 | -0.0435611
2002.23 | 0.0076 | 0.00827 | 0.00223 | -0.00672 | 0.04818972 | 0.05809624 | 0.01391836 | -0.04415243
2001.989 | 0.00652 | 0.00882 | 0.00278 | -0.007 | 0.0413417 | 0.06195996 | 0.01735114 | -0.04599212
2001.748 | 0.00544 | 0.00902 | 0.00305 | -0.0073 | 0.03449369 | 0.06336495 | 0.01903633 | -0.04796321
2001.507 | 0.00469 | 0.00901 | 0.00313 | -0.00742 | 0.02973813 | 0.0632947 | 0.01953564 | -0.04875164
2001.266 | 0.00446 | 0.0089 | 0.00318 | -0.00722 | 0.02827975 | 0.06252195 | 0.01984771 | -0.04743758
2001.025 | 0.0048 | 0.00878 | 0.00332 | -0.00665 | 0.03043561 | 0.06167896 | 0.02072151 | -0.04369251
2000.784 | 0.00559 | 0.00869 | 0.0036 | -0.00572 | 0.0354448 | 0.06104672 | 0.0224691 | -0.03758213
2000.543 | 0.00661 | 0.00863 | 0.00405 | -0.00458 | 0.04191237 | 0.06062522 | 0.02527774 | -0.03009198
2000.302 | 0.00758 | 0.00856 | 0.00457 | -0.00342 | 0.0480629 | 0.06013347 | 0.02852328 | -0.02247043
2000.061 | 0.00825 | 0.00843 | 0.00506 | -0.0025 | 0.0523112 | 0.05922023 | 0.03158158 | -0.01642576
1999.82 | 0.00847 | 0.00818 | 0.00538 | -0.00201 | 0.05370617 | 0.057464 | 0.03357883 | -0.01320631
1999.579 | 0.00817 | 0.00777 | 0.0054 | -0.00208 | 0.05180394 | 0.05458377 | 0.03370366 | -0.01366623
1999.338 | 0.00742 | 0.00721 | 0.00507 | -0.00269 | 0.04704838 | 0.05064981 | 0.03164399 | -0.01767411
1999.097 | 0.00635 | 0.00652 | 0.00437 | -0.00372 | 0.04026378 | 0.0458026 | 0.027275 | -0.02444152
1998.856 | 0.00515 | 0.00578 | 0.0034 | -0.00498 | 0.03265487 | 0.04060414 | 0.02122082 | -0.03272011
1998.615 | 0.00404 | 0.00507 | 0.00231 | -0.00621 | 0.02561664 | 0.03561644 | 0.01441768 | -0.04080158
1998.374 | 0.00316 | 0.00448 | 0.00127 | -0.00722 | 0.02003678 | 0.03147172 | 0.007926601 | -0.04743758
1998.132 | 0.00261 | 0.00408 | 0.000462289 | -0.00786 | 0.01654936 | 0.02866175 | 0.002885339 | -0.05164258
1997.891 | 0.00243 | 0.00388 | 9.27335e-06 | -0.00809 | 0.01540803 | 0.02725676 | 5.787885e-05 | -0.05315375
1997.65 | 0.00255 | 0.00387 | -2.50187e-05 | -0.00794 | 0.01616892 | 0.02718651 | -0.0001561522 | -0.0521682
1997.409 | 0.00291 | 0.00403 | 0.000354475 | -0.00752 | 0.01845159 | 0.0283105 | 0.002212427 | -0.04940867
1997.168 | 0.0034 | 0.00432 | 0.00109 | -0.00692 | 0.02155856 | 0.03034773 | 0.006803146 | -0.04546649
1996.927 | 0.00395 | 0.00471 | 0.00207 | -0.00623 | 0.02504597 | 0.03308746 | 0.01291974 | -0.04093298
1996.686 | 0.00452 | 0.00517 | 0.00319 | -0.00551 | 0.0286602 | 0.03631893 | 0.01991012 | -0.03620237
1996.445 | 0.00507 | 0.00565 | 0.00434 | -0.00483 | 0.03214761 | 0.0396909 | 0.02708775 | -0.03173456
1996.204 | 0.00561 | 0.00609 | 0.00539 | -0.00422 | 0.03557162 | 0.04278188 | 0.03364124 | -0.02772668
1995.963 | 0.00611 | 0.00639 | 0.00623 | -0.00374 | 0.03874199 | 0.04488936 | 0.03888403 | -0.02457293
1995.722 | 0.00649 | 0.00643 | 0.00678 | -0.00349 | 0.04115148 | 0.04517035 | 0.04231681 | -0.02293035
1995.481 | 0.00669 | 0.00615 | 0.00696 | -0.00352 | 0.04241963 | 0.04320337 | 0.04344027 | -0.02312746
1995.24 | 0.00664 | 0.00552 | 0.00674 | -0.00389 | 0.04210259 | 0.03877766 | 0.04206716 | -0.02555848
1994.999 | 0.0063 | 0.00463 | 0.00618 | -0.00455 | 0.03994674 | 0.03252547 | 0.03857196 | -0.02989488
1994.758 | 0.0057 | 0.00362 | 0.00542 | -0.00541 | 0.03614229 | 0.02543028 | 0.03382849 | -0.03554534
1994.517 | 0.00495 | 0.0027 | 0.00467 | -0.00628 | 0.03138672 | 0.01896733 | 0.02914742 | -0.0412615
1994.276 | 0.00418 | 0.00202 | 0.00414 | -0.00694 | 0.02650434 | 0.01419038 | 0.02583947 | -0.0455979
1994.034 | 0.00354 | 0.00169 | 0.00398 | -0.0072 | 0.02244626 | 0.01187215 | 0.02484084 | -0.04730618
1993.793 | 0.00312 | 0.0017 | 0.00426 | -0.00694 | 0.01978315 | 0.0119424 | 0.02658844 | -0.0455979
1993.552 | 0.00294 | 0.00194 | 0.0049 | -0.00617 | 0.01864181 | 0.01362838 | 0.03058295 | -0.04053876
1993.311 | 0.00296 | 0.00229 | 0.00571 | -0.00496 | 0.01876863 | 0.01608711 | 0.0356385 | -0.0325887
1993.07 | 0.0031 | 0.00262 | 0.00645 | -0.00349 | 0.01965633 | 0.01840534 | 0.04025715 | -0.02293035
1992.829 | 0.0033 | 0.00291 | 0.0069 | -0.00196 | 0.02092448 | 0.02044257 | 0.04306578 | -0.01287779
1992.588 | 0.00353 | 0.00319 | 0.00696 | -0.000537198 | 0.02238285 | 0.02240955 | 0.04344027 | -0.003529553
1992.347 | 0.00384 | 0.00356 | 0.00665 | 0.000640053 | 0.02434849 | 0.02500878 | 0.04150543 | 0.004205342
1992.106 | 0.00428 | 0.00412 | 0.00612 | 0.0015 | 0.02713842 | 0.02894275 | 0.03819748 | 0.009855453
1991.865 | 0.00491 | 0.0049 | 0.00556 | 0.00201 | 0.03113309 | 0.0344222 | 0.03470228 | 0.01320631
1991.624 | 0.00572 | 0.00587 | 0.00517 | 0.00219 | 0.0362691 | 0.04123639 | 0.03226813 | 0.01438896
1991.383 | 0.00662 | 0.00691 | 0.00505 | 0.00204 | 0.04197578 | 0.04854233 | 0.03151916 | 0.01340342
1991.142 | 0.00744 | 0.00789 | 0.0052 | 0.0016 | 0.04717519 | 0.05542677 | 0.03245537 | 0.01051248
1990.901 | 0.00801 | 0.00869 | 0.00552 | 0.000914834 | 0.05078942 | 0.06104672 | 0.03445263 | 0.006010736
1990.66 | 0.00822 | 0.00926 | 0.00589 | 5.03277e-05 | 0.05212098 | 0.06505093 | 0.03676195 | 0.0003306682
1990.419 | 0.00801 | 0.00961 | 0.00617 | -0.000905846 | 0.05078942 | 0.06750966 | 0.03850955 | -0.005951682
1990.177 | 0.00747 | 0.00979 | 0.00627 | -0.00185 | 0.04736542 | 0.06877415 | 0.03913369 | -0.01215506
1989.936 | 0.00674 | 0.00985 | 0.00617 | -0.00271 | 0.04273667 | 0.06919564 | 0.03850955 | -0.01780552
1989.695 | 0.00601 | 0.0098 | 0.0059 | -0.0034 | 0.03810792 | 0.0688444 | 0.03682437 | -0.02233903
1989.454 | 0.00542 | 0.0096 | 0.0055 | -0.00391 | 0.03436688 | 0.06743941 | 0.0343278 | -0.02568988
1989.213 | 0.00507 | 0.00919 | 0.00503 | -0.00426 | 0.03214761 | 0.06455919 | 0.03139433 | -0.02798949
1988.972 | 0.00495 | 0.00851 | 0.00453 | -0.00451 | 0.03138672 | 0.05978223 | 0.02827362 | -0.02963206
1988.731 | 0.005 | 0.00758 | 0.00406 | -0.0047 | 0.03170376 | 0.05324903 | 0.02534016 | -0.03088042
1988.49 | 0.00515 | 0.00649 | 0.00365 | -0.00489 | 0.03265487 | 0.04559185 | 0.02278118 | -0.03212878
1988.249 | 0.00532 | 0.00537 | 0.00333 | -0.00509 | 0.0337328 | 0.03772392 | 0.02078392 | -0.03344284
1988.008 | 0.0055 | 0.00439 | 0.00313 | -0.0053 | 0.03487414 | 0.03083948 | 0.01953564 | -0.0348226
1987.767 | 0.00568 | 0.00365 | 0.00302 | -0.00551 | 0.03601547 | 0.02564103 | 0.01884908 | -0.03620237
1987.526 | 0.00586 | 0.00317 | 0.00296 | -0.00569 | 0.03715681 | 0.02226906 | 0.0184746 | -0.03738502
1987.285 | 0.00604 | 0.00289 | 0.00285 | -0.00583 | 0.03829814 | 0.02030207 | 0.01778804 | -0.03830486
1987.044 | 0.0062 | 0.00268 | 0.00259 | -0.0059 | 0.03931266 | 0.01882684 | 0.01616527 | -0.03876478
1986.803 | 0.00626 | 0.00244 | 0.0021 | -0.00589 | 0.03969311 | 0.01714085 | 0.01310698 | -0.03869908
1986.562 | 0.00617 | 0.00208 | 0.00139 | -0.00578 | 0.03912244 | 0.01461187 | 0.008675571 | -0.03797635
1986.321 | 0.0059 | 0.00162 | 0.000515376 | -0.00558 | 0.03741044 | 0.0113804 | 0.003216677 | -0.03666229
1986.079 | 0.00541 | 0.00113 | -0.000370287 | -0.00528 | 0.03430347 | 0.007938181 | -0.002311116 | -0.0346912
1985.839 | 0.00474 | 0.00071505 | -0.0011 | -0.00491 | 0.03005516 | 0.005023182 | -0.00686556 | -0.03226018
1985.597 | 0.00393 | 0.000468032 | -0.00155 | -0.00452 | 0.02491916 | 0.003287896 | -0.009674198 | -0.02969777
1985.356 | 0.00303 | 0.000410548 | -0.00164 | -0.00417 | 0.01921248 | 0.002884074 | -0.01023593 | -0.02739816
1985.115 | 0.00211 | 0.000493774 | -0.0014 | -0.00391 | 0.01337899 | 0.003468732 | -0.008737985 | -0.02568988
1984.874 | 0.00124 | 0.00061004 | -0.000941087 | -0.0038 | 0.007862532 | 0.004285494 | -0.005873717 | -0.02496715
1984.633 | 0.000468862 | 0.000635286 | -0.000406933 | -0.00383 | 0.002972938 | 0.004462845 | -0.002539839 | -0.02516426
1984.392 | -0.000129205 | 0.000482282 | 7.16512e-05 | -0.004 | -0.0008192569 | 0.003388001 | 0.0004472051 | -0.02628121
1984.151 | -0.00049019 | 0.000130328 | 0.000419955 | -0.00427 | -0.003108173 | 0.0009155462 | 0.002621115 | -0.02805519
1983.91 | -0.000551495 | -0.000353476 | 0.000634549 | -0.00458 | -0.003496893 | -0.002483147 | 0.003960486 | -0.03009198
1983.669 | -0.000270394 | -0.00083806 | 0.000781313 | -0.00486 | -0.001714501 | -0.00588732 | 0.004876501 | -0.03193167
1983.428 | 0.000366058 | -0.00116 | 0.000961077 | -0.00507 | 0.002321083 | -0.008148929 | 0.005998483 | -0.03331143
1983.187 | 0.00133 | -0.00118 | 0.00128 | -0.00511 | 0.0084332 | -0.008289427 | 0.007989015 | -0.03357424
1982.946 | 0.00255 | -0.000806763 | 0.00181 | -0.00493 | 0.01616892 | -0.00566746 | 0.01129697 | -0.03239159
1982.705 | 0.00393 | -6.13068e-05 | 0.00258 | -0.00449 | 0.02491916 | -0.0004306765 | 0.01610286 | -0.02950066
1982.464 | 0.00534 | 0.000954519 | 0.00355 | -0.00378 | 0.03385962 | 0.006705437 | 0.02215703 | -0.02483574
1982.223 | 0.00663 | 0.00206 | 0.00464 | -0.00287 | 0.04203919 | 0.01447137 | 0.02896018 | -0.01885677
1981.982 | 0.00768 | 0.00306 | 0.00571 | -0.00189 | 0.04869698 | 0.02149631 | 0.0356385 | -0.01241787
1981.74 | 0.00838 | 0.00377 | 0.00664 | -0.00102 | 0.0531355 | 0.02648402 | 0.04144302 | -0.006701708
1981.499 | 0.00865 | 0.00409 | 0.00726 | -0.000473821 | 0.0548475 | 0.028732 | 0.0453127 | -0.003113147
1981.258 | 0.00849 | 0.00402 | 0.00749 | -0.000432673 | 0.05383298 | 0.02824025 | 0.04674822 | -0.002842792
1981.017 | 0.00793 | 0.00367 | 0.00723 | -0.000994649 | 0.05028216 | 0.02578152 | 0.04512545 | -0.006535145
1980.776 | 0.00705 | 0.00322 | 0.00649 | -0.00214 | 0.0447023 | 0.0226203 | 0.0405068 | -0.01406045
1980.535 | 0.00602 | 0.0029 | 0.00531 | -0.00375 | 0.03817133 | 0.02037232 | 0.03314193 | -0.02463863
1980.294 | 0.005 | 0.00287 | 0.00384 | -0.00562 | 0.03170376 | 0.02016157 | 0.02396705 | -0.0369251
1980.053 | 0.00417 | 0.00322 | 0.00223 | -0.00751 | 0.02644094 | 0.0226203 | 0.01391836 | -0.04934297
1979.812 | 0.00365 | 0.00395 | 0.000666651 | -0.00922 | 0.02314374 | 0.02774851 | 0.004160848 | -0.06057819
1979.571 | 0.00351 | 0.00494 | -0.000658845 | -0.01064 | 0.02225604 | 0.0347032 | -0.004112127 | -0.06990802
1979.33 | 0.00374 | 0.00603 | -0.0016 | -0.01172 | 0.02371441 | 0.04236038 | -0.009986269 | -0.07700394
1979.089 | 0.00421 | 0.00705 | -0.00207 | -0.01252 | 0.02669457 | 0.04952582 | -0.01291974 | -0.08226018
1978.848 | 0.00476 | 0.00787 | -0.00204 | -0.0131 | 0.03018198 | 0.05528627 | -0.01273249 | -0.08607096
1978.607 | 0.00519 | 0.00843 | -0.00157 | -0.01356 | 0.0329085 | 0.05922023 | -0.009799026 | -0.0890933
1978.366 | 0.00531 | 0.00871 | -0.000762995 | -0.01395 | 0.03366939 | 0.06118721 | -0.004762171 | -0.09165572
1978.125 | 0.00499 | 0.00873 | 0.000209019 | -0.01429 | 0.03164035 | 0.06132771 | 0.001304575 | -0.09388962
1977.884 | 0.0042 | 0.0085 | 0.00117 | -0.01454 | 0.02663116 | 0.05971198 | 0.007302459 | -0.09553219
1977.642 | 0.00301 | 0.00801 | 0.00195 | -0.01464 | 0.01908566 | 0.05626976 | 0.01217077 | -0.09618922
1977.401 | 0.0016 | 0.00725 | 0.00249 | -0.01449 | 0.0101452 | 0.0509308 | 0.01554113 | -0.09520368
1977.16 | 0.000219136 | 0.00624 | 0.0028 | -0.014 | 0.001389487 | 0.04383562 | 0.01747597 | -0.09198423
1976.919 | -0.000829961 | 0.0051 | 0.00302 | -0.01307 | -0.005262577 | 0.03582719 | 0.01884908 | -0.08587385
1976.678 | -0.00129 | 0.004 | 0.00336 | -0.01164 | -0.00817957 | 0.02809975 | 0.02097116 | -0.07647832
1976.437 | -0.000983709 | 0.00319 | 0.00402 | -0.00971 | -0.006237455 | 0.02240955 | 0.0250905 | -0.06379763
1976.196 | 0.00010363 | 0.00291 | 0.00512 | -0.00737 | 0.0006570921 | 0.02044257 | 0.03195606 | -0.04842313
1975.955 | 0.00182 | 0.00328 | 0.00664 | -0.00481 | 0.01154017 | 0.0230418 | 0.04144302 | -0.03160315
1975.714 | 0.00386 | 0.00431 | 0.00839 | -0.00231 | 0.0244753 | 0.03027749 | 0.0523655 | -0.0151774
1975.473 | 0.00584 | 0.0058 | 0.01003 | -0.00018882 | 0.03702999 | 0.04074464 | 0.06260142 | -0.001240604
1975.232 | 0.00737 | 0.00747 | 0.01119 | 0.00128 | 0.04673134 | 0.05247629 | 0.06984147 | 0.008409987
1974.991 | 0.00817 | 0.00895 | 0.01156 | 0.00193 | 0.05180394 | 0.0628732 | 0.07215079 | 0.01268068
1974.75 | 0.00814 | 0.00992 | 0.011 | 0.00177 | 0.05161372 | 0.06968739 | 0.0686556 | 0.01162943
1974.509 | 0.00742 | 0.0102 | 0.00961 | 0.00096049 | 0.04704838 | 0.07165437 | 0.05998003 | 0.00631071
1974.268 | 0.00627 | 0.00975 | 0.00771 | -0.000161992 | 0.03975652 | 0.06849315 | 0.04812133 | -0.001064336
1974.027 | 0.00508 | 0.0087 | 0.00576 | -0.00122 | 0.03221102 | 0.06111697 | 0.03595057 | -0.008015769
1973.786 | 0.00417 | 0.0073 | 0.0042 | -0.00188 | 0.02644094 | 0.05128205 | 0.02621396 | -0.01235217
1973.544 | 0.00376 | 0.00581 | 0.0034 | -0.0019 | 0.02384123 | 0.04081489 | 0.02122082 | -0.01248357
1973.303 | 0.00388 | 0.00448 | 0.00347 | -0.00125 | 0.02460212 | 0.03147172 | 0.02165772 | -0.008212878
1973.062 | 0.0044 | 0.00348 | 0.0043 | -6.40656e-05 | 0.02789931 | 0.02444679 | 0.0268381 | -0.0004209304
1972.821 | 0.00511 | 0.00287 | 0.0056 | 0.00139 | 0.03240124 | 0.02016157 | 0.03495194 | 0.00913272
1972.58 | 0.00577 | 0.00267 | 0.00703 | 0.00278 | 0.03658614 | 0.01875659 | 0.04387717 | 0.01826544
1972.339 | 0.00627 | 0.00282 | 0.00825 | 0.00382 | 0.03975652 | 0.01981033 | 0.0514917 | 0.02509855
1972.098 | 0.00655 | 0.00322 | 0.00908 | 0.00432 | 0.04153193 | 0.0226203 | 0.05667208 | 0.02838371
1971.857 | 0.00671 | 0.00379 | 0.00949 | 0.00426 | 0.04254645 | 0.02662452 | 0.05923106 | 0.02798949
1971.616 | 0.00686 | 0.00443 | 0.00958 | 0.00372 | 0.04349756 | 0.03112048 | 0.05979278 | 0.02444152
1971.375 | 0.00711 | 0.00504 | 0.00952 | 0.00291 | 0.04508275 | 0.03540569 | 0.0594183 | 0.01911958
1971.134 | 0.0075 | 0.00554 | 0.00948 | 0.00203 | 0.04755564 | 0.03891816 | 0.05916864 | 0.01333771
1970.893 | 0.00799 | 0.0059 | 0.00954 | 0.00129 | 0.05066261 | 0.04144714 | 0.05954313 | 0.00847569
1970.652 | 0.0085 | 0.00609 | 0.00973 | 0.000805137 | 0.05389639 | 0.04278188 | 0.060729 | 0.005289993
1970.411 | 0.00895 | 0.00616 | 0.00999 | 0.000629958 | 0.05674973 | 0.04327362 | 0.06235177 | 0.004139014
1970.17 | 0.00931 | 0.00618 | 0.01024 | 0.000749026 | 0.0590324 | 0.04341412 | 0.06391212 | 0.004921327
1969.929 | 0.00961 | 0.00624 | 0.0104 | 0.0011 | 0.06093463 | 0.04383562 | 0.06491075 | 0.007227332
1969.688 | 0.0099 | 0.00641 | 0.01042 | 0.00161 | 0.06277344 | 0.04502986 | 0.06503558 | 0.01057819
1969.447 | 0.01025 | 0.00671 | 0.01026 | 0.00217 | 0.06499271 | 0.04713734 | 0.06403695 | 0.01425756
1969.205 | 0.01062 | 0.00707 | 0.00989 | 0.00268 | 0.06733879 | 0.04966632 | 0.06172762 | 0.01760841
1968.964 | 0.01092 | 0.0074 | 0.00925 | 0.00302 | 0.06924101 | 0.05198455 | 0.05773312 | 0.01984231
1968.723 | 0.01097 | 0.00756 | 0.0083 | 0.00306 | 0.06955805 | 0.05310854 | 0.05180377 | 0.02010512
1968.482 | 0.0106 | 0.00745 | 0.00701 | 0.00272 | 0.06721197 | 0.05233579 | 0.04375234 | 0.01787122
1968.241 | 0.00971 | 0.00704 | 0.00542 | 0.00196 | 0.0615687 | 0.04945557 | 0.03382849 | 0.01287779
1968 | 0.00834 | 0.00638 | 0.00365 | 0.000823865 | 0.05288187 | 0.04481911 | 0.02278118 | 0.005413042
1967.759 | 0.00666 | 0.00561 | 0.00191 | -0.000546021 | 0.04222941 | 0.03940991 | 0.01192111 | -0.003587523
1967.518 | 0.00493 | 0.00491 | 0.000459094 | -0.00193 | 0.03125991 | 0.03449245 | 0.002865398 | -0.01268068
1967.277 | 0.00347 | 0.00444 | -0.000454992 | -0.00307 | 0.02200241 | 0.03119073 | -0.002839795 | -0.02017083
1967.036 | 0.00248 | 0.00429 | -0.000670888 | -0.00376 | 0.01572506 | 0.03013699 | -0.004187292 | -0.02470434
1966.795 | 0.00206 | 0.0045 | -0.000145024 | -0.0039 | 0.01306195 | 0.03161222 | -0.0009051554 | -0.02562418
1966.554 | 0.00217 | 0.00498 | 0.00102 | -0.00347 | 0.01375943 | 0.03498419 | 0.006366246 | -0.02279895
1966.313 | 0.00264 | 0.00563 | 0.00263 | -0.00261 | 0.01673959 | 0.0395504 | 0.01641493 | -0.01714849
1966.072 | 0.0033 | 0.00633 | 0.00444 | -0.00149 | 0.02092448 | 0.04446786 | 0.0277119 | -0.00978975
1965.831 | 0.004 | 0.00699 | 0.00622 | -0.00029785 | 0.02536301 | 0.04910432 | 0.03882162 | -0.001956965
1965.59 | 0.00469 | 0.00758 | 0.00782 | 0.000821834 | 0.02973813 | 0.05324903 | 0.04880789 | 0.005399698
1965.349 | 0.00539 | 0.0081 | 0.00918 | 0.00181 | 0.03417665 | 0.056902 | 0.05729622 | 0.01189225
1965.107 | 0.00616 | 0.00858 | 0.01031 | 0.00266 | 0.03905903 | 0.06027397 | 0.06434902 | 0.017477
1964.866 | 0.00703 | 0.00902 | 0.01124 | 0.0034 | 0.04457549 | 0.06336495 | 0.07015354 | 0.02233903
1964.625 | 0.00801 | 0.00942 | 0.012 | 0.00405 | 0.05078942 | 0.06617492 | 0.07489702 | 0.02660972
1964.384 | 0.00901 | 0.00973 | 0.01259 | 0.00461 | 0.05713018 | 0.06835265 | 0.07857945 | 0.03028909
1964.143 | 0.00993 | 0.00992 | 0.01297 | 0.00499 | 0.06296367 | 0.06968739 | 0.08095119 | 0.03278581
1963.902 | 0.01065 | 0.00996 | 0.01311 | 0.00513 | 0.06752901 | 0.06996839 | 0.08182499 | 0.03370565
1963.661 | 0.0111 | 0.00986 | 0.01294 | 0.0049 | 0.07038235 | 0.06926589 | 0.08076395 | 0.03219448
1963.42 | 0.01125 | 0.00962 | 0.01246 | 0.00426 | 0.07133346 | 0.06757991 | 0.07776807 | 0.02798949
1963.179 | 0.01112 | 0.00929 | 0.01166 | 0.00318 | 0.07050916 | 0.06526168 | 0.07277493 | 0.02089356
1962.938 | 0.01075 | 0.00887 | 0.01057 | 0.00168 | 0.06816308 | 0.0623112 | 0.06597179 | 0.01103811
1962.697 | 0.01018 | 0.00834 | 0.00926 | -0.000136784 | 0.06454886 | 0.05858799 | 0.05779553 | -0.0008987122
1962.456 | 0.00942 | 0.00764 | 0.0078 | -0.00212 | 0.05972988 | 0.05367053 | 0.04868306 | -0.01392904
1962.215 | 0.0085 | 0.00677 | 0.0063 | -0.00409 | 0.05389639 | 0.04755883 | 0.03932093 | -0.02687254
1961.974 | 0.00746 | 0.00572 | 0.00488 | -0.00583 | 0.04730201 | 0.04018265 | 0.03045812 | -0.03830486
1961.733 | 0.00636 | 0.00458 | 0.00364 | -0.00714 | 0.04032718 | 0.03217422 | 0.02271876 | -0.04691196
1961.492 | 0.00532 | 0.0035 | 0.00269 | -0.00786 | 0.0337328 | 0.02458728 | 0.01678941 | -0.05164258
1961.25 | 0.00446 | 0.00265 | 0.00208 | -0.00792 | 0.02827975 | 0.01861609 | 0.01298215 | -0.05203679
1961.009 | 0.00384 | 0.00216 | 0.00179 | -0.0074 | 0.02434849 | 0.01517387 | 0.01117214 | -0.04862024
1960.768 | 0.0035 | 0.00208 | 0.00174 | -0.00648 | 0.02219263 | 0.01461187 | 0.01086007 | -0.04257556
1960.527 | 0.00335 | 0.00236 | 0.00179 | -0.00544 | 0.02124152 | 0.01657885 | 0.01117214 | -0.03574244
1960.286 | 0.00329 | 0.0028 | 0.00181 | -0.00458 | 0.02086107 | 0.01966983 | 0.01129697 | -0.03009198
1960.045 | 0.00318 | 0.0032 | 0.0017 | -0.00415 | 0.02016359 | 0.0224798 | 0.01061041 | -0.02726675
1959.804 | 0.00292 | 0.00334 | 0.00142 | -0.00426 | 0.018515 | 0.02346329 | 0.008862814 | -0.02798949
1959.563 | 0.00252 | 0.00312 | 0.00101 | -0.00489 | 0.0159787 | 0.02191781 | 0.006303832 | -0.03212878
1959.322 | 0.00207 | 0.00253 | 0.000601707 | -0.00582 | 0.01312536 | 0.01777309 | 0.003755505 | -0.03823916
1959.081 | 0.00175 | 0.00175 | 0.000341891 | -0.00676 | 0.01109632 | 0.01229364 | 0.002133885 | -0.04441524
1958.84 | 0.00173 | 0.00102 | 0.000349985 | -0.00741 | 0.0109695 | 0.007165437 | 0.002184403 | -0.04868594
1958.599 | 0.00211 | 0.000577525 | 0.000667419 | -0.00757 | 0.01337899 | 0.004057078 | 0.004165641 | -0.04973719
1958.358 | 0.00286 | 0.000532001 | 0.00124 | -0.00723 | 0.01813455 | 0.003737274 | 0.007739358 | -0.04750329
1958.117 | 0.00384 | 0.000842757 | 0.00197 | -0.00652 | 0.02434849 | 0.005920316 | 0.01229559 | -0.04283837
1957.876 | 0.00484 | 0.00134 | 0.00273 | -0.00565 | 0.03068924 | 0.009413418 | 0.01703907 | -0.03712221
1957.635 | 0.0057 | 0.00182 | 0.00344 | -0.00479 | 0.03614229 | 0.01278539 | 0.02147048 | -0.03147175
1957.394 | 0.00629 | 0.00211 | 0.00404 | -0.00408 | 0.03988333 | 0.01482262 | 0.02521533 | -0.02680683
1957.152 | 0.00659 | 0.00212 | 0.00452 | -0.00354 | 0.04178556 | 0.01489287 | 0.02821121 | -0.02325887
1956.911 | 0.00663 | 0.00184 | 0.00486 | -0.00317 | 0.04203919 | 0.01292589 | 0.03033329 | -0.02082786
1956.67 | 0.00648 | 0.00135 | 0.00505 | -0.00295 | 0.04108807 | 0.009483667 | 0.03151916 | -0.01938239
1956.429 | 0.00618 | 0.000750525 | 0.00506 | -0.00283 | 0.03918585 | 0.005272392 | 0.03158158 | -0.01859396
1956.188 | 0.00578 | 0.000150021 | 0.00486 | -0.0028 | 0.03664955 | 0.001053888 | 0.03033329 | -0.01839685
1955.947 | 0.00529 | -0.000376843 | 0.00445 | -0.00286 | 0.03354258 | -0.002647299 | 0.02777431 | -0.01879106
1955.706 | 0.00472 | -0.000795858 | 0.00388 | -0.00299 | 0.02992835 | -0.005590854 | 0.0242167 | -0.0196452
1955.465 | 0.00404 | -0.00111 | 0.00318 | -0.00316 | 0.02561664 | -0.007797682 | 0.01984771 | -0.02076216
1955.224 | 0.00328 | -0.00134 | 0.00245 | -0.00334 | 0.02079767 | -0.009413418 | 0.01529147 | -0.02194481
1954.983 | 0.00247 | -0.00152 | 0.00173 | -0.0035 | 0.01566166 | -0.01067791 | 0.01079765 | -0.02299606
1954.742 | 0.00166 | -0.00164 | 0.00108 | -0.00358 | 0.01052565 | -0.0115209 | 0.006740731 | -0.02352168
1954.501 | 0.000922143 | -0.00171 | 0.0005036 | -0.00358 | 0.00584708 | -0.01201264 | 0.003143178 | -0.02352168
1954.26 | 0.000323832 | -0.00173 | 1.73642e-05 | -0.0035 | 0.002053338 | -0.01215314 | 0.0001083772 | -0.02299606
1954.019 | -9.18002e-05 | -0.0017 | -0.000387132 | -0.00333 | -0.0005820823 | -0.0119424 | -0.002416253 | -0.02187911
1953.778 | -0.000308361 | -0.00166 | -0.000697938 | -0.00313 | -0.001955241 | -0.0116614 | -0.004356123 | -0.02056505
1953.537 | -0.000345083 | -0.00163 | -0.000894284 | -0.00291 | -0.002188086 | -0.01145065 | -0.0055816 | -0.01911958
1953.296 | -0.000247123 | -0.00166 | -0.00094838 | -0.00275 | -0.001566946 | -0.0116614 | -0.005919236 | -0.01806833
1953.055 | -7.13165e-05 | -0.00178 | -0.000847686 | -0.00271 | -0.0004522002 | -0.01250439 | -0.005290763 | -0.01780552
1952.813 | 0.000126035 | -0.00199 | -0.000601869 | -0.00282 | 0.0007991567 | -0.01397963 | -0.003756516 | -0.01852825
1952.572 | 0.000306404 | -0.00225 | -0.000247385 | -0.00313 | 0.001942832 | -0.01580611 | -0.001544033 | -0.02056505
1952.331 | 0.000458279 | -0.0025 | 0.000169089 | -0.00362 | 0.002905833 | -0.01756235 | 0.001055355 | -0.02378449
1952.09 | 0.00060054 | -0.00264 | 0.000603703 | -0.00419 | 0.003807875 | -0.01854584 | 0.003767963 | -0.02752957
1951.849 | 0.000776445 | -0.00259 | 0.00104 | -0.00472 | 0.004923245 | -0.01819459 | 0.006491075 | -0.03101183
1951.608 | 0.00104 | -0.00228 | 0.00148 | -0.00505 | 0.006594382 | -0.01601686 | 0.009237299 | -0.03318003
1951.367 | 0.00143 | -0.00171 | 0.00196 | -0.00505 | 0.009067275 | -0.01201264 | 0.01223318 | -0.03318003
1951.126 | 0.00197 | -0.000896468 | 0.0025 | -0.00468 | 0.01249128 | -0.006297633 | 0.01560355 | -0.03074901
1950.885 | 0.00266 | 5.25974e-05 | 0.00309 | -0.00396 | 0.0168664 | 0.0003694935 | 0.01928598 | -0.0260184
1950.644 | 0.00344 | 0.00102 | 0.00371 | -0.00304 | 0.02181219 | 0.007165437 | 0.02315566 | -0.01997372
1950.403 | 0.00423 | 0.00187 | 0.00429 | -0.00211 | 0.02682138 | 0.01313664 | 0.02677568 | -0.01386334
1950.162 | 0.00497 | 0.00252 | 0.00477 | -0.00137 | 0.03151354 | 0.01770285 | 0.02977156 | -0.009001314
1949.921 | 0.00559 | 0.0029 | 0.00511 | -0.000910347 | 0.0354448 | 0.02037232 | 0.03189365 | -0.005981255
1949.68 | 0.00605 | 0.00304 | 0.00532 | -0.000761612 | 0.03836155 | 0.02135581 | 0.03320434 | -0.005004021
1949.439 | 0.00635 | 0.00299 | 0.00543 | -0.000837064 | 0.04026378 | 0.02100457 | 0.0338909 | -0.005499763
1949.198 | 0.00651 | 0.00286 | 0.00549 | -0.001 | 0.0412783 | 0.02009132 | 0.03426539 | -0.006570302
1948.957 | 0.00659 | 0.00272 | 0.00555 | -0.00114 | 0.04178556 | 0.01910783 | 0.03463987 | -0.007490145
1948.715 | 0.00661 | 0.00262 | 0.00561 | -0.00119 | 0.04191237 | 0.01840534 | 0.03501436 | -0.00781866
1948.474 | 0.00657 | 0.00256 | 0.00563 | -0.00116 | 0.04165874 | 0.01798384 | 0.03513918 | -0.007621551
1948.233 | 0.00647 | 0.0025 | 0.00553 | -0.00117 | 0.04102467 | 0.01756235 | 0.03451504 | -0.007687254
1947.992 | 0.00625 | 0.00237 | 0.00526 | -0.00129 | 0.0396297 | 0.0166491 | 0.03282986 | -0.00847569
1947.751 | 0.00588 | 0.00212 | 0.00477 | -0.00162 | 0.03728362 | 0.01489287 | 0.02977156 | -0.01064389
1947.51 | 0.00534 | 0.00173 | 0.00409 | -0.00215 | 0.03385962 | 0.01215314 | 0.0255274 | -0.01412615
1947.269 | 0.00468 | 0.00123 | 0.0033 | -0.00281 | 0.02967472 | 0.008640674 | 0.02059668 | -0.01846255
1947.028 | 0.00398 | 0.000707759 | 0.00253 | -0.00348 | 0.02523619 | 0.004971963 | 0.01579079 | -0.02286465
1946.787 | 0.00336 | 0.000257545 | 0.00192 | -0.00402 | 0.02130493 | 0.001809238 | 0.01198352 | -0.02641261
1946.546 | 0.00295 | -2.63794e-05 | 0.0016 | -0.00434 | 0.01870522 | -0.0001853137 | 0.009986269 | -0.02851511
1946.305 | 0.00286 | -8.73335e-05 | 0.0016 | -0.0044 | 0.01813455 | -0.0006135125 | 0.009986269 | -0.02890933
1946.064 | 0.00309 | 7.68324e-05 | 0.00193 | -0.00424 | 0.01959292 | 0.0005397429 | 0.01204594 | -0.02785808
1945.823 | 0.00359 | 0.000415218 | 0.00247 | -0.00393 | 0.0227633 | 0.002916881 | 0.0154163 | -0.02582129
1945.582 | 0.00421 | 0.000841444 | 0.00312 | -0.00356 | 0.02669457 | 0.005911092 | 0.01947322 | -0.02339028
1945.341 | 0.00477 | 0.00127 | 0.00373 | -0.00323 | 0.03024539 | 0.008921672 | 0.02328049 | -0.02122208
1945.1 | 0.00511 | 0.00161 | 0.00418 | -0.00296 | 0.03240124 | 0.01131015 | 0.02608913 | -0.01944809
1944.859 | 0.00515 | 0.00186 | 0.0044 | -0.00279 | 0.03265487 | 0.01306639 | 0.02746224 | -0.01833114
1944.617 | 0.00491 | 0.00202 | 0.0044 | -0.00269 | 0.03113309 | 0.01419038 | 0.02746224 | -0.01767411
1944.376 | 0.00448 | 0.00213 | 0.00423 | -0.00264 | 0.02840657 | 0.01496312 | 0.0264012 | -0.0173456
1944.135 | 0.00405 | 0.00225 | 0.00399 | -0.00261 | 0.02568005 | 0.01580611 | 0.02490326 | -0.01714849
1943.894 | 0.00377 | 0.00242 | 0.00376 | -0.0026 | 0.02390464 | 0.01700035 | 0.02346773 | -0.01708279
1943.653 | 0.00376 | 0.00263 | 0.00362 | -0.00261 | 0.02384123 | 0.01847559 | 0.02259393 | -0.01714849
1943.412 | 0.00402 | 0.00287 | 0.0036 | -0.00264 | 0.02548982 | 0.02016157 | 0.0224691 | -0.0173456
1943.171 | 0.0045 | 0.00308 | 0.00368 | -0.00268 | 0.02853338 | 0.02163681 | 0.02296842 | -0.01760841
1942.93 | 0.00507 | 0.0032 | 0.00379 | -0.00273 | 0.03214761 | 0.0224798 | 0.02365497 | -0.01793693
1942.689 | 0.00561 | 0.00321 | 0.0039 | -0.00275 | 0.03557162 | 0.02255005 | 0.02434153 | -0.01806833
1942.448 | 0.00603 | 0.00309 | 0.00397 | -0.00267 | 0.03823473 | 0.02170706 | 0.02477843 | -0.01754271
1942.207 | 0.00633 | 0.00288 | 0.004 | -0.00245 | 0.04013696 | 0.02023182 | 0.02496567 | -0.01609724
1941.966 | 0.00655 | 0.00263 | 0.00405 | -0.00205 | 0.04153193 | 0.01847559 | 0.02527774 | -0.01346912
1941.725 | 0.00677 | 0.0024 | 0.00417 | -0.00147 | 0.04292689 | 0.01685985 | 0.02602671 | -0.009658344
1941.484 | 0.00704 | 0.00224 | 0.00439 | -0.000780377 | 0.04463889 | 0.01573586 | 0.02739983 | -0.005127313
1941.243 | 0.00738 | 0.00216 | 0.00473 | -7.80324e-05 | 0.04679475 | 0.01517387 | 0.02952191 | -0.0005126965
1941.002 | 0.00776 | 0.00215 | 0.00512 | 0.00050002 | 0.04920424 | 0.01510362 | 0.03195606 | 0.003285283
1940.76 | 0.0081 | 0.00219 | 0.00547 | 0.000837524 | 0.05136009 | 0.01538462 | 0.03414056 | 0.005502786
1940.52 | 0.00833 | 0.00224 | 0.0057 | 0.000873812 | 0.05281846 | 0.01573586 | 0.03557608 | 0.005741209
1940.278 | 0.0084 | 0.0023 | 0.00574 | 0.00063009 | 0.05326232 | 0.01615736 | 0.03582574 | 0.004139882
1940.037 | 0.00833 | 0.00238 | 0.00557 | 0.000207554 | 0.05281846 | 0.01671935 | 0.0347647 | 0.001363693
1939.796 | 0.00815 | 0.0025 | 0.00525 | -0.000240984 | 0.05167713 | 0.01756235 | 0.03276744 | -0.001583338
1939.555 | 0.00795 | 0.00267 | 0.00484 | -0.000566155 | 0.05040898 | 0.01875659 | 0.03020846 | -0.003719809
1939.314 | 0.00777 | 0.00288 | 0.00444 | -0.00066995 | 0.04926764 | 0.02023182 | 0.0277119 | -0.004401774
1939.073 | 0.00765 | 0.00308 | 0.00411 | -0.000542925 | 0.04850675 | 0.02163681 | 0.02565223 | -0.003567181
1938.832 | 0.00759 | 0.00319 | 0.00387 | -0.000261345 | 0.04812631 | 0.02240955 | 0.02415429 | -0.001717116
1938.591 | 0.00754 | 0.00314 | 0.00369 | 3.8315e-05 | 0.04780927 | 0.02205831 | 0.02303083 | 0.0002517411
1938.35 | 0.00747 | 0.00289 | 0.00355 | 0.000219152 | 0.04736542 | 0.02030207 | 0.02215703 | 0.001439895
1938.109 | 0.00734 | 0.00245 | 0.00344 | 0.000189957 | 0.04654112 | 0.0172111 | 0.02147048 | 0.001248075
1937.868 | 0.00716 | 0.00189 | 0.00336 | -6.09843e-05 | 0.04539978 | 0.01327713 | 0.02097116 | -0.0004006853
1937.627 | 0.00698 | 0.00134 | 0.00335 | -0.000467429 | 0.04425845 | 0.009413418 | 0.02090875 | -0.00307115
1937.386 | 0.00682 | 0.000940899 | 0.00347 | -0.000916238 | 0.04324393 | 0.006609758 | 0.02165772 | -0.006019961
1937.145 | 0.00674 | 0.000800775 | 0.00375 | -0.0013 | 0.04273667 | 0.005625395 | 0.02340532 | -0.008541393
1936.904 | 0.00674 | 0.00096643 | 0.00417 | -0.00154 | 0.04273667 | 0.006789111 | 0.02602671 | -0.01011827
1936.663 | 0.0068 | 0.0014 | 0.00467 | -0.00165 | 0.04311711 | 0.009834914 | 0.02914742 | -0.010841
1936.422 | 0.00686 | 0.002 | 0.00514 | -0.00167 | 0.04349756 | 0.01404988 | 0.03208089 | -0.0109724
1936.18 | 0.00688 | 0.00261 | 0.00547 | -0.00168 | 0.04362437 | 0.01833509 | 0.03414056 | -0.01103811
1935.939 | 0.00679 | 0.0031 | 0.00558 | -0.00174 | 0.04305371 | 0.02177731 | 0.03482711 | -0.01143233
1935.698 | 0.00657 | 0.00337 | 0.00543 | -0.0019 | 0.04165874 | 0.02367404 | 0.0338909 | -0.01248357
1935.457 | 0.00623 | 0.00339 | 0.00505 | -0.00214 | 0.03950289 | 0.02381454 | 0.03151916 | -0.01406045
1935.216 | 0.00581 | 0.00319 | 0.00451 | -0.00242 | 0.03683977 | 0.02240955 | 0.0281488 | -0.01590013
1934.975 | 0.00538 | 0.00285 | 0.00393 | -0.00272 | 0.03411325 | 0.02002107 | 0.02452877 | -0.01787122
1934.734 | 0.00497 | 0.00245 | 0.00338 | -0.00303 | 0.03151354 | 0.0172111 | 0.02109599 | -0.01990802
1934.493 | 0.00464 | 0.00202 | 0.00293 | -0.00334 | 0.02942109 | 0.01419038 | 0.01828735 | -0.02194481
1934.252 | 0.00438 | 0.00159 | 0.0026 | -0.00371 | 0.02777249 | 0.01116965 | 0.01622769 | -0.02437582
1934.011 | 0.00418 | 0.00113 | 0.00236 | -0.00416 | 0.02650434 | 0.007938181 | 0.01472975 | -0.02733246
1933.77 | 0.00397 | 0.000637914 | 0.00218 | -0.00469 | 0.02517279 | 0.004481307 | 0.01360629 | -0.03081472
1933.529 | 0.00373 | 8.925e-05 | 0.002 | -0.00525 | 0.02365101 | 0.0006269758 | 0.01248284 | -0.03449409
1933.288 | 0.00342 | -0.000489424 | 0.00181 | -0.0058 | 0.02168537 | -0.003438174 | 0.01129697 | -0.03810775
1933.047 | 0.00304 | -0.00105 | 0.00158 | -0.00623 | 0.01927589 | -0.007376185 | 0.009861441 | -0.04093298
1932.806 | 0.00265 | -0.00152 | 0.00131 | -0.0065 | 0.01680299 | -0.01067791 | 0.008176258 | -0.04270696
1932.565 | 0.00232 | -0.00186 | 0.00103 | -0.00656 | 0.01471054 | -0.01306639 | 0.006428661 | -0.04310118
1932.323 | 0.00212 | -0.00203 | 0.000749157 | -0.00643 | 0.01344239 | -0.01426063 | 0.004675802 | -0.04224704
1932.082 | 0.00211 | -0.00203 | 0.000509961 | -0.00615 | 0.01337899 | -0.01426063 | 0.00318288 | -0.04040736
1931.841 | 0.00232 | -0.00191 | 0.000338785 | -0.00577 | 0.01471054 | -0.01341763 | 0.002114499 | -0.03791064
1931.6 | 0.00271 | -0.00171 | 0.000261599 | -0.00533 | 0.01718344 | -0.01201264 | 0.001632749 | -0.03501971
1931.359 | 0.00322 | -0.00149 | 0.000295013 | -0.00486 | 0.02041722 | -0.01046716 | 0.001841299 | -0.03193167
1931.118 | 0.00376 | -0.00128 | 0.000444517 | -0.00439 | 0.02384123 | -0.008991921 | 0.002774416 | -0.02884363
1930.877 | 0.00425 | -0.00111 | 0.000695101 | -0.00392 | 0.0269482 | -0.007797682 | 0.004338416 | -0.02575558
1930.636 | 0.00463 | -0.000989462 | 0.00102 | -0.00348 | 0.02935768 | -0.00695091 | 0.006366246 | -0.02286465
1930.395 | 0.00485 | -0.000925616 | 0.00137 | -0.00311 | 0.03075265 | -0.006502396 | 0.008550743 | -0.02043364
1930.154 | 0.0049 | -0.000932671 | 0.0017 | -0.00287 | 0.03106968 | -0.006551956 | 0.01061041 | -0.01885677
1929.913 | 0.0048 | -0.00102 | 0.00196 | -0.0028 | 0.03043561 | -0.007165437 | 0.01223318 | -0.01839685
1929.672 | 0.00457 | -0.0012 | 0.00213 | -0.00292 | 0.02897724 | -0.008429926 | 0.01329422 | -0.01918528
1929.431 | 0.00423 | -0.00145 | 0.00218 | -0.00322 | 0.02682138 | -0.01018616 | 0.01360629 | -0.02115637
1929.19 | 0.00381 | -0.00175 | 0.00212 | -0.00362 | 0.02415827 | -0.01229364 | 0.01323181 | -0.02378449
1928.949 | 0.00335 | -0.00205 | 0.00196 | -0.00405 | 0.02124152 | -0.01440112 | 0.01223318 | -0.02660972
1928.708 | 0.00289 | -0.00229 | 0.00172 | -0.00439 | 0.01832477 | -0.01608711 | 0.01073524 | -0.02884363
1928.467 | 0.0025 | -0.00245 | 0.00145 | -0.00457 | 0.01585188 | -0.0172111 | 0.009050056 | -0.03002628
1928.225 | 0.00224 | -0.00249 | 0.00119 | -0.00455 | 0.01420328 | -0.0174921 | 0.007427287 | -0.02989488
1927.984 | 0.00217 | -0.00244 | 0.000964192 | -0.00435 | 0.01375943 | -0.01714085 | 0.006017925 | -0.02858081
1927.743 | 0.00232 | -0.00229 | 0.000833836 | -0.004 | 0.01471054 | -0.01608711 | 0.005204319 | -0.02628121
1927.502 | 0.00271 | -0.00207 | 0.000832151 | -0.00357 | 0.01718344 | -0.01454162 | 0.005193802 | -0.02345598
1927.261 | 0.0033 | -0.00179 | 0.000985675 | -0.00311 | 0.02092448 | -0.01257464 | 0.00615201 | -0.02043364
1927.02 | 0.00403 | -0.00145 | 0.00129 | -0.00265 | 0.02555323 | -0.01018616 | 0.008051429 | -0.0174113
1926.779 | 0.00482 | -0.00105 | 0.00173 | -0.00222 | 0.03056242 | -0.007376185 | 0.01079765 | -0.01458607
1926.538 | 0.00556 | -0.000589955 | 0.00224 | -0.00182 | 0.03525458 | -0.004144398 | 0.01398078 | -0.01195795
1926.297 | 0.00615 | -0.000120469 | 0.00273 | -0.00144 | 0.03899562 | -0.0008462873 | 0.01703907 | -0.009461235
1926.056 | 0.00651 | 0.000295237 | 0.00313 | -0.00111 | 0.0412783 | 0.002074022 | 0.01953564 | -0.007293035
1925.815 | 0.0066 | 0.000576193 | 0.00336 | -0.000838805 | 0.04184896 | 0.00404772 | 0.02097116 | -0.005511202
1925.574 | 0.00641 | 0.000651819 | 0.00339 | -0.000655962 | 0.04064422 | 0.004578988 | 0.02115841 | -0.004309869
1925.333 | 0.00599 | 0.000490924 | 0.00323 | -0.000567386 | 0.0379811 | 0.003448711 | 0.02015978 | -0.003727898
1925.092 | 0.00543 | 0.00011766 | 0.00293 | -0.000558246 | 0.03443028 | 0.0008265543 | 0.01828735 | -0.003667845
1924.851 | 0.00485 | -0.000387134 | 0.00256 | -0.000588427 | 0.03075265 | -0.002719593 | 0.01597803 | -0.003866143
1924.61 | 0.00438 | -0.000906038 | 0.00221 | -0.000605065 | 0.02777249 | -0.006364861 | 0.01379353 | -0.00397546
1924.369 | 0.00411 | -0.00132 | 0.00195 | -0.000559713 | 0.02606049 | -0.009272919 | 0.01217077 | -0.003677484
1924.128 | 0.00408 | -0.00154 | 0.00181 | -0.000432211 | 0.02587027 | -0.01081841 | 0.01129697 | -0.002839757
1923.886 | 0.00428 | -0.00153 | 0.0018 | -0.000240354 | 0.02713842 | -0.01074816 | 0.01123455 | -0.001579198
1923.645 | 0.0046 | -0.00132 | 0.00188 | -4.14606e-05 | 0.02916746 | -0.009272919 | 0.01173387 | -0.0002724087
1923.404 | 0.00495 | -0.000991172 | 0.00201 | 8.82009e-05 | 0.03138672 | -0.006962922 | 0.01254525 | 0.0005795066
1923.163 | 0.00518 | -0.000631386 | 0.00214 | 7.51465e-05 | 0.0328451 | -0.004435448 | 0.01335663 | 0.0004937352
1922.922 | 0.00522 | -0.00032049 | 0.00225 | -0.000118582 | 0.03309873 | -0.002251423 | 0.01404319 | -0.0007791196
1922.681 | 0.00506 | -0.000100834 | 0.00233 | -0.000482941 | 0.03208421 | -0.0007083527 | 0.0145425 | -0.003173068
1922.44 | 0.00474 | 2.79521e-05 | 0.00242 | -0.00095459 | 0.03005516 | 0.0001963618 | 0.01510423 | -0.006271945
1922.199 | 0.00438 | 0.000105028 | 0.00256 | -0.00143 | 0.02777249 | 0.0007378152 | 0.01597803 | -0.009395532
1921.958 | 0.00409 | 0.000186004 | 0.00278 | -0.00181 | 0.02593368 | 0.001306667 | 0.01735114 | -0.01189225
1921.717 | 0.00399 | 0.0003247 | 0.00311 | -0.00199 | 0.0252996 | 0.002280998 | 0.01941081 | -0.0130749
1921.476 | 0.00415 | 0.000552016 | 0.00356 | -0.00193 | 0.02631412 | 0.003877878 | 0.02221945 | -0.01268068
1921.235 | 0.00457 | 0.000867452 | 0.00411 | -0.00165 | 0.02897724 | 0.006093797 | 0.02565223 | -0.010841
1920.994 | 0.00517 | 0.00124 | 0.0047 | -0.0012 | 0.03278169 | 0.008710924 | 0.02933466 | -0.007884363
1920.753 | 0.00585 | 0.0016 | 0.00529 | -0.000697977 | 0.0370934 | 0.0112399 | 0.0330171 | -0.00458592
1920.512 | 0.00649 | 0.0019 | 0.00578 | -0.000245481 | 0.04115148 | 0.01334738 | 0.0360754 | -0.001612884
1920.271 | 0.00699 | 0.00205 | 0.00611 | 5.57053e-05 | 0.04432186 | 0.01440112 | 0.03813506 | 0.0003660007
1920.03 | 0.00728 | 0.00202 | 0.00622 | 0.000146138 | 0.04616067 | 0.01419038 | 0.03882162 | 0.0009601708
1919.788 | 0.00733 | 0.0018 | 0.00611 | 1.41545e-05 | 0.04647771 | 0.01264489 | 0.03813506 | 9.299934e-05
1919.547 | 0.00718 | 0.00142 | 0.00578 | -0.000301374 | 0.0455266 | 0.009975413 | 0.0360754 | -0.001980118
1919.306 | 0.00688 | 0.000964526 | 0.00528 | -0.000725518 | 0.04362437 | 0.006775736 | 0.03295469 | -0.004766873
1919.065 | 0.0065 | 0.000527912 | 0.00469 | -0.00116 | 0.04121489 | 0.003708549 | 0.02927225 | -0.007621551
1918.824 | 0.0061 | 0.000208158 | 0.00411 | -0.00153 | 0.03867859 | 0.001462297 | 0.02565223 | -0.01005256
1918.583 | 0.00574 | 7.68734e-05 | 0.00361 | -0.00176 | 0.03639592 | 0.0005400309 | 0.02253152 | -0.01156373
1918.342 | 0.00546 | 0.000159739 | 0.00326 | -0.00183 | 0.03462051 | 0.001122157 | 0.02034702 | -0.01202365
1918.101 | 0.00526 | 0.000430765 | 0.00308 | -0.00176 | 0.03335236 | 0.003026098 | 0.01922357 | -0.01156373
1917.86 | 0.00514 | 0.000822691 | 0.00306 | -0.00159 | 0.03259147 | 0.005779354 | 0.01909874 | -0.01044678
1917.619 | 0.00508 | 0.00125 | 0.00318 | -0.00136 | 0.03221102 | 0.008781173 | 0.01984771 | -0.008935611
1917.378 | 0.00507 | 0.00163 | 0.00339 | -0.00112 | 0.03214761 | 0.01145065 | 0.02115841 | -0.007358739
1917.137 | 0.0051 | 0.00191 | 0.00364 | -0.000911491 | 0.03233784 | 0.01341763 | 0.02271876 | -0.005988771
1916.896 | 0.00516 | 0.00208 | 0.0039 | -0.000745855 | 0.03271828 | 0.01461187 | 0.02434153 | -0.004900493
1916.655 | 0.00524 | 0.00214 | 0.00412 | -0.00063344 | 0.03322554 | 0.01503337 | 0.02571464 | -0.004161892
1916.414 | 0.00532 | 0.00212 | 0.00428 | -0.000580861 | 0.0337328 | 0.01489287 | 0.02671327 | -0.003816432
1916.173 | 0.00539 | 0.00202 | 0.00434 | -0.000593688 | 0.03417665 | 0.01419038 | 0.02708775 | -0.00390071
1915.932 | 0.00546 | 0.00187 | 0.00429 | -0.000677803 | 0.03462051 | 0.01313664 | 0.02677568 | -0.004453371
1915.69 | 0.0055 | 0.00166 | 0.00412 | -0.000829326 | 0.03487414 | 0.0116614 | 0.02571464 | -0.005448922
1915.449 | 0.00555 | 0.00139 | 0.00384 | -0.00103 | 0.03519117 | 0.009764665 | 0.02396705 | -0.006767411
1915.208 | 0.00559 | 0.0011 | 0.00348 | -0.00125 | 0.0354448 | 0.007727432 | 0.02172013 | -0.008212878
1914.967 | 0.00565 | 0.000809069 | 0.0031 | -0.00145 | 0.03582525 | 0.00568366 | 0.0193484 | -0.009526938
1914.726 | 0.00572 | 0.000576265 | 0.00274 | -0.00158 | 0.0362691 | 0.004048226 | 0.01710149 | -0.01038108
1914.485 | 0.00579 | 0.000441731 | 0.00247 | -0.00163 | 0.03671295 | 0.003103133 | 0.0154163 | -0.01070959
1914.244 | 0.00584 | 0.000424827 | 0.0023 | -0.00159 | 0.03702999 | 0.002984384 | 0.01435526 | -0.01044678
1914.003 | 0.00585 | 0.000513342 | 0.00225 | -0.00149 | 0.0370934 | 0.003606196 | 0.01404319 | -0.00978975
1913.762 | 0.00581 | 0.000666188 | 0.00228 | -0.00138 | 0.03683977 | 0.00467993 | 0.01423043 | -0.009067017
1913.521 | 0.00575 | 0.000830054 | 0.00238 | -0.0013 | 0.03645932 | 0.005831078 | 0.01485457 | -0.008541393
1913.28 | 0.00571 | 0.0009614 | 0.00251 | -0.00125 | 0.03620569 | 0.006753776 | 0.01566596 | -0.008212878
1913.039 | 0.00575 | 0.00104 | 0.00265 | -0.00124 | 0.03645932 | 0.007305936 | 0.01653976 | -0.008147175
1912.798 | 0.0059 | 0.00108 | 0.0028 | -0.00122 | 0.03741044 | 0.007586934 | 0.01747597 | -0.008015769
1912.557 | 0.00618 | 0.00112 | 0.00297 | -0.00117 | 0.03918585 | 0.007867931 | 0.01853701 | -0.007687254
1912.316 | 0.00658 | 0.00118 | 0.00316 | -0.00106 | 0.04172215 | 0.008289427 | 0.01972288 | -0.00696452
1912.075 | 0.00701 | 0.0013 | 0.00339 | -0.000902154 | 0.04444867 | 0.00913242 | 0.02115841 | -0.005927424
1911.833 | 0.0074 | 0.00144 | 0.00363 | -0.000741076 | 0.04692156 | 0.01011591 | 0.02265635 | -0.004869093
1911.593 | 0.00764 | 0.00159 | 0.00386 | -0.000628376 | 0.04844335 | 0.01116965 | 0.02409187 | -0.00412862
1911.351 | 0.00768 | 0.00169 | 0.00405 | -0.000613873 | 0.04869698 | 0.01187215 | 0.02527774 | -0.004033331
1911.11 | 0.00751 | 0.00173 | 0.00417 | -0.000722708 | 0.04761905 | 0.01215314 | 0.02602671 | -0.00474841
1910.869 | 0.00716 | 0.0017 | 0.0042 | -0.000945009 | 0.04539978 | 0.0119424 | 0.02621396 | -0.006208995
1910.628 | 0.0067 | 0.0016 | 0.00414 | -0.00124 | 0.04248304 | 0.0112399 | 0.02583947 | -0.008147175
1910.387 | 0.00622 | 0.00148 | 0.00401 | -0.00156 | 0.03943948 | 0.01039691 | 0.02502809 | -0.01024967
1910.146 | 0.00578 | 0.00136 | 0.00384 | -0.00184 | 0.03664955 | 0.009553916 | 0.02396705 | -0.01208936
1909.905 | 0.00542 | 0.00126 | 0.00366 | -0.00206 | 0.03436688 | 0.008851423 | 0.02284359 | -0.01353482
1909.664 | 0.00516 | 0.00119 | 0.00349 | -0.00219 | 0.03271828 | 0.008359677 | 0.02178255 | -0.01438896
1909.423 | 0.00501 | 0.00112 | 0.00336 | -0.00225 | 0.03176717 | 0.007867931 | 0.02097116 | -0.01478318
1909.182 | 0.00496 | 0.00105 | 0.00328 | -0.00225 | 0.03145013 | 0.007376185 | 0.02047185 | -0.01478318
1908.941 | 0.00501 | 0.000969303 | 0.00329 | -0.00218 | 0.03176717 | 0.006809294 | 0.02053427 | -0.01432326
1908.7 | 0.00516 | 0.000896349 | 0.00337 | -0.00206 | 0.03271828 | 0.006296797 | 0.02103358 | -0.01353482
1908.459 | 0.0054 | 0.000841925 | 0.00354 | -0.00188 | 0.03424006 | 0.005914471 | 0.02209462 | -0.01235217
1908.218 | 0.00571 | 0.000814481 | 0.00376 | -0.00165 | 0.03620569 | 0.005721679 | 0.02346773 | -0.010841
1907.977 | 0.00604 | 0.000806737 | 0.00399 | -0.00138 | 0.03829814 | 0.005667278 | 0.02490326 | -0.009067017
1907.736 | 0.00633 | 0.000796883 | 0.00418 | -0.00112 | 0.04013696 | 0.005598054 | 0.02608913 | -0.007358739
1907.495 | 0.00654 | 0.000757199 | 0.00428 | -0.000902168 | 0.04146852 | 0.005319276 | 0.02671327 | -0.005927516
1907.253 | 0.00663 | 0.000670522 | 0.00428 | -0.000757448 | 0.04203919 | 0.004710376 | 0.02671327 | -0.004976662
1907.012 | 0.0066 | 0.000543157 | 0.00416 | -0.000702729 | 0.04184896 | 0.003815645 | 0.0259643 | -0.004617142
1906.771 | 0.00647 | 0.000408593 | 0.00397 | -0.000731179 | 0.04102467 | 0.002870341 | 0.02477843 | -0.004804067
1906.53 | 0.00631 | 0.000317899 | 0.00374 | -0.000816645 | 0.04001015 | 0.002233221 | 0.0233429 | -0.005365604
1906.289 | 0.00617 | 0.000321655 | 0.00355 | -0.000924552 | 0.03912244 | 0.002259607 | 0.02215703 | -0.006074586
1906.048 | 0.00611 | 0.000447601 | 0.00342 | -0.00102 | 0.03874199 | 0.00314437 | 0.02134565 | -0.006701708
1905.807 | 0.00614 | 0.000689147 | 0.00339 | -0.00108 | 0.03893222 | 0.004841215 | 0.02115841 | -0.007095926
1905.566 | 0.00627 | 0.001 | 0.00344 | -0.00109 | 0.03975652 | 0.007024939 | 0.02147048 | -0.007161629
1905.325 | 0.00646 | 0.00133 | 0.00355 | -0.00106 | 0.04096126 | 0.009343168 | 0.02215703 | -0.00696452
1905.084 | 0.00669 | 0.0016 | 0.00367 | -0.000985139 | 0.04241963 | 0.0112399 | 0.022906 | -0.006472661
1904.843 | 0.00691 | 0.00178 | 0.00376 | -0.000881741 | 0.0438146 | 0.01250439 | 0.02346773 | -0.005793305
1904.602 | 0.00712 | 0.00184 | 0.0038 | -0.000768084 | 0.04514615 | 0.01292589 | 0.02371739 | -0.005046544
1904.361 | 0.00728 | 0.00181 | 0.00377 | -0.000671157 | 0.04616067 | 0.01271514 | 0.02353015 | -0.004409704
1904.12 | 0.00737 | 0.00172 | 0.00368 | -0.000621577 | 0.04673134 | 0.01208289 | 0.02296842 | -0.004083949
1903.879 | 0.00739 | 0.00159 | 0.00354 | -0.000651481 | 0.04685816 | 0.01116965 | 0.02209462 | -0.004280427
1903.638 | 0.00732 | 0.00144 | 0.00334 | -0.000780789 | 0.0464143 | 0.01011591 | 0.02084634 | -0.00513002
1903.396 | 0.00716 | 0.00128 | 0.0031 | -0.00101 | 0.04539978 | 0.008991921 | 0.0193484 | -0.006636005
1903.155 | 0.0069 | 0.0011 | 0.00284 | -0.00131 | 0.04375119 | 0.007727432 | 0.01772563 | -0.008607096
1902.914 | 0.00657 | 0.000921395 | 0.00259 | -0.00165 | 0.04165874 | 0.006472743 | 0.01616527 | -0.010841
1902.673 | 0.00621 | 0.000733581 | 0.00238 | -0.00195 | 0.03937607 | 0.005153361 | 0.01485457 | -0.01281209
1902.432 | 0.00586 | 0.000555576 | 0.00224 | -0.00218 | 0.03715681 | 0.003902887 | 0.01398078 | -0.01432326
1902.191 | 0.00557 | 0.000402662 | 0.00221 | -0.00231 | 0.03531799 | 0.002828676 | 0.01379353 | -0.0151774
1901.95 | 0.00537 | 0.000285928 | 0.0023 | -0.00235 | 0.03404984 | 0.002008627 | 0.01435526 | -0.01544021
1901.709 | 0.00528 | 0.000209474 | 0.00251 | -0.00235 | 0.03347917 | 0.001471542 | 0.01566596 | -0.01544021
1901.468 | 0.00531 | 0.00017151 | 0.00284 | -0.00232 | 0.03366939 | 0.001204847 | 0.01772563 | -0.0152431
1901.227 | 0.00545 | 0.000169776 | 0.00324 | -0.00231 | 0.0345571 | 0.001192666 | 0.02022219 | -0.0151774
1900.986 | 0.00569 | 0.000208122 | 0.00369 | -0.0023 | 0.03607888 | 0.001462044 | 0.02303083 | -0.0151117
1900.745 | 0.00601 | 0.000297148 | 0.00416 | -0.00226 | 0.03810792 | 0.002087446 | 0.0259643 | -0.01484888
1900.504 | 0.00639 | 0.000449204 | 0.00462 | -0.00215 | 0.04051741 | 0.00315563 | 0.02883535 | -0.01412615
1900.263 | 0.0068 | 0.00066644 | 0.00505 | -0.00193 | 0.04311711 | 0.0046817 | 0.03151916 | -0.01268068
1900.022 | 0.0072 | 0.000931406 | 0.00543 | -0.00161 | 0.04565341 | 0.00654307 | 0.0338909 | -0.01057819
1899.781 | 0.00754 | 0.0012 | 0.00572 | -0.00121 | 0.04780927 | 0.008429926 | 0.03570091 | -0.007950066
1899.54 | 0.00777 | 0.00142 | 0.0059 | -0.000814896 | 0.04926764 | 0.009975413 | 0.03682437 | -0.005354113
1899.298 | 0.00788 | 0.00154 | 0.00595 | -0.000488456 | 0.04996513 | 0.01081841 | 0.03713644 | -0.003209304
1899.057 | 0.00784 | 0.00151 | 0.00586 | -0.000293346 | 0.0497115 | 0.01060766 | 0.03657471 | -0.001927372
1898.816 | 0.00769 | 0.00133 | 0.00562 | -0.00025127 | 0.04876038 | 0.009343168 | 0.03507677 | -0.00165092
1898.575 | 0.00748 | 0.00106 | 0.00529 | -0.000340108 | 0.04742883 | 0.007446435 | 0.0330171 | -0.002234612
1898.334 | 0.00726 | 0.000767694 | 0.00492 | -0.000499471 | 0.04603386 | 0.005393003 | 0.03070778 | -0.003281675
1898.093 | 0.00711 | 0.0005407 | 0.00459 | -0.000654632 | 0.04508275 | 0.003798384 | 0.02864811 | -0.00430113
1897.852 | 0.00706 | 0.000456095 | 0.00437 | -0.00073852 | 0.04476571 | 0.003204039 | 0.027275 | -0.0048523
1897.611 | 0.00713 | 0.000553081 | 0.0043 | -0.000710747 | 0.04520956 | 0.00388536 | 0.0268381 | -0.004669823
1897.37 | 0.00732 | 0.000827027 | 0.00438 | -0.000564795 | 0.0464143 | 0.005809814 | 0.02733741 | -0.003710874
1897.129 | 0.0076 | 0.00123 | 0.00458 | -0.000325254 | 0.04818972 | 0.008640674 | 0.02858569 | -0.002137017
1896.888 | 0.00791 | 0.0017 | 0.00484 | -3.36723e-05 | 0.05015535 | 0.0119424 | 0.03020846 | -0.0002212372
1896.647 | 0.00821 | 0.00216 | 0.00509 | 0.000264234 | 0.05205757 | 0.01517387 | 0.03176882 | 0.001736097
1896.406 | 0.00848 | 0.00255 | 0.00528 | 0.000530298 | 0.05376958 | 0.01791359 | 0.03295469 | 0.003484218
1896.165 | 0.00868 | 0.00283 | 0.00536 | 0.000737891 | 0.05503773 | 0.01988058 | 0.033454 | 0.004848167
1895.924 | 0.00883 | 0.00298 | 0.00535 | 0.000873445 | 0.05598884 | 0.02093432 | 0.03339159 | 0.005738798
1895.683 | 0.00891 | 0.00301 | 0.00526 | 0.000931968 | 0.0564961 | 0.02114506 | 0.03282986 | 0.006123311
1895.442 | 0.00894 | 0.00292 | 0.00513 | 0.000917742 | 0.05668632 | 0.02051282 | 0.03201847 | 0.006029842
1895.201 | 0.00893 | 0.00275 | 0.00501 | 0.000840536 | 0.05662292 | 0.01931858 | 0.0312695 | 0.005522576
1894.959 | 0.00887 | 0.00252 | 0.0049 | 0.000717612 | 0.05624247 | 0.01770285 | 0.03058295 | 0.004714928
1894.718 | 0.00877 | 0.00224 | 0.0048 | 0.000571216 | 0.0556084 | 0.01573586 | 0.02995881 | 0.003753062
1894.477 | 0.00863 | 0.00196 | 0.00473 | 0.000426789 | 0.05472069 | 0.01376888 | 0.02952191 | 0.002804133
1894.236 | 0.00845 | 0.0017 | 0.00465 | 0.000306253 | 0.05357935 | 0.0119424 | 0.02902259 | 0.002012175
1893.995 | 0.00826 | 0.00151 | 0.00458 | 0.000223757 | 0.05237461 | 0.01060766 | 0.02858569 | 0.001470151
1893.754 | 0.00807 | 0.00141 | 0.00451 | 0.00018295 | 0.05116987 | 0.009905163 | 0.0281488 | 0.001202037
1893.513 | 0.0079 | 0.0014 | 0.00446 | 0.000175384 | 0.05009194 | 0.009834914 | 0.02783672 | 0.001152326
1893.272 | 0.00777 | 0.00148 | 0.00443 | 0.000187047 | 0.04926764 | 0.01039691 | 0.02764948 | 0.001228955
1893.031 | 0.00769 | 0.00163 | 0.00444 | 0.000203921 | 0.04876038 | 0.01145065 | 0.0277119 | 0.001339823
1892.79 | 0.00765 | 0.00181 | 0.00447 | 0.000215134 | 0.04850675 | 0.01271514 | 0.02789914 | 0.001413495
1892.549 | 0.00766 | 0.00198 | 0.0045 | 0.000218408 | 0.04857016 | 0.01390938 | 0.02808638 | 0.001435007
1892.308 | 0.00768 | 0.00211 | 0.00452 | 0.000217751 | 0.04869698 | 0.01482262 | 0.02821121 | 0.00143069
1892.067 | 0.00771 | 0.00217 | 0.0045 | 0.000221275 | 0.0488872 | 0.01524412 | 0.02808638 | 0.001453844
1891.826 | 0.00774 | 0.00216 | 0.00443 | 0.000235019 | 0.04907742 | 0.01517387 | 0.02764948 | 0.001544146
1891.585 | 0.00775 | 0.00208 | 0.00433 | 0.000261132 | 0.04914083 | 0.01461187 | 0.02702534 | 0.001715716
1891.344 | 0.00776 | 0.00198 | 0.0042 | 0.000295106 | 0.04920424 | 0.01390938 | 0.02621396 | 0.001938936
1891.103 | 0.00778 | 0.00187 | 0.00409 | 0.000328939 | 0.04933105 | 0.01313664 | 0.0255274 | 0.002161229
1890.861 | 0.0078 | 0.00178 | 0.004 | 0.000350886 | 0.04945787 | 0.01250439 | 0.02496567 | 0.002305427
1890.62 | 0.00783 | 0.00173 | 0.00394 | 0.00035173 | 0.04964809 | 0.01215314 | 0.02459119 | 0.002310972
1890.379 | 0.00786 | 0.00172 | 0.00393 | 0.000325853 | 0.04983831 | 0.01208289 | 0.02452877 | 0.002140953
1890.138 | 0.00788 | 0.00174 | 0.00395 | 0.000273867 | 0.04996513 | 0.01222339 | 0.0246536 | 0.001799389
1889.897 | 0.00788 | 0.00175 | 0.00399 | 0.00020376 | 0.04996513 | 0.01229364 | 0.02490326 | 0.001338765
1889.656 | 0.00787 | 0.00174 | 0.00406 | 0.000131894 | 0.04990172 | 0.01222339 | 0.02534016 | 0.0008665834
1889.415 | 0.00785 | 0.00171 | 0.00415 | 7.90674e-05 | 0.0497749 | 0.01201264 | 0.02590188 | 0.0005194967
1889.174 | 0.00785 | 0.00164 | 0.00427 | 6.67509e-05 | 0.0497749 | 0.0115209 | 0.02665086 | 0.0004385736
1888.933 | 0.00787 | 0.00155 | 0.00442 | 0.000107084 | 0.04990172 | 0.01088865 | 0.02758707 | 0.0007035742
1888.692 | 0.00792 | 0.00147 | 0.0046 | 0.000198538 | 0.05021876 | 0.01032666 | 0.02871052 | 0.001304455
1888.451 | 0.00798 | 0.00141 | 0.00477 | 0.000316912 | 0.0505992 | 0.009905163 | 0.02977156 | 0.002082208
1888.21 | 0.00802 | 0.00135 | 0.00492 | 0.000421585 | 0.05085283 | 0.009483667 | 0.03070778 | 0.002769941
1887.969 | 0.00799 | 0.00129 | 0.005 | 0.000461299 | 0.05066261 | 0.009062171 | 0.03120709 | 0.003030874
1887.728 | 0.00786 | 0.0012 | 0.00498 | 0.000392542 | 0.04983831 | 0.008429926 | 0.03108226 | 0.00257912
1887.487 | 0.00761 | 0.00105 | 0.00485 | 0.000194686 | 0.04825312 | 0.007376185 | 0.03027088 | 0.001279146
1887.246 | 0.00725 | 0.000860859 | 0.00464 | -0.000116126 | 0.04597045 | 0.006047482 | 0.02896018 | -0.0007629829
1887.005 | 0.00684 | 0.000651285 | 0.00439 | -0.000487411 | 0.04337074 | 0.004575237 | 0.02739983 | -0.003202438
1886.763 | 0.00645 | 0.000473078 | 0.00418 | -0.000838859 | 0.04089785 | 0.003323344 | 0.02608913 | -0.005511557
1886.522 | 0.00615 | 0.000383624 | 0.00405 | -0.00109 | 0.03899562 | 0.002694935 | 0.02527774 | -0.007161629
1886.281 | 0.006 | 0.000427419 | 0.00407 | -0.00116 | 0.03804451 | 0.003002592 | 0.02540257 | -0.007621551
1886.04 | 0.00603 | 0.000618855 | 0.00425 | -0.00104 | 0.03823473 | 0.004347418 | 0.02652603 | -0.006833114
1885.799 | 0.00621 | 0.000933711 | 0.00457 | -0.000741715 | 0.03937607 | 0.006559262 | 0.02852328 | -0.004873292
1885.558 | 0.0065 | 0.00131 | 0.00497 | -0.000328041 | 0.04121489 | 0.009202669 | 0.03101985 | -0.002155329
1885.317 | 0.00683 | 0.00169 | 0.0054 | 0.000117871 | 0.04330734 | 0.01187215 | 0.03370366 | 0.0007744481
1885.076 | 0.00714 | 0.00198 | 0.00578 | 0.000512285 | 0.04527297 | 0.01390938 | 0.0360754 | 0.003365867
1884.835 | 0.00739 | 0.00215 | 0.00606 | 0.000796478 | 0.04685816 | 0.01510362 | 0.03782299 | 0.005233101
1884.594 | 0.00757 | 0.00218 | 0.00621 | 0.000942522 | 0.04799949 | 0.01531437 | 0.03875921 | 0.006192654
1884.353 | 0.00768 | 0.0021 | 0.00623 | 0.000958185 | 0.04869698 | 0.01475237 | 0.03888403 | 0.006295565
1884.112 | 0.00774 | 0.00194 | 0.00612 | 0.000873369 | 0.04907742 | 0.01362838 | 0.03819748 | 0.005738298
1883.871 | 0.0078 | 0.00176 | 0.00593 | 0.000729302 | 0.04945787 | 0.01236389 | 0.03701161 | 0.004791735
1883.63 | 0.00788 | 0.00159 | 0.00569 | 0.000564056 | 0.04996513 | 0.01116965 | 0.03551367 | 0.003706018
1883.389 | 0.00798 | 0.00146 | 0.00542 | 0.00040742 | 0.0505992 | 0.01025641 | 0.03382849 | 0.002676873
1883.148 | 0.0081 | 0.00136 | 0.00516 | 0.000276493 | 0.05136009 | 0.009553916 | 0.03220572 | 0.001816643
1882.906 | 0.00823 | 0.00131 | 0.00493 | 0.00017929 | 0.05218439 | 0.009202669 | 0.03077019 | 0.001177989
1882.666 | 0.00834 | 0.00128 | 0.00474 | 0.00011581 | 0.05288187 | 0.008991921 | 0.02958432 | 0.0007609067
1882.424 | 0.00843 | 0.00127 | 0.00459 | 8.18669e-05 | 0.05345254 | 0.008921672 | 0.02864811 | 0.0005378903
1882.183 | 0.00846 | 0.00127 | 0.00447 | 6.62705e-05 | 0.05364276 | 0.008921672 | 0.02789914 | 0.0004354172
1881.942 | 0.00844 | 0.00128 | 0.00438 | 5.41441e-05 | 0.05351595 | 0.008991921 | 0.02733741 | 0.0003557431
1881.701 | 0.00835 | 0.00129 | 0.0043 | 2.87576e-05 | 0.05294528 | 0.009062171 | 0.0268381 | 0.0001889461
1881.46 | 0.0082 | 0.00128 | 0.00422 | -2.34288e-05 | 0.05199417 | 0.008991921 | 0.02633878 | -0.0001539343
1881.219 | 0.008 | 0.00126 | 0.00414 | -0.000106855 | 0.05072602 | 0.008851423 | 0.02583947 | -0.0007020696
1880.978 | 0.00778 | 0.00122 | 0.00407 | -0.000211571 | 0.04933105 | 0.008570425 | 0.02540257 | -0.001390085
1880.737 | 0.00757 | 0.00117 | 0.00402 | -0.000315995 | 0.04799949 | 0.008219178 | 0.0250905 | -0.002076183
1880.496 | 0.00741 | 0.00114 | 0.00404 | -0.000391065 | 0.04698497 | 0.00800843 | 0.02521533 | -0.002569415
1880.255 | 0.00731 | 0.00114 | 0.00412 | -0.000413151 | 0.0463509 | 0.00800843 | 0.02571464 | -0.002714527
1880.014 | 0.00729 | 0.0012 | 0.00428 | -0.000373011 | 0.04622408 | 0.008429926 | 0.02671327 | -0.002450795
1879.773 | 0.00734 | 0.00131 | 0.0045 | -0.000283457 | 0.04654112 | 0.009202669 | 0.02808638 | -0.001862398
1879.532 | 0.00743 | 0.00147 | 0.00474 | -0.000175826 | 0.04711179 | 0.01032666 | 0.02958432 | -0.00115523
1879.291 | 0.00751 | 0.00165 | 0.00496 | -9.41167e-05 | 0.04761905 | 0.01159115 | 0.03095743 | -0.0006183752
1879.05 | 0.00757 | 0.00181 | 0.00511 | -7.90532e-05 | 0.04799949 | 0.01271514 | 0.03189365 | -0.0005194034
1878.809 | 0.00755 | 0.00192 | 0.00516 | -0.00015538 | 0.04787268 | 0.01348788 | 0.03220572 | -0.001020894
1878.568 | 0.00748 | 0.00195 | 0.00513 | -0.000323408 | 0.04742883 | 0.01369863 | 0.03201847 | -0.002124888
1878.326 | 0.00735 | 0.0019 | 0.00503 | -0.000558264 | 0.04660453 | 0.01334738 | 0.03139433 | -0.003667963
1878.085 | 0.0072 | 0.00177 | 0.0049 | -0.000816021 | 0.04565341 | 0.01243414 | 0.03058295 | -0.005361505
1877.844 | 0.00708 | 0.0016 | 0.00477 | -0.00105 | 0.04489252 | 0.0112399 | 0.02977156 | -0.006898817
1877.603 | 0.007 | 0.00141 | 0.00469 | -0.0012 | 0.04438526 | 0.009905163 | 0.02927225 | -0.007884363
1877.362 | 0.00699 | 0.00124 | 0.00466 | -0.00126 | 0.04432186 | 0.008710924 | 0.02908501 | -0.008278581
1877.121 | 0.00706 | 0.00112 | 0.00469 | -0.0012 | 0.04476571 | 0.007867931 | 0.02927225 | -0.007884363
1876.88 | 0.00721 | 0.00106 | 0.00477 | -0.00105 | 0.04571682 | 0.007446435 | 0.02977156 | -0.006898817
1876.639 | 0.00741 | 0.00108 | 0.00489 | -0.000825613 | 0.04698497 | 0.007586934 | 0.03052053 | -0.005424527
1876.398 | 0.00763 | 0.00116 | 0.005 | -0.000575379 | 0.04837994 | 0.008148929 | 0.03120709 | -0.003780414
1876.157 | 0.00786 | 0.00128 | 0.0051 | -0.000344947 | 0.04983831 | 0.008991921 | 0.03183123 | -0.002266406
1875.916 | 0.00806 | 0.00141 | 0.00514 | -0.000175304 | 0.05110646 | 0.009905163 | 0.03208089 | -0.0011518
1875.675 | 0.0082 | 0.00152 | 0.00512 | -9.31302e-05 | 0.05199417 | 0.01067791 | 0.03195606 | -0.0006118936
1875.434 | 0.00826 | 0.00159 | 0.00502 | -0.000108377 | 0.05237461 | 0.01116965 | 0.03133192 | -0.0007120696
1875.193 | 0.00822 | 0.00162 | 0.00486 | -0.000206403 | 0.05212098 | 0.0113804 | 0.03033329 | -0.00135613
1874.952 | 0.0081 | 0.00161 | 0.00464 | -0.000355519 | 0.05136009 | 0.01131015 | 0.02896018 | -0.002335867
1874.711 | 0.0079 | 0.0016 | 0.00442 | -0.000512117 | 0.05009194 | 0.0112399 | 0.02758707 | -0.003364763
1874.469 | 0.00767 | 0.00159 | 0.00423 | -0.000635671 | 0.04863357 | 0.01116965 | 0.0264012 | -0.004176551
1874.229 | 0.00745 | 0.00161 | 0.00412 | -0.000696376 | 0.0472386 | 0.01131015 | 0.02571464 | -0.004575401
1873.987 | 0.00727 | 0.00165 | 0.0041 | -0.000686922 | 0.04609727 | 0.01159115 | 0.02558981 | -0.004513285
1873.746 | 0.00716 | 0.00171 | 0.00417 | -0.000619723 | 0.04539978 | 0.01201264 | 0.02602671 | -0.004071767
1873.505 | 0.00714 | 0.00174 | 0.00431 | -0.000522067 | 0.04527297 | 0.01222339 | 0.02690051 | -0.003430138
1873.264 | 0.00721 | 0.00173 | 0.00448 | -0.000423607 | 0.04571682 | 0.01215314 | 0.02796155 | -0.002783226
1873.023 | 0.00733 | 0.00165 | 0.00462 | -0.000345892 | 0.04647771 | 0.01159115 | 0.02883535 | -0.002272615
1872.782 | 0.0075 | 0.00152 | 0.00472 | -0.000292753 | 0.04755564 | 0.01067791 | 0.02945949 | -0.001923476
1872.541 | 0.00768 | 0.00136 | 0.00477 | -0.000252821 | 0.04869698 | 0.009553916 | 0.02977156 | -0.00166111
1872.3 | 0.00787 | 0.00121 | 0.00479 | -0.000202717 | 0.04990172 | 0.008500176 | 0.02989639 | -0.001331912
1872.059 | 0.00806 | 0.00111 | 0.00481 | -0.000121154 | 0.05110646 | 0.007797682 | 0.03002122 | -0.0007960184
1871.818 | 0.00825 | 0.0011 | 0.00485 | 5.71829e-06 | 0.0523112 | 0.007727432 | 0.03027088 | 3.757089e-05
1871.577 | 0.00845 | 0.00118 | 0.00495 | 0.000177199 | 0.05357935 | 0.008289427 | 0.03089502 | 0.001164251
1871.336 | 0.00864 | 0.00134 | 0.00509 | 0.0003765 | 0.0547841 | 0.009413418 | 0.03176882 | 0.002473719
1871.095 | 0.00883 | 0.00156 | 0.00527 | 0.000579761 | 0.05598884 | 0.0109589 | 0.03289227 | 0.003809205
1870.854 | 0.00899 | 0.0018 | 0.00545 | 0.000765422 | 0.05700336 | 0.01264489 | 0.03401573 | 0.005029054
1870.613 | 0.00912 | 0.00202 | 0.00563 | 0.000919403 | 0.05782766 | 0.01419038 | 0.03513918 | 0.006040756
1870.372 | 0.00918 | 0.00221 | 0.00578 | 0.00104 | 0.0582081 | 0.01552511 | 0.0360754 | 0.006833114
1870.13 | 0.00918 | 0.00234 | 0.00591 | 0.00113 | 0.0582081 | 0.01643836 | 0.03688678 | 0.007424442
1869.889 | 0.00912 | 0.00243 | 0.00602 | 0.00121 | 0.05782766 | 0.0170706 | 0.03757334 | 0.007950066
1869.648 | 0.00901 | 0.00247 | 0.00611 | 0.00128 | 0.05713018 | 0.0173516 | 0.03813506 | 0.008409987
1869.407 | 0.00888 | 0.00248 | 0.00619 | 0.00136 | 0.05630588 | 0.01742185 | 0.03863438 | 0.008935611
1869.166 | 0.00877 | 0.00246 | 0.00626 | 0.00144 | 0.0556084 | 0.01728135 | 0.03907128 | 0.009461235
1868.925 | 0.0087 | 0.00242 | 0.00632 | 0.00153 | 0.05516454 | 0.01700035 | 0.03944576 | 0.01005256
1868.684 | 0.0087 | 0.00237 | 0.00636 | 0.00161 | 0.05516454 | 0.0166491 | 0.03969542 | 0.01057819
1868.443 | 0.00877 | 0.00232 | 0.00638 | 0.0017 | 0.0556084 | 0.01629786 | 0.03982025 | 0.01116951
1868.202 | 0.00891 | 0.00227 | 0.00639 | 0.00176 | 0.0564961 | 0.01594661 | 0.03988266 | 0.01156373
1867.961 | 0.00908 | 0.00223 | 0.00639 | 0.0018 | 0.05757403 | 0.01566561 | 0.03988266 | 0.01182654
1867.72 | 0.00926 | 0.00217 | 0.00638 | 0.00179 | 0.05871536 | 0.01524412 | 0.03982025 | 0.01176084
1867.479 | 0.00941 | 0.00209 | 0.00634 | 0.00172 | 0.05966648 | 0.01468212 | 0.03957059 | 0.01130092
1867.238 | 0.00951 | 0.00197 | 0.00627 | 0.00159 | 0.06030055 | 0.01383913 | 0.03913369 | 0.01044678
1866.997 | 0.00953 | 0.00182 | 0.00614 | 0.0014 | 0.06042737 | 0.01278539 | 0.03832231 | 0.009198423
1866.756 | 0.00949 | 0.00163 | 0.00596 | 0.00117 | 0.06017374 | 0.01145065 | 0.03719885 | 0.007687254
1866.515 | 0.00941 | 0.00143 | 0.00575 | 0.000930591 | 0.05966648 | 0.01004566 | 0.03588815 | 0.006114264
1866.274 | 0.00931 | 0.00125 | 0.00553 | 0.000714981 | 0.0590324 | 0.008781173 | 0.03451504 | 0.004697641
1866.032 | 0.00924 | 0.00111 | 0.00534 | 0.000561776 | 0.05858855 | 0.007797682 | 0.03332917 | 0.003691038
1865.791 | 0.00922 | 0.00104 | 0.00521 | 0.000497226 | 0.05846173 | 0.007305936 | 0.03251779 | 0.003266925
1865.55 | 0.00924 | 0.00105 | 0.00517 | 0.000530857 | 0.05858855 | 0.007376185 | 0.03226813 | 0.003487891
1865.309 | 0.00932 | 0.00112 | 0.00521 | 0.000648418 | 0.05909581 | 0.007867931 | 0.03251779 | 0.004260302
1865.068 | 0.00942 | 0.00124 | 0.00532 | 0.000814969 | 0.05972988 | 0.008710924 | 0.03320434 | 0.005354593
1864.827 | 0.0095 | 0.00135 | 0.00544 | 0.00097837 | 0.06023714 | 0.009483667 | 0.03395331 | 0.006428187
1864.586 | 0.00953 | 0.0014 | 0.00555 | 0.00108 | 0.06042737 | 0.009834914 | 0.03463987 | 0.007095926
1864.345 | 0.00947 | 0.00137 | 0.00561 | 0.00108 | 0.06004692 | 0.009624166 | 0.03501436 | 0.007095926
1864.104 | 0.00931 | 0.00125 | 0.00561 | 0.000937882 | 0.0590324 | 0.008781173 | 0.03501436 | 0.006162168
1863.863 | 0.00906 | 0.00105 | 0.00555 | 0.000665313 | 0.05744721 | 0.007376185 | 0.03463987 | 0.004371307
1863.622 | 0.00874 | 0.000818019 | 0.00547 | 0.000295874 | 0.05541817 | 0.005746533 | 0.03414056 | 0.001943982
1863.381 | 0.00841 | 0.000595235 | 0.00538 | -0.000108895 | 0.05332572 | 0.004181489 | 0.03357883 | -0.0007154731
1863.14 | 0.0081 | 0.000439611 | 0.00532 | -0.000474804 | 0.05136009 | 0.00308824 | 0.03320434 | -0.003119606
1862.899 | 0.00788 | 0.000388776 | 0.0053 | -0.000734086 | 0.04996513 | 0.002731128 | 0.03307952 | -0.004823167
1862.658 | 0.00775 | 0.000455682 | 0.00533 | -0.000842116 | 0.04914083 | 0.003201138 | 0.03326676 | -0.005532957
1862.417 | 0.00772 | 0.000624278 | 0.00539 | -0.000787083 | 0.04895061 | 0.004385515 | 0.03364124 | -0.005171373
1862.176 | 0.00777 | 0.000855714 | 0.00545 | -0.000592557 | 0.04926764 | 0.006011338 | 0.03401573 | -0.003893279
1861.934 | 0.00786 | 0.0011 | 0.00549 | -0.000308036 | 0.04983831 | 0.007727432 | 0.03426539 | -0.00202389
1861.693 | 0.00796 | 0.00131 | 0.00551 | 9.19436e-06 | 0.05047239 | 0.009202669 | 0.03439021 | 6.040972e-05
1861.452 | 0.00804 | 0.00146 | 0.00551 | 0.000307155 | 0.05097965 | 0.01025641 | 0.03439021 | 0.002018101
1861.211 | 0.0081 | 0.00153 | 0.00548 | 0.000554276 | 0.05136009 | 0.01074816 | 0.03420297 | 0.003641761
1860.97 | 0.00814 | 0.00155 | 0.00544 | 0.000741327 | 0.05161372 | 0.01088865 | 0.03395331 | 0.004870742
1860.729 | 0.00819 | 0.00152 | 0.00542 | 0.000875978 | 0.05193076 | 0.01067791 | 0.03382849 | 0.00575544
1860.488 | 0.00825 | 0.00148 | 0.00542 | 0.000972239 | 0.0523112 | 0.01039691 | 0.03382849 | 0.006387904
1860.247 | 0.00832 | 0.00143 | 0.00543 | 0.00104 | 0.05275506 | 0.01004566 | 0.0338909 | 0.006833114
1860.006 | 0.00841 | 0.00137 | 0.00543 | 0.00107 | 0.05332572 | 0.009624166 | 0.0338909 | 0.007030223
1859.765 | 0.00847 | 0.00129 | 0.0054 | 0.00106 | 0.05370617 | 0.009062171 | 0.03370366 | 0.00696452
1859.524 | 0.00851 | 0.00118 | 0.00532 | 0.000994002 | 0.0539598 | 0.008289427 | 0.03320434 | 0.006530894
1859.283 | 0.0085 | 0.00104 | 0.00519 | 0.000853723 | 0.05389639 | 0.007305936 | 0.03239296 | 0.005609218
1859.042 | 0.00845 | 0.000882008 | 0.00499 | 0.000649494 | 0.05357935 | 0.006196052 | 0.03114468 | 0.004267372
1858.801 | 0.00838 | 0.000729854 | 0.00477 | 0.000403425 | 0.0531355 | 0.005127179 | 0.02977156 | 0.002650624
1858.56 | 0.0083 | 0.00061527 | 0.00455 | 0.000149186 | 0.05262824 | 0.004322234 | 0.02839845 | 0.0009801971
1858.319 | 0.00824 | 0.000559126 | 0.00438 | -7.85236e-05 | 0.0522478 | 0.003927826 | 0.02733741 | -0.0005159238
1858.078 | 0.00821 | 0.000565951 | 0.00427 | -0.000253133 | 0.05205757 | 0.003975771 | 0.02665086 | -0.00166316
1857.837 | 0.00819 | 0.000619197 | 0.00426 | -0.000362462 | 0.05193076 | 0.004349821 | 0.02658844 | -0.002381485
1857.595 | 0.00817 | 0.00068876 | 0.00431 | -0.000411 | 0.05180394 | 0.004838497 | 0.02690051 | -0.002700394
1857.354 | 0.00812 | 0.000741726 | 0.00442 | -0.000412604 | 0.05148691 | 0.00521058 | 0.02758707 | -0.002710933
1857.113 | 0.00802 | 0.000755262 | 0.00455 | -0.000386051 | 0.05085283 | 0.005305669 | 0.02839845 | -0.002536472
1856.872 | 0.00788 | 0.000725478 | 0.00466 | -0.000346045 | 0.04996513 | 0.005096438 | 0.02908501 | -0.00227362
1856.631 | 0.00772 | 0.000668634 | 0.00472 | -0.000300504 | 0.04895061 | 0.004697113 | 0.02945949 | -0.001974402
1856.39 | 0.00755 | 0.00061578 | 0.00474 | -0.000249493 | 0.04787268 | 0.004325817 | 0.02958432 | -0.001639244
1856.149 | 0.00741 | 0.000599956 | 0.00472 | -0.000188213 | 0.04698497 | 0.004214654 | 0.02945949 | -0.001236616
1855.908 | 0.00734 | 0.000644541 | 0.00468 | -0.000110442 | 0.04654112 | 0.004527861 | 0.02920984 | -0.0007256373
1855.667 | 0.00735 | 0.000755587 | 0.00464 | -1.07608e-05 | 0.04660453 | 0.005307952 | 0.02896018 | -7.070171e-05
1855.426 | 0.00745 | 0.000919843 | 0.00462 | 0.00011344 | 0.0472386 | 0.006461841 | 0.02883535 | 0.0007453351
1855.185 | 0.00763 | 0.00111 | 0.00463 | 0.000260871 | 0.04837994 | 0.007797682 | 0.02889777 | 0.001714001
1854.944 | 0.00787 | 0.00129 | 0.00467 | 0.000427662 | 0.04990172 | 0.009062171 | 0.02914742 | 0.002809869
1854.703 | 0.00814 | 0.00144 | 0.00473 | 0.000603973 | 0.05161372 | 0.01011591 | 0.02952191 | 0.003968285
1854.462 | 0.00842 | 0.00154 | 0.0048 | 0.000775924 | 0.05338913 | 0.01081841 | 0.02995881 | 0.005098055
1854.221 | 0.00865 | 0.00158 | 0.00486 | 0.000923244 | 0.0548475 | 0.0110994 | 0.03033329 | 0.006065992
1853.98 | 0.00882 | 0.00156 | 0.0049 | 0.00102 | 0.05592543 | 0.0109589 | 0.03058295 | 0.006701708
1853.739 | 0.00891 | 0.00148 | 0.00492 | 0.00106 | 0.0564961 | 0.01039691 | 0.03070778 | 0.00696452
1853.497 | 0.00889 | 0.00137 | 0.00492 | 0.00102 | 0.05636929 | 0.009624166 | 0.03070778 | 0.006701708
1853.256 | 0.00877 | 0.00122 | 0.00492 | 0.000906761 | 0.0556084 | 0.008570425 | 0.03070778 | 0.005957694
1853.015 | 0.00859 | 0.00106 | 0.00493 | 0.000741172 | 0.05446706 | 0.007446435 | 0.03077019 | 0.004869724
1852.774 | 0.00836 | 0.000895115 | 0.00497 | 0.000555553 | 0.05300869 | 0.006288128 | 0.03101985 | 0.003650151
1852.533 | 0.00813 | 0.000751061 | 0.00505 | 0.000389684 | 0.05155031 | 0.005276157 | 0.03151916 | 0.002560342
1852.292 | 0.00793 | 0.000650027 | 0.00516 | 0.000279115 | 0.05028216 | 0.0045664 | 0.03220572 | 0.00183387
1852.051 | 0.0078 | 0.000611163 | 0.00531 | 0.000247685 | 0.04945787 | 0.004293383 | 0.03314193 | 0.001627365
1851.81 | 0.00775 | 0.000644509 | 0.00547 | 0.000301826 | 0.04914083 | 0.004527636 | 0.03414056 | 0.001983088
1851.569 | 0.00779 | 0.000745945 | 0.00561 | 0.000430437 | 0.04939446 | 0.005240218 | 0.03501436 | 0.002828101
1851.328 | 0.00789 | 0.00089558 | 0.00571 | 0.000608608 | 0.05002853 | 0.006291394 | 0.0356385 | 0.003998739
1851.087 | 0.00804 | 0.00106 | 0.00575 | 0.000805679 | 0.05097965 | 0.007446435 | 0.03588815 | 0.005293555
1850.846 | 0.00821 | 0.0012 | 0.00573 | 0.00099148 | 0.05205757 | 0.008429926 | 0.03576333 | 0.006514323
1850.605 | 0.00836 | 0.00128 | 0.00566 | 0.00114 | 0.05300869 | 0.008991921 | 0.03532643 | 0.007490145
1850.364 | 0.00848 | 0.00128 | 0.00556 | 0.00124 | 0.05376958 | 0.008991921 | 0.03470228 | 0.008147175
1850.123 | 0.00853 | 0.00119 | 0.00544 | 0.00129 | 0.05408661 | 0.008359677 | 0.03395331 | 0.00847569
1849.882 | 0.00853 | 0.00103 | 0.00532 | 0.00128 | 0.05408661 | 0.007235687 | 0.03320434 | 0.008409987
1849.641 | 0.00847 | 0.000821702 | 0.00522 | 0.00123 | 0.05370617 | 0.005772406 | 0.0325802 | 0.008081472
1849.399 | 0.00838 | 0.000615195 | 0.00514 | 0.00115 | 0.0531355 | 0.004321707 | 0.03208089 | 0.007555848
1849.158 | 0.00829 | 0.00045528 | 0.00509 | 0.00106 | 0.05256483 | 0.003198314 | 0.03176882 | 0.00696452
1848.917 | 0.00825 | 0.000380506 | 0.00507 | 0.00097719 | 0.0523112 | 0.002673031 | 0.03164399 | 0.006420434
1848.676 | 0.00828 | 0.000413462 | 0.00507 | 0.000933141 | 0.05250143 | 0.002904545 | 0.03164399 | 0.006131018
1848.435 | 0.00839 | 0.000556058 | 0.00511 | 0.000936752 | 0.05319891 | 0.003906273 | 0.03189365 | 0.006154744
1848.194 | 0.00859 | 0.000787874 | 0.00519 | 0.000988623 | 0.05446706 | 0.005534766 | 0.03239296 | 0.006495552
1847.953 | 0.00884 | 0.00107 | 0.00529 | 0.00107 | 0.05605225 | 0.007516684 | 0.0330171 | 0.007030223
1847.712 | 0.0091 | 0.00135 | 0.00541 | 0.00116 | 0.05770084 | 0.009483667 | 0.03376607 | 0.007621551
1847.471 | 0.00931 | 0.00158 | 0.00552 | 0.00123 | 0.0590324 | 0.0110994 | 0.03445263 | 0.008081472
1847.23 | 0.00944 | 0.00172 | 0.00559 | 0.00124 | 0.0598567 | 0.01208289 | 0.03488953 | 0.008147175
1846.989 | 0.00946 | 0.00174 | 0.00561 | 0.00117 | 0.05998351 | 0.01222339 | 0.03501436 | 0.007687254
1846.748 | 0.00937 | 0.00164 | 0.00557 | 0.00104 | 0.05941285 | 0.0115209 | 0.0347647 | 0.006833114
1846.507 | 0.00919 | 0.00144 | 0.0055 | 0.000872529 | 0.05827151 | 0.01011591 | 0.0343278 | 0.005732779
1846.266 | 0.00897 | 0.00118 | 0.00541 | 0.000698699 | 0.05687655 | 0.008289427 | 0.03376607 | 0.004590664
1846.025 | 0.00875 | 0.000915497 | 0.00534 | 0.00055615 | 0.05548158 | 0.00643131 | 0.03332917 | 0.003654074
1845.784 | 0.00858 | 0.000675083 | 0.00531 | 0.000468331 | 0.05440365 | 0.004742417 | 0.03314193 | 0.003077076
1845.542 | 0.00847 | 0.000491406 | 0.00532 | 0.000439435 | 0.05370617 | 0.003452097 | 0.03320434 | 0.002887221
1845.302 | 0.00841 | 0.000374565 | 0.00536 | 0.000454743 | 0.05332572 | 0.002631296 | 0.033454 | 0.002987799
1845.06 | 0.00841 | 0.000318538 | 0.00541 | 0.000487637 | 0.05332572 | 0.00223771 | 0.03376607 | 0.003203922
1844.819 | 0.00842 | 0.000305274 | 0.00543 | 0.000510988 | 0.05338913 | 0.002144531 | 0.0338909 | 0.003357346
1844.578 | 0.00843 | 0.000312649 | 0.00542 | 0.000506449 | 0.05345254 | 0.00219634 | 0.03382849 | 0.003327523
1844.337 | 0.00844 | 0.000322765 | 0.00537 | 0.00047273 | 0.05351595 | 0.002267404 | 0.03351641 | 0.003105979
1844.096 | 0.00844 | 0.000328851 | 0.00532 | 0.00042489 | 0.05351595 | 0.002310158 | 0.03320434 | 0.002791656
1843.855 | 0.00844 | 0.000335887 | 0.00529 | 0.000389151 | 0.05351595 | 0.002359586 | 0.0330171 | 0.00255684
1843.614 | 0.00847 | 0.000354803 | 0.00531 | 0.000388532 | 0.05370617 | 0.002492469 | 0.03314193 | 0.002552773
1843.373 | 0.0085 | 0.000393299 | 0.00538 | 0.000432293 | 0.05389639 | 0.002762901 | 0.03357883 | 0.002840296
1843.132 | 0.00853 | 0.000447435 | 0.00549 | 0.000508684 | 0.05408661 | 0.003143203 | 0.03426539 | 0.003342208
1842.891 | 0.00855 | 0.000503221 | 0.00561 | 0.000591065 | 0.05421343 | 0.003535097 | 0.03501436 | 0.003883476
1842.65 | 0.00852 | 0.000541617 | 0.00569 | 0.000648416 | 0.05402321 | 0.003804826 | 0.03551367 | 0.004260289
1842.409 | 0.00843 | 0.000547583 | 0.00571 | 0.000659077 | 0.05345254 | 0.003846737 | 0.0356385 | 0.004330335
1842.168 | 0.0083 | 0.000516749 | 0.00566 | 0.000618747 | 0.05262824 | 0.00363013 | 0.03532643 | 0.004065355
1841.927 | 0.00813 | 0.000457254 | 0.00556 | 0.000541918 | 0.05155031 | 0.003212181 | 0.03470228 | 0.003560565
1841.686 | 0.00795 | 0.00038675 | 0.00543 | 0.000454219 | 0.05040898 | 0.002716895 | 0.0338909 | 0.002984356
1841.445 | 0.00779 | 0.000325566 | 0.0053 | 0.00038369 | 0.04939446 | 0.002287081 | 0.03307952 | 0.002520959
1841.203 | 0.00767 | 0.000289259 | 0.0052 | 0.000348664 | 0.04863357 | 0.002032027 | 0.03245537 | 0.002290828
1840.962 | 0.0076 | 0.000283505 | 0.00513 | 0.000353975 | 0.04818972 | 0.001991605 | 0.03201847 | 0.002325723
1840.721 | 0.00756 | 0.000304601 | 0.00509 | 0.000389456 | 0.04793609 | 0.002139803 | 0.03176882 | 0.002558844
1840.48 | 0.00756 | 0.000342637 | 0.00508 | 0.000438407 | 0.04793609 | 0.002407004 | 0.0317064 | 0.002880466
1840.239 | 0.00759 | 0.000386143 | 0.0051 | 0.000483878 | 0.04812631 | 0.002712631 | 0.03183123 | 0.003179225
1839.998 | 0.00764 | 0.000429199 | 0.00514 | 0.000516548 | 0.04844335 | 0.003015097 | 0.03208089 | 0.003393876
1839.757 | 0.00773 | 0.000470844 | 0.00521 | 0.000536359 | 0.04901401 | 0.00330765 | 0.03251779 | 0.003524041
1839.516 | 0.00785 | 0.00051444 | 0.00529 | 0.00055004 | 0.0497749 | 0.003613909 | 0.0330171 | 0.003613929
1839.275 | 0.00799 | 0.000562816 | 0.00537 | 0.000565201 | 0.05066261 | 0.003953748 | 0.03351641 | 0.003713541
1839.034 | 0.00814 | 0.000614432 | 0.00544 | 0.000586532 | 0.05161372 | 0.004316347 | 0.03395331 | 0.003853693
1838.793 | 0.00827 | 0.000662598 | 0.00548 | 0.000611883 | 0.05243802 | 0.00465471 | 0.03420297 | 0.004020256
1838.552 | 0.00836 | 0.000697494 | 0.00548 | 0.000635244 | 0.05300869 | 0.004899852 | 0.03420297 | 0.004173745
1838.311 | 0.00839 | 0.00071003 | 0.00544 | 0.000648104 | 0.05319891 | 0.004987917 | 0.03395331 | 0.004258239
1838.07 | 0.00837 | 0.000696816 | 0.00538 | 0.000645205 | 0.05307209 | 0.00489509 | 0.03357883 | 0.004239192
1837.829 | 0.00831 | 0.000661822 | 0.00532 | 0.000625756 | 0.05269165 | 0.004649259 | 0.03320434 | 0.004111406
1837.588 | 0.00822 | 0.000616268 | 0.00527 | 0.000593967 | 0.05212098 | 0.004329245 | 0.03289227 | 0.003902543
1837.347 | 0.00814 | 0.000574153 | 0.00527 | 0.000556258 | 0.05161372 | 0.00403339 | 0.03289227 | 0.003654783
1837.105 | 0.00809 | 0.000548326 | 0.00531 | 0.000519542 | 0.05129668 | 0.003851956 | 0.03314193 | 0.003413548
1836.864 | 0.00805 | 0.000546782 | 0.00538 | 0.000488643 | 0.05104305 | 0.00384111 | 0.03357883 | 0.003210532
1836.623 | 0.00805 | 0.000572408 | 0.00547 | 0.000468184 | 0.05104305 | 0.004021131 | 0.03414056 | 0.00307611
1836.382 | 0.00806 | 0.000622014 | 0.00558 | 0.000460555 | 0.05110646 | 0.00436961 | 0.03482711 | 0.003025986
1836.141 | 0.00808 | 0.00069052 | 0.00569 | 0.000469155 | 0.05123328 | 0.004850861 | 0.03551367 | 0.00308249
1835.9 | 0.00812 | 0.000770006 | 0.00581 | 0.000495076 | 0.05148691 | 0.005409245 | 0.03626264 | 0.003252799
1835.659 | 0.00818 | 0.000853312 | 0.00592 | 0.000538387 | 0.05186735 | 0.005994464 | 0.03694919 | 0.003537365
1835.418 | 0.00825 | 0.000930548 | 0.00601 | 0.000592488 | 0.0523112 | 0.006537043 | 0.03751092 | 0.003892825
1835.177 | 0.00832 | 0.000992373 | 0.00608 | 0.000648539 | 0.05275506 | 0.006971359 | 0.03794782 | 0.004261097
1834.936 | 0.00838 | 0.00103 | 0.00611 | 0.0006946 | 0.0531355 | 0.007235687 | 0.03813506 | 0.004563732
1834.695 | 0.00842 | 0.00104 | 0.00609 | 0.000721901 | 0.05338913 | 0.007305936 | 0.03801024 | 0.004743108
1834.454 | 0.00841 | 0.00102 | 0.00602 | 0.000729162 | 0.05332572 | 0.007165437 | 0.03757334 | 0.004790815
1834.213 | 0.00837 | 0.000980157 | 0.00594 | 0.000723412 | 0.05307209 | 0.006885543 | 0.03707402 | 0.004753035
1833.972 | 0.0083 | 0.000940503 | 0.00586 | 0.000719693 | 0.05262824 | 0.006606976 | 0.03657471 | 0.004728601
1833.731 | 0.00824 | 0.000914649 | 0.00582 | 0.000734094 | 0.0522478 | 0.006425353 | 0.03632505 | 0.004823219
1833.49 | 0.0082 | 0.000912645 | 0.00584 | 0.000776535 | 0.05199417 | 0.006411275 | 0.03644988 | 0.00510207
1833.249 | 0.00822 | 0.000934911 | 0.00591 | 0.000845886 | 0.05212098 | 0.006567692 | 0.03688678 | 0.005557727
1833.007 | 0.00829 | 0.000970133 | 0.00603 | 0.00092723 | 0.05256483 | 0.006815125 | 0.03763575 | 0.006092181
1832.766 | 0.00841 | 0.001 | 0.00615 | 0.000998341 | 0.05332572 | 0.007024939 | 0.03838472 | 0.006559402
1832.525 | 0.00854 | 0.00101 | 0.00626 | 0.00104 | 0.05415002 | 0.007095188 | 0.03907128 | 0.006833114
1832.284 | 0.00866 | 0.000994811 | 0.00633 | 0.00103 | 0.05491091 | 0.006988486 | 0.03950818 | 0.006767411
1832.043 | 0.00875 | 0.000954477 | 0.00634 | 0.000979573 | 0.05548158 | 0.006705142 | 0.03957059 | 0.006436091
1831.802 | 0.0088 | 0.000906453 | 0.00632 | 0.000906484 | 0.05579862 | 0.006367777 | 0.03944576 | 0.005955874
1831.561 | 0.00883 | 0.000868359 | 0.00626 | 0.000836865 | 0.05598884 | 0.006100169 | 0.03907128 | 0.005498456
1831.32 | 0.00884 | 0.000852685 | 0.0062 | 0.000798966 | 0.05605225 | 0.00599006 | 0.03869679 | 0.005249448
1831.079 | 0.00884 | 0.000860631 | 0.00614 | 0.000811117 | 0.05605225 | 0.00604588 | 0.03832231 | 0.005329284
1830.838 | 0.00884 | 0.000880377 | 0.00608 | 0.000878408 | 0.05605225 | 0.006184594 | 0.03794782 | 0.005771406
1830.597 | 0.00883 | 0.000892323 | 0.00604 | 0.000990789 | 0.05598884 | 0.006268514 | 0.03769817 | 0.006509783
1830.356 | 0.00882 | 0.000878538 | 0.00601 | 0.00113 | 0.05592543 | 0.006171675 | 0.03751092 | 0.007424442
1830.115 | 0.00879 | 0.000829664 | 0.00599 | 0.00128 | 0.05573521 | 0.005828339 | 0.03738609 | 0.008409987
1829.874 | 0.00877 | 0.00075207 | 0.00598 | 0.00142 | 0.0556084 | 0.005283246 | 0.03732368 | 0.009329829
1829.633 | 0.00876 | 0.000664986 | 0.00599 | 0.00155 | 0.05554499 | 0.004671486 | 0.03738609 | 0.01018397
1829.392 | 0.00878 | 0.000593322 | 0.00601 | 0.00167 | 0.0556718 | 0.004168051 | 0.03751092 | 0.0109724
1829.151 | 0.00884 | 0.000557968 | 0.00604 | 0.00179 | 0.05605225 | 0.003919691 | 0.03769817 | 0.01176084
1828.91 | 0.00892 | 0.000565974 | 0.00609 | 0.00191 | 0.05655951 | 0.003975933 | 0.03801024 | 0.01254928
1828.668 | 0.00902 | 0.000610537 | 0.00613 | 0.00203 | 0.05719358 | 0.004288985 | 0.03825989 | 0.01333771
1828.427 | 0.0091 | 0.000675012 | 0.00616 | 0.00212 | 0.05770084 | 0.004741918 | 0.03844714 | 0.01392904
1828.186 | 0.00916 | 0.000742468 | 0.00618 | 0.0022 | 0.05808129 | 0.005215792 | 0.03857196 | 0.01445466
1827.945 | 0.00918 | 0.000803614 | 0.00621 | 0.00223 | 0.0582081 | 0.005645339 | 0.03875921 | 0.01465177
1827.704 | 0.00919 | 0.00085957 | 0.00625 | 0.00222 | 0.05827151 | 0.006038426 | 0.03900886 | 0.01458607
1827.463 | 0.00917 | 0.000918106 | 0.00631 | 0.00217 | 0.0581447 | 0.006449638 | 0.03938335 | 0.01425756
1827.222 | 0.00916 | 0.000988982 | 0.00639 | 0.00209 | 0.05808129 | 0.006947538 | 0.03988266 | 0.01373193
1826.981 | 0.00915 | 0.00107 | 0.00647 | 0.00199 | 0.05801788 | 0.007516684 | 0.04038197 | 0.0130749
1826.74 | 0.00914 | 0.00116 | 0.00655 | 0.00188 | 0.05795447 | 0.008148929 | 0.04088129 | 0.01235217
1826.499 | 0.00912 | 0.00123 | 0.0066 | 0.00176 | 0.05782766 | 0.008640674 | 0.04119336 | 0.01156373
1826.258 | 0.00908 | 0.00127 | 0.0066 | 0.00166 | 0.05757403 | 0.008921672 | 0.04119336 | 0.0109067
1826.017 | 0.009 | 0.00125 | 0.00656 | 0.00156 | 0.05706677 | 0.008781173 | 0.0409437 | 0.01024967
1825.776 | 0.00891 | 0.00118 | 0.00648 | 0.00149 | 0.0564961 | 0.008289427 | 0.04044439 | 0.00978975
1825.535 | 0.00882 | 0.00106 | 0.00637 | 0.00145 | 0.05592543 | 0.007446435 | 0.03975783 | 0.009526938
1825.294 | 0.00875 | 0.000935819 | 0.00626 | 0.00143 | 0.05548158 | 0.006574071 | 0.03907128 | 0.009395532
1825.053 | 0.00874 | 0.000832885 | 0.00617 | 0.00145 | 0.05541817 | 0.005850966 | 0.03850955 | 0.009526938
1824.812 | 0.0088 | 0.000784471 | 0.00613 | 0.00151 | 0.05579862 | 0.005510861 | 0.03825989 | 0.009921156
1824.57 | 0.00891 | 0.000809834 | 0.00615 | 0.00161 | 0.0564961 | 0.005689034 | 0.03838472 | 0.01057819
1824.329 | 0.00907 | 0.000909 | 0.00626 | 0.00175 | 0.05751062 | 0.006385669 | 0.03907128 | 0.01149803
1824.088 | 0.00924 | 0.00106 | 0.00643 | 0.00191 | 0.05858855 | 0.007446435 | 0.04013232 | 0.01254928
1823.847 | 0.00939 | 0.00124 | 0.00664 | 0.00208 | 0.05953966 | 0.008710924 | 0.04144302 | 0.01366623
1823.606 | 0.00949 | 0.0014 | 0.00686 | 0.00224 | 0.06017374 | 0.009834914 | 0.04281613 | 0.01471748
1823.365 | 0.00953 | 0.0015 | 0.00703 | 0.00235 | 0.06042737 | 0.01053741 | 0.04387717 | 0.01544021
1823.124 | 0.00951 | 0.00154 | 0.00712 | 0.00242 | 0.06030055 | 0.01081841 | 0.0444389 | 0.01590013
1822.883 | 0.00942 | 0.00149 | 0.00712 | 0.00242 | 0.05972988 | 0.01046716 | 0.0444389 | 0.01590013
1822.642 | 0.00929 | 0.00139 | 0.00704 | 0.00236 | 0.05890559 | 0.009764665 | 0.04393958 | 0.01550591
1822.401 | 0.00913 | 0.00124 | 0.00688 | 0.00227 | 0.05789107 | 0.008710924 | 0.04294096 | 0.01491459
1822.16 | 0.00897 | 0.00109 | 0.00671 | 0.00217 | 0.05687655 | 0.007657183 | 0.04187992 | 0.01425756
1821.919 | 0.00884 | 0.000970679 | 0.00656 | 0.00208 | 0.05605225 | 0.00681896 | 0.0409437 | 0.01366623
1821.678 | 0.00876 | 0.000900915 | 0.00646 | 0.00204 | 0.05554499 | 0.006328872 | 0.04031956 | 0.01340342
1821.437 | 0.00875 | 0.000889311 | 0.00643 | 0.00204 | 0.05548158 | 0.006247355 | 0.04013232 | 0.01340342
1821.196 | 0.00879 | 0.000928146 | 0.00646 | 0.00209 | 0.05573521 | 0.006520169 | 0.04031956 | 0.01373193
1820.955 | 0.00888 | 0.000996462 | 0.00652 | 0.00217 | 0.05630588 | 0.007000084 | 0.04069405 | 0.01425756
1820.714 | 0.00901 | 0.00107 | 0.00658 | 0.00227 | 0.05713018 | 0.007516684 | 0.04106853 | 0.01491459
1820.472 | 0.00914 | 0.00113 | 0.00664 | 0.00236 | 0.05795447 | 0.007938181 | 0.04144302 | 0.01550591
1820.231 | 0.00926 | 0.00115 | 0.00668 | 0.00243 | 0.05871536 | 0.008078679 | 0.04169267 | 0.01596583
1819.99 | 0.00935 | 0.00115 | 0.00672 | 0.00247 | 0.05928603 | 0.008078679 | 0.04194233 | 0.01622865
1819.749 | 0.00943 | 0.00114 | 0.00676 | 0.0025 | 0.05979329 | 0.00800843 | 0.04219199 | 0.01642576
1819.508 | 0.0095 | 0.00113 | 0.00683 | 0.00253 | 0.06023714 | 0.007938181 | 0.04262889 | 0.01662286
1819.267 | 0.00957 | 0.00114 | 0.00693 | 0.00257 | 0.060681 | 0.00800843 | 0.04325303 | 0.01688568
1819.026 | 0.00966 | 0.00118 | 0.00706 | 0.00262 | 0.06125166 | 0.008289427 | 0.04406441 | 0.01721419
1818.785 | 0.00975 | 0.00123 | 0.0072 | 0.00267 | 0.06182233 | 0.008640674 | 0.04493821 | 0.01754271
1818.544 | 0.00985 | 0.00128 | 0.00731 | 0.00273 | 0.06245641 | 0.008991921 | 0.04562477 | 0.01793693
1818.303 | 0.00993 | 0.0013 | 0.00737 | 0.00276 | 0.06296367 | 0.00913242 | 0.04599925 | 0.01813403
1818.062 | 0.00998 | 0.00127 | 0.00737 | 0.00275 | 0.06328071 | 0.008921672 | 0.04599925 | 0.01806833
1817.821 | 0.00998 | 0.00118 | 0.0073 | 0.00269 | 0.06328071 | 0.008289427 | 0.04556235 | 0.01767411
1817.58 | 0.00993 | 0.00104 | 0.00716 | 0.00256 | 0.06296367 | 0.007305936 | 0.04468855 | 0.01681997
1817.339 | 0.00984 | 0.000867538 | 0.00698 | 0.00238 | 0.062393 | 0.006094401 | 0.0435651 | 0.01563732
1817.098 | 0.00973 | 0.000688774 | 0.00679 | 0.00216 | 0.06169552 | 0.004838595 | 0.04237923 | 0.01419185
1816.857 | 0.00963 | 0.00054023 | 0.00662 | 0.00193 | 0.06106144 | 0.003795083 | 0.04131819 | 0.01268068
1816.615 | 0.00955 | 0.000446962 | 0.0065 | 0.00172 | 0.06055418 | 0.003139881 | 0.04056922 | 0.01130092
1816.375 | 0.00952 | 0.000422311 | 0.00643 | 0.00157 | 0.06036396 | 0.002966709 | 0.04013232 | 0.01031537
1816.133 | 0.00952 | 0.000461814 | 0.00642 | 0.00149 | 0.06036396 | 0.003244215 | 0.0400699 | 0.00978975
1815.892 | 0.00955 | 0.00054775 | 0.00644 | 0.00147 | 0.06055418 | 0.00384791 | 0.04019473 | 0.009658344
1815.651 | 0.0096 | 0.000652826 | 0.00647 | 0.00152 | 0.06087122 | 0.004586063 | 0.04038197 | 0.009986859
1815.41 | 0.00964 | 0.000751012 | 0.0065 | 0.00161 | 0.06112485 | 0.005275813 | 0.04056922 | 0.01057819
1815.169 | 0.00966 | 0.000822298 | 0.00652 | 0.00172 | 0.06125166 | 0.005776593 | 0.04069405 | 0.01130092
1814.928 | 0.00965 | 0.000860364 | 0.0065 | 0.00182 | 0.06118826 | 0.006044004 | 0.04056922 | 0.01195795
1814.687 | 0.00962 | 0.0008704 | 0.00648 | 0.00191 | 0.06099803 | 0.006114506 | 0.04044439 | 0.01254928
1814.446 | 0.00958 | 0.000867266 | 0.00646 | 0.00199 | 0.0607444 | 0.00609249 | 0.04031956 | 0.0130749
1814.205 | 0.00955 | 0.000868731 | 0.00646 | 0.00206 | 0.06055418 | 0.006102782 | 0.04031956 | 0.01353482
1813.964 | 0.00953 | 0.000889077 | 0.00649 | 0.00213 | 0.06042737 | 0.006245711 | 0.0405068 | 0.01399474
1813.723 | 0.00954 | 0.000933713 | 0.00655 | 0.00221 | 0.06049077 | 0.006559276 | 0.04088129 | 0.01452037
1813.482 | 0.00956 | 0.000998809 | 0.00662 | 0.0023 | 0.06061759 | 0.007016572 | 0.04131819 | 0.0151117
1813.241 | 0.00959 | 0.00107 | 0.00671 | 0.0024 | 0.06080781 | 0.007516684 | 0.04187992 | 0.01576873
1813 | 0.00962 | 0.00114 | 0.00679 | 0.0025 | 0.06099803 | 0.00800843 | 0.04237923 | 0.01642576
1812.759 | 0.00964 | 0.0012 | 0.00686 | 0.00259 | 0.06112485 | 0.008429926 | 0.04281613 | 0.01701708
1812.518 | 0.00965 | 0.00123 | 0.00692 | 0.00265 | 0.06118826 | 0.008640674 | 0.04319061 | 0.0174113
1812.276 | 0.00966 | 0.00123 | 0.00697 | 0.0027 | 0.06125166 | 0.008640674 | 0.04350268 | 0.01773982
1812.035 | 0.00968 | 0.00121 | 0.00702 | 0.00272 | 0.06137848 | 0.008500176 | 0.04381475 | 0.01787122
1811.794 | 0.00971 | 0.00118 | 0.00707 | 0.00271 | 0.0615687 | 0.008289427 | 0.04412683 | 0.01780552
1811.553 | 0.00976 | 0.00113 | 0.00712 | 0.00269 | 0.06188574 | 0.007938181 | 0.0444389 | 0.01767411
1811.312 | 0.00981 | 0.00108 | 0.00718 | 0.00264 | 0.06220278 | 0.007586934 | 0.04481338 | 0.0173456
1811.071 | 0.00986 | 0.00102 | 0.00723 | 0.00259 | 0.06251981 | 0.007165437 | 0.04512545 | 0.01701708
1810.83 | 0.0099 | 0.000969771 | 0.00727 | 0.00253 | 0.06277344 | 0.006812582 | 0.04537511 | 0.01662286
1810.589 | 0.00991 | 0.000924987 | 0.00728 | 0.00247 | 0.06283685 | 0.006497977 | 0.04543752 | 0.01622865
1810.348 | 0.0099 | 0.000898493 | 0.00728 | 0.00242 | 0.06277344 | 0.006311858 | 0.04543752 | 0.01590013
1810.107 | 0.00986 | 0.000898579 | 0.00725 | 0.0024 | 0.06251981 | 0.006312462 | 0.04525028 | 0.01576873
1809.866 | 0.00982 | 0.000929965 | 0.00721 | 0.0024 | 0.06226618 | 0.006532947 | 0.04500062 | 0.01576873
1809.625 | 0.00977 | 0.00099275 | 0.00718 | 0.00243 | 0.06194915 | 0.006974008 | 0.04481338 | 0.01596583
1809.384 | 0.00975 | 0.00108 | 0.00715 | 0.00249 | 0.06182233 | 0.007586934 | 0.04462614 | 0.01636005
1809.143 | 0.00977 | 0.00119 | 0.00716 | 0.00256 | 0.06194915 | 0.008359677 | 0.04468855 | 0.01681997
1808.902 | 0.00983 | 0.00132 | 0.00721 | 0.00266 | 0.06232959 | 0.009272919 | 0.04500062 | 0.017477
1808.661 | 0.00993 | 0.00145 | 0.00732 | 0.00278 | 0.06296367 | 0.01018616 | 0.04568718 | 0.01826544
1808.42 | 0.01008 | 0.00159 | 0.00749 | 0.00292 | 0.06391478 | 0.01116965 | 0.04674822 | 0.01918528
1808.178 | 0.01026 | 0.00175 | 0.00771 | 0.00307 | 0.06505612 | 0.01229364 | 0.04812133 | 0.02017083
1807.937 | 0.01046 | 0.0019 | 0.00796 | 0.00324 | 0.06632427 | 0.01334738 | 0.04968169 | 0.02128778
1807.696 | 0.01066 | 0.00206 | 0.00821 | 0.00341 | 0.06759242 | 0.01447137 | 0.05124204 | 0.02240473
1807.455 | 0.01085 | 0.00221 | 0.00843 | 0.00356 | 0.06879716 | 0.01552511 | 0.05261515 | 0.02339028
1807.214 | 0.011 | 0.00235 | 0.00859 | 0.00369 | 0.06974827 | 0.01650861 | 0.05361378 | 0.02424442
1806.973 | 0.01112 | 0.00245 | 0.00869 | 0.00378 | 0.07050916 | 0.0172111 | 0.05423792 | 0.02483574
1806.732 | 0.01121 | 0.00252 | 0.00872 | 0.00383 | 0.07107983 | 0.01770285 | 0.05442517 | 0.02516426
1806.491 | 0.01125 | 0.00255 | 0.0087 | 0.00383 | 0.07133346 | 0.01791359 | 0.05430034 | 0.02516426
1806.25 | 0.01127 | 0.00256 | 0.00865 | 0.0038 | 0.07146028 | 0.01798384 | 0.05398827 | 0.02496715
1806.009 | 0.01126 | 0.00255 | 0.00859 | 0.00375 | 0.07139687 | 0.01791359 | 0.05361378 | 0.02463863
1805.768 | 0.01123 | 0.00252 | 0.00852 | 0.0037 | 0.07120665 | 0.01770285 | 0.05317688 | 0.02431012
1805.527 | 0.01117 | 0.00248 | 0.00845 | 0.00365 | 0.0708262 | 0.01742185 | 0.05273998 | 0.0239816
1805.286 | 0.01111 | 0.00243 | 0.00839 | 0.00361 | 0.07044575 | 0.0170706 | 0.0523655 | 0.02371879
1805.045 | 0.01102 | 0.00236 | 0.00833 | 0.00359 | 0.06987509 | 0.01657885 | 0.05199101 | 0.02358739
1804.804 | 0.01094 | 0.00227 | 0.00826 | 0.00358 | 0.06936783 | 0.01594661 | 0.05155411 | 0.02352168
1804.563 | 0.01086 | 0.00216 | 0.0082 | 0.00358 | 0.06886057 | 0.01517387 | 0.05117963 | 0.02352168
1804.322 | 0.01079 | 0.00203 | 0.00815 | 0.0036 | 0.06841671 | 0.01426063 | 0.05086756 | 0.02365309
1804.08 | 0.01075 | 0.00191 | 0.0081 | 0.00362 | 0.06816308 | 0.01341763 | 0.05055549 | 0.02378449
1803.839 | 0.01074 | 0.00181 | 0.00807 | 0.00364 | 0.06809968 | 0.01271514 | 0.05036824 | 0.0239159
1803.598 | 0.01075 | 0.00175 | 0.00806 | 0.00368 | 0.06816308 | 0.01229364 | 0.05030583 | 0.02417871
1803.357 | 0.01079 | 0.00174 | 0.00807 | 0.00372 | 0.06841671 | 0.01222339 | 0.05036824 | 0.02444152
1803.116 | 0.01084 | 0.00179 | 0.0081 | 0.00376 | 0.06873375 | 0.01257464 | 0.05055549 | 0.02470434
1802.875 | 0.01089 | 0.00189 | 0.00815 | 0.00381 | 0.06905079 | 0.01327713 | 0.05086756 | 0.02503285
1802.634 | 0.01094 | 0.00202 | 0.00823 | 0.00386 | 0.06936783 | 0.01419038 | 0.05136687 | 0.02536137
1802.393 | 0.01099 | 0.00216 | 0.00831 | 0.00391 | 0.06968486 | 0.01517387 | 0.05186618 | 0.02568988
1802.152 | 0.01105 | 0.00228 | 0.0084 | 0.00395 | 0.07006531 | 0.01601686 | 0.05242791 | 0.02595269
1801.911 | 0.0111 | 0.00237 | 0.00848 | 0.00399 | 0.07038235 | 0.0166491 | 0.05292723 | 0.02621551
1801.67 | 0.01115 | 0.0024 | 0.00855 | 0.00402 | 0.07069938 | 0.01685985 | 0.05336412 | 0.02641261
1801.429 | 0.01121 | 0.0024 | 0.00861 | 0.00405 | 0.07107983 | 0.01685985 | 0.05373861 | 0.02660972
1801.188 | 0.01126 | 0.00236 | 0.00866 | 0.00409 | 0.07139687 | 0.01657885 | 0.05405068 | 0.02687254
1800.947 | 0.01132 | 0.00232 | 0.00871 | 0.00413 | 0.07177731 | 0.01629786 | 0.05436275 | 0.02713535
1800.706 | 0.01138 | 0.00228 | 0.00877 | 0.00418 | 0.07215776 | 0.01601686 | 0.05473724 | 0.02746386
1800.465 | 0.01143 | 0.00227 | 0.00883 | 0.00423 | 0.0724748 | 0.01594661 | 0.05511172 | 0.02779238
1800.224 | 0.01147 | 0.00228 | 0.00889 | 0.00428 | 0.07272843 | 0.01601686 | 0.05548621 | 0.02812089
1799.983 | 0.01151 | 0.00229 | 0.00895 | 0.0043 | 0.07298206 | 0.01608711 | 0.05586069 | 0.0282523
1799.741 | 0.01154 | 0.0023 | 0.00898 | 0.0043 | 0.07317228 | 0.01615736 | 0.05604793 | 0.0282523
1799.5 | 0.01155 | 0.0023 | 0.00898 | 0.00427 | 0.07323569 | 0.01615736 | 0.05604793 | 0.02805519
1799.259 | 0.01154 | 0.00226 | 0.00896 | 0.00422 | 0.07317228 | 0.01587636 | 0.05592311 | 0.02772668
1799.018 | 0.01153 | 0.0022 | 0.00892 | 0.00415 | 0.07310887 | 0.01545486 | 0.05567345 | 0.02726675
1798.777 | 0.01152 | 0.00214 | 0.0089 | 0.00408 | 0.07304546 | 0.01503337 | 0.05554862 | 0.02680683
1798.536 | 0.01153 | 0.00209 | 0.0089 | 0.00403 | 0.07310887 | 0.01468212 | 0.05554862 | 0.02647832
1798.295 | 0.01156 | 0.00207 | 0.00894 | 0.00401 | 0.07329909 | 0.01454162 | 0.05579828 | 0.02634691
1798.054 | 0.01162 | 0.0021 | 0.00902 | 0.00403 | 0.07367954 | 0.01475237 | 0.05629759 | 0.02647832
1797.813 | 0.01171 | 0.00218 | 0.00914 | 0.00409 | 0.07425021 | 0.01531437 | 0.05704656 | 0.02687254
1797.572 | 0.01184 | 0.00232 | 0.00928 | 0.0042 | 0.0750745 | 0.01629786 | 0.05792036 | 0.02759527
1797.331 | 0.01198 | 0.00249 | 0.00942 | 0.00433 | 0.07596221 | 0.0174921 | 0.05879416 | 0.02844941
1797.09 | 0.01212 | 0.00268 | 0.00956 | 0.00449 | 0.07684991 | 0.01882684 | 0.05966796 | 0.02950066
1796.849 | 0.01225 | 0.00286 | 0.00967 | 0.00466 | 0.07767421 | 0.02009132 | 0.06035451 | 0.03061761
1796.608 | 0.01235 | 0.00303 | 0.00977 | 0.00482 | 0.07830829 | 0.02128556 | 0.06097865 | 0.03166886
1796.367 | 0.01243 | 0.00315 | 0.00984 | 0.00497 | 0.07881555 | 0.02212856 | 0.06141555 | 0.0326544
1796.126 | 0.01247 | 0.00324 | 0.0099 | 0.00509 | 0.07906918 | 0.0227608 | 0.06179004 | 0.03344284
1795.885 | 0.01249 | 0.00329 | 0.00993 | 0.00518 | 0.07919599 | 0.02311205 | 0.06197728 | 0.03403417
1795.643 | 0.01248 | 0.0033 | 0.00995 | 0.00524 | 0.07913259 | 0.0231823 | 0.06210211 | 0.03442838
1795.402 | 0.01246 | 0.00329 | 0.00995 | 0.00527 | 0.07900577 | 0.02311205 | 0.06210211 | 0.03462549
1795.161 | 0.01241 | 0.00326 | 0.00993 | 0.00527 | 0.07868873 | 0.0229013 | 0.06197728 | 0.03462549
1794.92 | 0.01235 | 0.00321 | 0.00989 | 0.00524 | 0.07830829 | 0.02255005 | 0.06172762 | 0.03442838
1794.679 | 0.01228 | 0.00314 | 0.00983 | 0.00519 | 0.07786443 | 0.02205831 | 0.06135314 | 0.03409987
1794.438 | 0.01218 | 0.00304 | 0.00974 | 0.0051 | 0.07723036 | 0.02135581 | 0.06079141 | 0.03350854
1794.197 | 0.01207 | 0.00291 | 0.00962 | 0.00499 | 0.07653288 | 0.02044257 | 0.06004244 | 0.03278581
1793.956 | 0.01195 | 0.00276 | 0.00947 | 0.00485 | 0.07577199 | 0.01938883 | 0.05910623 | 0.03186597
1793.715 | 0.01183 | 0.00259 | 0.00931 | 0.00472 | 0.0750111 | 0.01819459 | 0.0581076 | 0.03101183
1793.474 | 0.01173 | 0.00243 | 0.00917 | 0.00461 | 0.07437702 | 0.0170706 | 0.0572338 | 0.03028909
1793.233 | 0.01167 | 0.00232 | 0.00907 | 0.00455 | 0.07399658 | 0.01629786 | 0.05660966 | 0.02989488
1792.992 | 0.01166 | 0.00228 | 0.00904 | 0.00457 | 0.07393317 | 0.01601686 | 0.05642242 | 0.03002628
1792.751 | 0.0117 | 0.00233 | 0.00911 | 0.00468 | 0.0741868 | 0.01636811 | 0.05685932 | 0.03074901
1792.51 | 0.01181 | 0.00246 | 0.00927 | 0.00486 | 0.07488428 | 0.01728135 | 0.05785795 | 0.03193167
1792.269 | 0.01195 | 0.00264 | 0.00949 | 0.0051 | 0.07577199 | 0.01854584 | 0.05923106 | 0.03350854
1792.028 | 0.0121 | 0.00284 | 0.00973 | 0.00534 | 0.0767231 | 0.01995083 | 0.060729 | 0.03508541
1791.786 | 0.01225 | 0.00302 | 0.00997 | 0.00558 | 0.07767421 | 0.02121531 | 0.06222694 | 0.03666229
1791.545 | 0.01237 | 0.00316 | 0.01016 | 0.00576 | 0.0784351 | 0.02219881 | 0.06341281 | 0.03784494
1791.304 | 0.01245 | 0.00324 | 0.0103 | 0.00589 | 0.07894236 | 0.0227608 | 0.06428661 | 0.03869908
1791.063 | 0.01251 | 0.00327 | 0.01037 | 0.00598 | 0.07932281 | 0.02297155 | 0.06472351 | 0.03929041
1790.822 | 0.01256 | 0.00328 | 0.0104 | 0.00603 | 0.07963985 | 0.0230418 | 0.06491075 | 0.03961892
1790.581 | 0.01261 | 0.0033 | 0.01042 | 0.00607 | 0.07995688 | 0.0231823 | 0.06503558 | 0.03988173
1790.34 | 0.01268 | 0.00335 | 0.01045 | 0.00611 | 0.08040074 | 0.02353354 | 0.06522282 | 0.04014455
1790.099 | 0.01278 | 0.00344 | 0.0105 | 0.00616 | 0.08103481 | 0.02416579 | 0.06553489 | 0.04047306
1789.858 | 0.01291 | 0.00357 | 0.01056 | 0.00621 | 0.08185911 | 0.02507903 | 0.06590937 | 0.04080158
1789.617 | 0.01305 | 0.0037 | 0.01061 | 0.00625 | 0.08274681 | 0.02599227 | 0.06622145 | 0.04106439
1789.376 | 0.01319 | 0.00382 | 0.01066 | 0.00629 | 0.08363452 | 0.02683527 | 0.06653352 | 0.0413272
1789.135 | 0.01331 | 0.00392 | 0.01069 | 0.00632 | 0.08439541 | 0.02753776 | 0.06672076 | 0.04152431
1788.894 | 0.0134 | 0.004 | 0.01071 | 0.00636 | 0.08496608 | 0.02809975 | 0.06684559 | 0.04178712
1788.653 | 0.01348 | 0.00406 | 0.01073 | 0.0064 | 0.08547334 | 0.02852125 | 0.06697042 | 0.04204993
1788.412 | 0.01353 | 0.00411 | 0.01078 | 0.00648 | 0.08579037 | 0.0288725 | 0.06728249 | 0.04257556
1788.171 | 0.01359 | 0.00418 | 0.01086 | 0.00658 | 0.08617082 | 0.02936424 | 0.0677818 | 0.04323259
1787.93 | 0.01365 | 0.00427 | 0.01098 | 0.00671 | 0.08655126 | 0.02999649 | 0.06853077 | 0.04408673
1787.688 | 0.01371 | 0.00438 | 0.01114 | 0.00685 | 0.08693171 | 0.03076923 | 0.0695294 | 0.04500657
1787.448 | 0.01379 | 0.00449 | 0.0113 | 0.007 | 0.08743897 | 0.03154197 | 0.07052802 | 0.04599212
1787.206 | 0.01387 | 0.0046 | 0.01145 | 0.00714 | 0.08794623 | 0.03231472 | 0.07146424 | 0.04691196
1786.965 | 0.01395 | 0.00468 | 0.01158 | 0.00726 | 0.08845349 | 0.03287671 | 0.07227562 | 0.04770039
1786.724 | 0.01401 | 0.00473 | 0.01167 | 0.00734 | 0.08883394 | 0.03322796 | 0.07283735 | 0.04822602
1786.483 | 0.01405 | 0.00473 | 0.01171 | 0.00738 | 0.08908757 | 0.03322796 | 0.07308701 | 0.04848883
1786.242 | 0.01405 | 0.00468 | 0.0117 | 0.00737 | 0.08908757 | 0.03287671 | 0.07302459 | 0.04842313
1786.001 | 0.01401 | 0.00459 | 0.01164 | 0.00731 | 0.08883394 | 0.03224447 | 0.07265011 | 0.04802891
1785.76 | 0.01394 | 0.00448 | 0.01155 | 0.00719 | 0.08839008 | 0.03147172 | 0.07208838 | 0.04724047
1785.519 | 0.01384 | 0.00435 | 0.01144 | 0.00703 | 0.08775601 | 0.03055848 | 0.07140182 | 0.04618922
1785.278 | 0.01373 | 0.00423 | 0.01133 | 0.00687 | 0.08705853 | 0.02971549 | 0.07071527 | 0.04513798
1785.037 | 0.01363 | 0.00414 | 0.01126 | 0.00674 | 0.08642445 | 0.02908325 | 0.07027837 | 0.04428384
1784.796 | 0.01358 | 0.00411 | 0.01124 | 0.00666 | 0.08610741 | 0.0288725 | 0.07015354 | 0.04375821
1784.555 | 0.01359 | 0.00414 | 0.01127 | 0.00667 | 0.08617082 | 0.02908325 | 0.07034078 | 0.04382392
1784.314 | 0.01366 | 0.00424 | 0.01136 | 0.00677 | 0.08661467 | 0.02978574 | 0.07090251 | 0.04448095
1784.073 | 0.01379 | 0.0044 | 0.01149 | 0.00694 | 0.08743897 | 0.03090973 | 0.07171389 | 0.0455979
1783.832 | 0.01397 | 0.00458 | 0.01166 | 0.00715 | 0.08858031 | 0.03217422 | 0.07277493 | 0.04697766
1783.591 | 0.01416 | 0.00477 | 0.01182 | 0.00735 | 0.08978505 | 0.03350896 | 0.07377356 | 0.04829172
1783.349 | 0.01433 | 0.00494 | 0.01196 | 0.00751 | 0.09086298 | 0.0347032 | 0.07464736 | 0.04934297
1783.108 | 0.01447 | 0.00507 | 0.01208 | 0.0076 | 0.09175068 | 0.03561644 | 0.07539633 | 0.0499343
1782.867 | 0.01456 | 0.00515 | 0.01216 | 0.00763 | 0.09232135 | 0.03617843 | 0.07589564 | 0.05013141
1782.626 | 0.01461 | 0.00517 | 0.01221 | 0.0076 | 0.09263839 | 0.03631893 | 0.07620771 | 0.0499343
1782.385 | 0.01461 | 0.00516 | 0.01224 | 0.00755 | 0.09263839 | 0.03624868 | 0.07639496 | 0.04960578
1782.144 | 0.0146 | 0.00512 | 0.01226 | 0.00749 | 0.09257498 | 0.03596769 | 0.07651979 | 0.04921156
1781.903 | 0.01458 | 0.00507 | 0.01228 | 0.00745 | 0.09244816 | 0.03561644 | 0.07664461 | 0.04894875
1781.662 | 0.01457 | 0.00501 | 0.01229 | 0.00744 | 0.09238476 | 0.03519494 | 0.07670703 | 0.04888305
1781.421 | 0.01457 | 0.00497 | 0.01231 | 0.00747 | 0.09238476 | 0.03491394 | 0.07683186 | 0.04908016
1781.18 | 0.01459 | 0.00493 | 0.01234 | 0.00753 | 0.09251157 | 0.03463295 | 0.0770191 | 0.04947438
1780.939 | 0.01462 | 0.00492 | 0.01238 | 0.00761 | 0.09270179 | 0.0345627 | 0.07726876 | 0.05
1780.698 | 0.01466 | 0.00491 | 0.01243 | 0.00771 | 0.09295542 | 0.03449245 | 0.07758083 | 0.05065703
1780.457 | 0.01471 | 0.00492 | 0.01249 | 0.00781 | 0.09327246 | 0.0345627 | 0.07795531 | 0.05131406
1780.216 | 0.01477 | 0.00494 | 0.01256 | 0.00791 | 0.09365291 | 0.0347032 | 0.07839221 | 0.05197109
1779.975 | 0.01483 | 0.00497 | 0.01263 | 0.008 | 0.09403335 | 0.03491394 | 0.07882911 | 0.05256242
1779.734 | 0.01489 | 0.00501 | 0.01271 | 0.00807 | 0.0944138 | 0.03519494 | 0.07932842 | 0.05302234
1779.493 | 0.01494 | 0.00506 | 0.01278 | 0.00813 | 0.09473084 | 0.03554619 | 0.07976532 | 0.05341656
1779.251 | 0.015 | 0.00512 | 0.01284 | 0.00816 | 0.09511128 | 0.03596769 | 0.08013981 | 0.05361367
1779.01 | 0.01504 | 0.0052 | 0.0129 | 0.0082 | 0.09536491 | 0.03652968 | 0.08051429 | 0.05387648
1778.769 | 0.01508 | 0.00528 | 0.01296 | 0.00824 | 0.09561854 | 0.03709168 | 0.08088878 | 0.05413929
1778.528 | 0.01511 | 0.00537 | 0.01302 | 0.00831 | 0.09580876 | 0.03772392 | 0.08126326 | 0.05459921
1778.287 | 0.01514 | 0.00545 | 0.01308 | 0.00839 | 0.09599899 | 0.03828591 | 0.08163775 | 0.05512484
1778.046 | 0.01518 | 0.00553 | 0.01315 | 0.0085 | 0.09625262 | 0.03884791 | 0.08207465 | 0.05584757
1777.805 | 0.01523 | 0.0056 | 0.01321 | 0.00861 | 0.09656965 | 0.03933966 | 0.08244913 | 0.0565703
1777.564 | 0.01531 | 0.00564 | 0.01327 | 0.00872 | 0.09707691 | 0.03962065 | 0.08282362 | 0.05729304
1777.323 | 0.0154 | 0.00567 | 0.01333 | 0.00881 | 0.09764758 | 0.0398314 | 0.0831981 | 0.05788436
1777.082 | 0.0155 | 0.0057 | 0.01337 | 0.00888 | 0.09828166 | 0.04004215 | 0.08344776 | 0.05834428
1776.841 | 0.01562 | 0.00572 | 0.0134 | 0.00892 | 0.09904255 | 0.04018265 | 0.083635 | 0.0586071
1776.6 | 0.01574 | 0.00576 | 0.01344 | 0.00894 | 0.09980344 | 0.04046365 | 0.08388466 | 0.0587385
1776.359 | 0.01587 | 0.0058 | 0.01348 | 0.00897 | 0.1006277 | 0.04074464 | 0.08413432 | 0.05893561
1776.118 | 0.016 | 0.00587 | 0.01354 | 0.00902 | 0.101452 | 0.04123639 | 0.0845088 | 0.05926413
1775.877 | 0.01615 | 0.00594 | 0.01361 | 0.00908 | 0.1024031 | 0.04172813 | 0.0849457 | 0.05965834
1775.636 | 0.0163 | 0.00603 | 0.01371 | 0.00918 | 0.1033543 | 0.04236038 | 0.08556984 | 0.06031537
1775.395 | 0.01647 | 0.00612 | 0.01382 | 0.0093 | 0.1044322 | 0.04299262 | 0.0862564 | 0.06110381
1775.153 | 0.01663 | 0.00621 | 0.01393 | 0.00943 | 0.1054467 | 0.04362487 | 0.08694295 | 0.06195795
1774.912 | 0.0168 | 0.0063 | 0.01404 | 0.00958 | 0.1065246 | 0.04425711 | 0.08762951 | 0.0629435
1774.671 | 0.01695 | 0.0064 | 0.01414 | 0.00974 | 0.1074757 | 0.04495961 | 0.08825365 | 0.06399474
1774.43 | 0.01706 | 0.00649 | 0.01422 | 0.00988 | 0.1081732 | 0.04559185 | 0.08875296 | 0.06491459
1774.189 | 0.01715 | 0.00658 | 0.01428 | 0.01001 | 0.1087439 | 0.0462241 | 0.08912745 | 0.06576873
1773.948 | 0.01719 | 0.00666 | 0.01432 | 0.01012 | 0.1089975 | 0.04678609 | 0.08937711 | 0.06649146
1773.707 | 0.0172 | 0.00674 | 0.01435 | 0.0102 | 0.1090609 | 0.04734809 | 0.08956435 | 0.06701708
1773.466 | 0.0172 | 0.00681 | 0.01437 | 0.01026 | 0.1090609 | 0.04783983 | 0.08968918 | 0.0674113
1773.225 | 0.01719 | 0.00688 | 0.01441 | 0.0103 | 0.1089975 | 0.04833158 | 0.08993883 | 0.06767411
1772.984 | 0.01721 | 0.00696 | 0.01446 | 0.01035 | 0.1091243 | 0.04889357 | 0.09025091 | 0.06800263
1772.743 | 0.01725 | 0.00705 | 0.01453 | 0.01042 | 0.109378 | 0.04952582 | 0.0906878 | 0.06846255
1772.502 | 0.01734 | 0.00715 | 0.01464 | 0.01051 | 0.1099486 | 0.05022831 | 0.09137436 | 0.06905388
1772.261 | 0.01747 | 0.00726 | 0.01479 | 0.01064 | 0.1107729 | 0.05100105 | 0.09231057 | 0.06990802
1772.02 | 0.01763 | 0.00738 | 0.01496 | 0.0108 | 0.1117875 | 0.05184405 | 0.09337161 | 0.07095926
1771.779 | 0.01782 | 0.00753 | 0.01517 | 0.01099 | 0.1129922 | 0.05289779 | 0.09468231 | 0.07220762
1771.538 | 0.01802 | 0.00769 | 0.01539 | 0.0112 | 0.1142604 | 0.05402178 | 0.09605542 | 0.07358739
1771.297 | 0.01822 | 0.00786 | 0.01561 | 0.0114 | 0.1155285 | 0.05521602 | 0.09742854 | 0.07490145
1771.056 | 0.01842 | 0.00804 | 0.01583 | 0.0116 | 0.1167967 | 0.05648051 | 0.09880165 | 0.07621551
1770.814 | 0.0186 | 0.00822 | 0.01603 | 0.01179 | 0.117938 | 0.05774499 | 0.1000499 | 0.07746386
1770.573 | 0.01878 | 0.0084 | 0.01621 | 0.01196 | 0.1190793 | 0.05900948 | 0.1011734 | 0.07858081
1770.332 | 0.01895 | 0.00859 | 0.01639 | 0.01214 | 0.1201573 | 0.06034422 | 0.1022968 | 0.07976347
1770.091 | 0.01912 | 0.00878 | 0.01656 | 0.01231 | 0.1212352 | 0.06167896 | 0.1033579 | 0.08088042
1769.85 | 0.01929 | 0.00896 | 0.01672 | 0.01248 | 0.1223131 | 0.06294345 | 0.1043565 | 0.08199737
1769.609 | 0.01947 | 0.00915 | 0.01689 | 0.01266 | 0.1234544 | 0.06427819 | 0.1054176 | 0.08318003
1769.368 | 0.01966 | 0.00932 | 0.01706 | 0.01282 | 0.1246592 | 0.06547243 | 0.1064786 | 0.08423127
1769.127 | 0.01986 | 0.00949 | 0.01722 | 0.01296 | 0.1259273 | 0.06666667 | 0.1074772 | 0.08515112
1768.886 | 0.02006 | 0.00965 | 0.01737 | 0.01308 | 0.1271955 | 0.06779066 | 0.1084134 | 0.08593955
1768.645 | 0.02026 | 0.0098 | 0.01752 | 0.01319 | 0.1284636 | 0.0688444 | 0.1093496 | 0.08666229
1768.404 | 0.02045 | 0.00995 | 0.01767 | 0.0133 | 0.1296684 | 0.06989814 | 0.1102859 | 0.08738502
1768.163 | 0.02064 | 0.01011 | 0.01782 | 0.01341 | 0.1308731 | 0.07102213 | 0.1112221 | 0.08810775
1767.922 | 0.02082 | 0.01027 | 0.01799 | 0.01353 | 0.1320145 | 0.07214612 | 0.1122831 | 0.08889619
1767.681 | 0.021 | 0.01045 | 0.01817 | 0.01366 | 0.1331558 | 0.07341061 | 0.1134066 | 0.08975033
1767.44 | 0.02116 | 0.01063 | 0.01836 | 0.01382 | 0.1341703 | 0.0746751 | 0.1145924 | 0.09080158
1767.199 | 0.02132 | 0.01082 | 0.01856 | 0.01398 | 0.1351848 | 0.07600983 | 0.1158407 | 0.09185283
1766.958 | 0.02146 | 0.01101 | 0.01875 | 0.01415 | 0.1360725 | 0.07734457 | 0.1170266 | 0.09296978
1766.716 | 0.02159 | 0.01117 | 0.01892 | 0.01432 | 0.1368968 | 0.07846856 | 0.1180876 | 0.09408673
1766.475 | 0.02171 | 0.01132 | 0.01908 | 0.0145 | 0.1376577 | 0.0795223 | 0.1190863 | 0.09526938
1766.234 | 0.02184 | 0.01145 | 0.01924 | 0.01468 | 0.138482 | 0.08043555 | 0.1200849 | 0.09645204
1765.993 | 0.02199 | 0.01158 | 0.0194 | 0.01489 | 0.1394331 | 0.08134879 | 0.1210835 | 0.0978318
1765.752 | 0.02217 | 0.01171 | 0.01959 | 0.01512 | 0.1405745 | 0.08226203 | 0.1222694 | 0.09934297
1765.511 | 0.02239 | 0.01186 | 0.01981 | 0.01538 | 0.1419694 | 0.08331577 | 0.1236425 | 0.1010512
1765.27 | 0.02265 | 0.01204 | 0.02005 | 0.01566 | 0.143618 | 0.08458026 | 0.1251404 | 0.1028909
1765.029 | 0.02293 | 0.01225 | 0.02031 | 0.01596 | 0.1453934 | 0.0860555 | 0.1267632 | 0.104862
1764.788 | 0.02322 | 0.01247 | 0.02056 | 0.01626 | 0.1472323 | 0.08760098 | 0.1283236 | 0.1068331
1764.547 | 0.02351 | 0.0127 | 0.02081 | 0.01654 | 0.1490711 | 0.08921672 | 0.1298839 | 0.1086728
1764.306 | 0.02378 | 0.01294 | 0.02104 | 0.01682 | 0.1507831 | 0.0909027 | 0.1313194 | 0.1105125
1764.065 | 0.02402 | 0.01319 | 0.02128 | 0.0171 | 0.1523049 | 0.09265894 | 0.1328174 | 0.1123522
1763.824 | 0.02424 | 0.01346 | 0.02152 | 0.01738 | 0.1536998 | 0.09455567 | 0.1343153 | 0.1141919
1763.583 | 0.02446 | 0.01375 | 0.02179 | 0.01768 | 0.1550948 | 0.0965929 | 0.1360005 | 0.1161629
1763.342 | 0.0247 | 0.01407 | 0.0221 | 0.018 | 0.1566166 | 0.09884089 | 0.1379353 | 0.1182654
1763.101 | 0.02496 | 0.01442 | 0.02244 | 0.01835 | 0.1582652 | 0.1012996 | 0.1400574 | 0.120565
1762.859 | 0.02526 | 0.01479 | 0.0228 | 0.0187 | 0.1601674 | 0.1038988 | 0.1423043 | 0.1228647
1762.618 | 0.02558 | 0.01517 | 0.02316 | 0.01906 | 0.1621964 | 0.1065683 | 0.1445512 | 0.12523
1762.377 | 0.02592 | 0.01555 | 0.02351 | 0.0194 | 0.1643523 | 0.1092378 | 0.1467357 | 0.1274639
1762.136 | 0.02627 | 0.01589 | 0.02384 | 0.01972 | 0.1665716 | 0.1116263 | 0.1487954 | 0.1295664
1761.895 | 0.02663 | 0.01621 | 0.02414 | 0.02003 | 0.1688542 | 0.1138743 | 0.1506678 | 0.1316032
1761.654 | 0.02698 | 0.0165 | 0.02442 | 0.02032 | 0.1710735 | 0.1159115 | 0.1524154 | 0.1335085
1761.413 | 0.02733 | 0.01678 | 0.02469 | 0.02062 | 0.1732928 | 0.1178785 | 0.1541006 | 0.1354796
1761.172 | 0.0277 | 0.01705 | 0.02498 | 0.02094 | 0.1756388 | 0.1197752 | 0.1559106 | 0.1375821
1760.931 | 0.02808 | 0.01734 | 0.0253 | 0.0213 | 0.1780483 | 0.1218124 | 0.1579079 | 0.1399474
1760.69 | 0.02848 | 0.01767 | 0.02566 | 0.02171 | 0.1805846 | 0.1241307 | 0.1601548 | 0.1426413
1760.449 | 0.02891 | 0.01805 | 0.02606 | 0.02216 | 0.1833111 | 0.1268001 | 0.1626514 | 0.1455979
1760.208 | 0.02937 | 0.01847 | 0.02651 | 0.02266 | 0.1862279 | 0.1297506 | 0.16546 | 0.148883
1759.967 | 0.02985 | 0.01894 | 0.027 | 0.02318 | 0.1892714 | 0.1330523 | 0.1685183 | 0.1522996
1759.726 | 0.03036 | 0.01945 | 0.02753 | 0.02372 | 0.1925052 | 0.1366351 | 0.1718262 | 0.1558476
1759.485 | 0.03089 | 0.02 | 0.02809 | 0.02427 | 0.1958658 | 0.1404988 | 0.1753214 | 0.1594612
1759.244 | 0.03143 | 0.02057 | 0.02867 | 0.02481 | 0.1992898 | 0.144503 | 0.1789415 | 0.1630092
1759.003 | 0.03198 | 0.02114 | 0.02926 | 0.02534 | 0.2027772 | 0.1485072 | 0.1826239 | 0.1664915
1758.761 | 0.03252 | 0.02171 | 0.02985 | 0.02586 | 0.2062013 | 0.1525114 | 0.1863063 | 0.169908
1758.521 | 0.03306 | 0.02226 | 0.03042 | 0.02637 | 0.2096253 | 0.1563751 | 0.1898639 | 0.1732589
1758.279 | 0.0336 | 0.0228 | 0.03097 | 0.02688 | 0.2130493 | 0.1601686 | 0.1932967 | 0.1766097
1758.038 | 0.03415 | 0.02334 | 0.03152 | 0.02739 | 0.2165367 | 0.1639621 | 0.1967295 | 0.1799606
1757.797 | 0.0347 | 0.02389 | 0.03206 | 0.02791 | 0.2200241 | 0.1678258 | 0.2000999 | 0.1833771
1757.556 | 0.03528 | 0.02448 | 0.03262 | 0.02848 | 0.2237017 | 0.1719705 | 0.2035951 | 0.1871222
1757.315 | 0.0359 | 0.02512 | 0.03321 | 0.0291 | 0.227633 | 0.1764665 | 0.2072775 | 0.1911958
1757.074 | 0.03657 | 0.02582 | 0.03386 | 0.02979 | 0.2318813 | 0.1813839 | 0.2113344 | 0.1957293
1756.833 | 0.0373 | 0.02659 | 0.03456 | 0.03055 | 0.2365101 | 0.1867931 | 0.2157034 | 0.2007227
1756.592 | 0.03809 | 0.02742 | 0.03533 | 0.03137 | 0.2415192 | 0.1926238 | 0.2205093 | 0.2061104
1756.351 | 0.03895 | 0.02829 | 0.03614 | 0.03226 | 0.2469723 | 0.1987355 | 0.2255648 | 0.211958
1756.11 | 0.03988 | 0.0292 | 0.03699 | 0.0332 | 0.2528692 | 0.2051282 | 0.2308701 | 0.218134
1755.869 | 0.04086 | 0.03015 | 0.03787 | 0.03417 | 0.2590831 | 0.2118019 | 0.2363625 | 0.2245072
1755.628 | 0.04189 | 0.03114 | 0.03879 | 0.03519 | 0.2656141 | 0.2187566 | 0.2421046 | 0.2312089
1755.387 | 0.04298 | 0.03217 | 0.03974 | 0.03623 | 0.2725255 | 0.2259923 | 0.248034 | 0.238042
1755.146 | 0.04412 | 0.03326 | 0.04073 | 0.03733 | 0.279754 | 0.2336495 | 0.254213 | 0.2452694
1754.905 | 0.04531 | 0.03443 | 0.0418 | 0.03848 | 0.2872995 | 0.2418686 | 0.2608913 | 0.2528252
1754.664 | 0.04656 | 0.03567 | 0.04295 | 0.03972 | 0.2952254 | 0.2505796 | 0.2680689 | 0.2609724
1754.422 | 0.04788 | 0.03702 | 0.04419 | 0.04104 | 0.3035952 | 0.2600632 | 0.2758083 | 0.2696452
1754.181 | 0.04929 | 0.03845 | 0.04554 | 0.04245 | 0.3125357 | 0.2701089 | 0.2842342 | 0.2789093
1753.94 | 0.05077 | 0.03998 | 0.04698 | 0.04396 | 0.32192 | 0.280857 | 0.2932218 | 0.2888305
1753.699 | 0.05234 | 0.04159 | 0.04852 | 0.04555 | 0.331875 | 0.2921672 | 0.3028336 | 0.2992773
1753.458 | 0.05399 | 0.04328 | 0.05013 | 0.04722 | 0.3423372 | 0.3040393 | 0.3128823 | 0.3102497
1753.217 | 0.05573 | 0.04504 | 0.05182 | 0.04896 | 0.3533701 | 0.3164032 | 0.3234303 | 0.321682
1752.976 | 0.05754 | 0.04687 | 0.05357 | 0.05077 | 0.3648469 | 0.3292589 | 0.3343528 | 0.3335742
1752.735 | 0.05945 | 0.04877 | 0.05541 | 0.05267 | 0.3769577 | 0.3426063 | 0.345837 | 0.3460578
1752.494 | 0.06146 | 0.05078 | 0.05736 | 0.05468 | 0.3897026 | 0.3567264 | 0.3580077 | 0.3592641
1752.253 | 0.0636 | 0.05292 | 0.05943 | 0.05682 | 0.4032718 | 0.3717597 | 0.3709275 | 0.3733246
1752.012 | 0.06589 | 0.05522 | 0.06166 | 0.05911 | 0.4177922 | 0.3879171 | 0.3848458 | 0.3883706
1751.771 | 0.06835 | 0.05771 | 0.06405 | 0.06156 | 0.4333904 | 0.4054092 | 0.3997628 | 0.4044678
1751.53 | 0.07101 | 0.0604 | 0.0666 | 0.06418 | 0.4502568 | 0.4243063 | 0.4156784 | 0.421682
1751.289 | 0.07386 | 0.0633 | 0.06932 | 0.06697 | 0.4683279 | 0.4446786 | 0.4326551 | 0.4400131
1751.048 | 0.0769 | 0.0664 | 0.0722 | 0.06993 | 0.4876038 | 0.4664559 | 0.4506304 | 0.4594612
1750.807 | 0.08013 | 0.06969 | 0.07522 | 0.07306 | 0.5080845 | 0.489568 | 0.4694795 | 0.4800263
1750.566 | 0.08354 | 0.07315 | 0.0784 | 0.07636 | 0.5297064 | 0.5138743 | 0.4893272 | 0.5017083
1750.324 | 0.08716 | 0.0768 | 0.08175 | 0.07986 | 0.5526599 | 0.5395153 | 0.5102359 | 0.5247043
1750.083 | 0.09099 | 0.08064 | 0.08529 | 0.08357 | 0.576945 | 0.566491 | 0.5323305 | 0.5490802
1749.842 | 0.09505 | 0.0847 | 0.08904 | 0.08751 | 0.6026885 | 0.5950123 | 0.5557359 | 0.5749671
1749.601 | 0.09937 | 0.089 | 0.09303 | 0.0917 | 0.6300805 | 0.6252195 | 0.5806391 | 0.6024967
1749.36 | 0.10397 | 0.09357 | 0.09726 | 0.09615 | 0.659248 | 0.6573235 | 0.6070403 | 0.6317346
1749.119 | 0.10885 | 0.09844 | 0.10177 | 0.10088 | 0.6901909 | 0.6915349 | 0.6351891 | 0.6628121
1748.878 | 0.11402 | 0.10362 | 0.10656 | 0.10589 | 0.7229725 | 0.7279241 | 0.6650855 | 0.6957293
1748.637 | 0.11948 | 0.10913 | 0.11165 | 0.1112 | 0.7575931 | 0.7666315 | 0.6968543 | 0.7306176
1748.396 | 0.12525 | 0.11497 | 0.11704 | 0.11681 | 0.7941792 | 0.8076572 | 0.7304956 | 0.767477
1748.155 | 0.13134 | 0.12115 | 0.12276 | 0.12275 | 0.8327944 | 0.8510713 | 0.7661965 | 0.8065046
1747.914 | 0.13777 | 0.12768 | 0.12881 | 0.12902 | 0.8735654 | 0.8969442 | 0.8039571 | 0.8477004
1747.673 | 0.14456 | 0.13457 | 0.13522 | 0.13564 | 0.9166191 | 0.945346 | 0.8439645 | 0.8911958
1747.432 | 0.15173 | 0.14184 | 0.14199 | 0.14262 | 0.9620823 | 0.9964173 | 0.8862189 | 0.9370565
1747.191 | 0.15927 | 0.14948 | 0.14912 | 0.14997 | 1.009892 | 1.050088 | 0.9307203 | 0.9853482
1746.95 | 0.16718 | 0.1575 | 0.1566 | 0.15767 | 1.060047 | 1.106428 | 0.9774061 | 1.03594
1746.709 | 0.17545 | 0.16589 | 0.16443 | 0.16573 | 1.112485 | 1.165367 | 1.026276 | 1.088896
1746.468 | 0.18405 | 0.17465 | 0.17259 | 0.17413 | 1.167015 | 1.226906 | 1.077206 | 1.144087
1746.226 | 0.19299 | 0.18377 | 0.18108 | 0.18285 | 1.223702 | 1.290973 | 1.130196 | 1.20138
1745.985 | 0.20226 | 0.19326 | 0.18989 | 0.19191 | 1.282481 | 1.35764 | 1.185183 | 1.260907
1745.744 | 0.21186 | 0.2031 | 0.19903 | 0.20131 | 1.343352 | 1.426765 | 1.242229 | 1.322668
1745.503 | 0.22179 | 0.21329 | 0.20848 | 0.21103 | 1.406315 | 1.498349 | 1.301211 | 1.386531
1745.262 | 0.23205 | 0.22383 | 0.21824 | 0.22107 | 1.471372 | 1.572392 | 1.362127 | 1.452497
1745.021 | 0.24262 | 0.23469 | 0.2283 | 0.23144 | 1.538393 | 1.648683 | 1.424916 | 1.520631
1744.78 | 0.2535 | 0.24586 | 0.23863 | 0.24211 | 1.607381 | 1.727151 | 1.48939 | 1.590736
1744.539 | 0.26465 | 0.25733 | 0.24922 | 0.25307 | 1.67808 | 1.807727 | 1.555486 | 1.662746
1744.298 | 0.27606 | 0.26907 | 0.26005 | 0.26427 | 1.750428 | 1.8902 | 1.623081 | 1.736334
1744.057 | 0.28771 | 0.28106 | 0.2711 | 0.2757 | 1.824298 | 1.974429 | 1.692048 | 1.811432
1743.816 | 0.29957 | 0.2933 | 0.28235 | 0.28732 | 1.899499 | 2.060414 | 1.762264 | 1.887779
1743.575 | 0.31161 | 0.30575 | 0.29376 | 0.29907 | 1.975842 | 2.147875 | 1.833479 | 1.96498
1743.334 | 0.32379 | 0.31837 | 0.3053 | 0.31092 | 2.053072 | 2.23653 | 1.905505 | 2.042838
1743.093 | 0.33606 | 0.3311 | 0.31692 | 0.32282 | 2.130873 | 2.325957 | 1.97803 | 2.121025
1742.852 | 0.34837 | 0.34391 | 0.32859 | 0.33473 | 2.208928 | 2.415947 | 2.050868 | 2.199277
1742.611 | 0.36068 | 0.35673 | 0.34026 | 0.34663 | 2.286982 | 2.506006 | 2.123705 | 2.277464
1742.37 | 0.37295 | 0.36952 | 0.35192 | 0.3585 | 2.364783 | 2.595855 | 2.19648 | 2.355453
1742.129 | 0.38515 | 0.38224 | 0.36353 | 0.37033 | 2.442141 | 2.685213 | 2.268943 | 2.43318
1741.887 | 0.39726 | 0.39485 | 0.37506 | 0.3821 | 2.518927 | 2.773797 | 2.340906 | 2.510512
1741.646 | 0.40923 | 0.40733 | 0.38651 | 0.39379 | 2.594826 | 2.861468 | 2.41237 | 2.587319
1741.405 | 0.42102 | 0.41962 | 0.39782 | 0.40536 | 2.669583 | 2.947805 | 2.482961 | 2.663338
1741.164 | 0.43261 | 0.43172 | 0.40895 | 0.41677 | 2.743073 | 3.032806 | 2.552428 | 2.738305
1740.923 | 0.44393 | 0.44357 | 0.41988 | 0.42796 | 2.81485 | 3.116052 | 2.620647 | 2.811827
1740.682 | 0.45497 | 0.45516 | 0.43055 | 0.4389 | 2.884852 | 3.197471 | 2.687243 | 2.883706
1740.441 | 0.4657 | 0.46645 | 0.44093 | 0.44955 | 2.952888 | 3.276783 | 2.752028 | 2.953679
1740.2 | 0.4761 | 0.47743 | 0.45098 | 0.45988 | 3.018832 | 3.353916 | 2.814755 | 3.021551
1739.959 | 0.48614 | 0.48806 | 0.46067 | 0.46984 | 3.082493 | 3.428591 | 2.875234 | 3.086991
1739.718 | 0.4958 | 0.49829 | 0.46996 | 0.4794 | 3.143745 | 3.500457 | 2.933217 | 3.149803
1739.477 | 0.50503 | 0.50807 | 0.47881 | 0.4885 | 3.20227 | 3.569161 | 2.988453 | 3.209593
1739.236 | 0.51376 | 0.51736 | 0.48718 | 0.4971 | 3.257625 | 3.634422 | 3.040694 | 3.266097
1738.995 | 0.52195 | 0.5261 | 0.49503 | 0.50514 | 3.309556 | 3.69582 | 3.089689 | 3.318922
1738.754 | 0.52955 | 0.53426 | 0.50236 | 0.5126 | 3.357745 | 3.753144 | 3.135439 | 3.367937
1738.513 | 0.53653 | 0.54183 | 0.50912 | 0.51946 | 3.402004 | 3.806322 | 3.177631 | 3.413009
1738.272 | 0.5429 | 0.54878 | 0.51532 | 0.52571 | 3.442394 | 3.855146 | 3.216328 | 3.454074
1738.031 | 0.54864 | 0.55511 | 0.52093 | 0.53135 | 3.47879 | 3.899614 | 3.251342 | 3.49113
1737.789 | 0.55374 | 0.56078 | 0.52594 | 0.53637 | 3.511128 | 3.939445 | 3.282611 | 3.524113
1737.548 | 0.55819 | 0.56576 | 0.53031 | 0.54076 | 3.539344 | 3.974429 | 3.309886 | 3.552957
1737.307 | 0.56195 | 0.57 | 0.53404 | 0.54448 | 3.563186 | 4.004215 | 3.333167 | 3.577398
1737.066 | 0.56501 | 0.57348 | 0.53709 | 0.54753 | 3.582588 | 4.028662 | 3.352203 | 3.597438
1736.825 | 0.56735 | 0.57616 | 0.53946 | 0.54989 | 3.597426 | 4.047489 | 3.366995 | 3.612943
1736.584 | 0.56896 | 0.57805 | 0.54114 | 0.55156 | 3.607634 | 4.060766 | 3.377481 | 3.623916
1736.343 | 0.56986 | 0.57917 | 0.54214 | 0.55254 | 3.613341 | 4.068634 | 3.383722 | 3.630355
1736.102 | 0.57004 | 0.57953 | 0.54247 | 0.55284 | 3.614482 | 4.071163 | 3.385782 | 3.632326
1735.861 | 0.56951 | 0.57917 | 0.54212 | 0.55247 | 3.611122 | 4.068634 | 3.383598 | 3.629895
1735.62 | 0.56826 | 0.57808 | 0.54111 | 0.55142 | 3.603196 | 4.060976 | 3.377294 | 3.622996
1735.379 | 0.56628 | 0.57627 | 0.53942 | 0.54968 | 3.590641 | 4.048261 | 3.366746 | 3.611564
1735.138 | 0.56358 | 0.57373 | 0.53705 | 0.54724 | 3.573521 | 4.030418 | 3.351954 | 3.595532
1734.897 | 0.56018 | 0.57048 | 0.53402 | 0.54411 | 3.551962 | 4.007587 | 3.333042 | 3.574967
1734.656 | 0.55612 | 0.56652 | 0.53036 | 0.54032 | 3.526219 | 3.979768 | 3.310198 | 3.550066
1734.415 | 0.55146 | 0.5619 | 0.52609 | 0.53592 | 3.496671 | 3.947313 | 3.283548 | 3.521156
1734.174 | 0.54624 | 0.55666 | 0.52124 | 0.53095 | 3.463572 | 3.910502 | 3.253277 | 3.488502
1733.932 | 0.54051 | 0.55084 | 0.51587 | 0.52548 | 3.42724 | 3.869617 | 3.21976 | 3.452562
1733.691 | 0.53427 | 0.5445 | 0.51 | 0.51953 | 3.387674 | 3.825079 | 3.183123 | 3.413469
1733.45 | 0.52755 | 0.53768 | 0.50369 | 0.51314 | 3.345064 | 3.777169 | 3.14374 | 3.371485
1733.209 | 0.52034 | 0.53041 | 0.49698 | 0.50634 | 3.299347 | 3.726098 | 3.10186 | 3.326807
1732.968 | 0.51265 | 0.52272 | 0.4899 | 0.49914 | 3.250587 | 3.672076 | 3.057671 | 3.279501
1732.727 | 0.50454 | 0.51463 | 0.48249 | 0.49156 | 3.199163 | 3.615244 | 3.011422 | 3.229698
1732.486 | 0.49605 | 0.50617 | 0.47478 | 0.48361 | 3.14533 | 3.555813 | 2.9633 | 3.177464
1732.245 | 0.48723 | 0.49735 | 0.46677 | 0.47533 | 3.089405 | 3.493853 | 2.913307 | 3.123062
1732.004 | 0.47814 | 0.4882 | 0.45849 | 0.46673 | 3.031767 | 3.429575 | 2.861628 | 3.066557
1731.763 | 0.46881 | 0.47874 | 0.44994 | 0.45785 | 2.972608 | 3.363119 | 2.808264 | 3.008213
1731.522 | 0.45926 | 0.469 | 0.44112 | 0.44871 | 2.912054 | 3.294696 | 2.753214 | 2.94816
1731.281 | 0.44951 | 0.45901 | 0.43207 | 0.43935 | 2.850231 | 3.224517 | 2.696729 | 2.886662
1731.04 | 0.43956 | 0.4488 | 0.42282 | 0.4298 | 2.787141 | 3.152792 | 2.638996 | 2.823916
1730.799 | 0.42945 | 0.43843 | 0.41339 | 0.42009 | 2.723036 | 3.079944 | 2.58014 | 2.760118
1730.558 | 0.41922 | 0.42794 | 0.40383 | 0.41026 | 2.65817 | 3.006252 | 2.520472 | 2.695532
1730.317 | 0.40891 | 0.41737 | 0.39418 | 0.40035 | 2.592797 | 2.931999 | 2.460242 | 2.63042
1730.076 | 0.39855 | 0.40675 | 0.38447 | 0.39039 | 2.527107 | 2.857394 | 2.399638 | 2.56498
1729.834 | 0.38819 | 0.39611 | 0.37472 | 0.38041 | 2.461417 | 2.782648 | 2.338784 | 2.499409
1729.594 | 0.37785 | 0.38549 | 0.36496 | 0.37044 | 2.395853 | 2.708044 | 2.277868 | 2.433903
1729.352 | 0.36755 | 0.37491 | 0.35523 | 0.36052 | 2.330543 | 2.63372 | 2.217139 | 2.368725
1729.111 | 0.35731 | 0.36439 | 0.34556 | 0.35068 | 2.265614 | 2.559817 | 2.156784 | 2.304074
1728.87 | 0.34717 | 0.35398 | 0.33598 | 0.34093 | 2.201319 | 2.486688 | 2.096992 | 2.240013
1728.629 | 0.33715 | 0.34368 | 0.32651 | 0.33131 | 2.137785 | 2.414331 | 2.037885 | 2.176807
1728.388 | 0.32726 | 0.33352 | 0.31716 | 0.32181 | 2.075075 | 2.342957 | 1.979528 | 2.114389
1728.147 | 0.31752 | 0.32348 | 0.30793 | 0.31244 | 2.013316 | 2.272427 | 1.92192 | 2.052825
1727.906 | 0.30794 | 0.31357 | 0.29881 | 0.3032 | 1.952571 | 2.20281 | 1.864998 | 1.992116
1727.665 | 0.29852 | 0.30379 | 0.2898 | 0.29408 | 1.892841 | 2.134106 | 1.808763 | 1.932194
1727.424 | 0.28928 | 0.29414 | 0.28091 | 0.28509 | 1.834253 | 2.066315 | 1.753277 | 1.873127
1727.183 | 0.2802 | 0.28466 | 0.27218 | 0.27624 | 1.776679 | 1.999719 | 1.698789 | 1.81498
1726.942 | 0.27132 | 0.27535 | 0.26362 | 0.26756 | 1.720373 | 1.934317 | 1.645363 | 1.75795
1726.701 | 0.26263 | 0.26626 | 0.25528 | 0.25907 | 1.665272 | 1.87046 | 1.593309 | 1.702168
1726.46 | 0.25416 | 0.2574 | 0.24717 | 0.25078 | 1.611566 | 1.808219 | 1.542691 | 1.6477
1726.219 | 0.24592 | 0.24879 | 0.23931 | 0.2427 | 1.559318 | 1.747734 | 1.493634 | 1.594612
1725.978 | 0.23789 | 0.24042 | 0.23169 | 0.23485 | 1.508401 | 1.688936 | 1.446074 | 1.543035
1725.737 | 0.2301 | 0.2323 | 0.2243 | 0.22722 | 1.459007 | 1.631893 | 1.39995 | 1.492904
1725.495 | 0.22252 | 0.22443 | 0.21715 | 0.21981 | 1.410944 | 1.576607 | 1.355324 | 1.444218
1725.254 | 0.21518 | 0.21681 | 0.21022 | 0.21262 | 1.364403 | 1.523077 | 1.312071 | 1.396978
1725.013 | 0.20807 | 0.20944 | 0.20352 | 0.20567 | 1.31932 | 1.471303 | 1.270253 | 1.351314
1724.772 | 0.20119 | 0.20234 | 0.19705 | 0.19894 | 1.275696 | 1.421426 | 1.229871 | 1.307096
1724.531 | 0.19455 | 0.19549 | 0.19082 | 0.19244 | 1.233593 | 1.373305 | 1.190987 | 1.264389
1724.29 | 0.18815 | 0.1889 | 0.18481 | 0.18616 | 1.193012 | 1.327011 | 1.153476 | 1.223127
1724.049 | 0.18199 | 0.18255 | 0.17901 | 0.1801 | 1.153953 | 1.282403 | 1.117276 | 1.183311
1723.808 | 0.17607 | 0.17644 | 0.17342 | 0.17425 | 1.116416 | 1.23948 | 1.082387 | 1.144875
1723.567 | 0.1704 | 0.17055 | 0.16803 | 0.16862 | 1.080464 | 1.198103 | 1.048745 | 1.107884
1723.326 | 0.16496 | 0.16487 | 0.16285 | 0.16321 | 1.04597 | 1.158202 | 1.016415 | 1.072339
1723.085 | 0.15978 | 0.15942 | 0.15787 | 0.15804 | 1.013125 | 1.119916 | 0.9853327 | 1.038371
1722.844 | 0.15483 | 0.1542 | 0.15312 | 0.15312 | 0.9817386 | 1.083246 | 0.9556859 | 1.006045
1722.603 | 0.15012 | 0.1492 | 0.14859 | 0.14843 | 0.9518737 | 1.048121 | 0.9274123 | 0.97523
1722.362 | 0.14564 | 0.14443 | 0.14428 | 0.14398 | 0.9234671 | 1.014612 | 0.9005118 | 0.9459921
1722.121 | 0.14135 | 0.13987 | 0.14017 | 0.13973 | 0.8962653 | 0.9825782 | 0.8748596 | 0.9180683
1721.88 | 0.13725 | 0.13552 | 0.13626 | 0.13567 | 0.8702682 | 0.9520197 | 0.8504556 | 0.8913929
1721.639 | 0.1333 | 0.13135 | 0.13251 | 0.13175 | 0.8452222 | 0.9227257 | 0.8270503 | 0.8656373
1721.397 | 0.12951 | 0.12735 | 0.12893 | 0.12797 | 0.8211908 | 0.8946259 | 0.804706 | 0.8408016
1721.156 | 0.12586 | 0.12352 | 0.12551 | 0.12431 | 0.798047 | 0.8677204 | 0.7833604 | 0.8167543
1720.915 | 0.12236 | 0.11985 | 0.12223 | 0.12077 | 0.7758544 | 0.8419389 | 0.7628885 | 0.7934954
1720.674 | 0.11902 | 0.11633 | 0.11911 | 0.11736 | 0.7546763 | 0.8172111 | 0.7434153 | 0.7710907
1720.433 | 0.11584 | 0.11298 | 0.11614 | 0.1141 | 0.7345127 | 0.7936776 | 0.7248783 | 0.7496715
1720.192 | 0.11284 | 0.10978 | 0.11331 | 0.11099 | 0.7154905 | 0.7711978 | 0.7072151 | 0.7292378
1719.951 | 0.11001 | 0.10673 | 0.11062 | 0.10804 | 0.6975461 | 0.7497717 | 0.6904257 | 0.7098555
1719.71 | 0.10733 | 0.10382 | 0.10804 | 0.10525 | 0.6805529 | 0.7293291 | 0.6743228 | 0.6915243
1719.469 | 0.10479 | 0.10104 | 0.10556 | 0.10261 | 0.6644474 | 0.7097998 | 0.6588441 | 0.6741787
1719.228 | 0.10236 | 0.09836 | 0.10316 | 0.1001 | 0.6490394 | 0.690973 | 0.6438647 | 0.6576873
1718.987 | 0.10003 | 0.09577 | 0.10082 | 0.09769 | 0.6342654 | 0.6727784 | 0.6292598 | 0.6418528
1718.746 | 0.09778 | 0.09325 | 0.09854 | 0.09536 | 0.6199987 | 0.6550755 | 0.6150293 | 0.626544
1718.505 | 0.0956 | 0.09078 | 0.0963 | 0.09309 | 0.6061759 | 0.6377239 | 0.6010486 | 0.6116294
1718.264 | 0.09347 | 0.08835 | 0.09412 | 0.09087 | 0.5926701 | 0.6206533 | 0.5874423 | 0.5970434
1718.023 | 0.09141 | 0.08597 | 0.09201 | 0.08871 | 0.5796081 | 0.603934 | 0.5742729 | 0.5828515
1717.782 | 0.08942 | 0.08365 | 0.08999 | 0.08662 | 0.56699 | 0.5876361 | 0.5616652 | 0.5691196
1717.541 | 0.08751 | 0.08142 | 0.08809 | 0.08462 | 0.5548792 | 0.5719705 | 0.5498065 | 0.555979
1717.299 | 0.08571 | 0.07931 | 0.08632 | 0.08274 | 0.5434659 | 0.5571479 | 0.5387592 | 0.5436268
1717.058 | 0.084 | 0.07736 | 0.0847 | 0.08101 | 0.5326232 | 0.5434492 | 0.5286481 | 0.5322602
1716.817 | 0.0824 | 0.07558 | 0.08321 | 0.0794 | 0.522478 | 0.5309449 | 0.5193484 | 0.521682
1716.576 | 0.08089 | 0.07395 | 0.08183 | 0.07791 | 0.5129034 | 0.5194942 | 0.5107352 | 0.5118922
1716.335 | 0.07946 | 0.07245 | 0.08052 | 0.07649 | 0.5038362 | 0.5089568 | 0.502559 | 0.5025624
1716.094 | 0.07808 | 0.07103 | 0.07924 | 0.07511 | 0.4950859 | 0.4989814 | 0.49457 | 0.4934954
1715.853 | 0.07673 | 0.06966 | 0.07797 | 0.07372 | 0.4865259 | 0.4893572 | 0.4866434 | 0.4843627
1715.612 | 0.0754 | 0.0683 | 0.0767 | 0.07233 | 0.4780927 | 0.4798033 | 0.4787168 | 0.47523
1715.371 | 0.07408 | 0.06695 | 0.07544 | 0.07092 | 0.4697229 | 0.4703196 | 0.4708526 | 0.4659658
1715.13 | 0.07278 | 0.06561 | 0.07419 | 0.06951 | 0.4614799 | 0.4609062 | 0.4630508 | 0.4567017
1714.889 | 0.07149 | 0.06428 | 0.07297 | 0.06812 | 0.4533004 | 0.451563 | 0.4554363 | 0.447569
1714.648 | 0.07024 | 0.06297 | 0.0718 | 0.06677 | 0.4453744 | 0.4423604 | 0.4481338 | 0.4386991
1714.407 | 0.06904 | 0.0617 | 0.07071 | 0.0655 | 0.4377655 | 0.4334387 | 0.4413307 | 0.4303548
1714.166 | 0.06792 | 0.0605 | 0.06968 | 0.06431 | 0.4306639 | 0.4250088 | 0.434902 | 0.4225361
1713.925 | 0.06687 | 0.05936 | 0.06874 | 0.06321 | 0.4240061 | 0.4170004 | 0.4290351 | 0.4153088
1713.684 | 0.06591 | 0.0583 | 0.06787 | 0.06221 | 0.417919 | 0.4095539 | 0.423605 | 0.4087385
1713.443 | 0.06503 | 0.05729 | 0.06706 | 0.06128 | 0.4123391 | 0.4024587 | 0.4185495 | 0.4026281
1713.202 | 0.06421 | 0.05633 | 0.0663 | 0.0604 | 0.4071397 | 0.3957148 | 0.413806 | 0.3968463
1712.96 | 0.06344 | 0.05539 | 0.06556 | 0.05957 | 0.4022573 | 0.3891113 | 0.4091874 | 0.3913929
1712.719 | 0.06268 | 0.05447 | 0.06483 | 0.05874 | 0.3974383 | 0.3826484 | 0.4046311 | 0.3859396
1712.478 | 0.06193 | 0.05354 | 0.06409 | 0.05792 | 0.3926828 | 0.3761152 | 0.4000125 | 0.3805519
1712.237 | 0.06117 | 0.05261 | 0.06333 | 0.05708 | 0.3878638 | 0.369582 | 0.395269 | 0.3750329
1711.996 | 0.0604 | 0.05167 | 0.06256 | 0.05623 | 0.3829814 | 0.3629786 | 0.3904631 | 0.3694481
1711.755 | 0.05962 | 0.05073 | 0.06179 | 0.05538 | 0.3780356 | 0.3563751 | 0.3856572 | 0.3638633
1711.514 | 0.05885 | 0.04981 | 0.06102 | 0.05454 | 0.3731533 | 0.3499122 | 0.3808513 | 0.3583443
1711.273 | 0.05809 | 0.04892 | 0.06029 | 0.05372 | 0.3683343 | 0.34366 | 0.3762951 | 0.3529566
1711.032 | 0.05738 | 0.04808 | 0.05961 | 0.05295 | 0.3638324 | 0.337759 | 0.3720509 | 0.3478975
1710.791 | 0.0567 | 0.04731 | 0.05897 | 0.05221 | 0.3595206 | 0.3323498 | 0.3680564 | 0.3430355
1710.55 | 0.05607 | 0.04659 | 0.05838 | 0.05153 | 0.355526 | 0.3272919 | 0.364374 | 0.3385677
1710.309 | 0.05548 | 0.04594 | 0.05783 | 0.0509 | 0.3517849 | 0.3227257 | 0.3609412 | 0.3344284
1710.068 | 0.05493 | 0.04535 | 0.05731 | 0.0503 | 0.3482975 | 0.318581 | 0.3576957 | 0.3304862
1709.827 | 0.05442 | 0.0448 | 0.05682 | 0.04975 | 0.3450637 | 0.3147172 | 0.3546374 | 0.3268725
1709.586 | 0.05394 | 0.04429 | 0.05635 | 0.04922 | 0.3420202 | 0.3111345 | 0.3517039 | 0.3233903
1709.345 | 0.05348 | 0.04379 | 0.0559 | 0.04872 | 0.3391034 | 0.3076221 | 0.3488953 | 0.3201051
1709.104 | 0.05306 | 0.04331 | 0.05547 | 0.04823 | 0.3364403 | 0.3042501 | 0.3462115 | 0.3168857
1708.862 | 0.05266 | 0.04283 | 0.05508 | 0.04777 | 0.333904 | 0.3008781 | 0.3437773 | 0.3138633
1708.621 | 0.05228 | 0.04236 | 0.05472 | 0.04732 | 0.3314945 | 0.2975764 | 0.3415304 | 0.3109067
1708.38 | 0.05193 | 0.04189 | 0.05439 | 0.04689 | 0.3292753 | 0.2942747 | 0.3394707 | 0.3080815
1708.139 | 0.05161 | 0.04144 | 0.0541 | 0.04647 | 0.3272462 | 0.2911135 | 0.3376607 | 0.3053219
1707.898 | 0.05131 | 0.04101 | 0.05384 | 0.04607 | 0.325344 | 0.2880927 | 0.3360379 | 0.3026938
1707.657 | 0.05104 | 0.04062 | 0.0536 | 0.0457 | 0.323632 | 0.285353 | 0.33454 | 0.3002628
1707.416 | 0.05078 | 0.04027 | 0.05339 | 0.04535 | 0.3219834 | 0.2828943 | 0.3332293 | 0.2979632
1707.175 | 0.05054 | 0.03996 | 0.05319 | 0.04502 | 0.3204616 | 0.2807165 | 0.331981 | 0.295795
1706.934 | 0.05031 | 0.03969 | 0.053 | 0.04473 | 0.3190032 | 0.2788198 | 0.3307952 | 0.2938896
1706.693 | 0.05009 | 0.03945 | 0.05283 | 0.04447 | 0.3176083 | 0.2771338 | 0.3297341 | 0.2921813
1706.452 | 0.04986 | 0.03922 | 0.05267 | 0.04424 | 0.3161499 | 0.2755181 | 0.3287355 | 0.2906702
1706.211 | 0.04964 | 0.03901 | 0.05252 | 0.04404 | 0.3147549 | 0.2740429 | 0.3277993 | 0.2893561
1705.97 | 0.04943 | 0.03881 | 0.0524 | 0.04386 | 0.3134234 | 0.2726379 | 0.3270503 | 0.2881735
1705.729 | 0.04924 | 0.03861 | 0.05231 | 0.04371 | 0.3122186 | 0.2712329 | 0.3264886 | 0.2871879
1705.488 | 0.04909 | 0.03844 | 0.05224 | 0.04358 | 0.3112675 | 0.2700386 | 0.3260517 | 0.2863338
1705.247 | 0.049 | 0.03829 | 0.05221 | 0.04349 | 0.3106968 | 0.2689849 | 0.3258644 | 0.2857424
1705.005 | 0.04895 | 0.03816 | 0.0522 | 0.04343 | 0.3103798 | 0.2680717 | 0.325802 | 0.2853482
1704.764 | 0.04897 | 0.03806 | 0.05221 | 0.0434 | 0.3105066 | 0.2673692 | 0.3258644 | 0.2851511
1704.523 | 0.04903 | 0.03799 | 0.05225 | 0.04341 | 0.3108871 | 0.2668774 | 0.3261141 | 0.2852168
1704.282 | 0.04913 | 0.03796 | 0.0523 | 0.04345 | 0.3115211 | 0.2666667 | 0.3264262 | 0.2854796
1704.041 | 0.04924 | 0.03795 | 0.05238 | 0.04351 | 0.3122186 | 0.2665964 | 0.3269255 | 0.2858739
1703.8 | 0.04936 | 0.03798 | 0.05247 | 0.0436 | 0.3129795 | 0.2668072 | 0.3274872 | 0.2864652
1703.559 | 0.04948 | 0.03804 | 0.05258 | 0.0437 | 0.3137404 | 0.2672287 | 0.3281738 | 0.2871222
1703.318 | 0.04961 | 0.03814 | 0.0527 | 0.04383 | 0.3145647 | 0.2679312 | 0.3289227 | 0.2879763
1703.077 | 0.04974 | 0.03826 | 0.05285 | 0.04396 | 0.315389 | 0.2687741 | 0.3298589 | 0.2888305
1702.836 | 0.04989 | 0.03842 | 0.05301 | 0.04412 | 0.3163401 | 0.2698981 | 0.3308576 | 0.2898817
1702.595 | 0.05006 | 0.0386 | 0.05319 | 0.04429 | 0.317418 | 0.2711626 | 0.331981 | 0.2909987
1702.354 | 0.05026 | 0.03879 | 0.05339 | 0.04449 | 0.3186862 | 0.2724974 | 0.3332293 | 0.2923127
1702.113 | 0.05048 | 0.039 | 0.05362 | 0.04469 | 0.3200812 | 0.2739726 | 0.3346648 | 0.2936268
1701.872 | 0.05073 | 0.03922 | 0.05387 | 0.04491 | 0.3216663 | 0.2755181 | 0.3362252 | 0.2950723
1701.631 | 0.05101 | 0.03944 | 0.05414 | 0.04513 | 0.3234418 | 0.2770636 | 0.3379104 | 0.2965177
1701.39 | 0.05131 | 0.03967 | 0.05443 | 0.04536 | 0.325344 | 0.2786793 | 0.3397204 | 0.2980289
1701.149 | 0.05163 | 0.03993 | 0.05475 | 0.0456 | 0.327373 | 0.2805058 | 0.3417176 | 0.2996058
1700.907 | 0.05198 | 0.04023 | 0.05508 | 0.04587 | 0.3295923 | 0.2826133 | 0.3437773 | 0.3013798
1700.667 | 0.05235 | 0.04056 | 0.05544 | 0.04617 | 0.3319384 | 0.2849315 | 0.3460242 | 0.3033509
1700.425 | 0.05274 | 0.0409 | 0.0558 | 0.0465 | 0.3344113 | 0.28732 | 0.3482711 | 0.3055191
1700.184 | 0.05315 | 0.04122 | 0.05614 | 0.04685 | 0.337011 | 0.289568 | 0.3503932 | 0.3078187
1699.943 | 0.05357 | 0.04152 | 0.05649 | 0.04721 | 0.3396741 | 0.2916754 | 0.3525777 | 0.310184
1699.702 | 0.05398 | 0.04183 | 0.05686 | 0.04761 | 0.3422738 | 0.2938532 | 0.354887 | 0.3128121
1699.461 | 0.05438 | 0.04219 | 0.05729 | 0.04806 | 0.3448101 | 0.2963822 | 0.3575708 | 0.3157687
1699.22 | 0.05475 | 0.0426 | 0.05777 | 0.04854 | 0.3471562 | 0.2992624 | 0.3605667 | 0.3189225
1698.979 | 0.0551 | 0.04303 | 0.05828 | 0.04902 | 0.3493754 | 0.3022831 | 0.3637498 | 0.3220762
1698.738 | 0.05544 | 0.04346 | 0.05879 | 0.04948 | 0.3515313 | 0.3053038 | 0.366933 | 0.3250986
1698.497 | 0.05577 | 0.04389 | 0.05929 | 0.0499 | 0.3536237 | 0.3083246 | 0.3700537 | 0.3278581
1698.256 | 0.05609 | 0.04429 | 0.05977 | 0.05028 | 0.3556528 | 0.3111345 | 0.3730496 | 0.3303548
1698.015 | 0.05642 | 0.04467 | 0.06022 | 0.05063 | 0.3577452 | 0.313804 | 0.3758582 | 0.3326544
1697.774 | 0.05674 | 0.04501 | 0.06063 | 0.05096 | 0.3597743 | 0.3161925 | 0.3784172 | 0.3348226
1697.533 | 0.05706 | 0.04529 | 0.061 | 0.05125 | 0.3618033 | 0.3181595 | 0.3807265 | 0.336728
1697.292 | 0.05736 | 0.04551 | 0.0613 | 0.0515 | 0.3637055 | 0.319705 | 0.3825989 | 0.3383706
1697.051 | 0.05762 | 0.04564 | 0.06154 | 0.05169 | 0.3653541 | 0.3206182 | 0.3840969 | 0.3396189
1696.81 | 0.05783 | 0.0457 | 0.06169 | 0.05183 | 0.3666857 | 0.3210397 | 0.3850331 | 0.3405388
1696.568 | 0.05799 | 0.0457 | 0.06179 | 0.0519 | 0.3677002 | 0.3210397 | 0.3856572 | 0.3409987
1696.327 | 0.05811 | 0.04567 | 0.06185 | 0.05195 | 0.3684611 | 0.3208289 | 0.3860317 | 0.3413272
1696.086 | 0.05819 | 0.04565 | 0.06191 | 0.05198 | 0.3689684 | 0.3206884 | 0.3864062 | 0.3415243
1695.845 | 0.05826 | 0.04565 | 0.062 | 0.05204 | 0.3694122 | 0.3206884 | 0.3869679 | 0.3419185
1695.604 | 0.05833 | 0.04571 | 0.06213 | 0.05213 | 0.3698561 | 0.3211099 | 0.3877793 | 0.3425099
1695.363 | 0.05842 | 0.04583 | 0.06233 | 0.05227 | 0.3704267 | 0.3219529 | 0.3890276 | 0.3434297
1695.122 | 0.05855 | 0.04603 | 0.0626 | 0.05247 | 0.371251 | 0.3233579 | 0.3907128 | 0.3447438
1694.881 | 0.0587 | 0.04628 | 0.06292 | 0.05272 | 0.3722021 | 0.3251142 | 0.39271 | 0.3463863
1694.64 | 0.05886 | 0.04654 | 0.06327 | 0.05297 | 0.3732167 | 0.3269406 | 0.3948945 | 0.3480289
1694.399 | 0.05902 | 0.04678 | 0.0636 | 0.0532 | 0.3742312 | 0.3286266 | 0.3969542 | 0.3495401
1694.158 | 0.05918 | 0.04697 | 0.0639 | 0.05339 | 0.3752457 | 0.3299614 | 0.3988266 | 0.3507884
1693.917 | 0.0593 | 0.04708 | 0.06413 | 0.05351 | 0.3760066 | 0.3307341 | 0.4002621 | 0.3515769
1693.676 | 0.05938 | 0.04712 | 0.0643 | 0.05356 | 0.3765139 | 0.3310151 | 0.4013232 | 0.3519054
1693.435 | 0.0594 | 0.04709 | 0.0644 | 0.05355 | 0.3766407 | 0.3308044 | 0.4019473 | 0.3518397
1693.194 | 0.05937 | 0.04699 | 0.06443 | 0.05346 | 0.3764504 | 0.3301019 | 0.4021346 | 0.3512484
1692.953 | 0.05927 | 0.04684 | 0.06439 | 0.05331 | 0.3758164 | 0.3290481 | 0.4018849 | 0.3502628
1692.712 | 0.0591 | 0.04663 | 0.0643 | 0.05309 | 0.3747384 | 0.3275729 | 0.4013232 | 0.3488173
1692.47 | 0.05887 | 0.04639 | 0.06416 | 0.05282 | 0.3732801 | 0.3258869 | 0.4004494 | 0.3470434
1692.229 | 0.05859 | 0.0461 | 0.06398 | 0.05252 | 0.3715047 | 0.3238497 | 0.3993259 | 0.3450723
1691.988 | 0.05828 | 0.04579 | 0.06378 | 0.0522 | 0.369539 | 0.3216719 | 0.3980776 | 0.3429698
1691.747 | 0.05797 | 0.04546 | 0.06357 | 0.0519 | 0.3675734 | 0.3193537 | 0.3967669 | 0.3409987
1691.506 | 0.05766 | 0.04513 | 0.06336 | 0.05163 | 0.3656078 | 0.3170355 | 0.3954562 | 0.3392247
1691.265 | 0.05736 | 0.0448 | 0.06316 | 0.05139 | 0.3637055 | 0.3147172 | 0.394208 | 0.3376478
1691.024 | 0.05708 | 0.04448 | 0.06297 | 0.05118 | 0.3619301 | 0.3124693 | 0.3930221 | 0.3362681
1690.783 | 0.05681 | 0.04416 | 0.06277 | 0.05097 | 0.3602181 | 0.3102213 | 0.3917738 | 0.3348883
1690.542 | 0.05653 | 0.04384 | 0.06256 | 0.05075 | 0.3584427 | 0.3079733 | 0.3904631 | 0.3334428
1690.301 | 0.05623 | 0.04349 | 0.06232 | 0.05049 | 0.3565405 | 0.3055146 | 0.3889652 | 0.3317346
1690.06 | 0.05591 | 0.04313 | 0.06206 | 0.05016 | 0.3545114 | 0.3029856 | 0.3873424 | 0.3295664
1689.819 | 0.05556 | 0.04274 | 0.06177 | 0.04978 | 0.3522922 | 0.3002459 | 0.3855324 | 0.3270696
1689.578 | 0.05518 | 0.04232 | 0.06146 | 0.04934 | 0.3498827 | 0.2972954 | 0.3835976 | 0.3241787
1689.337 | 0.05478 | 0.04187 | 0.06112 | 0.04885 | 0.3473464 | 0.2941342 | 0.3814755 | 0.3209593
1689.096 | 0.05436 | 0.04139 | 0.06077 | 0.04835 | 0.3446833 | 0.2907622 | 0.379291 | 0.3176741
1688.855 | 0.05394 | 0.04087 | 0.0604 | 0.04783 | 0.3420202 | 0.2871092 | 0.3769817 | 0.3142576
1688.614 | 0.05351 | 0.04031 | 0.06001 | 0.04732 | 0.3392936 | 0.2831753 | 0.3745475 | 0.3109067
1688.372 | 0.05306 | 0.03972 | 0.05961 | 0.04681 | 0.3364403 | 0.2790306 | 0.3720509 | 0.3075558
1688.131 | 0.0526 | 0.03911 | 0.0592 | 0.04632 | 0.3335236 | 0.2747453 | 0.3694919 | 0.3043364
1687.89 | 0.05212 | 0.03848 | 0.05879 | 0.04583 | 0.33048 | 0.2703196 | 0.366933 | 0.301117
1687.649 | 0.05163 | 0.03786 | 0.05839 | 0.04536 | 0.327373 | 0.2659642 | 0.3644364 | 0.2980289
1687.408 | 0.05114 | 0.03726 | 0.05802 | 0.0449 | 0.3242661 | 0.2617492 | 0.3621271 | 0.2950066
1687.167 | 0.05065 | 0.03669 | 0.05767 | 0.04445 | 0.3211591 | 0.257745 | 0.3599426 | 0.2920499
1686.926 | 0.05017 | 0.03614 | 0.05735 | 0.04401 | 0.3181155 | 0.2538813 | 0.3579453 | 0.289159
1686.685 | 0.0497 | 0.03561 | 0.05703 | 0.04355 | 0.3151354 | 0.2501581 | 0.3559481 | 0.2861367
1686.444 | 0.04924 | 0.03508 | 0.0567 | 0.04308 | 0.3122186 | 0.2464348 | 0.3538884 | 0.2830486
1686.203 | 0.04878 | 0.03453 | 0.05635 | 0.04259 | 0.3093019 | 0.2425711 | 0.3517039 | 0.2798292
1685.962 | 0.04832 | 0.03396 | 0.05596 | 0.04206 | 0.3063851 | 0.2385669 | 0.3492698 | 0.2763469
1685.721 | 0.04786 | 0.03336 | 0.05554 | 0.04151 | 0.3034684 | 0.2343519 | 0.3466484 | 0.2727332
1685.48 | 0.04739 | 0.03276 | 0.05512 | 0.04096 | 0.3004882 | 0.230137 | 0.344027 | 0.2691196
1685.239 | 0.04692 | 0.03218 | 0.05472 | 0.04042 | 0.2975081 | 0.2260625 | 0.3415304 | 0.2655716
1684.998 | 0.04644 | 0.03165 | 0.05436 | 0.03992 | 0.2944645 | 0.2223393 | 0.3392835 | 0.2622865
1684.757 | 0.04596 | 0.03116 | 0.05404 | 0.03948 | 0.291421 | 0.2188971 | 0.3372862 | 0.2593955
1684.516 | 0.04548 | 0.03073 | 0.05377 | 0.03908 | 0.2883774 | 0.2158764 | 0.335601 | 0.2567674
1684.275 | 0.04501 | 0.03032 | 0.05353 | 0.03871 | 0.2853972 | 0.2129961 | 0.3341031 | 0.2543364
1684.033 | 0.04456 | 0.02992 | 0.0533 | 0.03837 | 0.2825439 | 0.2101862 | 0.3326676 | 0.2521025
1683.792 | 0.04411 | 0.02952 | 0.05305 | 0.03802 | 0.2796906 | 0.2073762 | 0.3311072 | 0.2498029
1683.551 | 0.04368 | 0.02909 | 0.05279 | 0.03766 | 0.276964 | 0.2043555 | 0.3294845 | 0.2474376
1683.31 | 0.04326 | 0.02864 | 0.0525 | 0.03729 | 0.2743009 | 0.2011942 | 0.3276744 | 0.2450066
1683.069 | 0.04285 | 0.02817 | 0.0522 | 0.03689 | 0.2717012 | 0.1978925 | 0.325802 | 0.2423784
1682.828 | 0.04243 | 0.02768 | 0.05188 | 0.03648 | 0.2690381 | 0.1944503 | 0.3238048 | 0.2396846
1682.587 | 0.042 | 0.02718 | 0.05156 | 0.03607 | 0.2663116 | 0.1909378 | 0.3218075 | 0.2369908
1682.346 | 0.04157 | 0.02669 | 0.05124 | 0.03567 | 0.2635851 | 0.1874956 | 0.3198103 | 0.2343627
1682.105 | 0.04112 | 0.02622 | 0.05095 | 0.03528 | 0.2607317 | 0.1841939 | 0.3180002 | 0.2318003
1681.864 | 0.04067 | 0.02575 | 0.05068 | 0.03491 | 0.2578784 | 0.1808922 | 0.3163151 | 0.2293693
1681.623 | 0.04021 | 0.0253 | 0.05044 | 0.03455 | 0.2549616 | 0.1777309 | 0.3148171 | 0.2270039
1681.382 | 0.03975 | 0.02485 | 0.05021 | 0.03421 | 0.2520449 | 0.1745697 | 0.3133816 | 0.22477
1681.141 | 0.0393 | 0.0244 | 0.04999 | 0.03386 | 0.2491916 | 0.1714085 | 0.3120085 | 0.2224704
1680.9 | 0.03886 | 0.02394 | 0.04976 | 0.03351 | 0.2464016 | 0.168177 | 0.310573 | 0.2201708
1680.659 | 0.03845 | 0.02347 | 0.04954 | 0.03315 | 0.2438019 | 0.1648753 | 0.3091999 | 0.2178055
1680.418 | 0.03805 | 0.023 | 0.0493 | 0.03279 | 0.2412656 | 0.1615736 | 0.3077019 | 0.2154402
1680.177 | 0.03766 | 0.02253 | 0.04906 | 0.03242 | 0.2387927 | 0.1582719 | 0.306204 | 0.2130092
1679.935 | 0.03729 | 0.02208 | 0.0488 | 0.03206 | 0.2364466 | 0.1551106 | 0.3045812 | 0.2106439
1679.694 | 0.03693 | 0.02164 | 0.04854 | 0.0317 | 0.234164 | 0.1520197 | 0.3029584 | 0.2082786
1679.453 | 0.03659 | 0.02123 | 0.04829 | 0.03135 | 0.2320081 | 0.1491394 | 0.3013981 | 0.205979
1679.212 | 0.03626 | 0.02083 | 0.04805 | 0.03102 | 0.2299157 | 0.1463295 | 0.2999001 | 0.2038108
1678.971 | 0.03595 | 0.02045 | 0.04784 | 0.03072 | 0.22795 | 0.14366 | 0.2985894 | 0.2018397
1678.73 | 0.03566 | 0.02009 | 0.04766 | 0.03044 | 0.2261112 | 0.141131 | 0.297466 | 0.2
1678.489 | 0.03539 | 0.01974 | 0.04751 | 0.03019 | 0.2243992 | 0.1386723 | 0.2965298 | 0.1983574
1678.248 | 0.03513 | 0.01939 | 0.0474 | 0.02997 | 0.2227506 | 0.1362136 | 0.2958432 | 0.196912
1678.007 | 0.03487 | 0.01905 | 0.04731 | 0.02976 | 0.221102 | 0.1338251 | 0.2952815 | 0.1955322
1677.766 | 0.03461 | 0.0187 | 0.04723 | 0.02956 | 0.2194534 | 0.1313664 | 0.2947822 | 0.1942181
1677.525 | 0.03433 | 0.01836 | 0.04715 | 0.02935 | 0.217678 | 0.1289779 | 0.2942829 | 0.1928384
1677.284 | 0.03404 | 0.01801 | 0.04707 | 0.02912 | 0.2158392 | 0.1265191 | 0.2937835 | 0.1913272
1677.043 | 0.03374 | 0.01768 | 0.04698 | 0.02887 | 0.213937 | 0.1242009 | 0.2932218 | 0.1896846
1676.802 | 0.03346 | 0.01734 | 0.04688 | 0.0286 | 0.2121616 | 0.1218124 | 0.2925977 | 0.1879106
1676.561 | 0.03318 | 0.01703 | 0.04678 | 0.02832 | 0.2103862 | 0.1196347 | 0.2919735 | 0.186071
1676.32 | 0.03294 | 0.01672 | 0.04669 | 0.02804 | 0.2088644 | 0.117457 | 0.2914118 | 0.1842313
1676.078 | 0.03271 | 0.01643 | 0.0466 | 0.02777 | 0.207406 | 0.1154197 | 0.2908501 | 0.1824573
1675.837 | 0.03252 | 0.01615 | 0.04652 | 0.02752 | 0.2062013 | 0.1134528 | 0.2903508 | 0.1808147
1675.596 | 0.03233 | 0.01588 | 0.04644 | 0.02729 | 0.2049965 | 0.111556 | 0.2898515 | 0.1793035
1675.355 | 0.03215 | 0.01561 | 0.04636 | 0.02707 | 0.2038552 | 0.1096593 | 0.2893521 | 0.1778581
1675.114 | 0.03196 | 0.01534 | 0.04627 | 0.02686 | 0.2026504 | 0.1077626 | 0.2887904 | 0.1764783
1674.873 | 0.03176 | 0.01509 | 0.04619 | 0.02667 | 0.2013823 | 0.1060063 | 0.2882911 | 0.17523
1674.632 | 0.03156 | 0.01487 | 0.04614 | 0.0265 | 0.2001141 | 0.1044608 | 0.287979 | 0.174113
1674.391 | 0.03136 | 0.01468 | 0.04611 | 0.02636 | 0.198846 | 0.1031261 | 0.2877918 | 0.1731932
1674.15 | 0.03116 | 0.01452 | 0.04612 | 0.02626 | 0.1975778 | 0.1020021 | 0.2878542 | 0.1725361
1673.909 | 0.03099 | 0.01439 | 0.04616 | 0.02619 | 0.1964999 | 0.1010889 | 0.2881039 | 0.1720762
1673.668 | 0.03083 | 0.01426 | 0.04622 | 0.02614 | 0.1954854 | 0.1001756 | 0.2884783 | 0.1717477
1673.427 | 0.03068 | 0.01412 | 0.04629 | 0.0261 | 0.1945343 | 0.09919213 | 0.2889152 | 0.1714849
1673.186 | 0.03056 | 0.01397 | 0.04636 | 0.02607 | 0.1937734 | 0.09813839 | 0.2893521 | 0.1712878
1672.945 | 0.03043 | 0.01379 | 0.04642 | 0.02604 | 0.1929491 | 0.0968739 | 0.2897266 | 0.1710907
1672.704 | 0.03032 | 0.01361 | 0.04648 | 0.026 | 0.1922516 | 0.09560941 | 0.2901011 | 0.1708279
1672.463 | 0.03019 | 0.01342 | 0.04652 | 0.02595 | 0.1914273 | 0.09427468 | 0.2903508 | 0.1704993
1672.222 | 0.03007 | 0.01324 | 0.04655 | 0.02589 | 0.1906664 | 0.09301019 | 0.290538 | 0.1701051
1671.98 | 0.02994 | 0.01308 | 0.04658 | 0.02582 | 0.1898421 | 0.0918862 | 0.2907253 | 0.1696452
1671.74 | 0.02981 | 0.01293 | 0.0466 | 0.02575 | 0.1890178 | 0.09083246 | 0.2908501 | 0.1691853
1671.498 | 0.02969 | 0.01279 | 0.04663 | 0.02568 | 0.1882569 | 0.08984896 | 0.2910373 | 0.1687254
1671.257 | 0.02957 | 0.01267 | 0.04666 | 0.02561 | 0.187496 | 0.08900597 | 0.2912246 | 0.1682654
1671.016 | 0.02947 | 0.01256 | 0.0467 | 0.02555 | 0.186862 | 0.08823323 | 0.2914742 | 0.1678712
1670.775 | 0.02939 | 0.01245 | 0.04675 | 0.0255 | 0.1863547 | 0.08746048 | 0.2917863 | 0.1675427
1670.534 | 0.02932 | 0.01233 | 0.04681 | 0.02545 | 0.1859108 | 0.08661749 | 0.2921608 | 0.1672142
1670.293 | 0.02926 | 0.01221 | 0.0469 | 0.0254 | 0.1855304 | 0.0857745 | 0.2927225 | 0.1668857
1670.052 | 0.0292 | 0.01208 | 0.04699 | 0.02536 | 0.18515 | 0.08486126 | 0.2932842 | 0.1666229
1669.811 | 0.02915 | 0.01195 | 0.0471 | 0.02532 | 0.1848329 | 0.08394802 | 0.2939708 | 0.1663601
1669.57 | 0.02909 | 0.01182 | 0.04722 | 0.02529 | 0.1844525 | 0.08303477 | 0.2947198 | 0.1661629
1669.329 | 0.02903 | 0.0117 | 0.04735 | 0.02527 | 0.184072 | 0.08219178 | 0.2955311 | 0.1660315
1669.088 | 0.02897 | 0.01159 | 0.04749 | 0.02527 | 0.1836916 | 0.08141904 | 0.2964049 | 0.1660315
1668.847 | 0.02892 | 0.01151 | 0.04763 | 0.0253 | 0.1833745 | 0.08085704 | 0.2972787 | 0.1662286
1668.606 | 0.02888 | 0.01147 | 0.04778 | 0.02534 | 0.1831209 | 0.08057604 | 0.298215 | 0.1664915
1668.365 | 0.02886 | 0.01145 | 0.04793 | 0.02539 | 0.1829941 | 0.08043555 | 0.2991512 | 0.16682
1668.124 | 0.02885 | 0.01146 | 0.04807 | 0.02546 | 0.1829307 | 0.0805058 | 0.300025 | 0.1672799
1667.883 | 0.02885 | 0.01147 | 0.04821 | 0.02551 | 0.1829307 | 0.08057604 | 0.3008988 | 0.1676084
1667.641 | 0.02885 | 0.01148 | 0.04832 | 0.02555 | 0.1829307 | 0.08064629 | 0.3015853 | 0.1678712
1667.4 | 0.02885 | 0.01146 | 0.0484 | 0.02556 | 0.1829307 | 0.0805058 | 0.3020846 | 0.1679369
1667.159 | 0.02884 | 0.01142 | 0.04846 | 0.02555 | 0.1828673 | 0.0802248 | 0.3024591 | 0.1678712
1666.918 | 0.02881 | 0.01135 | 0.0485 | 0.02552 | 0.1826771 | 0.07973305 | 0.3027088 | 0.1676741
1666.677 | 0.02878 | 0.01128 | 0.04852 | 0.02549 | 0.1824868 | 0.07924131 | 0.3028336 | 0.167477
1666.436 | 0.02875 | 0.0112 | 0.04856 | 0.02545 | 0.1822966 | 0.07867931 | 0.3030833 | 0.1672142
1666.195 | 0.02872 | 0.01112 | 0.0486 | 0.02542 | 0.1821064 | 0.07811732 | 0.3033329 | 0.1670171
1665.954 | 0.02868 | 0.01105 | 0.04867 | 0.02541 | 0.1818528 | 0.07762557 | 0.3037698 | 0.1669514
1665.713 | 0.02865 | 0.01099 | 0.04876 | 0.0254 | 0.1816625 | 0.07720407 | 0.3043315 | 0.1668857
1665.472 | 0.02862 | 0.01095 | 0.04887 | 0.02541 | 0.1814723 | 0.07692308 | 0.3050181 | 0.1669514
1665.231 | 0.02859 | 0.01091 | 0.04901 | 0.02543 | 0.1812821 | 0.07664208 | 0.3058919 | 0.1670828
1664.99 | 0.02856 | 0.01088 | 0.04916 | 0.02547 | 0.1810919 | 0.07643133 | 0.3068281 | 0.1673456
1664.749 | 0.02854 | 0.01086 | 0.0493 | 0.02551 | 0.1809651 | 0.07629083 | 0.3077019 | 0.1676084
1664.508 | 0.02851 | 0.01085 | 0.04944 | 0.02555 | 0.1807748 | 0.07622058 | 0.3085757 | 0.1678712
1664.267 | 0.0285 | 0.01083 | 0.04956 | 0.02559 | 0.1807114 | 0.07608008 | 0.3093247 | 0.168134
1664.026 | 0.0285 | 0.01081 | 0.04965 | 0.02563 | 0.1807114 | 0.07593959 | 0.3098864 | 0.1683968
1663.785 | 0.02851 | 0.01078 | 0.04972 | 0.02565 | 0.1807748 | 0.07572884 | 0.3103233 | 0.1685283
1663.543 | 0.02853 | 0.01074 | 0.04978 | 0.02565 | 0.1809017 | 0.07544784 | 0.3106978 | 0.1685283
1663.302 | 0.02855 | 0.01069 | 0.04982 | 0.02564 | 0.1810285 | 0.07509659 | 0.3109474 | 0.1684625
1663.061 | 0.02858 | 0.01064 | 0.04988 | 0.02561 | 0.1812187 | 0.07474535 | 0.3113219 | 0.1682654
1662.82 | 0.0286 | 0.01058 | 0.04995 | 0.02557 | 0.1813455 | 0.07432385 | 0.3117588 | 0.1680026
1662.579 | 0.02861 | 0.01052 | 0.05004 | 0.02553 | 0.1814089 | 0.07390235 | 0.3123206 | 0.1677398
1662.338 | 0.02863 | 0.01047 | 0.05016 | 0.0255 | 0.1815357 | 0.07355111 | 0.3130695 | 0.1675427
1662.097 | 0.02863 | 0.01041 | 0.0503 | 0.02549 | 0.1815357 | 0.07312961 | 0.3139433 | 0.167477
1661.856 | 0.02864 | 0.01036 | 0.05045 | 0.02549 | 0.1815991 | 0.07277836 | 0.3148795 | 0.167477
1661.615 | 0.02865 | 0.01032 | 0.05061 | 0.02552 | 0.1816625 | 0.07249737 | 0.3158782 | 0.1676741
1661.374 | 0.02866 | 0.01029 | 0.05077 | 0.02556 | 0.181726 | 0.07228662 | 0.3168768 | 0.1679369
1661.133 | 0.02867 | 0.01026 | 0.05092 | 0.02561 | 0.1817894 | 0.07207587 | 0.317813 | 0.1682654
1660.892 | 0.02868 | 0.01024 | 0.05105 | 0.02567 | 0.1818528 | 0.07193537 | 0.3186244 | 0.1686597
1660.651 | 0.02868 | 0.01023 | 0.05117 | 0.02571 | 0.1818528 | 0.07186512 | 0.3193734 | 0.1689225
1660.41 | 0.02868 | 0.01021 | 0.05127 | 0.02576 | 0.1818528 | 0.07172462 | 0.3199975 | 0.169251
1660.169 | 0.02866 | 0.0102 | 0.05136 | 0.02579 | 0.181726 | 0.07165437 | 0.3205592 | 0.1694481
1659.928 | 0.02864 | 0.01019 | 0.05143 | 0.0258 | 0.1815991 | 0.07158412 | 0.3209961 | 0.1695138
1659.687 | 0.02861 | 0.01017 | 0.05149 | 0.02581 | 0.1814089 | 0.07144362 | 0.3213706 | 0.1695795
1659.445 | 0.02857 | 0.01015 | 0.05154 | 0.02581 | 0.1811553 | 0.07130313 | 0.3216827 | 0.1695795
1659.204 | 0.02854 | 0.01014 | 0.05157 | 0.02581 | 0.1809651 | 0.07123288 | 0.3218699 | 0.1695795
1658.963 | 0.02852 | 0.01013 | 0.05161 | 0.02582 | 0.1808382 | 0.07116263 | 0.3221196 | 0.1696452
1658.722 | 0.02852 | 0.01014 | 0.05165 | 0.02584 | 0.1808382 | 0.07123288 | 0.3223692 | 0.1697766
1658.481 | 0.02854 | 0.01016 | 0.05171 | 0.02586 | 0.1809651 | 0.07137338 | 0.3227437 | 0.169908
1658.24 | 0.02858 | 0.01019 | 0.05178 | 0.0259 | 0.1812187 | 0.07158412 | 0.3231806 | 0.1701708
1657.999 | 0.02864 | 0.01022 | 0.05186 | 0.02596 | 0.1815991 | 0.07179487 | 0.3236799 | 0.170565
1657.758 | 0.02869 | 0.01025 | 0.05196 | 0.02601 | 0.1819162 | 0.07200562 | 0.3243041 | 0.1708936
1657.517 | 0.02875 | 0.01026 | 0.05205 | 0.02607 | 0.1822966 | 0.07207587 | 0.3248658 | 0.1712878
1657.276 | 0.02878 | 0.01025 | 0.05212 | 0.02612 | 0.1824868 | 0.07200562 | 0.3253027 | 0.1716163
1657.035 | 0.0288 | 0.01021 | 0.05218 | 0.02616 | 0.1826137 | 0.07172462 | 0.3256772 | 0.1718791
1656.794 | 0.02879 | 0.01014 | 0.05222 | 0.02618 | 0.1825503 | 0.07123288 | 0.3259269 | 0.1720105
1656.553 | 0.02877 | 0.01004 | 0.05224 | 0.02617 | 0.1824234 | 0.07053038 | 0.3260517 | 0.1719448
1656.312 | 0.02873 | 0.00994 | 0.05226 | 0.02615 | 0.1821698 | 0.06982789 | 0.3261765 | 0.1718134
1656.071 | 0.02869 | 0.00984 | 0.05227 | 0.0261 | 0.1819162 | 0.0691254 | 0.3262389 | 0.1714849
1655.83 | 0.02866 | 0.00975 | 0.05229 | 0.02606 | 0.181726 | 0.06849315 | 0.3263637 | 0.1712221
1655.589 | 0.02864 | 0.00968 | 0.05231 | 0.02601 | 0.1815991 | 0.0680014 | 0.3264886 | 0.1708936
1655.348 | 0.02862 | 0.00964 | 0.05232 | 0.02597 | 0.1814723 | 0.06772041 | 0.326551 | 0.1706307
1655.106 | 0.02862 | 0.0096 | 0.05232 | 0.02594 | 0.1814723 | 0.06743941 | 0.326551 | 0.1704336
1654.865 | 0.02862 | 0.00957 | 0.05228 | 0.0259 | 0.1814723 | 0.06722866 | 0.3263013 | 0.1701708
1654.624 | 0.02861 | 0.00953 | 0.05221 | 0.02586 | 0.1814089 | 0.06694766 | 0.3258644 | 0.169908
1654.383 | 0.02859 | 0.00946 | 0.0521 | 0.0258 | 0.1812821 | 0.06645592 | 0.3251779 | 0.1695138
1654.142 | 0.02855 | 0.00935 | 0.05195 | 0.02571 | 0.1810285 | 0.06568318 | 0.3242417 | 0.1689225
1653.901 | 0.02848 | 0.00921 | 0.05179 | 0.02558 | 0.1805846 | 0.06469968 | 0.323243 | 0.1680683
1653.66 | 0.0284 | 0.00906 | 0.05162 | 0.02544 | 0.1800774 | 0.06364594 | 0.322182 | 0.1671485
1653.419 | 0.02831 | 0.00889 | 0.05147 | 0.02529 | 0.1795067 | 0.0624517 | 0.3212458 | 0.1661629
1653.178 | 0.02822 | 0.00871 | 0.05134 | 0.02514 | 0.178936 | 0.06118721 | 0.3204344 | 0.1651774
1652.937 | 0.02814 | 0.00854 | 0.05123 | 0.02499 | 0.1784288 | 0.05999298 | 0.3197478 | 0.1641919
1652.696 | 0.02807 | 0.00837 | 0.05114 | 0.02486 | 0.1779849 | 0.05879874 | 0.3191861 | 0.1633377
1652.455 | 0.02802 | 0.00824 | 0.05109 | 0.02479 | 0.1776679 | 0.05788549 | 0.318874 | 0.1628778
1652.214 | 0.02798 | 0.00818 | 0.05111 | 0.02479 | 0.1774142 | 0.057464 | 0.3189989 | 0.1628778
1651.973 | 0.02797 | 0.00821 | 0.05118 | 0.02487 | 0.1773508 | 0.05767475 | 0.3194358 | 0.1634034
1651.732 | 0.02797 | 0.00829 | 0.0513 | 0.025 | 0.1773508 | 0.05823674 | 0.3201847 | 0.1642576
1651.491 | 0.02798 | 0.0084 | 0.05142 | 0.02514 | 0.1774142 | 0.05900948 | 0.3209337 | 0.1651774
1651.25 | 0.028 | 0.0085 | 0.05152 | 0.02527 | 0.1775411 | 0.05971198 | 0.3215579 | 0.1660315
1651.008 | 0.02802 | 0.00858 | 0.05158 | 0.02537 | 0.1776679 | 0.06027397 | 0.3219323 | 0.1666886
1650.767 | 0.02803 | 0.00861 | 0.05158 | 0.02543 | 0.1777313 | 0.06048472 | 0.3219323 | 0.1670828
1650.526 | 0.02804 | 0.0086 | 0.05154 | 0.02543 | 0.1777947 | 0.06041447 | 0.3216827 | 0.1670828
1650.285 | 0.02804 | 0.00857 | 0.05145 | 0.0254 | 0.1777947 | 0.06020372 | 0.321121 | 0.1668857
1650.044 | 0.02802 | 0.00851 | 0.05134 | 0.02534 | 0.1776679 | 0.05978223 | 0.3204344 | 0.1664915
1649.803 | 0.02798 | 0.00845 | 0.05123 | 0.02526 | 0.1774142 | 0.05936073 | 0.3197478 | 0.1659658
1649.562 | 0.02793 | 0.00839 | 0.05111 | 0.02516 | 0.1770972 | 0.05893923 | 0.3189989 | 0.1653088
1649.321 | 0.02787 | 0.00833 | 0.05099 | 0.02507 | 0.1767168 | 0.05851774 | 0.3182499 | 0.1647175
1649.08 | 0.02781 | 0.00828 | 0.05088 | 0.02497 | 0.1763363 | 0.05816649 | 0.3175634 | 0.1640604
1648.839 | 0.02775 | 0.00822 | 0.05077 | 0.02487 | 0.1759559 | 0.05774499 | 0.3168768 | 0.1634034
1648.598 | 0.02771 | 0.00816 | 0.05066 | 0.02478 | 0.1757022 | 0.0573235 | 0.3161902 | 0.1628121
1648.357 | 0.02767 | 0.0081 | 0.05054 | 0.02471 | 0.1754486 | 0.056902 | 0.3154413 | 0.1623522
1648.116 | 0.02766 | 0.00802 | 0.05042 | 0.02463 | 0.1753852 | 0.05634001 | 0.3146923 | 0.1618265
1647.875 | 0.02765 | 0.00793 | 0.05028 | 0.02456 | 0.1753218 | 0.05570776 | 0.3138185 | 0.1613666
1647.634 | 0.02765 | 0.00783 | 0.05013 | 0.02447 | 0.1753218 | 0.05500527 | 0.3128823 | 0.1607753
1647.393 | 0.02765 | 0.00772 | 0.04996 | 0.02437 | 0.1753218 | 0.05423253 | 0.3118212 | 0.1601183
1647.151 | 0.02763 | 0.00759 | 0.04977 | 0.02424 | 0.175195 | 0.05331928 | 0.3106354 | 0.1592641
1646.91 | 0.02759 | 0.00746 | 0.04956 | 0.02408 | 0.1749413 | 0.05240604 | 0.3093247 | 0.1582129
1646.669 | 0.02753 | 0.00731 | 0.04933 | 0.0239 | 0.1745609 | 0.0513523 | 0.3078892 | 0.1570302
1646.428 | 0.02746 | 0.00716 | 0.0491 | 0.0237 | 0.1741171 | 0.05029856 | 0.3064536 | 0.1557162
1646.187 | 0.02739 | 0.00701 | 0.04888 | 0.0235 | 0.1736732 | 0.04924482 | 0.3050805 | 0.1544021
1645.946 | 0.02731 | 0.00688 | 0.04866 | 0.02331 | 0.1731659 | 0.04833158 | 0.3037074 | 0.1531537
1645.705 | 0.02725 | 0.00676 | 0.04847 | 0.02316 | 0.1727855 | 0.04748858 | 0.3025215 | 0.1521682
1645.464 | 0.02721 | 0.00667 | 0.04831 | 0.02305 | 0.1725319 | 0.04685634 | 0.3015229 | 0.1514455
1645.223 | 0.02717 | 0.00661 | 0.04817 | 0.023 | 0.1722782 | 0.04643484 | 0.3006491 | 0.151117
1644.982 | 0.02714 | 0.00657 | 0.04805 | 0.02298 | 0.172088 | 0.04615385 | 0.2999001 | 0.1509855
1644.741 | 0.02711 | 0.00653 | 0.04794 | 0.02299 | 0.1718978 | 0.04587285 | 0.2992136 | 0.1510512
1644.5 | 0.02709 | 0.0065 | 0.04783 | 0.02301 | 0.171771 | 0.0456621 | 0.298527 | 0.1511827
1644.259 | 0.02706 | 0.00646 | 0.04771 | 0.02302 | 0.1715807 | 0.0453811 | 0.2977781 | 0.1512484
1644.018 | 0.02704 | 0.0064 | 0.04757 | 0.02302 | 0.1714539 | 0.04495961 | 0.2969043 | 0.1512484
1643.777 | 0.02702 | 0.00635 | 0.04743 | 0.02301 | 0.1713271 | 0.04460836 | 0.2960305 | 0.1511827
1643.536 | 0.027 | 0.00629 | 0.04729 | 0.02299 | 0.1712003 | 0.04418686 | 0.2951567 | 0.1510512
1643.295 | 0.02698 | 0.00624 | 0.04714 | 0.02296 | 0.1710735 | 0.04383562 | 0.2942204 | 0.1508541
1643.053 | 0.02695 | 0.0062 | 0.04699 | 0.02291 | 0.1708833 | 0.04355462 | 0.2932842 | 0.1505256
1642.813 | 0.02692 | 0.00615 | 0.04684 | 0.02285 | 0.170693 | 0.04320337 | 0.292348 | 0.1501314
1642.571 | 0.02687 | 0.0061 | 0.04668 | 0.02277 | 0.170376 | 0.04285213 | 0.2913494 | 0.1496058
1642.33 | 0.0268 | 0.00604 | 0.04653 | 0.02266 | 0.1699322 | 0.04243063 | 0.2904132 | 0.148883
1642.089 | 0.02672 | 0.00596 | 0.04636 | 0.02253 | 0.1694249 | 0.04186863 | 0.2893521 | 0.1480289
1641.848 | 0.02663 | 0.00587 | 0.0462 | 0.02238 | 0.1688542 | 0.04123639 | 0.2883535 | 0.1470434
1641.607 | 0.02653 | 0.00577 | 0.04604 | 0.02221 | 0.1682202 | 0.0405339 | 0.2873549 | 0.1459264
1641.366 | 0.02644 | 0.00566 | 0.04587 | 0.02203 | 0.1676495 | 0.03976115 | 0.2862938 | 0.1447438
1641.125 | 0.02637 | 0.00555 | 0.0457 | 0.02186 | 0.1672056 | 0.03898841 | 0.2852328 | 0.1436268
1640.884 | 0.0263 | 0.00544 | 0.04554 | 0.02171 | 0.1667618 | 0.03821567 | 0.2842342 | 0.1426413
1640.643 | 0.02626 | 0.00534 | 0.04538 | 0.02158 | 0.1665081 | 0.03751317 | 0.2832356 | 0.1417871
1640.402 | 0.02624 | 0.00525 | 0.04523 | 0.02148 | 0.1663813 | 0.03688093 | 0.2822993 | 0.1411301
1640.161 | 0.02623 | 0.00519 | 0.04509 | 0.02141 | 0.1663179 | 0.03645943 | 0.2814255 | 0.1406702
1639.92 | 0.02624 | 0.00514 | 0.04497 | 0.02137 | 0.1663813 | 0.03610818 | 0.2806766 | 0.1404074
1639.679 | 0.02627 | 0.00511 | 0.04485 | 0.02133 | 0.1665716 | 0.03589744 | 0.2799276 | 0.1401445
1639.438 | 0.02631 | 0.00509 | 0.04474 | 0.0213 | 0.1668252 | 0.03575694 | 0.279241 | 0.1399474
1639.197 | 0.02634 | 0.00507 | 0.04462 | 0.02126 | 0.1670154 | 0.03561644 | 0.2784921 | 0.1396846
1638.956 | 0.02638 | 0.00504 | 0.04448 | 0.02121 | 0.167269 | 0.03540569 | 0.2776183 | 0.1393561
1638.714 | 0.0264 | 0.005 | 0.04434 | 0.02114 | 0.1673959 | 0.03512469 | 0.2767445 | 0.1388962
1638.473 | 0.0264 | 0.00494 | 0.04419 | 0.02107 | 0.1673959 | 0.0347032 | 0.2758083 | 0.1384363
1638.232 | 0.02639 | 0.00489 | 0.04406 | 0.021 | 0.1673324 | 0.03435195 | 0.2749969 | 0.1379763
1637.991 | 0.02637 | 0.00485 | 0.04394 | 0.02096 | 0.1672056 | 0.03407095 | 0.2742479 | 0.1377135
1637.75 | 0.02634 | 0.00481 | 0.04385 | 0.02093 | 0.1670154 | 0.03378995 | 0.2736862 | 0.1375164
1637.509 | 0.02631 | 0.00478 | 0.04376 | 0.02092 | 0.1668252 | 0.03357921 | 0.2731245 | 0.1374507
1637.268 | 0.02628 | 0.00475 | 0.04368 | 0.02092 | 0.166635 | 0.03336846 | 0.2726251 | 0.1374507
1637.027 | 0.02625 | 0.00469 | 0.04358 | 0.02091 | 0.1664447 | 0.03294696 | 0.272001 | 0.137385
1636.786 | 0.02622 | 0.00461 | 0.04346 | 0.02087 | 0.1662545 | 0.03238497 | 0.271252 | 0.1371222
1636.545 | 0.02617 | 0.00449 | 0.0433 | 0.02079 | 0.1659375 | 0.03154197 | 0.2702534 | 0.1365966
1636.304 | 0.02612 | 0.00435 | 0.04311 | 0.02068 | 0.1656204 | 0.03055848 | 0.2690675 | 0.1358739
1636.063 | 0.02605 | 0.00421 | 0.04291 | 0.02055 | 0.1651766 | 0.02957499 | 0.2678192 | 0.1350197
1635.822 | 0.02598 | 0.00407 | 0.04271 | 0.02042 | 0.1647327 | 0.0285915 | 0.266571 | 0.1341656
1635.581 | 0.0259 | 0.00395 | 0.04252 | 0.02029 | 0.1642255 | 0.02774851 | 0.2653851 | 0.1333114
1635.34 | 0.02583 | 0.00385 | 0.04234 | 0.02016 | 0.1637816 | 0.02704601 | 0.2642616 | 0.1324573
1635.099 | 0.02576 | 0.00377 | 0.04218 | 0.02006 | 0.1633378 | 0.02648402 | 0.263263 | 0.1318003
1634.858 | 0.0257 | 0.00371 | 0.04203 | 0.01997 | 0.1629573 | 0.02606252 | 0.2623268 | 0.1312089
1634.616 | 0.02565 | 0.00368 | 0.04191 | 0.01992 | 0.1626403 | 0.02585177 | 0.2615778 | 0.1308804
1634.375 | 0.02561 | 0.00365 | 0.04182 | 0.01988 | 0.1623867 | 0.02564103 | 0.2610161 | 0.1306176
1634.134 | 0.02558 | 0.00364 | 0.04174 | 0.01986 | 0.1621964 | 0.02557078 | 0.2605168 | 0.1304862
1633.893 | 0.02557 | 0.00361 | 0.04168 | 0.01984 | 0.162133 | 0.02536003 | 0.2601423 | 0.1303548
1633.652 | 0.02556 | 0.00358 | 0.04162 | 0.01982 | 0.1620696 | 0.02514928 | 0.2597678 | 0.1302234
1633.411 | 0.02557 | 0.00355 | 0.04156 | 0.0198 | 0.162133 | 0.02493853 | 0.2593933 | 0.130092
1633.17 | 0.02558 | 0.0035 | 0.0415 | 0.01978 | 0.1621964 | 0.02458728 | 0.2590188 | 0.1299606
1632.929 | 0.02559 | 0.00346 | 0.04144 | 0.01976 | 0.1622598 | 0.02430629 | 0.2586444 | 0.1298292
1632.688 | 0.0256 | 0.00342 | 0.04139 | 0.01974 | 0.1623233 | 0.02402529 | 0.2583323 | 0.1296978
1632.447 | 0.02559 | 0.00338 | 0.04132 | 0.01972 | 0.1622598 | 0.02374429 | 0.2578954 | 0.1295664
1632.206 | 0.02557 | 0.00334 | 0.04126 | 0.01969 | 0.162133 | 0.02346329 | 0.2575209 | 0.1293693
1631.965 | 0.02554 | 0.0033 | 0.04118 | 0.01965 | 0.1619428 | 0.0231823 | 0.2570216 | 0.1291064
1631.724 | 0.0255 | 0.00327 | 0.04111 | 0.01962 | 0.1616892 | 0.02297155 | 0.2565847 | 0.1289093
1631.483 | 0.02546 | 0.00324 | 0.04102 | 0.01959 | 0.1614355 | 0.0227608 | 0.256023 | 0.1287122
1631.242 | 0.02542 | 0.00322 | 0.04095 | 0.01957 | 0.1611819 | 0.0226203 | 0.2555861 | 0.1285808
1631.001 | 0.02539 | 0.0032 | 0.04088 | 0.01956 | 0.1609917 | 0.0224798 | 0.2551492 | 0.1285151
1630.76 | 0.02536 | 0.00319 | 0.04082 | 0.01956 | 0.1608015 | 0.02240955 | 0.2547747 | 0.1285151
1630.519 | 0.02533 | 0.00317 | 0.04077 | 0.01956 | 0.1606112 | 0.02226906 | 0.2544626 | 0.1285151
1630.277 | 0.0253 | 0.00315 | 0.04073 | 0.01956 | 0.160421 | 0.02212856 | 0.254213 | 0.1285151
1630.036 | 0.02526 | 0.00311 | 0.0407 | 0.01955 | 0.1601674 | 0.02184756 | 0.2540257 | 0.1284494
1629.795 | 0.0252 | 0.00307 | 0.04067 | 0.01953 | 0.159787 | 0.02156656 | 0.2538385 | 0.128318
1629.554 | 0.02512 | 0.00302 | 0.04063 | 0.0195 | 0.1592797 | 0.02121531 | 0.2535888 | 0.1281209
1629.313 | 0.02503 | 0.00295 | 0.04057 | 0.01946 | 0.158709 | 0.02072357 | 0.2532143 | 0.1278581
1629.072 | 0.02493 | 0.00288 | 0.0405 | 0.01941 | 0.1580749 | 0.02023182 | 0.2527774 | 0.1275296
1628.831 | 0.02483 | 0.0028 | 0.04043 | 0.01936 | 0.1574409 | 0.01966983 | 0.2523405 | 0.1272011
1628.59 | 0.02475 | 0.00273 | 0.04035 | 0.01931 | 0.1569336 | 0.01917808 | 0.2518412 | 0.1268725
1628.349 | 0.0247 | 0.00267 | 0.04027 | 0.01927 | 0.1566166 | 0.01875659 | 0.2513419 | 0.1266097
1628.108 | 0.02466 | 0.00262 | 0.0402 | 0.01925 | 0.1563629 | 0.01840534 | 0.250905 | 0.1264783
1627.867 | 0.02465 | 0.00259 | 0.04014 | 0.01924 | 0.1562995 | 0.01819459 | 0.2505305 | 0.1264126
1627.626 | 0.02465 | 0.00257 | 0.0401 | 0.01924 | 0.1562995 | 0.01805409 | 0.2502809 | 0.1264126
1627.385 | 0.02465 | 0.00256 | 0.04006 | 0.01924 | 0.1562995 | 0.01798384 | 0.2500312 | 0.1264126
1627.144 | 0.02464 | 0.00255 | 0.04004 | 0.01923 | 0.1562361 | 0.01791359 | 0.2499064 | 0.1263469
1626.903 | 0.02462 | 0.00253 | 0.04003 | 0.01922 | 0.1561093 | 0.01777309 | 0.249844 | 0.1262812
1626.662 | 0.02457 | 0.00249 | 0.04002 | 0.01918 | 0.1557923 | 0.0174921 | 0.2497816 | 0.1260184
1626.421 | 0.0245 | 0.00244 | 0.04001 | 0.01914 | 0.1553484 | 0.01714085 | 0.2497191 | 0.1257556
1626.179 | 0.02442 | 0.00238 | 0.03999 | 0.01908 | 0.1548412 | 0.01671935 | 0.2495943 | 0.1253614
1625.938 | 0.02433 | 0.00231 | 0.03996 | 0.01902 | 0.1542705 | 0.01622761 | 0.2494071 | 0.1249671
1625.697 | 0.02423 | 0.00225 | 0.03991 | 0.01897 | 0.1536364 | 0.01580611 | 0.249095 | 0.1246386
1625.456 | 0.02414 | 0.00219 | 0.03984 | 0.01892 | 0.1530658 | 0.01538462 | 0.2486581 | 0.1243101
1625.215 | 0.02405 | 0.00214 | 0.03975 | 0.01889 | 0.1524951 | 0.01503337 | 0.2480964 | 0.124113
1624.974 | 0.02397 | 0.0021 | 0.03963 | 0.01886 | 0.1519878 | 0.01475237 | 0.2473474 | 0.1239159
1624.733 | 0.0239 | 0.00207 | 0.03951 | 0.01884 | 0.151544 | 0.01454162 | 0.2465984 | 0.1237845
1624.492 | 0.02383 | 0.00204 | 0.03939 | 0.01882 | 0.1511001 | 0.01433087 | 0.2458495 | 0.1236531
1624.251 | 0.02377 | 0.00202 | 0.03928 | 0.01879 | 0.1507197 | 0.01419038 | 0.2451629 | 0.123456
1624.01 | 0.02371 | 0.00199 | 0.03918 | 0.01876 | 0.1503392 | 0.01397963 | 0.2445388 | 0.1232589
1623.769 | 0.02366 | 0.00195 | 0.0391 | 0.01873 | 0.1500222 | 0.01369863 | 0.2440394 | 0.1230618
1623.528 | 0.0236 | 0.00191 | 0.03903 | 0.01868 | 0.1496417 | 0.01341763 | 0.2436025 | 0.1227332
1623.287 | 0.02354 | 0.00186 | 0.03896 | 0.01864 | 0.1492613 | 0.01306639 | 0.2431656 | 0.1224704
1623.046 | 0.02347 | 0.00179 | 0.0389 | 0.01859 | 0.1488174 | 0.01257464 | 0.2427912 | 0.1221419
1622.805 | 0.0234 | 0.00172 | 0.03884 | 0.01855 | 0.1483736 | 0.01208289 | 0.2424167 | 0.1218791
1622.564 | 0.02331 | 0.00165 | 0.03878 | 0.01851 | 0.1478029 | 0.01159115 | 0.2420422 | 0.1216163
1622.323 | 0.02321 | 0.00157 | 0.03873 | 0.01847 | 0.1471689 | 0.01102915 | 0.2417301 | 0.1213535
1622.081 | 0.0231 | 0.00149 | 0.03868 | 0.01844 | 0.1464714 | 0.01046716 | 0.2414181 | 0.1211564
1621.84 | 0.02298 | 0.00141 | 0.03863 | 0.0184 | 0.1457105 | 0.009905163 | 0.241106 | 0.1208936
1621.599 | 0.02286 | 0.00133 | 0.03858 | 0.01836 | 0.1449496 | 0.009343168 | 0.2407939 | 0.1206307
1621.358 | 0.02274 | 0.00124 | 0.03852 | 0.01831 | 0.1441887 | 0.008710924 | 0.2404194 | 0.1203022
1621.117 | 0.02263 | 0.00116 | 0.03846 | 0.01827 | 0.1434912 | 0.008148929 | 0.2400449 | 0.1200394
1620.876 | 0.02252 | 0.00108 | 0.0384 | 0.01823 | 0.1427937 | 0.007586934 | 0.2396705 | 0.1197766
1620.635 | 0.02243 | 0.00101 | 0.03835 | 0.0182 | 0.1422231 | 0.007095188 | 0.2393584 | 0.1195795
1620.394 | 0.02236 | 0.000955951 | 0.03829 | 0.01819 | 0.1417792 | 0.006715497 | 0.2389839 | 0.1195138
1620.153 | 0.0223 | 0.000915397 | 0.03824 | 0.01818 | 0.1413988 | 0.006430608 | 0.2386718 | 0.1194481
1619.912 | 0.02226 | 0.000890053 | 0.0382 | 0.01817 | 0.1411451 | 0.006252568 | 0.2384222 | 0.1193824
1619.671 | 0.02223 | 0.000878918 | 0.03817 | 0.01817 | 0.1409549 | 0.006174345 | 0.2382349 | 0.1193824
1619.43 | 0.0222 | 0.000879564 | 0.03815 | 0.01817 | 0.1407647 | 0.006178883 | 0.2381101 | 0.1193824
1619.189 | 0.02217 | 0.00088772 | 0.03813 | 0.01816 | 0.1405745 | 0.006236178 | 0.2379853 | 0.1193167
1618.948 | 0.02212 | 0.000896946 | 0.03811 | 0.01816 | 0.1402574 | 0.006300991 | 0.2378604 | 0.1193167
1618.707 | 0.02206 | 0.000899062 | 0.03808 | 0.01816 | 0.139877 | 0.006315855 | 0.2376732 | 0.1193167
1618.466 | 0.02199 | 0.000884808 | 0.03804 | 0.01816 | 0.1394331 | 0.006215722 | 0.2374235 | 0.1193167
1618.224 | 0.02191 | 0.000846761 | 0.03797 | 0.01815 | 0.1389259 | 0.005948444 | 0.2369866 | 0.119251
1617.984 | 0.02181 | 0.0007812 | 0.03788 | 0.01812 | 0.1382918 | 0.005487882 | 0.2364249 | 0.1190539
1617.742 | 0.0217 | 0.000690223 | 0.03777 | 0.01808 | 0.1375943 | 0.004848774 | 0.2357384 | 0.1187911
1617.501 | 0.02158 | 0.000582548 | 0.03764 | 0.01801 | 0.1368334 | 0.004092364 | 0.234927 | 0.1183311
1617.26 | 0.02145 | 0.000470524 | 0.03752 | 0.01793 | 0.1360091 | 0.003305402 | 0.234178 | 0.1178055
1617.019 | 0.02132 | 0.00036566 | 0.03741 | 0.01784 | 0.1351848 | 0.002568739 | 0.2334914 | 0.1172142
1616.778 | 0.02119 | 0.000276666 | 0.03733 | 0.01774 | 0.1343605 | 0.001943562 | 0.2329921 | 0.1165572
1616.537 | 0.02107 | 0.000211582 | 0.03728 | 0.01765 | 0.1335996 | 0.001486351 | 0.2326801 | 0.1159658
1616.296 | 0.02097 | 0.000179088 | 0.03727 | 0.01758 | 0.1329656 | 0.001258082 | 0.2326177 | 0.1155059
1616.055 | 0.02088 | 0.000185684 | 0.03729 | 0.01754 | 0.1323949 | 0.001304419 | 0.2327425 | 0.1152431
1615.814 | 0.02081 | 0.00022749 | 0.03734 | 0.01754 | 0.131951 | 0.001598103 | 0.2330545 | 0.1152431
1615.573 | 0.02074 | 0.000289136 | 0.0374 | 0.01756 | 0.1315072 | 0.002031163 | 0.233429 | 0.1153745
1615.332 | 0.02068 | 0.000350322 | 0.03744 | 0.01758 | 0.1311268 | 0.002460991 | 0.2336787 | 0.1155059
1615.091 | 0.02061 | 0.000392827 | 0.03746 | 0.01759 | 0.1306829 | 0.002759586 | 0.2338035 | 0.1155716
1614.85 | 0.02054 | 0.000408443 | 0.03744 | 0.01758 | 0.130239 | 0.002869287 | 0.2336787 | 0.1155059
1614.609 | 0.02046 | 0.000398719 | 0.03739 | 0.01755 | 0.1297318 | 0.002800976 | 0.2333666 | 0.1153088
1614.368 | 0.02037 | 0.000373625 | 0.03731 | 0.01752 | 0.1291611 | 0.002624693 | 0.2328673 | 0.1151117
1614.127 | 0.0203 | 0.000347791 | 0.03723 | 0.01749 | 0.1287173 | 0.00244321 | 0.232368 | 0.1149146
1613.885 | 0.02024 | 0.000333284 | 0.03716 | 0.01748 | 0.1283368 | 0.0023413 | 0.2319311 | 0.1148489
1613.644 | 0.02019 | 0.00033693 | 0.03709 | 0.01749 | 0.1280198 | 0.002366913 | 0.2314942 | 0.1149146
1613.403 | 0.02016 | 0.000358126 | 0.03705 | 0.01751 | 0.1278296 | 0.002515813 | 0.2312445 | 0.115046
1613.162 | 0.02012 | 0.000388782 | 0.03701 | 0.01755 | 0.1275759 | 0.00273117 | 0.2309949 | 0.1153088
1612.921 | 0.02008 | 0.000416707 | 0.03699 | 0.01757 | 0.1273223 | 0.002927341 | 0.2308701 | 0.1154402
1612.68 | 0.02003 | 0.000429833 | 0.03696 | 0.01758 | 0.1270053 | 0.00301955 | 0.2306828 | 0.1155059
1612.439 | 0.01995 | 0.000419689 | 0.03694 | 0.01756 | 0.126498 | 0.002948289 | 0.230558 | 0.1153745
1612.198 | 0.01986 | 0.000383835 | 0.0369 | 0.01752 | 0.1259273 | 0.002696417 | 0.2303083 | 0.1151117
1611.957 | 0.01975 | 0.000326241 | 0.03687 | 0.01747 | 0.1252299 | 0.002291823 | 0.2301211 | 0.1147832
1611.716 | 0.01965 | 0.000255597 | 0.03683 | 0.01742 | 0.1245958 | 0.001795553 | 0.2298714 | 0.1144547
1611.475 | 0.01955 | 0.000182153 | 0.03678 | 0.01737 | 0.1239617 | 0.001279614 | 0.2295594 | 0.1141261
1611.234 | 0.01946 | 0.000114509 | 0.03674 | 0.01732 | 0.123391 | 0.0008044187 | 0.2293097 | 0.1137976
1610.993 | 0.01939 | 5.65347e-05 | 0.0367 | 0.01728 | 0.1229472 | 0.0003971528 | 0.22906 | 0.1135348
1610.752 | 0.01933 | 8.27063e-06 | 0.03666 | 0.01725 | 0.1225667 | 5.810067e-05 | 0.2288104 | 0.1133377
1610.511 | 0.01929 | -3.43435e-05 | 0.03661 | 0.01721 | 0.1223131 | -0.000241261 | 0.2284983 | 0.1130749
1610.27 | 0.01925 | -7.58676e-05 | 0.03657 | 0.01718 | 0.1220595 | -0.0005329652 | 0.2282487 | 0.1128778
1610.029 | 0.01922 | -0.000119592 | 0.03653 | 0.01714 | 0.1218693 | -0.0008401264 | 0.227999 | 0.112615
1609.787 | 0.01919 | -0.000165009 | 0.0365 | 0.01711 | 0.121679 | -0.001159178 | 0.2278118 | 0.1124179
1609.546 | 0.01918 | -0.000208033 | 0.03647 | 0.01708 | 0.1216156 | -0.001461419 | 0.2276245 | 0.1122208
1609.305 | 0.01917 | -0.000242627 | 0.03646 | 0.01706 | 0.1215522 | -0.00170444 | 0.2275621 | 0.1120894
1609.064 | 0.01916 | -0.000262581 | 0.03647 | 0.01706 | 0.1214888 | -0.001844615 | 0.2276245 | 0.1120894
1608.823 | 0.01916 | -0.000264415 | 0.0365 | 0.01707 | 0.1214888 | -0.001857499 | 0.2278118 | 0.1121551
1608.582 | 0.01916 | -0.000248249 | 0.03654 | 0.01709 | 0.1214888 | -0.001743934 | 0.2280614 | 0.1122865
1608.341 | 0.01915 | -0.000218803 | 0.0366 | 0.01712 | 0.1214254 | -0.001537078 | 0.2284359 | 0.1124836
1608.1 | 0.01915 | -0.000183238 | 0.03666 | 0.01716 | 0.1214254 | -0.001287236 | 0.2288104 | 0.1127464
1607.859 | 0.01915 | -0.000149932 | 0.03672 | 0.01719 | 0.1214254 | -0.001053263 | 0.2291849 | 0.1129435
1607.618 | 0.01915 | -0.000126226 | 0.03677 | 0.01722 | 0.1214254 | -0.0008867299 | 0.2294969 | 0.1131406
1607.377 | 0.01914 | -0.00011789 | 0.0368 | 0.01725 | 0.121362 | -0.00082817 | 0.2296842 | 0.1133377
1607.136 | 0.01912 | -0.000128064 | 0.03681 | 0.01727 | 0.1212352 | -0.0008996417 | 0.2297466 | 0.1134691
1606.895 | 0.01908 | -0.000157848 | 0.03679 | 0.01728 | 0.1209815 | -0.001108872 | 0.2296218 | 0.1135348
1606.654 | 0.01902 | -0.000206262 | 0.03675 | 0.01728 | 0.1206011 | -0.001448978 | 0.2293721 | 0.1135348
1606.413 | 0.01894 | -0.000269936 | 0.03669 | 0.01726 | 0.1200938 | -0.001896284 | 0.2289976 | 0.1134034
1606.172 | 0.01885 | -0.00034329 | 0.03661 | 0.01723 | 0.1195232 | -0.002411591 | 0.2284983 | 0.1132063
1605.931 | 0.01875 | -0.000419034 | 0.03652 | 0.01719 | 0.1188891 | -0.002943688 | 0.2279366 | 0.1129435
1605.689 | 0.01866 | -0.000489202 | 0.03643 | 0.01715 | 0.1183184 | -0.003436614 | 0.2273749 | 0.1126807
1605.448 | 0.01859 | -0.000546646 | 0.03634 | 0.01711 | 0.1178746 | -0.003840155 | 0.2268131 | 0.1124179
1605.207 | 0.01854 | -0.00058724 | 0.03627 | 0.01709 | 0.1175575 | -0.004125325 | 0.2263762 | 0.1122865
1604.966 | 0.01851 | -0.000611604 | 0.03622 | 0.01708 | 0.1173673 | -0.004296481 | 0.2260642 | 0.1122208
1604.725 | 0.0185 | -0.000623738 | 0.03618 | 0.01709 | 0.1173039 | -0.004381721 | 0.2258145 | 0.1122865
1604.484 | 0.01849 | -0.000631552 | 0.03615 | 0.0171 | 0.1172405 | -0.004436614 | 0.2256273 | 0.1123522
1604.243 | 0.01848 | -0.000642676 | 0.03613 | 0.0171 | 0.1171771 | -0.004514759 | 0.2255024 | 0.1123522
1604.002 | 0.01845 | -0.00066337 | 0.0361 | 0.01708 | 0.1169869 | -0.004660133 | 0.2253152 | 0.1122208
1603.761 | 0.0184 | -0.000696104 | 0.03606 | 0.01706 | 0.1166698 | -0.004890088 | 0.2250655 | 0.1120894
1603.52 | 0.01833 | -0.000740479 | 0.03602 | 0.01701 | 0.116226 | -0.005201819 | 0.2248159 | 0.1117608
1603.279 | 0.01825 | -0.000793733 | 0.03597 | 0.01696 | 0.1157187 | -0.005575926 | 0.2245038 | 0.1114323
1603.038 | 0.01816 | -0.000851907 | 0.03591 | 0.01691 | 0.1151481 | -0.005984594 | 0.2241293 | 0.1111038
1602.797 | 0.01807 | -0.000912261 | 0.03586 | 0.01686 | 0.1145774 | -0.006408577 | 0.2238173 | 0.1107753
1602.556 | 0.01798 | -0.000972225 | 0.0358 | 0.01682 | 0.1140067 | -0.006829821 | 0.2234428 | 0.1105125
1602.315 | 0.0179 | -0.00103 | 0.03575 | 0.0168 | 0.1134995 | -0.007235687 | 0.2231307 | 0.1103811
1602.074 | 0.01784 | -0.00108 | 0.0357 | 0.01678 | 0.113119 | -0.007586934 | 0.2228186 | 0.1102497
1601.833 | 0.01778 | -0.00112 | 0.03565 | 0.01678 | 0.1127386 | -0.007867931 | 0.2225066 | 0.1102497
1601.592 | 0.01774 | -0.00113 | 0.03561 | 0.01679 | 0.1124849 | -0.007938181 | 0.2222569 | 0.1103154
1601.35 | 0.01773 | -0.00113 | 0.03558 | 0.01681 | 0.1124215 | -0.007938181 | 0.2220697 | 0.1104468
1601.109 | 0.01772 | -0.00112 | 0.03556 | 0.01683 | 0.1123581 | -0.007867931 | 0.2219448 | 0.1105782
1600.868 | 0.01773 | -0.00109 | 0.03556 | 0.01685 | 0.1124215 | -0.007657183 | 0.2219448 | 0.1107096
1600.627 | 0.01774 | -0.00106 | 0.03555 | 0.01686 | 0.1124849 | -0.007446435 | 0.2218824 | 0.1107753
1600.386 | 0.01774 | -0.00104 | 0.03554 | 0.01685 | 0.1124849 | -0.007305936 | 0.22182 | 0.1107096
1600.145 | 0.01771 | -0.00105 | 0.03551 | 0.01683 | 0.1122947 | -0.007376185 | 0.2216328 | 0.1105782
1599.904 | 0.01767 | -0.00107 | 0.03547 | 0.0168 | 0.1120411 | -0.007516684 | 0.2213831 | 0.1103811
1599.663 | 0.0176 | -0.00111 | 0.03542 | 0.01675 | 0.1115972 | -0.007797682 | 0.221071 | 0.1100526
1599.422 | 0.01752 | -0.00117 | 0.03535 | 0.0167 | 0.11109 | -0.008219178 | 0.2206341 | 0.109724
1599.181 | 0.01744 | -0.00122 | 0.03527 | 0.01666 | 0.1105827 | -0.008570425 | 0.2201348 | 0.1094612
1598.94 | 0.01737 | -0.00127 | 0.03519 | 0.01662 | 0.1101389 | -0.008921672 | 0.2196355 | 0.1091984
1598.699 | 0.01731 | -0.00131 | 0.03511 | 0.0166 | 0.1097584 | -0.009202669 | 0.2191362 | 0.109067
1598.458 | 0.01727 | -0.00134 | 0.03504 | 0.01659 | 0.1095048 | -0.009413418 | 0.2186993 | 0.1090013
1598.217 | 0.01723 | -0.00137 | 0.03497 | 0.01659 | 0.1092512 | -0.009624166 | 0.2182624 | 0.1090013
1597.976 | 0.01721 | -0.00141 | 0.03491 | 0.01658 | 0.1091243 | -0.009905163 | 0.2178879 | 0.1089356
1597.735 | 0.01719 | -0.00144 | 0.03485 | 0.01657 | 0.1089975 | -0.01011591 | 0.2175134 | 0.1088699
1597.494 | 0.01717 | -0.00147 | 0.03481 | 0.01656 | 0.1088707 | -0.01032666 | 0.2172638 | 0.1088042
1597.252 | 0.01716 | -0.00149 | 0.03477 | 0.01656 | 0.1088073 | -0.01046716 | 0.2170141 | 0.1088042
1597.011 | 0.01717 | -0.00149 | 0.03473 | 0.01656 | 0.1088707 | -0.01046716 | 0.2167644 | 0.1088042
1596.77 | 0.01718 | -0.00148 | 0.0347 | 0.01657 | 0.1089341 | -0.01039691 | 0.2165772 | 0.1088699
1596.529 | 0.0172 | -0.00147 | 0.03467 | 0.01658 | 0.1090609 | -0.01032666 | 0.21639 | 0.1089356
1596.288 | 0.01722 | -0.00145 | 0.03462 | 0.01658 | 0.1091877 | -0.01018616 | 0.2160779 | 0.1089356
1596.047 | 0.01723 | -0.00145 | 0.03456 | 0.01657 | 0.1092512 | -0.01018616 | 0.2157034 | 0.1088699
1595.806 | 0.01723 | -0.00146 | 0.03449 | 0.01655 | 0.1092512 | -0.01025641 | 0.2152665 | 0.1087385
1595.565 | 0.01722 | -0.00149 | 0.03441 | 0.01652 | 0.1091877 | -0.01046716 | 0.2147672 | 0.1085414
1595.324 | 0.0172 | -0.00152 | 0.03435 | 0.0165 | 0.1090609 | -0.01067791 | 0.2143927 | 0.10841
1595.083 | 0.01718 | -0.00154 | 0.03429 | 0.01648 | 0.1089341 | -0.01081841 | 0.2140182 | 0.1082786
1594.842 | 0.01716 | -0.00155 | 0.03426 | 0.01649 | 0.1088073 | -0.01088865 | 0.213831 | 0.1083443
1594.601 | 0.01716 | -0.00154 | 0.03423 | 0.01651 | 0.1088073 | -0.01081841 | 0.2136437 | 0.1084757
1594.36 | 0.01716 | -0.00152 | 0.03421 | 0.01654 | 0.1088073 | -0.01067791 | 0.2135189 | 0.1086728
1594.119 | 0.01717 | -0.00149 | 0.03419 | 0.01658 | 0.1088707 | -0.01046716 | 0.2133941 | 0.1089356
1593.878 | 0.01719 | -0.00147 | 0.03415 | 0.01662 | 0.1089975 | -0.01032666 | 0.2131444 | 0.1091984
1593.637 | 0.0172 | -0.00144 | 0.03409 | 0.01664 | 0.1090609 | -0.01011591 | 0.2127699 | 0.1093298
1593.396 | 0.01721 | -0.00143 | 0.034 | 0.01664 | 0.1091243 | -0.01004566 | 0.2122082 | 0.1093298
1593.154 | 0.01721 | -0.00143 | 0.0339 | 0.01664 | 0.1091243 | -0.01004566 | 0.2115841 | 0.1093298
1592.913 | 0.01721 | -0.00144 | 0.0338 | 0.01662 | 0.1091243 | -0.01011591 | 0.2109599 | 0.1091984
1592.672 | 0.0172 | -0.00146 | 0.03369 | 0.0166 | 0.1090609 | -0.01025641 | 0.2102734 | 0.109067
1592.431 | 0.01719 | -0.00149 | 0.03359 | 0.01658 | 0.1089975 | -0.01046716 | 0.2096492 | 0.1089356
1592.19 | 0.01718 | -0.00152 | 0.0335 | 0.01655 | 0.1089341 | -0.01067791 | 0.2090875 | 0.1087385
1591.949 | 0.01718 | -0.00157 | 0.03341 | 0.01651 | 0.1089341 | -0.01102915 | 0.2085258 | 0.1084757
1591.708 | 0.01717 | -0.00161 | 0.03333 | 0.01647 | 0.1088707 | -0.01131015 | 0.2080265 | 0.1082129
1591.467 | 0.01717 | -0.00166 | 0.03325 | 0.01643 | 0.1088707 | -0.0116614 | 0.2075272 | 0.1079501
1591.226 | 0.01717 | -0.00171 | 0.03318 | 0.01639 | 0.1088707 | -0.01201264 | 0.2070903 | 0.1076873
1590.985 | 0.01718 | -0.00174 | 0.03311 | 0.01635 | 0.1089341 | -0.01222339 | 0.2066534 | 0.1074244
1590.744 | 0.0172 | -0.00177 | 0.03304 | 0.01633 | 0.1090609 | -0.01243414 | 0.2062165 | 0.107293
1590.503 | 0.01722 | -0.00179 | 0.03298 | 0.01633 | 0.1091877 | -0.01257464 | 0.205842 | 0.107293
1590.262 | 0.01724 | -0.00179 | 0.03293 | 0.01634 | 0.1093146 | -0.01257464 | 0.2055299 | 0.1073587
1590.021 | 0.01727 | -0.00179 | 0.03287 | 0.01635 | 0.1095048 | -0.01257464 | 0.2051554 | 0.1074244
1589.78 | 0.01729 | -0.00178 | 0.03282 | 0.01636 | 0.1096316 | -0.01250439 | 0.2048433 | 0.1074901
1589.539 | 0.0173 | -0.00177 | 0.03277 | 0.01636 | 0.109695 | -0.01243414 | 0.2045313 | 0.1074901
1589.297 | 0.01732 | -0.00175 | 0.03272 | 0.01635 | 0.1098218 | -0.01229364 | 0.2042192 | 0.1074244
1589.057 | 0.01734 | -0.00173 | 0.03267 | 0.01633 | 0.1099486 | -0.01215314 | 0.2039071 | 0.107293
1588.815 | 0.01736 | -0.00169 | 0.03262 | 0.0163 | 0.1100755 | -0.01187215 | 0.2035951 | 0.1070959
1588.574 | 0.01739 | -0.00165 | 0.03258 | 0.01629 | 0.1102657 | -0.01159115 | 0.2033454 | 0.1070302
1588.333 | 0.01743 | -0.0016 | 0.03253 | 0.01629 | 0.1105193 | -0.0112399 | 0.2030333 | 0.1070302
1588.092 | 0.01748 | -0.00154 | 0.03249 | 0.0163 | 0.1108363 | -0.01081841 | 0.2027837 | 0.1070959
1587.851 | 0.01753 | -0.00148 | 0.03244 | 0.01633 | 0.1111534 | -0.01039691 | 0.2024716 | 0.107293
1587.61 | 0.01759 | -0.00142 | 0.03238 | 0.01637 | 0.1115338 | -0.009975413 | 0.2020971 | 0.1075558
1587.369 | 0.01764 | -0.00135 | 0.03231 | 0.01641 | 0.1118509 | -0.009483667 | 0.2016602 | 0.1078187
1587.128 | 0.01769 | -0.0013 | 0.03222 | 0.01646 | 0.1121679 | -0.00913242 | 0.2010985 | 0.1081472
1586.887 | 0.01773 | -0.00126 | 0.03211 | 0.01651 | 0.1124215 | -0.008851423 | 0.2004119 | 0.1084757
1586.646 | 0.01775 | -0.00123 | 0.03199 | 0.01655 | 0.1125483 | -0.008640674 | 0.199663 | 0.1087385
1586.405 | 0.01777 | -0.00123 | 0.03185 | 0.01658 | 0.1126752 | -0.008640674 | 0.1987892 | 0.1089356
1586.164 | 0.01777 | -0.00124 | 0.03171 | 0.01659 | 0.1126752 | -0.008710924 | 0.1979154 | 0.1090013
1585.923 | 0.01777 | -0.00127 | 0.03157 | 0.01659 | 0.1126752 | -0.008921672 | 0.1970416 | 0.1090013
1585.682 | 0.01776 | -0.0013 | 0.03144 | 0.01657 | 0.1126118 | -0.00913242 | 0.1962302 | 0.1088699
1585.441 | 0.01777 | -0.00134 | 0.03133 | 0.01655 | 0.1126752 | -0.009413418 | 0.1955436 | 0.1087385
1585.2 | 0.0178 | -0.00136 | 0.03124 | 0.01654 | 0.1128654 | -0.009553916 | 0.1949819 | 0.1086728
1584.958 | 0.01785 | -0.00136 | 0.03117 | 0.01654 | 0.1131824 | -0.009553916 | 0.194545 | 0.1086728
1584.717 | 0.01794 | -0.00134 | 0.03114 | 0.01657 | 0.1137531 | -0.009413418 | 0.1943578 | 0.1088699
1584.476 | 0.01807 | -0.00128 | 0.03114 | 0.01663 | 0.1145774 | -0.008991921 | 0.1943578 | 0.1092641
1584.235 | 0.01822 | -0.0012 | 0.03116 | 0.01673 | 0.1155285 | -0.008429926 | 0.1944826 | 0.1099212
1583.994 | 0.0184 | -0.00109 | 0.0312 | 0.01686 | 0.1166698 | -0.007657183 | 0.1947322 | 0.1107753
1583.753 | 0.01858 | -0.00096923 | 0.03125 | 0.01702 | 0.1178112 | -0.006808781 | 0.1950443 | 0.1118265
1583.512 | 0.01877 | -0.000833854 | 0.0313 | 0.01718 | 0.1190159 | -0.005857773 | 0.1953564 | 0.1128778
1583.271 | 0.01895 | -0.000698048 | 0.03134 | 0.01734 | 0.1201573 | -0.004903744 | 0.195606 | 0.113929
1583.03 | 0.01911 | -0.000570152 | 0.03137 | 0.01749 | 0.1211718 | -0.004005283 | 0.1957933 | 0.1149146
1582.789 | 0.01925 | -0.000457006 | 0.03137 | 0.01762 | 0.1220595 | -0.003210439 | 0.1957933 | 0.1157687
1582.548 | 0.01937 | -0.000362201 | 0.03136 | 0.01774 | 0.1228204 | -0.00254444 | 0.1957309 | 0.1165572
1582.307 | 0.01947 | -0.000286975 | 0.03134 | 0.01783 | 0.1234544 | -0.002015982 | 0.195606 | 0.1171485
1582.066 | 0.01956 | -0.000230009 | 0.03131 | 0.01789 | 0.1240251 | -0.001615799 | 0.1954188 | 0.1175427
1581.825 | 0.01963 | -0.000188583 | 0.03127 | 0.01792 | 0.124469 | -0.001324784 | 0.1951691 | 0.1177398
1581.584 | 0.01968 | -0.000159177 | 0.03122 | 0.01793 | 0.124786 | -0.001118209 | 0.1948571 | 0.1178055
1581.343 | 0.01973 | -0.000137681 | 0.03116 | 0.01793 | 0.125103 | -0.0009672006 | 0.1944826 | 0.1178055
1581.102 | 0.01977 | -0.000119425 | 0.0311 | 0.01792 | 0.1253567 | -0.0008389533 | 0.1941081 | 0.1177398
1580.86 | 0.01981 | -9.90824e-05 | 0.03102 | 0.01792 | 0.1256103 | -0.0006960478 | 0.1936088 | 0.1177398
1580.619 | 0.01985 | -7.07265e-05 | 0.03095 | 0.01794 | 0.1258639 | -0.0004968493 | 0.1931719 | 0.1178712
1580.378 | 0.01989 | -2.93006e-05 | 0.03087 | 0.01798 | 0.1261176 | -0.0002058349 | 0.1926726 | 0.118134
1580.137 | 0.01994 | 3.36611e-05 | 0.0308 | 0.01805 | 0.1264346 | 0.0002364672 | 0.1922357 | 0.118594
1579.896 | 0.02 | 0.000118484 | 0.03075 | 0.01814 | 0.126815 | 0.0008323428 | 0.1919236 | 0.1191853
1579.655 | 0.02008 | 0.000215457 | 0.03071 | 0.01824 | 0.1273223 | 0.001513572 | 0.1916739 | 0.1198423
1579.414 | 0.02017 | 0.000316759 | 0.03069 | 0.01835 | 0.127893 | 0.002225213 | 0.1915491 | 0.120565
1579.173 | 0.02028 | 0.000413312 | 0.03067 | 0.01846 | 0.1285905 | 0.002903491 | 0.1914243 | 0.1212878
1578.932 | 0.02038 | 0.000495295 | 0.03065 | 0.01856 | 0.1292245 | 0.003479417 | 0.1912995 | 0.1219448
1578.691 | 0.02048 | 0.000555307 | 0.03062 | 0.01863 | 0.1298586 | 0.003900998 | 0.1911122 | 0.1224047
1578.45 | 0.02056 | 0.00058868 | 0.03059 | 0.01869 | 0.1303659 | 0.004135441 | 0.190925 | 0.1227989
1578.209 | 0.02061 | 0.000592873 | 0.03054 | 0.01872 | 0.1306829 | 0.004164896 | 0.1906129 | 0.1229961
1577.968 | 0.02064 | 0.000567326 | 0.03047 | 0.01871 | 0.1308731 | 0.00398543 | 0.190176 | 0.1229304
1577.727 | 0.02063 | 0.000512868 | 0.03039 | 0.01867 | 0.1308097 | 0.003602866 | 0.1896767 | 0.1226675
1577.486 | 0.0206 | 0.000432331 | 0.03029 | 0.01859 | 0.1306195 | 0.003037099 | 0.1890526 | 0.1221419
1577.245 | 0.02055 | 0.000331384 | 0.03017 | 0.01847 | 0.1303025 | 0.002327952 | 0.1883036 | 0.1213535
1577.004 | 0.02049 | 0.000219507 | 0.03003 | 0.01832 | 0.129922 | 0.001542023 | 0.1874298 | 0.1203679
1576.762 | 0.02042 | 0.000109142 | 0.02987 | 0.01816 | 0.1294782 | 0.0007667158 | 0.1864312 | 0.1193167
1576.521 | 0.02035 | 1.07744e-05 | 0.02972 | 0.018 | 0.1290343 | 7.56895e-05 | 0.1854949 | 0.1182654
1576.28 | 0.02029 | -6.81329e-05 | 0.02957 | 0.01785 | 0.1286539 | -0.0004786294 | 0.1845587 | 0.1172799
1576.039 | 0.02023 | -0.00012234 | 0.02945 | 0.01772 | 0.1282734 | -0.000859431 | 0.1838098 | 0.1164258
1575.798 | 0.02019 | -0.000144937 | 0.02935 | 0.01762 | 0.1280198 | -0.001018174 | 0.1831856 | 0.1157687
1575.557 | 0.02016 | -0.000130345 | 0.0293 | 0.01758 | 0.1278296 | -0.0009156656 | 0.1828735 | 0.1155059
1575.316 | 0.02014 | -8.1612e-05 | 0.0293 | 0.01758 | 0.1277027 | -0.0005733193 | 0.1828735 | 0.1155059
1575.075 | 0.02012 | -1.37292e-05 | 0.02933 | 0.01762 | 0.1275759 | -9.644679e-05 | 0.1830608 | 0.1157687
1574.834 | 0.0201 | 5.35335e-05 | 0.02938 | 0.01767 | 0.1274491 | 0.0003760695 | 0.1833729 | 0.1160972
1574.593 | 0.02007 | 0.000103986 | 0.02941 | 0.01772 | 0.1272589 | 0.0007304953 | 0.1835601 | 0.1164258
1574.352 | 0.02002 | 0.000131229 | 0.02942 | 0.01774 | 0.1269419 | 0.0009218757 | 0.1836225 | 0.1165572
1574.111 | 0.01996 | 0.000138852 | 0.02939 | 0.01774 | 0.1265614 | 0.0009754268 | 0.1834353 | 0.1165572
1573.87 | 0.01988 | 0.000136774 | 0.02935 | 0.0177 | 0.1260542 | 0.0009608289 | 0.1831856 | 0.1162943
1573.629 | 0.01979 | 0.000135757 | 0.02928 | 0.01764 | 0.1254835 | 0.0009536846 | 0.1827487 | 0.1159001
1573.388 | 0.0197 | 0.00014199 | 0.02921 | 0.01756 | 0.1249128 | 0.000997471 | 0.1823118 | 0.1153745
1573.147 | 0.01961 | 0.000154533 | 0.02914 | 0.01748 | 0.1243421 | 0.001085585 | 0.1818749 | 0.1148489
1572.906 | 0.01954 | 0.000167175 | 0.02907 | 0.01739 | 0.1238983 | 0.001174394 | 0.181438 | 0.1142576
1572.665 | 0.01948 | 0.000170568 | 0.029 | 0.01729 | 0.1235178 | 0.00119823 | 0.1810011 | 0.1136005
1572.423 | 0.01942 | 0.000156333 | 0.02894 | 0.0172 | 0.1231374 | 0.00109823 | 0.1806266 | 0.1130092
1572.182 | 0.01937 | 0.000120076 | 0.02887 | 0.0171 | 0.1228204 | 0.0008435265 | 0.1801897 | 0.1123522
1571.941 | 0.01931 | 6.26986e-05 | 0.0288 | 0.01698 | 0.1224399 | 0.0004404538 | 0.1797528 | 0.1115637
1571.7 | 0.01923 | -1.14687e-05 | 0.02872 | 0.01687 | 0.1219327 | -8.056691e-05 | 0.1792535 | 0.110841
1571.459 | 0.01915 | -9.64959e-05 | 0.02864 | 0.01674 | 0.1214254 | -0.0006778778 | 0.1787542 | 0.1099869
1571.218 | 0.01906 | -0.000186233 | 0.02855 | 0.01661 | 0.1208547 | -0.001308275 | 0.1781925 | 0.1091327
1570.977 | 0.01895 | -0.00027682 | 0.02845 | 0.01647 | 0.1201573 | -0.001944643 | 0.1775683 | 0.1082129
1570.736 | 0.01884 | -0.000365428 | 0.02835 | 0.01634 | 0.1194598 | -0.002567109 | 0.1769442 | 0.1073587
1570.495 | 0.01873 | -0.000449915 | 0.02825 | 0.01621 | 0.1187623 | -0.003160625 | 0.1763201 | 0.1065046
1570.254 | 0.01862 | -0.000529352 | 0.02816 | 0.01609 | 0.1180648 | -0.003718665 | 0.1757583 | 0.1057162
1570.013 | 0.01852 | -0.00060428 | 0.02808 | 0.01597 | 0.1174307 | -0.00424503 | 0.175259 | 0.1049277
1569.772 | 0.01843 | -0.000676027 | 0.02801 | 0.01585 | 0.1168601 | -0.004749048 | 0.1748221 | 0.1041393
1569.531 | 0.01836 | -0.000745384 | 0.02795 | 0.01572 | 0.1164162 | -0.005236277 | 0.1744476 | 0.1032852
1569.29 | 0.01831 | -0.000808641 | 0.02789 | 0.0156 | 0.1160992 | -0.005680653 | 0.1740731 | 0.1024967
1569.049 | 0.01827 | -0.000859019 | 0.02784 | 0.01548 | 0.1158455 | -0.006034556 | 0.1737611 | 0.1017083
1568.808 | 0.01824 | -0.000890326 | 0.0278 | 0.01538 | 0.1156553 | -0.006254485 | 0.1735114 | 0.1010512
1568.567 | 0.01821 | -0.000901053 | 0.02776 | 0.0153 | 0.1154651 | -0.006329842 | 0.1732618 | 0.1005256
1568.325 | 0.01818 | -0.000895388 | 0.02773 | 0.01523 | 0.1152749 | -0.006290046 | 0.1730745 | 0.1000657
1568.084 | 0.01814 | -0.000882425 | 0.02769 | 0.01518 | 0.1150212 | -0.006198981 | 0.1728249 | 0.09973719
1567.843 | 0.01809 | -0.000871023 | 0.02765 | 0.01513 | 0.1147042 | -0.006118883 | 0.1725752 | 0.09940867
1567.602 | 0.01803 | -0.00086941 | 0.0276 | 0.01507 | 0.1143238 | -0.006107552 | 0.1722631 | 0.09901445
1567.361 | 0.01796 | -0.000881677 | 0.02754 | 0.01501 | 0.1138799 | -0.006193727 | 0.1718887 | 0.09862024
1567.12 | 0.01788 | -0.000908204 | 0.02747 | 0.01494 | 0.1133726 | -0.006380077 | 0.1714518 | 0.09816032
1566.879 | 0.01781 | -0.000946332 | 0.02739 | 0.01486 | 0.1129288 | -0.006647924 | 0.1709524 | 0.09763469
1566.638 | 0.01773 | -0.000991159 | 0.02731 | 0.01477 | 0.1124215 | -0.006962831 | 0.1704531 | 0.09704336
1566.397 | 0.01767 | -0.00104 | 0.02723 | 0.01468 | 0.1120411 | -0.007305936 | 0.1699538 | 0.09645204
1566.156 | 0.01762 | -0.00108 | 0.02716 | 0.01458 | 0.1117241 | -0.007586934 | 0.1695169 | 0.09579501
1565.915 | 0.01757 | -0.00112 | 0.0271 | 0.01449 | 0.111407 | -0.007867931 | 0.1691424 | 0.09520368
1565.674 | 0.01753 | -0.00114 | 0.02704 | 0.0144 | 0.1111534 | -0.00800843 | 0.1687679 | 0.09461235
1565.433 | 0.01751 | -0.00116 | 0.027 | 0.01432 | 0.1110266 | -0.008148929 | 0.1685183 | 0.09408673
1565.192 | 0.01749 | -0.00117 | 0.02697 | 0.01425 | 0.1108998 | -0.008219178 | 0.168331 | 0.09362681
1564.951 | 0.01747 | -0.00116 | 0.02694 | 0.01419 | 0.1107729 | -0.008148929 | 0.1681438 | 0.09323259
1564.71 | 0.01747 | -0.00115 | 0.02691 | 0.01413 | 0.1107729 | -0.008078679 | 0.1679566 | 0.09283837
1564.469 | 0.01746 | -0.00112 | 0.02689 | 0.0141 | 0.1107095 | -0.007867931 | 0.1678317 | 0.09264126
1564.227 | 0.01746 | -0.00108 | 0.02686 | 0.01408 | 0.1107095 | -0.007586934 | 0.1676445 | 0.09250986
1563.986 | 0.01747 | -0.00103 | 0.02683 | 0.01407 | 0.1107729 | -0.007235687 | 0.1674572 | 0.09244415
1563.745 | 0.01747 | -0.000979704 | 0.02679 | 0.01407 | 0.1107729 | -0.00688236 | 0.1672076 | 0.09244415
1563.504 | 0.01747 | -0.000933151 | 0.02674 | 0.01408 | 0.1107729 | -0.006555328 | 0.1668955 | 0.09250986
1563.263 | 0.01748 | -0.000892438 | 0.02668 | 0.01408 | 0.1108363 | -0.006269322 | 0.166521 | 0.09250986
1563.022 | 0.01748 | -0.000857996 | 0.02662 | 0.01408 | 0.1108363 | -0.006027369 | 0.1661465 | 0.09250986
1562.781 | 0.01749 | -0.000830313 | 0.02656 | 0.01408 | 0.1108998 | -0.005832898 | 0.1657721 | 0.09250986
1562.54 | 0.01749 | -0.00081104 | 0.0265 | 0.01407 | 0.1108998 | -0.005697506 | 0.1653976 | 0.09244415
1562.299 | 0.0175 | -0.000806377 | 0.02645 | 0.01405 | 0.1109632 | -0.005664749 | 0.1650855 | 0.09231275
1562.058 | 0.0175 | -0.000826465 | 0.02639 | 0.01402 | 0.1109632 | -0.005805866 | 0.164711 | 0.09211564
1561.817 | 0.0175 | -0.000881952 | 0.02632 | 0.01396 | 0.1109632 | -0.006195659 | 0.1642741 | 0.09172142
1561.576 | 0.01748 | -0.000979929 | 0.02623 | 0.01386 | 0.1108363 | -0.006883941 | 0.1637124 | 0.09106439
1561.335 | 0.01745 | -0.00112 | 0.0261 | 0.01372 | 0.1106461 | -0.007867931 | 0.162901 | 0.09014455
1561.094 | 0.01741 | -0.00128 | 0.02595 | 0.01356 | 0.1103925 | -0.008991921 | 0.1619648 | 0.0890933
1560.853 | 0.01736 | -0.00145 | 0.02578 | 0.0134 | 0.1100755 | -0.01018616 | 0.1609038 | 0.08804205
1560.612 | 0.0173 | -0.00159 | 0.02563 | 0.01325 | 0.109695 | -0.01116965 | 0.1599675 | 0.0870565
1560.37 | 0.01723 | -0.00168 | 0.02551 | 0.01314 | 0.1092512 | -0.0118019 | 0.1592186 | 0.08633377
1560.13 | 0.01717 | -0.00172 | 0.02543 | 0.01306 | 0.1088707 | -0.01208289 | 0.1587193 | 0.08580815
1559.888 | 0.01711 | -0.00173 | 0.02537 | 0.01302 | 0.1084903 | -0.01215314 | 0.1583448 | 0.08554534
1559.647 | 0.01705 | -0.00172 | 0.02533 | 0.01299 | 0.1081098 | -0.01208289 | 0.1580951 | 0.08534823
1559.406 | 0.017 | -0.00171 | 0.02529 | 0.01296 | 0.1077928 | -0.01201264 | 0.1578455 | 0.08515112
1559.165 | 0.01696 | -0.00171 | 0.02524 | 0.01292 | 0.1075392 | -0.01201264 | 0.1575334 | 0.0848883
1558.924 | 0.01692 | -0.00172 | 0.02518 | 0.01286 | 0.1072855 | -0.01208289 | 0.1571589 | 0.08449409
1558.683 | 0.01688 | -0.00173 | 0.02512 | 0.01278 | 0.1070319 | -0.01215314 | 0.1567844 | 0.08396846
1558.442 | 0.01685 | -0.00173 | 0.02505 | 0.0127 | 0.1068417 | -0.01215314 | 0.1563475 | 0.08344284
1558.201 | 0.01683 | -0.00173 | 0.02498 | 0.01262 | 0.1067149 | -0.01215314 | 0.1559106 | 0.08291721
1557.96 | 0.01683 | -0.00171 | 0.02493 | 0.01256 | 0.1067149 | -0.01201264 | 0.1555986 | 0.082523
1557.719 | 0.01685 | -0.00166 | 0.02489 | 0.01254 | 0.1068417 | -0.0116614 | 0.1553489 | 0.08239159
1557.478 | 0.01688 | -0.00158 | 0.02489 | 0.01257 | 0.1070319 | -0.0110994 | 0.1553489 | 0.0825887
1557.237 | 0.01693 | -0.00147 | 0.02492 | 0.01263 | 0.1073489 | -0.01032666 | 0.1555361 | 0.08298292
1556.996 | 0.017 | -0.00135 | 0.02496 | 0.01273 | 0.1077928 | -0.009483667 | 0.1557858 | 0.08363995
1556.755 | 0.01708 | -0.00122 | 0.02502 | 0.01284 | 0.1083 | -0.008570425 | 0.1561603 | 0.08436268
1556.514 | 0.01715 | -0.00112 | 0.02506 | 0.01293 | 0.1087439 | -0.007867931 | 0.1564099 | 0.08495401
1556.273 | 0.0172 | -0.00105 | 0.02509 | 0.013 | 0.1090609 | -0.007376185 | 0.1565972 | 0.08541393
1556.031 | 0.01724 | -0.00103 | 0.0251 | 0.01302 | 0.1093146 | -0.007235687 | 0.1566596 | 0.08554534
1555.79 | 0.01724 | -0.00105 | 0.02508 | 0.013 | 0.1093146 | -0.007376185 | 0.1565348 | 0.08541393
1555.549 | 0.01721 | -0.00111 | 0.02502 | 0.01293 | 0.1091243 | -0.007797682 | 0.1561603 | 0.08495401
1555.308 | 0.01715 | -0.00121 | 0.02493 | 0.01282 | 0.1087439 | -0.008500176 | 0.1555986 | 0.08423127
1555.067 | 0.01706 | -0.00134 | 0.02482 | 0.01267 | 0.1081732 | -0.009413418 | 0.154912 | 0.08324573
1554.826 | 0.01695 | -0.00147 | 0.02468 | 0.01251 | 0.1074757 | -0.01032666 | 0.1540382 | 0.08219448
1554.585 | 0.01684 | -0.00158 | 0.02454 | 0.01236 | 0.1067783 | -0.0110994 | 0.1531644 | 0.08120894
1554.344 | 0.01675 | -0.00167 | 0.02441 | 0.01222 | 0.1062076 | -0.01173165 | 0.152353 | 0.08028909
1554.103 | 0.01668 | -0.00172 | 0.0243 | 0.01213 | 0.1057637 | -0.01208289 | 0.1516665 | 0.07969777
1553.862 | 0.01666 | -0.00172 | 0.02424 | 0.0121 | 0.1056369 | -0.01208289 | 0.151292 | 0.07950066
1553.621 | 0.01668 | -0.00168 | 0.02422 | 0.01212 | 0.1057637 | -0.0118019 | 0.1511671 | 0.07963206
1553.38 | 0.01674 | -0.0016 | 0.02424 | 0.01219 | 0.1061442 | -0.0112399 | 0.151292 | 0.08009198
1553.139 | 0.01682 | -0.00149 | 0.02428 | 0.01229 | 0.1066514 | -0.01046716 | 0.1515416 | 0.08074901
1552.898 | 0.01692 | -0.00138 | 0.02434 | 0.01241 | 0.1072855 | -0.009694415 | 0.1519161 | 0.08153745
1552.657 | 0.01702 | -0.00127 | 0.02439 | 0.01251 | 0.1079196 | -0.008921672 | 0.1522282 | 0.08219448
1552.416 | 0.0171 | -0.00117 | 0.02443 | 0.01259 | 0.1084269 | -0.008219178 | 0.1524778 | 0.08272011
1552.175 | 0.01717 | -0.00109 | 0.02444 | 0.01264 | 0.1088707 | -0.007657183 | 0.1525403 | 0.08304862
1551.933 | 0.01721 | -0.00102 | 0.02444 | 0.01267 | 0.1091243 | -0.007165437 | 0.1525403 | 0.08324573
1551.692 | 0.01723 | -0.00096358 | 0.02443 | 0.01268 | 0.1092512 | -0.00676909 | 0.1524778 | 0.08331143
1551.451 | 0.01724 | -0.000912878 | 0.02439 | 0.01268 | 0.1093146 | -0.006412912 | 0.1522282 | 0.08331143
1551.21 | 0.01725 | -0.000868995 | 0.02435 | 0.01268 | 0.109378 | -0.006104636 | 0.1519785 | 0.08331143
1550.969 | 0.01724 | -0.000831452 | 0.02429 | 0.01267 | 0.1093146 | -0.005840899 | 0.151604 | 0.08324573
1550.728 | 0.01724 | -0.000798819 | 0.02423 | 0.01267 | 0.1093146 | -0.005611654 | 0.1512296 | 0.08324573
1550.487 | 0.01724 | -0.000770817 | 0.02417 | 0.01269 | 0.1093146 | -0.005414942 | 0.1508551 | 0.08337714
1550.246 | 0.01724 | -0.000745834 | 0.0241 | 0.01271 | 0.1093146 | -0.005239438 | 0.1504182 | 0.08350854
1550.005 | 0.01725 | -0.000723411 | 0.02405 | 0.01274 | 0.109378 | -0.005081918 | 0.1501061 | 0.08370565
1549.764 | 0.01728 | -0.000700558 | 0.02401 | 0.0128 | 0.1095682 | -0.004921377 | 0.1498564 | 0.08409987
1549.523 | 0.01732 | -0.000674076 | 0.02398 | 0.01286 | 0.1098218 | -0.004735342 | 0.1496692 | 0.08449409
1549.282 | 0.01737 | -0.000639583 | 0.02397 | 0.01294 | 0.1101389 | -0.004493031 | 0.1496068 | 0.08501971
1549.041 | 0.01744 | -0.00059361 | 0.02397 | 0.01303 | 0.1105827 | -0.004170074 | 0.1496068 | 0.08561104
1548.8 | 0.01751 | -0.000535568 | 0.02399 | 0.01314 | 0.1110266 | -0.003762332 | 0.1497316 | 0.08633377
1548.559 | 0.01759 | -0.000466865 | 0.024 | 0.01324 | 0.1115338 | -0.003279698 | 0.149794 | 0.0869908
1548.318 | 0.01766 | -0.000389842 | 0.02401 | 0.01335 | 0.1119777 | -0.002738616 | 0.1498564 | 0.08771353
1548.077 | 0.01774 | -0.000308149 | 0.02402 | 0.01345 | 0.1124849 | -0.002164728 | 0.1499189 | 0.08837057
1547.835 | 0.01781 | -0.000224824 | 0.02402 | 0.01355 | 0.1129288 | -0.001579375 | 0.1499189 | 0.0890276
1547.594 | 0.01788 | -0.000142452 | 0.02402 | 0.01363 | 0.1133726 | -0.001000717 | 0.1499189 | 0.08955322
1547.353 | 0.01795 | -6.25088e-05 | 0.02403 | 0.01369 | 0.1138165 | -0.0004391205 | 0.1499813 | 0.08994744
1547.112 | 0.01803 | 1.42739e-05 | 0.02404 | 0.01374 | 0.1143238 | 0.0001002733 | 0.1500437 | 0.09027595
1546.871 | 0.01811 | 8.71766e-05 | 0.02405 | 0.01378 | 0.114831 | 0.0006124103 | 0.1501061 | 0.09053876
1546.63 | 0.01819 | 0.000155659 | 0.02406 | 0.01382 | 0.1153383 | 0.001093495 | 0.1501685 | 0.09080158
1546.389 | 0.01827 | 0.000219442 | 0.02406 | 0.01387 | 0.1158455 | 0.001541567 | 0.1501685 | 0.09113009
1546.148 | 0.01836 | 0.000279345 | 0.02405 | 0.01394 | 0.1164162 | 0.001962381 | 0.1501061 | 0.09159001
1545.907 | 0.01843 | 0.000336578 | 0.02403 | 0.01404 | 0.1168601 | 0.00236444 | 0.1499813 | 0.09224704
1545.666 | 0.01851 | 0.00039405 | 0.024 | 0.01415 | 0.1173673 | 0.002768177 | 0.149794 | 0.09296978
1545.425 | 0.0186 | 0.000455053 | 0.02397 | 0.01429 | 0.117938 | 0.003196719 | 0.1496068 | 0.09388962
1545.184 | 0.01869 | 0.000523126 | 0.02394 | 0.01443 | 0.1185087 | 0.003674928 | 0.1494195 | 0.09480946
1544.943 | 0.01879 | 0.000601728 | 0.02391 | 0.01458 | 0.1191427 | 0.004227102 | 0.1492323 | 0.09579501
1544.702 | 0.01889 | 0.000692611 | 0.0239 | 0.01472 | 0.1197768 | 0.00486555 | 0.1491699 | 0.09671485
1544.461 | 0.019 | 0.000793604 | 0.02389 | 0.01485 | 0.1204743 | 0.005575019 | 0.1491075 | 0.09756899
1544.22 | 0.0191 | 0.000897847 | 0.02389 | 0.01498 | 0.1211084 | 0.00630732 | 0.1491075 | 0.09842313
1543.979 | 0.0192 | 0.000994509 | 0.02388 | 0.01508 | 0.1217424 | 0.006986365 | 0.1490451 | 0.09908016
1543.738 | 0.01928 | 0.00107 | 0.02387 | 0.01517 | 0.1222497 | 0.007516684 | 0.1489826 | 0.09967148
1543.496 | 0.01935 | 0.00112 | 0.02384 | 0.01524 | 0.1226936 | 0.007867931 | 0.1487954 | 0.1001314
1543.255 | 0.01939 | 0.00115 | 0.02379 | 0.01529 | 0.1229472 | 0.008078679 | 0.1484833 | 0.1004599
1543.014 | 0.01942 | 0.00115 | 0.02372 | 0.01532 | 0.1231374 | 0.008078679 | 0.1480464 | 0.100657
1542.773 | 0.01943 | 0.00114 | 0.02365 | 0.01534 | 0.1232008 | 0.00800843 | 0.1476095 | 0.1007884
1542.532 | 0.01942 | 0.00114 | 0.02357 | 0.01536 | 0.1231374 | 0.00800843 | 0.1471102 | 0.1009198
1542.291 | 0.01941 | 0.00114 | 0.02349 | 0.01537 | 0.123074 | 0.00800843 | 0.1466109 | 0.1009855
1542.05 | 0.0194 | 0.00114 | 0.02341 | 0.01539 | 0.1230106 | 0.00800843 | 0.1461116 | 0.101117
1541.809 | 0.01938 | 0.00115 | 0.02333 | 0.01541 | 0.1228838 | 0.008078679 | 0.1456123 | 0.1012484
1541.568 | 0.01936 | 0.00115 | 0.02325 | 0.01543 | 0.122757 | 0.008078679 | 0.145113 | 0.1013798
1541.327 | 0.01934 | 0.00115 | 0.02317 | 0.01545 | 0.1226301 | 0.008078679 | 0.1446137 | 0.1015112
1541.086 | 0.01931 | 0.00113 | 0.02309 | 0.01545 | 0.1224399 | 0.007938181 | 0.1441143 | 0.1015112
1540.845 | 0.01927 | 0.0011 | 0.023 | 0.01542 | 0.1221863 | 0.007727432 | 0.1435526 | 0.1013141
1540.604 | 0.01921 | 0.00105 | 0.0229 | 0.01537 | 0.1218058 | 0.007376185 | 0.1429285 | 0.1009855
1540.363 | 0.01911 | 0.000993973 | 0.02279 | 0.01527 | 0.1211718 | 0.006982599 | 0.1422419 | 0.1003285
1540.122 | 0.019 | 0.000924955 | 0.02266 | 0.01514 | 0.1204743 | 0.006497752 | 0.1414305 | 0.09947438
1539.881 | 0.01885 | 0.000848818 | 0.02253 | 0.01499 | 0.1195232 | 0.005962894 | 0.1406191 | 0.09848883
1539.64 | 0.0187 | 0.000764631 | 0.0224 | 0.0148 | 0.1185721 | 0.005371486 | 0.1398078 | 0.09724047
1539.398 | 0.01855 | 0.000671266 | 0.02227 | 0.01461 | 0.1176209 | 0.004715602 | 0.1389964 | 0.09599212
1539.157 | 0.0184 | 0.000574099 | 0.02216 | 0.01441 | 0.1166698 | 0.00403301 | 0.1383098 | 0.09467806
1538.916 | 0.01828 | 0.000486011 | 0.02208 | 0.01423 | 0.1159089 | 0.003414197 | 0.1378105 | 0.0934954
1538.675 | 0.01818 | 0.000421954 | 0.02204 | 0.01409 | 0.1152749 | 0.002964201 | 0.1375609 | 0.09257556
1538.434 | 0.0181 | 0.000388267 | 0.02205 | 0.014 | 0.1147676 | 0.002727552 | 0.1376233 | 0.09198423
1538.193 | 0.01803 | 0.00038096 | 0.02209 | 0.01394 | 0.1143238 | 0.002676221 | 0.1378729 | 0.09159001
1537.952 | 0.01797 | 0.000386812 | 0.02215 | 0.01392 | 0.1139433 | 0.002717331 | 0.1382474 | 0.09145861
1537.711 | 0.0179 | 0.000390225 | 0.0222 | 0.0139 | 0.1134995 | 0.002741307 | 0.1385595 | 0.0913272
1537.47 | 0.01782 | 0.000378218 | 0.02221 | 0.01387 | 0.1129922 | 0.002656958 | 0.1386219 | 0.09113009
1537.229 | 0.01771 | 0.000343691 | 0.02219 | 0.01382 | 0.1122947 | 0.002414408 | 0.1384971 | 0.09080158
1536.988 | 0.01759 | 0.000286233 | 0.02213 | 0.01373 | 0.1115338 | 0.002010769 | 0.1381226 | 0.09021025
1536.747 | 0.01745 | 0.000210466 | 0.02204 | 0.01362 | 0.1106461 | 0.001478511 | 0.1375609 | 0.08948752
1536.506 | 0.01729 | 0.000123599 | 0.02194 | 0.01348 | 0.1096316 | 0.0008682754 | 0.1369367 | 0.08856767
1536.265 | 0.01713 | 3.25415e-05 | 0.02182 | 0.01333 | 0.1086171 | 0.000228602 | 0.1361877 | 0.08758213
1536.024 | 0.01696 | -5.93358e-05 | 0.02171 | 0.01316 | 0.1075392 | -0.0004168303 | 0.1355012 | 0.08646518
1535.783 | 0.01679 | -0.000152253 | 0.0216 | 0.01299 | 0.1064612 | -0.001069568 | 0.1348146 | 0.08534823
1535.542 | 0.01661 | -0.00024858 | 0.02149 | 0.01281 | 0.1053199 | -0.001746259 | 0.1341281 | 0.08416557
1535.3 | 0.01642 | -0.000351375 | 0.02138 | 0.01263 | 0.1041151 | -0.002468388 | 0.1334415 | 0.08298292
1535.059 | 0.01622 | -0.000462243 | 0.02126 | 0.01245 | 0.102847 | -0.003247229 | 0.1326925 | 0.08180026
1534.818 | 0.01601 | -0.00057939 | 0.02113 | 0.01227 | 0.1015154 | -0.004070179 | 0.1318812 | 0.08061761
1534.577 | 0.01579 | -0.000697647 | 0.02101 | 0.01208 | 0.1001205 | -0.004900927 | 0.1311322 | 0.07936925
1534.336 | 0.01557 | -0.000810344 | 0.02088 | 0.0119 | 0.09872551 | -0.005692617 | 0.1303208 | 0.0781866
1534.095 | 0.01537 | -0.000912052 | 0.02077 | 0.01173 | 0.09745736 | -0.006407109 | 0.1296343 | 0.07706965
1533.854 | 0.0152 | -0.001 | 0.02068 | 0.01158 | 0.09637943 | -0.007024939 | 0.1290725 | 0.0760841
1533.613 | 0.01507 | -0.00108 | 0.0206 | 0.01144 | 0.09555513 | -0.007586934 | 0.1285732 | 0.07516426
1533.372 | 0.01497 | -0.00114 | 0.02054 | 0.01133 | 0.09492106 | -0.00800843 | 0.1281987 | 0.07444152
1533.131 | 0.01491 | -0.00118 | 0.02051 | 0.01123 | 0.09454061 | -0.008289427 | 0.1280115 | 0.07378449
1532.89 | 0.01487 | -0.00121 | 0.02049 | 0.01116 | 0.09428698 | -0.008500176 | 0.1278867 | 0.07332457
1532.649 | 0.01484 | -0.00122 | 0.02049 | 0.01111 | 0.09409676 | -0.008570425 | 0.1278867 | 0.07299606
1532.408 | 0.01482 | -0.00121 | 0.02049 | 0.01107 | 0.09396994 | -0.008500176 | 0.1278867 | 0.07273325
1532.167 | 0.01481 | -0.0012 | 0.0205 | 0.01104 | 0.09390654 | -0.008429926 | 0.1279491 | 0.07253614
1531.926 | 0.01479 | -0.00119 | 0.0205 | 0.01101 | 0.09377972 | -0.008359677 | 0.1279491 | 0.07233903
1531.685 | 0.01478 | -0.00118 | 0.02049 | 0.01097 | 0.09371631 | -0.008289427 | 0.1278867 | 0.07207622
1531.443 | 0.01477 | -0.00119 | 0.02047 | 0.01093 | 0.09365291 | -0.008359677 | 0.1277618 | 0.0718134
1531.203 | 0.01475 | -0.00122 | 0.02044 | 0.01088 | 0.09352609 | -0.008570425 | 0.1275746 | 0.07148489
1530.961 | 0.01473 | -0.00127 | 0.02042 | 0.01083 | 0.09339928 | -0.008921672 | 0.1274498 | 0.07115637
1530.72 | 0.0147 | -0.00133 | 0.02039 | 0.01077 | 0.09320905 | -0.009343168 | 0.1272625 | 0.07076216
1530.479 | 0.01465 | -0.0014 | 0.02037 | 0.01071 | 0.09289202 | -0.009834914 | 0.1271377 | 0.07036794
1530.238 | 0.01459 | -0.00147 | 0.02034 | 0.01065 | 0.09251157 | -0.01032666 | 0.1269504 | 0.06997372
1529.997 | 0.01452 | -0.00152 | 0.02032 | 0.01059 | 0.09206772 | -0.01067791 | 0.1268256 | 0.0695795
1529.756 | 0.01445 | -0.00155 | 0.02029 | 0.01053 | 0.09162387 | -0.01088865 | 0.1266384 | 0.06918528
1529.515 | 0.01438 | -0.00155 | 0.02027 | 0.01048 | 0.09118001 | -0.01088865 | 0.1265135 | 0.06885677
1529.274 | 0.01432 | -0.00155 | 0.02025 | 0.01042 | 0.09079957 | -0.01088865 | 0.1263887 | 0.06846255
1529.033 | 0.01427 | -0.00153 | 0.02023 | 0.01037 | 0.09048253 | -0.01074816 | 0.1262639 | 0.06813403
1528.792 | 0.01421 | -0.00152 | 0.02021 | 0.01031 | 0.09010209 | -0.01067791 | 0.1261391 | 0.06773982
1528.551 | 0.01415 | -0.00152 | 0.02018 | 0.01026 | 0.08972164 | -0.01067791 | 0.1259518 | 0.0674113
1528.31 | 0.01407 | -0.00155 | 0.02014 | 0.0102 | 0.08921438 | -0.01088865 | 0.1257022 | 0.06701708
1528.069 | 0.01399 | -0.0016 | 0.02009 | 0.01015 | 0.08870712 | -0.0112399 | 0.1253901 | 0.06668857
1527.828 | 0.0139 | -0.00166 | 0.02003 | 0.0101 | 0.08813645 | -0.0116614 | 0.1250156 | 0.06636005
1527.587 | 0.01381 | -0.00174 | 0.01996 | 0.01005 | 0.08756579 | -0.01222339 | 0.1245787 | 0.06603154
1527.346 | 0.01372 | -0.00181 | 0.01989 | 0.01001 | 0.08699512 | -0.01271514 | 0.1241418 | 0.06576873
1527.104 | 0.01364 | -0.00187 | 0.01982 | 0.00996 | 0.08648786 | -0.01313664 | 0.1237049 | 0.06544021
1526.863 | 0.01357 | -0.00193 | 0.01974 | 0.00991 | 0.086044 | -0.01355813 | 0.1232056 | 0.0651117
1526.622 | 0.0135 | -0.00198 | 0.01966 | 0.00986 | 0.08560015 | -0.01390938 | 0.1227063 | 0.06478318
1526.381 | 0.01344 | -0.00203 | 0.01957 | 0.00979 | 0.08521971 | -0.01426063 | 0.1221446 | 0.06432326
1526.14 | 0.01339 | -0.00208 | 0.01948 | 0.00972 | 0.08490267 | -0.01461187 | 0.1215828 | 0.06386334
1525.899 | 0.01334 | -0.00211 | 0.01941 | 0.00966 | 0.08458563 | -0.01482262 | 0.1211459 | 0.06346912
1525.658 | 0.01331 | -0.00213 | 0.01935 | 0.0096 | 0.08439541 | -0.01496312 | 0.1207714 | 0.0630749
1525.417 | 0.01328 | -0.00213 | 0.01931 | 0.00956 | 0.08420519 | -0.01496312 | 0.1205218 | 0.06281209
1525.176 | 0.01327 | -0.00212 | 0.0193 | 0.00953 | 0.08414178 | -0.01489287 | 0.1204594 | 0.06261498
1524.935 | 0.01326 | -0.0021 | 0.0193 | 0.00952 | 0.08407837 | -0.01475237 | 0.1204594 | 0.06254928
1524.694 | 0.01324 | -0.00209 | 0.01931 | 0.00951 | 0.08395156 | -0.01468212 | 0.1205218 | 0.06248357
1524.453 | 0.01322 | -0.00208 | 0.01931 | 0.00951 | 0.08382474 | -0.01461187 | 0.1205218 | 0.06248357
1524.212 | 0.0132 | -0.00208 | 0.0193 | 0.0095 | 0.08369793 | -0.01461187 | 0.1204594 | 0.06241787
1523.971 | 0.01317 | -0.00211 | 0.01926 | 0.00947 | 0.0835077 | -0.01482262 | 0.1202097 | 0.06222076
1523.73 | 0.01314 | -0.00214 | 0.01922 | 0.00944 | 0.08331748 | -0.01503337 | 0.1199601 | 0.06202365
1523.489 | 0.01313 | -0.00218 | 0.01917 | 0.00941 | 0.08325407 | -0.01531437 | 0.119648 | 0.06182654
1523.248 | 0.01313 | -0.00221 | 0.01914 | 0.00939 | 0.08325407 | -0.01552511 | 0.1194607 | 0.06169514
1523.006 | 0.01314 | -0.00222 | 0.01913 | 0.00937 | 0.08331748 | -0.01559536 | 0.1193983 | 0.06156373
1522.765 | 0.01317 | -0.00222 | 0.01914 | 0.00936 | 0.0835077 | -0.01559536 | 0.1194607 | 0.06149803
1522.524 | 0.01319 | -0.00222 | 0.01915 | 0.00935 | 0.08363452 | -0.01559536 | 0.1195232 | 0.06143233
1522.283 | 0.01319 | -0.00222 | 0.01915 | 0.00932 | 0.08363452 | -0.01559536 | 0.1195232 | 0.06123522
1522.042 | 0.01318 | -0.00223 | 0.01913 | 0.00928 | 0.08357111 | -0.01566561 | 0.1193983 | 0.0609724
1521.801 | 0.01315 | -0.00226 | 0.01909 | 0.00923 | 0.08338089 | -0.01587636 | 0.1191487 | 0.06064389
1521.56 | 0.01311 | -0.00228 | 0.01904 | 0.00919 | 0.08312726 | -0.01601686 | 0.1188366 | 0.06038108
1521.319 | 0.01307 | -0.0023 | 0.019 | 0.00917 | 0.08287363 | -0.01615736 | 0.1185869 | 0.06024967
1521.078 | 0.01304 | -0.00231 | 0.01897 | 0.00916 | 0.08268341 | -0.01622761 | 0.1183997 | 0.06018397
1520.837 | 0.01302 | -0.0023 | 0.01897 | 0.00919 | 0.08255659 | -0.01615736 | 0.1183997 | 0.06038108
1520.596 | 0.01302 | -0.00228 | 0.019 | 0.00924 | 0.08255659 | -0.01601686 | 0.1185869 | 0.06070959
1520.355 | 0.01303 | -0.00225 | 0.01906 | 0.0093 | 0.08262 | -0.01580611 | 0.1189614 | 0.06110381
1520.114 | 0.01305 | -0.00222 | 0.01912 | 0.00938 | 0.08274681 | -0.01559536 | 0.1193359 | 0.06162943
1519.873 | 0.01307 | -0.00218 | 0.01919 | 0.00944 | 0.08287363 | -0.01531437 | 0.1197728 | 0.06202365
1519.632 | 0.0131 | -0.00215 | 0.01925 | 0.00951 | 0.08306385 | -0.01510362 | 0.1201473 | 0.06248357
1519.391 | 0.01314 | -0.0021 | 0.0193 | 0.00956 | 0.08331748 | -0.01475237 | 0.1204594 | 0.06281209
1519.15 | 0.01319 | -0.00206 | 0.01935 | 0.00962 | 0.08363452 | -0.01447137 | 0.1207714 | 0.06320631
1518.908 | 0.01325 | -0.002 | 0.0194 | 0.00968 | 0.08401496 | -0.01404988 | 0.1210835 | 0.06360053
1518.667 | 0.01332 | -0.00194 | 0.01945 | 0.00974 | 0.08445882 | -0.01362838 | 0.1213956 | 0.06399474
1518.426 | 0.01339 | -0.00188 | 0.0195 | 0.00979 | 0.08490267 | -0.01320688 | 0.1217077 | 0.06432326
1518.185 | 0.01345 | -0.00182 | 0.01955 | 0.00983 | 0.08528311 | -0.01278539 | 0.1220197 | 0.06458607
1517.944 | 0.01349 | -0.00177 | 0.0196 | 0.00986 | 0.08553674 | -0.01243414 | 0.1223318 | 0.06478318
1517.703 | 0.01352 | -0.00173 | 0.01963 | 0.00986 | 0.08572697 | -0.01215314 | 0.122519 | 0.06478318
1517.462 | 0.01353 | -0.00171 | 0.01965 | 0.00984 | 0.08579037 | -0.01201264 | 0.1226439 | 0.06465177
1517.221 | 0.01354 | -0.00169 | 0.01965 | 0.00981 | 0.08585378 | -0.01187215 | 0.1226439 | 0.06445466
1516.98 | 0.01356 | -0.00167 | 0.01963 | 0.00977 | 0.0859806 | -0.01173165 | 0.122519 | 0.06419185
1516.739 | 0.01359 | -0.00165 | 0.01961 | 0.00974 | 0.08617082 | -0.01159115 | 0.1223942 | 0.06399474
1516.498 | 0.01365 | -0.00161 | 0.01959 | 0.00974 | 0.08655126 | -0.01131015 | 0.1222694 | 0.06399474
1516.257 | 0.01374 | -0.00156 | 0.0196 | 0.00976 | 0.08712193 | -0.0109589 | 0.1223318 | 0.06412615
1516.016 | 0.01384 | -0.00149 | 0.01963 | 0.00981 | 0.08775601 | -0.01046716 | 0.122519 | 0.06445466
1515.775 | 0.01396 | -0.00141 | 0.01968 | 0.00988 | 0.0885169 | -0.009905163 | 0.1228311 | 0.06491459
1515.534 | 0.01409 | -0.00134 | 0.01974 | 0.00995 | 0.0893412 | -0.009413418 | 0.1232056 | 0.06537451
1515.293 | 0.01421 | -0.00128 | 0.01981 | 0.01003 | 0.09010209 | -0.008991921 | 0.1236425 | 0.06590013
1515.052 | 0.01431 | -0.00122 | 0.01986 | 0.0101 | 0.09073616 | -0.008570425 | 0.1239546 | 0.06636005
1514.811 | 0.0144 | -0.00118 | 0.01991 | 0.01016 | 0.09130683 | -0.008289427 | 0.1242666 | 0.06675427
1514.569 | 0.01448 | -0.00114 | 0.01993 | 0.0102 | 0.09181409 | -0.00800843 | 0.1243915 | 0.06701708
1514.328 | 0.01454 | -0.0011 | 0.01994 | 0.01024 | 0.09219453 | -0.007727432 | 0.1244539 | 0.06727989
1514.087 | 0.01459 | -0.00106 | 0.01994 | 0.01026 | 0.09251157 | -0.007446435 | 0.1244539 | 0.0674113
1513.846 | 0.01463 | -0.00101 | 0.01994 | 0.01028 | 0.0927652 | -0.007095188 | 0.1244539 | 0.06754271
1513.605 | 0.01467 | -0.000963218 | 0.01994 | 0.0103 | 0.09301883 | -0.006766547 | 0.1244539 | 0.06767411
1513.364 | 0.01471 | -0.000914475 | 0.01995 | 0.01031 | 0.09327246 | -0.006424131 | 0.1245163 | 0.06773982
1513.123 | 0.01474 | -0.000871172 | 0.01998 | 0.01032 | 0.09346268 | -0.00611993 | 0.1247035 | 0.06780552
1512.882 | 0.01477 | -0.00083745 | 0.02003 | 0.01033 | 0.09365291 | -0.005883035 | 0.1250156 | 0.06787122
1512.641 | 0.01479 | -0.000814577 | 0.02008 | 0.01034 | 0.09377972 | -0.005722353 | 0.1253277 | 0.06793693
1512.4 | 0.01481 | -0.000800974 | 0.02013 | 0.01035 | 0.09390654 | -0.005626793 | 0.1256397 | 0.06800263
1512.159 | 0.01482 | -0.000790871 | 0.02017 | 0.01037 | 0.09396994 | -0.00555582 | 0.1258894 | 0.06813403
1511.918 | 0.01484 | -0.000776149 | 0.0202 | 0.01039 | 0.09409676 | -0.005452399 | 0.1260766 | 0.06826544
1511.677 | 0.01486 | -0.000748956 | 0.02023 | 0.01042 | 0.09422357 | -0.00526137 | 0.1262639 | 0.06846255
1511.436 | 0.01489 | -0.000706303 | 0.02024 | 0.01046 | 0.0944138 | -0.004961735 | 0.1263263 | 0.06872536
1511.195 | 0.01492 | -0.000652331 | 0.02026 | 0.01052 | 0.09460402 | -0.004582585 | 0.1264511 | 0.06911958
1510.954 | 0.01493 | -0.000597538 | 0.02026 | 0.01057 | 0.09466743 | -0.004197668 | 0.1264511 | 0.06944809
1510.713 | 0.01494 | -0.000554285 | 0.02026 | 0.01062 | 0.09473084 | -0.003893818 | 0.1264511 | 0.06977661
1510.471 | 0.01493 | -0.00053331 | 0.02025 | 0.01065 | 0.09466743 | -0.00374647 | 0.1263887 | 0.06997372
1510.23 | 0.01491 | -0.000538567 | 0.02023 | 0.01066 | 0.09454061 | -0.0037834 | 0.1262639 | 0.07003942
1509.989 | 0.01488 | -0.000566275 | 0.0202 | 0.01066 | 0.09435039 | -0.003978047 | 0.1260766 | 0.07003942
1509.748 | 0.01485 | -0.000606342 | 0.02018 | 0.01063 | 0.09416017 | -0.004259515 | 0.1259518 | 0.06984231
1509.507 | 0.01483 | -0.000647659 | 0.02016 | 0.0106 | 0.09403335 | -0.004549765 | 0.125827 | 0.0696452
1509.266 | 0.01481 | -0.000681286 | 0.02016 | 0.01055 | 0.09390654 | -0.004785992 | 0.125827 | 0.06931669
1509.025 | 0.0148 | -0.000705874 | 0.02016 | 0.01051 | 0.09384313 | -0.004958721 | 0.125827 | 0.06905388
1508.784 | 0.0148 | -0.000727001 | 0.02018 | 0.01046 | 0.09384313 | -0.005107137 | 0.1259518 | 0.06872536
1508.543 | 0.01478 | -0.000755968 | 0.02019 | 0.01041 | 0.09371631 | -0.005310629 | 0.1260142 | 0.06839685
1508.302 | 0.01475 | -0.000803645 | 0.02019 | 0.01036 | 0.09352609 | -0.005645557 | 0.1260142 | 0.06806833
1508.061 | 0.0147 | -0.000875203 | 0.02018 | 0.01029 | 0.09320905 | -0.006148247 | 0.1259518 | 0.06760841
1507.82 | 0.01464 | -0.0009683 | 0.02015 | 0.01023 | 0.09282861 | -0.006802248 | 0.1257646 | 0.06721419
1507.579 | 0.01456 | -0.00107 | 0.02012 | 0.01018 | 0.09232135 | -0.007516684 | 0.1255773 | 0.06688568
1507.338 | 0.01447 | -0.00117 | 0.02009 | 0.01014 | 0.09175068 | -0.008219178 | 0.1253901 | 0.06662286
1507.097 | 0.01439 | -0.00126 | 0.02007 | 0.01012 | 0.09124342 | -0.008851423 | 0.1252653 | 0.06649146
1506.856 | 0.01432 | -0.00132 | 0.02005 | 0.01013 | 0.09079957 | -0.009272919 | 0.1251404 | 0.06655716
1506.615 | 0.01427 | -0.00136 | 0.02003 | 0.01014 | 0.09048253 | -0.009553916 | 0.1250156 | 0.06662286
1506.373 | 0.01423 | -0.00138 | 0.02001 | 0.01017 | 0.0902289 | -0.009694415 | 0.1248908 | 0.06681997
1506.132 | 0.01421 | -0.00139 | 0.01999 | 0.0102 | 0.09010209 | -0.009764665 | 0.1247659 | 0.06701708
1505.891 | 0.01419 | -0.00139 | 0.01997 | 0.01024 | 0.08997527 | -0.009764665 | 0.1246411 | 0.06727989
1505.65 | 0.01418 | -0.00137 | 0.01997 | 0.01027 | 0.08991186 | -0.009624166 | 0.1246411 | 0.067477
1505.409 | 0.01417 | -0.00134 | 0.01998 | 0.01031 | 0.08984846 | -0.009413418 | 0.1247035 | 0.06773982
1505.168 | 0.01417 | -0.0013 | 0.02002 | 0.01037 | 0.08984846 | -0.00913242 | 0.1249532 | 0.06813403
1504.927 | 0.01416 | -0.00123 | 0.02007 | 0.01044 | 0.08978505 | -0.008640674 | 0.1252653 | 0.06859396
1504.686 | 0.01415 | -0.00115 | 0.02014 | 0.01052 | 0.08972164 | -0.008078679 | 0.1257022 | 0.06911958
1504.445 | 0.01414 | -0.00107 | 0.02021 | 0.01061 | 0.08965823 | -0.007516684 | 0.1261391 | 0.06971091
1504.204 | 0.01413 | -0.000988117 | 0.02028 | 0.01069 | 0.08959483 | -0.006941461 | 0.126576 | 0.07023653
1503.963 | 0.01413 | -0.000922204 | 0.02033 | 0.01076 | 0.08959483 | -0.006478426 | 0.126888 | 0.07069645
1503.722 | 0.01413 | -0.000870291 | 0.02037 | 0.01082 | 0.08959483 | -0.006113741 | 0.1271377 | 0.07109067
1503.481 | 0.01415 | -0.000827428 | 0.0204 | 0.01086 | 0.08972164 | -0.005812631 | 0.1273249 | 0.07135348
1503.24 | 0.01418 | -0.000786326 | 0.02044 | 0.0109 | 0.08991186 | -0.005523892 | 0.1275746 | 0.07161629
1502.999 | 0.01422 | -0.000740373 | 0.02049 | 0.01094 | 0.09016549 | -0.005201075 | 0.1278867 | 0.07187911
1502.758 | 0.01426 | -0.00068672 | 0.02054 | 0.01098 | 0.09041912 | -0.004824166 | 0.1281987 | 0.07214192
1502.516 | 0.0143 | -0.000629675 | 0.02061 | 0.01101 | 0.09067275 | -0.004423428 | 0.1286356 | 0.07233903
1502.276 | 0.01433 | -0.000578495 | 0.02069 | 0.01105 | 0.09086298 | -0.004063892 | 0.1291349 | 0.07260184
1502.034 | 0.01434 | -0.00054298 | 0.02076 | 0.01107 | 0.09092638 | -0.003814401 | 0.1295718 | 0.07273325
1501.793 | 0.01434 | -0.000530557 | 0.02082 | 0.01108 | 0.09092638 | -0.00372713 | 0.1299463 | 0.07279895
1501.552 | 0.01432 | -0.000541394 | 0.02087 | 0.01108 | 0.09079957 | -0.00380326 | 0.1302584 | 0.07279895
1501.311 | 0.0143 | -0.000568162 | 0.0209 | 0.01109 | 0.09067275 | -0.003991303 | 0.1304456 | 0.07286465
1501.07 | 0.01428 | -0.000598239 | 0.02092 | 0.0111 | 0.09054594 | -0.004202592 | 0.1305705 | 0.07293035
1500.829 | 0.01426 | -0.000617966 | 0.02095 | 0.01113 | 0.09041912 | -0.004341173 | 0.1307577 | 0.07312746
1500.588 | 0.01425 | -0.000616843 | 0.02097 | 0.01117 | 0.09035572 | -0.004333284 | 0.1308825 | 0.07339028
1500.347 | 0.01426 | -0.000592571 | 0.021 | 0.01124 | 0.09041912 | -0.004162775 | 0.1310698 | 0.0738502
1500.106 | 0.01427 | -0.000549678 | 0.02103 | 0.01131 | 0.09048253 | -0.003861454 | 0.131257 | 0.07431012
1499.865 | 0.01429 | -0.000498675 | 0.02107 | 0.01138 | 0.09060935 | -0.003503161 | 0.1315067 | 0.07477004
1499.624 | 0.01431 | -0.000451162 | 0.02111 | 0.01144 | 0.09073616 | -0.003169385 | 0.1317563 | 0.07516426
1499.383 | 0.01432 | -0.00041696 | 0.02115 | 0.01147 | 0.09079957 | -0.002929118 | 0.132006 | 0.07536137
1499.142 | 0.01431 | -0.000400217 | 0.02119 | 0.01149 | 0.09073616 | -0.0028115 | 0.1322556 | 0.07549277
1498.901 | 0.01431 | -0.000399974 | 0.02124 | 0.01148 | 0.09073616 | -0.002809793 | 0.1325677 | 0.07542707
1498.66 | 0.0143 | -0.000408381 | 0.02128 | 0.01146 | 0.09067275 | -0.002868851 | 0.1328174 | 0.07529566
1498.419 | 0.01429 | -0.000414839 | 0.02133 | 0.01145 | 0.09060935 | -0.002914218 | 0.1331294 | 0.07522996
1498.177 | 0.0143 | -0.000409094 | 0.02138 | 0.01145 | 0.09067275 | -0.00287386 | 0.1334415 | 0.07522996
1497.936 | 0.01433 | -0.000386411 | 0.02144 | 0.01148 | 0.09086298 | -0.002714514 | 0.133816 | 0.07542707
1497.695 | 0.01437 | -0.000348198 | 0.02151 | 0.01154 | 0.09111661 | -0.00244607 | 0.1342529 | 0.07582129
1497.454 | 0.01444 | -0.000300716 | 0.02159 | 0.01161 | 0.09156046 | -0.002112511 | 0.1347522 | 0.07628121
1497.213 | 0.01451 | -0.000249613 | 0.02167 | 0.0117 | 0.09200431 | -0.001753516 | 0.1352515 | 0.07687254
1496.972 | 0.01459 | -0.00019827 | 0.02175 | 0.0118 | 0.09251157 | -0.001392835 | 0.1357508 | 0.07752957
1496.731 | 0.01467 | -0.000146817 | 0.02184 | 0.01191 | 0.09301883 | -0.00103138 | 0.1363126 | 0.0782523
1496.49 | 0.01475 | -9.44846e-05 | 0.02194 | 0.01203 | 0.09352609 | -0.0006637485 | 0.1369367 | 0.07904074
1496.249 | 0.01482 | -4.00218e-05 | 0.02205 | 0.01215 | 0.09396994 | -0.0002811507 | 0.1376233 | 0.07982917
1496.008 | 0.01488 | 1.85009e-05 | 0.02217 | 0.01228 | 0.09435039 | 0.0001299677 | 0.1383722 | 0.08068331
1495.767 | 0.01494 | 8.41636e-05 | 0.02229 | 0.01241 | 0.09473084 | 0.0005912441 | 0.1391212 | 0.08153745
1495.526 | 0.015 | 0.000159126 | 0.02243 | 0.01255 | 0.09511128 | 0.00111785 | 0.139995 | 0.08245729
1495.285 | 0.01505 | 0.000242179 | 0.02256 | 0.01268 | 0.09542832 | 0.001701293 | 0.1408064 | 0.08331143
1495.044 | 0.0151 | 0.000327812 | 0.02269 | 0.01279 | 0.09574536 | 0.002302859 | 0.1416178 | 0.08403417
1494.803 | 0.01515 | 0.000409885 | 0.02282 | 0.0129 | 0.09606239 | 0.002879417 | 0.1424292 | 0.0847569
1494.562 | 0.01519 | 0.000484407 | 0.02293 | 0.01298 | 0.09631602 | 0.003402929 | 0.1431157 | 0.08528252
1494.321 | 0.01523 | 0.00055135 | 0.02303 | 0.01306 | 0.09656965 | 0.0038732 | 0.1437399 | 0.08580815
1494.079 | 0.01527 | 0.000613665 | 0.02313 | 0.01313 | 0.09682328 | 0.004310959 | 0.144364 | 0.08626807
1493.838 | 0.01531 | 0.000676198 | 0.02324 | 0.0132 | 0.09707691 | 0.004750249 | 0.1450506 | 0.08672799
1493.597 | 0.01536 | 0.000741891 | 0.02335 | 0.01327 | 0.09739395 | 0.005211739 | 0.1457371 | 0.08718791
1493.356 | 0.01541 | 0.000813553 | 0.02348 | 0.01337 | 0.09771099 | 0.00571516 | 0.1465485 | 0.08784494
1493.115 | 0.01547 | 0.000891416 | 0.02361 | 0.01347 | 0.09809143 | 0.006262143 | 0.1473599 | 0.08850197
1492.874 | 0.01554 | 0.000975899 | 0.02374 | 0.01358 | 0.09853529 | 0.00685563 | 0.1481713 | 0.0892247
1492.633 | 0.01561 | 0.00107 | 0.02387 | 0.0137 | 0.09897914 | 0.007516684 | 0.1489826 | 0.09001314
1492.392 | 0.01568 | 0.00117 | 0.024 | 0.01382 | 0.09942299 | 0.008219178 | 0.149794 | 0.09080158
1492.151 | 0.01576 | 0.00128 | 0.02413 | 0.01395 | 0.09993025 | 0.008991921 | 0.1506054 | 0.09165572
1491.91 | 0.01584 | 0.0014 | 0.02427 | 0.01409 | 0.1004375 | 0.009834914 | 0.1514792 | 0.09257556
1491.669 | 0.01592 | 0.00153 | 0.02442 | 0.01423 | 0.1009448 | 0.01074816 | 0.1524154 | 0.0934954
1491.428 | 0.016 | 0.00166 | 0.02457 | 0.01438 | 0.101452 | 0.0116614 | 0.1533516 | 0.09448095
1491.187 | 0.01607 | 0.00178 | 0.02473 | 0.01452 | 0.1018959 | 0.01250439 | 0.1543503 | 0.09540079
1490.946 | 0.01613 | 0.00189 | 0.0249 | 0.01466 | 0.1022763 | 0.01327713 | 0.1554113 | 0.09632063
1490.705 | 0.01619 | 0.00198 | 0.02507 | 0.01479 | 0.1026568 | 0.01390938 | 0.1564724 | 0.09717477
1490.464 | 0.01625 | 0.00205 | 0.02524 | 0.01491 | 0.1030372 | 0.01440112 | 0.1575334 | 0.09796321
1490.223 | 0.01633 | 0.00211 | 0.02541 | 0.01503 | 0.1035445 | 0.01482262 | 0.1585944 | 0.09875164
1489.981 | 0.01642 | 0.00217 | 0.02557 | 0.01515 | 0.1041151 | 0.01524412 | 0.1595931 | 0.09954008
1489.74 | 0.01654 | 0.00223 | 0.02575 | 0.01528 | 0.104876 | 0.01566561 | 0.1607165 | 0.1003942
1489.499 | 0.01669 | 0.00232 | 0.02593 | 0.01544 | 0.1058272 | 0.01629786 | 0.16184 | 0.1014455
1489.258 | 0.01686 | 0.00244 | 0.02612 | 0.01563 | 0.1069051 | 0.01714085 | 0.1630258 | 0.1026938
1489.017 | 0.01704 | 0.0026 | 0.02632 | 0.01584 | 0.1080464 | 0.01826484 | 0.1642741 | 0.1040736
1488.776 | 0.01723 | 0.00278 | 0.02653 | 0.01606 | 0.1092512 | 0.01952933 | 0.1655848 | 0.1055191
1488.535 | 0.01741 | 0.00298 | 0.02674 | 0.0163 | 0.1103925 | 0.02093432 | 0.1668955 | 0.1070959
1488.294 | 0.01759 | 0.0032 | 0.02696 | 0.01655 | 0.1115338 | 0.0224798 | 0.1682686 | 0.1087385
1488.053 | 0.01777 | 0.00342 | 0.02718 | 0.0168 | 0.1126752 | 0.02402529 | 0.1696417 | 0.1103811
1487.812 | 0.01795 | 0.00364 | 0.02742 | 0.01705 | 0.1138165 | 0.02557078 | 0.1711397 | 0.1120237
1487.571 | 0.01812 | 0.00386 | 0.02767 | 0.0173 | 0.1148944 | 0.02711626 | 0.1727 | 0.1136662
1487.33 | 0.0183 | 0.00406 | 0.02792 | 0.01755 | 0.1160358 | 0.02852125 | 0.1742604 | 0.1153088
1487.089 | 0.01847 | 0.00426 | 0.02819 | 0.01779 | 0.1171137 | 0.02992624 | 0.1759456 | 0.1168857
1486.848 | 0.01863 | 0.00443 | 0.02844 | 0.01802 | 0.1181282 | 0.03112048 | 0.1775059 | 0.1183968
1486.607 | 0.01879 | 0.00459 | 0.02869 | 0.01823 | 0.1191427 | 0.03224447 | 0.1790663 | 0.1197766
1486.366 | 0.01893 | 0.00474 | 0.02891 | 0.01843 | 0.1200304 | 0.03329821 | 0.1804394 | 0.1210907
1486.125 | 0.01906 | 0.00489 | 0.02912 | 0.01862 | 0.1208547 | 0.03435195 | 0.1817501 | 0.122339
1485.884 | 0.01919 | 0.00504 | 0.02931 | 0.01881 | 0.121679 | 0.03540569 | 0.182936 | 0.1235874
1485.642 | 0.01933 | 0.00519 | 0.0295 | 0.01901 | 0.1225667 | 0.03645943 | 0.1841218 | 0.1249014
1485.401 | 0.01949 | 0.00536 | 0.02969 | 0.01924 | 0.1235813 | 0.03765367 | 0.1853077 | 0.1264126
1485.16 | 0.01967 | 0.00555 | 0.02991 | 0.0195 | 0.1247226 | 0.03898841 | 0.1866808 | 0.1281209
1484.919 | 0.01989 | 0.00576 | 0.03014 | 0.01979 | 0.1261176 | 0.04046365 | 0.1881163 | 0.1300263
1484.678 | 0.02015 | 0.006 | 0.03041 | 0.02012 | 0.1277662 | 0.04214963 | 0.1898015 | 0.1321945
1484.437 | 0.02043 | 0.00625 | 0.0307 | 0.02047 | 0.1295416 | 0.04390587 | 0.1916115 | 0.1344941
1484.196 | 0.02074 | 0.00651 | 0.03103 | 0.02084 | 0.1315072 | 0.04573235 | 0.1936712 | 0.1369251
1483.955 | 0.02106 | 0.00678 | 0.03138 | 0.02121 | 0.1335362 | 0.04762908 | 0.1958557 | 0.1393561
1483.714 | 0.02139 | 0.00706 | 0.03174 | 0.02159 | 0.1356287 | 0.04959607 | 0.1981026 | 0.1418528
1483.473 | 0.02173 | 0.00735 | 0.03211 | 0.02196 | 0.1377845 | 0.0516333 | 0.2004119 | 0.1442838
1483.232 | 0.02207 | 0.00765 | 0.03248 | 0.02234 | 0.1399404 | 0.05374078 | 0.2027213 | 0.1467806
1482.991 | 0.02241 | 0.00796 | 0.03285 | 0.02272 | 0.1420963 | 0.05591851 | 0.2050306 | 0.1492773
1482.75 | 0.02277 | 0.0083 | 0.03323 | 0.02312 | 0.1443789 | 0.05830699 | 0.2074023 | 0.1519054
1482.509 | 0.02315 | 0.00867 | 0.03361 | 0.02354 | 0.1467884 | 0.06090622 | 0.2097741 | 0.1546649
1482.268 | 0.02354 | 0.00907 | 0.034 | 0.02398 | 0.1492613 | 0.06371619 | 0.2122082 | 0.1575558
1482.027 | 0.02395 | 0.00949 | 0.03441 | 0.02445 | 0.151861 | 0.06666667 | 0.2147672 | 0.1606439
1481.786 | 0.02438 | 0.00994 | 0.03483 | 0.02493 | 0.1545875 | 0.06982789 | 0.2173886 | 0.1637976
1481.544 | 0.02482 | 0.01039 | 0.03528 | 0.02544 | 0.1573775 | 0.07298911 | 0.2201972 | 0.1671485
1481.303 | 0.02528 | 0.01084 | 0.03573 | 0.02595 | 0.1602942 | 0.07615033 | 0.2230059 | 0.1704993
1481.062 | 0.02576 | 0.0113 | 0.03621 | 0.02648 | 0.1633378 | 0.07938181 | 0.2260017 | 0.1739816
1480.821 | 0.02626 | 0.01177 | 0.0367 | 0.02702 | 0.1665081 | 0.08268353 | 0.22906 | 0.1775296
1480.58 | 0.0268 | 0.01226 | 0.03721 | 0.02758 | 0.1699322 | 0.08612575 | 0.2322432 | 0.1812089
1480.339 | 0.02738 | 0.01277 | 0.03775 | 0.02817 | 0.1736098 | 0.08970847 | 0.2356135 | 0.1850854
1480.098 | 0.02799 | 0.01333 | 0.03832 | 0.02879 | 0.1774776 | 0.09364243 | 0.2391711 | 0.189159
1479.857 | 0.02865 | 0.01394 | 0.03894 | 0.02945 | 0.1816625 | 0.09792764 | 0.2430408 | 0.1934954
1479.616 | 0.02934 | 0.01459 | 0.03959 | 0.03013 | 0.1860377 | 0.1024939 | 0.2470977 | 0.1979632
1479.375 | 0.03006 | 0.01528 | 0.04028 | 0.03084 | 0.190603 | 0.1073411 | 0.2514043 | 0.2026281
1479.134 | 0.03081 | 0.01601 | 0.04101 | 0.03158 | 0.1953586 | 0.1124693 | 0.2559606 | 0.2074901
1478.893 | 0.03159 | 0.01678 | 0.04178 | 0.03235 | 0.2003044 | 0.1178785 | 0.2607664 | 0.2125493
1478.652 | 0.0324 | 0.01759 | 0.04258 | 0.03317 | 0.2054404 | 0.1235687 | 0.2657596 | 0.2179369
1478.411 | 0.03325 | 0.01846 | 0.04344 | 0.03403 | 0.21083 | 0.1296804 | 0.2711272 | 0.2235874
1478.17 | 0.03417 | 0.01939 | 0.04435 | 0.03497 | 0.2166635 | 0.1362136 | 0.2768069 | 0.2297635
1477.929 | 0.03517 | 0.02041 | 0.04534 | 0.03598 | 0.2230042 | 0.143379 | 0.2829859 | 0.2363995
1477.688 | 0.03626 | 0.02152 | 0.04641 | 0.03709 | 0.2299157 | 0.1511767 | 0.2896642 | 0.2436925
1477.446 | 0.03745 | 0.02273 | 0.04759 | 0.03829 | 0.2374612 | 0.1596769 | 0.2970291 | 0.2515769
1477.205 | 0.03877 | 0.02406 | 0.04888 | 0.03961 | 0.245831 | 0.16902 | 0.3050805 | 0.2602497
1476.964 | 0.04023 | 0.02552 | 0.05031 | 0.04106 | 0.2550885 | 0.1792764 | 0.3140057 | 0.2697766
1476.723 | 0.04187 | 0.02714 | 0.0519 | 0.04267 | 0.2654873 | 0.1906568 | 0.3239296 | 0.2803548
1476.482 | 0.04372 | 0.02894 | 0.05367 | 0.04447 | 0.2772177 | 0.2033017 | 0.3349769 | 0.2921813
1476.241 | 0.04581 | 0.03097 | 0.05565 | 0.04649 | 0.2904698 | 0.2175623 | 0.3473349 | 0.3054534
1476 | 0.04819 | 0.03326 | 0.05789 | 0.04878 | 0.3055608 | 0.2336495 | 0.3613157 | 0.3204993
1475.759 | 0.05089 | 0.03588 | 0.06043 | 0.05139 | 0.3226809 | 0.2520548 | 0.3771689 | 0.3376478
1475.518 | 0.05397 | 0.03887 | 0.06332 | 0.05437 | 0.3422104 | 0.2730594 | 0.3952066 | 0.3572273
1475.277 | 0.05745 | 0.04228 | 0.06661 | 0.05776 | 0.3642762 | 0.2970144 | 0.4157409 | 0.3795007
1475.036 | 0.06136 | 0.04617 | 0.07034 | 0.06158 | 0.3890685 | 0.3243414 | 0.4390213 | 0.4045992
1474.795 | 0.0657 | 0.05055 | 0.07453 | 0.06585 | 0.4165874 | 0.3551106 | 0.4651729 | 0.4326544
1474.554 | 0.07047 | 0.0554 | 0.07915 | 0.07055 | 0.4468328 | 0.3891816 | 0.4940082 | 0.4635348
1474.313 | 0.0756 | 0.06065 | 0.08416 | 0.07562 | 0.4793609 | 0.4260625 | 0.5252777 | 0.4968463
1474.072 | 0.08102 | 0.06621 | 0.08944 | 0.08096 | 0.5137277 | 0.4651212 | 0.5582324 | 0.5319317
1473.831 | 0.0866 | 0.07192 | 0.09484 | 0.08642 | 0.5491091 | 0.5052336 | 0.5919361 | 0.5678055
1473.589 | 0.09219 | 0.07758 | 0.1002 | 0.09182 | 0.5845539 | 0.5449947 | 0.6253901 | 0.6032852
1473.349 | 0.09763 | 0.083 | 0.10532 | 0.09699 | 0.6190476 | 0.5830699 | 0.6573461 | 0.6372536
1473.107 | 0.10278 | 0.08802 | 0.11004 | 0.10177 | 0.6517025 | 0.6183351 | 0.6868056 | 0.6686597
1472.866 | 0.10752 | 0.09251 | 0.11426 | 0.10605 | 0.6817577 | 0.6498771 | 0.7131444 | 0.6967806
1472.625 | 0.11181 | 0.09644 | 0.11793 | 0.10979 | 0.7089595 | 0.6774851 | 0.7360504 | 0.7213535
1472.384 | 0.11563 | 0.09982 | 0.12107 | 0.113 | 0.7331812 | 0.7012294 | 0.7556485 | 0.7424442
1472.143 | 0.11903 | 0.10274 | 0.12377 | 0.11576 | 0.7547397 | 0.7217422 | 0.7725003 | 0.7605782
1471.902 | 0.12209 | 0.10531 | 0.12612 | 0.11819 | 0.7741424 | 0.7397963 | 0.7871676 | 0.776544
1471.661 | 0.1249 | 0.10765 | 0.12825 | 0.1204 | 0.7919599 | 0.7562346 | 0.8004619 | 0.7910644
1471.42 | 0.12753 | 0.1099 | 0.13027 | 0.1225 | 0.8086361 | 0.7720407 | 0.8130695 | 0.804862
1471.179 | 0.13006 | 0.11214 | 0.13229 | 0.12459 | 0.8246782 | 0.7877766 | 0.8256772 | 0.818594
1470.938 | 0.13255 | 0.11443 | 0.13435 | 0.12671 | 0.8404667 | 0.8038637 | 0.8385345 | 0.832523
1470.697 | 0.13502 | 0.11682 | 0.13648 | 0.12889 | 0.8561283 | 0.8206533 | 0.8518287 | 0.8468463
1470.456 | 0.1375 | 0.1193 | 0.1387 | 0.13113 | 0.8718534 | 0.8380752 | 0.8656847 | 0.8615637
1470.215 | 0.13998 | 0.12186 | 0.14099 | 0.13343 | 0.8875785 | 0.856059 | 0.8799775 | 0.8766754
1469.974 | 0.14246 | 0.12447 | 0.14332 | 0.13577 | 0.9033035 | 0.8743941 | 0.89452 | 0.8920499
1469.733 | 0.14492 | 0.12709 | 0.14566 | 0.13813 | 0.9189018 | 0.8927994 | 0.909125 | 0.9075558
1469.492 | 0.14733 | 0.12968 | 0.14798 | 0.14045 | 0.934183 | 0.910994 | 0.923605 | 0.9227989
1469.25 | 0.14965 | 0.13216 | 0.15022 | 0.14271 | 0.9488935 | 0.9284159 | 0.9375858 | 0.9376478
1469.009 | 0.15184 | 0.13449 | 0.15235 | 0.14485 | 0.9627798 | 0.944784 | 0.95088 | 0.9517083
1468.768 | 0.15385 | 0.13662 | 0.15432 | 0.14683 | 0.9755247 | 0.9597471 | 0.9631756 | 0.9647175
1468.527 | 0.15563 | 0.13849 | 0.1561 | 0.14859 | 0.9868112 | 0.9728837 | 0.9742854 | 0.9762812
1468.286 | 0.15714 | 0.14009 | 0.15765 | 0.15011 | 0.9963858 | 0.9841236 | 0.9839596 | 0.9862681
1468.045 | 0.15836 | 0.14141 | 0.15896 | 0.15135 | 1.004121 | 0.9933966 | 0.9921358 | 0.9944152
1467.804 | 0.15928 | 0.14243 | 0.16 | 0.15232 | 1.009955 | 1.000562 | 0.9986269 | 1.000788
1467.563 | 0.15989 | 0.14318 | 0.16077 | 0.15301 | 1.013823 | 1.005831 | 1.003433 | 1.005322
1467.322 | 0.1602 | 0.14366 | 0.16127 | 0.15344 | 1.015788 | 1.009203 | 1.006553 | 1.008147
1467.081 | 0.16022 | 0.14387 | 0.16151 | 0.15362 | 1.015915 | 1.010678 | 1.008051 | 1.00933
1466.84 | 0.15996 | 0.14384 | 0.1615 | 0.15357 | 1.014267 | 1.010467 | 1.007989 | 1.009001
1466.599 | 0.15944 | 0.14356 | 0.16126 | 0.15331 | 1.01097 | 1.0085 | 1.006491 | 1.007293
1466.358 | 0.15868 | 0.14306 | 0.16082 | 0.15284 | 1.006151 | 1.004988 | 1.003745 | 1.004205
1466.117 | 0.15771 | 0.14235 | 0.16022 | 0.1522 | 1 | 1 | 1 | 1
1465.876 | 0.15654 | 0.14148 | 0.15949 | 0.15142 | 0.9925813 | 0.9938883 | 0.9954438 | 0.9948752
1465.635 | 0.15521 | 0.14046 | 0.15866 | 0.15052 | 0.9841481 | 0.9867229 | 0.9902634 | 0.9889619
1465.394 | 0.15373 | 0.13935 | 0.15775 | 0.14952 | 0.9747638 | 0.9789252 | 0.9845837 | 0.9823916
1465.152 | 0.15214 | 0.13818 | 0.15678 | 0.14847 | 0.964682 | 0.970706 | 0.9785295 | 0.9754928
1464.911 | 0.15044 | 0.13697 | 0.15576 | 0.14735 | 0.9539027 | 0.9622058 | 0.9721633 | 0.968134
1464.67 | 0.14866 | 0.13575 | 0.15469 | 0.14619 | 0.9426162 | 0.9536354 | 0.965485 | 0.9605125
1464.429 | 0.14681 | 0.13451 | 0.15356 | 0.14497 | 0.9308858 | 0.9449245 | 0.9584322 | 0.9524967
1464.188 | 0.14488 | 0.13324 | 0.15237 | 0.14368 | 0.9186482 | 0.9360028 | 0.9510049 | 0.944021
1463.947 | 0.14289 | 0.13192 | 0.15109 | 0.14228 | 0.9060301 | 0.9267299 | 0.9430159 | 0.9348226
1463.706 | 0.14083 | 0.13052 | 0.14971 | 0.14076 | 0.8929681 | 0.916895 | 0.9344027 | 0.9248357
1463.465 | 0.1387 | 0.12899 | 0.14819 | 0.13909 | 0.8794623 | 0.9061468 | 0.9249157 | 0.9138633
1463.224 | 0.1365 | 0.1273 | 0.14654 | 0.13726 | 0.8655126 | 0.8942747 | 0.9146174 | 0.9018397
1462.983 | 0.13424 | 0.12544 | 0.14474 | 0.13527 | 0.8511826 | 0.8812083 | 0.9033828 | 0.8887648
1462.742 | 0.13195 | 0.12341 | 0.1428 | 0.13314 | 0.8366622 | 0.8669477 | 0.8912745 | 0.87477
1462.501 | 0.12965 | 0.12123 | 0.14076 | 0.13091 | 0.8220785 | 0.8516333 | 0.878542 | 0.8601183
1462.26 | 0.12737 | 0.11895 | 0.13866 | 0.12863 | 0.8076216 | 0.8356164 | 0.865435 | 0.845138
1462.019 | 0.12515 | 0.11663 | 0.13654 | 0.12636 | 0.7935451 | 0.8193186 | 0.8522032 | 0.8302234
1461.778 | 0.12303 | 0.11432 | 0.13446 | 0.12414 | 0.7801027 | 0.803091 | 0.8392211 | 0.8156373
1461.537 | 0.12102 | 0.11209 | 0.13246 | 0.12203 | 0.7673578 | 0.7874254 | 0.8267382 | 0.801774
1461.296 | 0.11915 | 0.10996 | 0.13056 | 0.12004 | 0.7555006 | 0.7724622 | 0.8148795 | 0.7886991
1461.054 | 0.11742 | 0.10798 | 0.1288 | 0.11818 | 0.7445311 | 0.7585529 | 0.8038946 | 0.7764783
1460.813 | 0.11582 | 0.10616 | 0.12717 | 0.11646 | 0.7343859 | 0.7457675 | 0.7937211 | 0.7651774
1460.572 | 0.11435 | 0.10449 | 0.12567 | 0.11486 | 0.725065 | 0.7340358 | 0.784359 | 0.7546649
1460.331 | 0.11298 | 0.10296 | 0.1243 | 0.11339 | 0.7163782 | 0.7232877 | 0.7758083 | 0.7450066
1460.09 | 0.11171 | 0.10156 | 0.12303 | 0.11203 | 0.7083254 | 0.7134528 | 0.7678817 | 0.736071
1459.849 | 0.11053 | 0.10028 | 0.12187 | 0.11078 | 0.7008433 | 0.7044608 | 0.7606416 | 0.7278581
1459.608 | 0.10944 | 0.09912 | 0.1208 | 0.10964 | 0.6939319 | 0.6963119 | 0.7539633 | 0.7203679
1459.367 | 0.10845 | 0.09807 | 0.11984 | 0.10861 | 0.6876546 | 0.6889357 | 0.7479715 | 0.7136005
1459.126 | 0.10755 | 0.09713 | 0.11897 | 0.10769 | 0.6819479 | 0.6823323 | 0.7425415 | 0.7075558
1458.885 | 0.10674 | 0.09628 | 0.11821 | 0.10687 | 0.6768119 | 0.6763611 | 0.737798 | 0.7021682
1458.644 | 0.106 | 0.09552 | 0.11752 | 0.10613 | 0.6721197 | 0.6710221 | 0.7334914 | 0.6973062
1458.403 | 0.10533 | 0.09483 | 0.11689 | 0.10544 | 0.6678714 | 0.6661749 | 0.7295594 | 0.6927727
1458.162 | 0.1047 | 0.09417 | 0.11631 | 0.10478 | 0.6638767 | 0.6615385 | 0.7259393 | 0.6884363
1457.921 | 0.1041 | 0.09353 | 0.11574 | 0.10414 | 0.6600723 | 0.6570425 | 0.7223817 | 0.6842313
1457.68 | 0.1035 | 0.09289 | 0.11518 | 0.10349 | 0.6562678 | 0.6525465 | 0.7188865 | 0.6799606
1457.439 | 0.1029 | 0.09224 | 0.1146 | 0.10283 | 0.6524634 | 0.6479803 | 0.7152665 | 0.6756242
1457.198 | 0.10227 | 0.09156 | 0.114 | 0.10216 | 0.6484687 | 0.6432034 | 0.7115217 | 0.6712221
1456.957 | 0.10161 | 0.09085 | 0.11337 | 0.10147 | 0.6442838 | 0.6382157 | 0.7075896 | 0.6666886
1456.715 | 0.10091 | 0.0901 | 0.11271 | 0.10075 | 0.6398453 | 0.632947 | 0.7034702 | 0.661958
1456.474 | 0.10017 | 0.08931 | 0.11201 | 0.1 | 0.6351531 | 0.6273973 | 0.6991012 | 0.6570302
1456.233 | 0.09935 | 0.08846 | 0.11126 | 0.09921 | 0.6299537 | 0.6214261 | 0.6944202 | 0.6518397
1455.992 | 0.09847 | 0.08755 | 0.11044 | 0.09836 | 0.6243739 | 0.6150334 | 0.6893022 | 0.6462549
1455.751 | 0.09749 | 0.08656 | 0.10955 | 0.09744 | 0.6181599 | 0.6080787 | 0.6837473 | 0.6402102
1455.51 | 0.09643 | 0.08547 | 0.10856 | 0.09643 | 0.6114387 | 0.6004215 | 0.6775683 | 0.6335742
1455.269 | 0.09527 | 0.08429 | 0.10747 | 0.09533 | 0.6040834 | 0.5921321 | 0.6707652 | 0.6263469
1455.028 | 0.09403 | 0.08302 | 0.1063 | 0.09414 | 0.5962209 | 0.5832104 | 0.6634627 | 0.6185283
1454.787 | 0.09272 | 0.08167 | 0.10505 | 0.09288 | 0.5879145 | 0.5737267 | 0.655661 | 0.6102497
1454.546 | 0.09138 | 0.08028 | 0.10376 | 0.09157 | 0.5794179 | 0.5639621 | 0.6476095 | 0.6016426
1454.305 | 0.09001 | 0.07887 | 0.10245 | 0.09024 | 0.5707311 | 0.5540569 | 0.6394333 | 0.5929041
1454.064 | 0.08864 | 0.07746 | 0.10115 | 0.0889 | 0.5620443 | 0.5441517 | 0.6313194 | 0.5840999
1453.823 | 0.08728 | 0.07608 | 0.09987 | 0.08758 | 0.5534208 | 0.5344573 | 0.6233304 | 0.5754271
1453.582 | 0.08596 | 0.07474 | 0.09863 | 0.08629 | 0.545051 | 0.5250439 | 0.6155911 | 0.5669514
1453.341 | 0.08467 | 0.07343 | 0.09742 | 0.08502 | 0.5368715 | 0.5158412 | 0.6080389 | 0.5586071
1453.1 | 0.08343 | 0.07216 | 0.09625 | 0.0838 | 0.5290089 | 0.5069196 | 0.6007365 | 0.5505913
1452.859 | 0.08225 | 0.07093 | 0.09513 | 0.08261 | 0.5215269 | 0.4982789 | 0.5937461 | 0.5427727
1452.617 | 0.08112 | 0.06977 | 0.09406 | 0.08148 | 0.5143618 | 0.49013 | 0.5870678 | 0.5353482
1452.376 | 0.08007 | 0.06866 | 0.09304 | 0.08041 | 0.507704 | 0.4823323 | 0.5807015 | 0.528318
1452.135 | 0.07907 | 0.06763 | 0.09208 | 0.07939 | 0.5013633 | 0.4750966 | 0.5747098 | 0.5216163
1451.894 | 0.07813 | 0.06666 | 0.09117 | 0.07845 | 0.495403 | 0.4682824 | 0.5690301 | 0.5154402
1451.653 | 0.07725 | 0.06574 | 0.0903 | 0.07756 | 0.4898231 | 0.4618195 | 0.5636 | 0.5095926
1451.412 | 0.07639 | 0.06486 | 0.08947 | 0.07672 | 0.48437 | 0.4556375 | 0.5584197 | 0.5040736
1451.171 | 0.07556 | 0.06401 | 0.08866 | 0.07592 | 0.4791072 | 0.4496663 | 0.5533641 | 0.4988173
1450.93 | 0.07474 | 0.06319 | 0.08786 | 0.07515 | 0.4739078 | 0.4439059 | 0.548371 | 0.4937582
1450.689 | 0.07395 | 0.06239 | 0.08708 | 0.0744 | 0.4688986 | 0.4382859 | 0.5435027 | 0.4888305
1450.448 | 0.07317 | 0.06161 | 0.08633 | 0.07369 | 0.4639528 | 0.4328065 | 0.5388216 | 0.4841656
1450.207 | 0.07242 | 0.06088 | 0.08561 | 0.073 | 0.4591973 | 0.4276783 | 0.5343278 | 0.4796321
1449.966 | 0.07171 | 0.0602 | 0.08493 | 0.07234 | 0.4546953 | 0.4229013 | 0.5300836 | 0.4752957
1449.725 | 0.07105 | 0.05957 | 0.08429 | 0.07172 | 0.4505104 | 0.4184756 | 0.5260891 | 0.4712221
1449.484 | 0.07045 | 0.059 | 0.08371 | 0.07113 | 0.446706 | 0.4144714 | 0.5224691 | 0.4673456
1449.243 | 0.06989 | 0.05847 | 0.08318 | 0.07057 | 0.4431552 | 0.4107482 | 0.5191612 | 0.4636662
1449.002 | 0.06939 | 0.05798 | 0.0827 | 0.07005 | 0.4399848 | 0.4073059 | 0.5161653 | 0.4602497
1448.76 | 0.06893 | 0.05751 | 0.08226 | 0.06956 | 0.437068 | 0.4040042 | 0.513419 | 0.4570302
1448.519 | 0.06851 | 0.05707 | 0.08184 | 0.0691 | 0.4344049 | 0.4009132 | 0.5107977 | 0.4540079
1448.278 | 0.06812 | 0.05664 | 0.08145 | 0.06867 | 0.431932 | 0.3978925 | 0.5083635 | 0.4511827
1448.037 | 0.06776 | 0.05622 | 0.08108 | 0.06827 | 0.4296494 | 0.394942 | 0.5060542 | 0.4485545
1447.796 | 0.06742 | 0.05583 | 0.08071 | 0.0679 | 0.4274935 | 0.3922023 | 0.5037449 | 0.4461235
1447.555 | 0.0671 | 0.05547 | 0.08035 | 0.06757 | 0.4254645 | 0.3896733 | 0.5014979 | 0.4439553
1447.314 | 0.06681 | 0.05514 | 0.08001 | 0.06726 | 0.4236256 | 0.3873551 | 0.4993759 | 0.4419185
1447.073 | 0.06653 | 0.05485 | 0.07969 | 0.06699 | 0.4218502 | 0.3853179 | 0.4973786 | 0.4401445
1446.832 | 0.06629 | 0.0546 | 0.07941 | 0.06675 | 0.4203285 | 0.3835616 | 0.495631 | 0.4385677
1446.591 | 0.06606 | 0.0544 | 0.07916 | 0.06653 | 0.4188701 | 0.3821567 | 0.4940707 | 0.4371222
1446.35 | 0.06586 | 0.05422 | 0.07895 | 0.06635 | 0.4176019 | 0.3808922 | 0.49276 | 0.4359396
1446.109 | 0.06568 | 0.05407 | 0.07877 | 0.06618 | 0.4164606 | 0.3798384 | 0.4916365 | 0.4348226
1445.868 | 0.06552 | 0.05393 | 0.07861 | 0.06603 | 0.4154461 | 0.3788549 | 0.4906379 | 0.4338371
1445.627 | 0.06539 | 0.05379 | 0.07846 | 0.06589 | 0.4146218 | 0.3778714 | 0.4897017 | 0.4329172
1445.386 | 0.06527 | 0.05366 | 0.07832 | 0.06575 | 0.4138609 | 0.3769582 | 0.4888279 | 0.4319974
1445.145 | 0.06517 | 0.05353 | 0.07818 | 0.06562 | 0.4132268 | 0.376045 | 0.4879541 | 0.4311432
1444.904 | 0.0651 | 0.05341 | 0.07806 | 0.0655 | 0.412783 | 0.375202 | 0.4872051 | 0.4303548
1444.662 | 0.06505 | 0.05331 | 0.07794 | 0.06539 | 0.4124659 | 0.3744995 | 0.4864561 | 0.4296321
1444.422 | 0.06502 | 0.05323 | 0.07784 | 0.06529 | 0.4122757 | 0.3739375 | 0.485832 | 0.428975
1444.18 | 0.065 | 0.05317 | 0.07776 | 0.06521 | 0.4121489 | 0.373516 | 0.4853327 | 0.4284494
1443.939 | 0.065 | 0.05312 | 0.07769 | 0.06515 | 0.4121489 | 0.3731647 | 0.4848958 | 0.4280552
1443.698 | 0.06501 | 0.0531 | 0.07763 | 0.06512 | 0.4122123 | 0.3730242 | 0.4845213 | 0.4278581
1443.457 | 0.06501 | 0.05309 | 0.07758 | 0.06509 | 0.4122123 | 0.372954 | 0.4842092 | 0.427661
1443.216 | 0.06502 | 0.05309 | 0.07752 | 0.06507 | 0.4122757 | 0.372954 | 0.4838347 | 0.4275296
1442.975 | 0.06503 | 0.0531 | 0.07748 | 0.06505 | 0.4123391 | 0.3730242 | 0.4835851 | 0.4273982
1442.734 | 0.06504 | 0.05313 | 0.07743 | 0.06504 | 0.4124025 | 0.373235 | 0.483273 | 0.4273325
1442.493 | 0.06507 | 0.05319 | 0.0774 | 0.06503 | 0.4125927 | 0.3736565 | 0.4830858 | 0.4272668
1442.252 | 0.06512 | 0.05326 | 0.07738 | 0.06502 | 0.4129098 | 0.3741482 | 0.4829609 | 0.4272011
1442.011 | 0.06519 | 0.05335 | 0.07738 | 0.06503 | 0.4133536 | 0.3747805 | 0.4829609 | 0.4272668
1441.77 | 0.06528 | 0.05346 | 0.07739 | 0.06506 | 0.4139243 | 0.3755532 | 0.4830233 | 0.4274639
1441.529 | 0.06539 | 0.05357 | 0.07742 | 0.0651 | 0.4146218 | 0.376326 | 0.4832106 | 0.4277267
1441.288 | 0.06551 | 0.05368 | 0.07746 | 0.06517 | 0.4153827 | 0.3770987 | 0.4834602 | 0.4281866
1441.047 | 0.06564 | 0.05379 | 0.0775 | 0.06524 | 0.416207 | 0.3778714 | 0.4837099 | 0.4286465
1440.806 | 0.06576 | 0.05388 | 0.07756 | 0.06531 | 0.4169679 | 0.3785037 | 0.4840844 | 0.4291064
1440.565 | 0.06587 | 0.05396 | 0.0776 | 0.06538 | 0.4176653 | 0.3790657 | 0.484334 | 0.4295664
1440.323 | 0.06596 | 0.05401 | 0.07764 | 0.06543 | 0.418236 | 0.3794169 | 0.4845837 | 0.4298949
1440.082 | 0.06603 | 0.05406 | 0.07765 | 0.06546 | 0.4186799 | 0.3797682 | 0.4846461 | 0.430092
1439.841 | 0.06609 | 0.0541 | 0.07764 | 0.06548 | 0.4190603 | 0.3800492 | 0.4845837 | 0.4302234
1439.6 | 0.06615 | 0.05414 | 0.07761 | 0.06549 | 0.4194407 | 0.3803302 | 0.4843965 | 0.4302891
1439.359 | 0.0662 | 0.05419 | 0.07756 | 0.06549 | 0.4197578 | 0.3806814 | 0.4840844 | 0.4302891
1439.118 | 0.06625 | 0.05425 | 0.07751 | 0.06549 | 0.4200748 | 0.3811029 | 0.4837723 | 0.4302891
1438.877 | 0.0663 | 0.05432 | 0.07745 | 0.0655 | 0.4203919 | 0.3815947 | 0.4833978 | 0.4303548
1438.636 | 0.06635 | 0.05439 | 0.0774 | 0.0655 | 0.4207089 | 0.3820864 | 0.4830858 | 0.4303548
1438.395 | 0.06639 | 0.05445 | 0.07735 | 0.06549 | 0.4209625 | 0.3825079 | 0.4827737 | 0.4302891
1438.154 | 0.06641 | 0.05448 | 0.07729 | 0.06546 | 0.4210893 | 0.3827187 | 0.4823992 | 0.430092
1437.913 | 0.06642 | 0.05449 | 0.07722 | 0.0654 | 0.4211527 | 0.3827889 | 0.4819623 | 0.4296978
1437.672 | 0.0664 | 0.05446 | 0.07714 | 0.06532 | 0.4210259 | 0.3825782 | 0.481463 | 0.4291721
1437.431 | 0.06638 | 0.05442 | 0.07703 | 0.06521 | 0.4208991 | 0.3822972 | 0.4807764 | 0.4284494
1437.19 | 0.06635 | 0.05435 | 0.07691 | 0.0651 | 0.4207089 | 0.3818054 | 0.4800275 | 0.4277267
1436.949 | 0.06632 | 0.05429 | 0.07678 | 0.06499 | 0.4205187 | 0.3813839 | 0.4792161 | 0.4270039
1436.708 | 0.06628 | 0.05423 | 0.07664 | 0.06488 | 0.420265 | 0.3809624 | 0.4783423 | 0.4262812
1436.467 | 0.06625 | 0.05417 | 0.0765 | 0.06477 | 0.4200748 | 0.3805409 | 0.4774685 | 0.4255585
1436.225 | 0.06621 | 0.05412 | 0.07635 | 0.06468 | 0.4198212 | 0.3801897 | 0.4765323 | 0.4249671
1435.984 | 0.06615 | 0.05406 | 0.07619 | 0.06458 | 0.4194407 | 0.3797682 | 0.4755336 | 0.4243101
1435.743 | 0.06607 | 0.054 | 0.07602 | 0.06448 | 0.4189335 | 0.3793467 | 0.4744726 | 0.4236531
1435.502 | 0.06597 | 0.05392 | 0.07583 | 0.06435 | 0.4182994 | 0.3787847 | 0.4732867 | 0.4227989
1435.261 | 0.06584 | 0.0538 | 0.07561 | 0.06418 | 0.4174751 | 0.3779417 | 0.4719136 | 0.421682
1435.02 | 0.06569 | 0.05365 | 0.07535 | 0.06397 | 0.416524 | 0.376888 | 0.4702909 | 0.4203022
1434.779 | 0.06551 | 0.05345 | 0.07506 | 0.06371 | 0.4153827 | 0.375483 | 0.4684808 | 0.418594
1434.538 | 0.06531 | 0.05322 | 0.07474 | 0.06342 | 0.4141145 | 0.3738672 | 0.4664836 | 0.4166886
1434.297 | 0.06507 | 0.05295 | 0.07439 | 0.0631 | 0.4125927 | 0.3719705 | 0.4642991 | 0.4145861
1434.056 | 0.0648 | 0.05266 | 0.07403 | 0.06275 | 0.4108807 | 0.3699333 | 0.4620522 | 0.4122865
1433.815 | 0.06448 | 0.05235 | 0.07364 | 0.06238 | 0.4088517 | 0.3677555 | 0.459618 | 0.4098555
1433.574 | 0.06413 | 0.05202 | 0.07324 | 0.06199 | 0.4066324 | 0.3654373 | 0.4571215 | 0.407293
1433.333 | 0.06374 | 0.05167 | 0.07282 | 0.06159 | 0.4041595 | 0.3629786 | 0.4545001 | 0.4046649
1433.092 | 0.06334 | 0.0513 | 0.07238 | 0.06118 | 0.4016232 | 0.3603793 | 0.4517538 | 0.4019711
1432.851 | 0.06293 | 0.05092 | 0.07195 | 0.06076 | 0.3990235 | 0.3577099 | 0.44907 | 0.3992116
1432.61 | 0.06253 | 0.05053 | 0.07152 | 0.06035 | 0.3964872 | 0.3549701 | 0.4463862 | 0.3965177
1432.369 | 0.06215 | 0.05015 | 0.0711 | 0.05993 | 0.3940777 | 0.3523007 | 0.4437648 | 0.3937582
1432.127 | 0.06179 | 0.04976 | 0.07069 | 0.05953 | 0.3917951 | 0.3495609 | 0.4412058 | 0.3911301
1431.886 | 0.06144 | 0.04937 | 0.07029 | 0.05912 | 0.3895758 | 0.3468212 | 0.4387093 | 0.3884363
1431.645 | 0.0611 | 0.04897 | 0.06987 | 0.05872 | 0.3874199 | 0.3440112 | 0.4360879 | 0.3858081
1431.404 | 0.06074 | 0.04856 | 0.06944 | 0.0583 | 0.3851373 | 0.341131 | 0.4334041 | 0.3830486
1431.163 | 0.06037 | 0.04812 | 0.06897 | 0.05787 | 0.3827912 | 0.33804 | 0.4304706 | 0.3802234
1430.922 | 0.05997 | 0.04766 | 0.06847 | 0.05742 | 0.3802549 | 0.3348086 | 0.4273499 | 0.3772668
1430.681 | 0.05954 | 0.04716 | 0.06793 | 0.05694 | 0.3775284 | 0.3312961 | 0.4239795 | 0.374113
1430.44 | 0.05908 | 0.04664 | 0.06738 | 0.05643 | 0.3746116 | 0.3276431 | 0.4205467 | 0.3707622
1430.199 | 0.0586 | 0.0461 | 0.0668 | 0.0559 | 0.3715681 | 0.3238497 | 0.4169267 | 0.3672799
1429.958 | 0.0581 | 0.04553 | 0.06623 | 0.05536 | 0.3683977 | 0.3198455 | 0.4133691 | 0.3637319
1429.717 | 0.05759 | 0.04496 | 0.06565 | 0.0548 | 0.3651639 | 0.3158412 | 0.4097491 | 0.3600526
1429.476 | 0.05707 | 0.0444 | 0.06507 | 0.05422 | 0.3618667 | 0.3119073 | 0.4061291 | 0.3562418
1429.235 | 0.05655 | 0.04384 | 0.06451 | 0.05364 | 0.3585695 | 0.3079733 | 0.4026339 | 0.352431
1428.994 | 0.05603 | 0.04329 | 0.06395 | 0.05307 | 0.3552723 | 0.3041096 | 0.3991387 | 0.3486859
1428.753 | 0.0555 | 0.04276 | 0.06341 | 0.05249 | 0.3519117 | 0.3003864 | 0.3957683 | 0.3448752
1428.512 | 0.05497 | 0.04224 | 0.06287 | 0.05193 | 0.3485511 | 0.2967334 | 0.392398 | 0.3411958
1428.271 | 0.05444 | 0.04173 | 0.06235 | 0.05138 | 0.3451905 | 0.2931507 | 0.3891524 | 0.3375821
1428.03 | 0.05391 | 0.04123 | 0.06184 | 0.05085 | 0.3418299 | 0.2896382 | 0.3859693 | 0.3340999
1427.788 | 0.05339 | 0.04072 | 0.06134 | 0.05033 | 0.3385327 | 0.2860555 | 0.3828486 | 0.3306833
1427.547 | 0.05287 | 0.0402 | 0.06084 | 0.04983 | 0.3352356 | 0.2824025 | 0.3797279 | 0.3273982
1427.306 | 0.05237 | 0.03969 | 0.06034 | 0.04934 | 0.3320652 | 0.2788198 | 0.3766072 | 0.3241787
1427.065 | 0.05187 | 0.03917 | 0.05984 | 0.04885 | 0.3288948 | 0.2751668 | 0.3734865 | 0.3209593
1426.824 | 0.05139 | 0.03866 | 0.05933 | 0.04836 | 0.3258512 | 0.2715841 | 0.3703033 | 0.3177398
1426.583 | 0.05091 | 0.03814 | 0.05881 | 0.04786 | 0.3228077 | 0.2679312 | 0.3670578 | 0.3144547
1426.342 | 0.05042 | 0.03763 | 0.05828 | 0.04736 | 0.3197007 | 0.2643484 | 0.3637498 | 0.3111695
1426.101 | 0.04993 | 0.0371 | 0.05773 | 0.04685 | 0.3165937 | 0.2606252 | 0.3603171 | 0.3078187
1425.86 | 0.04941 | 0.03655 | 0.05717 | 0.04633 | 0.3132966 | 0.2567615 | 0.3568219 | 0.3044021
1425.619 | 0.04889 | 0.03598 | 0.0566 | 0.0458 | 0.3099994 | 0.2527573 | 0.3532643 | 0.3009198
1425.378 | 0.04835 | 0.03538 | 0.05602 | 0.04526 | 0.3065754 | 0.2485423 | 0.3496442 | 0.2973719
1425.137 | 0.04781 | 0.03477 | 0.05543 | 0.04471 | 0.3031514 | 0.2442571 | 0.3459618 | 0.2937582
1424.896 | 0.04726 | 0.03416 | 0.05484 | 0.04417 | 0.2996639 | 0.2399719 | 0.3422794 | 0.2902102
1424.655 | 0.04672 | 0.03355 | 0.05425 | 0.04362 | 0.2962399 | 0.2356867 | 0.3385969 | 0.2865966
1424.414 | 0.04619 | 0.03297 | 0.05368 | 0.04307 | 0.2928793 | 0.2316122 | 0.3350393 | 0.2829829
1424.173 | 0.04566 | 0.03241 | 0.05311 | 0.04253 | 0.2895187 | 0.2276783 | 0.3314817 | 0.279435
1423.932 | 0.04514 | 0.03188 | 0.05256 | 0.04201 | 0.2862215 | 0.223955 | 0.3280489 | 0.2760184
1423.69 | 0.04463 | 0.03137 | 0.05203 | 0.04149 | 0.2829878 | 0.2203723 | 0.324741 | 0.2726018
1423.449 | 0.04413 | 0.03087 | 0.0515 | 0.04098 | 0.2798174 | 0.2168599 | 0.321433 | 0.269251
1423.208 | 0.04363 | 0.03038 | 0.05099 | 0.04047 | 0.276647 | 0.2134176 | 0.3182499 | 0.2659001
1422.967 | 0.04313 | 0.02989 | 0.05048 | 0.03997 | 0.2734766 | 0.2099754 | 0.3150668 | 0.262615
1422.726 | 0.04263 | 0.02939 | 0.04997 | 0.03946 | 0.2703063 | 0.2064629 | 0.3118837 | 0.2592641
1422.485 | 0.04213 | 0.02889 | 0.04948 | 0.03896 | 0.2671359 | 0.2029505 | 0.3088254 | 0.255979
1422.244 | 0.04162 | 0.02839 | 0.04899 | 0.03846 | 0.2639021 | 0.199438 | 0.3057671 | 0.2526938
1422.003 | 0.04112 | 0.02789 | 0.04851 | 0.03796 | 0.2607317 | 0.1959255 | 0.3027712 | 0.2494087
1421.762 | 0.04061 | 0.02739 | 0.04805 | 0.03748 | 0.2574979 | 0.1924131 | 0.2999001 | 0.2462549
1421.521 | 0.04012 | 0.02691 | 0.0476 | 0.03702 | 0.254391 | 0.1890411 | 0.2970915 | 0.2432326
1421.28 | 0.03964 | 0.02643 | 0.04717 | 0.03657 | 0.2513474 | 0.1856691 | 0.2944077 | 0.240276
1421.039 | 0.03918 | 0.02595 | 0.04673 | 0.03615 | 0.2484307 | 0.1822972 | 0.2916615 | 0.2375164
1420.798 | 0.03874 | 0.02546 | 0.0463 | 0.03573 | 0.2456407 | 0.1788549 | 0.2889777 | 0.2347569
1420.557 | 0.03829 | 0.02497 | 0.04587 | 0.0353 | 0.2427874 | 0.1754127 | 0.2862938 | 0.2319317
1420.316 | 0.03785 | 0.02447 | 0.04543 | 0.03488 | 0.2399975 | 0.1719002 | 0.2835476 | 0.2291721
1420.075 | 0.0374 | 0.02398 | 0.04501 | 0.03445 | 0.2371441 | 0.168458 | 0.2809262 | 0.2263469
1419.833 | 0.03694 | 0.0235 | 0.0446 | 0.03402 | 0.2342274 | 0.1650861 | 0.2783672 | 0.2235217
1419.593 | 0.03649 | 0.02305 | 0.04421 | 0.0336 | 0.231374 | 0.1619248 | 0.2759331 | 0.2207622
1419.351 | 0.03606 | 0.02262 | 0.04385 | 0.0332 | 0.2286475 | 0.1589041 | 0.2736862 | 0.218134
1419.11 | 0.03565 | 0.02222 | 0.04352 | 0.03282 | 0.2260478 | 0.1560941 | 0.2716265 | 0.2156373
1418.869 | 0.03527 | 0.02185 | 0.0432 | 0.03247 | 0.2236383 | 0.1534949 | 0.2696293 | 0.2133377
1418.628 | 0.03491 | 0.0215 | 0.04291 | 0.03215 | 0.2213557 | 0.1510362 | 0.2678192 | 0.2112352
1418.387 | 0.03456 | 0.02116 | 0.04262 | 0.03184 | 0.2191364 | 0.1486477 | 0.2660092 | 0.2091984
1418.146 | 0.03423 | 0.02083 | 0.04234 | 0.03155 | 0.2170439 | 0.1463295 | 0.2642616 | 0.207293
1417.905 | 0.03388 | 0.02049 | 0.04206 | 0.03126 | 0.2148247 | 0.143941 | 0.262514 | 0.2053876
1417.664 | 0.03354 | 0.02015 | 0.04178 | 0.03097 | 0.2126688 | 0.1415525 | 0.2607664 | 0.2034823
1417.423 | 0.03319 | 0.01981 | 0.0415 | 0.03068 | 0.2104496 | 0.139164 | 0.2590188 | 0.2015769
1417.182 | 0.03284 | 0.01948 | 0.04124 | 0.03039 | 0.2082303 | 0.1368458 | 0.2573961 | 0.1996715
1416.941 | 0.03251 | 0.01916 | 0.041 | 0.03012 | 0.2061378 | 0.1345978 | 0.2558981 | 0.1978975
1416.7 | 0.03219 | 0.01888 | 0.04079 | 0.02986 | 0.2041088 | 0.1326308 | 0.2545874 | 0.1961892
1416.459 | 0.0319 | 0.01862 | 0.04059 | 0.02961 | 0.20227 | 0.1308044 | 0.2533392 | 0.1945466
1416.218 | 0.03163 | 0.01837 | 0.04039 | 0.02938 | 0.200558 | 0.1290481 | 0.2520909 | 0.1930355
1415.977 | 0.03137 | 0.01814 | 0.0402 | 0.02914 | 0.1989094 | 0.1274324 | 0.250905 | 0.1914586
1415.736 | 0.03111 | 0.01789 | 0.04 | 0.02891 | 0.1972608 | 0.1256762 | 0.2496567 | 0.1899474
1415.495 | 0.03085 | 0.01764 | 0.03979 | 0.02867 | 0.1956122 | 0.1239199 | 0.248346 | 0.1883706
1415.253 | 0.03059 | 0.01737 | 0.03957 | 0.02843 | 0.1939636 | 0.1220232 | 0.2469729 | 0.1867937
1415.012 | 0.03032 | 0.01709 | 0.03935 | 0.02819 | 0.1922516 | 0.1200562 | 0.2455998 | 0.1852168
1414.771 | 0.03005 | 0.0168 | 0.03912 | 0.02796 | 0.1905396 | 0.118019 | 0.2441643 | 0.1837057
1414.53 | 0.02979 | 0.01652 | 0.03891 | 0.02773 | 0.188891 | 0.116052 | 0.2428536 | 0.1821945
1414.289 | 0.02952 | 0.01625 | 0.03871 | 0.02752 | 0.187179 | 0.1141553 | 0.2416053 | 0.1808147
1414.048 | 0.02927 | 0.01601 | 0.03853 | 0.02731 | 0.1855938 | 0.1124693 | 0.2404818 | 0.179435
1413.807 | 0.02903 | 0.01578 | 0.03835 | 0.02711 | 0.184072 | 0.1108535 | 0.2393584 | 0.1781209
1413.566 | 0.0288 | 0.01557 | 0.03819 | 0.02693 | 0.1826137 | 0.1093783 | 0.2383598 | 0.1769382
1413.325 | 0.02858 | 0.01538 | 0.03802 | 0.02675 | 0.1812187 | 0.1080436 | 0.2372987 | 0.1757556
1413.084 | 0.02837 | 0.01519 | 0.03787 | 0.02659 | 0.1798871 | 0.1067088 | 0.2363625 | 0.1747043
1412.843 | 0.02818 | 0.01501 | 0.03771 | 0.02644 | 0.1786824 | 0.1054443 | 0.2353639 | 0.1737188
1412.602 | 0.02799 | 0.01482 | 0.03757 | 0.02631 | 0.1774776 | 0.1041096 | 0.2344901 | 0.1728647
1412.361 | 0.02782 | 0.01463 | 0.03743 | 0.02618 | 0.1763997 | 0.1027749 | 0.2336163 | 0.1720105
1412.12 | 0.02765 | 0.01443 | 0.03731 | 0.02606 | 0.1753218 | 0.1013699 | 0.2328673 | 0.1712221
1411.879 | 0.02749 | 0.01423 | 0.0372 | 0.02594 | 0.1743073 | 0.09996488 | 0.2321808 | 0.1704336
1411.638 | 0.02733 | 0.01404 | 0.0371 | 0.02581 | 0.1732928 | 0.09863014 | 0.2315566 | 0.1695795
1411.396 | 0.02718 | 0.01386 | 0.03701 | 0.02568 | 0.1723416 | 0.09736565 | 0.2309949 | 0.1687254
1411.155 | 0.02704 | 0.01369 | 0.03694 | 0.02554 | 0.1714539 | 0.09617141 | 0.230558 | 0.1678055
1410.914 | 0.0269 | 0.01354 | 0.03687 | 0.0254 | 0.1705662 | 0.09511767 | 0.2301211 | 0.1668857
1410.673 | 0.02676 | 0.0134 | 0.03681 | 0.02527 | 0.1696785 | 0.09413418 | 0.2297466 | 0.1660315
1410.432 | 0.02663 | 0.01327 | 0.03676 | 0.02514 | 0.1688542 | 0.09322093 | 0.2294345 | 0.1651774
1410.191 | 0.0265 | 0.01316 | 0.03672 | 0.02504 | 0.1680299 | 0.09244819 | 0.2291849 | 0.1645204
1409.95 | 0.02637 | 0.01306 | 0.03668 | 0.02495 | 0.1672056 | 0.0917457 | 0.2289352 | 0.163929
1409.709 | 0.02625 | 0.01296 | 0.03664 | 0.02488 | 0.1664447 | 0.0910432 | 0.2286856 | 0.1634691
1409.468 | 0.02613 | 0.01288 | 0.0366 | 0.02482 | 0.1656839 | 0.09048121 | 0.2284359 | 0.1630749
1409.227 | 0.02601 | 0.01281 | 0.03657 | 0.02478 | 0.164923 | 0.08998946 | 0.2282487 | 0.1628121
1408.986 | 0.02589 | 0.01273 | 0.03653 | 0.02474 | 0.1641621 | 0.08942747 | 0.227999 | 0.1625493
1408.745 | 0.02578 | 0.01266 | 0.0365 | 0.0247 | 0.1634646 | 0.08893572 | 0.2278118 | 0.1622865
1408.504 | 0.02567 | 0.01257 | 0.03647 | 0.02465 | 0.1627671 | 0.08830348 | 0.2276245 | 0.161958
1408.263 | 0.02556 | 0.01247 | 0.03645 | 0.02459 | 0.1620696 | 0.08760098 | 0.2274997 | 0.1615637
1408.022 | 0.02546 | 0.01235 | 0.03643 | 0.02453 | 0.1614355 | 0.08675799 | 0.2273749 | 0.1611695
1407.781 | 0.02537 | 0.0122 | 0.03641 | 0.02446 | 0.1608649 | 0.08570425 | 0.22725 | 0.1607096
1407.54 | 0.02528 | 0.01205 | 0.03638 | 0.02439 | 0.1602942 | 0.08465051 | 0.2270628 | 0.1602497
1407.298 | 0.02519 | 0.01189 | 0.03634 | 0.02432 | 0.1597235 | 0.08352652 | 0.2268131 | 0.1597898
1407.057 | 0.0251 | 0.01174 | 0.03629 | 0.02426 | 0.1591529 | 0.08247278 | 0.2265011 | 0.1593955
1406.816 | 0.02502 | 0.01159 | 0.03623 | 0.0242 | 0.1586456 | 0.08141904 | 0.2261266 | 0.1590013
1406.575 | 0.02495 | 0.01146 | 0.03616 | 0.02414 | 0.1582018 | 0.0805058 | 0.2256897 | 0.1586071
1406.334 | 0.02487 | 0.01134 | 0.0361 | 0.02409 | 0.1576945 | 0.0796628 | 0.2253152 | 0.1582786
1406.093 | 0.0248 | 0.01124 | 0.03605 | 0.02403 | 0.1572506 | 0.07896031 | 0.2250031 | 0.1578844
1405.852 | 0.02474 | 0.01116 | 0.03602 | 0.02398 | 0.1568702 | 0.07839831 | 0.2248159 | 0.1575558
1405.611 | 0.02468 | 0.01109 | 0.03602 | 0.02393 | 0.1564898 | 0.07790657 | 0.2248159 | 0.1572273
1405.37 | 0.02463 | 0.01104 | 0.03604 | 0.02389 | 0.1561727 | 0.07755532 | 0.2249407 | 0.1569645
1405.129 | 0.02459 | 0.011 | 0.03609 | 0.02386 | 0.1559191 | 0.07727432 | 0.2252528 | 0.1567674
1404.888 | 0.02455 | 0.01099 | 0.03616 | 0.02385 | 0.1556655 | 0.07720407 | 0.2256897 | 0.1567017
1404.647 | 0.02451 | 0.01099 | 0.03624 | 0.02385 | 0.1554118 | 0.07720407 | 0.226189 | 0.1567017
1404.406 | 0.02447 | 0.01101 | 0.03633 | 0.02387 | 0.1551582 | 0.07734457 | 0.2267507 | 0.1568331
1404.165 | 0.02443 | 0.01104 | 0.03642 | 0.02392 | 0.1549046 | 0.07755532 | 0.2273124 | 0.1571616
1403.924 | 0.0244 | 0.01108 | 0.0365 | 0.02397 | 0.1547143 | 0.07783632 | 0.2278118 | 0.1574901
1403.683 | 0.02437 | 0.01112 | 0.03657 | 0.02402 | 0.1545241 | 0.07811732 | 0.2282487 | 0.1578187
1403.442 | 0.02434 | 0.01116 | 0.03663 | 0.02408 | 0.1543339 | 0.07839831 | 0.2286231 | 0.1582129
1403.201 | 0.02433 | 0.01119 | 0.03667 | 0.02413 | 0.1542705 | 0.07860906 | 0.2288728 | 0.1585414
1402.959 | 0.02432 | 0.01122 | 0.03671 | 0.02417 | 0.1542071 | 0.07881981 | 0.2291225 | 0.1588042
1402.718 | 0.02432 | 0.01123 | 0.03674 | 0.02419 | 0.1542071 | 0.07889006 | 0.2293097 | 0.1589356
1402.477 | 0.02432 | 0.01124 | 0.03677 | 0.02421 | 0.1542071 | 0.07896031 | 0.2294969 | 0.159067
1402.236 | 0.02432 | 0.01125 | 0.0368 | 0.02424 | 0.1542071 | 0.07903056 | 0.2296842 | 0.1592641
1401.995 | 0.02432 | 0.01126 | 0.03684 | 0.02426 | 0.1542071 | 0.07910081 | 0.2299338 | 0.1593955
1401.754 | 0.02433 | 0.01128 | 0.0369 | 0.0243 | 0.1542705 | 0.07924131 | 0.2303083 | 0.1596583
1401.513 | 0.02434 | 0.01131 | 0.03697 | 0.02436 | 0.1543339 | 0.07945205 | 0.2307452 | 0.1600526
1401.272 | 0.02437 | 0.01135 | 0.03707 | 0.02444 | 0.1545241 | 0.07973305 | 0.2313694 | 0.1605782
1401.031 | 0.02442 | 0.01141 | 0.03717 | 0.02453 | 0.1548412 | 0.08015455 | 0.2319935 | 0.1611695
1400.79 | 0.02448 | 0.01147 | 0.0373 | 0.02463 | 0.1552216 | 0.08057604 | 0.2328049 | 0.1618265
1400.549 | 0.02457 | 0.01154 | 0.03744 | 0.02475 | 0.1557923 | 0.08106779 | 0.2336787 | 0.162615
1400.308 | 0.02467 | 0.01161 | 0.03758 | 0.02487 | 0.1564264 | 0.08155954 | 0.2345525 | 0.1634034
1400.067 | 0.02477 | 0.01168 | 0.03773 | 0.025 | 0.1570604 | 0.08205128 | 0.2354887 | 0.1642576
1399.826 | 0.02488 | 0.01175 | 0.03789 | 0.02512 | 0.1577579 | 0.08254303 | 0.2364873 | 0.165046
1399.585 | 0.02498 | 0.01182 | 0.03804 | 0.02525 | 0.158392 | 0.08303477 | 0.2374235 | 0.1659001
1399.344 | 0.02507 | 0.01191 | 0.03818 | 0.02537 | 0.1589627 | 0.08366702 | 0.2382973 | 0.1666886
1399.103 | 0.02516 | 0.012 | 0.0383 | 0.02549 | 0.1595333 | 0.08429926 | 0.2390463 | 0.167477
1398.861 | 0.02523 | 0.01209 | 0.03841 | 0.0256 | 0.1599772 | 0.08493151 | 0.2397329 | 0.1681997
1398.62 | 0.02531 | 0.01219 | 0.03851 | 0.02569 | 0.1604844 | 0.085634 | 0.240357 | 0.1687911
1398.379 | 0.02538 | 0.0123 | 0.0386 | 0.02578 | 0.1609283 | 0.08640674 | 0.2409187 | 0.1693824
1398.138 | 0.02547 | 0.01242 | 0.03868 | 0.02585 | 0.161499 | 0.08724974 | 0.2414181 | 0.1698423
1397.897 | 0.02557 | 0.01254 | 0.03878 | 0.02593 | 0.162133 | 0.08809273 | 0.2420422 | 0.1703679
1397.656 | 0.02569 | 0.01267 | 0.03888 | 0.02602 | 0.1628939 | 0.08900597 | 0.2426663 | 0.1709593
1397.415 | 0.02581 | 0.01281 | 0.039 | 0.02611 | 0.1636548 | 0.08998946 | 0.2434153 | 0.1715506
1397.174 | 0.02595 | 0.01295 | 0.03913 | 0.02623 | 0.1645425 | 0.09097295 | 0.2442267 | 0.172339
1396.933 | 0.02611 | 0.0131 | 0.03928 | 0.02638 | 0.165557 | 0.09202669 | 0.2451629 | 0.1733246
1396.692 | 0.02628 | 0.01325 | 0.03945 | 0.02655 | 0.166635 | 0.09308044 | 0.2462239 | 0.1744415
1396.451 | 0.02647 | 0.01342 | 0.03963 | 0.02675 | 0.1678397 | 0.09427468 | 0.2473474 | 0.1757556
1396.21 | 0.02668 | 0.0136 | 0.03982 | 0.02698 | 0.1691713 | 0.09553916 | 0.2485333 | 0.1772668
1395.969 | 0.0269 | 0.01379 | 0.04003 | 0.02723 | 0.1705662 | 0.0968739 | 0.249844 | 0.1789093
1395.728 | 0.02713 | 0.014 | 0.04024 | 0.02749 | 0.1720246 | 0.09834914 | 0.2511547 | 0.1806176
1395.487 | 0.02736 | 0.01422 | 0.04046 | 0.02774 | 0.173483 | 0.09989463 | 0.2525278 | 0.1822602
1395.246 | 0.02757 | 0.01444 | 0.04067 | 0.02799 | 0.1748145 | 0.1014401 | 0.2538385 | 0.1839028
1395.005 | 0.02778 | 0.01468 | 0.04088 | 0.02823 | 0.1761461 | 0.1031261 | 0.2551492 | 0.1854796
1394.763 | 0.02797 | 0.01491 | 0.04108 | 0.02845 | 0.1773508 | 0.1047418 | 0.2563975 | 0.1869251
1394.522 | 0.02815 | 0.01515 | 0.04128 | 0.02866 | 0.1784922 | 0.1064278 | 0.2576457 | 0.1883049
1394.281 | 0.02835 | 0.0154 | 0.04148 | 0.02887 | 0.1797603 | 0.1081841 | 0.258894 | 0.1896846
1394.04 | 0.02857 | 0.01567 | 0.0417 | 0.02909 | 0.1811553 | 0.1100808 | 0.2602671 | 0.1911301
1393.799 | 0.02882 | 0.01596 | 0.04194 | 0.02934 | 0.1827405 | 0.112118 | 0.2617651 | 0.1927727
1393.558 | 0.0291 | 0.01626 | 0.04221 | 0.02962 | 0.1845159 | 0.1142255 | 0.2634503 | 0.1946124
1393.317 | 0.02942 | 0.01659 | 0.0425 | 0.02992 | 0.1865449 | 0.1165437 | 0.2652603 | 0.1965834
1393.076 | 0.02977 | 0.01692 | 0.0428 | 0.03025 | 0.1887642 | 0.118862 | 0.2671327 | 0.1987516
1392.835 | 0.03012 | 0.01726 | 0.0431 | 0.0306 | 0.1909835 | 0.1212504 | 0.2690051 | 0.2010512
1392.594 | 0.03049 | 0.01761 | 0.04339 | 0.03094 | 0.1933295 | 0.1237092 | 0.2708151 | 0.2032852
1392.353 | 0.03084 | 0.01796 | 0.04367 | 0.03128 | 0.1955488 | 0.1261679 | 0.2725627 | 0.2055191
1392.112 | 0.0312 | 0.01831 | 0.04394 | 0.03162 | 0.1978315 | 0.1286266 | 0.2742479 | 0.207753
1391.871 | 0.03156 | 0.01869 | 0.04421 | 0.03195 | 0.2001141 | 0.1312961 | 0.2759331 | 0.2099212
1391.63 | 0.03192 | 0.01908 | 0.0445 | 0.03229 | 0.2023968 | 0.1340358 | 0.2777431 | 0.2121551
1391.389 | 0.0323 | 0.01951 | 0.04482 | 0.03263 | 0.2048063 | 0.1370566 | 0.2797404 | 0.214389
1391.148 | 0.03271 | 0.01995 | 0.04518 | 0.033 | 0.207406 | 0.1401475 | 0.2819873 | 0.21682
1390.906 | 0.03314 | 0.02042 | 0.04558 | 0.03339 | 0.2101325 | 0.1434492 | 0.2844838 | 0.2193824
1390.666 | 0.03361 | 0.02089 | 0.04602 | 0.03381 | 0.2131127 | 0.146751 | 0.2872301 | 0.2221419
1390.424 | 0.03409 | 0.02137 | 0.04647 | 0.03425 | 0.2161562 | 0.1501229 | 0.2900387 | 0.2250329
1390.183 | 0.03459 | 0.02184 | 0.04695 | 0.03472 | 0.2193266 | 0.1534247 | 0.2930346 | 0.2281209
1389.942 | 0.03511 | 0.02233 | 0.04743 | 0.03521 | 0.2226238 | 0.1568669 | 0.2960305 | 0.2313403
1389.701 | 0.03563 | 0.02282 | 0.04793 | 0.03571 | 0.225921 | 0.1603091 | 0.2991512 | 0.2346255
1389.46 | 0.03616 | 0.02333 | 0.04843 | 0.03623 | 0.2292816 | 0.1638918 | 0.3022719 | 0.238042
1389.219 | 0.0367 | 0.02387 | 0.04895 | 0.03675 | 0.2327056 | 0.1676853 | 0.3055174 | 0.2414586
1388.978 | 0.03725 | 0.02443 | 0.04949 | 0.03729 | 0.236193 | 0.1716192 | 0.3088878 | 0.2450066
1388.737 | 0.03782 | 0.02503 | 0.05005 | 0.03785 | 0.2398072 | 0.1758342 | 0.312383 | 0.2486859
1388.496 | 0.03843 | 0.02567 | 0.05064 | 0.03843 | 0.2436751 | 0.1803302 | 0.3160654 | 0.2524967
1388.255 | 0.03908 | 0.02633 | 0.05125 | 0.03904 | 0.2477966 | 0.1849666 | 0.3198727 | 0.2565046
1388.014 | 0.03977 | 0.02703 | 0.05189 | 0.03969 | 0.2521717 | 0.1898841 | 0.3238672 | 0.2607753
1387.773 | 0.0405 | 0.02777 | 0.05256 | 0.04038 | 0.2568005 | 0.1950825 | 0.3280489 | 0.2653088
1387.532 | 0.04127 | 0.02855 | 0.05326 | 0.04112 | 0.2616828 | 0.200562 | 0.3324179 | 0.2701708
1387.291 | 0.04207 | 0.02937 | 0.05398 | 0.0419 | 0.2667554 | 0.2063224 | 0.3369117 | 0.2752957
1387.05 | 0.0429 | 0.03024 | 0.05472 | 0.04272 | 0.2720183 | 0.2124341 | 0.3415304 | 0.2806833
1386.809 | 0.04375 | 0.03114 | 0.05549 | 0.04358 | 0.2774079 | 0.2187566 | 0.3463363 | 0.2863338
1386.568 | 0.04462 | 0.03208 | 0.05629 | 0.04447 | 0.2829244 | 0.22536 | 0.3513294 | 0.2921813
1386.326 | 0.04551 | 0.03304 | 0.05713 | 0.0454 | 0.2885676 | 0.232104 | 0.3565722 | 0.2982917
1386.085 | 0.04642 | 0.03403 | 0.058 | 0.04635 | 0.2943377 | 0.2390587 | 0.3620022 | 0.3045335
1385.844 | 0.04735 | 0.03502 | 0.05891 | 0.04732 | 0.3002346 | 0.2460133 | 0.3676819 | 0.3109067
1385.603 | 0.04833 | 0.03603 | 0.05985 | 0.04831 | 0.3064485 | 0.2531085 | 0.3735489 | 0.3174113
1385.362 | 0.04935 | 0.03707 | 0.06084 | 0.04931 | 0.3129161 | 0.2604145 | 0.3797279 | 0.3239816
1385.121 | 0.05041 | 0.03813 | 0.06185 | 0.05033 | 0.3196373 | 0.2678609 | 0.3860317 | 0.3306833
1384.88 | 0.05153 | 0.03922 | 0.0629 | 0.05136 | 0.326739 | 0.2755181 | 0.3925852 | 0.3374507
1384.639 | 0.05269 | 0.04036 | 0.06397 | 0.05242 | 0.3340942 | 0.2835265 | 0.3992635 | 0.3444152
1384.398 | 0.05389 | 0.04156 | 0.06507 | 0.05351 | 0.3417031 | 0.2919564 | 0.4061291 | 0.3515769
1384.157 | 0.05514 | 0.04281 | 0.0662 | 0.05465 | 0.3496291 | 0.3007376 | 0.4131819 | 0.359067
1383.916 | 0.05643 | 0.04412 | 0.06735 | 0.05583 | 0.3578086 | 0.3099403 | 0.4203595 | 0.36682
1383.675 | 0.05775 | 0.04549 | 0.06854 | 0.05707 | 0.3661784 | 0.3195645 | 0.4277868 | 0.3749671
1383.434 | 0.0591 | 0.04691 | 0.06978 | 0.05837 | 0.3747384 | 0.3295399 | 0.4355262 | 0.3835085
1383.193 | 0.06051 | 0.04837 | 0.07108 | 0.05973 | 0.3836789 | 0.3397963 | 0.44364 | 0.3924442
1382.952 | 0.06195 | 0.04989 | 0.07244 | 0.06113 | 0.3928096 | 0.3504742 | 0.4521283 | 0.4016426
1382.711 | 0.06346 | 0.05145 | 0.07386 | 0.06259 | 0.4023841 | 0.3614331 | 0.4609911 | 0.4112352
1382.469 | 0.06502 | 0.05306 | 0.07535 | 0.0641 | 0.4122757 | 0.3727432 | 0.4702909 | 0.4211564
1382.229 | 0.06664 | 0.05473 | 0.07689 | 0.06566 | 0.4225477 | 0.3844749 | 0.4799026 | 0.431406
1381.987 | 0.06832 | 0.05644 | 0.07848 | 0.06727 | 0.4332002 | 0.3964875 | 0.4898265 | 0.4419842
1381.746 | 0.07006 | 0.05821 | 0.08011 | 0.06893 | 0.4442331 | 0.4089217 | 0.5 | 0.4528909
1381.505 | 0.07185 | 0.06003 | 0.08179 | 0.07064 | 0.455583 | 0.4217071 | 0.5104856 | 0.4641261
1381.264 | 0.07369 | 0.06189 | 0.0835 | 0.0724 | 0.46725 | 0.4347734 | 0.5211584 | 0.4756899
1381.023 | 0.07559 | 0.0638 | 0.08526 | 0.07421 | 0.4792974 | 0.4481911 | 0.5321433 | 0.4875821
1380.782 | 0.07752 | 0.06575 | 0.08706 | 0.07607 | 0.4915351 | 0.4618897 | 0.5433779 | 0.4998029
1380.541 | 0.0795 | 0.06775 | 0.0889 | 0.07797 | 0.5040898 | 0.4759396 | 0.5548621 | 0.5122865
1380.3 | 0.08152 | 0.06978 | 0.09078 | 0.07991 | 0.5168981 | 0.4902002 | 0.5665959 | 0.5250329
1380.059 | 0.08358 | 0.07187 | 0.09271 | 0.08187 | 0.5299601 | 0.5048823 | 0.5786419 | 0.5379106
1379.818 | 0.08567 | 0.074 | 0.09466 | 0.08386 | 0.5432122 | 0.5198455 | 0.5908126 | 0.5509855
1379.577 | 0.08779 | 0.07617 | 0.09665 | 0.08587 | 0.5566546 | 0.5350896 | 0.6032331 | 0.5641919
1379.336 | 0.08993 | 0.07839 | 0.09866 | 0.0879 | 0.5702238 | 0.5506849 | 0.6157783 | 0.5775296
1379.095 | 0.09211 | 0.08065 | 0.1007 | 0.08995 | 0.5840467 | 0.5665613 | 0.6285108 | 0.5909987
1378.854 | 0.09432 | 0.08294 | 0.10275 | 0.09203 | 0.5980597 | 0.5826484 | 0.6413057 | 0.6046649
1378.613 | 0.09656 | 0.08526 | 0.10483 | 0.09414 | 0.612263 | 0.5989463 | 0.6542879 | 0.6185283
1378.372 | 0.09883 | 0.0876 | 0.10694 | 0.09628 | 0.6266565 | 0.6153846 | 0.6674572 | 0.6325887
1378.13 | 0.10113 | 0.08995 | 0.10906 | 0.09845 | 0.6412403 | 0.6318932 | 0.6806891 | 0.6468463
1377.889 | 0.10344 | 0.0923 | 0.1112 | 0.10065 | 0.6558874 | 0.6484018 | 0.6940457 | 0.6613009
1377.648 | 0.10576 | 0.09463 | 0.11335 | 0.10286 | 0.6705979 | 0.6647699 | 0.7074647 | 0.6758213
1377.407 | 0.10806 | 0.09695 | 0.11548 | 0.10506 | 0.6851817 | 0.6810678 | 0.720759 | 0.690276
1377.166 | 0.11033 | 0.09923 | 0.11759 | 0.10723 | 0.6995752 | 0.6970847 | 0.7339283 | 0.7045335
1376.925 | 0.11257 | 0.10147 | 0.11967 | 0.10938 | 0.7137785 | 0.7128205 | 0.7469105 | 0.7186597
1376.684 | 0.11477 | 0.10367 | 0.12172 | 0.11149 | 0.7277281 | 0.7282754 | 0.7597054 | 0.732523
1376.443 | 0.11694 | 0.10584 | 0.12373 | 0.11355 | 0.7414875 | 0.7435195 | 0.7722507 | 0.7460578
1376.202 | 0.11907 | 0.10798 | 0.1257 | 0.11556 | 0.7549933 | 0.7585529 | 0.7845462 | 0.7592641
1375.961 | 0.12117 | 0.11009 | 0.12764 | 0.11754 | 0.7683089 | 0.7733755 | 0.7966546 | 0.7722733
1375.72 | 0.12325 | 0.11217 | 0.12956 | 0.11947 | 0.7814977 | 0.7879874 | 0.8086381 | 0.784954
1375.479 | 0.1253 | 0.11422 | 0.13145 | 0.12137 | 0.7944962 | 0.8023885 | 0.8204344 | 0.7974376
1375.238 | 0.12732 | 0.11623 | 0.1333 | 0.12323 | 0.8073045 | 0.8165086 | 0.831981 | 0.8096583
1374.997 | 0.12929 | 0.11819 | 0.13511 | 0.12506 | 0.8197958 | 0.8302775 | 0.843278 | 0.821682
1374.756 | 0.13121 | 0.12009 | 0.13686 | 0.12684 | 0.8319701 | 0.8436249 | 0.8542005 | 0.8333771
1374.515 | 0.13307 | 0.12193 | 0.13855 | 0.12858 | 0.8437639 | 0.8565508 | 0.8647485 | 0.8448095
1374.274 | 0.13484 | 0.12369 | 0.14016 | 0.13026 | 0.854987 | 0.8689146 | 0.8747972 | 0.8558476
1374.032 | 0.13653 | 0.12538 | 0.14168 | 0.13186 | 0.8657029 | 0.8807868 | 0.8842841 | 0.8663601
1373.791 | 0.13812 | 0.12698 | 0.14312 | 0.13339 | 0.8757847 | 0.8920267 | 0.8932718 | 0.8764126
1373.55 | 0.13961 | 0.12851 | 0.14447 | 0.13482 | 0.8852324 | 0.9027749 | 0.9016977 | 0.8858081
1373.309 | 0.14099 | 0.12995 | 0.14574 | 0.13614 | 0.8939826 | 0.9128908 | 0.9096243 | 0.8944809
1373.068 | 0.14226 | 0.13129 | 0.1469 | 0.13735 | 0.9020354 | 0.9223042 | 0.9168643 | 0.902431
1372.827 | 0.14342 | 0.13253 | 0.14798 | 0.13843 | 0.9093907 | 0.9310151 | 0.923605 | 0.9095269
1372.586 | 0.14446 | 0.13364 | 0.14895 | 0.13939 | 0.915985 | 0.9388128 | 0.9296592 | 0.9158344
1372.345 | 0.14537 | 0.13461 | 0.14981 | 0.14022 | 0.9217551 | 0.945627 | 0.9350268 | 0.9212878
1372.104 | 0.14613 | 0.13542 | 0.15054 | 0.14091 | 0.9265741 | 0.9513172 | 0.9395831 | 0.9258213
1371.863 | 0.14674 | 0.13606 | 0.15113 | 0.14146 | 0.930442 | 0.9558131 | 0.9432655 | 0.929435
1371.622 | 0.14719 | 0.13651 | 0.15156 | 0.14186 | 0.9332953 | 0.9589744 | 0.9459493 | 0.9320631
1371.381 | 0.14746 | 0.13677 | 0.15183 | 0.1421 | 0.9350073 | 0.9608008 | 0.9476345 | 0.9336399
1371.14 | 0.14757 | 0.13685 | 0.15191 | 0.14217 | 0.9357048 | 0.9613628 | 0.9481338 | 0.9340999
1370.899 | 0.14751 | 0.13674 | 0.15183 | 0.14207 | 0.9353243 | 0.9605901 | 0.9476345 | 0.9334428
1370.658 | 0.14731 | 0.13647 | 0.1516 | 0.14182 | 0.9340562 | 0.9586934 | 0.946199 | 0.9318003
1370.417 | 0.14696 | 0.13605 | 0.15122 | 0.14142 | 0.9318369 | 0.9557429 | 0.9438272 | 0.9291721
1370.176 | 0.14647 | 0.13551 | 0.15072 | 0.14089 | 0.9287299 | 0.9519494 | 0.9407065 | 0.9256899
1369.934 | 0.14586 | 0.13486 | 0.15011 | 0.14024 | 0.9248621 | 0.9473832 | 0.9368993 | 0.9214192
1369.693 | 0.14512 | 0.1341 | 0.1494 | 0.13947 | 0.9201699 | 0.9420443 | 0.9324679 | 0.9163601
1369.452 | 0.14425 | 0.13324 | 0.14859 | 0.1386 | 0.9146535 | 0.9360028 | 0.9274123 | 0.9106439
1369.211 | 0.14326 | 0.13229 | 0.14768 | 0.13761 | 0.9083761 | 0.9293291 | 0.9217326 | 0.9041393
1368.97 | 0.14215 | 0.13123 | 0.14667 | 0.13652 | 0.9013379 | 0.9218827 | 0.9154288 | 0.8969777
1368.729 | 0.14092 | 0.13008 | 0.14555 | 0.13534 | 0.8935388 | 0.913804 | 0.9084384 | 0.8892247
1368.488 | 0.13961 | 0.12882 | 0.14433 | 0.13405 | 0.8852324 | 0.9049526 | 0.9008239 | 0.880749
1368.247 | 0.13822 | 0.12747 | 0.14303 | 0.13269 | 0.8764187 | 0.8954689 | 0.89271 | 0.8718134
1368.006 | 0.13677 | 0.12603 | 0.14164 | 0.13126 | 0.8672247 | 0.885353 | 0.8840345 | 0.8624179
1367.765 | 0.13526 | 0.12452 | 0.14019 | 0.12977 | 0.8576501 | 0.8747453 | 0.8749844 | 0.8526281
1367.524 | 0.13371 | 0.12292 | 0.13868 | 0.12824 | 0.847822 | 0.8635054 | 0.8655599 | 0.8425756
1367.283 | 0.13211 | 0.12127 | 0.13712 | 0.12666 | 0.8376767 | 0.8519143 | 0.8558232 | 0.8321945
1367.042 | 0.13047 | 0.11958 | 0.13553 | 0.12505 | 0.8272779 | 0.8400421 | 0.8458994 | 0.8216163
1366.801 | 0.12878 | 0.11784 | 0.13392 | 0.12342 | 0.816562 | 0.8278188 | 0.8358507 | 0.8109067
1366.56 | 0.12706 | 0.11609 | 0.13228 | 0.12177 | 0.805656 | 0.8155251 | 0.8256148 | 0.8000657
1366.319 | 0.1253 | 0.11433 | 0.13063 | 0.12011 | 0.7944962 | 0.8031612 | 0.8153164 | 0.789159
1366.078 | 0.12353 | 0.11258 | 0.12897 | 0.11845 | 0.7832731 | 0.7908676 | 0.8049557 | 0.7782523
1365.837 | 0.12176 | 0.11085 | 0.12732 | 0.11679 | 0.77205 | 0.7787144 | 0.7946573 | 0.7673456
1365.595 | 0.12001 | 0.10914 | 0.12569 | 0.11513 | 0.7609536 | 0.7667018 | 0.7844838 | 0.7564389
1365.354 | 0.11828 | 0.10745 | 0.12407 | 0.11349 | 0.7499841 | 0.7548296 | 0.7743727 | 0.7456636
1365.113 | 0.11658 | 0.10578 | 0.12248 | 0.11185 | 0.7392049 | 0.743098 | 0.7644489 | 0.7348883
1364.872 | 0.11492 | 0.10413 | 0.12091 | 0.11023 | 0.7286792 | 0.7315068 | 0.7546499 | 0.7242444
1364.631 | 0.1133 | 0.10249 | 0.11937 | 0.10863 | 0.7184072 | 0.719986 | 0.7450381 | 0.7137319
1364.39 | 0.1117 | 0.10085 | 0.11784 | 0.10704 | 0.708262 | 0.7084651 | 0.7354887 | 0.7032852
1364.149 | 0.11011 | 0.09921 | 0.11631 | 0.10546 | 0.6981802 | 0.6969442 | 0.7259393 | 0.6929041
1363.908 | 0.10854 | 0.09757 | 0.11479 | 0.10389 | 0.6882252 | 0.6854233 | 0.7164524 | 0.6825887
1363.667 | 0.10697 | 0.09594 | 0.11325 | 0.10233 | 0.6782702 | 0.6739726 | 0.7068406 | 0.672339
1363.426 | 0.10539 | 0.09431 | 0.11169 | 0.10077 | 0.6682519 | 0.662522 | 0.697104 | 0.6620894
1363.185 | 0.10382 | 0.09269 | 0.11012 | 0.0992 | 0.6582969 | 0.6511416 | 0.687305 | 0.651774
1362.944 | 0.10225 | 0.09108 | 0.10854 | 0.09763 | 0.6483419 | 0.6398314 | 0.6774435 | 0.6414586
1362.703 | 0.10068 | 0.08949 | 0.10696 | 0.09606 | 0.6383869 | 0.6286617 | 0.6675821 | 0.6311432
1362.462 | 0.09914 | 0.08791 | 0.10539 | 0.09449 | 0.6286222 | 0.6175623 | 0.657783 | 0.6208279
1362.221 | 0.09761 | 0.08635 | 0.10385 | 0.09294 | 0.6189208 | 0.6066034 | 0.6481713 | 0.6106439
1361.98 | 0.0961 | 0.08481 | 0.10236 | 0.09142 | 0.6093463 | 0.595785 | 0.6388716 | 0.600657
1361.739 | 0.09462 | 0.0833 | 0.10091 | 0.08994 | 0.599962 | 0.5851774 | 0.6298215 | 0.590933
1361.497 | 0.09317 | 0.08182 | 0.0995 | 0.0885 | 0.5907679 | 0.5747805 | 0.6210211 | 0.5814717
1361.256 | 0.09176 | 0.08038 | 0.09814 | 0.08712 | 0.5818274 | 0.5646646 | 0.6125328 | 0.5724047
1361.015 | 0.09039 | 0.07898 | 0.09682 | 0.08578 | 0.5731406 | 0.5548296 | 0.6042941 | 0.5636005
1360.774 | 0.08906 | 0.07763 | 0.09553 | 0.08449 | 0.5647074 | 0.545346 | 0.5962427 | 0.5551248
1360.533 | 0.08778 | 0.07633 | 0.09427 | 0.08325 | 0.5565912 | 0.5362136 | 0.5883785 | 0.5469777
1360.292 | 0.08654 | 0.07508 | 0.09305 | 0.08204 | 0.5487287 | 0.5274324 | 0.5807639 | 0.5390276
1360.051 | 0.08534 | 0.07387 | 0.09185 | 0.08086 | 0.5411198 | 0.5189322 | 0.5732742 | 0.5312746
1359.81 | 0.08416 | 0.07269 | 0.09068 | 0.07972 | 0.5336377 | 0.5106428 | 0.5659718 | 0.5237845
1359.569 | 0.08301 | 0.07156 | 0.08954 | 0.07861 | 0.5263458 | 0.5027046 | 0.5588566 | 0.5164915
1359.328 | 0.08189 | 0.07045 | 0.08844 | 0.07753 | 0.5192442 | 0.4949069 | 0.551991 | 0.5093955
1359.087 | 0.08079 | 0.06938 | 0.08736 | 0.07649 | 0.5122694 | 0.4873902 | 0.5452503 | 0.5025624
1358.846 | 0.07971 | 0.06834 | 0.08632 | 0.07549 | 0.5054213 | 0.4800843 | 0.5387592 | 0.4959921
1358.605 | 0.07866 | 0.06732 | 0.08531 | 0.07452 | 0.4987636 | 0.4729189 | 0.5324554 | 0.4896189
1358.364 | 0.07765 | 0.06634 | 0.08434 | 0.07359 | 0.4923594 | 0.4660344 | 0.5264012 | 0.4835085
1358.123 | 0.07666 | 0.06537 | 0.08339 | 0.07268 | 0.486082 | 0.4592202 | 0.5204719 | 0.4775296
1357.882 | 0.07569 | 0.06442 | 0.08246 | 0.0718 | 0.4799315 | 0.4525465 | 0.5146673 | 0.4717477
1357.641 | 0.07475 | 0.06348 | 0.08155 | 0.07094 | 0.4739712 | 0.4459431 | 0.5089876 | 0.4660972
1357.399 | 0.07382 | 0.06255 | 0.08065 | 0.07009 | 0.4680743 | 0.4394099 | 0.5033704 | 0.4605125
1357.158 | 0.0729 | 0.06164 | 0.07977 | 0.06927 | 0.4622408 | 0.4330172 | 0.4978779 | 0.4551248
1356.917 | 0.07199 | 0.06075 | 0.07891 | 0.06846 | 0.4564707 | 0.426765 | 0.4925103 | 0.4498029
1356.676 | 0.07109 | 0.05988 | 0.07807 | 0.06768 | 0.4507641 | 0.4206533 | 0.4872675 | 0.4446781
1356.435 | 0.07022 | 0.05904 | 0.07726 | 0.06693 | 0.4452476 | 0.4147524 | 0.482212 | 0.4397503
1356.194 | 0.06937 | 0.05823 | 0.07647 | 0.0662 | 0.439858 | 0.4090622 | 0.4772812 | 0.434954
1355.953 | 0.06855 | 0.05744 | 0.07571 | 0.06549 | 0.4346586 | 0.4035125 | 0.4725378 | 0.4302891
1355.712 | 0.06776 | 0.05667 | 0.07497 | 0.06479 | 0.4296494 | 0.3981033 | 0.4679191 | 0.4256899
1355.471 | 0.06699 | 0.05591 | 0.07424 | 0.06409 | 0.424767 | 0.3927643 | 0.4633629 | 0.4210907
1355.23 | 0.06625 | 0.05516 | 0.07351 | 0.0634 | 0.4200748 | 0.3874956 | 0.4588066 | 0.4165572
1354.989 | 0.06551 | 0.05442 | 0.07277 | 0.0627 | 0.4153827 | 0.3822972 | 0.454188 | 0.411958
1354.748 | 0.06479 | 0.05369 | 0.07204 | 0.06199 | 0.4108173 | 0.3771689 | 0.4496318 | 0.407293
1354.507 | 0.06406 | 0.05296 | 0.07129 | 0.06125 | 0.4061886 | 0.3720407 | 0.4449507 | 0.402431
1354.266 | 0.06332 | 0.05224 | 0.07054 | 0.06051 | 0.4014964 | 0.3669828 | 0.4402696 | 0.397569
1354.025 | 0.06257 | 0.05152 | 0.06978 | 0.05975 | 0.3967409 | 0.3619248 | 0.4355262 | 0.3925756
1353.784 | 0.06181 | 0.05081 | 0.06903 | 0.05898 | 0.3919219 | 0.3569371 | 0.4308451 | 0.3875164
1353.542 | 0.06105 | 0.05008 | 0.06827 | 0.05821 | 0.3871029 | 0.3518089 | 0.4261016 | 0.3824573
1353.302 | 0.06028 | 0.04934 | 0.06752 | 0.05745 | 0.3822205 | 0.3466105 | 0.4214205 | 0.3774639
1353.06 | 0.05952 | 0.04858 | 0.06677 | 0.05669 | 0.3774016 | 0.3412715 | 0.4167395 | 0.3724704
1352.819 | 0.05876 | 0.0478 | 0.06602 | 0.05594 | 0.3725826 | 0.3357921 | 0.4120584 | 0.3675427
1352.578 | 0.058 | 0.04699 | 0.06527 | 0.05519 | 0.3677636 | 0.3301019 | 0.4073774 | 0.362615
1352.337 | 0.05723 | 0.04616 | 0.0645 | 0.05444 | 0.3628812 | 0.3242712 | 0.4025715 | 0.3576873
1352.096 | 0.05647 | 0.04532 | 0.06372 | 0.05368 | 0.3580623 | 0.3183702 | 0.3977032 | 0.3526938
1351.855 | 0.05569 | 0.04446 | 0.06293 | 0.05292 | 0.3531165 | 0.3123288 | 0.3927724 | 0.3477004
1351.614 | 0.0549 | 0.04361 | 0.06213 | 0.05215 | 0.3481073 | 0.3063576 | 0.3877793 | 0.3426413
1351.373 | 0.0541 | 0.04275 | 0.06132 | 0.05138 | 0.3430347 | 0.3003161 | 0.3827238 | 0.3375821
1351.132 | 0.05328 | 0.0419 | 0.06051 | 0.05061 | 0.3378353 | 0.2943449 | 0.3776682 | 0.332523
1350.891 | 0.05245 | 0.04107 | 0.05969 | 0.04983 | 0.3325724 | 0.2885142 | 0.3725502 | 0.3273982
1350.65 | 0.0516 | 0.04025 | 0.05887 | 0.04904 | 0.3271828 | 0.2827538 | 0.3674323 | 0.3222076
1350.409 | 0.05075 | 0.03943 | 0.05804 | 0.04824 | 0.3217932 | 0.2769933 | 0.3622519 | 0.3169514
1350.168 | 0.04989 | 0.03861 | 0.0572 | 0.04741 | 0.3163401 | 0.2712329 | 0.3570091 | 0.311498
1349.927 | 0.04903 | 0.03777 | 0.05634 | 0.04656 | 0.3108871 | 0.2653319 | 0.3516415 | 0.3059133
1349.686 | 0.04815 | 0.03692 | 0.05546 | 0.04568 | 0.3053072 | 0.2593607 | 0.346149 | 0.3001314
1349.445 | 0.04727 | 0.03604 | 0.05456 | 0.04478 | 0.2997273 | 0.2531788 | 0.3405318 | 0.2942181
1349.203 | 0.04638 | 0.03515 | 0.05366 | 0.04387 | 0.2940841 | 0.2469266 | 0.3349145 | 0.2882392
1348.962 | 0.04549 | 0.03425 | 0.05275 | 0.04297 | 0.2884408 | 0.2406041 | 0.3292348 | 0.2823259
1348.721 | 0.0446 | 0.03334 | 0.05185 | 0.04207 | 0.2827975 | 0.2342115 | 0.3236175 | 0.2764126
1348.48 | 0.04372 | 0.03244 | 0.05096 | 0.04119 | 0.2772177 | 0.227889 | 0.3180627 | 0.2706307
1348.239 | 0.04284 | 0.03154 | 0.05008 | 0.04032 | 0.2716378 | 0.2215666 | 0.3125702 | 0.2649146
1347.998 | 0.04198 | 0.03066 | 0.04921 | 0.03946 | 0.2661848 | 0.2153846 | 0.3071402 | 0.2592641
1347.757 | 0.04113 | 0.0298 | 0.04835 | 0.0386 | 0.2607951 | 0.2093432 | 0.3017726 | 0.2536137
1347.516 | 0.04029 | 0.02894 | 0.0475 | 0.03776 | 0.2554689 | 0.2033017 | 0.2964674 | 0.2480946
1347.275 | 0.03947 | 0.0281 | 0.04667 | 0.03693 | 0.2502695 | 0.1974008 | 0.291287 | 0.2426413
1347.034 | 0.03869 | 0.02728 | 0.04586 | 0.03613 | 0.2453237 | 0.1916403 | 0.2862314 | 0.237385
1346.793 | 0.03793 | 0.02648 | 0.04508 | 0.03536 | 0.2405047 | 0.1860204 | 0.2813631 | 0.2323259
1346.552 | 0.03721 | 0.0257 | 0.04432 | 0.03462 | 0.2359394 | 0.1805409 | 0.2766196 | 0.2274639
1346.311 | 0.03653 | 0.02495 | 0.0436 | 0.03392 | 0.2316277 | 0.1752722 | 0.2721258 | 0.2228647
1346.07 | 0.03589 | 0.02423 | 0.04291 | 0.03324 | 0.2275696 | 0.1702143 | 0.2678192 | 0.2183968
1345.829 | 0.03528 | 0.02354 | 0.04225 | 0.03259 | 0.2237017 | 0.1653671 | 0.2636999 | 0.2141261
1345.588 | 0.03471 | 0.02289 | 0.04162 | 0.03195 | 0.2200875 | 0.1608008 | 0.2597678 | 0.2099212
1345.347 | 0.03417 | 0.02226 | 0.04102 | 0.03133 | 0.2166635 | 0.1563751 | 0.256023 | 0.2058476
1345.105 | 0.03365 | 0.02167 | 0.04045 | 0.03073 | 0.2133663 | 0.1522304 | 0.2524654 | 0.2019054
1344.864 | 0.03316 | 0.02111 | 0.03992 | 0.03015 | 0.2102593 | 0.1482965 | 0.2491574 | 0.1980946
1344.623 | 0.03269 | 0.02057 | 0.03941 | 0.02959 | 0.2072792 | 0.144503 | 0.2459743 | 0.1944152
1344.382 | 0.03224 | 0.02006 | 0.03892 | 0.02905 | 0.2044258 | 0.1409203 | 0.242916 | 0.1908673
1344.141 | 0.0318 | 0.01956 | 0.03844 | 0.02853 | 0.2016359 | 0.1374078 | 0.2399201 | 0.1874507
1343.9 | 0.03136 | 0.01907 | 0.03796 | 0.02802 | 0.198846 | 0.1339656 | 0.2369242 | 0.1840999
1343.659 | 0.03093 | 0.01858 | 0.03748 | 0.02753 | 0.1961195 | 0.1305234 | 0.2339283 | 0.1808804
1343.418 | 0.03049 | 0.0181 | 0.037 | 0.02706 | 0.1933295 | 0.1271514 | 0.2309325 | 0.1777924
1343.177 | 0.03005 | 0.01762 | 0.03651 | 0.0266 | 0.1905396 | 0.1237794 | 0.2278742 | 0.17477
1342.936 | 0.0296 | 0.01715 | 0.03603 | 0.02617 | 0.1876863 | 0.1204777 | 0.2248783 | 0.1719448
1342.695 | 0.02916 | 0.0167 | 0.03555 | 0.02575 | 0.1848963 | 0.1173165 | 0.2218824 | 0.1691853
1342.454 | 0.02871 | 0.01626 | 0.0351 | 0.02535 | 0.182043 | 0.1142255 | 0.2190738 | 0.1665572
1342.213 | 0.02826 | 0.01583 | 0.03466 | 0.02495 | 0.1791897 | 0.1112048 | 0.2163275 | 0.163929
1341.972 | 0.02781 | 0.01543 | 0.03424 | 0.02456 | 0.1763363 | 0.1083948 | 0.2137062 | 0.1613666
1341.731 | 0.02737 | 0.01503 | 0.03384 | 0.02418 | 0.1735464 | 0.1055848 | 0.2112096 | 0.1588699
1341.49 | 0.02694 | 0.01465 | 0.03347 | 0.0238 | 0.1708199 | 0.1029153 | 0.2089003 | 0.1563732
1341.249 | 0.02654 | 0.01429 | 0.03311 | 0.02344 | 0.1682836 | 0.1003864 | 0.2066534 | 0.1540079
1341.007 | 0.02615 | 0.01394 | 0.03279 | 0.0231 | 0.1658107 | 0.09792764 | 0.2046561 | 0.151774
1340.766 | 0.0258 | 0.01361 | 0.03249 | 0.0228 | 0.1635914 | 0.09560941 | 0.2027837 | 0.1498029
1340.525 | 0.02548 | 0.0133 | 0.03223 | 0.02253 | 0.1615624 | 0.09343168 | 0.2011609 | 0.1480289
1340.284 | 0.02518 | 0.013 | 0.03199 | 0.0223 | 0.1596601 | 0.0913242 | 0.199663 | 0.1465177
1340.043 | 0.02489 | 0.01271 | 0.03178 | 0.02209 | 0.1578213 | 0.08928697 | 0.1983523 | 0.145138
1339.802 | 0.02461 | 0.01244 | 0.03159 | 0.0219 | 0.1560459 | 0.08739024 | 0.1971664 | 0.1438896
1339.561 | 0.02432 | 0.01217 | 0.0314 | 0.02171 | 0.1542071 | 0.0854935 | 0.1959805 | 0.1426413
1339.32 | 0.02402 | 0.01191 | 0.03121 | 0.02152 | 0.1523049 | 0.08366702 | 0.1947947 | 0.1413929
1339.079 | 0.02371 | 0.01167 | 0.03102 | 0.02132 | 0.1503392 | 0.08198103 | 0.1936088 | 0.1400788
1338.838 | 0.0234 | 0.01144 | 0.03082 | 0.02112 | 0.1483736 | 0.0803653 | 0.1923605 | 0.1387648
1338.597 | 0.02309 | 0.01122 | 0.03061 | 0.02091 | 0.146408 | 0.07881981 | 0.1910498 | 0.137385
1338.356 | 0.02279 | 0.01103 | 0.0304 | 0.0207 | 0.1445057 | 0.07748507 | 0.1897391 | 0.1360053
1338.115 | 0.0225 | 0.01085 | 0.0302 | 0.02049 | 0.1426669 | 0.07622058 | 0.1884908 | 0.1346255
1337.874 | 0.02223 | 0.01068 | 0.02999 | 0.02029 | 0.1409549 | 0.07502634 | 0.1871801 | 0.1333114
1337.633 | 0.02198 | 0.01052 | 0.0298 | 0.02009 | 0.1393697 | 0.07390235 | 0.1859943 | 0.1319974
1337.392 | 0.02175 | 0.01037 | 0.02962 | 0.0199 | 0.1379114 | 0.07284861 | 0.1848708 | 0.130749
1337.151 | 0.02154 | 0.01022 | 0.02945 | 0.01974 | 0.1365798 | 0.07179487 | 0.1838098 | 0.1296978
1336.91 | 0.02136 | 0.01009 | 0.0293 | 0.01959 | 0.1354385 | 0.07088163 | 0.1828735 | 0.1287122
1336.668 | 0.0212 | 0.00997 | 0.02917 | 0.01948 | 0.1344239 | 0.07003864 | 0.1820622 | 0.1279895
1336.427 | 0.02107 | 0.00985 | 0.02906 | 0.01938 | 0.1335996 | 0.06919564 | 0.1813756 | 0.1273325
1336.186 | 0.02096 | 0.00974 | 0.02895 | 0.01931 | 0.1329022 | 0.0684229 | 0.1806891 | 0.1268725
1335.945 | 0.02087 | 0.00964 | 0.02885 | 0.01924 | 0.1323315 | 0.06772041 | 0.1800649 | 0.1264126
1335.704 | 0.0208 | 0.00954 | 0.02874 | 0.01917 | 0.1318876 | 0.06701791 | 0.1793784 | 0.1259527
1335.463 | 0.02072 | 0.00943 | 0.02862 | 0.01909 | 0.1313804 | 0.06624517 | 0.1786294 | 0.1254271
1335.222 | 0.02064 | 0.00933 | 0.02849 | 0.01899 | 0.1308731 | 0.06554268 | 0.177818 | 0.12477
1334.981 | 0.02055 | 0.00921 | 0.02835 | 0.01887 | 0.1303025 | 0.06469968 | 0.1769442 | 0.1239816
1334.74 | 0.02046 | 0.0091 | 0.02821 | 0.01873 | 0.1297318 | 0.06392694 | 0.1760704 | 0.1230618
1334.499 | 0.02036 | 0.00899 | 0.02806 | 0.01859 | 0.1290977 | 0.0631542 | 0.1751342 | 0.1221419
1334.258 | 0.02027 | 0.00888 | 0.02792 | 0.01845 | 0.128527 | 0.06238145 | 0.1742604 | 0.1212221
1334.017 | 0.02017 | 0.00877 | 0.02779 | 0.01831 | 0.127893 | 0.06160871 | 0.173449 | 0.1203022
1333.776 | 0.02009 | 0.00866 | 0.02768 | 0.01818 | 0.1273857 | 0.06083597 | 0.1727625 | 0.1194481
1333.535 | 0.02001 | 0.00856 | 0.02758 | 0.01806 | 0.1268784 | 0.06013347 | 0.1721383 | 0.1186597
1333.294 | 0.01995 | 0.00847 | 0.02749 | 0.01795 | 0.126498 | 0.05950123 | 0.1715766 | 0.1179369
1333.053 | 0.01989 | 0.00839 | 0.02741 | 0.01786 | 0.1261176 | 0.05893923 | 0.1710773 | 0.1173456
1332.812 | 0.01984 | 0.00831 | 0.02733 | 0.01776 | 0.1258005 | 0.05837724 | 0.170578 | 0.1166886
1332.57 | 0.01981 | 0.00824 | 0.02724 | 0.01767 | 0.1256103 | 0.05788549 | 0.1700162 | 0.1160972
1332.329 | 0.01978 | 0.00816 | 0.02714 | 0.01758 | 0.1254201 | 0.0573235 | 0.1693921 | 0.1155059
1332.088 | 0.01975 | 0.00808 | 0.02703 | 0.01748 | 0.1252299 | 0.0567615 | 0.1687055 | 0.1148489
1331.847 | 0.01973 | 0.008 | 0.02691 | 0.01737 | 0.125103 | 0.05619951 | 0.1679566 | 0.1141261
1331.606 | 0.01971 | 0.00793 | 0.02679 | 0.01727 | 0.1249762 | 0.05570776 | 0.1672076 | 0.1134691
1331.365 | 0.0197 | 0.00786 | 0.02667 | 0.01718 | 0.1249128 | 0.05521602 | 0.1664586 | 0.1128778
1331.124 | 0.01969 | 0.00782 | 0.02658 | 0.01711 | 0.1248494 | 0.05493502 | 0.1658969 | 0.1124179
1330.883 | 0.0197 | 0.00779 | 0.0265 | 0.01706 | 0.1249128 | 0.05472427 | 0.1653976 | 0.1120894
1330.642 | 0.01971 | 0.0078 | 0.02645 | 0.01703 | 0.1249762 | 0.05479452 | 0.1650855 | 0.1118922
1330.401 | 0.01974 | 0.00782 | 0.02642 | 0.01702 | 0.1251664 | 0.05493502 | 0.1648983 | 0.1118265
1330.16 | 0.01977 | 0.00786 | 0.02641 | 0.01704 | 0.1253567 | 0.05521602 | 0.1648359 | 0.111958
1329.919 | 0.01982 | 0.00791 | 0.02641 | 0.01707 | 0.1256737 | 0.05556726 | 0.1648359 | 0.1121551
1329.678 | 0.01986 | 0.00796 | 0.02641 | 0.01711 | 0.1259273 | 0.05591851 | 0.1648359 | 0.1124179
1329.437 | 0.01991 | 0.00801 | 0.02642 | 0.01715 | 0.1262444 | 0.05626976 | 0.1648983 | 0.1126807
1329.196 | 0.01996 | 0.00805 | 0.02642 | 0.01719 | 0.1265614 | 0.05655076 | 0.1648983 | 0.1129435
1328.955 | 0.02 | 0.00809 | 0.02641 | 0.01721 | 0.126815 | 0.05683175 | 0.1648359 | 0.1130749
1328.714 | 0.02004 | 0.00813 | 0.02638 | 0.01723 | 0.1270687 | 0.05711275 | 0.1646486 | 0.1132063
1328.472 | 0.02007 | 0.00815 | 0.02635 | 0.01723 | 0.1272589 | 0.05725325 | 0.1644614 | 0.1132063
1328.231 | 0.02011 | 0.00816 | 0.02631 | 0.01722 | 0.1275125 | 0.0573235 | 0.1642117 | 0.1131406
1327.99 | 0.02015 | 0.00817 | 0.02626 | 0.01721 | 0.1277662 | 0.05739375 | 0.1638996 | 0.1130749
1327.749 | 0.0202 | 0.00818 | 0.02622 | 0.0172 | 0.1280832 | 0.057464 | 0.16365 | 0.1130092
1327.508 | 0.02026 | 0.00819 | 0.02618 | 0.0172 | 0.1284636 | 0.05753425 | 0.1634003 | 0.1130092
1327.267 | 0.02034 | 0.00821 | 0.02614 | 0.01721 | 0.1289709 | 0.05767475 | 0.1631507 | 0.1130749
1327.026 | 0.02042 | 0.00823 | 0.02611 | 0.01722 | 0.1294782 | 0.05781524 | 0.1629634 | 0.1131406
1326.785 | 0.02051 | 0.00826 | 0.02609 | 0.01724 | 0.1300488 | 0.05802599 | 0.1628386 | 0.113272
1326.544 | 0.02061 | 0.00829 | 0.02608 | 0.01725 | 0.1306829 | 0.05823674 | 0.1627762 | 0.1133377
1326.303 | 0.02071 | 0.00832 | 0.02606 | 0.01725 | 0.131317 | 0.05844749 | 0.1626514 | 0.1133377
1326.062 | 0.0208 | 0.00835 | 0.02605 | 0.01725 | 0.1318876 | 0.05865824 | 0.1625889 | 0.1133377
1325.821 | 0.02089 | 0.00838 | 0.02604 | 0.01724 | 0.1324583 | 0.05886898 | 0.1625265 | 0.113272
1325.58 | 0.02099 | 0.0084 | 0.02604 | 0.01724 | 0.1330924 | 0.05900948 | 0.1625265 | 0.113272
1325.339 | 0.02109 | 0.00843 | 0.02606 | 0.01725 | 0.1337265 | 0.05922023 | 0.1626514 | 0.1133377
1325.098 | 0.02121 | 0.00846 | 0.0261 | 0.01726 | 0.1344874 | 0.05943098 | 0.162901 | 0.1134034
1324.857 | 0.02135 | 0.00851 | 0.02614 | 0.01729 | 0.1353751 | 0.05978223 | 0.1631507 | 0.1136005
1324.615 | 0.02149 | 0.00856 | 0.02618 | 0.01732 | 0.1362628 | 0.06013347 | 0.1634003 | 0.1137976
1324.375 | 0.02165 | 0.00861 | 0.02622 | 0.01735 | 0.1372773 | 0.06048472 | 0.16365 | 0.1139947
1324.133 | 0.02179 | 0.00866 | 0.02624 | 0.01737 | 0.138165 | 0.06083597 | 0.1637748 | 0.1141261
1323.892 | 0.02193 | 0.00869 | 0.02624 | 0.01739 | 0.1390527 | 0.06104672 | 0.1637748 | 0.1142576
1323.651 | 0.02204 | 0.00872 | 0.02623 | 0.0174 | 0.1397502 | 0.06125746 | 0.1637124 | 0.1143233
1323.41 | 0.02214 | 0.00874 | 0.02622 | 0.01742 | 0.1403842 | 0.06139796 | 0.16365 | 0.1144547
1323.169 | 0.02223 | 0.00876 | 0.0262 | 0.01744 | 0.1409549 | 0.06153846 | 0.1635252 | 0.1145861
1322.928 | 0.02233 | 0.0088 | 0.0262 | 0.01748 | 0.141589 | 0.06181946 | 0.1635252 | 0.1148489
1322.687 | 0.02244 | 0.00885 | 0.02622 | 0.01754 | 0.1422865 | 0.06217071 | 0.16365 | 0.1152431
1322.446 | 0.02256 | 0.00893 | 0.02625 | 0.01761 | 0.1430474 | 0.0627327 | 0.1638372 | 0.115703
1322.205 | 0.02271 | 0.00903 | 0.0263 | 0.0177 | 0.1439985 | 0.06343519 | 0.1641493 | 0.1162943
1321.964 | 0.02288 | 0.00915 | 0.02636 | 0.01781 | 0.1450764 | 0.06427819 | 0.1645238 | 0.1170171
1321.723 | 0.02305 | 0.00927 | 0.02643 | 0.01791 | 0.1461543 | 0.06512118 | 0.1649607 | 0.1176741
1321.482 | 0.02321 | 0.00939 | 0.02651 | 0.01803 | 0.1471689 | 0.06596417 | 0.16546 | 0.1184625
1321.241 | 0.02335 | 0.00951 | 0.0266 | 0.01815 | 0.1480566 | 0.06680717 | 0.1660217 | 0.119251
1321 | 0.02347 | 0.00963 | 0.02671 | 0.01826 | 0.1488174 | 0.06765016 | 0.1667083 | 0.1199737
1320.759 | 0.02357 | 0.00974 | 0.02682 | 0.01838 | 0.1494515 | 0.0684229 | 0.1673948 | 0.1207622
1320.518 | 0.02364 | 0.00984 | 0.02693 | 0.01848 | 0.1498954 | 0.0691254 | 0.1680814 | 0.1214192
1320.276 | 0.02369 | 0.00993 | 0.02703 | 0.01858 | 0.1502124 | 0.06975764 | 0.1687055 | 0.1220762
1320.035 | 0.02373 | 0.01001 | 0.02712 | 0.01865 | 0.150466 | 0.07031963 | 0.1692673 | 0.1225361
1319.794 | 0.02377 | 0.01008 | 0.02719 | 0.01871 | 0.1507197 | 0.07081138 | 0.1697042 | 0.1229304
1319.553 | 0.02382 | 0.01014 | 0.02723 | 0.01874 | 0.1510367 | 0.07123288 | 0.1699538 | 0.1231275
1319.312 | 0.02387 | 0.01019 | 0.02725 | 0.01876 | 0.1513538 | 0.07158412 | 0.1700786 | 0.1232589
1319.071 | 0.02394 | 0.01023 | 0.02726 | 0.01877 | 0.1517976 | 0.07186512 | 0.1701411 | 0.1233246
1318.83 | 0.02401 | 0.01028 | 0.02726 | 0.01877 | 0.1522415 | 0.07221637 | 0.1701411 | 0.1233246
1318.589 | 0.02408 | 0.01034 | 0.02726 | 0.01877 | 0.1526853 | 0.07263786 | 0.1701411 | 0.1233246
1318.348 | 0.02414 | 0.01041 | 0.02727 | 0.01878 | 0.1530658 | 0.07312961 | 0.1702035 | 0.1233903
1318.107 | 0.02419 | 0.01048 | 0.0273 | 0.0188 | 0.1533828 | 0.07362136 | 0.1703907 | 0.1235217
1317.866 | 0.02422 | 0.01057 | 0.02735 | 0.01884 | 0.153573 | 0.0742536 | 0.1707028 | 0.1237845
1317.625 | 0.02425 | 0.01065 | 0.02741 | 0.0189 | 0.1537632 | 0.0748156 | 0.1710773 | 0.1241787
1317.384 | 0.02427 | 0.01074 | 0.02748 | 0.01898 | 0.1538901 | 0.07544784 | 0.1715142 | 0.1247043
1317.143 | 0.02429 | 0.01082 | 0.02755 | 0.01908 | 0.1540169 | 0.07600983 | 0.1719511 | 0.1253614
1316.902 | 0.0243 | 0.0109 | 0.02763 | 0.01919 | 0.1540803 | 0.07657183 | 0.1724504 | 0.1260841
1316.661 | 0.02432 | 0.01098 | 0.0277 | 0.0193 | 0.1542071 | 0.07713383 | 0.1728873 | 0.1268068
1316.42 | 0.02433 | 0.01106 | 0.02777 | 0.0194 | 0.1542705 | 0.07769582 | 0.1733242 | 0.1274639
1316.178 | 0.02435 | 0.01114 | 0.02783 | 0.0195 | 0.1543973 | 0.07825782 | 0.1736987 | 0.1281209
1315.937 | 0.02436 | 0.01122 | 0.02789 | 0.01959 | 0.1544607 | 0.07881981 | 0.1740731 | 0.1287122
1315.696 | 0.02438 | 0.01131 | 0.02796 | 0.01967 | 0.1545875 | 0.07945205 | 0.17451 | 0.1292378
1315.455 | 0.02439 | 0.01139 | 0.02802 | 0.01974 | 0.1546509 | 0.08001405 | 0.1748845 | 0.1296978
1315.214 | 0.02441 | 0.01147 | 0.02809 | 0.01981 | 0.1547778 | 0.08057604 | 0.1753214 | 0.1301577
1314.973 | 0.02442 | 0.01155 | 0.02815 | 0.01988 | 0.1548412 | 0.08113804 | 0.1756959 | 0.1306176
1314.732 | 0.02444 | 0.01162 | 0.02823 | 0.01995 | 0.154968 | 0.08162979 | 0.1761952 | 0.1310775
1314.491 | 0.02444 | 0.0117 | 0.0283 | 0.02001 | 0.154968 | 0.08219178 | 0.1766321 | 0.1314717
1314.25 | 0.02443 | 0.01178 | 0.02837 | 0.02008 | 0.1549046 | 0.08275378 | 0.177069 | 0.1319317
1314.009 | 0.02442 | 0.01187 | 0.02845 | 0.02016 | 0.1548412 | 0.08338602 | 0.1775683 | 0.1324573
1313.768 | 0.02441 | 0.01197 | 0.02853 | 0.02024 | 0.1547778 | 0.08408851 | 0.1780677 | 0.1329829
1313.527 | 0.02441 | 0.01208 | 0.02861 | 0.02033 | 0.1547778 | 0.08486126 | 0.178567 | 0.1335742
1313.286 | 0.02442 | 0.01221 | 0.02869 | 0.02043 | 0.1548412 | 0.0857745 | 0.1790663 | 0.1342313
1313.045 | 0.02446 | 0.01235 | 0.02877 | 0.02054 | 0.1550948 | 0.08675799 | 0.1795656 | 0.134954
1312.804 | 0.02453 | 0.01248 | 0.02884 | 0.02064 | 0.1555386 | 0.08767123 | 0.1800025 | 0.135611
1312.563 | 0.02461 | 0.01261 | 0.02891 | 0.02074 | 0.1560459 | 0.08858447 | 0.1804394 | 0.1362681
1312.322 | 0.0247 | 0.01272 | 0.02898 | 0.02082 | 0.1566166 | 0.08935722 | 0.1808763 | 0.1367937
1312.08 | 0.02479 | 0.01283 | 0.02904 | 0.02088 | 0.1571872 | 0.09012996 | 0.1812508 | 0.1371879
1311.839 | 0.02486 | 0.01291 | 0.02909 | 0.02093 | 0.1576311 | 0.09069196 | 0.1815629 | 0.1375164
1311.598 | 0.02491 | 0.01298 | 0.02913 | 0.02099 | 0.1579481 | 0.0911837 | 0.1818125 | 0.1379106
1311.357 | 0.02493 | 0.01305 | 0.02916 | 0.02104 | 0.1580749 | 0.09167545 | 0.1819998 | 0.1382392
1311.116 | 0.02493 | 0.01311 | 0.02919 | 0.02112 | 0.1580749 | 0.09209694 | 0.182187 | 0.1387648
1310.875 | 0.02492 | 0.01317 | 0.0292 | 0.0212 | 0.1580115 | 0.09251844 | 0.1822494 | 0.1392904
1310.634 | 0.02489 | 0.01323 | 0.02922 | 0.02131 | 0.1578213 | 0.09293994 | 0.1823742 | 0.1400131
1310.393 | 0.02487 | 0.0133 | 0.02924 | 0.02143 | 0.1576945 | 0.09343168 | 0.1824991 | 0.1408016
1310.152 | 0.02486 | 0.01339 | 0.02928 | 0.02155 | 0.1576311 | 0.09406393 | 0.1827487 | 0.14159
1309.911 | 0.02488 | 0.01349 | 0.02935 | 0.02167 | 0.1577579 | 0.09476642 | 0.1831856 | 0.1423784
1309.67 | 0.02492 | 0.0136 | 0.02943 | 0.0218 | 0.1580115 | 0.09553916 | 0.1836849 | 0.1432326
1309.429 | 0.02498 | 0.01371 | 0.02954 | 0.02192 | 0.158392 | 0.09631191 | 0.1843715 | 0.144021
1309.188 | 0.02507 | 0.01383 | 0.02966 | 0.02203 | 0.1589627 | 0.0971549 | 0.1851205 | 0.1447438
1308.947 | 0.02517 | 0.01395 | 0.02977 | 0.02214 | 0.1595967 | 0.09799789 | 0.185807 | 0.1454665
1308.706 | 0.02527 | 0.01405 | 0.02987 | 0.02224 | 0.1602308 | 0.09870039 | 0.1864312 | 0.1461235
1308.465 | 0.02536 | 0.01414 | 0.02995 | 0.02232 | 0.1608015 | 0.09933263 | 0.1869305 | 0.1466491
1308.224 | 0.02544 | 0.01421 | 0.03002 | 0.0224 | 0.1613087 | 0.09982438 | 0.1873674 | 0.1471748
1307.983 | 0.0255 | 0.01428 | 0.03007 | 0.02247 | 0.1616892 | 0.1003161 | 0.1876794 | 0.1476347
1307.741 | 0.02554 | 0.01434 | 0.03011 | 0.02253 | 0.1619428 | 0.1007376 | 0.1879291 | 0.1480289
1307.5 | 0.02557 | 0.01439 | 0.03016 | 0.02259 | 0.162133 | 0.1010889 | 0.1882412 | 0.1484231
1307.259 | 0.0256 | 0.01445 | 0.03021 | 0.02264 | 0.1623233 | 0.1015104 | 0.1885532 | 0.1487516
1307.018 | 0.02562 | 0.01449 | 0.03026 | 0.02268 | 0.1624501 | 0.1017914 | 0.1888653 | 0.1490145
1306.777 | 0.02564 | 0.01453 | 0.03032 | 0.02272 | 0.1625769 | 0.1020724 | 0.1892398 | 0.1492773
1306.536 | 0.02565 | 0.01456 | 0.03037 | 0.02275 | 0.1626403 | 0.1022831 | 0.1895519 | 0.1494744
1306.295 | 0.02566 | 0.01458 | 0.03043 | 0.02278 | 0.1627037 | 0.1024236 | 0.1899264 | 0.1496715
1306.054 | 0.02566 | 0.01461 | 0.03048 | 0.0228 | 0.1627037 | 0.1026344 | 0.1902384 | 0.1498029
1305.813 | 0.02567 | 0.01464 | 0.03054 | 0.02284 | 0.1627671 | 0.1028451 | 0.1906129 | 0.1500657
1305.572 | 0.02569 | 0.0147 | 0.0306 | 0.02288 | 0.1628939 | 0.1032666 | 0.1909874 | 0.1503285
1305.331 | 0.02572 | 0.01478 | 0.03067 | 0.02295 | 0.1630841 | 0.1038286 | 0.1914243 | 0.1507884
1305.09 | 0.02577 | 0.01488 | 0.03075 | 0.02304 | 0.1634012 | 0.1045311 | 0.1919236 | 0.1513798
1304.849 | 0.02584 | 0.015 | 0.03085 | 0.02315 | 0.163845 | 0.1053741 | 0.1925477 | 0.1521025
1304.608 | 0.02592 | 0.01512 | 0.03095 | 0.02327 | 0.1643523 | 0.1062171 | 0.1931719 | 0.1528909
1304.367 | 0.02601 | 0.01525 | 0.03105 | 0.0234 | 0.164923 | 0.1071303 | 0.193796 | 0.1537451
1304.126 | 0.02609 | 0.01536 | 0.03115 | 0.02352 | 0.1654302 | 0.1079031 | 0.1944202 | 0.1545335
1303.885 | 0.02617 | 0.01546 | 0.03124 | 0.02364 | 0.1659375 | 0.1086055 | 0.1949819 | 0.1553219
1303.643 | 0.02624 | 0.01556 | 0.0313 | 0.02376 | 0.1663813 | 0.109308 | 0.1953564 | 0.1561104
1303.402 | 0.02631 | 0.01566 | 0.03136 | 0.02387 | 0.1668252 | 0.1100105 | 0.1957309 | 0.1568331
1303.161 | 0.02639 | 0.01576 | 0.0314 | 0.02397 | 0.1673324 | 0.110713 | 0.1959805 | 0.1574901
1302.92 | 0.02646 | 0.01586 | 0.03143 | 0.02406 | 0.1677763 | 0.1114155 | 0.1961678 | 0.1580815
1302.679 | 0.02654 | 0.01596 | 0.03146 | 0.02415 | 0.1682836 | 0.112118 | 0.196355 | 0.1586728
1302.438 | 0.02661 | 0.01605 | 0.03149 | 0.02421 | 0.1687274 | 0.1127503 | 0.1965423 | 0.159067
1302.197 | 0.02668 | 0.01613 | 0.03153 | 0.02426 | 0.1691713 | 0.1133123 | 0.1967919 | 0.1593955
1301.956 | 0.02673 | 0.0162 | 0.03159 | 0.02429 | 0.1694883 | 0.113804 | 0.1971664 | 0.1595926
1301.715 | 0.02677 | 0.01625 | 0.03165 | 0.02431 | 0.1697419 | 0.1141553 | 0.1975409 | 0.159724
1301.474 | 0.0268 | 0.01629 | 0.03172 | 0.02432 | 0.1699322 | 0.1144362 | 0.1979778 | 0.1597898
1301.233 | 0.02683 | 0.01633 | 0.0318 | 0.02433 | 0.1701224 | 0.1147172 | 0.1984771 | 0.1598555
1300.992 | 0.02684 | 0.01637 | 0.03189 | 0.02436 | 0.1701858 | 0.1149982 | 0.1990388 | 0.1600526
1300.751 | 0.02686 | 0.01642 | 0.03198 | 0.0244 | 0.1703126 | 0.1153495 | 0.1996005 | 0.1603154
1300.51 | 0.02687 | 0.01647 | 0.03206 | 0.02446 | 0.170376 | 0.1157007 | 0.2000999 | 0.1607096
1300.269 | 0.02689 | 0.01653 | 0.03214 | 0.02453 | 0.1705028 | 0.1161222 | 0.2005992 | 0.1611695
1300.028 | 0.02692 | 0.01659 | 0.03222 | 0.02462 | 0.170693 | 0.1165437 | 0.2010985 | 0.1617608
1299.786 | 0.02696 | 0.01665 | 0.03227 | 0.02473 | 0.1709467 | 0.1169652 | 0.2014106 | 0.1624836
1299.545 | 0.02702 | 0.0167 | 0.03232 | 0.02484 | 0.1713271 | 0.1173165 | 0.2017226 | 0.1632063
1299.304 | 0.02709 | 0.01676 | 0.03234 | 0.02495 | 0.171771 | 0.117738 | 0.2018475 | 0.163929
1299.063 | 0.02717 | 0.01681 | 0.03235 | 0.02506 | 0.1722782 | 0.1180892 | 0.2019099 | 0.1646518
1298.822 | 0.02726 | 0.01686 | 0.03236 | 0.02516 | 0.1728489 | 0.1184405 | 0.2019723 | 0.1653088
1298.581 | 0.02735 | 0.01692 | 0.03236 | 0.02525 | 0.1734196 | 0.118862 | 0.2019723 | 0.1659001
1298.34 | 0.02745 | 0.01699 | 0.03237 | 0.02534 | 0.1740536 | 0.1193537 | 0.2020347 | 0.1664915
1298.099 | 0.02755 | 0.01706 | 0.0324 | 0.02541 | 0.1746877 | 0.1198455 | 0.2022219 | 0.1669514
1297.858 | 0.02764 | 0.01715 | 0.03245 | 0.02548 | 0.1752584 | 0.1204777 | 0.202534 | 0.1674113
1297.617 | 0.02774 | 0.01724 | 0.03252 | 0.02555 | 0.1758925 | 0.1211099 | 0.2029709 | 0.1678712
1297.376 | 0.02782 | 0.01734 | 0.0326 | 0.02562 | 0.1763997 | 0.1218124 | 0.2034702 | 0.1683311
1297.135 | 0.0279 | 0.01744 | 0.03268 | 0.02568 | 0.176907 | 0.1225149 | 0.2039695 | 0.1687254
1296.894 | 0.02796 | 0.01753 | 0.03276 | 0.02574 | 0.1772874 | 0.1231472 | 0.2044689 | 0.1691196
1296.653 | 0.02801 | 0.01762 | 0.03281 | 0.02579 | 0.1776045 | 0.1237794 | 0.2047809 | 0.1694481
1296.412 | 0.02804 | 0.01769 | 0.03285 | 0.02584 | 0.1777947 | 0.1242712 | 0.2050306 | 0.1697766
1296.171 | 0.02805 | 0.01775 | 0.03286 | 0.02588 | 0.1778581 | 0.1246927 | 0.205093 | 0.1700394
1295.93 | 0.02806 | 0.01781 | 0.03286 | 0.02593 | 0.1779215 | 0.1251142 | 0.205093 | 0.1703679
1295.688 | 0.02808 | 0.01786 | 0.03287 | 0.02597 | 0.1780483 | 0.1254654 | 0.2051554 | 0.1706307
1295.448 | 0.02811 | 0.01791 | 0.03289 | 0.02602 | 0.1782385 | 0.1258166 | 0.2052802 | 0.1709593
1295.206 | 0.02818 | 0.01797 | 0.03293 | 0.02609 | 0.1786824 | 0.1262381 | 0.2055299 | 0.1714192
1294.965 | 0.02827 | 0.01805 | 0.03301 | 0.02616 | 0.1792531 | 0.1268001 | 0.2060292 | 0.1718791
1294.724 | 0.02839 | 0.01814 | 0.03311 | 0.02625 | 0.1800139 | 0.1274324 | 0.2066534 | 0.1724704
1294.483 | 0.02853 | 0.01824 | 0.03322 | 0.02634 | 0.1809017 | 0.1281349 | 0.2073399 | 0.1730618
1294.242 | 0.02867 | 0.01836 | 0.03334 | 0.02645 | 0.1817894 | 0.1289779 | 0.2080889 | 0.1737845
1294.001 | 0.0288 | 0.01849 | 0.03345 | 0.02656 | 0.1826137 | 0.1298911 | 0.2087754 | 0.1745072
1293.76 | 0.02892 | 0.01862 | 0.03354 | 0.02667 | 0.1833745 | 0.1308044 | 0.2093372 | 0.17523
1293.519 | 0.02902 | 0.01875 | 0.03361 | 0.02678 | 0.1840086 | 0.1317176 | 0.2097741 | 0.1759527
1293.278 | 0.02911 | 0.01888 | 0.03365 | 0.02688 | 0.1845793 | 0.1326308 | 0.2100237 | 0.1766097
1293.037 | 0.02918 | 0.019 | 0.03368 | 0.02698 | 0.1850231 | 0.1334738 | 0.210211 | 0.1772668
1292.796 | 0.02926 | 0.01912 | 0.03372 | 0.02707 | 0.1855304 | 0.1343168 | 0.2104606 | 0.1778581
1292.555 | 0.02934 | 0.01923 | 0.03377 | 0.02716 | 0.1860377 | 0.1350896 | 0.2107727 | 0.1784494
1292.314 | 0.02944 | 0.01934 | 0.03384 | 0.02726 | 0.1866717 | 0.1358623 | 0.2112096 | 0.1791064
1292.073 | 0.02955 | 0.01946 | 0.03395 | 0.02736 | 0.1873692 | 0.1367053 | 0.2118961 | 0.1797635
1291.832 | 0.02969 | 0.0196 | 0.03407 | 0.02749 | 0.1882569 | 0.1376888 | 0.2126451 | 0.1806176
1291.591 | 0.02984 | 0.01975 | 0.03422 | 0.02763 | 0.189208 | 0.1387425 | 0.2135813 | 0.1815375
1291.349 | 0.02999 | 0.01991 | 0.03437 | 0.02778 | 0.1901592 | 0.1398665 | 0.2145175 | 0.182523
1291.108 | 0.03015 | 0.02009 | 0.03452 | 0.02795 | 0.1911737 | 0.141131 | 0.2154538 | 0.1836399
1290.867 | 0.03029 | 0.02026 | 0.03466 | 0.02811 | 0.1920614 | 0.1423253 | 0.2163275 | 0.1846912
1290.626 | 0.03043 | 0.02043 | 0.03479 | 0.02826 | 0.1929491 | 0.1435195 | 0.2171389 | 0.1856767
1290.385 | 0.03055 | 0.02058 | 0.03491 | 0.0284 | 0.19371 | 0.1445732 | 0.2178879 | 0.1865966
1290.144 | 0.03067 | 0.02072 | 0.03502 | 0.02853 | 0.1944709 | 0.1455567 | 0.2185745 | 0.1874507
1289.903 | 0.03079 | 0.02084 | 0.03513 | 0.02865 | 0.1952318 | 0.1463997 | 0.219261 | 0.1882392
1289.662 | 0.03092 | 0.02095 | 0.03524 | 0.02877 | 0.1960561 | 0.1471725 | 0.2199476 | 0.1890276
1289.421 | 0.03108 | 0.02106 | 0.03537 | 0.02891 | 0.1970706 | 0.1479452 | 0.220759 | 0.1899474
1289.18 | 0.03126 | 0.02118 | 0.0355 | 0.02906 | 0.1982119 | 0.1487882 | 0.2215703 | 0.190933
1288.939 | 0.03146 | 0.02132 | 0.03564 | 0.02923 | 0.1994801 | 0.1497717 | 0.2224441 | 0.1920499
1288.698 | 0.03168 | 0.02149 | 0.0358 | 0.02942 | 0.200875 | 0.1509659 | 0.2234428 | 0.1932983
1288.457 | 0.0319 | 0.02167 | 0.03596 | 0.02963 | 0.20227 | 0.1522304 | 0.2244414 | 0.1946781
1288.216 | 0.03213 | 0.02188 | 0.03614 | 0.02984 | 0.2037284 | 0.1537057 | 0.2255648 | 0.1960578
1287.975 | 0.03236 | 0.0221 | 0.03633 | 0.03006 | 0.2051867 | 0.1552511 | 0.2267507 | 0.1975033
1287.734 | 0.03258 | 0.02232 | 0.03652 | 0.03027 | 0.2065817 | 0.1567966 | 0.2279366 | 0.198883
1287.493 | 0.03279 | 0.02255 | 0.03672 | 0.03048 | 0.2079133 | 0.1584124 | 0.2291849 | 0.2002628
1287.251 | 0.03299 | 0.02278 | 0.03691 | 0.03069 | 0.2091814 | 0.1600281 | 0.2303707 | 0.2016426
1287.01 | 0.03318 | 0.023 | 0.03711 | 0.03088 | 0.2103862 | 0.1615736 | 0.231619 | 0.2028909
1286.769 | 0.03336 | 0.02322 | 0.03731 | 0.03108 | 0.2115275 | 0.1631191 | 0.2328673 | 0.204205
1286.528 | 0.03355 | 0.02343 | 0.03751 | 0.03127 | 0.2127322 | 0.1645943 | 0.2341156 | 0.2054534
1286.287 | 0.03374 | 0.02364 | 0.03772 | 0.03147 | 0.213937 | 0.1660695 | 0.2354263 | 0.2067674
1286.046 | 0.03395 | 0.02386 | 0.03793 | 0.03168 | 0.2152685 | 0.167615 | 0.236737 | 0.2081472
1285.805 | 0.03416 | 0.02409 | 0.03814 | 0.0319 | 0.2166001 | 0.1692308 | 0.2380477 | 0.2095926
1285.564 | 0.03439 | 0.02433 | 0.03837 | 0.03212 | 0.2180585 | 0.1709168 | 0.2394832 | 0.2110381
1285.323 | 0.03464 | 0.02458 | 0.03859 | 0.03235 | 0.2196436 | 0.172673 | 0.2408563 | 0.2125493
1285.082 | 0.03489 | 0.02484 | 0.03882 | 0.03258 | 0.2212288 | 0.1744995 | 0.2422918 | 0.2140604
1284.841 | 0.03516 | 0.0251 | 0.03906 | 0.03282 | 0.2229408 | 0.176326 | 0.2437898 | 0.2156373
1284.6 | 0.03543 | 0.02538 | 0.0393 | 0.03306 | 0.2246528 | 0.1782929 | 0.2452877 | 0.2172142
1284.359 | 0.03571 | 0.02565 | 0.03956 | 0.03331 | 0.2264283 | 0.1801897 | 0.2469105 | 0.2188568
1284.118 | 0.03601 | 0.02593 | 0.03983 | 0.03356 | 0.2283305 | 0.1821567 | 0.2485957 | 0.2204993
1283.877 | 0.03632 | 0.02621 | 0.0401 | 0.03382 | 0.2302961 | 0.1841236 | 0.2502809 | 0.2222076
1283.636 | 0.03663 | 0.02649 | 0.04038 | 0.03408 | 0.2322617 | 0.1860906 | 0.2520285 | 0.2239159
1283.395 | 0.03694 | 0.02677 | 0.04065 | 0.03435 | 0.2342274 | 0.1880576 | 0.2537136 | 0.2256899
1283.153 | 0.03724 | 0.02705 | 0.0409 | 0.03462 | 0.2361296 | 0.1900246 | 0.255274 | 0.2274639
1282.912 | 0.03752 | 0.02732 | 0.04115 | 0.03489 | 0.237905 | 0.1919213 | 0.2568344 | 0.2292378
1282.671 | 0.0378 | 0.02758 | 0.04137 | 0.03515 | 0.2396804 | 0.1937478 | 0.2582075 | 0.2309461
1282.43 | 0.03806 | 0.02784 | 0.04158 | 0.03541 | 0.241329 | 0.1955743 | 0.2595182 | 0.2326544
1282.189 | 0.03831 | 0.0281 | 0.04178 | 0.03567 | 0.2429142 | 0.1974008 | 0.2607664 | 0.2343627
1281.948 | 0.03858 | 0.02836 | 0.04199 | 0.03594 | 0.2446262 | 0.1992273 | 0.2620771 | 0.2361367
1281.707 | 0.03887 | 0.02864 | 0.04221 | 0.03622 | 0.246465 | 0.2011942 | 0.2634503 | 0.2379763
1281.466 | 0.03918 | 0.02893 | 0.04246 | 0.03653 | 0.2484307 | 0.2032315 | 0.2650106 | 0.2400131
1281.225 | 0.03952 | 0.02924 | 0.04274 | 0.03685 | 0.2505865 | 0.2054092 | 0.2667582 | 0.2421156
1280.984 | 0.03988 | 0.02957 | 0.04305 | 0.0372 | 0.2528692 | 0.2077274 | 0.268693 | 0.2444152
1280.743 | 0.04026 | 0.02992 | 0.04338 | 0.03756 | 0.2552787 | 0.2101862 | 0.2707527 | 0.2467806
1280.502 | 0.04065 | 0.03028 | 0.04374 | 0.03794 | 0.2577516 | 0.2127151 | 0.2729996 | 0.2492773
1280.261 | 0.04105 | 0.03065 | 0.04412 | 0.03832 | 0.2602879 | 0.2153144 | 0.2753714 | 0.251774
1280.02 | 0.04144 | 0.03104 | 0.0445 | 0.03871 | 0.2627608 | 0.2180541 | 0.2777431 | 0.2543364
1279.779 | 0.04185 | 0.03144 | 0.04489 | 0.03911 | 0.2653605 | 0.2208641 | 0.2801773 | 0.2569645
1279.538 | 0.04225 | 0.03186 | 0.04529 | 0.03951 | 0.2678968 | 0.2238145 | 0.2826738 | 0.2595926
1279.297 | 0.04267 | 0.03229 | 0.0457 | 0.03994 | 0.2705599 | 0.2268353 | 0.2852328 | 0.2624179
1279.056 | 0.04309 | 0.03273 | 0.04612 | 0.04037 | 0.273223 | 0.2299262 | 0.2878542 | 0.2652431
1278.814 | 0.04351 | 0.03318 | 0.04654 | 0.04082 | 0.2758861 | 0.2330875 | 0.2904756 | 0.2681997
1278.573 | 0.04393 | 0.03363 | 0.04696 | 0.04128 | 0.2785492 | 0.2362487 | 0.293097 | 0.2712221
1278.332 | 0.04435 | 0.03408 | 0.04738 | 0.04173 | 0.2812124 | 0.2394099 | 0.2957184 | 0.2741787
1278.091 | 0.04477 | 0.03451 | 0.04779 | 0.04217 | 0.2838755 | 0.2424306 | 0.2982774 | 0.2770696
1277.85 | 0.04518 | 0.03493 | 0.04818 | 0.04259 | 0.2864752 | 0.2453811 | 0.3007115 | 0.2798292
1277.609 | 0.04557 | 0.03534 | 0.04856 | 0.04299 | 0.2889481 | 0.2482613 | 0.3030833 | 0.2824573
1277.368 | 0.04596 | 0.03574 | 0.04893 | 0.04338 | 0.291421 | 0.2510713 | 0.3053926 | 0.2850197
1277.127 | 0.04635 | 0.03615 | 0.04929 | 0.04376 | 0.2938939 | 0.2539515 | 0.3076395 | 0.2875164
1276.886 | 0.04674 | 0.03656 | 0.04966 | 0.04414 | 0.2963667 | 0.2568318 | 0.3099488 | 0.2900131
1276.645 | 0.04714 | 0.03701 | 0.05005 | 0.04453 | 0.298903 | 0.259993 | 0.312383 | 0.2925756
1276.404 | 0.04756 | 0.03748 | 0.05047 | 0.04495 | 0.3015662 | 0.2632947 | 0.3150044 | 0.2953351
1276.163 | 0.04801 | 0.03799 | 0.05092 | 0.04541 | 0.3044195 | 0.2668774 | 0.317813 | 0.2983574
1275.922 | 0.04849 | 0.03853 | 0.05141 | 0.0459 | 0.3074631 | 0.2706709 | 0.3208713 | 0.3015769
1275.681 | 0.04901 | 0.03909 | 0.05193 | 0.04642 | 0.3107603 | 0.2746048 | 0.3241168 | 0.3049934
1275.44 | 0.04956 | 0.03967 | 0.05246 | 0.04696 | 0.3142477 | 0.2786793 | 0.3274248 | 0.3085414
1275.199 | 0.05012 | 0.04025 | 0.05301 | 0.04751 | 0.3177985 | 0.2827538 | 0.3308576 | 0.3121551
1274.958 | 0.05069 | 0.04082 | 0.05356 | 0.04807 | 0.3214127 | 0.286758 | 0.3342904 | 0.3158344
1274.716 | 0.05125 | 0.04138 | 0.05412 | 0.04863 | 0.3249635 | 0.290692 | 0.3377855 | 0.3195138
1274.475 | 0.05181 | 0.04195 | 0.05468 | 0.04918 | 0.3285144 | 0.2946962 | 0.3412807 | 0.3231275
1274.234 | 0.05236 | 0.04252 | 0.05525 | 0.04973 | 0.3320018 | 0.2987004 | 0.3448383 | 0.3267411
1273.993 | 0.05293 | 0.04312 | 0.05584 | 0.0503 | 0.335616 | 0.3029153 | 0.3485208 | 0.3304862
1273.752 | 0.05353 | 0.04377 | 0.05646 | 0.05089 | 0.3394205 | 0.3074816 | 0.3523905 | 0.3343627
1273.511 | 0.05417 | 0.04446 | 0.05712 | 0.05154 | 0.3434785 | 0.3123288 | 0.3565098 | 0.3386334
1273.27 | 0.05485 | 0.04521 | 0.05783 | 0.05224 | 0.3477902 | 0.3175975 | 0.3609412 | 0.3432326
1273.029 | 0.05559 | 0.046 | 0.05857 | 0.05299 | 0.3524824 | 0.3231472 | 0.3655599 | 0.3481603
1272.788 | 0.05636 | 0.04682 | 0.05935 | 0.05379 | 0.3573648 | 0.3289076 | 0.3704282 | 0.3534166
1272.547 | 0.05716 | 0.04765 | 0.06014 | 0.05462 | 0.3624374 | 0.3347383 | 0.3753589 | 0.3588699
1272.306 | 0.05798 | 0.04849 | 0.06094 | 0.05546 | 0.3676368 | 0.3406393 | 0.380352 | 0.364389
1272.065 | 0.05879 | 0.04932 | 0.06173 | 0.0563 | 0.3727728 | 0.34647 | 0.3852827 | 0.369908
1271.824 | 0.05961 | 0.05015 | 0.06251 | 0.05712 | 0.3779722 | 0.3523007 | 0.390151 | 0.3752957
1271.583 | 0.06042 | 0.05097 | 0.06328 | 0.05793 | 0.3831082 | 0.3580611 | 0.3949569 | 0.3806176
1271.342 | 0.06123 | 0.0518 | 0.06405 | 0.05873 | 0.3882442 | 0.3638918 | 0.3997628 | 0.3858739
1271.101 | 0.06207 | 0.05265 | 0.06484 | 0.05955 | 0.3935705 | 0.369863 | 0.4046935 | 0.3912615
1270.859 | 0.06293 | 0.05353 | 0.06565 | 0.06038 | 0.3990235 | 0.376045 | 0.4097491 | 0.3967148
1270.618 | 0.06383 | 0.05445 | 0.06649 | 0.06126 | 0.4047302 | 0.3825079 | 0.4149919 | 0.4024967
1270.377 | 0.06476 | 0.05542 | 0.06738 | 0.06218 | 0.4106271 | 0.3893221 | 0.4205467 | 0.4085414
1270.136 | 0.06574 | 0.05643 | 0.06832 | 0.06315 | 0.416841 | 0.3964173 | 0.4264137 | 0.4149146
1269.895 | 0.06676 | 0.0575 | 0.0693 | 0.06415 | 0.4233086 | 0.403934 | 0.4325303 | 0.4214849
1269.654 | 0.06781 | 0.0586 | 0.07032 | 0.0652 | 0.4299664 | 0.4116614 | 0.4388965 | 0.4283837
1269.413 | 0.06888 | 0.05973 | 0.07137 | 0.06629 | 0.436751 | 0.4195996 | 0.44545 | 0.4355453
1269.172 | 0.06997 | 0.06088 | 0.07244 | 0.0674 | 0.4436624 | 0.4276783 | 0.4521283 | 0.4428384
1268.931 | 0.07109 | 0.06203 | 0.07353 | 0.06855 | 0.4507641 | 0.4357569 | 0.4589315 | 0.4503942
1268.69 | 0.07222 | 0.06318 | 0.07462 | 0.06971 | 0.4579291 | 0.4438356 | 0.4657346 | 0.4580158
1268.449 | 0.07337 | 0.06434 | 0.07574 | 0.0709 | 0.465221 | 0.4519845 | 0.472725 | 0.4658344
1268.208 | 0.07454 | 0.0655 | 0.07687 | 0.0721 | 0.4726397 | 0.4601335 | 0.4797778 | 0.4737188
1267.967 | 0.07574 | 0.06669 | 0.07802 | 0.0733 | 0.4802486 | 0.4684932 | 0.4869554 | 0.4816032
1267.726 | 0.07697 | 0.06792 | 0.0792 | 0.07452 | 0.4880477 | 0.4771338 | 0.4943203 | 0.4896189
1267.485 | 0.07824 | 0.06918 | 0.08042 | 0.07575 | 0.4961004 | 0.4859852 | 0.5019348 | 0.4977004
1267.244 | 0.07955 | 0.07051 | 0.08168 | 0.07701 | 0.5044068 | 0.4953284 | 0.509799 | 0.505979
1267.003 | 0.08089 | 0.07188 | 0.08298 | 0.07831 | 0.5129034 | 0.5049526 | 0.5179129 | 0.5145204
1266.761 | 0.08228 | 0.0733 | 0.08432 | 0.07967 | 0.5217171 | 0.514928 | 0.5262764 | 0.523456
1266.521 | 0.0837 | 0.07477 | 0.08571 | 0.08108 | 0.5307209 | 0.5252547 | 0.5349519 | 0.5327201
1266.279 | 0.08515 | 0.07628 | 0.08713 | 0.08254 | 0.539915 | 0.5358623 | 0.5438148 | 0.5423127
1266.038 | 0.08664 | 0.07782 | 0.0886 | 0.08405 | 0.5493628 | 0.5466807 | 0.5529896 | 0.5522339
1265.797 | 0.08817 | 0.07938 | 0.09011 | 0.0856 | 0.5590641 | 0.5576396 | 0.5624142 | 0.5624179
1265.556 | 0.08973 | 0.08098 | 0.09165 | 0.08717 | 0.5689557 | 0.5688795 | 0.572026 | 0.5727332
1265.315 | 0.09132 | 0.0826 | 0.09322 | 0.08877 | 0.5790375 | 0.5802599 | 0.581825 | 0.5832457
1265.074 | 0.09295 | 0.08426 | 0.09482 | 0.09037 | 0.5893729 | 0.5919213 | 0.5918113 | 0.5937582
1264.833 | 0.09463 | 0.08596 | 0.09644 | 0.092 | 0.6000254 | 0.6038637 | 0.6019224 | 0.6044678
1264.592 | 0.09635 | 0.08771 | 0.0981 | 0.09366 | 0.6109315 | 0.6161574 | 0.6122831 | 0.6153745
1264.351 | 0.09812 | 0.08951 | 0.09979 | 0.09536 | 0.6221546 | 0.6288022 | 0.6228311 | 0.626544
1264.11 | 0.09994 | 0.09138 | 0.10152 | 0.09711 | 0.6336948 | 0.6419389 | 0.6336288 | 0.638042
1263.869 | 0.10181 | 0.0933 | 0.1033 | 0.09892 | 0.645552 | 0.6554268 | 0.6447385 | 0.6499343
1263.628 | 0.10373 | 0.0953 | 0.10513 | 0.10079 | 0.6577262 | 0.6694766 | 0.6561603 | 0.6622208
1263.387 | 0.1057 | 0.09734 | 0.10702 | 0.10272 | 0.6702175 | 0.6838075 | 0.6679566 | 0.6749014
1263.146 | 0.10771 | 0.09944 | 0.10895 | 0.10471 | 0.6829624 | 0.6985599 | 0.6800025 | 0.6879763
1262.905 | 0.10976 | 0.10157 | 0.11094 | 0.10675 | 0.6959609 | 0.713523 | 0.6924229 | 0.7013798
1262.664 | 0.11185 | 0.10374 | 0.11296 | 0.10884 | 0.7092131 | 0.7287671 | 0.7050306 | 0.7151117
1262.422 | 0.11396 | 0.10595 | 0.11503 | 0.11096 | 0.7225921 | 0.7442922 | 0.7179503 | 0.7290407
1262.181 | 0.11609 | 0.10818 | 0.11713 | 0.11311 | 0.7360979 | 0.7599579 | 0.7310573 | 0.7431669
1261.94 | 0.11826 | 0.11046 | 0.11927 | 0.11528 | 0.7498573 | 0.7759747 | 0.7444139 | 0.7574244
1261.699 | 0.12045 | 0.11276 | 0.12145 | 0.11749 | 0.7637436 | 0.7921321 | 0.7580202 | 0.7719448
1261.458 | 0.12268 | 0.11509 | 0.12368 | 0.11971 | 0.7778835 | 0.8085002 | 0.7719386 | 0.7865309
1261.217 | 0.12496 | 0.11745 | 0.12594 | 0.12197 | 0.7923404 | 0.825079 | 0.7860442 | 0.8013798
1260.976 | 0.1273 | 0.11983 | 0.12823 | 0.12426 | 0.8071777 | 0.8417984 | 0.800337 | 0.8164258
1260.735 | 0.12969 | 0.12222 | 0.13056 | 0.12658 | 0.8223321 | 0.858588 | 0.8148795 | 0.8316689
1260.494 | 0.13213 | 0.12464 | 0.13292 | 0.12894 | 0.8378036 | 0.8755883 | 0.8296093 | 0.8471748
1260.253 | 0.13462 | 0.1271 | 0.1353 | 0.13133 | 0.853592 | 0.8928697 | 0.8444639 | 0.8628778
1260.012 | 0.13714 | 0.1296 | 0.13771 | 0.13375 | 0.8695707 | 0.910432 | 0.8595057 | 0.8787779
1259.771 | 0.13969 | 0.13215 | 0.14015 | 0.13622 | 0.8857396 | 0.9283456 | 0.8747347 | 0.8950066
1259.53 | 0.14226 | 0.13474 | 0.14262 | 0.13872 | 0.9020354 | 0.9465402 | 0.890151 | 0.9114323
1259.289 | 0.14484 | 0.13738 | 0.14513 | 0.14126 | 0.9183945 | 0.9650861 | 0.905817 | 0.9281209
1259.048 | 0.14744 | 0.14005 | 0.14768 | 0.14384 | 0.9348805 | 0.9838426 | 0.9217326 | 0.9450723
1258.807 | 0.15007 | 0.14276 | 0.15027 | 0.14647 | 0.9515567 | 1.00288 | 0.9378979 | 0.9623522
1258.566 | 0.15272 | 0.14549 | 0.1529 | 0.14914 | 0.9683596 | 1.022058 | 0.9543128 | 0.9798949
1258.324 | 0.15542 | 0.14827 | 0.15558 | 0.15184 | 0.9854797 | 1.041588 | 0.9710398 | 0.9976347
1258.083 | 0.15816 | 0.15108 | 0.15831 | 0.15458 | 1.002853 | 1.061328 | 0.9880789 | 1.015637
1257.842 | 0.16095 | 0.15395 | 0.16108 | 0.15734 | 1.020544 | 1.081489 | 1.005368 | 1.033771
1257.601 | 0.16379 | 0.15687 | 0.16389 | 0.16013 | 1.038552 | 1.102002 | 1.022906 | 1.052102
1257.36 | 0.16667 | 0.15984 | 0.16675 | 0.16295 | 1.056813 | 1.122866 | 1.040756 | 1.070631
1257.119 | 0.1696 | 0.16287 | 0.16964 | 0.1658 | 1.075392 | 1.144152 | 1.058794 | 1.089356
1256.878 | 0.17256 | 0.16594 | 0.17256 | 0.16869 | 1.09416 | 1.165718 | 1.077019 | 1.108344
1256.637 | 0.17556 | 0.16904 | 0.17552 | 0.17162 | 1.113182 | 1.187496 | 1.095494 | 1.127595
1256.396 | 0.1786 | 0.17218 | 0.17851 | 0.17462 | 1.132458 | 1.209554 | 1.114156 | 1.147306
1256.155 | 0.18169 | 0.17537 | 0.18153 | 0.17767 | 1.152051 | 1.231963 | 1.133005 | 1.167346
1255.914 | 0.18483 | 0.17859 | 0.1846 | 0.18078 | 1.171961 | 1.254584 | 1.152166 | 1.187779
1255.673 | 0.18802 | 0.18187 | 0.18773 | 0.18394 | 1.192188 | 1.277626 | 1.171701 | 1.208541
1255.432 | 0.19126 | 0.1852 | 0.1909 | 0.18716 | 1.212732 | 1.301019 | 1.191487 | 1.229698
1255.191 | 0.19455 | 0.18859 | 0.19413 | 0.19042 | 1.233593 | 1.324833 | 1.211646 | 1.251117
1254.95 | 0.19787 | 0.19201 | 0.19741 | 0.19371 | 1.254645 | 1.348858 | 1.232118 | 1.272733
1254.709 | 0.20122 | 0.19548 | 0.20072 | 0.19703 | 1.275886 | 1.373235 | 1.252777 | 1.294547
1254.468 | 0.20458 | 0.19899 | 0.20408 | 0.20037 | 1.297191 | 1.397893 | 1.273749 | 1.316491
1254.226 | 0.20795 | 0.20253 | 0.20747 | 0.20375 | 1.318559 | 1.422761 | 1.294907 | 1.338699
1253.985 | 0.21133 | 0.2061 | 0.21088 | 0.20716 | 1.339991 | 1.44784 | 1.31619 | 1.361104
1253.744 | 0.21474 | 0.2097 | 0.21433 | 0.2106 | 1.361613 | 1.47313 | 1.337723 | 1.383706
1253.503 | 0.21818 | 0.21335 | 0.2178 | 0.21407 | 1.383425 | 1.498771 | 1.359381 | 1.406505
1253.262 | 0.22166 | 0.21703 | 0.2213 | 0.21759 | 1.405491 | 1.524622 | 1.381226 | 1.429632
1253.021 | 0.22521 | 0.22076 | 0.22484 | 0.22114 | 1.428001 | 1.550825 | 1.40332 | 1.452957
1252.78 | 0.22882 | 0.22454 | 0.22843 | 0.22473 | 1.450891 | 1.57738 | 1.425727 | 1.476544
1252.539 | 0.23251 | 0.22836 | 0.23207 | 0.22837 | 1.474288 | 1.604215 | 1.448446 | 1.50046
1252.298 | 0.23626 | 0.23224 | 0.23577 | 0.23206 | 1.498066 | 1.631472 | 1.471539 | 1.524704
1252.057 | 0.24009 | 0.23618 | 0.23954 | 0.2358 | 1.522351 | 1.65915 | 1.495069 | 1.549277
1251.816 | 0.24399 | 0.24018 | 0.2434 | 0.2396 | 1.54708 | 1.68725 | 1.519161 | 1.574244
1251.575 | 0.24795 | 0.24425 | 0.24734 | 0.24348 | 1.572189 | 1.715841 | 1.543752 | 1.599737
1251.334 | 0.25197 | 0.24838 | 0.25135 | 0.24744 | 1.597679 | 1.744854 | 1.56878 | 1.625756
1251.093 | 0.25604 | 0.25258 | 0.25541 | 0.25146 | 1.623486 | 1.774359 | 1.594121 | 1.652168
1250.852 | 0.26015 | 0.25684 | 0.25952 | 0.25554 | 1.649547 | 1.804285 | 1.619773 | 1.678975
1250.611 | 0.26429 | 0.26116 | 0.26365 | 0.25967 | 1.675797 | 1.834633 | 1.64555 | 1.70611
1250.37 | 0.26846 | 0.26553 | 0.26779 | 0.26384 | 1.702238 | 1.865332 | 1.671389 | 1.733509
1250.129 | 0.27265 | 0.26996 | 0.27195 | 0.26803 | 1.728806 | 1.896452 | 1.697354 | 1.761038
1249.887 | 0.27688 | 0.27443 | 0.27613 | 0.27225 | 1.755627 | 1.927854 | 1.723443 | 1.788765
1249.646 | 0.28114 | 0.27895 | 0.28033 | 0.2765 | 1.782639 | 1.959607 | 1.749657 | 1.816689
1249.405 | 0.28545 | 0.28349 | 0.28458 | 0.28077 | 1.809968 | 1.9915 | 1.776183 | 1.844744
1249.164 | 0.28981 | 0.28806 | 0.28887 | 0.28508 | 1.837613 | 2.023604 | 1.802958 | 1.873062
1248.923 | 0.29422 | 0.29264 | 0.29321 | 0.28941 | 1.865576 | 2.055778 | 1.830046 | 1.901511
1248.682 | 0.29868 | 0.29725 | 0.2976 | 0.29378 | 1.893856 | 2.088163 | 1.857446 | 1.930223
1248.441 | 0.30318 | 0.30188 | 0.30204 | 0.29819 | 1.922389 | 2.120688 | 1.885158 | 1.959198
1248.2 | 0.30772 | 0.30654 | 0.30651 | 0.30263 | 1.951176 | 2.153425 | 1.913057 | 1.988371
1247.959 | 0.31229 | 0.31124 | 0.31102 | 0.30712 | 1.980153 | 2.186442 | 1.941206 | 2.017871
1247.718 | 0.31688 | 0.31598 | 0.31555 | 0.31164 | 2.009257 | 2.21974 | 1.969479 | 2.047569
1247.477 | 0.32151 | 0.32078 | 0.3201 | 0.31621 | 2.038615 | 2.25346 | 1.997878 | 2.077595
1247.236 | 0.32617 | 0.32562 | 0.32468 | 0.32082 | 2.068163 | 2.28746 | 2.026464 | 2.107884
1246.995 | 0.33086 | 0.3305 | 0.32927 | 0.32546 | 2.097901 | 2.321742 | 2.055112 | 2.138371
1246.754 | 0.33558 | 0.33542 | 0.33389 | 0.33012 | 2.12783 | 2.356305 | 2.083947 | 2.168988
1246.513 | 0.34031 | 0.34037 | 0.33852 | 0.3348 | 2.157821 | 2.391078 | 2.112845 | 2.199737
1246.272 | 0.34506 | 0.34534 | 0.34317 | 0.33949 | 2.18794 | 2.425992 | 2.141867 | 2.230552
1246.031 | 0.34982 | 0.35033 | 0.34781 | 0.34418 | 2.218122 | 2.461047 | 2.170828 | 2.261367
1245.789 | 0.35458 | 0.35534 | 0.35246 | 0.34888 | 2.248304 | 2.496242 | 2.19985 | 2.292247
1245.548 | 0.35934 | 0.36035 | 0.35709 | 0.35356 | 2.278486 | 2.531437 | 2.228748 | 2.322996
1245.307 | 0.36411 | 0.36535 | 0.36172 | 0.35824 | 2.308731 | 2.566561 | 2.257646 | 2.353745
1245.066 | 0.36888 | 0.37034 | 0.36634 | 0.36292 | 2.338977 | 2.601616 | 2.286481 | 2.384494
1244.825 | 0.37366 | 0.37532 | 0.37095 | 0.36758 | 2.369285 | 2.6366 | 2.315254 | 2.415112
1244.584 | 0.37844 | 0.38028 | 0.37555 | 0.37224 | 2.399594 | 2.671444 | 2.343965 | 2.445729
1244.343 | 0.38322 | 0.38521 | 0.38016 | 0.37689 | 2.429903 | 2.706077 | 2.372737 | 2.476281
1244.102 | 0.38801 | 0.39012 | 0.38477 | 0.38152 | 2.460275 | 2.740569 | 2.40151 | 2.506702
1243.861 | 0.39279 | 0.39501 | 0.38937 | 0.38614 | 2.490584 | 2.774921 | 2.430221 | 2.537057
1243.62 | 0.39757 | 0.39987 | 0.39396 | 0.39075 | 2.520893 | 2.809062 | 2.458869 | 2.567346
1243.379 | 0.40233 | 0.40468 | 0.39851 | 0.39534 | 2.551075 | 2.842852 | 2.487268 | 2.597503
1243.138 | 0.40706 | 0.40944 | 0.40303 | 0.39991 | 2.581067 | 2.876291 | 2.515479 | 2.62753
1242.897 | 0.41173 | 0.41412 | 0.40748 | 0.40444 | 2.610678 | 2.909168 | 2.543253 | 2.657293
1242.656 | 0.41634 | 0.41873 | 0.41188 | 0.40892 | 2.639909 | 2.941553 | 2.570715 | 2.686728
1242.415 | 0.42085 | 0.42325 | 0.41622 | 0.41333 | 2.668505 | 2.973305 | 2.597803 | 2.715703
1242.174 | 0.42526 | 0.42768 | 0.42048 | 0.41768 | 2.696468 | 3.004426 | 2.624391 | 2.744284
1241.932 | 0.42956 | 0.43204 | 0.42467 | 0.42195 | 2.723733 | 3.035054 | 2.650543 | 2.772339
1241.691 | 0.43375 | 0.43634 | 0.42878 | 0.42614 | 2.750301 | 3.065262 | 2.676195 | 2.799869
1241.45 | 0.43784 | 0.44057 | 0.4328 | 0.43023 | 2.776235 | 3.094977 | 2.701286 | 2.826741
1241.209 | 0.44183 | 0.44473 | 0.43673 | 0.43422 | 2.801534 | 3.124201 | 2.725815 | 2.852957
1240.968 | 0.44573 | 0.44882 | 0.44055 | 0.43808 | 2.826263 | 3.152933 | 2.749657 | 2.878318
1240.727 | 0.44953 | 0.45281 | 0.44425 | 0.44179 | 2.850358 | 3.180962 | 2.77275 | 2.902694
1240.486 | 0.45321 | 0.45668 | 0.44782 | 0.44534 | 2.873692 | 3.208149 | 2.795032 | 2.926018
1240.245 | 0.45674 | 0.46041 | 0.45124 | 0.44872 | 2.896075 | 3.234352 | 2.816377 | 2.948226
1240.004 | 0.46012 | 0.46396 | 0.45449 | 0.45191 | 2.917507 | 3.25929 | 2.836662 | 2.969185
1239.763 | 0.46331 | 0.46733 | 0.45755 | 0.45492 | 2.937734 | 3.282965 | 2.855761 | 2.988962
1239.522 | 0.46631 | 0.47048 | 0.46042 | 0.45776 | 2.956756 | 3.305093 | 2.873674 | 3.007622
1239.281 | 0.46911 | 0.47342 | 0.46309 | 0.46042 | 2.97451 | 3.325746 | 2.890338 | 3.025099
1239.04 | 0.4717 | 0.47614 | 0.46555 | 0.46291 | 2.990933 | 3.344854 | 2.905692 | 3.041459
1238.799 | 0.4741 | 0.47864 | 0.46782 | 0.46522 | 3.006151 | 3.362417 | 2.91986 | 3.056636
1238.558 | 0.47629 | 0.48092 | 0.46989 | 0.46734 | 3.020037 | 3.378433 | 2.93278 | 3.070565
1238.317 | 0.47828 | 0.48297 | 0.47178 | 0.46926 | 3.032655 | 3.392835 | 2.944576 | 3.08318
1238.076 | 0.48007 | 0.4848 | 0.47347 | 0.47096 | 3.044005 | 3.40569 | 2.955124 | 3.09435
1237.834 | 0.48166 | 0.48642 | 0.47495 | 0.47244 | 3.054087 | 3.417071 | 2.964362 | 3.104074
1237.594 | 0.48304 | 0.48781 | 0.47621 | 0.47369 | 3.062837 | 3.426835 | 2.972226 | 3.112286
1237.352 | 0.4842 | 0.48897 | 0.47721 | 0.47468 | 3.070192 | 3.434984 | 2.978467 | 3.118791
1237.111 | 0.48514 | 0.48989 | 0.47794 | 0.47541 | 3.076152 | 3.441447 | 2.983023 | 3.123587
1236.87 | 0.48582 | 0.49056 | 0.47839 | 0.47586 | 3.080464 | 3.446154 | 2.985832 | 3.126544
1236.629 | 0.48624 | 0.49095 | 0.47855 | 0.47603 | 3.083127 | 3.448894 | 2.986831 | 3.127661
1236.388 | 0.48637 | 0.49105 | 0.47842 | 0.47592 | 3.083952 | 3.449596 | 2.986019 | 3.126938
1236.147 | 0.4862 | 0.49083 | 0.478 | 0.47553 | 3.082874 | 3.448051 | 2.983398 | 3.124376
1235.906 | 0.48572 | 0.49029 | 0.47731 | 0.47485 | 3.07983 | 3.444257 | 2.979091 | 3.119908
1235.665 | 0.48492 | 0.48942 | 0.47635 | 0.47389 | 3.074757 | 3.438145 | 2.973099 | 3.113601
1235.424 | 0.48381 | 0.48822 | 0.47511 | 0.47266 | 3.067719 | 3.429715 | 2.96536 | 3.105519
1235.183 | 0.48237 | 0.48669 | 0.47361 | 0.47115 | 3.058589 | 3.418967 | 2.955998 | 3.095598
1234.942 | 0.48062 | 0.48485 | 0.47183 | 0.46935 | 3.047492 | 3.406041 | 2.944888 | 3.083771
1234.701 | 0.47855 | 0.48269 | 0.46975 | 0.46726 | 3.034367 | 3.390868 | 2.931906 | 3.070039
1234.46 | 0.47618 | 0.48024 | 0.46739 | 0.46487 | 3.019339 | 3.373656 | 2.917176 | 3.054336
1234.219 | 0.47351 | 0.47749 | 0.46472 | 0.4622 | 3.002409 | 3.354338 | 2.900512 | 3.036794
1233.978 | 0.47055 | 0.47444 | 0.46174 | 0.45922 | 2.983641 | 3.332912 | 2.881912 | 3.017214
1233.737 | 0.4673 | 0.47109 | 0.45847 | 0.45596 | 2.963033 | 3.309378 | 2.861503 | 2.995795
1233.495 | 0.46378 | 0.46746 | 0.45491 | 0.4524 | 2.940714 | 3.283878 | 2.839283 | 2.972405
1233.254 | 0.46 | 0.46353 | 0.45107 | 0.44856 | 2.916746 | 3.25627 | 2.815316 | 2.947175
1233.013 | 0.45596 | 0.45932 | 0.44697 | 0.44444 | 2.891129 | 3.226695 | 2.789727 | 2.920105
1232.772 | 0.45165 | 0.45484 | 0.44264 | 0.44007 | 2.863801 | 3.195223 | 2.762701 | 2.891393
1232.531 | 0.4471 | 0.4501 | 0.43809 | 0.43545 | 2.83495 | 3.161925 | 2.734303 | 2.861038
1232.29 | 0.4423 | 0.44511 | 0.43333 | 0.4306 | 2.804515 | 3.12687 | 2.704594 | 2.829172
1232.049 | 0.43727 | 0.43989 | 0.42839 | 0.42557 | 2.772621 | 3.0902 | 2.673761 | 2.796124
1231.808 | 0.43203 | 0.43446 | 0.42327 | 0.42036 | 2.739395 | 3.052055 | 2.641805 | 2.761892
1231.567 | 0.42661 | 0.42886 | 0.41799 | 0.41501 | 2.705028 | 3.012715 | 2.60885 | 2.726741
1231.326 | 0.42102 | 0.4231 | 0.41256 | 0.40951 | 2.669583 | 2.972251 | 2.574959 | 2.690604
1231.085 | 0.41529 | 0.41722 | 0.407 | 0.40387 | 2.633251 | 2.930945 | 2.540257 | 2.653548
1230.844 | 0.40943 | 0.41123 | 0.40131 | 0.39811 | 2.596094 | 2.888865 | 2.504743 | 2.615703
1230.603 | 0.40346 | 0.40514 | 0.39551 | 0.39221 | 2.55824 | 2.846084 | 2.468543 | 2.576938
1230.362 | 0.39739 | 0.39896 | 0.38961 | 0.3862 | 2.519751 | 2.802669 | 2.431719 | 2.537451
1230.121 | 0.39124 | 0.39269 | 0.38361 | 0.38009 | 2.480756 | 2.758623 | 2.39427 | 2.497306
1229.88 | 0.385 | 0.38634 | 0.37753 | 0.3739 | 2.44119 | 2.714015 | 2.356323 | 2.456636
1229.639 | 0.37871 | 0.37992 | 0.37139 | 0.36765 | 2.401306 | 2.668915 | 2.318 | 2.415572
1229.397 | 0.37236 | 0.37343 | 0.3652 | 0.36136 | 2.361042 | 2.623323 | 2.279366 | 2.374244
1229.156 | 0.36599 | 0.36689 | 0.35897 | 0.35505 | 2.320652 | 2.57738 | 2.240482 | 2.332786
1228.915 | 0.35959 | 0.36032 | 0.35272 | 0.34872 | 2.280071 | 2.531226 | 2.201473 | 2.291196
1228.674 | 0.35319 | 0.35373 | 0.34647 | 0.34239 | 2.23949 | 2.484932 | 2.162464 | 2.249606
1228.433 | 0.34679 | 0.34714 | 0.34021 | 0.33607 | 2.198909 | 2.438637 | 2.123393 | 2.208081
1228.192 | 0.34041 | 0.34057 | 0.33396 | 0.32977 | 2.158455 | 2.392483 | 2.084384 | 2.166689
1227.951 | 0.33404 | 0.33402 | 0.32774 | 0.32351 | 2.118065 | 2.34647 | 2.045562 | 2.125558
1227.71 | 0.32771 | 0.32751 | 0.32154 | 0.31731 | 2.077928 | 2.300738 | 2.006866 | 2.084823
1227.469 | 0.32143 | 0.32106 | 0.3154 | 0.31118 | 2.038108 | 2.255427 | 1.968543 | 2.044547
1227.228 | 0.31519 | 0.31467 | 0.30933 | 0.30513 | 1.998542 | 2.210537 | 1.930658 | 2.004796
1226.987 | 0.30902 | 0.30838 | 0.30335 | 0.29916 | 1.959419 | 2.166351 | 1.893334 | 1.965572
1226.746 | 0.30293 | 0.30217 | 0.29747 | 0.29327 | 1.920804 | 2.122726 | 1.856635 | 1.926873
1226.505 | 0.29693 | 0.29607 | 0.29168 | 0.28745 | 1.882759 | 2.079874 | 1.820497 | 1.888633
1226.264 | 0.29102 | 0.29006 | 0.286 | 0.28169 | 1.845286 | 2.037654 | 1.785046 | 1.850788
1226.023 | 0.28521 | 0.28415 | 0.28041 | 0.276 | 1.808446 | 1.996136 | 1.750156 | 1.813403
1225.782 | 0.2795 | 0.27834 | 0.2749 | 0.27037 | 1.77224 | 1.955321 | 1.715766 | 1.776413
1225.541 | 0.27389 | 0.27261 | 0.26947 | 0.26482 | 1.736669 | 1.915068 | 1.681875 | 1.739947
1225.299 | 0.26837 | 0.26697 | 0.26412 | 0.25936 | 1.701668 | 1.875448 | 1.648483 | 1.704074
1225.058 | 0.26294 | 0.26143 | 0.25885 | 0.25399 | 1.667237 | 1.83653 | 1.615591 | 1.668791
1224.817 | 0.2576 | 0.256 | 0.25366 | 0.24873 | 1.633378 | 1.798384 | 1.583198 | 1.634231
1224.576 | 0.25237 | 0.25068 | 0.24859 | 0.24358 | 1.600216 | 1.761012 | 1.551554 | 1.600394
1224.335 | 0.24724 | 0.24548 | 0.24362 | 0.23856 | 1.567688 | 1.724482 | 1.520534 | 1.567411
1224.094 | 0.24223 | 0.24042 | 0.23879 | 0.23367 | 1.53592 | 1.688936 | 1.490388 | 1.535283
1223.853 | 0.23735 | 0.2355 | 0.23408 | 0.22892 | 1.504977 | 1.654373 | 1.460991 | 1.504074
1223.612 | 0.2326 | 0.23072 | 0.22951 | 0.22431 | 1.474859 | 1.620794 | 1.432468 | 1.473784
1223.371 | 0.22799 | 0.22606 | 0.22506 | 0.21982 | 1.445628 | 1.588058 | 1.404694 | 1.444284
1223.13 | 0.22351 | 0.22151 | 0.22072 | 0.21545 | 1.417221 | 1.556094 | 1.377606 | 1.415572
1222.889 | 0.21914 | 0.21705 | 0.21649 | 0.21119 | 1.389512 | 1.524763 | 1.351205 | 1.387582
1222.648 | 0.21487 | 0.21267 | 0.21233 | 0.20704 | 1.362437 | 1.493994 | 1.32524 | 1.360315
1222.407 | 0.2107 | 0.20838 | 0.20825 | 0.20297 | 1.335996 | 1.463857 | 1.299775 | 1.333574
1222.166 | 0.20661 | 0.20416 | 0.20425 | 0.199 | 1.310063 | 1.434211 | 1.27481 | 1.30749
1221.925 | 0.2026 | 0.20003 | 0.20031 | 0.19512 | 1.284636 | 1.405198 | 1.250218 | 1.281997
1221.684 | 0.19867 | 0.196 | 0.19647 | 0.19135 | 1.259717 | 1.376888 | 1.226251 | 1.257227
1221.443 | 0.19483 | 0.19209 | 0.19272 | 0.18768 | 1.235369 | 1.34942 | 1.202846 | 1.233114
1221.202 | 0.19108 | 0.1883 | 0.18908 | 0.18411 | 1.211591 | 1.322796 | 1.180127 | 1.209658
1220.96 | 0.18742 | 0.18462 | 0.18556 | 0.18063 | 1.188384 | 1.296944 | 1.158158 | 1.186794
1220.719 | 0.18386 | 0.18105 | 0.18216 | 0.17724 | 1.165811 | 1.271865 | 1.136937 | 1.16452
1220.478 | 0.18039 | 0.17758 | 0.17886 | 0.17392 | 1.143808 | 1.247489 | 1.11634 | 1.142707
1220.237 | 0.17701 | 0.17419 | 0.17566 | 0.17068 | 1.122377 | 1.223674 | 1.096367 | 1.121419
1219.996 | 0.17372 | 0.17088 | 0.17253 | 0.1675 | 1.101515 | 1.200421 | 1.076832 | 1.100526
1219.755 | 0.17052 | 0.16764 | 0.16949 | 0.1644 | 1.081225 | 1.177661 | 1.057858 | 1.080158
1219.514 | 0.16741 | 0.16447 | 0.16651 | 0.16138 | 1.061505 | 1.155392 | 1.039259 | 1.060315
1219.273 | 0.16439 | 0.16138 | 0.16361 | 0.15845 | 1.042356 | 1.133685 | 1.021158 | 1.041064
1219.032 | 0.16146 | 0.15837 | 0.16079 | 0.15561 | 1.023778 | 1.11254 | 1.003558 | 1.022405
1218.791 | 0.15862 | 0.15543 | 0.15806 | 0.15286 | 1.00577 | 1.091886 | 0.9865185 | 1.004336
1218.55 | 0.15585 | 0.15258 | 0.1554 | 0.1502 | 0.9882062 | 1.071865 | 0.9699164 | 0.9868594
1218.309 | 0.15315 | 0.1498 | 0.15282 | 0.14763 | 0.9710862 | 1.052336 | 0.9538135 | 0.9699737
1218.068 | 0.15051 | 0.1471 | 0.1503 | 0.14513 | 0.9543466 | 1.033368 | 0.9380851 | 0.953548
1217.827 | 0.14793 | 0.14447 | 0.14784 | 0.14269 | 0.9379874 | 1.014893 | 0.9227312 | 0.9375164
1217.586 | 0.14539 | 0.14191 | 0.14543 | 0.14032 | 0.9218819 | 0.996909 | 0.9076894 | 0.9219448
1217.345 | 0.1429 | 0.13943 | 0.14308 | 0.138 | 0.9060935 | 0.9794872 | 0.8930221 | 0.9067017
1217.104 | 0.14046 | 0.13703 | 0.14078 | 0.13573 | 0.890622 | 0.9626273 | 0.8786668 | 0.8917871
1216.862 | 0.13808 | 0.13469 | 0.13853 | 0.13351 | 0.875531 | 0.946189 | 0.8646236 | 0.8772011
1216.621 | 0.13577 | 0.13241 | 0.13635 | 0.13134 | 0.8608839 | 0.9301721 | 0.8510174 | 0.8629435
1216.38 | 0.13354 | 0.13018 | 0.13423 | 0.12922 | 0.846744 | 0.9145065 | 0.8377855 | 0.8490145
1216.139 | 0.13137 | 0.128 | 0.13216 | 0.12715 | 0.8329846 | 0.8991921 | 0.8248658 | 0.8354139
1215.898 | 0.12926 | 0.12586 | 0.13013 | 0.12512 | 0.8196056 | 0.8841588 | 0.8121957 | 0.8220762
1215.657 | 0.1272 | 0.12375 | 0.12814 | 0.12314 | 0.8065437 | 0.8693361 | 0.7997753 | 0.809067
1215.416 | 0.12519 | 0.12169 | 0.12618 | 0.1212 | 0.7937987 | 0.8548648 | 0.7875421 | 0.7963206
1215.175 | 0.12321 | 0.11967 | 0.12425 | 0.1193 | 0.7812441 | 0.8406744 | 0.7754962 | 0.7838371
1214.934 | 0.12126 | 0.1177 | 0.12234 | 0.11743 | 0.7688796 | 0.8268353 | 0.7635751 | 0.7715506
1214.693 | 0.11934 | 0.11577 | 0.12047 | 0.11561 | 0.7567053 | 0.8132771 | 0.7519036 | 0.7595926
1214.452 | 0.11746 | 0.11389 | 0.11863 | 0.11382 | 0.7447847 | 0.8000702 | 0.7404194 | 0.7478318
1214.211 | 0.11562 | 0.11205 | 0.11683 | 0.11207 | 0.7331177 | 0.7871444 | 0.7291849 | 0.7363338
1213.97 | 0.11383 | 0.11024 | 0.11508 | 0.11038 | 0.7217678 | 0.7744292 | 0.7182624 | 0.72523
1213.729 | 0.11209 | 0.10848 | 0.11338 | 0.10873 | 0.7107349 | 0.7620653 | 0.707652 | 0.714389
1213.488 | 0.1104 | 0.10676 | 0.11173 | 0.10714 | 0.700019 | 0.7499824 | 0.6973536 | 0.7039422
1213.247 | 0.10875 | 0.10508 | 0.11014 | 0.10561 | 0.6895568 | 0.7381805 | 0.6874298 | 0.6938896
1213.005 | 0.10715 | 0.10345 | 0.1086 | 0.10414 | 0.6794116 | 0.7267299 | 0.677818 | 0.6842313
1212.764 | 0.10557 | 0.10186 | 0.1071 | 0.1027 | 0.6693932 | 0.7155602 | 0.6684559 | 0.67477
1212.523 | 0.10401 | 0.10031 | 0.10563 | 0.1013 | 0.6595016 | 0.7046716 | 0.659281 | 0.6655716
1212.282 | 0.10247 | 0.09881 | 0.10418 | 0.09992 | 0.6497369 | 0.6941342 | 0.6502309 | 0.6565046
1212.041 | 0.10094 | 0.09734 | 0.10275 | 0.09856 | 0.6400355 | 0.6838075 | 0.6413057 | 0.647569
1211.8 | 0.09943 | 0.09589 | 0.10135 | 0.09722 | 0.630461 | 0.6736214 | 0.6325677 | 0.6387648
1211.559 | 0.09795 | 0.09447 | 0.09996 | 0.09588 | 0.6210767 | 0.6636459 | 0.6238921 | 0.6299606
1211.318 | 0.09649 | 0.09308 | 0.09861 | 0.09456 | 0.6118192 | 0.6538813 | 0.6154662 | 0.6212878
1211.077 | 0.09508 | 0.0917 | 0.09728 | 0.09327 | 0.6028787 | 0.6441869 | 0.6071651 | 0.6128121
1210.836 | 0.09371 | 0.09033 | 0.09599 | 0.092 | 0.5941919 | 0.6345627 | 0.5991137 | 0.6044678
1210.595 | 0.09237 | 0.08897 | 0.09472 | 0.09075 | 0.5856953 | 0.6250088 | 0.5911871 | 0.5962549
1210.354 | 0.09108 | 0.08762 | 0.09347 | 0.08953 | 0.5775157 | 0.6155251 | 0.5833853 | 0.5882392
1210.113 | 0.08982 | 0.08628 | 0.09224 | 0.08832 | 0.5695263 | 0.6061117 | 0.5757084 | 0.5802891
1209.872 | 0.08859 | 0.08494 | 0.09102 | 0.08714 | 0.5617272 | 0.5966983 | 0.5680939 | 0.5725361
1209.631 | 0.08737 | 0.08363 | 0.08982 | 0.08598 | 0.5539915 | 0.5874956 | 0.5606042 | 0.5649146
1209.39 | 0.08617 | 0.08235 | 0.08864 | 0.08484 | 0.5463826 | 0.5785037 | 0.5532393 | 0.5574244
1209.149 | 0.085 | 0.08112 | 0.0875 | 0.08374 | 0.5389639 | 0.569863 | 0.5461241 | 0.5501971
1208.907 | 0.08384 | 0.07994 | 0.08639 | 0.08268 | 0.5316086 | 0.5615736 | 0.5391961 | 0.5432326
1208.667 | 0.08271 | 0.07881 | 0.08532 | 0.08165 | 0.5244436 | 0.5536354 | 0.5325178 | 0.5364652
1208.425 | 0.0816 | 0.07773 | 0.08429 | 0.08066 | 0.5174054 | 0.5460485 | 0.5260891 | 0.5299606
1208.184 | 0.08052 | 0.07668 | 0.08328 | 0.0797 | 0.5105574 | 0.5386723 | 0.5197853 | 0.5236531
1207.943 | 0.07946 | 0.07565 | 0.08231 | 0.07876 | 0.5038362 | 0.5314366 | 0.5137311 | 0.517477
1207.702 | 0.07842 | 0.07463 | 0.08135 | 0.07783 | 0.4972418 | 0.5242712 | 0.5077394 | 0.5113666
1207.461 | 0.07741 | 0.07363 | 0.08042 | 0.07692 | 0.4908376 | 0.5172462 | 0.5019348 | 0.5053876
1207.22 | 0.07644 | 0.07265 | 0.07951 | 0.07603 | 0.4846871 | 0.5103618 | 0.4962551 | 0.4995401
1206.979 | 0.0755 | 0.07169 | 0.07864 | 0.07516 | 0.4787268 | 0.5036178 | 0.4908251 | 0.4938239
1206.738 | 0.0746 | 0.07078 | 0.07779 | 0.07431 | 0.4730201 | 0.4972251 | 0.4855199 | 0.4882392
1206.497 | 0.07375 | 0.06991 | 0.07697 | 0.07349 | 0.4676305 | 0.4911135 | 0.4804019 | 0.4828515
1206.256 | 0.07293 | 0.06907 | 0.07616 | 0.0727 | 0.462431 | 0.4852125 | 0.4753464 | 0.477661
1206.015 | 0.07214 | 0.06827 | 0.07536 | 0.07194 | 0.4574219 | 0.4795926 | 0.4703533 | 0.4726675
1205.774 | 0.07136 | 0.06748 | 0.07457 | 0.0712 | 0.4524761 | 0.4740429 | 0.4654225 | 0.4678055
1205.533 | 0.07058 | 0.06668 | 0.07379 | 0.07048 | 0.4475303 | 0.4684229 | 0.4605542 | 0.4630749
1205.292 | 0.0698 | 0.06589 | 0.07301 | 0.06976 | 0.4425845 | 0.4628732 | 0.4556859 | 0.4583443
1205.051 | 0.06902 | 0.06509 | 0.07225 | 0.06904 | 0.4376387 | 0.4572532 | 0.4509425 | 0.4536137
1204.81 | 0.06824 | 0.0643 | 0.07151 | 0.06834 | 0.4326929 | 0.4517035 | 0.4463238 | 0.4490145
1204.568 | 0.06747 | 0.06352 | 0.0708 | 0.06765 | 0.4278105 | 0.4462241 | 0.4418924 | 0.4444809
1204.327 | 0.06672 | 0.06277 | 0.07011 | 0.06698 | 0.423055 | 0.4409554 | 0.4375858 | 0.4400788
1204.086 | 0.06599 | 0.06204 | 0.06943 | 0.06633 | 0.4184262 | 0.4358272 | 0.4333417 | 0.4358081
1203.845 | 0.06529 | 0.06135 | 0.06877 | 0.0657 | 0.4139877 | 0.43098 | 0.4292223 | 0.4316689
1203.604 | 0.06461 | 0.06067 | 0.06811 | 0.0651 | 0.409676 | 0.426203 | 0.425103 | 0.4277267
1203.363 | 0.06394 | 0.06 | 0.06744 | 0.06451 | 0.4054277 | 0.4214963 | 0.4209212 | 0.4238502
1203.122 | 0.0633 | 0.05934 | 0.06678 | 0.06393 | 0.4013696 | 0.4168599 | 0.4168019 | 0.4200394
1202.881 | 0.06266 | 0.05868 | 0.06612 | 0.06337 | 0.3973115 | 0.4122234 | 0.4126826 | 0.4163601
1202.64 | 0.06205 | 0.05801 | 0.06548 | 0.06282 | 0.3934437 | 0.4075167 | 0.4086881 | 0.4127464
1202.399 | 0.06144 | 0.05734 | 0.06486 | 0.06228 | 0.3895758 | 0.40281 | 0.4048184 | 0.4091984
1202.158 | 0.06086 | 0.05669 | 0.06426 | 0.06175 | 0.3858982 | 0.3982438 | 0.4010735 | 0.4057162
1201.917 | 0.06028 | 0.05605 | 0.06368 | 0.06124 | 0.3822205 | 0.3937478 | 0.3974535 | 0.4023653
1201.676 | 0.05971 | 0.05544 | 0.06313 | 0.06074 | 0.3786063 | 0.3894626 | 0.3940207 | 0.3990802
1201.435 | 0.05914 | 0.05485 | 0.0626 | 0.06025 | 0.3749921 | 0.3853179 | 0.3907128 | 0.3958607
1201.194 | 0.05859 | 0.05428 | 0.06207 | 0.05976 | 0.3715047 | 0.3813137 | 0.3874048 | 0.3926413
1200.953 | 0.05804 | 0.05374 | 0.06155 | 0.05928 | 0.3680172 | 0.3775202 | 0.3841593 | 0.3894875
1200.712 | 0.0575 | 0.05321 | 0.06102 | 0.05878 | 0.3645932 | 0.373797 | 0.3808513 | 0.3862024
1200.47 | 0.05697 | 0.0527 | 0.0605 | 0.05828 | 0.3612326 | 0.3702143 | 0.3776058 | 0.3829172
1200.229 | 0.05646 | 0.0522 | 0.05998 | 0.05777 | 0.3579989 | 0.3667018 | 0.3743603 | 0.3795664
1199.988 | 0.05596 | 0.05172 | 0.05947 | 0.05726 | 0.3548285 | 0.3633298 | 0.3711771 | 0.3762155
1199.747 | 0.05547 | 0.05124 | 0.05898 | 0.05675 | 0.3517215 | 0.3599579 | 0.3681188 | 0.3728647
1199.506 | 0.055 | 0.05078 | 0.05851 | 0.05625 | 0.3487414 | 0.3567264 | 0.3651854 | 0.3695795
1199.265 | 0.05454 | 0.05032 | 0.05807 | 0.05577 | 0.3458246 | 0.3534949 | 0.3624391 | 0.3664258
1199.024 | 0.05409 | 0.04987 | 0.05766 | 0.0553 | 0.3429713 | 0.3503337 | 0.3598802 | 0.3633377
1198.783 | 0.05365 | 0.04942 | 0.05727 | 0.05486 | 0.3401813 | 0.3471725 | 0.357446 | 0.3604468
1198.542 | 0.05324 | 0.04898 | 0.05688 | 0.05443 | 0.3375816 | 0.3440815 | 0.3550119 | 0.3576216
1198.301 | 0.05283 | 0.04853 | 0.0565 | 0.05403 | 0.3349819 | 0.3409203 | 0.3526401 | 0.3549934
1198.06 | 0.05245 | 0.04809 | 0.05612 | 0.05363 | 0.3325724 | 0.3378293 | 0.3502684 | 0.3523653
1197.819 | 0.05209 | 0.04766 | 0.05573 | 0.05325 | 0.3302898 | 0.3348086 | 0.3478342 | 0.3498686
1197.578 | 0.05174 | 0.04723 | 0.05534 | 0.05288 | 0.3280705 | 0.3317878 | 0.3454001 | 0.3474376
1197.337 | 0.05141 | 0.04681 | 0.05494 | 0.05252 | 0.3259781 | 0.3288374 | 0.3429035 | 0.3450723
1197.096 | 0.05108 | 0.04641 | 0.05455 | 0.05216 | 0.3238856 | 0.3260274 | 0.3404694 | 0.342707
1196.855 | 0.05074 | 0.04601 | 0.05416 | 0.0518 | 0.3217298 | 0.3232174 | 0.3380352 | 0.3403417
1196.614 | 0.0504 | 0.04562 | 0.05376 | 0.05144 | 0.3195739 | 0.3204777 | 0.3355386 | 0.3379763
1196.372 | 0.05005 | 0.04523 | 0.05336 | 0.05107 | 0.3173546 | 0.317738 | 0.3330421 | 0.3355453
1196.131 | 0.04968 | 0.04484 | 0.05296 | 0.0507 | 0.3150086 | 0.3149982 | 0.3305455 | 0.3331143
1195.89 | 0.0493 | 0.04446 | 0.05257 | 0.05033 | 0.3125991 | 0.3123288 | 0.3281113 | 0.3306833
1195.649 | 0.04892 | 0.04408 | 0.05218 | 0.04996 | 0.3101896 | 0.3096593 | 0.3256772 | 0.3282523
1195.408 | 0.04854 | 0.0437 | 0.05181 | 0.0496 | 0.3077801 | 0.3069898 | 0.3233679 | 0.325887
1195.167 | 0.04818 | 0.04333 | 0.05145 | 0.04925 | 0.3054974 | 0.3043906 | 0.321121 | 0.3235874
1194.926 | 0.04784 | 0.04296 | 0.05112 | 0.04891 | 0.3033416 | 0.3017914 | 0.3190613 | 0.3213535
1194.685 | 0.04752 | 0.04261 | 0.05079 | 0.04858 | 0.3013125 | 0.2993326 | 0.3170016 | 0.3191853
1194.444 | 0.04722 | 0.04228 | 0.05047 | 0.04826 | 0.2994103 | 0.2970144 | 0.3150044 | 0.3170828
1194.203 | 0.04694 | 0.04196 | 0.05016 | 0.04794 | 0.2976349 | 0.2947664 | 0.3130695 | 0.3149803
1193.962 | 0.04666 | 0.04166 | 0.04986 | 0.04763 | 0.2958595 | 0.2926589 | 0.3111971 | 0.3129435
1193.721 | 0.0464 | 0.04137 | 0.04956 | 0.04732 | 0.2942109 | 0.2906217 | 0.3093247 | 0.3109067
1193.48 | 0.04614 | 0.04109 | 0.04926 | 0.047 | 0.2925623 | 0.2886547 | 0.3074523 | 0.3088042
1193.239 | 0.04589 | 0.04082 | 0.04898 | 0.0467 | 0.2909771 | 0.286758 | 0.3057047 | 0.3068331
1192.998 | 0.04564 | 0.04055 | 0.0487 | 0.0464 | 0.2893919 | 0.2848613 | 0.3039571 | 0.304862
1192.757 | 0.0454 | 0.04028 | 0.04843 | 0.0461 | 0.2878701 | 0.2829645 | 0.3022719 | 0.3028909
1192.516 | 0.04516 | 0.04 | 0.04815 | 0.04581 | 0.2863484 | 0.2809975 | 0.3005243 | 0.3009855
1192.275 | 0.04491 | 0.03972 | 0.04788 | 0.04553 | 0.2847632 | 0.2790306 | 0.2988391 | 0.2991459
1192.033 | 0.04467 | 0.03944 | 0.04762 | 0.04525 | 0.2832414 | 0.2770636 | 0.2972163 | 0.2973062
1191.792 | 0.04442 | 0.03917 | 0.04735 | 0.04499 | 0.2816562 | 0.2751668 | 0.2955311 | 0.2955979
1191.551 | 0.04418 | 0.0389 | 0.0471 | 0.04474 | 0.2801344 | 0.2732701 | 0.2939708 | 0.2939553
1191.31 | 0.04394 | 0.03865 | 0.04686 | 0.0445 | 0.2786126 | 0.2715139 | 0.2924728 | 0.2923784
1191.069 | 0.04372 | 0.03841 | 0.04664 | 0.04428 | 0.2772177 | 0.2698279 | 0.2910997 | 0.290933
1190.828 | 0.04351 | 0.03818 | 0.04644 | 0.04408 | 0.2758861 | 0.2682122 | 0.2898515 | 0.2896189
1190.587 | 0.04331 | 0.03795 | 0.04624 | 0.04388 | 0.274618 | 0.2665964 | 0.2886032 | 0.2883049
1190.346 | 0.04312 | 0.03773 | 0.04605 | 0.0437 | 0.2734132 | 0.2650509 | 0.2874173 | 0.2871222
1190.105 | 0.04294 | 0.03751 | 0.04585 | 0.04352 | 0.2722719 | 0.2635054 | 0.286169 | 0.2859396
1189.864 | 0.04278 | 0.03729 | 0.04566 | 0.04334 | 0.2712574 | 0.26196 | 0.2849831 | 0.2847569
1189.623 | 0.04261 | 0.03708 | 0.04548 | 0.04316 | 0.2701794 | 0.2604847 | 0.2838597 | 0.2835742
1189.382 | 0.04246 | 0.03687 | 0.0453 | 0.04298 | 0.2692283 | 0.2590095 | 0.2827362 | 0.2823916
1189.141 | 0.04231 | 0.03667 | 0.04514 | 0.0428 | 0.2682772 | 0.2576045 | 0.2817376 | 0.2812089
1188.9 | 0.04216 | 0.03648 | 0.04499 | 0.04263 | 0.2673261 | 0.2562698 | 0.2808014 | 0.280092
1188.659 | 0.04202 | 0.03631 | 0.04484 | 0.04244 | 0.2664384 | 0.2550755 | 0.2798652 | 0.2788436
1188.418 | 0.04187 | 0.03615 | 0.0447 | 0.04226 | 0.2654873 | 0.2539515 | 0.2789914 | 0.277661
1188.177 | 0.0417 | 0.036 | 0.04455 | 0.04207 | 0.2644094 | 0.2528978 | 0.2780552 | 0.2764126
1187.935 | 0.04152 | 0.03586 | 0.04439 | 0.04188 | 0.263268 | 0.2519143 | 0.2770565 | 0.2751643
1187.694 | 0.04133 | 0.03571 | 0.04422 | 0.04169 | 0.2620633 | 0.2508606 | 0.2759955 | 0.2739159
1187.453 | 0.04112 | 0.03557 | 0.04404 | 0.04152 | 0.2607317 | 0.2498771 | 0.2748721 | 0.2727989
1187.212 | 0.04092 | 0.03542 | 0.04385 | 0.04135 | 0.2594636 | 0.2488233 | 0.2736862 | 0.271682
1186.971 | 0.04071 | 0.03527 | 0.04367 | 0.04121 | 0.258132 | 0.2477696 | 0.2725627 | 0.2707622
1186.73 | 0.04053 | 0.03512 | 0.0435 | 0.0411 | 0.2569907 | 0.2467158 | 0.2715017 | 0.2700394
1186.489 | 0.04037 | 0.03498 | 0.04336 | 0.04101 | 0.2559762 | 0.2457323 | 0.2706279 | 0.2694481
1186.248 | 0.04024 | 0.03485 | 0.04323 | 0.04094 | 0.2551519 | 0.2448191 | 0.2698165 | 0.2689882
1186.007 | 0.04014 | 0.03473 | 0.04312 | 0.04089 | 0.2545178 | 0.2439761 | 0.2691299 | 0.2686597
1185.766 | 0.04007 | 0.03463 | 0.04304 | 0.04084 | 0.2540739 | 0.2432736 | 0.2686306 | 0.2683311
1185.525 | 0.04002 | 0.03454 | 0.04297 | 0.0408 | 0.2537569 | 0.2426414 | 0.2681937 | 0.2680683
1185.284 | 0.03998 | 0.03446 | 0.04292 | 0.04076 | 0.2535033 | 0.2420794 | 0.2678817 | 0.2678055
1185.043 | 0.03994 | 0.03436 | 0.04286 | 0.0407 | 0.2532496 | 0.2413769 | 0.2675072 | 0.2674113
1184.802 | 0.03987 | 0.03426 | 0.0428 | 0.04064 | 0.2528058 | 0.2406744 | 0.2671327 | 0.2670171
1184.561 | 0.03979 | 0.03414 | 0.04273 | 0.04056 | 0.2522985 | 0.2398314 | 0.2666958 | 0.2664915
1184.32 | 0.03967 | 0.034 | 0.04264 | 0.04047 | 0.2515376 | 0.2388479 | 0.2661341 | 0.2659001
1184.078 | 0.03953 | 0.03384 | 0.04255 | 0.04037 | 0.2506499 | 0.2377239 | 0.2655723 | 0.2652431
1183.837 | 0.03937 | 0.03368 | 0.04244 | 0.04027 | 0.2496354 | 0.2365999 | 0.2648858 | 0.2645861
1183.596 | 0.03922 | 0.03352 | 0.04234 | 0.04019 | 0.2486843 | 0.2354759 | 0.2642616 | 0.2640604
1183.355 | 0.03909 | 0.03337 | 0.04224 | 0.04012 | 0.24786 | 0.2344222 | 0.2636375 | 0.2636005
1183.114 | 0.03898 | 0.03324 | 0.04216 | 0.04008 | 0.2471625 | 0.233509 | 0.2631382 | 0.2633377
1182.873 | 0.0389 | 0.03315 | 0.04209 | 0.04006 | 0.2466553 | 0.2328767 | 0.2627013 | 0.2632063
1182.632 | 0.03884 | 0.03309 | 0.04204 | 0.04006 | 0.2462748 | 0.2324552 | 0.2623892 | 0.2632063
1182.391 | 0.03879 | 0.03304 | 0.042 | 0.04007 | 0.2459578 | 0.232104 | 0.2621396 | 0.263272
1182.15 | 0.03875 | 0.03302 | 0.04197 | 0.04007 | 0.2457041 | 0.2319635 | 0.2619523 | 0.263272
1181.909 | 0.0387 | 0.033 | 0.04195 | 0.04007 | 0.2453871 | 0.231823 | 0.2618275 | 0.263272
1181.668 | 0.03864 | 0.03297 | 0.04193 | 0.04005 | 0.2450067 | 0.2316122 | 0.2617027 | 0.2631406
1181.427 | 0.03858 | 0.03294 | 0.0419 | 0.04001 | 0.2446262 | 0.2314015 | 0.2615154 | 0.2628778
1181.186 | 0.03851 | 0.03289 | 0.04188 | 0.03997 | 0.2441824 | 0.2310502 | 0.2613906 | 0.262615
1180.945 | 0.03845 | 0.03283 | 0.04185 | 0.03992 | 0.2438019 | 0.2306287 | 0.2612033 | 0.2622865
1180.704 | 0.03839 | 0.03276 | 0.04182 | 0.03988 | 0.2434215 | 0.230137 | 0.2610161 | 0.2620237
1180.463 | 0.03834 | 0.03269 | 0.04178 | 0.03984 | 0.2431044 | 0.2296452 | 0.2607664 | 0.2617608
1180.222 | 0.03829 | 0.03262 | 0.04175 | 0.03981 | 0.2427874 | 0.2291535 | 0.2605792 | 0.2615637
1179.98 | 0.03825 | 0.03255 | 0.04171 | 0.03979 | 0.2425338 | 0.2286617 | 0.2603295 | 0.2614323
1179.74 | 0.03821 | 0.03249 | 0.04168 | 0.03978 | 0.2422801 | 0.2282403 | 0.2601423 | 0.2613666
1179.498 | 0.03817 | 0.03243 | 0.04166 | 0.03977 | 0.2420265 | 0.2278188 | 0.2600175 | 0.2613009
1179.257 | 0.03813 | 0.03237 | 0.04163 | 0.03976 | 0.2417729 | 0.2273973 | 0.2598302 | 0.2612352
1179.016 | 0.03808 | 0.03231 | 0.04161 | 0.03975 | 0.2414558 | 0.2269758 | 0.2597054 | 0.2611695
1178.775 | 0.03802 | 0.03223 | 0.04157 | 0.03972 | 0.2410754 | 0.2264138 | 0.2594557 | 0.2609724
1178.534 | 0.03795 | 0.03216 | 0.04153 | 0.03968 | 0.2406315 | 0.225922 | 0.2592061 | 0.2607096
1178.293 | 0.03785 | 0.03207 | 0.04147 | 0.03962 | 0.2399975 | 0.2252898 | 0.2588316 | 0.2603154
1178.052 | 0.03773 | 0.03198 | 0.0414 | 0.03955 | 0.2392366 | 0.2246575 | 0.2583947 | 0.2598555
1177.811 | 0.0376 | 0.0319 | 0.04133 | 0.03948 | 0.2384123 | 0.2240955 | 0.2579578 | 0.2593955
1177.57 | 0.03748 | 0.03182 | 0.04125 | 0.03941 | 0.2376514 | 0.2235335 | 0.2574585 | 0.2589356
1177.329 | 0.03737 | 0.03176 | 0.04117 | 0.03936 | 0.2369539 | 0.223112 | 0.2569592 | 0.2586071
1177.088 | 0.03728 | 0.0317 | 0.04109 | 0.03933 | 0.2363832 | 0.2226906 | 0.2564599 | 0.25841
1176.847 | 0.03723 | 0.03166 | 0.04102 | 0.03933 | 0.2360662 | 0.2224096 | 0.256023 | 0.25841
1176.606 | 0.03721 | 0.03162 | 0.04095 | 0.03935 | 0.2359394 | 0.2221286 | 0.2555861 | 0.2585414
1176.365 | 0.03721 | 0.0316 | 0.04088 | 0.03937 | 0.2359394 | 0.2219881 | 0.2551492 | 0.2586728
1176.124 | 0.03721 | 0.03157 | 0.04082 | 0.03938 | 0.2359394 | 0.2217773 | 0.2547747 | 0.2587385
1175.883 | 0.03721 | 0.03155 | 0.04076 | 0.03939 | 0.2359394 | 0.2216368 | 0.2544002 | 0.2588042
1175.641 | 0.0372 | 0.03152 | 0.04071 | 0.03937 | 0.235876 | 0.2214261 | 0.2540881 | 0.2586728
1175.4 | 0.03719 | 0.03149 | 0.04066 | 0.03934 | 0.2358126 | 0.2212153 | 0.2537761 | 0.2584757
1175.159 | 0.03717 | 0.03146 | 0.04062 | 0.0393 | 0.2356858 | 0.2210046 | 0.2535264 | 0.2582129
1174.918 | 0.03715 | 0.03143 | 0.04059 | 0.03926 | 0.2355589 | 0.2207938 | 0.2533392 | 0.2579501
1174.677 | 0.03713 | 0.03139 | 0.04057 | 0.03922 | 0.2354321 | 0.2205128 | 0.2532143 | 0.2576873
1174.436 | 0.03711 | 0.03136 | 0.04054 | 0.03918 | 0.2353053 | 0.2203021 | 0.2530271 | 0.2574244
1174.195 | 0.03709 | 0.03132 | 0.04051 | 0.03916 | 0.2351785 | 0.2200211 | 0.2528398 | 0.257293
1173.954 | 0.03706 | 0.03127 | 0.04046 | 0.03914 | 0.2349883 | 0.2196698 | 0.2525278 | 0.2571616
1173.713 | 0.03702 | 0.03122 | 0.0404 | 0.03913 | 0.2347346 | 0.2193186 | 0.2521533 | 0.2570959
1173.472 | 0.03698 | 0.03117 | 0.04033 | 0.03911 | 0.234481 | 0.2189673 | 0.2517164 | 0.2569645
1173.231 | 0.03695 | 0.03112 | 0.04025 | 0.03911 | 0.2342908 | 0.2186161 | 0.2512171 | 0.2569645
1172.99 | 0.03693 | 0.03109 | 0.04018 | 0.03912 | 0.234164 | 0.2184053 | 0.2507802 | 0.2570302
1172.749 | 0.03694 | 0.03108 | 0.04013 | 0.03915 | 0.2342274 | 0.2183351 | 0.2504681 | 0.2572273
1172.508 | 0.03698 | 0.0311 | 0.04011 | 0.03921 | 0.234481 | 0.2184756 | 0.2503433 | 0.2576216
1172.267 | 0.03704 | 0.03114 | 0.04011 | 0.03928 | 0.2348615 | 0.2187566 | 0.2503433 | 0.2580815
1172.026 | 0.03712 | 0.0312 | 0.04015 | 0.03936 | 0.2353687 | 0.2191781 | 0.2505929 | 0.2586071
1171.785 | 0.03721 | 0.03128 | 0.0402 | 0.03945 | 0.2359394 | 0.2197401 | 0.250905 | 0.2591984
1171.543 | 0.0373 | 0.03135 | 0.04025 | 0.03954 | 0.2365101 | 0.2202318 | 0.2512171 | 0.2597898
1171.302 | 0.03737 | 0.03141 | 0.04029 | 0.03961 | 0.2369539 | 0.2206533 | 0.2514667 | 0.2602497
1171.061 | 0.03744 | 0.03146 | 0.04031 | 0.03967 | 0.2373978 | 0.2210046 | 0.2515916 | 0.2606439
1170.82 | 0.03748 | 0.03149 | 0.04031 | 0.03971 | 0.2376514 | 0.2212153 | 0.2515916 | 0.2609067
1170.579 | 0.03751 | 0.03149 | 0.04028 | 0.03974 | 0.2378416 | 0.2212153 | 0.2514043 | 0.2611038
1170.338 | 0.03753 | 0.03149 | 0.04023 | 0.03975 | 0.2379684 | 0.2212153 | 0.2510922 | 0.2611695
1170.097 | 0.03754 | 0.03147 | 0.04016 | 0.03975 | 0.2380318 | 0.2210748 | 0.2506553 | 0.2611695
1169.856 | 0.03753 | 0.03144 | 0.04008 | 0.03973 | 0.2379684 | 0.2208641 | 0.250156 | 0.2610381
1169.615 | 0.03751 | 0.0314 | 0.03999 | 0.03971 | 0.2378416 | 0.2205831 | 0.2495943 | 0.2609067
1169.374 | 0.03748 | 0.03135 | 0.0399 | 0.03968 | 0.2376514 | 0.2202318 | 0.2490326 | 0.2607096
1169.133 | 0.03746 | 0.0313 | 0.03981 | 0.03965 | 0.2375246 | 0.2198806 | 0.2484709 | 0.2605125
1168.892 | 0.03743 | 0.03125 | 0.03973 | 0.03963 | 0.2373343 | 0.2195293 | 0.2479715 | 0.2603811
1168.651 | 0.03741 | 0.0312 | 0.03966 | 0.03962 | 0.2372075 | 0.2191781 | 0.2475346 | 0.2603154
1168.41 | 0.03739 | 0.03117 | 0.03961 | 0.03961 | 0.2370807 | 0.2189673 | 0.2472226 | 0.2602497
1168.169 | 0.03738 | 0.03116 | 0.03958 | 0.03963 | 0.2370173 | 0.2188971 | 0.2470353 | 0.2603811
1167.928 | 0.03738 | 0.03115 | 0.03956 | 0.03965 | 0.2370173 | 0.2188268 | 0.2469105 | 0.2605125
1167.687 | 0.03737 | 0.03113 | 0.03955 | 0.03967 | 0.2369539 | 0.2186863 | 0.2468481 | 0.2606439
1167.445 | 0.03736 | 0.03112 | 0.03954 | 0.03968 | 0.2368905 | 0.2186161 | 0.2467857 | 0.2607096
1167.204 | 0.03735 | 0.03109 | 0.03953 | 0.03968 | 0.2368271 | 0.2184053 | 0.2467233 | 0.2607096
1166.963 | 0.03734 | 0.03104 | 0.03953 | 0.03967 | 0.2367637 | 0.2180541 | 0.2467233 | 0.2606439
1166.722 | 0.03734 | 0.031 | 0.03952 | 0.03965 | 0.2367637 | 0.2177731 | 0.2466608 | 0.2605125
1166.481 | 0.03736 | 0.03096 | 0.03953 | 0.03963 | 0.2368905 | 0.2174921 | 0.2467233 | 0.2603811
1166.24 | 0.0374 | 0.03094 | 0.03954 | 0.03963 | 0.2371441 | 0.2173516 | 0.2467857 | 0.2603811
1165.999 | 0.03746 | 0.03095 | 0.03957 | 0.03965 | 0.2375246 | 0.2174218 | 0.2469729 | 0.2605125
1165.758 | 0.03753 | 0.03098 | 0.03962 | 0.0397 | 0.2379684 | 0.2176326 | 0.247285 | 0.260841
1165.517 | 0.03761 | 0.03104 | 0.03968 | 0.03977 | 0.2384757 | 0.2180541 | 0.2476595 | 0.2613009
1165.276 | 0.03768 | 0.03111 | 0.03975 | 0.03986 | 0.2389195 | 0.2185458 | 0.2480964 | 0.2618922
1165.035 | 0.03775 | 0.03118 | 0.03981 | 0.03996 | 0.2393634 | 0.2190376 | 0.2484709 | 0.2625493
1164.794 | 0.03781 | 0.03124 | 0.03988 | 0.04005 | 0.2397438 | 0.2194591 | 0.2489078 | 0.2631406
1164.553 | 0.03786 | 0.03129 | 0.03993 | 0.04013 | 0.2400609 | 0.2198103 | 0.2492198 | 0.2636662
1164.312 | 0.03791 | 0.03134 | 0.03999 | 0.04021 | 0.2403779 | 0.2201616 | 0.2495943 | 0.2641919
1164.071 | 0.03796 | 0.03138 | 0.04004 | 0.04028 | 0.2406949 | 0.2204426 | 0.2499064 | 0.2646518
1163.83 | 0.03801 | 0.03142 | 0.04009 | 0.04035 | 0.241012 | 0.2207236 | 0.2502184 | 0.2651117
1163.589 | 0.03806 | 0.03147 | 0.04015 | 0.04044 | 0.241329 | 0.2210748 | 0.2505929 | 0.265703
1163.348 | 0.03809 | 0.03152 | 0.0402 | 0.04052 | 0.2415192 | 0.2214261 | 0.250905 | 0.2662286
1163.106 | 0.03811 | 0.03156 | 0.04024 | 0.04061 | 0.2416461 | 0.2217071 | 0.2511547 | 0.26682
1162.865 | 0.03811 | 0.0316 | 0.04027 | 0.0407 | 0.2416461 | 0.2219881 | 0.2513419 | 0.2674113
1162.624 | 0.03809 | 0.03161 | 0.04029 | 0.04077 | 0.2415192 | 0.2220583 | 0.2514667 | 0.2678712
1162.383 | 0.03806 | 0.03161 | 0.04029 | 0.04082 | 0.241329 | 0.2220583 | 0.2514667 | 0.2681997
1162.142 | 0.03801 | 0.03158 | 0.04028 | 0.04085 | 0.241012 | 0.2218476 | 0.2514043 | 0.2683968
1161.901 | 0.03796 | 0.03155 | 0.04027 | 0.04087 | 0.2406949 | 0.2216368 | 0.2513419 | 0.2685283
1161.66 | 0.03792 | 0.0315 | 0.04026 | 0.04087 | 0.2404413 | 0.2212856 | 0.2512795 | 0.2685283
1161.419 | 0.03789 | 0.03145 | 0.04026 | 0.04087 | 0.2402511 | 0.2209343 | 0.2512795 | 0.2685283
1161.178 | 0.03787 | 0.0314 | 0.04026 | 0.04088 | 0.2401243 | 0.2205831 | 0.2512795 | 0.268594
1160.937 | 0.03786 | 0.03137 | 0.04027 | 0.04089 | 0.2400609 | 0.2203723 | 0.2513419 | 0.2686597
1160.696 | 0.03786 | 0.03135 | 0.04028 | 0.04093 | 0.2400609 | 0.2202318 | 0.2514043 | 0.2689225
1160.455 | 0.03787 | 0.03134 | 0.04029 | 0.04098 | 0.2401243 | 0.2201616 | 0.2514667 | 0.269251
1160.214 | 0.03789 | 0.03136 | 0.04031 | 0.04105 | 0.2402511 | 0.2203021 | 0.2515916 | 0.2697109
1159.973 | 0.03792 | 0.03139 | 0.04033 | 0.04114 | 0.2404413 | 0.2205128 | 0.2517164 | 0.2703022
1159.732 | 0.03796 | 0.03144 | 0.04036 | 0.04124 | 0.2406949 | 0.2208641 | 0.2519036 | 0.2709593
1159.491 | 0.03801 | 0.03149 | 0.04041 | 0.04135 | 0.241012 | 0.2212153 | 0.2522157 | 0.271682
1159.25 | 0.03807 | 0.03154 | 0.04046 | 0.04147 | 0.2413924 | 0.2215666 | 0.2525278 | 0.2724704
1159.008 | 0.03813 | 0.03159 | 0.04051 | 0.04158 | 0.2417729 | 0.2219178 | 0.2528398 | 0.2731932
1158.767 | 0.03818 | 0.03162 | 0.04058 | 0.04167 | 0.2420899 | 0.2221286 | 0.2532767 | 0.2737845
1158.526 | 0.03822 | 0.03164 | 0.04063 | 0.04175 | 0.2423435 | 0.2222691 | 0.2535888 | 0.2743101
1158.285 | 0.03824 | 0.03165 | 0.04068 | 0.04181 | 0.2424704 | 0.2223393 | 0.2539009 | 0.2747043
1158.044 | 0.03825 | 0.03165 | 0.04072 | 0.04185 | 0.2425338 | 0.2223393 | 0.2541505 | 0.2749671
1157.803 | 0.03824 | 0.03166 | 0.04075 | 0.04189 | 0.2424704 | 0.2224096 | 0.2543378 | 0.27523
1157.562 | 0.03823 | 0.03166 | 0.04078 | 0.04193 | 0.2424069 | 0.2224096 | 0.254525 | 0.2754928
1157.321 | 0.03821 | 0.03167 | 0.04082 | 0.04198 | 0.2422801 | 0.2224798 | 0.2547747 | 0.2758213
1157.08 | 0.0382 | 0.03169 | 0.04086 | 0.04205 | 0.2422167 | 0.2226203 | 0.2550243 | 0.2762812
1156.839 | 0.0382 | 0.0317 | 0.0409 | 0.04214 | 0.2422167 | 0.2226906 | 0.255274 | 0.2768725
1156.598 | 0.03822 | 0.03172 | 0.04095 | 0.04224 | 0.2423435 | 0.2228311 | 0.2555861 | 0.2775296
1156.357 | 0.03826 | 0.03174 | 0.04101 | 0.04236 | 0.2425972 | 0.2229715 | 0.2559606 | 0.278318
1156.116 | 0.03832 | 0.03175 | 0.04107 | 0.04249 | 0.2429776 | 0.2230418 | 0.256335 | 0.2791721
1155.875 | 0.0384 | 0.03178 | 0.04113 | 0.04261 | 0.2434849 | 0.2232525 | 0.2567095 | 0.2799606
1155.634 | 0.03848 | 0.03183 | 0.04119 | 0.04274 | 0.2439921 | 0.2236038 | 0.257084 | 0.2808147
1155.393 | 0.03858 | 0.03189 | 0.04125 | 0.04286 | 0.2446262 | 0.2240253 | 0.2574585 | 0.2816032
1155.151 | 0.03868 | 0.03198 | 0.04132 | 0.04297 | 0.2452603 | 0.2246575 | 0.2578954 | 0.2823259
1154.91 | 0.03876 | 0.03209 | 0.0414 | 0.04308 | 0.2457675 | 0.2254303 | 0.2583947 | 0.2830486
1154.669 | 0.03884 | 0.0322 | 0.04148 | 0.04318 | 0.2462748 | 0.226203 | 0.258894 | 0.2837057
1154.428 | 0.03891 | 0.03232 | 0.04157 | 0.04328 | 0.2467187 | 0.227046 | 0.2594557 | 0.2843627
1154.187 | 0.03897 | 0.03243 | 0.04167 | 0.04337 | 0.2470991 | 0.2278188 | 0.2600799 | 0.284954
1153.946 | 0.03903 | 0.03252 | 0.04177 | 0.04346 | 0.2474796 | 0.228451 | 0.260704 | 0.2855453
1153.705 | 0.0391 | 0.03259 | 0.04187 | 0.04356 | 0.2479234 | 0.2289427 | 0.2613282 | 0.2862024
1153.464 | 0.03919 | 0.03265 | 0.04198 | 0.04368 | 0.2484941 | 0.2293642 | 0.2620147 | 0.2869908
1153.223 | 0.03929 | 0.0327 | 0.04209 | 0.04382 | 0.2491281 | 0.2297155 | 0.2627013 | 0.2879106
1152.982 | 0.0394 | 0.03275 | 0.0422 | 0.04397 | 0.2498256 | 0.2300667 | 0.2633878 | 0.2888962
1152.741 | 0.03951 | 0.03279 | 0.04232 | 0.04415 | 0.2505231 | 0.2303477 | 0.2641368 | 0.2900788
1152.5 | 0.03961 | 0.03284 | 0.04243 | 0.04433 | 0.2511572 | 0.230699 | 0.2648234 | 0.2912615
1152.259 | 0.03969 | 0.03289 | 0.04254 | 0.04451 | 0.2516644 | 0.2310502 | 0.2655099 | 0.2924442
1152.018 | 0.03976 | 0.03295 | 0.04264 | 0.04468 | 0.2521083 | 0.2314717 | 0.2661341 | 0.2935611
1151.777 | 0.03982 | 0.03301 | 0.04273 | 0.04483 | 0.2524887 | 0.2318932 | 0.2666958 | 0.2945466
1151.536 | 0.03987 | 0.03308 | 0.04282 | 0.04497 | 0.2528058 | 0.232385 | 0.2672575 | 0.2954665
1151.295 | 0.03992 | 0.03315 | 0.0429 | 0.0451 | 0.2531228 | 0.2328767 | 0.2677568 | 0.2963206
1151.053 | 0.03998 | 0.03322 | 0.04297 | 0.04522 | 0.2535033 | 0.2333685 | 0.2681937 | 0.2971091
1150.813 | 0.04006 | 0.0333 | 0.04304 | 0.04533 | 0.2540105 | 0.2339305 | 0.2686306 | 0.2978318
1150.571 | 0.04015 | 0.03338 | 0.0431 | 0.04546 | 0.2545812 | 0.2344924 | 0.2690051 | 0.2986859
1150.33 | 0.04025 | 0.03346 | 0.04316 | 0.04559 | 0.2552153 | 0.2350544 | 0.2693796 | 0.2995401
1150.089 | 0.04035 | 0.03355 | 0.04321 | 0.04572 | 0.2558493 | 0.2356867 | 0.2696917 | 0.3003942
1149.848 | 0.04046 | 0.03364 | 0.04327 | 0.04587 | 0.2565468 | 0.2363189 | 0.2700662 | 0.3013798
1149.607 | 0.04056 | 0.03374 | 0.04333 | 0.04601 | 0.2571809 | 0.2370214 | 0.2704406 | 0.3022996
1149.366 | 0.04066 | 0.03384 | 0.0434 | 0.04615 | 0.257815 | 0.2377239 | 0.2708775 | 0.3032194
1149.125 | 0.04076 | 0.03394 | 0.0435 | 0.04628 | 0.2584491 | 0.2384264 | 0.2715017 | 0.3040736
1148.884 | 0.04086 | 0.03404 | 0.04361 | 0.0464 | 0.2590831 | 0.2391289 | 0.2721882 | 0.304862
1148.643 | 0.04095 | 0.03416 | 0.04374 | 0.04652 | 0.2596538 | 0.2399719 | 0.2729996 | 0.3056505
1148.402 | 0.04105 | 0.03428 | 0.04389 | 0.04664 | 0.2602879 | 0.2408149 | 0.2739358 | 0.3064389
1148.161 | 0.04116 | 0.03441 | 0.04404 | 0.04676 | 0.2609854 | 0.2417281 | 0.2748721 | 0.3072273
1147.92 | 0.04126 | 0.03454 | 0.0442 | 0.0469 | 0.2616194 | 0.2426414 | 0.2758707 | 0.3081472
1147.679 | 0.04137 | 0.03467 | 0.04435 | 0.04704 | 0.2623169 | 0.2435546 | 0.2768069 | 0.309067
1147.438 | 0.04146 | 0.03479 | 0.04448 | 0.04719 | 0.2628876 | 0.2443976 | 0.2776183 | 0.3100526
1147.197 | 0.04156 | 0.0349 | 0.04459 | 0.04735 | 0.2635217 | 0.2451704 | 0.2783048 | 0.3111038
1146.956 | 0.04164 | 0.035 | 0.04468 | 0.0475 | 0.2640289 | 0.2458728 | 0.2788666 | 0.3120894
1146.714 | 0.04172 | 0.03509 | 0.04476 | 0.04765 | 0.2645362 | 0.2465051 | 0.2793659 | 0.3130749
1146.473 | 0.0418 | 0.03516 | 0.04483 | 0.0478 | 0.2650434 | 0.2469968 | 0.2798028 | 0.3140604
1146.232 | 0.04188 | 0.03523 | 0.0449 | 0.04793 | 0.2655507 | 0.2474886 | 0.2802397 | 0.3149146
1145.991 | 0.04196 | 0.0353 | 0.04499 | 0.04807 | 0.266058 | 0.2479803 | 0.2808014 | 0.3158344
1145.75 | 0.04206 | 0.03538 | 0.04509 | 0.04822 | 0.266692 | 0.2485423 | 0.2814255 | 0.31682
1145.509 | 0.04217 | 0.03547 | 0.04522 | 0.04837 | 0.2673895 | 0.2491746 | 0.2822369 | 0.3178055
1145.268 | 0.0423 | 0.03557 | 0.04538 | 0.04853 | 0.2682138 | 0.2498771 | 0.2832356 | 0.3188568
1145.027 | 0.04244 | 0.03568 | 0.04555 | 0.04869 | 0.2691015 | 0.2506498 | 0.2842966 | 0.319908
1144.786 | 0.04259 | 0.0358 | 0.04573 | 0.04885 | 0.2700526 | 0.2514928 | 0.28542 | 0.3209593
1144.545 | 0.04273 | 0.03594 | 0.04591 | 0.04901 | 0.2709403 | 0.2524763 | 0.2865435 | 0.3220105
1144.304 | 0.04285 | 0.03607 | 0.04606 | 0.04914 | 0.2717012 | 0.2533895 | 0.2874797 | 0.3228647
1144.063 | 0.04295 | 0.03619 | 0.04619 | 0.04927 | 0.2723353 | 0.2542325 | 0.2882911 | 0.3237188
1143.822 | 0.04302 | 0.03631 | 0.04629 | 0.04938 | 0.2727792 | 0.2550755 | 0.2889152 | 0.3244415
1143.581 | 0.04306 | 0.0364 | 0.04636 | 0.04947 | 0.2730328 | 0.2557078 | 0.2893521 | 0.3250329
1143.34 | 0.0431 | 0.03649 | 0.04642 | 0.04957 | 0.2732864 | 0.25634 | 0.2897266 | 0.3256899
1143.099 | 0.04312 | 0.03657 | 0.04647 | 0.04967 | 0.2734132 | 0.256902 | 0.2900387 | 0.3263469
1142.858 | 0.04315 | 0.03665 | 0.04652 | 0.04977 | 0.2736034 | 0.257464 | 0.2903508 | 0.3270039
1142.616 | 0.0432 | 0.03675 | 0.04659 | 0.04988 | 0.2739205 | 0.2581665 | 0.2907877 | 0.3277267
1142.375 | 0.04327 | 0.03687 | 0.04667 | 0.05001 | 0.2743643 | 0.2590095 | 0.291287 | 0.3285808
1142.134 | 0.04336 | 0.03702 | 0.04678 | 0.05015 | 0.274935 | 0.2600632 | 0.2919735 | 0.3295007
1141.893 | 0.04348 | 0.03718 | 0.0469 | 0.0503 | 0.2756959 | 0.2611872 | 0.2927225 | 0.3304862
1141.652 | 0.04361 | 0.03735 | 0.04703 | 0.05045 | 0.2765202 | 0.2623815 | 0.2935339 | 0.3314717
1141.411 | 0.04375 | 0.03751 | 0.04718 | 0.05061 | 0.2774079 | 0.2635054 | 0.2944701 | 0.332523
1141.17 | 0.04389 | 0.03767 | 0.04732 | 0.05076 | 0.2782956 | 0.2646294 | 0.2953439 | 0.3335085
1140.929 | 0.04401 | 0.0378 | 0.04746 | 0.0509 | 0.2790565 | 0.2655427 | 0.2962177 | 0.3344284
1140.688 | 0.04412 | 0.03792 | 0.04758 | 0.05102 | 0.279754 | 0.2663857 | 0.2969667 | 0.3352168
1140.447 | 0.04422 | 0.03803 | 0.0477 | 0.05114 | 0.2803881 | 0.2671584 | 0.2977156 | 0.3360053
1140.206 | 0.0443 | 0.03814 | 0.04782 | 0.05126 | 0.2808953 | 0.2679312 | 0.2984646 | 0.3367937
1139.965 | 0.04439 | 0.03826 | 0.04793 | 0.05138 | 0.281466 | 0.2687741 | 0.2991512 | 0.3375821
1139.724 | 0.04449 | 0.03838 | 0.04805 | 0.05151 | 0.2821001 | 0.2696171 | 0.2999001 | 0.3384363
1139.483 | 0.0446 | 0.03852 | 0.04818 | 0.05164 | 0.2827975 | 0.2706006 | 0.3007115 | 0.3392904
1139.242 | 0.04472 | 0.03866 | 0.04832 | 0.05179 | 0.2835584 | 0.2715841 | 0.3015853 | 0.340276
1139.001 | 0.04486 | 0.0388 | 0.04846 | 0.05195 | 0.2844461 | 0.2725676 | 0.3024591 | 0.3413272
1138.76 | 0.045 | 0.03895 | 0.04862 | 0.05212 | 0.2853338 | 0.2736214 | 0.3034577 | 0.3424442
1138.519 | 0.04514 | 0.0391 | 0.04877 | 0.05228 | 0.2862215 | 0.2746751 | 0.304394 | 0.3434954
1138.277 | 0.04529 | 0.03926 | 0.04893 | 0.05245 | 0.2871727 | 0.2757991 | 0.3053926 | 0.3446124
1138.036 | 0.04544 | 0.03942 | 0.04909 | 0.05263 | 0.2881238 | 0.2769231 | 0.3063912 | 0.345795
1137.795 | 0.04561 | 0.0396 | 0.04926 | 0.05282 | 0.2892017 | 0.2781876 | 0.3074523 | 0.3470434
1137.554 | 0.04578 | 0.03979 | 0.04942 | 0.05302 | 0.2902796 | 0.2795223 | 0.3084509 | 0.3483574
1137.313 | 0.04597 | 0.03998 | 0.04958 | 0.05323 | 0.2914844 | 0.280857 | 0.3094495 | 0.3497372
1137.072 | 0.04615 | 0.04019 | 0.04974 | 0.05345 | 0.2926257 | 0.2823323 | 0.3104481 | 0.3511827
1136.831 | 0.04633 | 0.04039 | 0.04989 | 0.05365 | 0.293767 | 0.2837373 | 0.3113843 | 0.3524967
1136.59 | 0.0465 | 0.04059 | 0.05003 | 0.05383 | 0.294845 | 0.2851423 | 0.3122581 | 0.3536794
1136.349 | 0.04664 | 0.04078 | 0.05016 | 0.05399 | 0.2957327 | 0.286477 | 0.3130695 | 0.3547306
1136.108 | 0.04677 | 0.04097 | 0.05028 | 0.05413 | 0.296557 | 0.2878117 | 0.3138185 | 0.3556505
1135.867 | 0.04688 | 0.04115 | 0.05041 | 0.05425 | 0.2972545 | 0.2890762 | 0.3146299 | 0.3564389
1135.626 | 0.04699 | 0.04133 | 0.05055 | 0.05438 | 0.2979519 | 0.2903407 | 0.3155037 | 0.357293
1135.385 | 0.04711 | 0.04151 | 0.05071 | 0.05451 | 0.2987128 | 0.2916052 | 0.3165023 | 0.3581472
1135.144 | 0.04724 | 0.04168 | 0.05089 | 0.05465 | 0.2995371 | 0.2927994 | 0.3176258 | 0.359067
1134.903 | 0.04739 | 0.04186 | 0.0511 | 0.05481 | 0.3004882 | 0.2940639 | 0.3189365 | 0.3601183
1134.662 | 0.04754 | 0.04202 | 0.05131 | 0.05498 | 0.3014394 | 0.2951879 | 0.3202472 | 0.3612352
1134.421 | 0.0477 | 0.04218 | 0.05153 | 0.05515 | 0.3024539 | 0.2963119 | 0.3216203 | 0.3623522
1134.179 | 0.04785 | 0.04232 | 0.05172 | 0.05532 | 0.303405 | 0.2972954 | 0.3228061 | 0.3634691
1133.938 | 0.04799 | 0.04246 | 0.05189 | 0.05548 | 0.3042927 | 0.2982789 | 0.3238672 | 0.3645204
1133.697 | 0.04813 | 0.0426 | 0.05204 | 0.05563 | 0.3051804 | 0.2992624 | 0.3248034 | 0.3655059
1133.456 | 0.04827 | 0.04273 | 0.05216 | 0.05577 | 0.3060681 | 0.3001756 | 0.3255524 | 0.3664258
1133.215 | 0.04842 | 0.04288 | 0.05227 | 0.05592 | 0.3070192 | 0.3012294 | 0.3262389 | 0.3674113
1132.974 | 0.0486 | 0.04305 | 0.05237 | 0.05606 | 0.3081605 | 0.3024236 | 0.3268631 | 0.3683311
1132.733 | 0.0488 | 0.04324 | 0.05249 | 0.05621 | 0.3094287 | 0.3037583 | 0.327612 | 0.3693167
1132.492 | 0.04902 | 0.04344 | 0.05263 | 0.05637 | 0.3108237 | 0.3051633 | 0.3284858 | 0.3703679
1132.251 | 0.04927 | 0.04366 | 0.05279 | 0.05654 | 0.3124089 | 0.3067088 | 0.3294845 | 0.3714849
1132.01 | 0.04954 | 0.0439 | 0.05296 | 0.05671 | 0.3141209 | 0.3083948 | 0.3305455 | 0.3726018
1131.769 | 0.04982 | 0.04414 | 0.05314 | 0.05688 | 0.3158963 | 0.3100808 | 0.331669 | 0.3737188
1131.528 | 0.0501 | 0.04438 | 0.05331 | 0.05705 | 0.3176717 | 0.3117668 | 0.33273 | 0.3748357
1131.287 | 0.05039 | 0.04462 | 0.05349 | 0.05722 | 0.3195105 | 0.3134528 | 0.3338535 | 0.3759527
1131.046 | 0.05067 | 0.04486 | 0.05366 | 0.05738 | 0.3212859 | 0.3151387 | 0.3349145 | 0.3770039
1130.805 | 0.05095 | 0.04508 | 0.05382 | 0.05755 | 0.3230613 | 0.3166842 | 0.3359131 | 0.3781209
1130.564 | 0.05124 | 0.0453 | 0.05399 | 0.05772 | 0.3249001 | 0.3182297 | 0.3369742 | 0.3792378
1130.323 | 0.05152 | 0.04552 | 0.05415 | 0.0579 | 0.3266755 | 0.3197752 | 0.3379728 | 0.3804205
1130.081 | 0.0518 | 0.04573 | 0.05432 | 0.05809 | 0.328451 | 0.3212504 | 0.3390338 | 0.3816689
1129.84 | 0.05208 | 0.04594 | 0.05449 | 0.05828 | 0.3302264 | 0.3227257 | 0.3400949 | 0.3829172
1129.599 | 0.05235 | 0.04615 | 0.05466 | 0.05846 | 0.3319384 | 0.3242009 | 0.3411559 | 0.3840999
1129.358 | 0.05262 | 0.04634 | 0.05482 | 0.05865 | 0.3336504 | 0.3255357 | 0.3421545 | 0.3853482
1129.117 | 0.05287 | 0.04653 | 0.05497 | 0.05882 | 0.3352356 | 0.3268704 | 0.3430908 | 0.3864652
1128.876 | 0.0531 | 0.0467 | 0.05512 | 0.05897 | 0.3366939 | 0.3280646 | 0.344027 | 0.3874507
1128.635 | 0.05331 | 0.04687 | 0.05525 | 0.05909 | 0.3380255 | 0.3292589 | 0.3448383 | 0.3882392
1128.394 | 0.05351 | 0.04702 | 0.05537 | 0.0592 | 0.3392936 | 0.3303126 | 0.3455873 | 0.3889619
1128.153 | 0.05369 | 0.04717 | 0.05549 | 0.05929 | 0.340435 | 0.3313664 | 0.3463363 | 0.3895532
1127.912 | 0.05385 | 0.0473 | 0.0556 | 0.05936 | 0.3414495 | 0.3322796 | 0.3470228 | 0.3900131
1127.671 | 0.054 | 0.04742 | 0.05571 | 0.05943 | 0.3424006 | 0.3331226 | 0.3477094 | 0.3904731
1127.43 | 0.05414 | 0.04753 | 0.0558 | 0.05949 | 0.3432883 | 0.3338953 | 0.3482711 | 0.3908673
1127.189 | 0.05427 | 0.04763 | 0.05589 | 0.05953 | 0.3441126 | 0.3345978 | 0.3488329 | 0.3911301
1126.948 | 0.05438 | 0.04772 | 0.05596 | 0.05957 | 0.3448101 | 0.3352301 | 0.3492698 | 0.3913929
1126.707 | 0.05448 | 0.0478 | 0.05602 | 0.05959 | 0.3454442 | 0.3357921 | 0.3496442 | 0.3915243
1126.466 | 0.05458 | 0.04788 | 0.05606 | 0.05959 | 0.3460782 | 0.3363541 | 0.3498939 | 0.3915243
1126.224 | 0.05468 | 0.04796 | 0.0561 | 0.05959 | 0.3467123 | 0.3369161 | 0.3501436 | 0.3915243
1125.984 | 0.05479 | 0.04804 | 0.05613 | 0.05958 | 0.3474098 | 0.337478 | 0.3503308 | 0.3914586
1125.742 | 0.05491 | 0.04813 | 0.05617 | 0.05957 | 0.3481707 | 0.3381103 | 0.3505805 | 0.3913929
1125.501 | 0.05504 | 0.04822 | 0.05621 | 0.05957 | 0.348995 | 0.3387425 | 0.3508301 | 0.3913929
1125.26 | 0.05517 | 0.0483 | 0.05624 | 0.05957 | 0.3498193 | 0.3393045 | 0.3510174 | 0.3913929
1125.019 | 0.05532 | 0.04837 | 0.05627 | 0.05958 | 0.3507704 | 0.3397963 | 0.3512046 | 0.3914586
1124.778 | 0.05546 | 0.04842 | 0.05627 | 0.05959 | 0.3516581 | 0.3401475 | 0.3512046 | 0.3915243
1124.537 | 0.05559 | 0.04845 | 0.05625 | 0.05958 | 0.3524824 | 0.3403583 | 0.3510798 | 0.3914586
1124.296 | 0.05571 | 0.04846 | 0.0562 | 0.05956 | 0.3532433 | 0.3404285 | 0.3507677 | 0.3913272
1124.055 | 0.05581 | 0.04844 | 0.05613 | 0.05952 | 0.3538774 | 0.340288 | 0.3503308 | 0.3910644
1123.814 | 0.05589 | 0.04841 | 0.05603 | 0.05946 | 0.3543846 | 0.3400773 | 0.3497067 | 0.3906702
1123.573 | 0.05595 | 0.04837 | 0.05593 | 0.0594 | 0.3547651 | 0.3397963 | 0.3490825 | 0.390276
1123.332 | 0.05599 | 0.04832 | 0.05583 | 0.05933 | 0.3550187 | 0.339445 | 0.3484584 | 0.389816
1123.091 | 0.056 | 0.04827 | 0.05574 | 0.05925 | 0.3550821 | 0.3390938 | 0.3478966 | 0.3892904
1122.85 | 0.056 | 0.04822 | 0.05566 | 0.05917 | 0.3550821 | 0.3387425 | 0.3473973 | 0.3887648
1122.609 | 0.05598 | 0.04817 | 0.05559 | 0.05908 | 0.3549553 | 0.3383913 | 0.3469604 | 0.3881735
1122.368 | 0.05595 | 0.04812 | 0.05552 | 0.05899 | 0.3547651 | 0.33804 | 0.3465235 | 0.3875821
1122.127 | 0.05591 | 0.04806 | 0.05545 | 0.05889 | 0.3545114 | 0.3376185 | 0.3460866 | 0.3869251
1121.885 | 0.05588 | 0.04801 | 0.05538 | 0.05878 | 0.3543212 | 0.3372673 | 0.3456497 | 0.3862024
1121.644 | 0.05585 | 0.04794 | 0.05531 | 0.05868 | 0.354131 | 0.3367756 | 0.3452128 | 0.3855453
1121.403 | 0.05582 | 0.04788 | 0.05522 | 0.05858 | 0.3539408 | 0.3363541 | 0.3446511 | 0.3848883
1121.162 | 0.05579 | 0.0478 | 0.05512 | 0.05847 | 0.3537506 | 0.3357921 | 0.344027 | 0.3841656
1120.921 | 0.05574 | 0.04771 | 0.055 | 0.05835 | 0.3534335 | 0.3351598 | 0.343278 | 0.3833771
1120.68 | 0.05568 | 0.04761 | 0.05487 | 0.05822 | 0.3530531 | 0.3344573 | 0.3424666 | 0.382523
1120.439 | 0.0556 | 0.0475 | 0.05473 | 0.05807 | 0.3525458 | 0.3336846 | 0.3415928 | 0.3815375
1120.198 | 0.05552 | 0.04739 | 0.05458 | 0.0579 | 0.3520386 | 0.3329118 | 0.3406566 | 0.3804205
1119.957 | 0.05544 | 0.04728 | 0.05444 | 0.05772 | 0.3515313 | 0.3321391 | 0.3397828 | 0.3792378
1119.716 | 0.05537 | 0.04717 | 0.0543 | 0.05754 | 0.3510874 | 0.3313664 | 0.338909 | 0.3780552
1119.475 | 0.05532 | 0.04708 | 0.05419 | 0.05737 | 0.3507704 | 0.3307341 | 0.3382224 | 0.3769382
1119.234 | 0.05529 | 0.047 | 0.0541 | 0.05722 | 0.3505802 | 0.3301721 | 0.3376607 | 0.3759527
1118.993 | 0.05528 | 0.04694 | 0.05403 | 0.05709 | 0.3505168 | 0.3297506 | 0.3372238 | 0.3750986
1118.752 | 0.05528 | 0.04689 | 0.05398 | 0.05698 | 0.3505168 | 0.3293994 | 0.3369117 | 0.3743758
1118.511 | 0.05528 | 0.04685 | 0.05392 | 0.05688 | 0.3505168 | 0.3291184 | 0.3365373 | 0.3737188
1118.27 | 0.05527 | 0.04681 | 0.05386 | 0.05679 | 0.3504534 | 0.3288374 | 0.3361628 | 0.3731275
1118.029 | 0.05525 | 0.04676 | 0.05379 | 0.05669 | 0.3503265 | 0.3284861 | 0.3357259 | 0.3724704
1117.787 | 0.05521 | 0.04669 | 0.05369 | 0.05658 | 0.3500729 | 0.3279944 | 0.3351017 | 0.3717477
1117.546 | 0.05516 | 0.04662 | 0.05358 | 0.05645 | 0.3497559 | 0.3275026 | 0.3344152 | 0.3708936
1117.305 | 0.05509 | 0.04653 | 0.05345 | 0.05632 | 0.349312 | 0.3268704 | 0.3336038 | 0.3700394
1117.064 | 0.05501 | 0.04643 | 0.05331 | 0.05618 | 0.3488048 | 0.3261679 | 0.33273 | 0.3691196
1116.823 | 0.05492 | 0.04634 | 0.05317 | 0.05605 | 0.3482341 | 0.3255357 | 0.3318562 | 0.3682654
1116.582 | 0.05483 | 0.04625 | 0.05303 | 0.05592 | 0.3476634 | 0.3249034 | 0.3309824 | 0.3674113
1116.341 | 0.05474 | 0.04617 | 0.05289 | 0.05579 | 0.3470928 | 0.3243414 | 0.3301086 | 0.3665572
1116.1 | 0.05465 | 0.0461 | 0.05276 | 0.05567 | 0.3465221 | 0.3238497 | 0.3292972 | 0.3657687
1115.859 | 0.05456 | 0.04604 | 0.05263 | 0.05554 | 0.3459514 | 0.3234282 | 0.3284858 | 0.3649146
1115.618 | 0.05447 | 0.04597 | 0.05251 | 0.0554 | 0.3453808 | 0.3229364 | 0.3277369 | 0.3639947
1115.377 | 0.05438 | 0.0459 | 0.05239 | 0.05526 | 0.3448101 | 0.3224447 | 0.3269879 | 0.3630749
1115.136 | 0.05429 | 0.04582 | 0.05226 | 0.0551 | 0.3442394 | 0.3218827 | 0.3261765 | 0.3620237
1114.895 | 0.0542 | 0.04572 | 0.05214 | 0.05493 | 0.3436688 | 0.3211802 | 0.3254275 | 0.3609067
1114.654 | 0.05411 | 0.04561 | 0.052 | 0.05476 | 0.3430981 | 0.3204074 | 0.3245537 | 0.3597898
1114.413 | 0.054 | 0.04549 | 0.05186 | 0.05459 | 0.3424006 | 0.3195645 | 0.3236799 | 0.3586728
1114.172 | 0.0539 | 0.04536 | 0.05172 | 0.05442 | 0.3417665 | 0.3186512 | 0.3228061 | 0.3575558
1113.931 | 0.05379 | 0.04524 | 0.05157 | 0.05426 | 0.3410691 | 0.3178082 | 0.3218699 | 0.3565046
1113.689 | 0.05368 | 0.04512 | 0.05144 | 0.05411 | 0.3403716 | 0.3169652 | 0.3210585 | 0.3555191
1113.448 | 0.05356 | 0.04501 | 0.0513 | 0.05395 | 0.3396107 | 0.3161925 | 0.3201847 | 0.3544678
1113.207 | 0.05343 | 0.04491 | 0.05118 | 0.0538 | 0.3387864 | 0.31549 | 0.3194358 | 0.3534823
1112.966 | 0.0533 | 0.04482 | 0.05107 | 0.05364 | 0.3379621 | 0.3148577 | 0.3187492 | 0.352431
1112.725 | 0.05315 | 0.04475 | 0.05096 | 0.05348 | 0.337011 | 0.314366 | 0.3180627 | 0.3513798
1112.484 | 0.053 | 0.04469 | 0.05086 | 0.05333 | 0.3360599 | 0.3139445 | 0.3174385 | 0.3503942
1112.243 | 0.05284 | 0.04464 | 0.05075 | 0.05319 | 0.3350453 | 0.3135933 | 0.316752 | 0.3494744
1112.002 | 0.05269 | 0.04459 | 0.05064 | 0.05305 | 0.3340942 | 0.313242 | 0.3160654 | 0.3485545
1111.761 | 0.05254 | 0.04453 | 0.05052 | 0.05293 | 0.3331431 | 0.3128205 | 0.3153164 | 0.3477661
1111.52 | 0.0524 | 0.04445 | 0.05039 | 0.05281 | 0.3322554 | 0.3122585 | 0.3145051 | 0.3469777
1111.279 | 0.05226 | 0.04436 | 0.05024 | 0.0527 | 0.3313677 | 0.3116263 | 0.3135688 | 0.3462549
1111.038 | 0.05211 | 0.04426 | 0.05008 | 0.05257 | 0.3304166 | 0.3109238 | 0.3125702 | 0.3454008
1110.797 | 0.05195 | 0.04413 | 0.04992 | 0.05243 | 0.3294021 | 0.3100105 | 0.3115716 | 0.3444809
1110.556 | 0.05178 | 0.044 | 0.04974 | 0.05227 | 0.3283241 | 0.3090973 | 0.3104481 | 0.3434297
1110.315 | 0.0516 | 0.04386 | 0.04957 | 0.05209 | 0.3271828 | 0.3081138 | 0.3093871 | 0.342247
1110.074 | 0.05142 | 0.04371 | 0.04939 | 0.05188 | 0.3260415 | 0.3070601 | 0.3082636 | 0.3408673
1109.833 | 0.05123 | 0.04356 | 0.04922 | 0.05164 | 0.3248367 | 0.3060063 | 0.3072026 | 0.3392904
1109.592 | 0.05104 | 0.04341 | 0.04906 | 0.05139 | 0.323632 | 0.3049526 | 0.306204 | 0.3376478
1109.35 | 0.05085 | 0.04326 | 0.04891 | 0.05112 | 0.3224272 | 0.3038988 | 0.3052678 | 0.3358739
1109.109 | 0.05066 | 0.0431 | 0.04878 | 0.05086 | 0.3212225 | 0.3027749 | 0.3044564 | 0.3341656
1108.868 | 0.05047 | 0.04294 | 0.04865 | 0.0506 | 0.3200178 | 0.3016509 | 0.303645 | 0.3324573
1108.627 | 0.05028 | 0.04279 | 0.04853 | 0.05038 | 0.318813 | 0.3005971 | 0.302896 | 0.3310118
1108.386 | 0.05009 | 0.04263 | 0.04841 | 0.05018 | 0.3176083 | 0.2994731 | 0.302147 | 0.3296978
1108.145 | 0.04991 | 0.04249 | 0.0483 | 0.05002 | 0.3164669 | 0.2984896 | 0.3014605 | 0.3286465
1107.904 | 0.04974 | 0.04236 | 0.04818 | 0.04989 | 0.315389 | 0.2975764 | 0.3007115 | 0.3277924
1107.663 | 0.04958 | 0.04223 | 0.04807 | 0.04978 | 0.3143745 | 0.2966632 | 0.300025 | 0.3270696
1107.422 | 0.04943 | 0.04212 | 0.04797 | 0.04969 | 0.3134234 | 0.2958904 | 0.2994008 | 0.3264783
1107.181 | 0.04928 | 0.04201 | 0.04787 | 0.0496 | 0.3124723 | 0.2951177 | 0.2987767 | 0.325887
1106.94 | 0.04912 | 0.04189 | 0.04777 | 0.04949 | 0.3114577 | 0.2942747 | 0.2981525 | 0.3251643
1106.699 | 0.04896 | 0.04177 | 0.04767 | 0.04937 | 0.3104432 | 0.2934317 | 0.2975284 | 0.3243758
1106.458 | 0.04878 | 0.04165 | 0.04757 | 0.04923 | 0.3093019 | 0.2925887 | 0.2969043 | 0.323456
1106.217 | 0.04859 | 0.04152 | 0.04745 | 0.04908 | 0.3080971 | 0.2916754 | 0.2961553 | 0.3224704
1105.976 | 0.0484 | 0.04139 | 0.04733 | 0.04892 | 0.3068924 | 0.2907622 | 0.2954063 | 0.3214192
1105.735 | 0.04822 | 0.04126 | 0.0472 | 0.04877 | 0.3057511 | 0.289849 | 0.2945949 | 0.3204336
1105.494 | 0.04805 | 0.04114 | 0.04707 | 0.04862 | 0.3046731 | 0.289006 | 0.2937835 | 0.3194481
1105.252 | 0.04789 | 0.04103 | 0.04694 | 0.04849 | 0.3036586 | 0.2882332 | 0.2929722 | 0.318594
1105.011 | 0.04775 | 0.04092 | 0.04682 | 0.04836 | 0.3027709 | 0.2874605 | 0.2922232 | 0.3177398
1104.77 | 0.04763 | 0.04083 | 0.04672 | 0.04823 | 0.30201 | 0.2868282 | 0.2915991 | 0.3168857
1104.529 | 0.04751 | 0.04075 | 0.04662 | 0.0481 | 0.3012491 | 0.2862662 | 0.2909749 | 0.3160315
1104.288 | 0.04739 | 0.04066 | 0.04652 | 0.04797 | 0.3004882 | 0.285634 | 0.2903508 | 0.3151774
1104.047 | 0.04728 | 0.04058 | 0.04643 | 0.04784 | 0.2997908 | 0.285072 | 0.289789 | 0.3143233
1103.806 | 0.04717 | 0.0405 | 0.04633 | 0.04771 | 0.2990933 | 0.28451 | 0.2891649 | 0.3134691
1103.565 | 0.04707 | 0.04042 | 0.04623 | 0.0476 | 0.2984592 | 0.283948 | 0.2885408 | 0.3127464
1103.324 | 0.04698 | 0.04034 | 0.04614 | 0.0475 | 0.2978885 | 0.283386 | 0.287979 | 0.3120894
1103.083 | 0.04689 | 0.04025 | 0.04606 | 0.04742 | 0.2973179 | 0.2827538 | 0.2874797 | 0.3115637
1102.842 | 0.04682 | 0.04017 | 0.04599 | 0.04735 | 0.296874 | 0.2821918 | 0.2870428 | 0.3111038
1102.601 | 0.04675 | 0.04008 | 0.04593 | 0.04728 | 0.2964302 | 0.2815595 | 0.2866683 | 0.3106439
1102.36 | 0.04667 | 0.03999 | 0.04588 | 0.04721 | 0.2959229 | 0.2809273 | 0.2863563 | 0.310184
1102.119 | 0.04658 | 0.03991 | 0.04582 | 0.04711 | 0.2953522 | 0.2803653 | 0.2859818 | 0.3095269
1101.878 | 0.04646 | 0.03982 | 0.04577 | 0.04699 | 0.2945913 | 0.2797331 | 0.2856697 | 0.3087385
1101.637 | 0.04633 | 0.03973 | 0.04572 | 0.04685 | 0.293767 | 0.2791008 | 0.2853576 | 0.3078187
1101.396 | 0.04619 | 0.03964 | 0.04566 | 0.0467 | 0.2928793 | 0.2784686 | 0.2849831 | 0.3068331
1101.154 | 0.04604 | 0.03955 | 0.04561 | 0.04653 | 0.2919282 | 0.2778363 | 0.2846711 | 0.3057162
1100.913 | 0.0459 | 0.03946 | 0.04555 | 0.04637 | 0.2910405 | 0.2772041 | 0.2842966 | 0.3046649
1100.672 | 0.04578 | 0.03938 | 0.0455 | 0.04623 | 0.2902796 | 0.2766421 | 0.2839845 | 0.3037451
1100.431 | 0.04569 | 0.03932 | 0.04546 | 0.04612 | 0.289709 | 0.2762206 | 0.2837349 | 0.3030223
1100.19 | 0.04562 | 0.03928 | 0.04542 | 0.04604 | 0.2892651 | 0.2759396 | 0.2834852 | 0.3024967
1099.949 | 0.04558 | 0.03927 | 0.04538 | 0.04599 | 0.2890115 | 0.2758693 | 0.2832356 | 0.3021682
1099.708 | 0.04556 | 0.03927 | 0.04536 | 0.04597 | 0.2888847 | 0.2758693 | 0.2831107 | 0.3020368
1099.467 | 0.04555 | 0.03929 | 0.04534 | 0.04597 | 0.2888213 | 0.2760098 | 0.2829859 | 0.3020368
1099.226 | 0.04554 | 0.03932 | 0.04534 | 0.04598 | 0.2887578 | 0.2762206 | 0.2829859 | 0.3021025
1098.985 | 0.04553 | 0.03934 | 0.04535 | 0.04598 | 0.2886944 | 0.2763611 | 0.2830483 | 0.3021025
1098.744 | 0.04552 | 0.03935 | 0.04537 | 0.04597 | 0.288631 | 0.2764313 | 0.2831731 | 0.3020368
1098.503 | 0.04549 | 0.03933 | 0.04539 | 0.04595 | 0.2884408 | 0.2762908 | 0.283298 | 0.3019054
1098.262 | 0.04545 | 0.03929 | 0.04541 | 0.04592 | 0.2881872 | 0.2760098 | 0.2834228 | 0.3017083
1098.021 | 0.04539 | 0.03924 | 0.04542 | 0.04586 | 0.2878067 | 0.2756586 | 0.2834852 | 0.3013141
1097.78 | 0.04532 | 0.03919 | 0.04541 | 0.0458 | 0.2873629 | 0.2753073 | 0.2834228 | 0.3009198
1097.539 | 0.04524 | 0.03913 | 0.04539 | 0.04573 | 0.2868556 | 0.2748858 | 0.283298 | 0.3004599
1097.297 | 0.04516 | 0.0391 | 0.04536 | 0.04565 | 0.2863484 | 0.2746751 | 0.2831107 | 0.2999343
1097.057 | 0.04509 | 0.03907 | 0.04532 | 0.04557 | 0.2859045 | 0.2744643 | 0.2828611 | 0.2994087
1096.815 | 0.04502 | 0.03906 | 0.04527 | 0.04549 | 0.2854607 | 0.2743941 | 0.282549 | 0.298883
1096.574 | 0.04497 | 0.03904 | 0.04523 | 0.04542 | 0.2851436 | 0.2742536 | 0.2822993 | 0.2984231
1096.333 | 0.04493 | 0.03903 | 0.04518 | 0.04535 | 0.28489 | 0.2741834 | 0.2819873 | 0.2979632
1096.092 | 0.04491 | 0.03901 | 0.04514 | 0.0453 | 0.2847632 | 0.2740429 | 0.2817376 | 0.2976347
1095.851 | 0.04491 | 0.03899 | 0.04511 | 0.04525 | 0.2847632 | 0.2739024 | 0.2815504 | 0.2973062
1095.61 | 0.04492 | 0.03897 | 0.04509 | 0.04523 | 0.2848266 | 0.2737619 | 0.2814255 | 0.2971748
1095.369 | 0.04495 | 0.03896 | 0.04508 | 0.04522 | 0.2850168 | 0.2736916 | 0.2813631 | 0.2971091
1095.128 | 0.045 | 0.03896 | 0.04509 | 0.04523 | 0.2853338 | 0.2736916 | 0.2814255 | 0.2971748
1094.887 | 0.04505 | 0.03899 | 0.04511 | 0.04524 | 0.2856509 | 0.2739024 | 0.2815504 | 0.2972405
1094.646 | 0.04511 | 0.03902 | 0.04514 | 0.04525 | 0.2860313 | 0.2741131 | 0.2817376 | 0.2973062
1094.405 | 0.04516 | 0.03906 | 0.04518 | 0.04524 | 0.2863484 | 0.2743941 | 0.2819873 | 0.2972405
1094.164 | 0.0452 | 0.03909 | 0.04521 | 0.04521 | 0.286602 | 0.2746048 | 0.2821745 | 0.2970434
1093.923 | 0.04521 | 0.0391 | 0.04523 | 0.04515 | 0.2866654 | 0.2746751 | 0.2822993 | 0.2966491
1093.682 | 0.04519 | 0.03909 | 0.04522 | 0.04507 | 0.2865386 | 0.2746048 | 0.2822369 | 0.2961235
1093.441 | 0.04515 | 0.03905 | 0.04519 | 0.04497 | 0.286285 | 0.2743238 | 0.2820497 | 0.2954665
1093.2 | 0.04509 | 0.03899 | 0.04515 | 0.04486 | 0.2859045 | 0.2739024 | 0.2818 | 0.2947438
1092.958 | 0.04503 | 0.03892 | 0.04511 | 0.04474 | 0.2855241 | 0.2734106 | 0.2815504 | 0.2939553
1092.717 | 0.04497 | 0.03885 | 0.04506 | 0.04463 | 0.2851436 | 0.2729189 | 0.2812383 | 0.2932326
1092.476 | 0.04492 | 0.03879 | 0.04502 | 0.04453 | 0.2848266 | 0.2724974 | 0.2809886 | 0.2925756
1092.235 | 0.04489 | 0.03875 | 0.04498 | 0.04443 | 0.2846364 | 0.2722164 | 0.280739 | 0.2919185
1091.994 | 0.04487 | 0.03871 | 0.04493 | 0.04433 | 0.2845095 | 0.2719354 | 0.2804269 | 0.2912615
1091.753 | 0.04486 | 0.0387 | 0.04488 | 0.04425 | 0.2844461 | 0.2718651 | 0.2801148 | 0.2907359
1091.512 | 0.04485 | 0.0387 | 0.04483 | 0.04417 | 0.2843827 | 0.2718651 | 0.2798028 | 0.2902102
1091.271 | 0.04483 | 0.03872 | 0.04478 | 0.04412 | 0.2842559 | 0.2720056 | 0.2794907 | 0.2898817
1091.03 | 0.04481 | 0.03875 | 0.04474 | 0.04409 | 0.2841291 | 0.2722164 | 0.279241 | 0.2896846
1090.789 | 0.04479 | 0.03881 | 0.04472 | 0.04409 | 0.2840023 | 0.2726379 | 0.2791162 | 0.2896846
1090.548 | 0.04479 | 0.03887 | 0.04473 | 0.04411 | 0.2840023 | 0.2730594 | 0.2791786 | 0.289816
1090.307 | 0.0448 | 0.03895 | 0.04477 | 0.04415 | 0.2840657 | 0.2736214 | 0.2794283 | 0.2900788
1090.066 | 0.04484 | 0.03902 | 0.04483 | 0.04419 | 0.2843193 | 0.2741131 | 0.2798028 | 0.2903417
1089.825 | 0.0449 | 0.03909 | 0.04491 | 0.04423 | 0.2846998 | 0.2746048 | 0.2803021 | 0.2906045
1089.584 | 0.04497 | 0.03915 | 0.04499 | 0.04426 | 0.2851436 | 0.2750263 | 0.2808014 | 0.2908016
1089.343 | 0.04504 | 0.03921 | 0.04507 | 0.04428 | 0.2855875 | 0.2754478 | 0.2813007 | 0.290933
1089.102 | 0.04511 | 0.03925 | 0.04514 | 0.04428 | 0.2860313 | 0.2757288 | 0.2817376 | 0.290933
1088.86 | 0.04517 | 0.03929 | 0.04519 | 0.04427 | 0.2864118 | 0.2760098 | 0.2820497 | 0.2908673
1088.619 | 0.0452 | 0.03932 | 0.04522 | 0.04424 | 0.286602 | 0.2762206 | 0.2822369 | 0.2906702
1088.378 | 0.04522 | 0.03934 | 0.04523 | 0.0442 | 0.2867288 | 0.2763611 | 0.2822993 | 0.2904074
1088.137 | 0.04521 | 0.03935 | 0.04522 | 0.04415 | 0.2866654 | 0.2764313 | 0.2822369 | 0.2900788
1087.896 | 0.04518 | 0.03935 | 0.04519 | 0.04409 | 0.2864752 | 0.2764313 | 0.2820497 | 0.2896846
1087.655 | 0.04513 | 0.03934 | 0.04515 | 0.04402 | 0.2861581 | 0.2763611 | 0.2818 | 0.2892247
1087.414 | 0.04508 | 0.03932 | 0.04511 | 0.04394 | 0.2858411 | 0.2762206 | 0.2815504 | 0.2886991
1087.173 | 0.04502 | 0.0393 | 0.04507 | 0.04386 | 0.2854607 | 0.2760801 | 0.2813007 | 0.2881735
1086.932 | 0.04496 | 0.03927 | 0.04504 | 0.04379 | 0.2850802 | 0.2758693 | 0.2811135 | 0.2877135
1086.691 | 0.04492 | 0.03924 | 0.04503 | 0.04372 | 0.2848266 | 0.2756586 | 0.2810511 | 0.2872536
1086.45 | 0.04488 | 0.03923 | 0.04504 | 0.04367 | 0.284573 | 0.2755883 | 0.2811135 | 0.2869251
1086.209 | 0.04486 | 0.03924 | 0.04506 | 0.04364 | 0.2844461 | 0.2756586 | 0.2812383 | 0.286728
1085.968 | 0.04486 | 0.03926 | 0.04509 | 0.04364 | 0.2844461 | 0.2757991 | 0.2814255 | 0.286728
1085.727 | 0.04486 | 0.0393 | 0.04514 | 0.04365 | 0.2844461 | 0.2760801 | 0.2817376 | 0.2867937
1085.486 | 0.04489 | 0.03935 | 0.0452 | 0.04369 | 0.2846364 | 0.2764313 | 0.2821121 | 0.2870565
1085.245 | 0.04493 | 0.03941 | 0.04528 | 0.04375 | 0.28489 | 0.2768528 | 0.2826114 | 0.2874507
1085.004 | 0.045 | 0.03949 | 0.04537 | 0.04383 | 0.2853338 | 0.2774148 | 0.2831731 | 0.2879763
1084.762 | 0.04509 | 0.03957 | 0.04548 | 0.04391 | 0.2859045 | 0.2779768 | 0.2838597 | 0.288502
1084.521 | 0.04519 | 0.03965 | 0.0456 | 0.044 | 0.2865386 | 0.2785388 | 0.2846087 | 0.2890933
1084.28 | 0.04531 | 0.03975 | 0.04573 | 0.04408 | 0.2872995 | 0.2792413 | 0.28542 | 0.2896189
1084.039 | 0.04544 | 0.03984 | 0.04585 | 0.04416 | 0.2881238 | 0.2798736 | 0.286169 | 0.2901445
1083.798 | 0.04556 | 0.03994 | 0.04596 | 0.04422 | 0.2888847 | 0.280576 | 0.2868556 | 0.2905388
1083.557 | 0.04568 | 0.04004 | 0.04606 | 0.04428 | 0.2896456 | 0.2812785 | 0.2874797 | 0.290933
1083.316 | 0.0458 | 0.04013 | 0.04614 | 0.04432 | 0.2904064 | 0.2819108 | 0.287979 | 0.2911958
1083.075 | 0.04591 | 0.04022 | 0.04621 | 0.04436 | 0.2911039 | 0.282543 | 0.2884159 | 0.2914586
1082.834 | 0.04602 | 0.0403 | 0.04629 | 0.0444 | 0.2918014 | 0.283105 | 0.2889152 | 0.2917214
1082.593 | 0.04613 | 0.04038 | 0.04635 | 0.04444 | 0.2924989 | 0.283667 | 0.2892897 | 0.2919842
1082.352 | 0.04623 | 0.04045 | 0.04642 | 0.04447 | 0.293133 | 0.2841588 | 0.2897266 | 0.2921813
1082.111 | 0.04632 | 0.04051 | 0.04649 | 0.0445 | 0.2937036 | 0.2845803 | 0.2901635 | 0.2923784
1081.87 | 0.04638 | 0.04056 | 0.04654 | 0.04452 | 0.2940841 | 0.2849315 | 0.2904756 | 0.2925099
1081.629 | 0.04643 | 0.04061 | 0.04658 | 0.04453 | 0.2944011 | 0.2852828 | 0.2907253 | 0.2925756
1081.388 | 0.04646 | 0.04066 | 0.0466 | 0.04453 | 0.2945913 | 0.285634 | 0.2908501 | 0.2925756
1081.147 | 0.04647 | 0.04072 | 0.0466 | 0.04453 | 0.2946547 | 0.2860555 | 0.2908501 | 0.2925756
1080.906 | 0.04648 | 0.04079 | 0.04661 | 0.04453 | 0.2947182 | 0.2865472 | 0.2909125 | 0.2925756
1080.665 | 0.04651 | 0.04088 | 0.04663 | 0.04454 | 0.2949084 | 0.2871795 | 0.2910373 | 0.2926413
1080.423 | 0.04656 | 0.04099 | 0.04666 | 0.04457 | 0.2952254 | 0.2879522 | 0.2912246 | 0.2928384
1080.182 | 0.04665 | 0.0411 | 0.04672 | 0.0446 | 0.2957961 | 0.288725 | 0.2915991 | 0.2930355
1079.941 | 0.04675 | 0.04122 | 0.04681 | 0.04466 | 0.2964302 | 0.289568 | 0.2921608 | 0.2934297
1079.7 | 0.04687 | 0.04133 | 0.04692 | 0.04473 | 0.297191 | 0.2903407 | 0.2928473 | 0.2938896
1079.459 | 0.04699 | 0.04144 | 0.04704 | 0.0448 | 0.2979519 | 0.2911135 | 0.2935963 | 0.2943495
1079.218 | 0.0471 | 0.04153 | 0.04717 | 0.04488 | 0.2986494 | 0.2917457 | 0.2944077 | 0.2948752
1078.977 | 0.04719 | 0.04161 | 0.04728 | 0.04496 | 0.2992201 | 0.2923077 | 0.2950942 | 0.2954008
1078.736 | 0.04726 | 0.04168 | 0.04738 | 0.04503 | 0.2996639 | 0.2927994 | 0.2957184 | 0.2958607
1078.495 | 0.04734 | 0.04175 | 0.04747 | 0.04509 | 0.3001712 | 0.2932912 | 0.2962801 | 0.2962549
1078.254 | 0.04743 | 0.04183 | 0.04755 | 0.04516 | 0.3007419 | 0.2938532 | 0.2967794 | 0.2967148
1078.013 | 0.04754 | 0.04191 | 0.04763 | 0.04523 | 0.3014394 | 0.2944152 | 0.2972787 | 0.2971748
1077.772 | 0.04767 | 0.042 | 0.0477 | 0.04533 | 0.3022636 | 0.2950474 | 0.2977156 | 0.2978318
1077.531 | 0.04783 | 0.0421 | 0.04779 | 0.04544 | 0.3032782 | 0.2957499 | 0.2982774 | 0.2985545
1077.29 | 0.04799 | 0.04219 | 0.0479 | 0.04557 | 0.3042927 | 0.2963822 | 0.2989639 | 0.2994087
1077.049 | 0.04817 | 0.04229 | 0.04802 | 0.04572 | 0.305434 | 0.2970847 | 0.2997129 | 0.3003942
1076.808 | 0.04833 | 0.04239 | 0.04815 | 0.04587 | 0.3064485 | 0.2977871 | 0.3005243 | 0.3013798
1076.567 | 0.04849 | 0.04248 | 0.04829 | 0.04601 | 0.3074631 | 0.2984194 | 0.3013981 | 0.3022996
1076.325 | 0.04864 | 0.04258 | 0.04844 | 0.04615 | 0.3084142 | 0.2991219 | 0.3023343 | 0.3032194
1076.084 | 0.04878 | 0.04269 | 0.04859 | 0.04627 | 0.3093019 | 0.2998946 | 0.3032705 | 0.3040079
1075.843 | 0.04893 | 0.04282 | 0.04874 | 0.04638 | 0.310253 | 0.3008079 | 0.3042067 | 0.3047306
1075.602 | 0.04908 | 0.04297 | 0.0489 | 0.04649 | 0.3112041 | 0.3018616 | 0.3052053 | 0.3054534
1075.361 | 0.04925 | 0.04315 | 0.04907 | 0.0466 | 0.312282 | 0.3031261 | 0.3062664 | 0.3061761
1075.12 | 0.04944 | 0.04336 | 0.04925 | 0.04674 | 0.3134868 | 0.3046013 | 0.3073898 | 0.3070959
1074.879 | 0.04965 | 0.04358 | 0.04944 | 0.04688 | 0.3148183 | 0.3061468 | 0.3085757 | 0.3080158
1074.638 | 0.04986 | 0.04381 | 0.04964 | 0.04705 | 0.3161499 | 0.3077626 | 0.309824 | 0.3091327
1074.397 | 0.05008 | 0.04404 | 0.04984 | 0.04722 | 0.3175449 | 0.3093783 | 0.3110723 | 0.3102497
1074.156 | 0.05028 | 0.04426 | 0.05003 | 0.0474 | 0.318813 | 0.3109238 | 0.3122581 | 0.3114323
1073.915 | 0.05048 | 0.04445 | 0.05022 | 0.04757 | 0.3200812 | 0.3122585 | 0.313444 | 0.3125493
1073.674 | 0.05065 | 0.04463 | 0.05038 | 0.04773 | 0.3211591 | 0.313523 | 0.3144426 | 0.3136005
1073.433 | 0.05081 | 0.04479 | 0.05052 | 0.04789 | 0.3221736 | 0.314647 | 0.3153164 | 0.3146518
1073.192 | 0.05094 | 0.04494 | 0.05065 | 0.04803 | 0.3229979 | 0.3157007 | 0.3161278 | 0.3155716
1072.951 | 0.05107 | 0.04509 | 0.05077 | 0.04817 | 0.3238222 | 0.3167545 | 0.3168768 | 0.3164915
1072.71 | 0.0512 | 0.04525 | 0.0509 | 0.04831 | 0.3246465 | 0.3178785 | 0.3176882 | 0.3174113
1072.469 | 0.05133 | 0.04543 | 0.05104 | 0.04844 | 0.3254708 | 0.319143 | 0.318562 | 0.3182654
1072.227 | 0.05148 | 0.04561 | 0.05119 | 0.04859 | 0.3264219 | 0.3204074 | 0.3194982 | 0.319251
1071.986 | 0.05165 | 0.0458 | 0.05136 | 0.04875 | 0.3274998 | 0.3217422 | 0.3205592 | 0.3203022
1071.745 | 0.05184 | 0.046 | 0.05153 | 0.04892 | 0.3287046 | 0.3231472 | 0.3216203 | 0.3214192
1071.504 | 0.05204 | 0.04618 | 0.05171 | 0.04911 | 0.3299727 | 0.3244117 | 0.3227437 | 0.3226675
1071.263 | 0.05223 | 0.04635 | 0.05187 | 0.0493 | 0.3311775 | 0.3256059 | 0.3237424 | 0.3239159
1071.022 | 0.05242 | 0.04651 | 0.052 | 0.04948 | 0.3323822 | 0.3267299 | 0.3245537 | 0.3250986
1070.781 | 0.05259 | 0.04666 | 0.05211 | 0.04964 | 0.3334601 | 0.3277836 | 0.3252403 | 0.3261498
1070.54 | 0.05274 | 0.04679 | 0.05219 | 0.04977 | 0.3344113 | 0.3286969 | 0.3257396 | 0.3270039
1070.299 | 0.05286 | 0.0469 | 0.05225 | 0.04988 | 0.3351722 | 0.3294696 | 0.3261141 | 0.3277267
1070.058 | 0.05298 | 0.04701 | 0.05229 | 0.04996 | 0.335933 | 0.3302424 | 0.3263637 | 0.3282523
1069.817 | 0.05308 | 0.04711 | 0.05234 | 0.05003 | 0.3365671 | 0.3309449 | 0.3266758 | 0.3287122
1069.576 | 0.05317 | 0.0472 | 0.05239 | 0.05011 | 0.3371378 | 0.3315771 | 0.3269879 | 0.3292378
1069.335 | 0.05325 | 0.0473 | 0.05245 | 0.05019 | 0.337645 | 0.3322796 | 0.3273624 | 0.3297635
1069.094 | 0.05332 | 0.04738 | 0.05253 | 0.05028 | 0.3380889 | 0.3328416 | 0.3278617 | 0.3303548
1068.853 | 0.05337 | 0.04746 | 0.05261 | 0.05036 | 0.3384059 | 0.3334036 | 0.328361 | 0.3308804
1068.612 | 0.05341 | 0.04753 | 0.05268 | 0.05044 | 0.3386596 | 0.3338953 | 0.3287979 | 0.331406
1068.37 | 0.05343 | 0.04758 | 0.05275 | 0.0505 | 0.3387864 | 0.3342466 | 0.3292348 | 0.3318003
1068.13 | 0.05345 | 0.04761 | 0.0528 | 0.05053 | 0.3389132 | 0.3344573 | 0.3295469 | 0.3319974
1067.888 | 0.05346 | 0.04764 | 0.05283 | 0.05055 | 0.3389766 | 0.3346681 | 0.3297341 | 0.3321288
1067.647 | 0.05349 | 0.04767 | 0.05286 | 0.05057 | 0.3391668 | 0.3348788 | 0.3299214 | 0.3322602
1067.406 | 0.05353 | 0.04772 | 0.05289 | 0.0506 | 0.3394205 | 0.3352301 | 0.3301086 | 0.3324573
1067.165 | 0.05361 | 0.0478 | 0.05293 | 0.05064 | 0.3399277 | 0.3357921 | 0.3303583 | 0.3327201
1066.924 | 0.05371 | 0.04791 | 0.05298 | 0.05071 | 0.3405618 | 0.3365648 | 0.3306703 | 0.33318
1066.683 | 0.05383 | 0.04805 | 0.05306 | 0.05079 | 0.3413227 | 0.3375483 | 0.3311696 | 0.3337057
1066.442 | 0.05396 | 0.0482 | 0.05314 | 0.05087 | 0.342147 | 0.338602 | 0.331669 | 0.3342313
1066.201 | 0.05407 | 0.04834 | 0.05322 | 0.05095 | 0.3428445 | 0.3395855 | 0.3321683 | 0.3347569
1065.96 | 0.05416 | 0.04846 | 0.05329 | 0.051 | 0.3434151 | 0.3404285 | 0.3326052 | 0.3350854
1065.719 | 0.05422 | 0.04854 | 0.05335 | 0.05103 | 0.3437956 | 0.3409905 | 0.3329797 | 0.3352825
1065.478 | 0.05424 | 0.04858 | 0.05338 | 0.05104 | 0.3439224 | 0.3412715 | 0.3331669 | 0.3353482
1065.237 | 0.05423 | 0.04859 | 0.0534 | 0.05104 | 0.343859 | 0.3413418 | 0.3332917 | 0.3353482
1064.996 | 0.0542 | 0.04858 | 0.05341 | 0.05103 | 0.3436688 | 0.3412715 | 0.3333541 | 0.3352825
1064.755 | 0.05416 | 0.04858 | 0.05341 | 0.05102 | 0.3434151 | 0.3412715 | 0.3333541 | 0.3352168
1064.514 | 0.05412 | 0.04858 | 0.05342 | 0.05102 | 0.3431615 | 0.3412715 | 0.3334166 | 0.3352168
1064.273 | 0.0541 | 0.04861 | 0.05343 | 0.05104 | 0.3430347 | 0.3414823 | 0.333479 | 0.3353482
1064.031 | 0.05411 | 0.04867 | 0.05344 | 0.05106 | 0.3430981 | 0.3419038 | 0.3335414 | 0.3354796
1063.79 | 0.05413 | 0.04873 | 0.05346 | 0.05109 | 0.3432249 | 0.3423253 | 0.3336662 | 0.3356767
1063.549 | 0.05416 | 0.0488 | 0.05347 | 0.05112 | 0.3434151 | 0.342817 | 0.3337286 | 0.3358739
1063.308 | 0.05419 | 0.04886 | 0.05347 | 0.05115 | 0.3436054 | 0.3432385 | 0.3337286 | 0.336071
1063.067 | 0.05422 | 0.04891 | 0.05346 | 0.05117 | 0.3437956 | 0.3435897 | 0.3336662 | 0.3362024
1062.826 | 0.05422 | 0.04893 | 0.05343 | 0.05116 | 0.3437956 | 0.3437302 | 0.333479 | 0.3361367
1062.585 | 0.05422 | 0.04893 | 0.05338 | 0.05114 | 0.3437956 | 0.3437302 | 0.3331669 | 0.3360053
1062.344 | 0.0542 | 0.04892 | 0.05332 | 0.0511 | 0.3436688 | 0.34366 | 0.3327924 | 0.3357424
1062.103 | 0.05417 | 0.04891 | 0.05326 | 0.05105 | 0.3434785 | 0.3435897 | 0.3324179 | 0.3354139
1061.862 | 0.05416 | 0.0489 | 0.05322 | 0.05099 | 0.3434151 | 0.3435195 | 0.3321683 | 0.3350197
1061.621 | 0.05416 | 0.0489 | 0.05319 | 0.05095 | 0.3434151 | 0.3435195 | 0.331981 | 0.3347569
1061.38 | 0.05418 | 0.04892 | 0.05318 | 0.05092 | 0.3435419 | 0.34366 | 0.3319186 | 0.3345598
1061.139 | 0.05423 | 0.04897 | 0.05321 | 0.05092 | 0.343859 | 0.3440112 | 0.3321059 | 0.3345598
1060.898 | 0.05429 | 0.04903 | 0.05326 | 0.05094 | 0.3442394 | 0.3444327 | 0.3324179 | 0.3346912
1060.657 | 0.05437 | 0.04911 | 0.05331 | 0.05098 | 0.3447467 | 0.3449947 | 0.33273 | 0.334954
1060.416 | 0.05444 | 0.04921 | 0.05337 | 0.05104 | 0.3451905 | 0.3456972 | 0.3331045 | 0.3353482
1060.175 | 0.0545 | 0.04931 | 0.05341 | 0.05111 | 0.345571 | 0.3463997 | 0.3333541 | 0.3358081
1059.933 | 0.05454 | 0.04941 | 0.05343 | 0.05118 | 0.3458246 | 0.3471022 | 0.333479 | 0.3362681
1059.692 | 0.05456 | 0.04951 | 0.05343 | 0.05126 | 0.3459514 | 0.3478047 | 0.333479 | 0.3367937
1059.451 | 0.05456 | 0.04961 | 0.05342 | 0.05135 | 0.3459514 | 0.3485072 | 0.3334166 | 0.337385
1059.21 | 0.05455 | 0.0497 | 0.05341 | 0.05144 | 0.345888 | 0.3491394 | 0.3333541 | 0.3379763
1058.969 | 0.05454 | 0.04979 | 0.05341 | 0.05154 | 0.3458246 | 0.3497717 | 0.3333541 | 0.3386334
1058.728 | 0.05455 | 0.04988 | 0.05344 | 0.05164 | 0.345888 | 0.3504039 | 0.3335414 | 0.3392904
1058.487 | 0.05457 | 0.04996 | 0.0535 | 0.05175 | 0.3460148 | 0.3509659 | 0.3339159 | 0.3400131
1058.246 | 0.05463 | 0.05004 | 0.05358 | 0.05186 | 0.3463953 | 0.3515279 | 0.3344152 | 0.3407359
1058.005 | 0.05472 | 0.05013 | 0.05369 | 0.05197 | 0.346966 | 0.3521602 | 0.3351017 | 0.3414586
1057.764 | 0.05483 | 0.05023 | 0.05382 | 0.05209 | 0.3476634 | 0.3528627 | 0.3359131 | 0.342247
1057.523 | 0.05497 | 0.05034 | 0.05397 | 0.05222 | 0.3485511 | 0.3536354 | 0.3368493 | 0.3431012
1057.282 | 0.05512 | 0.05048 | 0.05413 | 0.05235 | 0.3495023 | 0.3546189 | 0.337848 | 0.3439553
1057.041 | 0.05527 | 0.05064 | 0.05431 | 0.05249 | 0.3504534 | 0.3557429 | 0.3389714 | 0.3448752
1056.8 | 0.05542 | 0.05083 | 0.0545 | 0.05265 | 0.3514045 | 0.3570776 | 0.3401573 | 0.3459264
1056.559 | 0.05557 | 0.05104 | 0.05471 | 0.05281 | 0.3523556 | 0.3585529 | 0.341468 | 0.3469777
1056.318 | 0.05572 | 0.05127 | 0.05492 | 0.05299 | 0.3533067 | 0.3601686 | 0.3427787 | 0.3481603
1056.077 | 0.05588 | 0.0515 | 0.05513 | 0.05317 | 0.3543212 | 0.3617843 | 0.3440894 | 0.349343
1055.835 | 0.05605 | 0.05173 | 0.05533 | 0.05337 | 0.3553992 | 0.3634001 | 0.3453377 | 0.350657
1055.594 | 0.05623 | 0.05195 | 0.0555 | 0.05358 | 0.3565405 | 0.3649456 | 0.3463987 | 0.3520368
1055.353 | 0.05642 | 0.05215 | 0.05565 | 0.0538 | 0.3577452 | 0.3663505 | 0.3473349 | 0.3534823
1055.112 | 0.05661 | 0.05234 | 0.05579 | 0.05403 | 0.35895 | 0.3676853 | 0.3482087 | 0.3549934
1054.871 | 0.05682 | 0.05253 | 0.05592 | 0.05427 | 0.3602815 | 0.36902 | 0.3490201 | 0.3565703
1054.63 | 0.05705 | 0.05274 | 0.05606 | 0.05452 | 0.3617399 | 0.3704953 | 0.3498939 | 0.3582129
1054.389 | 0.0573 | 0.05296 | 0.05624 | 0.05479 | 0.3633251 | 0.3720407 | 0.3510174 | 0.3599869
1054.148 | 0.05757 | 0.05321 | 0.05647 | 0.05507 | 0.3650371 | 0.373797 | 0.3524529 | 0.3618265
1053.907 | 0.05785 | 0.05349 | 0.05674 | 0.05537 | 0.3668125 | 0.375764 | 0.3541381 | 0.3637976
1053.666 | 0.05815 | 0.05379 | 0.05704 | 0.05567 | 0.3687147 | 0.3778714 | 0.3560105 | 0.3657687
1053.425 | 0.05846 | 0.05411 | 0.05737 | 0.05598 | 0.3706804 | 0.3801194 | 0.3580702 | 0.3678055
1053.184 | 0.05876 | 0.05443 | 0.0577 | 0.05629 | 0.3725826 | 0.3823674 | 0.3601298 | 0.3698423
1052.943 | 0.05906 | 0.05476 | 0.05801 | 0.05661 | 0.3744848 | 0.3846856 | 0.3620647 | 0.3719448
1052.702 | 0.05936 | 0.05508 | 0.05831 | 0.05694 | 0.376387 | 0.3869336 | 0.3639371 | 0.374113
1052.461 | 0.05966 | 0.05541 | 0.05859 | 0.05729 | 0.3782893 | 0.3892518 | 0.3656847 | 0.3764126
1052.22 | 0.05998 | 0.05574 | 0.05887 | 0.05766 | 0.3803183 | 0.3915701 | 0.3674323 | 0.3788436
1051.979 | 0.06032 | 0.0561 | 0.05915 | 0.05805 | 0.3824742 | 0.3940991 | 0.3691799 | 0.381406
1051.738 | 0.06069 | 0.05648 | 0.05946 | 0.05846 | 0.3848202 | 0.3967685 | 0.3711147 | 0.3840999
1051.496 | 0.06109 | 0.05689 | 0.05981 | 0.0589 | 0.3873565 | 0.3996488 | 0.3732992 | 0.3869908
1051.255 | 0.06152 | 0.05732 | 0.06019 | 0.05935 | 0.3900831 | 0.4026695 | 0.375671 | 0.3899474
1051.014 | 0.06197 | 0.05777 | 0.0606 | 0.05981 | 0.3929364 | 0.4058307 | 0.3782299 | 0.3929698
1050.773 | 0.06242 | 0.05824 | 0.06102 | 0.06027 | 0.3957897 | 0.4091324 | 0.3808513 | 0.3959921
1050.532 | 0.06287 | 0.0587 | 0.06145 | 0.06074 | 0.3986431 | 0.4123639 | 0.3835351 | 0.3990802
1050.291 | 0.06332 | 0.05915 | 0.06188 | 0.06122 | 0.4014964 | 0.4155251 | 0.3862189 | 0.4022339
1050.05 | 0.06375 | 0.05959 | 0.06231 | 0.06169 | 0.4042229 | 0.4186161 | 0.3889028 | 0.4053219
1049.809 | 0.06418 | 0.06002 | 0.06274 | 0.06217 | 0.4069495 | 0.4216368 | 0.3915866 | 0.4084757
1049.568 | 0.06459 | 0.06044 | 0.06318 | 0.06265 | 0.4095492 | 0.4245873 | 0.3943328 | 0.4116294
1049.327 | 0.06499 | 0.06086 | 0.06362 | 0.06312 | 0.4120855 | 0.4275378 | 0.397079 | 0.4147175
1049.086 | 0.06538 | 0.06129 | 0.06405 | 0.06357 | 0.4145584 | 0.4305585 | 0.3997628 | 0.4176741
1048.845 | 0.06575 | 0.06172 | 0.06447 | 0.06399 | 0.4169044 | 0.4335792 | 0.4023842 | 0.4204336
1048.604 | 0.0661 | 0.06214 | 0.06486 | 0.06438 | 0.4191237 | 0.4365297 | 0.4048184 | 0.4229961
1048.363 | 0.06643 | 0.06256 | 0.06521 | 0.06473 | 0.4212162 | 0.4394802 | 0.4070029 | 0.4252957
1048.122 | 0.06674 | 0.06298 | 0.06552 | 0.06505 | 0.4231818 | 0.4424306 | 0.4089377 | 0.4273982
1047.881 | 0.06704 | 0.06337 | 0.06579 | 0.06534 | 0.425084 | 0.4451704 | 0.4106229 | 0.4293035
1047.64 | 0.06732 | 0.06376 | 0.06604 | 0.06563 | 0.4268594 | 0.4479101 | 0.4121832 | 0.4312089
1047.398 | 0.06761 | 0.06412 | 0.06628 | 0.06594 | 0.4286982 | 0.4504391 | 0.4136812 | 0.4332457
1047.157 | 0.0679 | 0.06447 | 0.06653 | 0.06626 | 0.4305371 | 0.4528978 | 0.4152415 | 0.4353482
1046.916 | 0.06821 | 0.06481 | 0.0668 | 0.0666 | 0.4325027 | 0.4552863 | 0.4169267 | 0.4375821
1046.675 | 0.06852 | 0.06514 | 0.06709 | 0.06697 | 0.4344683 | 0.4576045 | 0.4187367 | 0.4400131
1046.434 | 0.06885 | 0.06547 | 0.0674 | 0.06734 | 0.4365608 | 0.4599227 | 0.4206716 | 0.4424442
1046.193 | 0.06918 | 0.0658 | 0.06773 | 0.0677 | 0.4386532 | 0.462241 | 0.4227312 | 0.4448095
1045.952 | 0.06949 | 0.06613 | 0.06806 | 0.06804 | 0.4406189 | 0.4645592 | 0.4247909 | 0.4470434
1045.711 | 0.06978 | 0.06646 | 0.0684 | 0.06835 | 0.4424577 | 0.4668774 | 0.426913 | 0.4490802
1045.47 | 0.07005 | 0.06677 | 0.06872 | 0.06861 | 0.4441697 | 0.4690551 | 0.4289102 | 0.4507884
1045.229 | 0.07028 | 0.06705 | 0.06903 | 0.06885 | 0.4456281 | 0.4710221 | 0.4308451 | 0.4523653
1044.988 | 0.07049 | 0.0673 | 0.06931 | 0.06906 | 0.4469596 | 0.4727784 | 0.4325927 | 0.4537451
1044.747 | 0.07067 | 0.06751 | 0.06956 | 0.06925 | 0.4481009 | 0.4742536 | 0.434153 | 0.4549934
1044.506 | 0.07084 | 0.06768 | 0.06978 | 0.06944 | 0.4491789 | 0.4754478 | 0.4355262 | 0.4562418
1044.265 | 0.07098 | 0.0678 | 0.06995 | 0.06962 | 0.4500666 | 0.4762908 | 0.4365872 | 0.4574244
1044.024 | 0.07111 | 0.0679 | 0.07008 | 0.06979 | 0.4508909 | 0.4769933 | 0.4373986 | 0.4585414
1043.783 | 0.07121 | 0.06799 | 0.07017 | 0.06995 | 0.451525 | 0.4776256 | 0.4379603 | 0.4595926
1043.542 | 0.07129 | 0.06806 | 0.07023 | 0.07009 | 0.4520322 | 0.4781173 | 0.4383348 | 0.4605125
1043.3 | 0.07135 | 0.06814 | 0.07027 | 0.0702 | 0.4524127 | 0.4786793 | 0.4385844 | 0.4612352
1043.059 | 0.0714 | 0.06823 | 0.0703 | 0.07031 | 0.4527297 | 0.4793116 | 0.4387717 | 0.461958
1042.818 | 0.07144 | 0.06833 | 0.07033 | 0.07041 | 0.4529833 | 0.480014 | 0.4389589 | 0.462615
1042.577 | 0.07149 | 0.06843 | 0.07036 | 0.07051 | 0.4533004 | 0.4807165 | 0.4391462 | 0.463272
1042.336 | 0.07155 | 0.06853 | 0.07041 | 0.07062 | 0.4536808 | 0.481419 | 0.4394582 | 0.4639947
1042.095 | 0.07163 | 0.06863 | 0.07047 | 0.07075 | 0.4541881 | 0.4821215 | 0.4398327 | 0.4648489
1041.854 | 0.07172 | 0.06873 | 0.07054 | 0.07087 | 0.4547587 | 0.482824 | 0.4402696 | 0.4656373
1041.613 | 0.07181 | 0.06882 | 0.07061 | 0.07099 | 0.4553294 | 0.4834563 | 0.4407065 | 0.4664258
1041.372 | 0.07192 | 0.06891 | 0.0707 | 0.0711 | 0.4560269 | 0.4840885 | 0.4412683 | 0.4671485
1041.131 | 0.07202 | 0.069 | 0.07079 | 0.07119 | 0.456661 | 0.4847208 | 0.44183 | 0.4677398
1040.89 | 0.07212 | 0.06909 | 0.07088 | 0.07127 | 0.457295 | 0.485353 | 0.4423917 | 0.4682654
1040.649 | 0.07223 | 0.0692 | 0.071 | 0.07134 | 0.4579925 | 0.4861257 | 0.4431407 | 0.4687254
1040.408 | 0.07236 | 0.06932 | 0.07112 | 0.07143 | 0.4588168 | 0.4869687 | 0.4438897 | 0.4693167
1040.167 | 0.0725 | 0.06946 | 0.07127 | 0.07153 | 0.4597045 | 0.4879522 | 0.4448259 | 0.4699737
1039.926 | 0.07267 | 0.06961 | 0.07143 | 0.07167 | 0.4607824 | 0.489006 | 0.4458245 | 0.4708936
1039.685 | 0.07287 | 0.06978 | 0.07161 | 0.07184 | 0.4620506 | 0.4902002 | 0.4469479 | 0.4720105
1039.443 | 0.07309 | 0.06995 | 0.07179 | 0.07204 | 0.4634456 | 0.4913945 | 0.4480714 | 0.4733246
1039.203 | 0.07332 | 0.07013 | 0.07197 | 0.07225 | 0.4649039 | 0.4926589 | 0.4491949 | 0.4747043
1038.961 | 0.07356 | 0.07031 | 0.07216 | 0.07249 | 0.4664257 | 0.4939234 | 0.4503807 | 0.4762812
1038.72 | 0.0738 | 0.0705 | 0.07235 | 0.07273 | 0.4679475 | 0.4952582 | 0.4515666 | 0.4778581
1038.479 | 0.07406 | 0.07071 | 0.07256 | 0.07298 | 0.4695961 | 0.4967334 | 0.4528773 | 0.4795007
1038.238 | 0.07431 | 0.07094 | 0.07279 | 0.07324 | 0.4711813 | 0.4983491 | 0.4543128 | 0.4812089
1037.997 | 0.07458 | 0.07122 | 0.07306 | 0.07353 | 0.4728933 | 0.5003161 | 0.455998 | 0.4831143
1037.756 | 0.07487 | 0.07154 | 0.07337 | 0.07383 | 0.4747321 | 0.5025641 | 0.4579328 | 0.4850854
1037.515 | 0.07518 | 0.07191 | 0.07372 | 0.07417 | 0.4766977 | 0.5051633 | 0.4601173 | 0.4873193
1037.274 | 0.07552 | 0.07233 | 0.07411 | 0.07453 | 0.4788536 | 0.5081138 | 0.4625515 | 0.4896846
1037.033 | 0.07589 | 0.07279 | 0.0745 | 0.07492 | 0.4811997 | 0.5113453 | 0.4649856 | 0.492247
1036.792 | 0.07628 | 0.07327 | 0.0749 | 0.07534 | 0.4836726 | 0.5147172 | 0.4674822 | 0.4950066
1036.551 | 0.07668 | 0.07376 | 0.07528 | 0.07577 | 0.4862089 | 0.5181595 | 0.469854 | 0.4978318
1036.31 | 0.0771 | 0.07426 | 0.07563 | 0.07621 | 0.488872 | 0.5216719 | 0.4720384 | 0.5007227
1036.069 | 0.07752 | 0.07475 | 0.07598 | 0.07665 | 0.4915351 | 0.5251142 | 0.4742229 | 0.5036137
1035.828 | 0.07796 | 0.07523 | 0.07633 | 0.0771 | 0.494325 | 0.5284861 | 0.4764074 | 0.5065703
1035.587 | 0.07842 | 0.07572 | 0.07671 | 0.07755 | 0.4972418 | 0.5319283 | 0.4787792 | 0.5095269
1035.346 | 0.07892 | 0.07622 | 0.07714 | 0.07803 | 0.5004121 | 0.5354408 | 0.481463 | 0.5126807
1035.104 | 0.07948 | 0.07676 | 0.07764 | 0.07854 | 0.503963 | 0.5392343 | 0.4845837 | 0.5160315
1034.863 | 0.0801 | 0.07736 | 0.07822 | 0.07912 | 0.5078942 | 0.5434492 | 0.4882037 | 0.5198423
1034.622 | 0.0808 | 0.07803 | 0.07887 | 0.07977 | 0.5123328 | 0.548156 | 0.4922606 | 0.524113
1034.381 | 0.08156 | 0.07878 | 0.07959 | 0.0805 | 0.5171517 | 0.5534247 | 0.4967545 | 0.5289093
1034.14 | 0.08237 | 0.07961 | 0.08036 | 0.0813 | 0.5222877 | 0.5592554 | 0.5015604 | 0.5341656
1033.899 | 0.08322 | 0.08049 | 0.08116 | 0.08216 | 0.5276774 | 0.5654373 | 0.5065535 | 0.539816
1033.658 | 0.08407 | 0.0814 | 0.08199 | 0.08305 | 0.533067 | 0.57183 | 0.5117339 | 0.5456636
1033.417 | 0.08493 | 0.08233 | 0.08282 | 0.08394 | 0.5385201 | 0.5783632 | 0.5169142 | 0.5515112
1033.176 | 0.08579 | 0.08324 | 0.08367 | 0.08483 | 0.5439731 | 0.5847559 | 0.5222194 | 0.5573587
1032.935 | 0.08665 | 0.08412 | 0.08452 | 0.0857 | 0.5494262 | 0.5909378 | 0.5275247 | 0.5630749
1032.694 | 0.08752 | 0.08498 | 0.08538 | 0.08656 | 0.5549426 | 0.5969793 | 0.5328923 | 0.5687254
1032.453 | 0.08841 | 0.08583 | 0.08626 | 0.08742 | 0.5605859 | 0.6029505 | 0.5383847 | 0.5743758
1032.212 | 0.08934 | 0.0867 | 0.08714 | 0.08829 | 0.5664828 | 0.6090622 | 0.5438772 | 0.580092
1031.971 | 0.0903 | 0.08761 | 0.08805 | 0.0892 | 0.5725699 | 0.6154549 | 0.5495569 | 0.586071
1031.73 | 0.0913 | 0.08859 | 0.08898 | 0.09015 | 0.5789107 | 0.6223393 | 0.5553614 | 0.5923127
1031.489 | 0.09235 | 0.08965 | 0.08996 | 0.09116 | 0.5855684 | 0.6297857 | 0.561478 | 0.5989488
1031.248 | 0.09344 | 0.09079 | 0.09098 | 0.09221 | 0.5924799 | 0.6377942 | 0.5678442 | 0.6058476
1031.006 | 0.09458 | 0.09201 | 0.09207 | 0.09332 | 0.5997083 | 0.6463646 | 0.5746474 | 0.6131406
1030.765 | 0.09577 | 0.09329 | 0.09322 | 0.09447 | 0.6072538 | 0.6553565 | 0.581825 | 0.6206965
1030.524 | 0.09702 | 0.09461 | 0.09444 | 0.09568 | 0.6151798 | 0.6646294 | 0.5894395 | 0.6286465
1030.283 | 0.09831 | 0.09597 | 0.09571 | 0.09693 | 0.6233593 | 0.6741834 | 0.5973661 | 0.6368594
1030.042 | 0.09965 | 0.09733 | 0.09704 | 0.09821 | 0.6318559 | 0.6837373 | 0.6056672 | 0.6452694
1029.801 | 0.10104 | 0.09871 | 0.0984 | 0.09953 | 0.6406696 | 0.6934317 | 0.6141555 | 0.6539422
1029.56 | 0.10246 | 0.10009 | 0.09978 | 0.10088 | 0.6496735 | 0.7031261 | 0.6227687 | 0.6628121
1029.319 | 0.10393 | 0.10148 | 0.10119 | 0.10227 | 0.6589944 | 0.7128908 | 0.6315691 | 0.6719448
1029.078 | 0.10544 | 0.10291 | 0.10261 | 0.10369 | 0.6685689 | 0.7229364 | 0.6404319 | 0.6812746
1028.837 | 0.10698 | 0.10437 | 0.10407 | 0.10515 | 0.6783337 | 0.7331928 | 0.6495444 | 0.6908673
1028.596 | 0.10855 | 0.10589 | 0.10555 | 0.10665 | 0.6882886 | 0.7438707 | 0.6587817 | 0.7007227
1028.355 | 0.11014 | 0.10748 | 0.10706 | 0.1082 | 0.6983704 | 0.7550404 | 0.6682062 | 0.7109067
1028.114 | 0.11175 | 0.10912 | 0.10861 | 0.10979 | 0.708579 | 0.7665613 | 0.6778804 | 0.7213535
1027.873 | 0.11337 | 0.11082 | 0.11018 | 0.11141 | 0.7188511 | 0.7785037 | 0.6876794 | 0.7319974
1027.632 | 0.11501 | 0.11255 | 0.11178 | 0.11306 | 0.7292499 | 0.7906568 | 0.6976657 | 0.7428384
1027.391 | 0.11666 | 0.1143 | 0.1134 | 0.11472 | 0.7397121 | 0.8029505 | 0.7077768 | 0.7537451
1027.15 | 0.11832 | 0.11605 | 0.11501 | 0.11638 | 0.7502378 | 0.8152441 | 0.7178255 | 0.7646518
1026.908 | 0.12 | 0.1178 | 0.11663 | 0.11803 | 0.7608902 | 0.8275378 | 0.7279366 | 0.7754928
1026.667 | 0.12171 | 0.11956 | 0.11823 | 0.1197 | 0.7717329 | 0.8399017 | 0.7379229 | 0.7864652
1026.426 | 0.12343 | 0.12133 | 0.11984 | 0.12137 | 0.782639 | 0.8523358 | 0.7479715 | 0.7974376
1026.185 | 0.12518 | 0.12313 | 0.12146 | 0.12306 | 0.7937353 | 0.8649807 | 0.7580826 | 0.8085414
1025.944 | 0.12695 | 0.12497 | 0.1231 | 0.12477 | 0.8049585 | 0.8779066 | 0.7683186 | 0.8197766
1025.703 | 0.12874 | 0.12685 | 0.12478 | 0.12651 | 0.8163084 | 0.8911135 | 0.7788041 | 0.8312089
1025.462 | 0.13054 | 0.12876 | 0.12649 | 0.12828 | 0.8277218 | 0.9045311 | 0.789477 | 0.8428384
1025.221 | 0.13235 | 0.13068 | 0.12824 | 0.13006 | 0.8391985 | 0.918019 | 0.8003995 | 0.8545335
1024.98 | 0.13415 | 0.13259 | 0.13001 | 0.13185 | 0.8506119 | 0.9314366 | 0.8114468 | 0.8662943
1024.739 | 0.13593 | 0.13448 | 0.13177 | 0.13363 | 0.8618984 | 0.9447137 | 0.8224317 | 0.8779895
1024.498 | 0.13767 | 0.13632 | 0.13352 | 0.13539 | 0.8729313 | 0.9576396 | 0.8333541 | 0.8895532
1024.257 | 0.13936 | 0.13812 | 0.13522 | 0.1371 | 0.8836472 | 0.9702845 | 0.8439645 | 0.9007884
1024.016 | 0.14098 | 0.13988 | 0.13687 | 0.13877 | 0.8939192 | 0.9826484 | 0.8542629 | 0.9117608
1023.775 | 0.14253 | 0.14159 | 0.13846 | 0.14039 | 0.9037474 | 0.994661 | 0.8641867 | 0.9224047
1023.534 | 0.14402 | 0.14325 | 0.13998 | 0.14195 | 0.9131951 | 1.006322 | 0.8736737 | 0.9326544
1023.293 | 0.14545 | 0.14485 | 0.14143 | 0.14346 | 0.9222624 | 1.017562 | 0.8827238 | 0.9425756
1023.052 | 0.14684 | 0.14639 | 0.14282 | 0.14491 | 0.931076 | 1.028381 | 0.8913993 | 0.9521025
1022.811 | 0.14819 | 0.14786 | 0.14413 | 0.14632 | 0.939636 | 1.038707 | 0.8995756 | 0.9613666
1022.569 | 0.1495 | 0.14924 | 0.14538 | 0.14767 | 0.9479424 | 1.048402 | 0.9073774 | 0.9702365
1022.328 | 0.15076 | 0.15054 | 0.14655 | 0.14896 | 0.9559318 | 1.057534 | 0.9146798 | 0.9787122
1022.087 | 0.15196 | 0.15176 | 0.14766 | 0.15016 | 0.9635407 | 1.066105 | 0.9216078 | 0.9865966
1021.846 | 0.15309 | 0.15289 | 0.1487 | 0.15125 | 0.9707057 | 1.074043 | 0.9280989 | 0.9937582
1021.605 | 0.15414 | 0.15392 | 0.14967 | 0.15223 | 0.9773635 | 1.081279 | 0.934153 | 1.000197
1021.364 | 0.15508 | 0.15486 | 0.15059 | 0.15309 | 0.9833238 | 1.087882 | 0.9398951 | 1.005848
1021.123 | 0.15592 | 0.1557 | 0.15143 | 0.15381 | 0.9886501 | 1.093783 | 0.9451379 | 1.010578
1020.882 | 0.15664 | 0.15641 | 0.15218 | 0.15439 | 0.9932154 | 1.098771 | 0.949819 | 1.014389
1020.641 | 0.15723 | 0.157 | 0.15283 | 0.15485 | 0.9969564 | 1.102915 | 0.9538759 | 1.017411
1020.4 | 0.15769 | 0.15745 | 0.15335 | 0.15519 | 0.9998732 | 1.106077 | 0.9571215 | 1.019645
1020.159 | 0.15799 | 0.15777 | 0.15373 | 0.1554 | 1.001775 | 1.108325 | 0.9594932 | 1.021025
1019.918 | 0.15813 | 0.15795 | 0.15394 | 0.15549 | 1.002663 | 1.109589 | 0.9608039 | 1.021616
1019.677 | 0.15812 | 0.15798 | 0.15397 | 0.15547 | 1.0026 | 1.1098 | 0.9609911 | 1.021485
1019.436 | 0.15796 | 0.15788 | 0.15383 | 0.15533 | 1.001585 | 1.109097 | 0.9601173 | 1.020565
1019.195 | 0.15764 | 0.15764 | 0.15353 | 0.15507 | 0.9995561 | 1.107411 | 0.9582449 | 1.018857
1018.954 | 0.15719 | 0.15726 | 0.15306 | 0.1547 | 0.9967028 | 1.104742 | 0.9553114 | 1.016426
1018.713 | 0.15659 | 0.15675 | 0.15246 | 0.15422 | 0.9928984 | 1.101159 | 0.9515666 | 1.013272
1018.471 | 0.15587 | 0.15611 | 0.15173 | 0.15362 | 0.988333 | 1.096663 | 0.9470104 | 1.00933
1018.23 | 0.15502 | 0.15533 | 0.15089 | 0.1529 | 0.9829434 | 1.091184 | 0.9417676 | 1.004599
1017.989 | 0.15405 | 0.15443 | 0.14994 | 0.15205 | 0.9767928 | 1.084861 | 0.9358382 | 0.9990145
1017.748 | 0.15296 | 0.1534 | 0.14891 | 0.15107 | 0.9698814 | 1.077626 | 0.9294096 | 0.9925756
1017.507 | 0.15174 | 0.15222 | 0.14778 | 0.14996 | 0.9621457 | 1.069336 | 0.9223568 | 0.9852825
1017.266 | 0.15041 | 0.15091 | 0.14654 | 0.14869 | 0.9537125 | 1.060133 | 0.9146174 | 0.9769382
1017.025 | 0.14895 | 0.14944 | 0.1452 | 0.14728 | 0.944455 | 1.049807 | 0.9062539 | 0.9676741
1016.784 | 0.14738 | 0.14784 | 0.14374 | 0.14573 | 0.9345 | 1.038567 | 0.8971414 | 0.9574901
1016.543 | 0.14569 | 0.1461 | 0.14216 | 0.14404 | 0.9237842 | 1.026344 | 0.88728 | 0.9463863
1016.302 | 0.14388 | 0.14424 | 0.14047 | 0.14224 | 0.9123074 | 1.013277 | 0.876732 | 0.9345598
1016.061 | 0.14196 | 0.14229 | 0.13866 | 0.14034 | 0.9001332 | 0.9995785 | 0.865435 | 0.9220762
1015.82 | 0.13996 | 0.14027 | 0.13676 | 0.13836 | 0.8874517 | 0.9853881 | 0.8535763 | 0.909067
1015.579 | 0.13788 | 0.13819 | 0.13478 | 0.13632 | 0.8742629 | 0.9707763 | 0.8412183 | 0.8956636
1015.338 | 0.13575 | 0.13606 | 0.13275 | 0.13424 | 0.8607571 | 0.9558131 | 0.8285482 | 0.8819974
1015.097 | 0.13358 | 0.13388 | 0.13066 | 0.1321 | 0.8469977 | 0.9404988 | 0.8155037 | 0.8679369
1014.856 | 0.13138 | 0.13165 | 0.12853 | 0.12993 | 0.833048 | 0.9248332 | 0.8022095 | 0.8536794
1014.615 | 0.12914 | 0.12937 | 0.12636 | 0.12772 | 0.8188447 | 0.9088163 | 0.7886656 | 0.839159
1014.373 | 0.12687 | 0.12705 | 0.12416 | 0.12547 | 0.8044512 | 0.8925184 | 0.7749345 | 0.8243758
1014.132 | 0.12457 | 0.12469 | 0.12193 | 0.1232 | 0.7898675 | 0.8759396 | 0.7610161 | 0.8094612
1013.891 | 0.12224 | 0.12232 | 0.11968 | 0.12091 | 0.7750935 | 0.8592905 | 0.7469729 | 0.7944152
1013.65 | 0.11989 | 0.11994 | 0.11742 | 0.11861 | 0.7601928 | 0.8425711 | 0.7328673 | 0.7793035
1013.409 | 0.11753 | 0.11756 | 0.11516 | 0.11632 | 0.7452286 | 0.8258518 | 0.7187617 | 0.7642576
1013.168 | 0.11517 | 0.11519 | 0.11292 | 0.11404 | 0.7302644 | 0.8092027 | 0.7047809 | 0.7492773
1012.927 | 0.11281 | 0.11283 | 0.11068 | 0.11177 | 0.7153002 | 0.7926238 | 0.6908001 | 0.7343627
1012.686 | 0.11045 | 0.11048 | 0.10847 | 0.10952 | 0.7003361 | 0.7761152 | 0.6770066 | 0.7195795
1012.445 | 0.10809 | 0.10813 | 0.10627 | 0.10726 | 0.6853719 | 0.7596066 | 0.6632755 | 0.7047306
1012.204 | 0.10574 | 0.10577 | 0.10408 | 0.105 | 0.6704711 | 0.7430277 | 0.6496068 | 0.6898817
1011.963 | 0.1034 | 0.1034 | 0.1019 | 0.10273 | 0.6556338 | 0.7263786 | 0.6360005 | 0.6749671
1011.722 | 0.1011 | 0.10104 | 0.09974 | 0.10045 | 0.64105 | 0.7097998 | 0.622519 | 0.6599869
1011.481 | 0.09885 | 0.0987 | 0.09759 | 0.09818 | 0.6267833 | 0.6933614 | 0.6091 | 0.6450723
1011.24 | 0.09665 | 0.09638 | 0.09545 | 0.09593 | 0.6128337 | 0.6770636 | 0.5957434 | 0.6302891
1010.999 | 0.09452 | 0.0941 | 0.09334 | 0.09371 | 0.5993279 | 0.6610467 | 0.582574 | 0.615703
1010.758 | 0.09245 | 0.09188 | 0.09124 | 0.09154 | 0.5862025 | 0.6454514 | 0.569467 | 0.6014455
1010.516 | 0.09043 | 0.08971 | 0.08918 | 0.08941 | 0.5733942 | 0.6302072 | 0.5566097 | 0.5874507
1010.276 | 0.08845 | 0.08761 | 0.08716 | 0.08736 | 0.5608395 | 0.6154549 | 0.544002 | 0.5739816
1010.034 | 0.08649 | 0.08557 | 0.08519 | 0.08536 | 0.5484116 | 0.601124 | 0.5317064 | 0.560841
1009.793 | 0.08455 | 0.08359 | 0.08328 | 0.08345 | 0.5361106 | 0.5872146 | 0.5197853 | 0.5482917
1009.552 | 0.08264 | 0.08168 | 0.08143 | 0.08159 | 0.5239997 | 0.573797 | 0.5082387 | 0.536071
1009.311 | 0.08077 | 0.07981 | 0.07963 | 0.07981 | 0.5121425 | 0.5606603 | 0.4970041 | 0.5243758
1009.07 | 0.07894 | 0.07799 | 0.0779 | 0.07807 | 0.500539 | 0.547875 | 0.4862065 | 0.5129435
1008.829 | 0.07715 | 0.07622 | 0.0762 | 0.07637 | 0.489189 | 0.5354408 | 0.4755961 | 0.501774
1008.588 | 0.0754 | 0.07449 | 0.07455 | 0.0747 | 0.4780927 | 0.5232877 | 0.4652977 | 0.4908016
1008.347 | 0.07369 | 0.0728 | 0.07293 | 0.07304 | 0.46725 | 0.5114155 | 0.4551866 | 0.4798949
1008.106 | 0.07203 | 0.07116 | 0.07135 | 0.07141 | 0.4567244 | 0.4998946 | 0.4453252 | 0.4691853
1007.865 | 0.07042 | 0.06957 | 0.06982 | 0.06981 | 0.4465158 | 0.488725 | 0.4357758 | 0.4586728
1007.624 | 0.06887 | 0.06804 | 0.06835 | 0.06824 | 0.4366876 | 0.4779768 | 0.4266009 | 0.4483574
1007.383 | 0.06738 | 0.06658 | 0.06694 | 0.06674 | 0.4272399 | 0.4677204 | 0.4178005 | 0.438502
1007.142 | 0.06596 | 0.06517 | 0.0656 | 0.0653 | 0.418236 | 0.4578152 | 0.409437 | 0.4290407
1006.901 | 0.06461 | 0.0638 | 0.06431 | 0.06394 | 0.409676 | 0.4481911 | 0.4013856 | 0.4201051
1006.66 | 0.06331 | 0.06247 | 0.06306 | 0.06263 | 0.401433 | 0.4388479 | 0.3935838 | 0.411498
1006.419 | 0.06205 | 0.06117 | 0.06185 | 0.06138 | 0.3934437 | 0.4297155 | 0.3860317 | 0.4032852
1006.177 | 0.06082 | 0.0599 | 0.06065 | 0.06017 | 0.3856445 | 0.4207938 | 0.378542 | 0.3953351
1005.936 | 0.05963 | 0.05865 | 0.05948 | 0.05898 | 0.378099 | 0.4120126 | 0.3712395 | 0.3875164
1005.695 | 0.05846 | 0.05745 | 0.05834 | 0.05782 | 0.3706804 | 0.4035827 | 0.3641243 | 0.3798949
1005.454 | 0.05734 | 0.05629 | 0.05724 | 0.05668 | 0.3635787 | 0.3954338 | 0.3572588 | 0.3724047
1005.213 | 0.05626 | 0.05519 | 0.05619 | 0.05558 | 0.3567307 | 0.3877064 | 0.3507053 | 0.3651774
1004.972 | 0.05523 | 0.05416 | 0.05519 | 0.05452 | 0.3501997 | 0.3804707 | 0.3444639 | 0.3582129
1004.731 | 0.05426 | 0.05317 | 0.05425 | 0.0535 | 0.3440492 | 0.373516 | 0.3385969 | 0.3515112
1004.49 | 0.05334 | 0.05223 | 0.05336 | 0.05252 | 0.3382157 | 0.3669125 | 0.3330421 | 0.3450723
1004.249 | 0.05246 | 0.05133 | 0.0525 | 0.05158 | 0.3326359 | 0.3605901 | 0.3276744 | 0.3388962
1004.008 | 0.05162 | 0.05047 | 0.05167 | 0.05068 | 0.3273096 | 0.3545486 | 0.3224941 | 0.3329829
1003.767 | 0.05081 | 0.04963 | 0.05086 | 0.04981 | 0.3221736 | 0.3486477 | 0.3174385 | 0.3272668
1003.526 | 0.05004 | 0.04882 | 0.05007 | 0.04897 | 0.3172912 | 0.3429575 | 0.3125078 | 0.3217477
1003.285 | 0.04928 | 0.04803 | 0.0493 | 0.04816 | 0.3124723 | 0.3374078 | 0.3077019 | 0.3164258
1003.044 | 0.04855 | 0.04727 | 0.04856 | 0.04737 | 0.3078435 | 0.3320688 | 0.3030833 | 0.3112352
1002.803 | 0.04783 | 0.04652 | 0.04784 | 0.0466 | 0.3032782 | 0.3268001 | 0.2985894 | 0.3061761
1002.562 | 0.04712 | 0.04578 | 0.04715 | 0.04585 | 0.2987762 | 0.3216017 | 0.2942829 | 0.3012484
1002.321 | 0.04642 | 0.04505 | 0.04648 | 0.04512 | 0.2943377 | 0.3164735 | 0.2901011 | 0.296452
1002.079 | 0.04572 | 0.04431 | 0.04582 | 0.0444 | 0.2898992 | 0.311275 | 0.2859818 | 0.2917214
1001.838 | 0.04503 | 0.04356 | 0.04517 | 0.04369 | 0.2855241 | 0.3060063 | 0.2819249 | 0.2870565
1001.597 | 0.04435 | 0.04282 | 0.04453 | 0.04301 | 0.2812124 | 0.3008079 | 0.2779303 | 0.2825887
1001.356 | 0.0437 | 0.0421 | 0.04389 | 0.04234 | 0.2770909 | 0.2957499 | 0.2739358 | 0.2781866
1001.115 | 0.04308 | 0.0414 | 0.04327 | 0.0417 | 0.2731596 | 0.2908325 | 0.2700662 | 0.2739816
1000.874 | 0.04248 | 0.04074 | 0.04266 | 0.0411 | 0.2693551 | 0.286196 | 0.2662589 | 0.2700394
1000.633 | 0.0419 | 0.04013 | 0.04208 | 0.04052 | 0.2656775 | 0.2819108 | 0.2626389 | 0.2662286
1000.392 | 0.04134 | 0.03956 | 0.04153 | 0.03997 | 0.2621267 | 0.2779066 | 0.2592061 | 0.262615
1000.151 | 0.0408 | 0.03902 | 0.04099 | 0.03945 | 0.2587027 | 0.2741131 | 0.2558357 | 0.2591984
999.9099 | 0.04027 | 0.03852 | 0.04048 | 0.03895 | 0.2553421 | 0.2706006 | 0.2526526 | 0.2559133
999.6689 | 0.03975 | 0.03805 | 0.03999 | 0.03848 | 0.2520449 | 0.2672989 | 0.2495943 | 0.2528252
999.4279 | 0.03926 | 0.03759 | 0.03952 | 0.03802 | 0.2489379 | 0.2640674 | 0.2466608 | 0.2498029
999.1868 | 0.03878 | 0.03715 | 0.03907 | 0.03758 | 0.2458944 | 0.2609765 | 0.2438522 | 0.246912
998.9457 | 0.03832 | 0.03672 | 0.03864 | 0.03715 | 0.2429776 | 0.2579557 | 0.2411684 | 0.2440867
998.7047 | 0.03787 | 0.0363 | 0.03823 | 0.03674 | 0.2401243 | 0.2550053 | 0.2386094 | 0.2413929
998.4636 | 0.03744 | 0.03588 | 0.03784 | 0.03633 | 0.2373978 | 0.2520548 | 0.2361753 | 0.2386991
998.2225 | 0.03702 | 0.03547 | 0.03746 | 0.03594 | 0.2347346 | 0.2491746 | 0.2338035 | 0.2361367
997.9814 | 0.03661 | 0.03506 | 0.03709 | 0.03555 | 0.2321349 | 0.2462943 | 0.2314942 | 0.2335742
997.7405 | 0.03623 | 0.03466 | 0.03673 | 0.03516 | 0.2297254 | 0.2434844 | 0.2292473 | 0.2310118
997.4994 | 0.03586 | 0.03427 | 0.03636 | 0.03478 | 0.2273794 | 0.2407446 | 0.226938 | 0.2285151
997.2583 | 0.0355 | 0.0339 | 0.03601 | 0.0344 | 0.2250967 | 0.2381454 | 0.2247535 | 0.2260184
997.0172 | 0.03516 | 0.03354 | 0.03567 | 0.03403 | 0.2229408 | 0.2356164 | 0.2226314 | 0.2235874
996.7762 | 0.03482 | 0.0332 | 0.03534 | 0.03366 | 0.220785 | 0.233228 | 0.2205717 | 0.2211564
996.5352 | 0.03449 | 0.03287 | 0.03503 | 0.0333 | 0.2186925 | 0.2309097 | 0.2186369 | 0.2187911
996.2941 | 0.03416 | 0.03255 | 0.03474 | 0.03296 | 0.2166001 | 0.2286617 | 0.2168269 | 0.2165572
996.053 | 0.03383 | 0.03224 | 0.03447 | 0.03264 | 0.2145076 | 0.226484 | 0.2151417 | 0.2144547
995.812 | 0.03351 | 0.03193 | 0.03422 | 0.03234 | 0.2124786 | 0.2243063 | 0.2135813 | 0.2124836
995.5709 | 0.0332 | 0.03163 | 0.03397 | 0.03206 | 0.210513 | 0.2221988 | 0.212021 | 0.2106439
995.3298 | 0.03291 | 0.03134 | 0.03373 | 0.0318 | 0.2086741 | 0.2201616 | 0.210523 | 0.2089356
995.0887 | 0.03264 | 0.03105 | 0.03348 | 0.03155 | 0.2069621 | 0.2181243 | 0.2089627 | 0.207293
994.8478 | 0.03238 | 0.03077 | 0.03322 | 0.03131 | 0.2053136 | 0.2161574 | 0.2073399 | 0.2057162
994.6067 | 0.03212 | 0.03048 | 0.03295 | 0.03108 | 0.203665 | 0.2141201 | 0.2056547 | 0.204205
994.3656 | 0.03186 | 0.03019 | 0.03267 | 0.03084 | 0.2020164 | 0.2120829 | 0.2039071 | 0.2026281
994.1245 | 0.0316 | 0.02989 | 0.03239 | 0.03059 | 0.2003678 | 0.2099754 | 0.2021595 | 0.2009855
993.8835 | 0.03134 | 0.02959 | 0.03212 | 0.03035 | 0.1987192 | 0.2078679 | 0.2004743 | 0.1994087
993.6425 | 0.03108 | 0.02929 | 0.03186 | 0.03012 | 0.1970706 | 0.2057604 | 0.1988516 | 0.1978975
993.4014 | 0.03083 | 0.02901 | 0.03163 | 0.02989 | 0.1954854 | 0.2037935 | 0.1974161 | 0.1963863
993.1603 | 0.03062 | 0.02876 | 0.03143 | 0.02969 | 0.1941538 | 0.2020372 | 0.1961678 | 0.1950723
992.9193 | 0.03044 | 0.02855 | 0.03127 | 0.0295 | 0.1930125 | 0.200562 | 0.1951691 | 0.1938239
992.6782 | 0.0303 | 0.02838 | 0.03114 | 0.02934 | 0.1921248 | 0.1993678 | 0.1943578 | 0.1927727
992.4371 | 0.03019 | 0.02825 | 0.03104 | 0.02921 | 0.1914273 | 0.1984545 | 0.1937336 | 0.1919185
992.196 | 0.03011 | 0.02815 | 0.03096 | 0.02909 | 0.19092 | 0.197752 | 0.1932343 | 0.1911301
991.9551 | 0.03005 | 0.02807 | 0.03089 | 0.02898 | 0.1905396 | 0.19719 | 0.1927974 | 0.1904074
991.714 | 0.02998 | 0.02798 | 0.0308 | 0.02888 | 0.1900957 | 0.1965578 | 0.1922357 | 0.1897503
991.4729 | 0.0299 | 0.02789 | 0.0307 | 0.02879 | 0.1895885 | 0.1959255 | 0.1916115 | 0.189159
991.2318 | 0.0298 | 0.02778 | 0.03057 | 0.02868 | 0.1889544 | 0.1951528 | 0.1908001 | 0.1884363
990.9908 | 0.02967 | 0.02765 | 0.03041 | 0.02857 | 0.1881301 | 0.1942396 | 0.1898015 | 0.1877135
990.7498 | 0.02951 | 0.02751 | 0.03024 | 0.02845 | 0.1871156 | 0.1932561 | 0.1887405 | 0.1869251
990.5087 | 0.02934 | 0.02736 | 0.03006 | 0.02831 | 0.1860377 | 0.1922023 | 0.187617 | 0.1860053
990.2676 | 0.02915 | 0.0272 | 0.02987 | 0.02817 | 0.1848329 | 0.1910783 | 0.1864312 | 0.1850854
990.0266 | 0.02897 | 0.02705 | 0.02968 | 0.02801 | 0.1836916 | 0.1900246 | 0.1852453 | 0.1840342
989.7855 | 0.0288 | 0.02689 | 0.0295 | 0.02785 | 0.1826137 | 0.1889006 | 0.1841218 | 0.1829829
989.5444 | 0.02863 | 0.02675 | 0.02933 | 0.02768 | 0.1815357 | 0.1879171 | 0.1830608 | 0.181866
989.3033 | 0.02847 | 0.02661 | 0.02915 | 0.02751 | 0.1805212 | 0.1869336 | 0.1819373 | 0.180749
989.0624 | 0.02833 | 0.02648 | 0.02898 | 0.02734 | 0.1796335 | 0.1860204 | 0.1808763 | 0.1796321
988.8213 | 0.02819 | 0.02636 | 0.02882 | 0.02717 | 0.1787458 | 0.1851774 | 0.1798777 | 0.1785151
988.5802 | 0.02806 | 0.02625 | 0.02867 | 0.027 | 0.1779215 | 0.1844046 | 0.1789415 | 0.1773982
988.3391 | 0.02795 | 0.02616 | 0.02853 | 0.02684 | 0.177224 | 0.1837724 | 0.1780677 | 0.1763469
988.0981 | 0.02785 | 0.02609 | 0.02841 | 0.0267 | 0.1765899 | 0.1832806 | 0.1773187 | 0.1754271
987.8571 | 0.02776 | 0.02602 | 0.02831 | 0.02657 | 0.1760193 | 0.1827889 | 0.1766945 | 0.1745729
987.616 | 0.02769 | 0.02596 | 0.02824 | 0.02646 | 0.1755754 | 0.1823674 | 0.1762576 | 0.1738502
987.3749 | 0.02761 | 0.02589 | 0.02818 | 0.02636 | 0.1750682 | 0.1818757 | 0.1758832 | 0.1731932
987.1339 | 0.02753 | 0.0258 | 0.02815 | 0.02626 | 0.1745609 | 0.1812434 | 0.1756959 | 0.1725361
986.8928 | 0.02743 | 0.0257 | 0.02812 | 0.02617 | 0.1739268 | 0.1805409 | 0.1755087 | 0.1719448
986.6517 | 0.02731 | 0.02557 | 0.02809 | 0.02608 | 0.1731659 | 0.1796277 | 0.1753214 | 0.1713535
986.4106 | 0.02718 | 0.02543 | 0.02805 | 0.026 | 0.1723416 | 0.1786442 | 0.1750718 | 0.1708279
986.1697 | 0.02703 | 0.02527 | 0.02801 | 0.02592 | 0.1713905 | 0.1775202 | 0.1748221 | 0.1703022
985.9286 | 0.02689 | 0.02513 | 0.02794 | 0.02585 | 0.1705028 | 0.1765367 | 0.1743852 | 0.1698423
985.6875 | 0.02676 | 0.02499 | 0.02786 | 0.02579 | 0.1696785 | 0.1755532 | 0.1738859 | 0.1694481
985.4464 | 0.02664 | 0.02487 | 0.02777 | 0.02573 | 0.1689176 | 0.1747102 | 0.1733242 | 0.1690539
985.2054 | 0.02655 | 0.02477 | 0.02766 | 0.02567 | 0.168347 | 0.1740077 | 0.1726376 | 0.1686597
984.9644 | 0.02647 | 0.02468 | 0.02756 | 0.02561 | 0.1678397 | 0.1733755 | 0.1720135 | 0.1682654
984.7233 | 0.02642 | 0.0246 | 0.02746 | 0.02554 | 0.1675227 | 0.1728135 | 0.1713893 | 0.1678055
984.4822 | 0.02639 | 0.02453 | 0.02739 | 0.02547 | 0.1673324 | 0.1723217 | 0.1709524 | 0.1673456
984.2412 | 0.02637 | 0.02448 | 0.02735 | 0.02539 | 0.1672056 | 0.1719705 | 0.1707028 | 0.16682
984.0001 | 0.02637 | 0.02444 | 0.02733 | 0.02532 | 0.1672056 | 0.1716895 | 0.170578 | 0.1663601
983.759 | 0.02638 | 0.02441 | 0.02735 | 0.02527 | 0.167269 | 0.1714787 | 0.1707028 | 0.1660315
983.5179 | 0.02641 | 0.02439 | 0.02737 | 0.02522 | 0.1674593 | 0.1713383 | 0.1708276 | 0.165703
983.277 | 0.02643 | 0.02438 | 0.0274 | 0.02519 | 0.1675861 | 0.171268 | 0.1710149 | 0.1655059
983.0359 | 0.02645 | 0.02437 | 0.02741 | 0.02517 | 0.1677129 | 0.1711978 | 0.1710773 | 0.1653745
982.7948 | 0.02646 | 0.02434 | 0.0274 | 0.02515 | 0.1677763 | 0.170987 | 0.1710149 | 0.1652431
982.5537 | 0.02644 | 0.02431 | 0.02736 | 0.02513 | 0.1676495 | 0.1707763 | 0.1707652 | 0.1651117
982.3127 | 0.02642 | 0.02426 | 0.0273 | 0.0251 | 0.1675227 | 0.170425 | 0.1703907 | 0.1649146
982.0717 | 0.02638 | 0.02421 | 0.02722 | 0.02508 | 0.167269 | 0.1700738 | 0.1698914 | 0.1647832
981.8306 | 0.02633 | 0.02416 | 0.02715 | 0.02505 | 0.166952 | 0.1697225 | 0.1694545 | 0.1645861
981.5895 | 0.02629 | 0.02413 | 0.02708 | 0.02501 | 0.1666984 | 0.1695118 | 0.1690176 | 0.1643233
981.3485 | 0.02625 | 0.02411 | 0.02703 | 0.02498 | 0.1664447 | 0.1693713 | 0.1687055 | 0.1641261
981.1074 | 0.02622 | 0.02411 | 0.027 | 0.02495 | 0.1662545 | 0.1693713 | 0.1685183 | 0.163929
980.8663 | 0.02619 | 0.02411 | 0.02699 | 0.02492 | 0.1660643 | 0.1693713 | 0.1684559 | 0.1637319
980.6252 | 0.02618 | 0.02413 | 0.02698 | 0.0249 | 0.1660009 | 0.1695118 | 0.1683935 | 0.1636005
980.3843 | 0.02616 | 0.02415 | 0.02698 | 0.02488 | 0.1658741 | 0.1696523 | 0.1683935 | 0.1634691
980.1432 | 0.02615 | 0.02416 | 0.02697 | 0.02487 | 0.1658107 | 0.1697225 | 0.168331 | 0.1634034
979.9021 | 0.02614 | 0.02416 | 0.02696 | 0.02486 | 0.1657473 | 0.1697225 | 0.1682686 | 0.1633377
979.661 | 0.02613 | 0.02416 | 0.02695 | 0.02485 | 0.1656839 | 0.1697225 | 0.1682062 | 0.163272
979.42 | 0.02612 | 0.02415 | 0.02693 | 0.02484 | 0.1656204 | 0.1696523 | 0.1680814 | 0.1632063
979.179 | 0.02611 | 0.02413 | 0.02692 | 0.02483 | 0.165557 | 0.1695118 | 0.168019 | 0.1631406
978.9379 | 0.02611 | 0.02411 | 0.02691 | 0.02482 | 0.165557 | 0.1693713 | 0.1679566 | 0.1630749
978.6968 | 0.02611 | 0.02407 | 0.0269 | 0.02482 | 0.165557 | 0.1690903 | 0.1678941 | 0.1630749
978.4558 | 0.02612 | 0.02402 | 0.02689 | 0.02482 | 0.1656204 | 0.168739 | 0.1678317 | 0.1630749
978.2147 | 0.02612 | 0.02396 | 0.02688 | 0.02485 | 0.1656204 | 0.1683175 | 0.1677693 | 0.163272
977.9736 | 0.02612 | 0.02389 | 0.02687 | 0.02489 | 0.1656204 | 0.1678258 | 0.1677069 | 0.1635348
977.7325 | 0.02613 | 0.02384 | 0.02687 | 0.02494 | 0.1656839 | 0.1674745 | 0.1677069 | 0.1638633
977.4916 | 0.02613 | 0.0238 | 0.02688 | 0.02501 | 0.1656839 | 0.1671935 | 0.1677693 | 0.1643233
977.2505 | 0.02614 | 0.0238 | 0.02691 | 0.02508 | 0.1657473 | 0.1671935 | 0.1679566 | 0.1647832
977.0094 | 0.02616 | 0.02383 | 0.02696 | 0.02516 | 0.1658741 | 0.1674043 | 0.1682686 | 0.1653088
976.7683 | 0.02619 | 0.02389 | 0.02704 | 0.02523 | 0.1660643 | 0.1678258 | 0.1687679 | 0.1657687
976.5273 | 0.02624 | 0.02399 | 0.02713 | 0.0253 | 0.1663813 | 0.1685283 | 0.1693297 | 0.1662286
976.2863 | 0.0263 | 0.02411 | 0.02724 | 0.02537 | 0.1667618 | 0.1693713 | 0.1700162 | 0.1666886
976.0452 | 0.02637 | 0.02424 | 0.02735 | 0.02543 | 0.1672056 | 0.1702845 | 0.1707028 | 0.1670828
975.8041 | 0.02643 | 0.02436 | 0.02746 | 0.02549 | 0.1675861 | 0.1711275 | 0.1713893 | 0.167477
975.5631 | 0.02648 | 0.02448 | 0.02755 | 0.02555 | 0.1679031 | 0.1719705 | 0.1719511 | 0.1678712
975.322 | 0.02652 | 0.02458 | 0.02763 | 0.0256 | 0.1681567 | 0.172673 | 0.1724504 | 0.1681997
975.0809 | 0.02656 | 0.02468 | 0.0277 | 0.02564 | 0.1684104 | 0.1733755 | 0.1728873 | 0.1684625
974.8398 | 0.02659 | 0.02477 | 0.02776 | 0.02568 | 0.1686006 | 0.1740077 | 0.1732618 | 0.1687254
974.5989 | 0.02664 | 0.02487 | 0.02782 | 0.02571 | 0.1689176 | 0.1747102 | 0.1736363 | 0.1689225
974.3578 | 0.02671 | 0.02497 | 0.02788 | 0.02575 | 0.1693615 | 0.1754127 | 0.1740107 | 0.1691853
974.1167 | 0.0268 | 0.02509 | 0.02794 | 0.02578 | 0.1699322 | 0.1762557 | 0.1743852 | 0.1693824
973.8756 | 0.02691 | 0.0252 | 0.02801 | 0.02583 | 0.1706296 | 0.1770285 | 0.1748221 | 0.1697109
973.6346 | 0.02703 | 0.02532 | 0.02811 | 0.02589 | 0.1713905 | 0.1778714 | 0.1754463 | 0.1701051
973.3936 | 0.02717 | 0.02543 | 0.02823 | 0.02596 | 0.1722782 | 0.1786442 | 0.1761952 | 0.170565
973.1525 | 0.02731 | 0.02554 | 0.02839 | 0.02604 | 0.1731659 | 0.1794169 | 0.1771939 | 0.1710907
972.9114 | 0.02745 | 0.02564 | 0.02857 | 0.02614 | 0.1740536 | 0.1801194 | 0.1783173 | 0.1717477
972.6704 | 0.02758 | 0.02573 | 0.02877 | 0.02624 | 0.1748779 | 0.1807517 | 0.1795656 | 0.1724047
972.4293 | 0.02771 | 0.02581 | 0.02897 | 0.02634 | 0.1757022 | 0.1813137 | 0.1808139 | 0.1730618
972.1882 | 0.02783 | 0.02587 | 0.02913 | 0.02643 | 0.1764631 | 0.1817352 | 0.1818125 | 0.1736531
971.9471 | 0.02794 | 0.02592 | 0.02923 | 0.02651 | 0.1771606 | 0.1820864 | 0.1824366 | 0.1741787
971.7062 | 0.02802 | 0.02596 | 0.02927 | 0.02657 | 0.1776679 | 0.1823674 | 0.1826863 | 0.1745729
971.4651 | 0.02808 | 0.02599 | 0.02925 | 0.02661 | 0.1780483 | 0.1825782 | 0.1825615 | 0.1748357
971.224 | 0.02813 | 0.02602 | 0.02918 | 0.02663 | 0.1783654 | 0.1827889 | 0.1821246 | 0.1749671
970.9829 | 0.02817 | 0.02605 | 0.0291 | 0.02664 | 0.178619 | 0.1829996 | 0.1816253 | 0.1750329
970.7419 | 0.02821 | 0.0261 | 0.02903 | 0.02665 | 0.1788726 | 0.1833509 | 0.1811884 | 0.1750986
970.5009 | 0.02826 | 0.02616 | 0.02901 | 0.02666 | 0.1791897 | 0.1837724 | 0.1810635 | 0.1751643
970.2598 | 0.02834 | 0.02623 | 0.02903 | 0.0267 | 0.1796969 | 0.1842641 | 0.1811884 | 0.1754271
970.0187 | 0.02843 | 0.02632 | 0.0291 | 0.02676 | 0.1802676 | 0.1848964 | 0.1816253 | 0.1758213
969.7777 | 0.02853 | 0.02641 | 0.0292 | 0.02684 | 0.1809017 | 0.1855286 | 0.1822494 | 0.1763469
969.5366 | 0.02863 | 0.0265 | 0.02934 | 0.02693 | 0.1815357 | 0.1861609 | 0.1831232 | 0.1769382
969.2955 | 0.02874 | 0.02659 | 0.02948 | 0.02702 | 0.1822332 | 0.1867931 | 0.183997 | 0.1775296
969.0544 | 0.02883 | 0.02668 | 0.02962 | 0.02712 | 0.1828039 | 0.1874254 | 0.1848708 | 0.1781866
968.8135 | 0.02892 | 0.02677 | 0.02977 | 0.02722 | 0.1833745 | 0.1880576 | 0.185807 | 0.1788436
968.5724 | 0.02901 | 0.02686 | 0.02991 | 0.02731 | 0.1839452 | 0.1886898 | 0.1866808 | 0.179435
968.3313 | 0.02911 | 0.02697 | 0.03004 | 0.0274 | 0.1845793 | 0.1894626 | 0.1874922 | 0.1800263
968.0902 | 0.02923 | 0.02709 | 0.03017 | 0.02748 | 0.1853402 | 0.1903056 | 0.1883036 | 0.1805519
967.8492 | 0.02935 | 0.02722 | 0.03029 | 0.02755 | 0.1861011 | 0.1912188 | 0.1890526 | 0.1810118
967.6082 | 0.02949 | 0.02735 | 0.0304 | 0.02762 | 0.1869888 | 0.1921321 | 0.1897391 | 0.1814717
967.3671 | 0.02963 | 0.02748 | 0.03051 | 0.02769 | 0.1878765 | 0.1930453 | 0.1904257 | 0.1819317
967.126 | 0.02976 | 0.02762 | 0.0306 | 0.02776 | 0.1887008 | 0.1940288 | 0.1909874 | 0.1823916
966.885 | 0.02989 | 0.02777 | 0.0307 | 0.02785 | 0.1895251 | 0.1950825 | 0.1916115 | 0.1829829
966.6439 | 0.03002 | 0.02792 | 0.0308 | 0.02795 | 0.1903494 | 0.1961363 | 0.1922357 | 0.1836399
966.4028 | 0.03014 | 0.02808 | 0.0309 | 0.02806 | 0.1911103 | 0.1972603 | 0.1928598 | 0.1843627
966.1617 | 0.03026 | 0.02824 | 0.031 | 0.0282 | 0.1918712 | 0.1983843 | 0.193484 | 0.1852825
965.9208 | 0.03038 | 0.02839 | 0.03108 | 0.02834 | 0.192632 | 0.199438 | 0.1939833 | 0.1862024
965.6797 | 0.0305 | 0.02852 | 0.03115 | 0.02848 | 0.1933929 | 0.2003512 | 0.1944202 | 0.1871222
965.4386 | 0.03062 | 0.02863 | 0.0312 | 0.0286 | 0.1941538 | 0.201124 | 0.1947322 | 0.1879106
965.1975 | 0.03075 | 0.02872 | 0.03123 | 0.0287 | 0.1949781 | 0.2017562 | 0.1949195 | 0.1885677
964.9565 | 0.03089 | 0.0288 | 0.03126 | 0.02878 | 0.1958658 | 0.2023182 | 0.1951067 | 0.1890933
964.7155 | 0.03103 | 0.02889 | 0.03131 | 0.02885 | 0.1967535 | 0.2029505 | 0.1954188 | 0.1895532
964.4744 | 0.03118 | 0.02899 | 0.03137 | 0.02892 | 0.1977046 | 0.203653 | 0.1957933 | 0.1900131
964.2333 | 0.03132 | 0.02911 | 0.03147 | 0.029 | 0.1985924 | 0.204496 | 0.1964174 | 0.1905388
963.9923 | 0.03147 | 0.02924 | 0.03159 | 0.02911 | 0.1995435 | 0.2054092 | 0.1971664 | 0.1912615
963.7512 | 0.0316 | 0.02939 | 0.03172 | 0.02923 | 0.2003678 | 0.2064629 | 0.1979778 | 0.1920499
963.5101 | 0.03172 | 0.02954 | 0.03186 | 0.02936 | 0.2011287 | 0.2075167 | 0.1988516 | 0.1929041
963.269 | 0.0318 | 0.02967 | 0.03198 | 0.02948 | 0.2016359 | 0.2084299 | 0.1996005 | 0.1936925
963.0281 | 0.03186 | 0.02977 | 0.03208 | 0.02959 | 0.2020164 | 0.2091324 | 0.2002247 | 0.1944152
962.787 | 0.03188 | 0.02985 | 0.03217 | 0.02967 | 0.2021432 | 0.2096944 | 0.2007864 | 0.1949409
962.5459 | 0.03188 | 0.02992 | 0.03223 | 0.02973 | 0.2021432 | 0.2101862 | 0.2011609 | 0.1953351
962.3048 | 0.03187 | 0.02997 | 0.03229 | 0.02977 | 0.2020798 | 0.2105374 | 0.2015354 | 0.1955979
962.0638 | 0.03187 | 0.03003 | 0.03235 | 0.02981 | 0.2020798 | 0.2109589 | 0.2019099 | 0.1958607
961.8228 | 0.03187 | 0.0301 | 0.03242 | 0.02986 | 0.2020798 | 0.2114506 | 0.2023468 | 0.1961892
961.5817 | 0.0319 | 0.03016 | 0.03249 | 0.02992 | 0.20227 | 0.2118721 | 0.2027837 | 0.1965834
961.3406 | 0.03194 | 0.03022 | 0.03256 | 0.02999 | 0.2025236 | 0.2122936 | 0.2032206 | 0.1970434
961.0996 | 0.03198 | 0.03027 | 0.03263 | 0.03006 | 0.2027772 | 0.2126449 | 0.2036575 | 0.1975033
960.8585 | 0.03202 | 0.03029 | 0.0327 | 0.03011 | 0.2030309 | 0.2127854 | 0.2040944 | 0.1978318
960.6174 | 0.03205 | 0.0303 | 0.03274 | 0.03015 | 0.2032211 | 0.2128556 | 0.204344 | 0.1980946
960.3763 | 0.03204 | 0.03028 | 0.03278 | 0.03015 | 0.2031577 | 0.2127151 | 0.2045937 | 0.1980946
960.1354 | 0.03201 | 0.03025 | 0.03279 | 0.03012 | 0.2029675 | 0.2125044 | 0.2046561 | 0.1978975
959.8943 | 0.03195 | 0.0302 | 0.03279 | 0.03005 | 0.202587 | 0.2121531 | 0.2046561 | 0.1974376
959.6532 | 0.03187 | 0.03014 | 0.03276 | 0.02996 | 0.2020798 | 0.2117316 | 0.2044689 | 0.1968463
959.4121 | 0.03179 | 0.03007 | 0.03272 | 0.02986 | 0.2015725 | 0.2112399 | 0.2042192 | 0.1961892
959.1711 | 0.0317 | 0.03001 | 0.03265 | 0.02976 | 0.2010018 | 0.2108184 | 0.2037823 | 0.1955322
958.9301 | 0.03162 | 0.02994 | 0.03256 | 0.02968 | 0.2004946 | 0.2103267 | 0.2032206 | 0.1950066
958.689 | 0.03155 | 0.02987 | 0.03247 | 0.02961 | 0.2000507 | 0.2098349 | 0.2026588 | 0.1945466
958.4479 | 0.03148 | 0.02982 | 0.03237 | 0.02957 | 0.1996069 | 0.2094837 | 0.2020347 | 0.1942838
958.2069 | 0.03142 | 0.02977 | 0.03229 | 0.02955 | 0.1992264 | 0.2091324 | 0.2015354 | 0.1941524
957.9658 | 0.03136 | 0.02974 | 0.03224 | 0.02956 | 0.198846 | 0.2089217 | 0.2012233 | 0.1942181
957.7247 | 0.03131 | 0.02973 | 0.03221 | 0.02958 | 0.1985289 | 0.2088514 | 0.2010361 | 0.1943495
957.4836 | 0.03126 | 0.02973 | 0.03222 | 0.02961 | 0.1982119 | 0.2088514 | 0.2010985 | 0.1945466
957.2427 | 0.03123 | 0.02974 | 0.03225 | 0.02965 | 0.1980217 | 0.2089217 | 0.2012857 | 0.1948095
957.0016 | 0.03121 | 0.02975 | 0.0323 | 0.02968 | 0.1978949 | 0.2089919 | 0.2015978 | 0.1950066
956.7605 | 0.0312 | 0.02975 | 0.03235 | 0.0297 | 0.1978315 | 0.2089919 | 0.2019099 | 0.195138
956.5194 | 0.0312 | 0.02974 | 0.0324 | 0.02971 | 0.1978315 | 0.2089217 | 0.2022219 | 0.1952037
956.2784 | 0.03119 | 0.0297 | 0.03244 | 0.02971 | 0.1977681 | 0.2086407 | 0.2024716 | 0.1952037
956.0374 | 0.03118 | 0.02964 | 0.03246 | 0.02968 | 0.1977046 | 0.2082192 | 0.2025964 | 0.1950066
955.7963 | 0.03115 | 0.02957 | 0.03246 | 0.02963 | 0.1975144 | 0.2077274 | 0.2025964 | 0.1946781
955.5552 | 0.03111 | 0.02949 | 0.03246 | 0.02956 | 0.1972608 | 0.2071654 | 0.2025964 | 0.1942181
955.3142 | 0.03106 | 0.02941 | 0.03244 | 0.02947 | 0.1969438 | 0.2066034 | 0.2024716 | 0.1936268
955.0731 | 0.031 | 0.02934 | 0.03241 | 0.02936 | 0.1965633 | 0.2061117 | 0.2022844 | 0.1929041
954.832 | 0.03093 | 0.02929 | 0.03237 | 0.02925 | 0.1961195 | 0.2057604 | 0.2020347 | 0.1921813
954.5909 | 0.03085 | 0.02925 | 0.0323 | 0.02912 | 0.1956122 | 0.2054795 | 0.2015978 | 0.1913272
954.35 | 0.03074 | 0.02921 | 0.0322 | 0.02898 | 0.1949147 | 0.2051985 | 0.2009737 | 0.1904074
954.1089 | 0.03061 | 0.02915 | 0.03206 | 0.02884 | 0.1940904 | 0.204777 | 0.2000999 | 0.1894875
953.8678 | 0.03046 | 0.02907 | 0.03188 | 0.02869 | 0.1931393 | 0.204215 | 0.1989764 | 0.188502
953.6267 | 0.0303 | 0.02895 | 0.03169 | 0.02855 | 0.1921248 | 0.203372 | 0.1977905 | 0.1875821
953.3857 | 0.03014 | 0.0288 | 0.03148 | 0.02842 | 0.1911103 | 0.2023182 | 0.1964798 | 0.186728
953.1447 | 0.02999 | 0.02863 | 0.03127 | 0.0283 | 0.1901592 | 0.201124 | 0.1951691 | 0.1859396
952.9036 | 0.02987 | 0.02845 | 0.03109 | 0.02819 | 0.1893983 | 0.1998595 | 0.1940457 | 0.1852168
952.6625 | 0.02978 | 0.02827 | 0.03093 | 0.02809 | 0.1888276 | 0.198595 | 0.1930471 | 0.1845598
952.4215 | 0.0297 | 0.02811 | 0.0308 | 0.02799 | 0.1883203 | 0.197471 | 0.1922357 | 0.1839028
952.1804 | 0.02962 | 0.02798 | 0.03068 | 0.02787 | 0.1878131 | 0.1965578 | 0.1914867 | 0.1831143
951.9393 | 0.02953 | 0.02787 | 0.03058 | 0.02773 | 0.1872424 | 0.195785 | 0.1908626 | 0.1821945
951.6982 | 0.02941 | 0.02779 | 0.03048 | 0.02758 | 0.1864815 | 0.195223 | 0.1902384 | 0.1812089
951.4573 | 0.02927 | 0.02772 | 0.03038 | 0.02743 | 0.1855938 | 0.1947313 | 0.1896143 | 0.1802234
951.2162 | 0.02911 | 0.02766 | 0.03029 | 0.02728 | 0.1845793 | 0.1943098 | 0.1890526 | 0.1792378
950.9751 | 0.02896 | 0.02761 | 0.03021 | 0.02718 | 0.1836282 | 0.1939586 | 0.1885532 | 0.1785808
950.734 | 0.02884 | 0.02757 | 0.03014 | 0.02711 | 0.1828673 | 0.1936776 | 0.1881163 | 0.1781209
950.493 | 0.02876 | 0.02753 | 0.03009 | 0.02709 | 0.18236 | 0.1933966 | 0.1878043 | 0.1779895
950.252 | 0.0287 | 0.02749 | 0.03006 | 0.02711 | 0.1819796 | 0.1931156 | 0.187617 | 0.1781209
950.0109 | 0.02867 | 0.02743 | 0.03002 | 0.02713 | 0.1817894 | 0.1926941 | 0.1873674 | 0.1782523
949.7698 | 0.02864 | 0.02735 | 0.02998 | 0.02713 | 0.1815991 | 0.1921321 | 0.1871177 | 0.1782523
949.5288 | 0.0286 | 0.02726 | 0.02991 | 0.0271 | 0.1813455 | 0.1914998 | 0.1866808 | 0.1780552
949.2877 | 0.02853 | 0.02715 | 0.02983 | 0.02702 | 0.1809017 | 0.1907271 | 0.1861815 | 0.1775296
949.0466 | 0.02844 | 0.02704 | 0.02974 | 0.02692 | 0.180331 | 0.1899543 | 0.1856198 | 0.1768725
948.8055 | 0.02833 | 0.02694 | 0.02964 | 0.02679 | 0.1796335 | 0.1892518 | 0.1849956 | 0.1760184
948.5646 | 0.02823 | 0.02686 | 0.02955 | 0.02667 | 0.1789994 | 0.1886898 | 0.1844339 | 0.17523
948.3235 | 0.02815 | 0.02682 | 0.02948 | 0.02657 | 0.1784922 | 0.1884089 | 0.183997 | 0.1745729
948.0824 | 0.0281 | 0.02681 | 0.02944 | 0.02651 | 0.1781751 | 0.1883386 | 0.1837473 | 0.1741787
947.8413 | 0.02807 | 0.02681 | 0.02942 | 0.02648 | 0.1779849 | 0.1883386 | 0.1836225 | 0.1739816
947.6003 | 0.02806 | 0.02683 | 0.02941 | 0.02647 | 0.1779215 | 0.1884791 | 0.1835601 | 0.1739159
947.3593 | 0.02805 | 0.02685 | 0.02941 | 0.02647 | 0.1778581 | 0.1886196 | 0.1835601 | 0.1739159
947.1182 | 0.02804 | 0.02687 | 0.0294 | 0.02646 | 0.1777947 | 0.1887601 | 0.1834977 | 0.1738502
946.8771 | 0.02803 | 0.02688 | 0.02939 | 0.02645 | 0.1777313 | 0.1888303 | 0.1834353 | 0.1737845
946.6361 | 0.02801 | 0.0269 | 0.02938 | 0.02643 | 0.1776045 | 0.1889708 | 0.1833729 | 0.1736531
946.395 | 0.02799 | 0.02692 | 0.02937 | 0.02641 | 0.1774776 | 0.1891113 | 0.1833104 | 0.1735217
946.1539 | 0.02797 | 0.02696 | 0.02937 | 0.0264 | 0.1773508 | 0.1893923 | 0.1833104 | 0.173456
945.9128 | 0.02797 | 0.02701 | 0.02939 | 0.02641 | 0.1773508 | 0.1897436 | 0.1834353 | 0.1735217
945.6719 | 0.02798 | 0.02706 | 0.02943 | 0.02645 | 0.1774142 | 0.1900948 | 0.1836849 | 0.1737845
945.4308 | 0.02801 | 0.02712 | 0.02948 | 0.02651 | 0.1776045 | 0.1905163 | 0.183997 | 0.1741787
945.1897 | 0.02806 | 0.02717 | 0.02955 | 0.02659 | 0.1779215 | 0.1908676 | 0.1844339 | 0.1747043
944.9486 | 0.02813 | 0.02721 | 0.02962 | 0.02669 | 0.1783654 | 0.1911486 | 0.1848708 | 0.1753614
944.7076 | 0.02822 | 0.02726 | 0.02969 | 0.0268 | 0.178936 | 0.1914998 | 0.1853077 | 0.1760841
944.4666 | 0.02832 | 0.02731 | 0.02976 | 0.02691 | 0.1795701 | 0.1918511 | 0.1857446 | 0.1768068
944.2255 | 0.02843 | 0.02738 | 0.02983 | 0.02702 | 0.1802676 | 0.1923428 | 0.1861815 | 0.1775296
943.9844 | 0.02855 | 0.02746 | 0.02991 | 0.02713 | 0.1810285 | 0.1929048 | 0.1866808 | 0.1782523
943.7434 | 0.02866 | 0.02756 | 0.02998 | 0.02722 | 0.181726 | 0.1936073 | 0.1871177 | 0.1788436
943.5023 | 0.02876 | 0.02766 | 0.03005 | 0.02729 | 0.18236 | 0.1943098 | 0.1875546 | 0.1793035
943.2612 | 0.02884 | 0.02775 | 0.03012 | 0.02734 | 0.1828673 | 0.194942 | 0.1879915 | 0.1796321
943.0201 | 0.0289 | 0.02782 | 0.03017 | 0.02737 | 0.1832477 | 0.1954338 | 0.1883036 | 0.1798292
942.7792 | 0.02893 | 0.02785 | 0.0302 | 0.02738 | 0.183438 | 0.1956445 | 0.1884908 | 0.1798949
942.5381 | 0.02894 | 0.02786 | 0.03022 | 0.02739 | 0.1835014 | 0.1957148 | 0.1886157 | 0.1799606
942.297 | 0.02895 | 0.02785 | 0.03024 | 0.02739 | 0.1835648 | 0.1956445 | 0.1887405 | 0.1799606
942.0559 | 0.02896 | 0.02784 | 0.03027 | 0.02741 | 0.1836282 | 0.1955743 | 0.1889277 | 0.180092
941.8149 | 0.02899 | 0.02784 | 0.03033 | 0.02746 | 0.1838184 | 0.1955743 | 0.1893022 | 0.1804205
941.5739 | 0.02905 | 0.02788 | 0.03042 | 0.02753 | 0.1841988 | 0.1958553 | 0.1898639 | 0.1808804
941.3328 | 0.02915 | 0.02796 | 0.03054 | 0.02763 | 0.1848329 | 0.1964173 | 0.1906129 | 0.1815375
941.0917 | 0.02928 | 0.02808 | 0.03069 | 0.02777 | 0.1856572 | 0.1972603 | 0.1915491 | 0.1824573
940.8507 | 0.02943 | 0.02822 | 0.03086 | 0.02792 | 0.1866083 | 0.1982438 | 0.1926102 | 0.1834428
940.6096 | 0.02961 | 0.02838 | 0.03103 | 0.02808 | 0.1877497 | 0.1993678 | 0.1936712 | 0.1844941
940.3685 | 0.02979 | 0.02854 | 0.0312 | 0.02824 | 0.188891 | 0.2004917 | 0.1947322 | 0.1855453
940.1274 | 0.02997 | 0.02869 | 0.03135 | 0.02839 | 0.1900323 | 0.2015455 | 0.1956685 | 0.1865309
939.8865 | 0.03015 | 0.02883 | 0.03148 | 0.02853 | 0.1911737 | 0.202529 | 0.1964798 | 0.1874507
939.6454 | 0.03033 | 0.02895 | 0.03159 | 0.02866 | 0.192315 | 0.203372 | 0.1971664 | 0.1883049
939.4043 | 0.03049 | 0.02907 | 0.03169 | 0.0288 | 0.1933295 | 0.204215 | 0.1977905 | 0.1892247
939.1632 | 0.03066 | 0.02919 | 0.03179 | 0.02893 | 0.1944075 | 0.205058 | 0.1984147 | 0.1900788
938.9222 | 0.03082 | 0.02932 | 0.03189 | 0.02908 | 0.195422 | 0.2059712 | 0.1990388 | 0.1910644
938.6812 | 0.03097 | 0.02944 | 0.03199 | 0.02923 | 0.1963731 | 0.2068142 | 0.199663 | 0.1920499
938.4401 | 0.03112 | 0.02956 | 0.0321 | 0.02938 | 0.1973242 | 0.2076572 | 0.2003495 | 0.1930355
938.199 | 0.03126 | 0.02966 | 0.0322 | 0.02951 | 0.1982119 | 0.2083597 | 0.2009737 | 0.1938896
937.958 | 0.03138 | 0.02975 | 0.0323 | 0.02961 | 0.1989728 | 0.2089919 | 0.2015978 | 0.1945466
937.7169 | 0.03147 | 0.02981 | 0.03239 | 0.02967 | 0.1995435 | 0.2094134 | 0.2021595 | 0.1949409
937.4758 | 0.03152 | 0.02985 | 0.03246 | 0.02968 | 0.1998605 | 0.2096944 | 0.2025964 | 0.1950066
937.2347 | 0.03154 | 0.02987 | 0.0325 | 0.02965 | 0.1999873 | 0.2098349 | 0.2028461 | 0.1948095
936.9938 | 0.03152 | 0.02988 | 0.0325 | 0.02958 | 0.1998605 | 0.2099052 | 0.2028461 | 0.1943495
936.7527 | 0.03148 | 0.02988 | 0.03247 | 0.02949 | 0.1996069 | 0.2099052 | 0.2026588 | 0.1937582
936.5116 | 0.03142 | 0.02987 | 0.03241 | 0.02941 | 0.1992264 | 0.2098349 | 0.2022844 | 0.1932326
936.2705 | 0.03136 | 0.02986 | 0.03233 | 0.02934 | 0.198846 | 0.2097647 | 0.201785 | 0.1927727
936.0295 | 0.03131 | 0.02985 | 0.03224 | 0.02929 | 0.1985289 | 0.2096944 | 0.2012233 | 0.1924442
935.7885 | 0.03128 | 0.02983 | 0.03215 | 0.02927 | 0.1983387 | 0.2095539 | 0.2006616 | 0.1923127
935.5474 | 0.03126 | 0.02979 | 0.03207 | 0.02926 | 0.1982119 | 0.2092729 | 0.2001623 | 0.192247
935.3063 | 0.03123 | 0.02973 | 0.03199 | 0.02925 | 0.1980217 | 0.2088514 | 0.199663 | 0.1921813
935.0653 | 0.03119 | 0.02962 | 0.03191 | 0.02921 | 0.1977681 | 0.2080787 | 0.1991636 | 0.1919185
934.8242 | 0.0311 | 0.02947 | 0.03182 | 0.02912 | 0.1971974 | 0.2070249 | 0.1986019 | 0.1913272
934.5831 | 0.03095 | 0.02927 | 0.03169 | 0.02897 | 0.1962463 | 0.20562 | 0.1977905 | 0.1903417
934.342 | 0.03073 | 0.02902 | 0.03153 | 0.02876 | 0.1948513 | 0.2038637 | 0.1967919 | 0.1889619
934.1011 | 0.03045 | 0.02872 | 0.03132 | 0.02847 | 0.1930759 | 0.2017562 | 0.1954812 | 0.1870565
933.86 | 0.03011 | 0.02837 | 0.03107 | 0.02813 | 0.19092 | 0.1992975 | 0.1939209 | 0.1848226
933.6189 | 0.02974 | 0.02799 | 0.03077 | 0.02775 | 0.188574 | 0.196628 | 0.1920484 | 0.1823259
933.3778 | 0.02936 | 0.02758 | 0.03043 | 0.02734 | 0.1861645 | 0.1937478 | 0.1899264 | 0.1796321
933.1368 | 0.02898 | 0.02716 | 0.03006 | 0.02693 | 0.183755 | 0.1907973 | 0.187617 | 0.1769382
932.8958 | 0.02861 | 0.02675 | 0.02967 | 0.02654 | 0.1814089 | 0.1879171 | 0.1851829 | 0.1743758
932.6547 | 0.02824 | 0.02634 | 0.02928 | 0.02616 | 0.1790628 | 0.1850369 | 0.1827487 | 0.1718791
932.4136 | 0.02789 | 0.02595 | 0.02889 | 0.02581 | 0.1768436 | 0.1822972 | 0.1803146 | 0.1695795
932.1726 | 0.02753 | 0.02558 | 0.02852 | 0.02547 | 0.1745609 | 0.1796979 | 0.1780052 | 0.1673456
931.9315 | 0.02715 | 0.02522 | 0.02816 | 0.02514 | 0.1721514 | 0.1771689 | 0.1757583 | 0.1651774
931.6904 | 0.02674 | 0.02487 | 0.0278 | 0.02481 | 0.1695517 | 0.1747102 | 0.1735114 | 0.1630092
931.4493 | 0.02631 | 0.0245 | 0.02744 | 0.02445 | 0.1668252 | 0.172111 | 0.1712645 | 0.1606439
931.2084 | 0.02583 | 0.02411 | 0.02706 | 0.02406 | 0.1637816 | 0.1693713 | 0.1688928 | 0.1580815
930.9673 | 0.02532 | 0.02368 | 0.02664 | 0.02364 | 0.1605478 | 0.1663505 | 0.1662714 | 0.1553219
930.7262 | 0.02479 | 0.02321 | 0.02618 | 0.02318 | 0.1571872 | 0.1630488 | 0.1634003 | 0.1522996
930.4851 | 0.02424 | 0.02272 | 0.02569 | 0.02269 | 0.1536998 | 0.1596066 | 0.160342 | 0.1490802
930.2441 | 0.02368 | 0.02221 | 0.02517 | 0.02219 | 0.150149 | 0.1560239 | 0.1570965 | 0.145795
930.0031 | 0.02313 | 0.02171 | 0.02466 | 0.02168 | 0.1466616 | 0.1525114 | 0.1539134 | 0.1424442
929.762 | 0.02259 | 0.02123 | 0.02416 | 0.02118 | 0.1432376 | 0.1491394 | 0.1507927 | 0.139159
929.5209 | 0.02207 | 0.02076 | 0.0237 | 0.02071 | 0.1399404 | 0.1458377 | 0.1479216 | 0.136071
929.2799 | 0.02159 | 0.02032 | 0.02328 | 0.02026 | 0.1368968 | 0.1427468 | 0.1453002 | 0.1331143
929.0388 | 0.02113 | 0.0199 | 0.02289 | 0.01984 | 0.1339801 | 0.1397963 | 0.1428661 | 0.1303548
928.7977 | 0.02071 | 0.01947 | 0.02254 | 0.01944 | 0.131317 | 0.1367756 | 0.1406816 | 0.1277267
928.5566 | 0.0203 | 0.01905 | 0.02219 | 0.01906 | 0.1287173 | 0.1338251 | 0.1384971 | 0.12523
928.3157 | 0.01989 | 0.01861 | 0.02183 | 0.01868 | 0.1261176 | 0.1307341 | 0.1362502 | 0.1227332
928.0746 | 0.01947 | 0.01816 | 0.02145 | 0.0183 | 0.1234544 | 0.1275729 | 0.1338784 | 0.1202365
927.8335 | 0.01902 | 0.01771 | 0.02104 | 0.0179 | 0.1206011 | 0.1244117 | 0.1313194 | 0.1176084
927.5924 | 0.01856 | 0.01725 | 0.02061 | 0.01749 | 0.1176844 | 0.1211802 | 0.1286356 | 0.1149146
927.3514 | 0.01807 | 0.0168 | 0.02016 | 0.01705 | 0.1145774 | 0.118019 | 0.125827 | 0.1120237
927.1104 | 0.01756 | 0.01636 | 0.01971 | 0.01659 | 0.1113436 | 0.114928 | 0.1230183 | 0.1090013
926.8693 | 0.01707 | 0.01592 | 0.01927 | 0.01613 | 0.1082366 | 0.111837 | 0.1202721 | 0.105979
926.6282 | 0.01658 | 0.01549 | 0.01884 | 0.01566 | 0.1051297 | 0.1088163 | 0.1175883 | 0.1028909
926.3872 | 0.01613 | 0.01507 | 0.01844 | 0.0152 | 0.1022763 | 0.1058658 | 0.1150917 | 0.09986859
926.1461 | 0.0157 | 0.01467 | 0.01807 | 0.01477 | 0.09954981 | 0.1030558 | 0.1127824 | 0.09704336
925.905 | 0.0153 | 0.01427 | 0.01772 | 0.01436 | 0.09701351 | 0.1002459 | 0.1105979 | 0.09434954
925.6639 | 0.01492 | 0.0139 | 0.0174 | 0.01398 | 0.09460402 | 0.09764665 | 0.1086007 | 0.09185283
925.423 | 0.01454 | 0.01353 | 0.01709 | 0.01362 | 0.09219453 | 0.09504742 | 0.1066658 | 0.08948752
925.1819 | 0.01416 | 0.01317 | 0.0168 | 0.01328 | 0.08978505 | 0.09251844 | 0.1048558 | 0.08725361
924.9408 | 0.01379 | 0.01282 | 0.01652 | 0.01296 | 0.08743897 | 0.09005971 | 0.1031082 | 0.08515112
924.6997 | 0.01342 | 0.01248 | 0.01625 | 0.01265 | 0.08509289 | 0.08767123 | 0.101423 | 0.08311432
924.4587 | 0.01306 | 0.01214 | 0.01598 | 0.01235 | 0.08281022 | 0.08528275 | 0.09973786 | 0.08114323
924.2177 | 0.01272 | 0.01182 | 0.01571 | 0.01207 | 0.08065437 | 0.08303477 | 0.09805268 | 0.07930355
923.9766 | 0.01242 | 0.01152 | 0.01545 | 0.01181 | 0.07875214 | 0.08092729 | 0.09642991 | 0.07759527
923.7355 | 0.01214 | 0.01126 | 0.0152 | 0.01157 | 0.07697673 | 0.07910081 | 0.09486955 | 0.0760184
923.4945 | 0.0119 | 0.01103 | 0.01495 | 0.01135 | 0.07545495 | 0.07748507 | 0.0933092 | 0.07457293
923.2534 | 0.01167 | 0.01083 | 0.01471 | 0.01115 | 0.07399658 | 0.07608008 | 0.09181126 | 0.07325887
923.0123 | 0.01147 | 0.01066 | 0.01448 | 0.01097 | 0.07272843 | 0.07488584 | 0.09037573 | 0.07207622
922.7712 | 0.01128 | 0.01051 | 0.01427 | 0.0108 | 0.07152368 | 0.0738321 | 0.08906504 | 0.07095926
922.5303 | 0.01111 | 0.01037 | 0.01407 | 0.01063 | 0.07044575 | 0.07284861 | 0.08781675 | 0.06984231
922.2892 | 0.01095 | 0.01025 | 0.01388 | 0.01047 | 0.06943123 | 0.07200562 | 0.08663088 | 0.06879106
922.0481 | 0.01083 | 0.01013 | 0.01371 | 0.01032 | 0.06867034 | 0.07116263 | 0.08556984 | 0.06780552
921.807 | 0.01073 | 0.01003 | 0.01356 | 0.01019 | 0.06803627 | 0.07046013 | 0.08463363 | 0.06695138
921.566 | 0.01067 | 0.00993 | 0.01343 | 0.0101 | 0.06765582 | 0.06975764 | 0.08382224 | 0.06636005
921.325 | 0.01063 | 0.00985 | 0.01332 | 0.01003 | 0.06740219 | 0.06919564 | 0.08313569 | 0.06590013
921.0839 | 0.01061 | 0.00976 | 0.01323 | 0.00998 | 0.06727538 | 0.0685634 | 0.08257396 | 0.06557162
920.8428 | 0.0106 | 0.00968 | 0.01317 | 0.00996 | 0.06721197 | 0.0680014 | 0.08219948 | 0.06544021
920.6018 | 0.01058 | 0.0096 | 0.01312 | 0.00995 | 0.06708516 | 0.06743941 | 0.0818874 | 0.06537451
920.3607 | 0.01055 | 0.00951 | 0.01309 | 0.00994 | 0.06689493 | 0.06680717 | 0.08170016 | 0.0653088
920.1196 | 0.01051 | 0.00943 | 0.01306 | 0.00993 | 0.0666413 | 0.06624517 | 0.08151292 | 0.0652431
919.8785 | 0.01045 | 0.00936 | 0.01305 | 0.00991 | 0.06626086 | 0.06575342 | 0.08145051 | 0.0651117
919.6376 | 0.01037 | 0.0093 | 0.01302 | 0.00988 | 0.0657536 | 0.06533193 | 0.08126326 | 0.06491459
919.3965 | 0.01028 | 0.00925 | 0.01299 | 0.00984 | 0.06518293 | 0.06498068 | 0.08107602 | 0.06465177
919.1554 | 0.01017 | 0.0092 | 0.01294 | 0.00978 | 0.06448545 | 0.06462943 | 0.08076395 | 0.06425756
918.9143 | 0.01004 | 0.00914 | 0.01287 | 0.00969 | 0.06366115 | 0.06420794 | 0.08032705 | 0.06366623
918.6733 | 0.00989 | 0.00906 | 0.01278 | 0.00957 | 0.06271004 | 0.06364594 | 0.07976532 | 0.06287779
918.4323 | 0.00972 | 0.00894 | 0.01266 | 0.00943 | 0.06163211 | 0.06280295 | 0.07901635 | 0.06195795
918.1912 | 0.00952 | 0.00878 | 0.01252 | 0.00926 | 0.06036396 | 0.06167896 | 0.07814255 | 0.060841
917.9501 | 0.00932 | 0.00859 | 0.01236 | 0.00907 | 0.05909581 | 0.06034422 | 0.07714393 | 0.05959264
917.7091 | 0.00912 | 0.00838 | 0.01219 | 0.00888 | 0.05782766 | 0.05886898 | 0.07608289 | 0.05834428
917.468 | 0.00892 | 0.00815 | 0.01199 | 0.0087 | 0.05655951 | 0.05725325 | 0.0748346 | 0.05716163
917.2269 | 0.00874 | 0.00791 | 0.01178 | 0.00853 | 0.05541817 | 0.05556726 | 0.0735239 | 0.05604468
916.9858 | 0.00859 | 0.00769 | 0.01156 | 0.00839 | 0.05446706 | 0.05402178 | 0.07215079 | 0.05512484
916.7449 | 0.00845 | 0.00749 | 0.01135 | 0.00827 | 0.05357935 | 0.05261679 | 0.07084009 | 0.0543364
916.5038 | 0.00834 | 0.00733 | 0.01115 | 0.00817 | 0.05288187 | 0.0514928 | 0.06959181 | 0.05367937
916.2627 | 0.00824 | 0.0072 | 0.01098 | 0.0081 | 0.0522478 | 0.05057956 | 0.06853077 | 0.05321945
916.0216 | 0.00815 | 0.00711 | 0.01086 | 0.00805 | 0.05167713 | 0.04994731 | 0.0677818 | 0.05289093
915.7806 | 0.00808 | 0.00705 | 0.01078 | 0.00801 | 0.05123328 | 0.04952582 | 0.06728249 | 0.05262812
915.5396 | 0.00802 | 0.00703 | 0.01074 | 0.00799 | 0.05085283 | 0.04938532 | 0.06703283 | 0.05249671
915.2985 | 0.00797 | 0.00703 | 0.01073 | 0.00797 | 0.05053579 | 0.04938532 | 0.06697042 | 0.05236531
915.0574 | 0.00794 | 0.00704 | 0.01075 | 0.00794 | 0.05034557 | 0.04945557 | 0.06709524 | 0.0521682
914.8164 | 0.00793 | 0.00704 | 0.01077 | 0.00789 | 0.05028216 | 0.04945557 | 0.06722007 | 0.05183968
914.5753 | 0.00792 | 0.00703 | 0.01079 | 0.00781 | 0.05021876 | 0.04938532 | 0.0673449 | 0.05131406
914.3342 | 0.0079 | 0.007 | 0.0108 | 0.00771 | 0.05009194 | 0.04917457 | 0.06740731 | 0.05065703
914.0931 | 0.00786 | 0.00695 | 0.01079 | 0.00759 | 0.04983831 | 0.04882332 | 0.0673449 | 0.04986859
913.8522 | 0.00778 | 0.00689 | 0.01076 | 0.00745 | 0.04933105 | 0.04840183 | 0.06715766 | 0.04894875
913.6111 | 0.00768 | 0.00682 | 0.01071 | 0.00732 | 0.04869698 | 0.04791008 | 0.06684559 | 0.04809461
913.37 | 0.00756 | 0.00674 | 0.01063 | 0.0072 | 0.04793609 | 0.04734809 | 0.06634627 | 0.04730618
913.1289 | 0.00742 | 0.00665 | 0.01052 | 0.00709 | 0.04704838 | 0.04671584 | 0.06565972 | 0.04658344
912.8879 | 0.00728 | 0.00655 | 0.01041 | 0.00701 | 0.04616067 | 0.04601335 | 0.06497316 | 0.04605782
912.6469 | 0.00716 | 0.00645 | 0.01028 | 0.00694 | 0.04539978 | 0.04531085 | 0.06416178 | 0.0455979
912.4058 | 0.00705 | 0.00636 | 0.01016 | 0.00687 | 0.0447023 | 0.04467861 | 0.06341281 | 0.04513798
912.1647 | 0.00696 | 0.00627 | 0.01007 | 0.00681 | 0.04413163 | 0.04404636 | 0.06285108 | 0.04474376
911.9237 | 0.00689 | 0.00619 | 0.01 | 0.00675 | 0.04368778 | 0.04348437 | 0.06241418 | 0.04434954
911.6826 | 0.00682 | 0.00614 | 0.00996 | 0.00668 | 0.04324393 | 0.04313312 | 0.06216452 | 0.04388962
911.4415 | 0.00676 | 0.00611 | 0.00996 | 0.00661 | 0.04286348 | 0.04292237 | 0.06216452 | 0.0434297
911.2005 | 0.0067 | 0.0061 | 0.00998 | 0.00654 | 0.04248304 | 0.04285213 | 0.06228935 | 0.04296978
910.9595 | 0.00665 | 0.00611 | 0.01002 | 0.00648 | 0.042166 | 0.04292237 | 0.06253901 | 0.04257556
910.7184 | 0.0066 | 0.00613 | 0.01004 | 0.00643 | 0.04184896 | 0.04306287 | 0.06266384 | 0.04224704
910.4773 | 0.00656 | 0.00614 | 0.01006 | 0.0064 | 0.04159533 | 0.04313312 | 0.06278867 | 0.04204993
910.2363 | 0.00653 | 0.00615 | 0.01006 | 0.00638 | 0.04140511 | 0.04320337 | 0.06278867 | 0.04191853
909.9952 | 0.00653 | 0.00615 | 0.01004 | 0.00639 | 0.04140511 | 0.04320337 | 0.06266384 | 0.04198423
909.7542 | 0.00654 | 0.00614 | 0.01001 | 0.00642 | 0.04146852 | 0.04313312 | 0.06247659 | 0.04218134
909.5131 | 0.00657 | 0.00612 | 0.00996 | 0.00644 | 0.04165874 | 0.04299262 | 0.06216452 | 0.04231275
909.272 | 0.0066 | 0.00609 | 0.0099 | 0.00646 | 0.04184896 | 0.04278188 | 0.06179004 | 0.04244415
909.031 | 0.00662 | 0.00604 | 0.00984 | 0.00647 | 0.04197578 | 0.04243063 | 0.06141555 | 0.04250986
908.7899 | 0.00663 | 0.00598 | 0.00977 | 0.00644 | 0.04203919 | 0.04200913 | 0.06097865 | 0.04231275
908.5488 | 0.00662 | 0.00592 | 0.0097 | 0.00638 | 0.04197578 | 0.04158764 | 0.06054176 | 0.04191853
908.3078 | 0.00658 | 0.00586 | 0.00962 | 0.0063 | 0.04172215 | 0.04116614 | 0.06004244 | 0.0413929
908.0668 | 0.00652 | 0.00581 | 0.00955 | 0.00621 | 0.0413417 | 0.04081489 | 0.05960554 | 0.04080158
907.8257 | 0.00644 | 0.00578 | 0.00949 | 0.00613 | 0.04083444 | 0.04060414 | 0.05923106 | 0.04027595
907.5846 | 0.00637 | 0.00578 | 0.00944 | 0.00607 | 0.04039059 | 0.04060414 | 0.05891899 | 0.03988173
907.3436 | 0.00632 | 0.00579 | 0.00939 | 0.00605 | 0.04007355 | 0.04067439 | 0.05860692 | 0.03975033
907.1025 | 0.00628 | 0.00583 | 0.00936 | 0.00606 | 0.03981992 | 0.04095539 | 0.05841967 | 0.03981603
906.8615 | 0.00626 | 0.00587 | 0.00933 | 0.00609 | 0.03969311 | 0.04123639 | 0.05823243 | 0.04001314
906.6204 | 0.00625 | 0.00589 | 0.00928 | 0.00613 | 0.0396297 | 0.04137689 | 0.05792036 | 0.04027595
906.3793 | 0.00624 | 0.0059 | 0.00923 | 0.00616 | 0.03956629 | 0.04144714 | 0.05760829 | 0.04047306
906.1383 | 0.00621 | 0.00588 | 0.00916 | 0.00617 | 0.03937607 | 0.04130664 | 0.05717139 | 0.04053876
905.8972 | 0.00616 | 0.00583 | 0.00908 | 0.00617 | 0.03905903 | 0.04095539 | 0.05667208 | 0.04053876
905.6561 | 0.00609 | 0.00576 | 0.009 | 0.00615 | 0.03861518 | 0.04046365 | 0.05617276 | 0.04040736
905.4151 | 0.00601 | 0.00568 | 0.00893 | 0.00613 | 0.03810792 | 0.03990165 | 0.05573586 | 0.04027595
905.1741 | 0.00593 | 0.00561 | 0.00888 | 0.00612 | 0.03760066 | 0.03940991 | 0.05542379 | 0.04021025
904.933 | 0.00587 | 0.00555 | 0.00887 | 0.00612 | 0.03722021 | 0.03898841 | 0.05536138 | 0.04021025
904.6919 | 0.00584 | 0.00552 | 0.00889 | 0.00615 | 0.03702999 | 0.03877766 | 0.05548621 | 0.04040736
904.4509 | 0.00584 | 0.00552 | 0.00895 | 0.00618 | 0.03702999 | 0.03877766 | 0.05586069 | 0.04060447
904.2098 | 0.00587 | 0.00555 | 0.00903 | 0.00622 | 0.03722021 | 0.03898841 | 0.05636 | 0.04086728
903.9688 | 0.00592 | 0.0056 | 0.00913 | 0.00626 | 0.03753725 | 0.03933966 | 0.05698415 | 0.04113009
903.7277 | 0.00599 | 0.00565 | 0.00922 | 0.00629 | 0.0379811 | 0.0396909 | 0.05754587 | 0.0413272
903.4866 | 0.00605 | 0.0057 | 0.00928 | 0.00631 | 0.03836155 | 0.04004215 | 0.05792036 | 0.04145861
903.2456 | 0.00609 | 0.00574 | 0.00931 | 0.00631 | 0.03861518 | 0.04032315 | 0.0581076 | 0.04145861
903.0045 | 0.00611 | 0.00574 | 0.00929 | 0.00628 | 0.03874199 | 0.04032315 | 0.05798277 | 0.0412615
902.7634 | 0.00609 | 0.00571 | 0.00923 | 0.00623 | 0.03861518 | 0.0401124 | 0.05760829 | 0.04093298
902.5224 | 0.00603 | 0.00566 | 0.00913 | 0.00616 | 0.03823473 | 0.03976115 | 0.05698415 | 0.04047306
902.2814 | 0.00593 | 0.00559 | 0.00903 | 0.00606 | 0.03760066 | 0.03926941 | 0.05636 | 0.03981603
902.0403 | 0.00581 | 0.00551 | 0.00893 | 0.00594 | 0.03683977 | 0.03870741 | 0.05573586 | 0.0390276
901.7992 | 0.00568 | 0.00545 | 0.00885 | 0.00583 | 0.03601547 | 0.03828591 | 0.05523655 | 0.03830486
901.5582 | 0.00556 | 0.00543 | 0.00881 | 0.00574 | 0.03525458 | 0.03814542 | 0.05498689 | 0.03771353
901.3171 | 0.00548 | 0.00544 | 0.00882 | 0.00569 | 0.03474732 | 0.03821567 | 0.05504931 | 0.03738502
901.076 | 0.00544 | 0.00547 | 0.00886 | 0.00566 | 0.03449369 | 0.03842641 | 0.05529896 | 0.03718791
900.835 | 0.00544 | 0.00552 | 0.00892 | 0.00567 | 0.03449369 | 0.03877766 | 0.05567345 | 0.03725361
900.5939 | 0.00548 | 0.00556 | 0.00898 | 0.00569 | 0.03474732 | 0.03905866 | 0.05604793 | 0.03738502
900.3529 | 0.00553 | 0.00556 | 0.00901 | 0.00571 | 0.03506436 | 0.03905866 | 0.05623518 | 0.03751643
900.1118 | 0.00557 | 0.00553 | 0.00901 | 0.00571 | 0.03531799 | 0.03884791 | 0.05623518 | 0.03751643
899.8707 | 0.00558 | 0.00544 | 0.00896 | 0.00568 | 0.0353814 | 0.03821567 | 0.05592311 | 0.03731932
899.6297 | 0.00557 | 0.00533 | 0.00888 | 0.00562 | 0.03531799 | 0.03744292 | 0.05542379 | 0.0369251
899.3887 | 0.00552 | 0.0052 | 0.00877 | 0.00553 | 0.03500095 | 0.03652968 | 0.05473724 | 0.03633377
899.1476 | 0.00546 | 0.00509 | 0.00866 | 0.00544 | 0.03462051 | 0.03575694 | 0.05405068 | 0.03574244
898.9065 | 0.0054 | 0.005 | 0.00856 | 0.00535 | 0.03424006 | 0.03512469 | 0.05342654 | 0.03515112
898.6655 | 0.00534 | 0.00496 | 0.00848 | 0.00527 | 0.03385962 | 0.0348437 | 0.05292723 | 0.03462549
898.4244 | 0.00529 | 0.00494 | 0.00842 | 0.0052 | 0.03354258 | 0.0347032 | 0.05255274 | 0.03416557
898.1833 | 0.00523 | 0.00495 | 0.00839 | 0.00515 | 0.03316213 | 0.03477345 | 0.0523655 | 0.03383706
897.9423 | 0.00517 | 0.00495 | 0.00836 | 0.0051 | 0.03278169 | 0.03477345 | 0.05217825 | 0.03350854
897.7012 | 0.0051 | 0.00494 | 0.00833 | 0.00504 | 0.03233784 | 0.0347032 | 0.05199101 | 0.03311432
897.4602 | 0.00503 | 0.00492 | 0.0083 | 0.00499 | 0.03189398 | 0.0345627 | 0.05180377 | 0.03278581
897.2191 | 0.00496 | 0.00487 | 0.00826 | 0.00495 | 0.03145013 | 0.03421145 | 0.05155411 | 0.032523
896.978 | 0.00491 | 0.00481 | 0.00821 | 0.00491 | 0.03113309 | 0.03378995 | 0.05124204 | 0.03226018
896.737 | 0.00487 | 0.00475 | 0.00817 | 0.00489 | 0.03087946 | 0.03336846 | 0.05099239 | 0.03212878
896.496 | 0.00486 | 0.0047 | 0.00814 | 0.00489 | 0.03081605 | 0.03301721 | 0.05080514 | 0.03212878
896.2549 | 0.00487 | 0.00466 | 0.00813 | 0.00491 | 0.03087946 | 0.03273621 | 0.05074273 | 0.03226018
896.0138 | 0.00489 | 0.00465 | 0.00813 | 0.00495 | 0.03100628 | 0.03266596 | 0.05074273 | 0.032523
895.7728 | 0.00493 | 0.00465 | 0.00815 | 0.005 | 0.03125991 | 0.03266596 | 0.05086756 | 0.03285151
895.5317 | 0.00498 | 0.00467 | 0.00817 | 0.00504 | 0.03157695 | 0.03280646 | 0.05099239 | 0.03311432
895.2906 | 0.00504 | 0.00469 | 0.00817 | 0.00506 | 0.03195739 | 0.03294696 | 0.05099239 | 0.03324573
895.0496 | 0.00509 | 0.0047 | 0.00816 | 0.00505 | 0.03227443 | 0.03301721 | 0.05092997 | 0.03318003
894.8085 | 0.00514 | 0.00471 | 0.00813 | 0.00501 | 0.03259147 | 0.03308746 | 0.05074273 | 0.03291721
894.5675 | 0.00518 | 0.0047 | 0.00807 | 0.00494 | 0.0328451 | 0.03301721 | 0.05036824 | 0.03245729
894.3264 | 0.00521 | 0.00466 | 0.008 | 0.00485 | 0.03303532 | 0.03273621 | 0.04993134 | 0.03186597
894.0853 | 0.00521 | 0.0046 | 0.00793 | 0.00474 | 0.03303532 | 0.03231472 | 0.04949445 | 0.03114323
893.8443 | 0.0052 | 0.00453 | 0.00786 | 0.00464 | 0.03297191 | 0.03182297 | 0.04905755 | 0.0304862
893.6033 | 0.00518 | 0.00444 | 0.00781 | 0.00456 | 0.0328451 | 0.03119073 | 0.04874547 | 0.02996058
893.3622 | 0.00515 | 0.00437 | 0.00777 | 0.0045 | 0.03265487 | 0.03069898 | 0.04849582 | 0.02956636
893.1211 | 0.00512 | 0.00432 | 0.00775 | 0.00448 | 0.03246465 | 0.03034773 | 0.04837099 | 0.02943495
892.8801 | 0.00509 | 0.00429 | 0.00773 | 0.00449 | 0.03227443 | 0.03013699 | 0.04824616 | 0.02950066
892.639 | 0.00508 | 0.00431 | 0.00773 | 0.00451 | 0.03221102 | 0.03027749 | 0.04824616 | 0.02963206
892.3979 | 0.00506 | 0.00435 | 0.00771 | 0.00455 | 0.03208421 | 0.03055848 | 0.04812133 | 0.02989488
892.1569 | 0.00504 | 0.00442 | 0.00769 | 0.0046 | 0.03195739 | 0.03105023 | 0.0479965 | 0.03022339
891.9158 | 0.00501 | 0.0045 | 0.00767 | 0.00465 | 0.03176717 | 0.03161222 | 0.04787168 | 0.03055191
891.6748 | 0.00498 | 0.00457 | 0.00763 | 0.00469 | 0.03157695 | 0.03210397 | 0.04762202 | 0.03081472
891.4337 | 0.00495 | 0.00462 | 0.0076 | 0.00474 | 0.03138672 | 0.03245522 | 0.04743478 | 0.03114323
891.1926 | 0.00494 | 0.00465 | 0.00757 | 0.00479 | 0.03132331 | 0.03266596 | 0.04724753 | 0.03147175
890.9516 | 0.00494 | 0.00465 | 0.00754 | 0.00483 | 0.03132331 | 0.03266596 | 0.04706029 | 0.03173456
890.7106 | 0.00496 | 0.00464 | 0.00752 | 0.00487 | 0.03145013 | 0.03259571 | 0.04693546 | 0.03199737
890.4695 | 0.005 | 0.00461 | 0.0075 | 0.00489 | 0.03170376 | 0.03238497 | 0.04681064 | 0.03212878
890.2284 | 0.00504 | 0.00457 | 0.00748 | 0.00491 | 0.03195739 | 0.03210397 | 0.04668581 | 0.03226018
889.9874 | 0.00507 | 0.00453 | 0.00744 | 0.00491 | 0.03214761 | 0.03182297 | 0.04643615 | 0.03226018
889.7463 | 0.00509 | 0.00449 | 0.00738 | 0.0049 | 0.03227443 | 0.03154197 | 0.04606167 | 0.03219448
889.5052 | 0.00507 | 0.00446 | 0.00731 | 0.00487 | 0.03214761 | 0.03133123 | 0.04562477 | 0.03199737
889.2642 | 0.00503 | 0.00443 | 0.00722 | 0.00484 | 0.03189398 | 0.03112048 | 0.04506304 | 0.03180026
889.0231 | 0.00496 | 0.00441 | 0.00712 | 0.00479 | 0.03145013 | 0.03097998 | 0.0444389 | 0.03147175
888.7821 | 0.00488 | 0.00439 | 0.00703 | 0.00474 | 0.03094287 | 0.03083948 | 0.04387717 | 0.03114323
888.541 | 0.00478 | 0.00437 | 0.00694 | 0.00468 | 0.03030879 | 0.03069898 | 0.04331544 | 0.03074901
888.2999 | 0.00469 | 0.00434 | 0.00688 | 0.00462 | 0.02973813 | 0.03048823 | 0.04294096 | 0.0303548
888.0589 | 0.00461 | 0.00431 | 0.00685 | 0.00457 | 0.02923087 | 0.03027749 | 0.04275371 | 0.03002628
887.8179 | 0.00456 | 0.00426 | 0.00683 | 0.00453 | 0.02891383 | 0.02992624 | 0.04262889 | 0.02976347
887.5768 | 0.00454 | 0.00421 | 0.00684 | 0.0045 | 0.02878701 | 0.02957499 | 0.0426913 | 0.02956636
887.3357 | 0.00455 | 0.00415 | 0.00685 | 0.00448 | 0.02885042 | 0.02915349 | 0.04275371 | 0.02943495
887.0947 | 0.00458 | 0.00408 | 0.00687 | 0.00445 | 0.02904064 | 0.02866175 | 0.04287854 | 0.02923784
886.8536 | 0.00462 | 0.00401 | 0.00687 | 0.00441 | 0.02929427 | 0.02817 | 0.04287854 | 0.02897503
886.6125 | 0.00466 | 0.00395 | 0.00685 | 0.00433 | 0.0295479 | 0.02774851 | 0.04275371 | 0.02844941
886.3715 | 0.00467 | 0.00391 | 0.00682 | 0.00421 | 0.02961131 | 0.02746751 | 0.04256647 | 0.02766097
886.1304 | 0.00465 | 0.00388 | 0.00677 | 0.00405 | 0.0294845 | 0.02725676 | 0.0422544 | 0.02660972
885.8894 | 0.00459 | 0.00387 | 0.00672 | 0.00388 | 0.02910405 | 0.02718651 | 0.04194233 | 0.02549277
885.6483 | 0.00451 | 0.00388 | 0.00667 | 0.00372 | 0.02859679 | 0.02725676 | 0.04163026 | 0.02444152
885.4072 | 0.00442 | 0.00392 | 0.00663 | 0.00359 | 0.02802612 | 0.02753776 | 0.0413806 | 0.02358739
885.1662 | 0.00435 | 0.00396 | 0.00661 | 0.0035 | 0.02758227 | 0.02781876 | 0.04125577 | 0.02299606
884.9252 | 0.0043 | 0.004 | 0.0066 | 0.00347 | 0.02726523 | 0.02809975 | 0.04119336 | 0.02279895
884.6841 | 0.00428 | 0.00403 | 0.0066 | 0.00346 | 0.02713842 | 0.0283105 | 0.04119336 | 0.02273325
884.443 | 0.00429 | 0.00403 | 0.00658 | 0.00346 | 0.02720183 | 0.0283105 | 0.04106853 | 0.02273325
884.202 | 0.0043 | 0.004 | 0.00654 | 0.00344 | 0.02726523 | 0.02809975 | 0.04081887 | 0.02260184
883.9609 | 0.00429 | 0.00393 | 0.00647 | 0.00339 | 0.02720183 | 0.02760801 | 0.04038197 | 0.02227332
883.7198 | 0.00426 | 0.00384 | 0.00637 | 0.0033 | 0.0270116 | 0.02697576 | 0.03975783 | 0.021682
883.4788 | 0.00421 | 0.00373 | 0.00624 | 0.00319 | 0.02669457 | 0.02620302 | 0.03894645 | 0.02095926
883.2377 | 0.00412 | 0.00362 | 0.0061 | 0.00307 | 0.0261239 | 0.02543028 | 0.03807265 | 0.02017083
882.9967 | 0.00402 | 0.00351 | 0.00597 | 0.00296 | 0.02548982 | 0.02465753 | 0.03726127 | 0.01944809
882.7556 | 0.00391 | 0.0034 | 0.00585 | 0.00288 | 0.02479234 | 0.02388479 | 0.0365123 | 0.01892247
882.5145 | 0.00381 | 0.0033 | 0.00575 | 0.00281 | 0.02415827 | 0.0231823 | 0.03588815 | 0.01846255
882.2735 | 0.00372 | 0.00319 | 0.00566 | 0.00276 | 0.0235876 | 0.02240955 | 0.03532643 | 0.01813403
882.0325 | 0.00364 | 0.00309 | 0.00558 | 0.00272 | 0.02308034 | 0.02170706 | 0.03482711 | 0.01787122
881.7914 | 0.00358 | 0.00298 | 0.00552 | 0.00268 | 0.02269989 | 0.02093432 | 0.03445263 | 0.01760841
881.5503 | 0.00353 | 0.00288 | 0.00548 | 0.00265 | 0.02238285 | 0.02023182 | 0.03420297 | 0.0174113
881.3093 | 0.0035 | 0.0028 | 0.00544 | 0.00262 | 0.02219263 | 0.01966983 | 0.03395331 | 0.01721419
881.0682 | 0.00349 | 0.00276 | 0.00542 | 0.00262 | 0.02212922 | 0.01938883 | 0.03382849 | 0.01721419
880.8271 | 0.0035 | 0.00277 | 0.00543 | 0.00265 | 0.02219263 | 0.01945908 | 0.0338909 | 0.0174113
880.5861 | 0.00354 | 0.00282 | 0.00546 | 0.00269 | 0.02244626 | 0.01981033 | 0.03407814 | 0.01767411
880.345 | 0.0036 | 0.00291 | 0.0055 | 0.00276 | 0.02282671 | 0.02044257 | 0.0343278 | 0.01813403
880.104 | 0.00368 | 0.00302 | 0.00555 | 0.00282 | 0.02333397 | 0.02121531 | 0.03463987 | 0.01852825
879.8629 | 0.00377 | 0.00313 | 0.00559 | 0.00287 | 0.02390464 | 0.02198806 | 0.03488953 | 0.01885677
879.6218 | 0.00385 | 0.00322 | 0.00561 | 0.00289 | 0.0244119 | 0.0226203 | 0.03501436 | 0.01898817
879.3808 | 0.00392 | 0.00328 | 0.0056 | 0.00289 | 0.02485575 | 0.0230418 | 0.03495194 | 0.01898817
879.1398 | 0.00397 | 0.0033 | 0.00555 | 0.00287 | 0.02517279 | 0.0231823 | 0.03463987 | 0.01885677
878.8987 | 0.00399 | 0.00329 | 0.00548 | 0.00282 | 0.0252996 | 0.02311205 | 0.03420297 | 0.01852825
878.6576 | 0.00397 | 0.00325 | 0.00537 | 0.00277 | 0.02517279 | 0.02283105 | 0.03351641 | 0.01819974
878.4166 | 0.00391 | 0.00321 | 0.00526 | 0.0027 | 0.02479234 | 0.02255005 | 0.03282986 | 0.01773982
878.1755 | 0.00384 | 0.00317 | 0.00515 | 0.00264 | 0.02434849 | 0.02226906 | 0.0321433 | 0.0173456
877.9344 | 0.00376 | 0.00314 | 0.00506 | 0.00259 | 0.02384123 | 0.02205831 | 0.03158158 | 0.01701708
877.6934 | 0.00368 | 0.00313 | 0.00501 | 0.00254 | 0.02333397 | 0.02198806 | 0.0312695 | 0.01668857
877.4523 | 0.00363 | 0.00314 | 0.00501 | 0.00252 | 0.02301693 | 0.02205831 | 0.0312695 | 0.01655716
877.2113 | 0.00361 | 0.00318 | 0.00506 | 0.00252 | 0.02289011 | 0.0223393 | 0.03158158 | 0.01655716
876.9702 | 0.00364 | 0.00323 | 0.00515 | 0.00254 | 0.02308034 | 0.02269055 | 0.0321433 | 0.01668857
876.7291 | 0.0037 | 0.00329 | 0.00527 | 0.00259 | 0.02346078 | 0.02311205 | 0.03289227 | 0.01701708
876.4881 | 0.00379 | 0.00336 | 0.00539 | 0.00265 | 0.02403145 | 0.02360379 | 0.03364124 | 0.0174113
876.2471 | 0.00387 | 0.00343 | 0.0055 | 0.00271 | 0.02453871 | 0.02409554 | 0.0343278 | 0.01780552
876.006 | 0.00393 | 0.0035 | 0.00557 | 0.00276 | 0.02491916 | 0.02458728 | 0.0347647 | 0.01813403
875.7649 | 0.00395 | 0.00356 | 0.0056 | 0.00279 | 0.02504597 | 0.02500878 | 0.03495194 | 0.01833114
875.5239 | 0.00391 | 0.00359 | 0.00558 | 0.00279 | 0.02479234 | 0.02521953 | 0.03482711 | 0.01833114
875.2828 | 0.00383 | 0.0036 | 0.00553 | 0.00277 | 0.02428508 | 0.02528978 | 0.03451504 | 0.01819974
875.0417 | 0.00371 | 0.00357 | 0.00547 | 0.00273 | 0.02352419 | 0.02507903 | 0.03414056 | 0.01793693
874.8007 | 0.00359 | 0.00352 | 0.00541 | 0.00268 | 0.0227633 | 0.02472778 | 0.03376607 | 0.01760841
874.5596 | 0.00347 | 0.00344 | 0.00536 | 0.00263 | 0.02200241 | 0.02416579 | 0.033454 | 0.01727989
874.3186 | 0.00339 | 0.00336 | 0.00533 | 0.00259 | 0.02149515 | 0.02360379 | 0.03326676 | 0.01701708
874.0775 | 0.00334 | 0.00327 | 0.00532 | 0.00257 | 0.02117811 | 0.02297155 | 0.03320434 | 0.01688568
873.8364 | 0.00334 | 0.0032 | 0.00532 | 0.00256 | 0.02117811 | 0.0224798 | 0.03320434 | 0.01681997
873.5954 | 0.00336 | 0.00314 | 0.00532 | 0.00257 | 0.02130493 | 0.02205831 | 0.03320434 | 0.01688568
873.3544 | 0.0034 | 0.0031 | 0.00531 | 0.0026 | 0.02155856 | 0.02177731 | 0.03314193 | 0.01708279
873.1133 | 0.00344 | 0.00307 | 0.00531 | 0.00264 | 0.02181219 | 0.02156656 | 0.03314193 | 0.0173456
872.8722 | 0.00348 | 0.00304 | 0.00529 | 0.00267 | 0.02206582 | 0.02135581 | 0.0330171 | 0.01754271
872.6312 | 0.0035 | 0.00299 | 0.00528 | 0.0027 | 0.02219263 | 0.02100457 | 0.03295469 | 0.01773982
872.3901 | 0.00351 | 0.00294 | 0.00525 | 0.00272 | 0.02225604 | 0.02065332 | 0.03276744 | 0.01787122
872.149 | 0.0035 | 0.00289 | 0.00522 | 0.00273 | 0.02219263 | 0.02030207 | 0.0325802 | 0.01793693
871.908 | 0.00348 | 0.00285 | 0.00518 | 0.00273 | 0.02206582 | 0.02002107 | 0.03233055 | 0.01793693
871.6669 | 0.00344 | 0.00284 | 0.00514 | 0.00272 | 0.02181219 | 0.01995083 | 0.03208089 | 0.01787122
871.4259 | 0.0034 | 0.00286 | 0.00508 | 0.00271 | 0.02155856 | 0.02009132 | 0.0317064 | 0.01780552
871.1848 | 0.00336 | 0.00292 | 0.00501 | 0.0027 | 0.02130493 | 0.02051282 | 0.0312695 | 0.01773982
870.9437 | 0.00331 | 0.00301 | 0.00493 | 0.00269 | 0.02098789 | 0.02114506 | 0.03077019 | 0.01767411
870.7027 | 0.00326 | 0.00309 | 0.00485 | 0.00268 | 0.02067085 | 0.02170706 | 0.03027088 | 0.01760841
870.4617 | 0.00321 | 0.00317 | 0.00476 | 0.00266 | 0.02035381 | 0.02226906 | 0.02970915 | 0.017477
870.2206 | 0.00317 | 0.00321 | 0.00466 | 0.00264 | 0.02010018 | 0.02255005 | 0.02908501 | 0.0173456
869.9795 | 0.00314 | 0.00321 | 0.00456 | 0.00261 | 0.01990996 | 0.02255005 | 0.02846087 | 0.01714849
869.7385 | 0.00311 | 0.00319 | 0.00447 | 0.00258 | 0.01971974 | 0.02240955 | 0.02789914 | 0.01695138
869.4974 | 0.00309 | 0.00315 | 0.00439 | 0.00255 | 0.01959292 | 0.02212856 | 0.02739983 | 0.01675427
869.2563 | 0.00308 | 0.00311 | 0.00435 | 0.00254 | 0.01952952 | 0.02184756 | 0.02715017 | 0.01668857
869.0153 | 0.00307 | 0.00308 | 0.00435 | 0.00254 | 0.01946611 | 0.02163681 | 0.02715017 | 0.01668857
868.7742 | 0.00306 | 0.00307 | 0.00438 | 0.00257 | 0.0194027 | 0.02156656 | 0.02733741 | 0.01688568
868.5332 | 0.00306 | 0.00307 | 0.00444 | 0.00261 | 0.0194027 | 0.02156656 | 0.0277119 | 0.01714849
868.2921 | 0.00305 | 0.00307 | 0.00452 | 0.00267 | 0.01933929 | 0.02156656 | 0.02821121 | 0.01754271
868.051 | 0.00304 | 0.00306 | 0.00459 | 0.00272 | 0.01927589 | 0.02149631 | 0.02864811 | 0.01787122
867.81 | 0.00302 | 0.00304 | 0.00464 | 0.00276 | 0.01914907 | 0.02135581 | 0.02896018 | 0.01813403
867.569 | 0.003 | 0.00301 | 0.00466 | 0.00278 | 0.01902226 | 0.02114506 | 0.02908501 | 0.01826544
867.3279 | 0.003 | 0.00299 | 0.00465 | 0.00279 | 0.01902226 | 0.02100457 | 0.02902259 | 0.01833114
867.0868 | 0.00301 | 0.00299 | 0.00462 | 0.00277 | 0.01908566 | 0.02100457 | 0.02883535 | 0.01819974
866.8458 | 0.00305 | 0.00299 | 0.00459 | 0.00274 | 0.01933929 | 0.02100457 | 0.02864811 | 0.01800263
866.6047 | 0.00312 | 0.00302 | 0.00455 | 0.00271 | 0.01978315 | 0.02121531 | 0.02839845 | 0.01780552
866.3636 | 0.00321 | 0.00305 | 0.00451 | 0.00267 | 0.02035381 | 0.02142606 | 0.0281488 | 0.01754271
866.1226 | 0.0033 | 0.00309 | 0.00447 | 0.00264 | 0.02092448 | 0.02170706 | 0.02789914 | 0.0173456
865.8815 | 0.00339 | 0.00311 | 0.00441 | 0.00261 | 0.02149515 | 0.02184756 | 0.02752465 | 0.01714849
865.6405 | 0.00345 | 0.00312 | 0.00434 | 0.00259 | 0.02187559 | 0.02191781 | 0.02708775 | 0.01701708
865.3994 | 0.00348 | 0.00312 | 0.00425 | 0.00256 | 0.02206582 | 0.02191781 | 0.02652603 | 0.01681997
865.1583 | 0.00345 | 0.00311 | 0.00414 | 0.00252 | 0.02187559 | 0.02184756 | 0.02583947 | 0.01655716
864.9173 | 0.00339 | 0.00309 | 0.00404 | 0.00247 | 0.02149515 | 0.02170706 | 0.02521533 | 0.01622865
864.6763 | 0.00328 | 0.00306 | 0.00394 | 0.00241 | 0.02079767 | 0.02149631 | 0.02459119 | 0.01583443
864.4352 | 0.00313 | 0.00302 | 0.00387 | 0.00233 | 0.01984655 | 0.02121531 | 0.02415429 | 0.0153088
864.1941 | 0.00296 | 0.00296 | 0.00381 | 0.00224 | 0.01876863 | 0.02079382 | 0.0237798 | 0.01471748
863.9531 | 0.00277 | 0.00288 | 0.00378 | 0.00214 | 0.01756388 | 0.02023182 | 0.02359256 | 0.01406045
863.712 | 0.00258 | 0.00278 | 0.00376 | 0.00204 | 0.01635914 | 0.01952933 | 0.02346773 | 0.01340342
863.4709 | 0.00239 | 0.0027 | 0.00375 | 0.00197 | 0.0151544 | 0.01896733 | 0.02340532 | 0.0129435
863.2299 | 0.00223 | 0.00263 | 0.00374 | 0.00192 | 0.01413988 | 0.01847559 | 0.0233429 | 0.01261498
862.9888 | 0.00212 | 0.00259 | 0.00373 | 0.0019 | 0.01344239 | 0.01819459 | 0.02328049 | 0.01248357
862.7478 | 0.00206 | 0.00258 | 0.00373 | 0.00193 | 0.01306195 | 0.01812434 | 0.02328049 | 0.01268068
862.5067 | 0.00207 | 0.00261 | 0.00375 | 0.00199 | 0.01312536 | 0.01833509 | 0.02340532 | 0.0130749
862.2656 | 0.00214 | 0.00265 | 0.00378 | 0.00206 | 0.01356921 | 0.01861609 | 0.02359256 | 0.01353482
862.0246 | 0.00225 | 0.0027 | 0.00383 | 0.00212 | 0.01426669 | 0.01896733 | 0.02390463 | 0.01392904
861.7836 | 0.00237 | 0.00272 | 0.00388 | 0.00217 | 0.01502758 | 0.01910783 | 0.0242167 | 0.01425756
861.5425 | 0.00249 | 0.00272 | 0.00392 | 0.0022 | 0.01578847 | 0.01910783 | 0.02446636 | 0.01445466
861.3014 | 0.00258 | 0.0027 | 0.00395 | 0.0022 | 0.01635914 | 0.01896733 | 0.0246536 | 0.01445466
861.0604 | 0.00263 | 0.00265 | 0.00396 | 0.00219 | 0.01667618 | 0.01861609 | 0.02471602 | 0.01438896
860.8193 | 0.00264 | 0.0026 | 0.00396 | 0.00219 | 0.01673959 | 0.01826484 | 0.02471602 | 0.01438896
860.5782 | 0.00263 | 0.00256 | 0.00395 | 0.00221 | 0.01667618 | 0.01798384 | 0.0246536 | 0.01452037
860.3372 | 0.00261 | 0.00253 | 0.00394 | 0.00226 | 0.01654936 | 0.01777309 | 0.02459119 | 0.01484888
860.0961 | 0.0026 | 0.00252 | 0.00395 | 0.00234 | 0.01648596 | 0.01770285 | 0.0246536 | 0.01537451
859.8551 | 0.00262 | 0.00253 | 0.00397 | 0.00243 | 0.01661277 | 0.01777309 | 0.02477843 | 0.01596583
859.614 | 0.00266 | 0.00255 | 0.00401 | 0.00253 | 0.0168664 | 0.01791359 | 0.02502809 | 0.01662286
859.3729 | 0.00274 | 0.00257 | 0.00407 | 0.00261 | 0.01737366 | 0.01805409 | 0.02540257 | 0.01714849
859.1319 | 0.00284 | 0.00258 | 0.00413 | 0.00266 | 0.01800774 | 0.01812434 | 0.02577706 | 0.017477
858.8909 | 0.00296 | 0.00257 | 0.0042 | 0.00266 | 0.01876863 | 0.01805409 | 0.02621396 | 0.017477
858.6498 | 0.00307 | 0.00255 | 0.00426 | 0.00263 | 0.01946611 | 0.01791359 | 0.02658844 | 0.01727989
858.4087 | 0.00317 | 0.0025 | 0.00429 | 0.00256 | 0.02010018 | 0.01756235 | 0.02677568 | 0.01681997
858.1677 | 0.00323 | 0.00243 | 0.0043 | 0.00246 | 0.02048063 | 0.0170706 | 0.0268381 | 0.01616294
857.9266 | 0.00324 | 0.00235 | 0.00428 | 0.00235 | 0.02054404 | 0.01650861 | 0.02671327 | 0.01544021
857.6855 | 0.00321 | 0.00226 | 0.00421 | 0.00224 | 0.02035381 | 0.01587636 | 0.02627637 | 0.01471748
857.4445 | 0.00314 | 0.00218 | 0.0041 | 0.00213 | 0.01990996 | 0.01531437 | 0.02558981 | 0.01399474
857.2034 | 0.00304 | 0.00212 | 0.00397 | 0.00205 | 0.01927589 | 0.01489287 | 0.02477843 | 0.01346912
856.9624 | 0.00294 | 0.00208 | 0.00382 | 0.00198 | 0.01864181 | 0.01461187 | 0.02384222 | 0.0130092
856.7213 | 0.00285 | 0.00207 | 0.00367 | 0.00194 | 0.01807114 | 0.01454162 | 0.022906 | 0.01274639
856.4802 | 0.00278 | 0.00209 | 0.00355 | 0.00194 | 0.01762729 | 0.01468212 | 0.02215703 | 0.01274639
856.2392 | 0.00275 | 0.00214 | 0.00347 | 0.00195 | 0.01743707 | 0.01503337 | 0.02165772 | 0.01281209
855.9982 | 0.00276 | 0.0022 | 0.00345 | 0.00199 | 0.01750048 | 0.01545486 | 0.02153289 | 0.0130749
855.7571 | 0.00277 | 0.00226 | 0.00346 | 0.00202 | 0.01756388 | 0.01587636 | 0.02159531 | 0.01327201
855.516 | 0.00279 | 0.00231 | 0.00352 | 0.00206 | 0.0176907 | 0.01622761 | 0.02196979 | 0.01353482
855.275 | 0.00278 | 0.00234 | 0.00358 | 0.00207 | 0.01762729 | 0.01643836 | 0.02234428 | 0.01360053
855.0339 | 0.00274 | 0.00234 | 0.00365 | 0.00205 | 0.01737366 | 0.01643836 | 0.02278118 | 0.01346912
854.7928 | 0.00268 | 0.0023 | 0.00371 | 0.002 | 0.01699322 | 0.01615736 | 0.02315566 | 0.0131406
854.5518 | 0.00259 | 0.00224 | 0.00375 | 0.00193 | 0.01642255 | 0.01573586 | 0.02340532 | 0.01268068
854.3107 | 0.00248 | 0.00214 | 0.00377 | 0.00184 | 0.01572506 | 0.01503337 | 0.02353015 | 0.01208936
854.0697 | 0.00239 | 0.00203 | 0.00378 | 0.00175 | 0.0151544 | 0.01426063 | 0.02359256 | 0.01149803
853.8286 | 0.00231 | 0.00191 | 0.00379 | 0.00168 | 0.01464714 | 0.01341763 | 0.02365497 | 0.01103811
853.5875 | 0.00227 | 0.0018 | 0.00382 | 0.00164 | 0.01439351 | 0.01264489 | 0.02384222 | 0.0107753
853.3465 | 0.00226 | 0.00173 | 0.00387 | 0.00162 | 0.0143301 | 0.01215314 | 0.02415429 | 0.01064389
853.1055 | 0.00228 | 0.00168 | 0.00392 | 0.00163 | 0.01445691 | 0.0118019 | 0.02446636 | 0.01070959
852.8644 | 0.00232 | 0.00168 | 0.00396 | 0.00167 | 0.01471054 | 0.0118019 | 0.02471602 | 0.0109724
852.6233 | 0.00237 | 0.00171 | 0.00399 | 0.00171 | 0.01502758 | 0.01201264 | 0.02490326 | 0.01123522
852.3823 | 0.00242 | 0.00176 | 0.00399 | 0.00175 | 0.01534462 | 0.01236389 | 0.02490326 | 0.01149803
852.1412 | 0.00246 | 0.00183 | 0.00396 | 0.00179 | 0.01559825 | 0.01285564 | 0.02471602 | 0.01176084
851.9001 | 0.00249 | 0.0019 | 0.00391 | 0.00183 | 0.01578847 | 0.01334738 | 0.02440394 | 0.01202365
851.6591 | 0.00251 | 0.00197 | 0.00385 | 0.00188 | 0.01591529 | 0.01383913 | 0.02402946 | 0.01235217
851.418 | 0.00251 | 0.00203 | 0.00379 | 0.00193 | 0.01591529 | 0.01426063 | 0.02365497 | 0.01268068
851.177 | 0.00251 | 0.00209 | 0.00374 | 0.00197 | 0.01591529 | 0.01468212 | 0.0233429 | 0.0129435
850.9359 | 0.0025 | 0.00214 | 0.0037 | 0.00202 | 0.01585188 | 0.01503337 | 0.02309325 | 0.01327201
850.6948 | 0.00247 | 0.00218 | 0.00367 | 0.00204 | 0.01566166 | 0.01531437 | 0.022906 | 0.01340342
850.4538 | 0.00243 | 0.0022 | 0.00364 | 0.00204 | 0.01540803 | 0.01545486 | 0.02271876 | 0.01340342
850.2128 | 0.00236 | 0.00219 | 0.0036 | 0.002 | 0.01496417 | 0.01538462 | 0.0224691 | 0.0131406
849.9717 | 0.00227 | 0.00216 | 0.00355 | 0.00192 | 0.01439351 | 0.01517387 | 0.02215703 | 0.01261498
849.7306 | 0.00219 | 0.00212 | 0.00351 | 0.00183 | 0.01388625 | 0.01489287 | 0.02190738 | 0.01202365
849.4896 | 0.00213 | 0.00208 | 0.00349 | 0.00174 | 0.0135058 | 0.01461187 | 0.02178255 | 0.01143233
849.2485 | 0.00211 | 0.00207 | 0.00351 | 0.00168 | 0.01337899 | 0.01454162 | 0.02190738 | 0.01103811
849.0074 | 0.00214 | 0.00209 | 0.00358 | 0.00166 | 0.01356921 | 0.01468212 | 0.02234428 | 0.0109067
848.7664 | 0.00222 | 0.00213 | 0.00369 | 0.0017 | 0.01407647 | 0.01496312 | 0.02303083 | 0.01116951
848.5253 | 0.00233 | 0.00219 | 0.00382 | 0.00177 | 0.01477395 | 0.01538462 | 0.02384222 | 0.01162943
848.2843 | 0.00245 | 0.00224 | 0.00395 | 0.00186 | 0.01553484 | 0.01573586 | 0.0246536 | 0.01222076
848.0432 | 0.00254 | 0.00225 | 0.00403 | 0.00194 | 0.01610551 | 0.01580611 | 0.02515291 | 0.01274639
847.8021 | 0.00258 | 0.00221 | 0.00404 | 0.00197 | 0.01635914 | 0.01552511 | 0.02521533 | 0.0129435
847.5611 | 0.00255 | 0.00211 | 0.00398 | 0.00195 | 0.01616892 | 0.01482262 | 0.02484084 | 0.01281209
847.3201 | 0.00247 | 0.00197 | 0.00384 | 0.00187 | 0.01566166 | 0.01383913 | 0.02396705 | 0.01228647
847.079 | 0.00235 | 0.00182 | 0.00366 | 0.00175 | 0.01490077 | 0.01278539 | 0.02284359 | 0.01149803
846.8379 | 0.00223 | 0.00169 | 0.00347 | 0.00162 | 0.01413988 | 0.01187215 | 0.02165772 | 0.01064389
846.5969 | 0.00212 | 0.0016 | 0.00329 | 0.0015 | 0.01344239 | 0.0112399 | 0.02053427 | 0.009855453
846.3558 | 0.00206 | 0.00157 | 0.00316 | 0.00141 | 0.01306195 | 0.01102915 | 0.01972288 | 0.009264126
846.1147 | 0.00204 | 0.00157 | 0.00308 | 0.00138 | 0.01293513 | 0.01102915 | 0.01922357 | 0.009067017
845.8737 | 0.00206 | 0.0016 | 0.00303 | 0.00138 | 0.01306195 | 0.0112399 | 0.0189115 | 0.009067017
845.6326 | 0.0021 | 0.00162 | 0.00302 | 0.0014 | 0.01331558 | 0.0113804 | 0.01884908 | 0.009198423
845.3916 | 0.00213 | 0.00161 | 0.003 | 0.00141 | 0.0135058 | 0.01131015 | 0.01872425 | 0.009264126
845.1505 | 0.00214 | 0.00156 | 0.00297 | 0.0014 | 0.01356921 | 0.0109589 | 0.01853701 | 0.009198423
844.9094 | 0.00213 | 0.00148 | 0.00291 | 0.00134 | 0.0135058 | 0.01039691 | 0.01816253 | 0.008804205
844.6684 | 0.00209 | 0.00136 | 0.00281 | 0.00124 | 0.01325217 | 0.009553916 | 0.01753838 | 0.008147175
844.4274 | 0.00204 | 0.00124 | 0.00269 | 0.00111 | 0.01293513 | 0.008710924 | 0.01678941 | 0.007293035
844.1863 | 0.00198 | 0.00113 | 0.00256 | 0.000955745 | 0.01255469 | 0.007938181 | 0.01597803 | 0.006279534
843.9452 | 0.00193 | 0.00105 | 0.00245 | 0.000807675 | 0.01223765 | 0.007376185 | 0.01529147 | 0.005306669
843.7042 | 0.00191 | 0.00101 | 0.00236 | 0.000686686 | 0.01211084 | 0.007095188 | 0.01472975 | 0.004511735
843.4631 | 0.00193 | 0.00101 | 0.00231 | 0.000607546 | 0.01223765 | 0.007095188 | 0.01441768 | 0.003991761
843.222 | 0.00197 | 0.00105 | 0.0023 | 0.000574006 | 0.01249128 | 0.007376185 | 0.01435526 | 0.003771393
842.981 | 0.00204 | 0.0011 | 0.00232 | 0.000578027 | 0.01293513 | 0.007727432 | 0.01448009 | 0.003797812
842.7399 | 0.00211 | 0.00115 | 0.00234 | 0.000601667 | 0.01337899 | 0.008078679 | 0.01460492 | 0.003953134
842.4989 | 0.00216 | 0.00118 | 0.00235 | 0.000623128 | 0.01369602 | 0.008289427 | 0.01466733 | 0.004094139
842.2578 | 0.00217 | 0.00118 | 0.00233 | 0.000622529 | 0.01375943 | 0.008289427 | 0.0145425 | 0.004090204
842.0167 | 0.00215 | 0.00114 | 0.00227 | 0.000588919 | 0.01363262 | 0.00800843 | 0.01416802 | 0.003869376
841.7757 | 0.0021 | 0.00108 | 0.00217 | 0.00052353 | 0.01331558 | 0.007586934 | 0.01354388 | 0.00343975
841.5347 | 0.00203 | 0.00101 | 0.00206 | 0.00043952 | 0.01287173 | 0.007095188 | 0.01285732 | 0.002887779
841.2936 | 0.00196 | 0.000945096 | 0.00197 | 0.000357171 | 0.01242787 | 0.006639241 | 0.01229559 | 0.002346721
841.0525 | 0.00192 | 0.000904971 | 0.00192 | 0.000297131 | 0.01217424 | 0.006357366 | 0.01198352 | 0.00195224
840.8115 | 0.00192 | 0.000894744 | 0.00191 | 0.000273342 | 0.01217424 | 0.006285522 | 0.01192111 | 0.00179594
840.5704 | 0.00195 | 0.000911549 | 0.00195 | 0.000288562 | 0.01236447 | 0.006403576 | 0.01217077 | 0.00189594
840.3293 | 0.00199 | 0.000944474 | 0.00203 | 0.000333982 | 0.0126181 | 0.006634872 | 0.01267008 | 0.002194363
840.0883 | 0.00204 | 0.000979856 | 0.00212 | 0.000393633 | 0.01293513 | 0.006883428 | 0.01323181 | 0.002586288
839.8472 | 0.00207 | 0.00101 | 0.00219 | 0.000450393 | 0.01312536 | 0.007095188 | 0.01366871 | 0.002959218
839.6062 | 0.00207 | 0.00102 | 0.00223 | 0.000492474 | 0.01312536 | 0.007165437 | 0.01391836 | 0.003235703
839.3651 | 0.00204 | 0.00102 | 0.00223 | 0.000517184 | 0.01293513 | 0.007165437 | 0.01391836 | 0.003398055
839.124 | 0.00199 | 0.00101 | 0.00221 | 0.000529684 | 0.0126181 | 0.007095188 | 0.01379353 | 0.003480184
838.883 | 0.00194 | 0.00101 | 0.00217 | 0.000539745 | 0.01230106 | 0.007095188 | 0.01354388 | 0.003546288
838.642 | 0.00189 | 0.00101 | 0.00213 | 0.000555606 | 0.01198402 | 0.007095188 | 0.01329422 | 0.003650499
838.4009 | 0.00186 | 0.00102 | 0.0021 | 0.000579506 | 0.0117938 | 0.007165437 | 0.01310698 | 0.00380753
838.1598 | 0.00184 | 0.00102 | 0.00209 | 0.000606016 | 0.01166698 | 0.007165437 | 0.01304456 | 0.003981708
837.9188 | 0.00184 | 0.00102 | 0.00209 | 0.000623557 | 0.01166698 | 0.007165437 | 0.01304456 | 0.004096958
837.6777 | 0.00186 | 0.00101 | 0.00208 | 0.000618428 | 0.0117938 | 0.007095188 | 0.01298215 | 0.004063259
837.4366 | 0.00187 | 0.000977952 | 0.00207 | 0.000580748 | 0.01185721 | 0.006870053 | 0.01291974 | 0.00381569
837.1956 | 0.00189 | 0.000933965 | 0.00203 | 0.000506749 | 0.01198402 | 0.006561047 | 0.01267008 | 0.003329494
836.9545 | 0.00189 | 0.00087722 | 0.00196 | 0.000400599 | 0.01198402 | 0.006162417 | 0.01223318 | 0.002632057
836.7135 | 0.00188 | 0.000811302 | 0.00187 | 0.00027239 | 0.01192061 | 0.005699347 | 0.01167145 | 0.001789685
836.4724 | 0.00186 | 0.000739927 | 0.00176 | 0.00013496 | 0.0117938 | 0.005197942 | 0.0109849 | 0.000886728
836.2313 | 0.00182 | 0.000667522 | 0.00163 | 0 | 0.01154017 | 0.004689301 | 0.01017351 | 0
835.9903 | 0.00177 | 0.000599405 | 0.00151 | -0.000116695 | 0.01122313 | 0.004210783 | 0.009424541 | -0.0007667214
835.7493 | 0.00173 | 0.000541718 | 0.0014 | -0.00021732 | 0.0109695 | 0.003805536 | 0.008737985 | -0.001427858
835.5082 | 0.00169 | 0.000499713 | 0.00131 | -0.000300423 | 0.01071587 | 0.003510453 | 0.008176258 | -0.00197387
835.2671 | 0.00167 | 0.000475628 | 0.00125 | -0.000365986 | 0.01058906 | 0.003341257 | 0.007801773 | -0.002404639
835.0261 | 0.00165 | 0.000466471 | 0.0012 | -0.000415381 | 0.01046224 | 0.00327693 | 0.007489702 | -0.002729179
834.785 | 0.00165 | 0.000463866 | 0.00119 | -0.000449384 | 0.01046224 | 0.00325863 | 0.007427287 | -0.002952589
834.5439 | 0.00163 | 0.00045551 | 0.00119 | -0.000469527 | 0.01033543 | 0.00319993 | 0.007427287 | -0.003084934
834.3029 | 0.00161 | 0.000430343 | 0.00121 | -0.000477492 | 0.01020861 | 0.003023133 | 0.007552116 | -0.003137267
834.0618 | 0.00156 | 0.000381928 | 0.00124 | -0.000476145 | 0.009891573 | 0.002683021 | 0.007739358 | -0.003128417
833.8208 | 0.00149 | 0.000312601 | 0.00128 | -0.00046842 | 0.00944772 | 0.002196003 | 0.007989015 | -0.003077661
833.5797 | 0.00142 | 0.000231636 | 0.00131 | -0.000458753 | 0.009003868 | 0.001627229 | 0.008176258 | -0.003014146
833.3386 | 0.00136 | 0.000152821 | 0.00132 | -0.000451416 | 0.008623423 | 0.001073558 | 0.008238672 | -0.00296594
833.0976 | 0.00131 | 8.72936e-05 | 0.00132 | -0.000452061 | 0.008306385 | 0.0006132322 | 0.008238672 | -0.002970177
832.8566 | 0.00128 | 3.93763e-05 | 0.00128 | -0.000466036 | 0.008116163 | 0.0002766161 | 0.007989015 | -0.003061997
832.6155 | 0.00125 | 4.37126e-06 | 0.00122 | -0.000498399 | 0.00792594 | 3.070783e-05 | 0.00761453 | -0.003274632
832.3744 | 0.00121 | -2.90538e-05 | 0.00112 | -0.000552272 | 0.00767231 | -0.0002041012 | 0.006990388 | -0.003628594
832.1334 | 0.00115 | -7.2661e-05 | 0.001 | -0.000626727 | 0.007291865 | -0.0005104391 | 0.006241418 | -0.004117786
831.8923 | 0.00107 | -0.000132486 | 0.000870264 | -0.00071583 | 0.006784605 | -0.000930706 | 0.005431681 | -0.004703219
831.6512 | 0.000960996 | -0.000204311 | 0.000748257 | -0.000808143 | 0.006093437 | -0.001435272 | 0.004670185 | -0.005309744
831.4102 | 0.000855493 | -0.000273788 | 0.000652681 | -0.000888428 | 0.005424469 | -0.001923344 | 0.004073655 | -0.00583724
831.1691 | 0.000775519 | -0.000321813 | 0.000598794 | -0.000941421 | 0.004917374 | -0.002260717 | 0.003737324 | -0.00618542
830.9281 | 0.000744646 | -0.000331551 | 0.000595148 | -0.000955746 | 0.004721616 | -0.002329125 | 0.003714567 | -0.00627954
830.687 | 0.000775712 | -0.000296276 | 0.000640792 | -0.000927539 | 0.004918597 | -0.002081321 | 0.003999451 | -0.006094212
830.4459 | 0.000866098 | -0.000221771 | 0.000725645 | -0.000862242 | 0.005491713 | -0.001557928 | 0.004529054 | -0.005665191
830.2049 | 0.000997885 | -0.000125968 | 0.000831589 | -0.000773747 | 0.006327341 | -0.0008849175 | 0.005190295 | -0.005083752
829.9639 | 0.00114 | -3.19353e-05 | 0.000936853 | -0.000680632 | 0.007228457 | -0.0002243435 | 0.005847291 | -0.004471958
829.7228 | 0.00127 | 3.88897e-05 | 0.00102 | -0.000602005 | 0.008052755 | 0.0002731978 | 0.006366246 | -0.003955355
829.4817 | 0.00136 | 7.41946e-05 | 0.00106 | -0.000553028 | 0.008623423 | 0.0005212125 | 0.006615903 | -0.003633561
829.2407 | 0.0014 | 7.22574e-05 | 0.00106 | -0.000542763 | 0.008877053 | 0.0005076038 | 0.006615903 | -0.003566117
828.9996 | 0.00139 | 4.09823e-05 | 0.001 | -0.000573686 | 0.008813645 | 0.0002878981 | 0.006241418 | -0.00376929
828.7585 | 0.00133 | -7.51271e-06 | 0.00089858 | -0.000643469 | 0.0084332 | -5.277633e-05 | 0.005608413 | -0.004227786
828.5175 | 0.00125 | -6.233e-05 | 0.000763454 | -0.000746874 | 0.00792594 | -0.0004378644 | 0.004765036 | -0.004907188
828.2764 | 0.00114 | -0.000118075 | 0.000608588 | -0.000877267 | 0.007228457 | -0.0008294696 | 0.003798452 | -0.005763909
828.0354 | 0.00104 | -0.000175122 | 0.000448042 | -0.00103 | 0.006594382 | -0.001230221 | 0.002796417 | -0.006767411
827.7943 | 0.000933668 | -0.000237557 | 0.000293485 | -0.00119 | 0.005920157 | -0.001668823 | 0.001831763 | -0.00781866
827.5532 | 0.000841514 | -0.000308622 | 0.000154488 | -0.00134 | 0.005335832 | -0.002168051 | 0.0009642242 | -0.008804205
827.3122 | 0.000765211 | -0.00038684 | 3.84023e-05 | -0.00148 | 0.004852013 | -0.002717527 | 0.0002396848 | -0.009724047
827.0712 | 0.000710888 | -0.000464087 | -4.82836e-05 | -0.00157 | 0.004507565 | -0.003260183 | -0.0003013581 | -0.01031537
826.8301 | 0.000684783 | -0.000526792 | -0.00010046 | -0.00162 | 0.004342039 | -0.003700681 | -0.0006270129 | -0.01064389
826.589 | 0.000692549 | -0.000559397 | -0.000113847 | -0.0016 | 0.004391281 | -0.00392973 | -0.0007105667 | -0.01051248
826.348 | 0.000736296 | -0.000549804 | -8.7873e-05 | -0.00152 | 0.00466867 | -0.003862339 | -0.0005484521 | -0.009986859
826.1069 | 0.000813312 | -0.000493469 | -2.69397e-05 | -0.00139 | 0.00515701 | -0.003466589 | -0.0001681419 | -0.00913272
825.8658 | 0.000913688 | -0.000396214 | 5.80236e-05 | -0.00123 | 0.005793469 | -0.002783379 | 0.0003621495 | -0.008081472
825.6248 | 0.00102 | -0.000273622 | 0.000150338 | -0.00107 | 0.006467567 | -0.001922178 | 0.0009383223 | -0.007030223
825.3837 | 0.00111 | -0.000147937 | 0.000230751 | -0.000927653 | 0.007038235 | -0.001039248 | 0.001440213 | -0.006094961
825.1427 | 0.00117 | -4.25239e-05 | 0.000282205 | -0.000826338 | 0.00741868 | -0.0002987278 | 0.001761359 | -0.00542929
824.9016 | 0.00118 | 2.33811e-05 | 0.000294038 | -0.000773441 | 0.007482087 | 0.0001642508 | 0.001835214 | -0.005081741
824.6605 | 0.00113 | 3.9576e-05 | 0.000266502 | -0.000766254 | 0.00716505 | 0.000278019 | 0.00166335 | -0.00503452
824.4195 | 0.00102 | 6.78878e-06 | 0.000209466 | -0.000793339 | 0.006467567 | 4.769076e-05 | 0.001307365 | -0.005212477
824.1785 | 0.000874054 | -6.43485e-05 | 0.00014006 | -0.000839024 | 0.00554216 | -0.0004520443 | 0.000874173 | -0.005512641
823.9374 | 0.00071816 | -0.000156164 | 7.61629e-05 | -0.000887707 | 0.004553674 | -0.001097043 | 0.0004753645 | -0.005832503
823.6963 | 0.000577665 | -0.000249349 | 3.07962e-05 | -0.00092822 | 0.003662831 | -0.001751661 | 0.000192212 | -0.006098686
823.4553 | 0.000474462 | -0.000327396 | 8.07027e-06 | -0.000955325 | 0.003008446 | -0.002299937 | 5.036993e-05 | -0.006276774
823.2142 | 0.000419238 | -0.000380191 | 2.85357e-06 | -0.000969198 | 0.002658284 | -0.002670818 | 1.781032e-05 | -0.006367924
822.9731 | 0.000409484 | -0.000405046 | 3.76686e-06 | -0.000973491 | 0.002596436 | -0.002845423 | 2.351055e-05 | -0.00639613
822.7321 | 0.000431701 | -0.000405373 | -1.3791e-06 | -0.000971766 | 0.002737309 | -0.00284772 | -8.60754e-06 | -0.006384796
822.491 | 0.000466507 | -0.000388368 | -2.06358e-05 | -0.000966309 | 0.002958005 | -0.002728261 | -0.0001287967 | -0.006348942
822.25 | 0.000495904 | -0.000362145 | -5.50818e-05 | -0.000956664 | 0.003144404 | -0.002544046 | -0.0003437885 | -0.006285572
822.0089 | 0.00050965 | -0.000334131 | -9.94785e-05 | -0.000941407 | 0.003231564 | -0.00234725 | -0.0006208869 | -0.006185329
821.7678 | 0.000507126 | -0.000309706 | -0.000144885 | -0.00092007 | 0.00321556 | -0.002175666 | -0.0009042879 | -0.006045138
821.5268 | 0.000496673 | -0.000293213 | -0.000183461 | -0.000895095 | 0.00314928 | -0.002059803 | -0.001145057 | -0.005881045
821.2858 | 0.00049129 | -0.00028709 | -0.000210647 | -0.00087228 | 0.003115148 | -0.00201679 | -0.001314736 | -0.005731143
821.0447 | 0.000503086 | -0.000292195 | -0.000226194 | -0.000859593 | 0.003189944 | -0.002052652 | -0.001411771 | -0.005647786
820.8036 | 0.000538672 | -0.00030631 | -0.00023268 | -0.000863956 | 0.003415586 | -0.002151809 | -0.001452253 | -0.005676452
820.5626 | 0.000597238 | -0.000323687 | -0.000233046 | -0.000887771 | 0.003786938 | -0.002273881 | -0.001454538 | -0.005832924
820.3215 | 0.000671644 | -0.000334822 | -0.000227803 | -0.000926084 | 0.004258728 | -0.002352104 | -0.001421814 | -0.006084652
820.0804 | 0.00075111 | -0.000328897 | -0.00021552 | -0.000967337 | 0.004762602 | -0.002310481 | -0.00134515 | -0.006355696
819.8394 | 0.000825047 | -0.000296505 | -0.000193246 | -0.000995092 | 0.005231418 | -0.002082929 | -0.001206129 | -0.006538055
819.5983 | 0.000884853 | -0.00023403 | -0.000159733 | -0.000993695 | 0.005610633 | -0.001644046 | -0.0009969604 | -0.006528876
819.3573 | 0.00092448 | -0.000146357 | -0.000116498 | -0.00095318 | 0.005861898 | -0.001028149 | -0.0007271127 | -0.006262681
819.1162 | 0.000940216 | -4.63421e-05 | -6.86652e-05 | -0.000873203 | 0.005961676 | -0.0003255504 | -0.0004285682 | -0.005737208
818.8751 | 0.000928622 | 4.76329e-05 | -2.33419e-05 | -0.000764136 | 0.005888162 | 0.0003346182 | -0.0001456866 | -0.005020604
818.6341 | 0.000886289 | 0.000117566 | 1.25721e-05 | -0.000644361 | 0.005619739 | 0.0008258939 | 7.846773e-05 | -0.004233647
818.3931 | 0.000810626 | 0.000151548 | 3.53862e-05 | -0.000535276 | 0.005139978 | 0.001064615 | 0.0002208601 | -0.003516925
818.152 | 0.000701652 | 0.000147003 | 4.43695e-05 | -0.000455509 | 0.004449001 | 0.001032687 | 0.0002769286 | -0.002992832
817.9109 | 0.000564558 | 0.000111928 | 4.22128e-05 | -0.000415962 | 0.003579722 | 0.0007862873 | 0.0002634677 | -0.002732996
817.6699 | 0.000410475 | 6.1291e-05 | 3.25168e-05 | -0.000417707 | 0.00260272 | 0.0004305655 | 0.0002029509 | -0.002744461
817.4288 | 0.00025585 | 1.15059e-05 | 1.89101e-05 | -0.00045296 | 0.001622281 | 8.082824e-05 | 0.0001180258 | -0.002976084
817.1877 | 0.000119516 | -2.41391e-05 | 3.74341e-06 | -0.000508533 | 0.0007578213 | -0.0001695757 | 2.336419e-05 | -0.003341216
816.9467 | 1.83333e-05 | -3.91064e-05 | -5.17835e-06 | -0.000570368 | 0.0001162469 | -0.0002747201 | -3.232025e-05 | -0.00374749
816.7056 | -3.67908e-05 | -3.32414e-05 | -8.31726e-06 | -0.000626881 | -0.0002332813 | -0.0002335188 | -5.19115e-05 | -0.004118798
816.4646 | -4.42738e-05 | -1.09187e-05 | -2.97852e-06 | -0.000671656 | -0.0002807292 | -7.67032e-05 | -1.859019e-05 | -0.004412983
816.2235 | -1.18079e-05 | 2.25663e-05 | 1.65726e-05 | -0.000702869 | -7.487097e-05 | 0.0001585269 | 0.0001034365 | -0.004618062
815.9824 | 4.5738e-05 | 6.31213e-05 | 5.47436e-05 | -0.000721952 | 0.0002900133 | 0.0004434233 | 0.0003416777 | -0.004743443
815.7414 | 0.000110345 | 0.000108004 | 0.000111482 | -0.000731247 | 0.0006996703 | 0.0007587215 | 0.0006958058 | -0.004804514
815.5004 | 0.000165242 | 0.000154477 | 0.000180881 | -0.000732382 | 0.001047759 | 0.001085191 | 0.001128954 | -0.004811971
815.2593 | 0.000198958 | 0.000197782 | 0.000250632 | -0.000725645 | 0.001261543 | 0.001389406 | 0.001564299 | -0.004767707
815.0182 | 0.000206974 | 0.000230387 | 0.000305223 | -0.000710418 | 0.001312371 | 0.001618455 | 0.001905024 | -0.004667661
814.7772 | 0.000191391 | 0.000243469 | 0.000330072 | -0.000686023 | 0.001213563 | 0.001710355 | 0.002060117 | -0.004507378
814.5361 | 0.000159037 | 0.000230114 | 0.000316553 | -0.000652946 | 0.001008414 | 0.001616537 | 0.00197574 | -0.004290053
814.295 | 0.000117882 | 0.000188779 | 0.000264404 | -0.000613619 | 0.0007474605 | 0.001326161 | 0.001650256 | -0.004031662
814.054 | 7.54794e-05 | 0.000126542 | 0.000183223 | -0.000571164 | 0.0004785962 | 0.0008889498 | 0.001143571 | -0.00375272
813.8129 | 3.67753e-05 | 5.8367e-05 | 8.9024e-05 | -0.000528887 | 0.0002331831 | 0.0004100246 | 0.000555636 | -0.003474947
813.5719 | 4.51224e-06 | 4.02974e-06 | 1.11275e-06 | -0.000488882 | 2.861099e-05 | 2.830868e-05 | 6.945138e-06 | -0.003212102
813.3308 | -1.31403e-05 | -1.50431e-05 | -6.18762e-05 | -0.000449595 | -8.331938e-05 | -0.0001056769 | -0.0003861952 | -0.002953975
813.0897 | -1.84692e-05 | 1.29923e-05 | -8.57651e-05 | -0.000407138 | -0.0001171086 | 9.127011e-05 | -0.0005352958 | -0.00267502
812.8487 | -9.13016e-06 | 9.19544e-05 | -6.20763e-05 | -0.000354723 | -5.789208e-05 | 0.000645974 | -0.0003874441 | -0.002330637
812.6077 | 1.87489e-05 | 0.000215487 | 1.18624e-05 | -0.000285508 | 0.0001188821 | 0.001513783 | 7.40382e-05 | -0.001875874
812.3666 | 6.749e-05 | 0.000369212 | 0.000132073 | -0.000194841 | 0.0004279374 | 0.002593692 | 0.0008243228 | -0.001280164
812.1255 | 0.000136191 | 0.000534387 | 0.000288975 | -8.2534e-05 | 0.0008635534 | 0.003754036 | 0.001803614 | -0.0005422733
811.8845 | 0.00021852 | 0.000692159 | 0.000467143 | 4.54508e-05 | 0.001385581 | 0.004862374 | 0.002915635 | 0.0002986255
811.6434 | 0.000303351 | 0.000826665 | 0.000646294 | 0.000177638 | 0.001923473 | 0.005807271 | 0.004033791 | 0.001167135
811.4023 | 0.000376942 | 0.00092714 | 0.000804075 | 0.000299545 | 0.002390096 | 0.006513102 | 0.005018568 | 0.001968101
811.1613 | 0.000426091 | 0.000987932 | 0.000919534 | 0.00039686 | 0.002701737 | 0.006940162 | 0.005739196 | 0.00260749
810.9202 | 0.000442173 | 0.00101 | 0.000977505 | 0.000459757 | 0.002803709 | 0.007095188 | 0.006101017 | 0.003020742
810.6792 | 0.000423882 | 0.00099292 | 0.000973134 | 0.000485912 | 0.002687731 | 0.006975202 | 0.006073736 | 0.003192589
810.4381 | 0.000378263 | 0.000949035 | 0.000913425 | 0.000481449 | 0.002398472 | 0.006666913 | 0.005701067 | 0.003163265
810.197 | 0.000317984 | 0.00088756 | 0.000816266 | 0.000458776 | 0.002016258 | 0.006235054 | 0.005094657 | 0.003014297
809.956 | 0.000258823 | 0.000821112 | 0.000706165 | 0.000433341 | 0.001641132 | 0.005768261 | 0.004407471 | 0.002847181
809.715 | 0.000215242 | 0.000762174 | 0.000609004 | 0.000419086 | 0.001364796 | 0.005354226 | 0.003801049 | 0.002753522
809.4739 | 0.000197063 | 0.00072106 | 0.000545705 | 0.000424793 | 0.001249528 | 0.005065402 | 0.003405973 | 0.002791018
809.2328 | 0.000208254 | 0.000705015 | 0.000529126 | 0.00045291 | 0.001320487 | 0.004952687 | 0.003302497 | 0.002975756
808.9918 | 0.000246493 | 0.000716877 | 0.000561385 | 0.000499685 | 0.001562951 | 0.005036017 | 0.003503838 | 0.003283081
808.7507 | 0.000305654 | 0.000756023 | 0.000636966 | 0.000559172 | 0.001938076 | 0.005311015 | 0.003975571 | 0.003673929
808.5096 | 0.000377935 | 0.000819168 | 0.000743897 | 0.000625519 | 0.002396392 | 0.005754605 | 0.004642972 | 0.004109849
808.2686 | 0.000455425 | 0.00090122 | 0.000868075 | 0.000695914 | 0.002887737 | 0.006331015 | 0.005418019 | 0.004572365
808.0275 | 0.000531506 | 0.000995565 | 0.000995257 | 0.000770091 | 0.003370148 | 0.006993783 | 0.006211815 | 0.005059731
807.7865 | 0.000601235 | 0.00109 | 0.00111 | 0.000849436 | 0.003812282 | 0.007657183 | 0.006927974 | 0.005581051
807.5454 | 0.000661196 | 0.00119 | 0.00121 | 0.000933933 | 0.00419248 | 0.008359677 | 0.007552116 | 0.006136222
807.3043 | 0.000710397 | 0.00127 | 0.00129 | 0.00102 | 0.004504451 | 0.008921672 | 0.008051429 | 0.006701708
807.0633 | 0.000750126 | 0.00133 | 0.00135 | 0.00111 | 0.004756363 | 0.009343168 | 0.008425914 | 0.007293035
806.8223 | 0.000784535 | 0.00136 | 0.0014 | 0.00118 | 0.004974542 | 0.009553916 | 0.008737985 | 0.007752957
806.5812 | 0.000821016 | 0.00137 | 0.00143 | 0.00124 | 0.005205859 | 0.009624166 | 0.008925228 | 0.008147175
806.3401 | 0.000868807 | 0.00137 | 0.00148 | 0.00129 | 0.00550889 | 0.009624166 | 0.009237299 | 0.00847569
806.0991 | 0.000936886 | 0.00137 | 0.00154 | 0.00135 | 0.005940562 | 0.009624166 | 0.009611784 | 0.008869908
805.858 | 0.00103 | 0.00139 | 0.00163 | 0.00141 | 0.006530975 | 0.009764665 | 0.01017351 | 0.009264126
805.6169 | 0.00115 | 0.00143 | 0.00174 | 0.00149 | 0.007291865 | 0.01004566 | 0.01086007 | 0.00978975
805.3759 | 0.00129 | 0.0015 | 0.00188 | 0.00161 | 0.00817957 | 0.01053741 | 0.01173387 | 0.01057819
805.1348 | 0.00143 | 0.00159 | 0.00203 | 0.00174 | 0.009067275 | 0.01116965 | 0.01267008 | 0.01143233
804.8938 | 0.00156 | 0.00168 | 0.00217 | 0.00189 | 0.009891573 | 0.0118019 | 0.01354388 | 0.01241787
804.6527 | 0.00166 | 0.00174 | 0.00229 | 0.00202 | 0.01052565 | 0.01222339 | 0.01429285 | 0.01327201
804.4116 | 0.00171 | 0.00178 | 0.00238 | 0.00211 | 0.01084269 | 0.01250439 | 0.01485457 | 0.01386334
804.1706 | 0.0017 | 0.00178 | 0.00243 | 0.00215 | 0.01077928 | 0.01250439 | 0.01516665 | 0.01412615
803.9296 | 0.00164 | 0.00174 | 0.00244 | 0.00212 | 0.01039883 | 0.01222339 | 0.01522906 | 0.01392904
803.6885 | 0.00153 | 0.00169 | 0.00241 | 0.00203 | 0.009701351 | 0.01187215 | 0.01504182 | 0.01333771
803.4474 | 0.00141 | 0.00166 | 0.00238 | 0.00192 | 0.00894046 | 0.0116614 | 0.01485457 | 0.01261498
803.2064 | 0.0013 | 0.00165 | 0.00233 | 0.00179 | 0.008242978 | 0.01159115 | 0.0145425 | 0.01176084
802.9653 | 0.00121 | 0.00168 | 0.00229 | 0.00169 | 0.00767231 | 0.0118019 | 0.01429285 | 0.01110381
802.7242 | 0.00116 | 0.00175 | 0.00227 | 0.00162 | 0.007355272 | 0.01229364 | 0.01416802 | 0.01064389
802.4832 | 0.00114 | 0.00184 | 0.00228 | 0.00159 | 0.007228457 | 0.01292589 | 0.01423043 | 0.01044678
802.2421 | 0.00116 | 0.00193 | 0.00231 | 0.00161 | 0.007355272 | 0.01355813 | 0.01441768 | 0.01057819
802.0011 | 0.00121 | 0.00202 | 0.00236 | 0.00165 | 0.00767231 | 0.01419038 | 0.01472975 | 0.010841
801.76 | 0.00126 | 0.00208 | 0.00242 | 0.00171 | 0.007989348 | 0.01461187 | 0.01510423 | 0.01123522
801.5189 | 0.00131 | 0.00211 | 0.00249 | 0.00178 | 0.008306385 | 0.01482262 | 0.01554113 | 0.01169514
801.2779 | 0.00135 | 0.00213 | 0.00255 | 0.00184 | 0.008560015 | 0.01496312 | 0.01591562 | 0.01208936
801.0369 | 0.00139 | 0.00213 | 0.0026 | 0.0019 | 0.008813645 | 0.01496312 | 0.01622769 | 0.01248357
800.7958 | 0.00143 | 0.00214 | 0.00264 | 0.00196 | 0.009067275 | 0.01503337 | 0.01647734 | 0.01287779
800.5547 | 0.00147 | 0.00215 | 0.00267 | 0.00201 | 0.009320905 | 0.01510362 | 0.01666459 | 0.01320631
800.3137 | 0.00152 | 0.00217 | 0.00269 | 0.00205 | 0.009637943 | 0.01524412 | 0.01678941 | 0.01346912
800.0726 | 0.00157 | 0.00219 | 0.0027 | 0.00208 | 0.009954981 | 0.01538462 | 0.01685183 | 0.01366623
799.8315 | 0.0016 | 0.0022 | 0.00269 | 0.00209 | 0.0101452 | 0.01545486 | 0.01678941 | 0.01373193
799.5905 | 0.0016 | 0.0022 | 0.00267 | 0.00208 | 0.0101452 | 0.01545486 | 0.01666459 | 0.01366623
799.3494 | 0.00158 | 0.00218 | 0.00263 | 0.00205 | 0.01001839 | 0.01531437 | 0.01641493 | 0.01346912
799.1084 | 0.00151 | 0.00214 | 0.00258 | 0.00201 | 0.009574536 | 0.01503337 | 0.01610286 | 0.01320631
798.8673 | 0.00141 | 0.00209 | 0.00252 | 0.00197 | 0.00894046 | 0.01468212 | 0.01572837 | 0.0129435
798.6262 | 0.0013 | 0.00203 | 0.00246 | 0.00192 | 0.008242978 | 0.01426063 | 0.01535389 | 0.01261498
798.3852 | 0.00119 | 0.00197 | 0.00241 | 0.00189 | 0.007545495 | 0.01383913 | 0.01504182 | 0.01241787
798.1442 | 0.00111 | 0.00194 | 0.00238 | 0.00188 | 0.007038235 | 0.01362838 | 0.01485457 | 0.01235217
797.9031 | 0.00107 | 0.00192 | 0.00237 | 0.00188 | 0.006784605 | 0.01348788 | 0.01479216 | 0.01235217
797.662 | 0.00106 | 0.00193 | 0.00238 | 0.00188 | 0.006721197 | 0.01355813 | 0.01485457 | 0.01235217
797.421 | 0.00109 | 0.00195 | 0.00241 | 0.00189 | 0.00691142 | 0.01369863 | 0.01504182 | 0.01241787
797.1799 | 0.00114 | 0.00198 | 0.00246 | 0.0019 | 0.007228457 | 0.01390938 | 0.01535389 | 0.01248357
796.9388 | 0.00119 | 0.00201 | 0.00252 | 0.00191 | 0.007545495 | 0.01412013 | 0.01572837 | 0.01254928
796.6978 | 0.00124 | 0.00203 | 0.00258 | 0.00192 | 0.007862532 | 0.01426063 | 0.01610286 | 0.01261498
796.4567 | 0.00127 | 0.00204 | 0.00264 | 0.00193 | 0.008052755 | 0.01433087 | 0.01647734 | 0.01268068
796.2157 | 0.00128 | 0.00204 | 0.00269 | 0.00195 | 0.008116163 | 0.01433087 | 0.01678941 | 0.01281209
795.9746 | 0.00126 | 0.00201 | 0.00274 | 0.00198 | 0.007989348 | 0.01412013 | 0.01710149 | 0.0130092
795.7335 | 0.00122 | 0.00197 | 0.00276 | 0.00199 | 0.007735717 | 0.01383913 | 0.01722631 | 0.0130749
795.4925 | 0.00117 | 0.00192 | 0.00277 | 0.00199 | 0.00741868 | 0.01348788 | 0.01728873 | 0.0130749
795.2515 | 0.00111 | 0.00186 | 0.00275 | 0.00197 | 0.007038235 | 0.01306639 | 0.0171639 | 0.0129435
795.0104 | 0.00103 | 0.00179 | 0.00271 | 0.00191 | 0.006530975 | 0.01257464 | 0.01691424 | 0.01254928
794.7693 | 0.000948429 | 0.00171 | 0.00265 | 0.00182 | 0.006013753 | 0.01201264 | 0.01653976 | 0.01195795
794.5283 | 0.000865398 | 0.00161 | 0.00257 | 0.0017 | 0.005487274 | 0.01131015 | 0.01604044 | 0.01116951
794.2872 | 0.00078408 | 0.00151 | 0.00248 | 0.00158 | 0.004971657 | 0.01060766 | 0.01547872 | 0.01038108
794.0461 | 0.000707341 | 0.0014 | 0.00238 | 0.00146 | 0.004485074 | 0.009834914 | 0.01485457 | 0.009592641
793.8051 | 0.00063651 | 0.00128 | 0.00226 | 0.00137 | 0.004035952 | 0.008991921 | 0.0141056 | 0.009001314
793.564 | 0.000570521 | 0.00117 | 0.00213 | 0.0013 | 0.003617532 | 0.008219178 | 0.01329422 | 0.008541393
793.323 | 0.00050578 | 0.00107 | 0.00197 | 0.00126 | 0.003207026 | 0.007516684 | 0.01229559 | 0.008278581
793.0819 | 0.000436701 | 0.000972153 | 0.0018 | 0.00124 | 0.002769013 | 0.006829315 | 0.01123455 | 0.008147175
792.8408 | 0.000357342 | 0.000881278 | 0.00162 | 0.00122 | 0.002265817 | 0.006190924 | 0.0101111 | 0.008015769
792.5998 | 0.000262411 | 0.00079234 | 0.00147 | 0.0012 | 0.001663883 | 0.00556614 | 0.009174885 | 0.007884363
792.3588 | 0.00014969 | 0.000702472 | 0.00134 | 0.00116 | 0.0009491472 | 0.004934823 | 0.0083635 | 0.007621551
792.1177 | 2.09814e-05 | 0.000611068 | 0.00126 | 0.00111 | 0.0001330379 | 0.004292715 | 0.007864187 | 0.007293035
791.8766 | -0.000117678 | 0.000520573 | 0.00122 | 0.00106 | -0.000746167 | 0.003656993 | 0.00761453 | 0.00696452
791.6356 | -0.000256938 | 0.000436185 | 0.00123 | 0.001 | -0.00162918 | 0.003064173 | 0.007676944 | 0.006570302
791.3945 | -0.000385307 | 0.00036545 | 0.00128 | 0.000955136 | -0.002443136 | 0.002567264 | 0.007989015 | 0.006275532
791.1534 | -0.000491876 | 0.000314606 | 0.00134 | 0.000925473 | -0.003118864 | 0.002210088 | 0.0083635 | 0.006080637
790.9124 | -0.000568477 | 0.000287888 | 0.0014 | 0.000914818 | -0.003604572 | 0.002022396 | 0.008737985 | 0.006010631
790.6713 | -0.000611626 | 0.000285543 | 0.00146 | 0.000921165 | -0.003878169 | 0.002005922 | 0.00911247 | 0.006052332
790.4303 | -0.000623477 | 0.000303085 | 0.00151 | 0.00093787 | -0.003953313 | 0.002129153 | 0.009424541 | 0.006162089
790.1892 | -0.000611346 | 0.000331861 | 0.00154 | 0.000955347 | -0.003876393 | 0.002331303 | 0.009611784 | 0.006276919
789.9481 | -0.000587075 | 0.000360316 | 0.00155 | 0.000962664 | -0.003722497 | 0.002531198 | 0.009674198 | 0.006324993
789.7071 | -0.000564346 | 0.000375438 | 0.00153 | 0.000949419 | -0.003578378 | 0.002637429 | 0.00954937 | 0.00623797
789.4661 | -0.000556577 | 0.00036466 | 0.00147 | 0.000908004 | -0.003529117 | 0.002561714 | 0.009174885 | 0.005965861
789.225 | -0.000573606 | 0.000318206 | 0.00138 | 0.000835521 | -0.003637093 | 0.002235378 | 0.008613157 | 0.005489625
788.9839 | -0.000620335 | 0.000231051 | 0.00125 | 0.000734278 | -0.00393339 | 0.001623119 | 0.007801773 | 0.004824428
788.7429 | -0.000694775 | 0.000104493 | 0.00108 | 0.000612823 | -0.004405396 | 0.0007340569 | 0.006740731 | 0.004026432
788.5018 | -0.000788504 | -5.34016e-05 | 0.000895275 | 0.00048422 | -0.004999708 | -0.000375143 | 0.005587786 | 0.003181472
788.2607 | -0.000887703 | -0.000227516 | 0.000712696 | 0.000364477 | -0.005628705 | -0.001598286 | 0.004448234 | 0.002394724
788.0197 | -0.000975684 | -0.000398354 | 0.000555564 | 0.000268882 | -0.00618657 | -0.002798412 | 0.003467507 | 0.001766636
787.7786 | -0.00104 | -0.000544869 | 0.000443476 | 0.000208859 | -0.006594382 | -0.003827671 | 0.002767919 | 0.001372267
787.5376 | -0.00106 | -0.000648957 | 0.000388454 | 0.000188764 | -0.006721197 | -0.004558883 | 0.002424504 | 0.001240237
787.2965 | -0.00104 | -0.000699771 | 0.000391805 | 0.000204951 | -0.006594382 | -0.004915848 | 0.002445419 | 0.00134659
787.0554 | -0.000982652 | -0.000695576 | 0.000443926 | 0.000246458 | -0.006230753 | -0.004886379 | 0.002770728 | 0.001619304
786.8144 | -0.000898973 | -0.000645014 | 0.000526625 | 0.000297813 | -0.005700165 | -0.004531184 | 0.003286887 | 0.001956721
786.5734 | -0.000806554 | -0.000564932 | 0.000617354 | 0.000342548 | -0.005114159 | -0.003968613 | 0.003853164 | 0.002250644
786.3323 | -0.000724093 | -0.000476576 | 0.000694075 | 0.000367615 | -0.004591294 | -0.003347917 | 0.004332012 | 0.002415342
786.0912 | -0.000668471 | -0.000400841 | 0.000739776 | 0.000365062 | -0.004238609 | -0.002815883 | 0.004617251 | 0.002398568
785.8502 | -0.000651192 | -0.000354039 | 0.000745095 | 0.000333547 | -0.004129047 | -0.002487102 | 0.004650449 | 0.002191505
785.6091 | -0.000677541 | -0.000345364 | 0.000709976 | 0.000276544 | -0.004296119 | -0.002426161 | 0.004431257 | 0.001816978
785.368 | -0.00074615 | -0.000375908 | 0.000642017 | 0.000200331 | -0.004731152 | -0.002640731 | 0.004007096 | 0.001316235
785.127 | -0.000850111 | -0.000439746 | 0.000554346 | 0.000112376 | -0.005390343 | -0.003089189 | 0.003459905 | 0.0007383443
784.8859 | -0.00097914 | -0.000526941 | 0.000462107 | 1.90932e-05 | -0.006208484 | -0.003701728 | 0.002884203 | 0.0001254481
784.6449 | -0.00112 | -0.000625729 | 0.000380216 | -7.3162e-05 | -0.007101642 | -0.004395708 | 0.002373087 | -0.0004806965
784.4038 | -0.00126 | -0.000724653 | 0.000320887 | -0.000157765 | -0.007989348 | -0.005090643 | 0.00200279 | -0.001036564
784.1627 | -0.00139 | -0.000813878 | 0.000293098 | -0.000226938 | -0.008813645 | -0.005717443 | 0.001829347 | -0.001491051
783.9217 | -0.00149 | -0.000885876 | 0.000301746 | -0.000271713 | -0.00944772 | -0.006223224 | 0.001883323 | -0.001785237
783.6807 | -0.00156 | -0.000934834 | 0.000348735 | -0.000283308 | -0.009891573 | -0.006567151 | 0.002176601 | -0.001861419
783.4396 | -0.0016 | -0.000957478 | 0.000431576 | -0.000256261 | -0.0101452 | -0.006726224 | 0.002693646 | -0.001683712
783.1985 | -0.0016 | -0.000952813 | 0.000544007 | -0.000190474 | -0.0101452 | -0.006693453 | 0.003395375 | -0.001251472
782.9575 | -0.00158 | -0.000922651 | 0.000675086 | -9.3089e-05 | -0.01001839 | -0.006481567 | 0.004213494 | -0.0006116229
782.7164 | -0.00155 | -0.000871886 | 0.000810227 | 2.21581e-05 | -0.009828166 | -0.006124946 | 0.005056965 | 0.0001455854
782.4753 | -0.00151 | -0.00080758 | 0.000933188 | 0.000138545 | -0.009574536 | -0.0056732 | 0.005824416 | 0.0009102825
782.2343 | -0.00148 | -0.000738408 | 0.00103 | 0.00023967 | -0.009384313 | -0.005187271 | 0.006428661 | 0.001574704
781.9932 | -0.00146 | -0.000672153 | 0.00109 | 0.000314347 | -0.009257498 | -0.004721834 | 0.006803146 | 0.002065355
781.7522 | -0.00144 | -0.000615181 | 0.00111 | 0.000358162 | -0.009130683 | -0.004321609 | 0.006927974 | 0.002353233
781.5111 | -0.00143 | -0.000570865 | 0.0011 | 0.000373729 | -0.009067275 | -0.004010292 | 0.00686556 | 0.002455512
781.27 | -0.0014 | -0.00054058 | 0.00106 | 0.000367746 | -0.008877053 | -0.003797541 | 0.006615903 | 0.002416202
781.029 | -0.00137 | -0.000523798 | 0.00103 | 0.000347621 | -0.00868683 | -0.003679649 | 0.006428661 | 0.002283975
780.788 | -0.00134 | -0.000520596 | 0.001 | 0.000318086 | -0.008496608 | -0.003657155 | 0.006241418 | 0.002089921
780.5469 | -0.0013 | -0.00053168 | 0.000988008 | 0.000280653 | -0.008242978 | -0.003735019 | 0.006166571 | 0.001843975
780.3058 | -0.00126 | -0.000558605 | 0.000986199 | 0.00023492 | -0.007989348 | -0.003924166 | 0.00615528 | 0.001543495
780.0648 | -0.00123 | -0.000603203 | 0.000988307 | 0.000181095 | -0.007799125 | -0.004237464 | 0.006168437 | 0.001189849
779.8237 | -0.00121 | -0.000664968 | 0.000984978 | 0.000123322 | -0.00767231 | -0.004671359 | 0.006147659 | 0.0008102628
779.5826 | -0.00119 | -0.000740412 | 0.00096961 | 7.06593e-05 | -0.007545495 | -0.005201349 | 0.006051741 | 0.000464253
779.3416 | -0.00117 | -0.00082147 | 0.000942958 | 3.56041e-05 | -0.00741868 | -0.005770776 | 0.005885395 | 0.0002339297
779.1005 | -0.00113 | -0.000897185 | 0.000912419 | 3.07312e-05 | -0.00716505 | -0.006302669 | 0.005694788 | 0.0002019133
778.8595 | -0.00107 | -0.000955033 | 0.000890318 | 6.4046e-05 | -0.006784605 | -0.006709048 | 0.005556847 | 0.0004208016
778.6184 | -0.000991284 | -0.000984377 | 0.000889329 | 0.000135493 | -0.006285486 | -0.006915188 | 0.005550674 | 0.00089023
778.3773 | -0.000892693 | -0.000978912 | 0.00091743 | 0.00023572 | -0.005660345 | -0.006876797 | 0.005726064 | 0.001548752
778.1363 | -0.000786484 | -0.00093784 | 0.000975299 | 0.000348335 | -0.0049869 | -0.006588268 | 0.006087249 | 0.002288666
777.8953 | -0.000683554 | -0.000866288 | 0.00106 | 0.00045377 | -0.004334246 | -0.00608562 | 0.006615903 | 0.002981406
777.6542 | -0.000594203 | -0.000773683 | 0.00115 | 0.000534887 | -0.003767694 | -0.005435076 | 0.007177631 | 0.003514369
777.4131 | -0.000525752 | -0.000670797 | 0.00124 | 0.000581264 | -0.003333663 | -0.004712308 | 0.007739358 | 0.00381908
777.1721 | -0.000482133 | -0.000567985 | 0.00132 | 0.000591549 | -0.003057086 | -0.00399006 | 0.008238672 | 0.003886656
776.931 | -0.000463512 | -0.00047256 | 0.00138 | 0.000573106 | -0.002939015 | -0.003319705 | 0.008613157 | 0.00376548
776.6899 | -0.000467221 | -0.000388974 | 0.00143 | 0.000538913 | -0.002962532 | -0.002732518 | 0.008925228 | 0.003540821
776.4489 | -0.000488352 | -0.000319042 | 0.00147 | 0.000504398 | -0.003096519 | -0.00224125 | 0.009174885 | 0.003314047
776.2078 | -0.000520601 | -0.000263337 | 0.0015 | 0.000482645 | -0.003301002 | -0.001849926 | 0.009362127 | 0.003171124
775.9668 | -0.000557662 | -0.000222755 | 0.00154 | 0.00048188 | -0.003535996 | -0.00156484 | 0.009611784 | 0.003166097
775.7257 | -0.000594091 | -0.000199459 | 0.00156 | 0.000503507 | -0.003766984 | -0.001401187 | 0.009736612 | 0.003308193
775.4846 | -0.000627 | -0.000196304 | 0.00157 | 0.000542794 | -0.003975652 | -0.001379024 | 0.009799026 | 0.003566321
775.2436 | -0.000656171 | -0.000215512 | 0.00156 | 0.000590049 | -0.004160618 | -0.001513959 | 0.009736612 | 0.0038768
775.0026 | -0.000683761 | -0.00025717 | 0.00152 | 0.000633364 | -0.004335559 | -0.001806603 | 0.009486955 | 0.004161393
774.7615 | -0.00071265 | -0.000317035 | 0.00143 | 0.000662561 | -0.004518737 | -0.002227151 | 0.008925228 | 0.004353226
774.5204 | -0.000743979 | -0.000385989 | 0.00132 | 0.000671958 | -0.004717386 | -0.002711549 | 0.008238672 | 0.004414967
774.2794 | -0.00077503 | -0.000450587 | 0.00119 | 0.000662993 | -0.004914273 | -0.003165346 | 0.007427287 | 0.004356064
774.0383 | -0.000798429 | -0.000495452 | 0.00107 | 0.00064467 | -0.00506264 | -0.00348052 | 0.006678317 | 0.004235677
773.7972 | -0.000803798 | -0.000506996 | 0.000978972 | 0.000631607 | -0.005096684 | -0.003561616 | 0.006110174 | 0.004149849
773.5562 | -0.000780429 | -0.000476934 | 0.000945701 | 0.000640492 | -0.004948507 | -0.003350432 | 0.005902515 | 0.004208226
773.3151 | -0.000721298 | -0.000404979 | 0.000981502 | 0.000685219 | -0.004573572 | -0.002844953 | 0.006125964 | 0.004502096
773.0741 | -0.000626069 | -0.000299777 | 0.00109 | 0.000772084 | -0.003969748 | -0.002105915 | 0.006803146 | 0.005072825
772.833 | -0.000501688 | -0.000176641 | 0.00125 | 0.000898361 | -0.003181079 | -0.001240892 | 0.007801773 | 0.005902503
772.5919 | -0.000361077 | -5.33362e-05 | 0.00145 | 0.00105 | -0.0022895 | -0.0003746835 | 0.009050056 | 0.006898817
772.3509 | -0.000218787 | 5.5006e-05 | 0.00165 | 0.00122 | -0.001387274 | 0.0003864138 | 0.01029834 | 0.008015769
772.1099 | -8.74484e-05 | 0.000140498 | 0.00185 | 0.00138 | -0.0005544886 | 0.0009869898 | 0.01154662 | 0.009067017
771.8688 | 2.55827e-05 | 0.000204943 | 0.00202 | 0.00151 | 0.0001622136 | 0.001439712 | 0.01260766 | 0.009921156
771.6277 | 0.000119294 | 0.000258819 | 0.00217 | 0.00163 | 0.0007564137 | 0.001818188 | 0.01354388 | 0.01070959
771.3867 | 0.000196993 | 0.000317321 | 0.0023 | 0.00172 | 0.001249084 | 0.002229161 | 0.01435526 | 0.01130092
771.1456 | 0.000263934 | 0.000394896 | 0.00242 | 0.0018 | 0.00167354 | 0.00277412 | 0.01510423 | 0.01182654
770.9045 | 0.000323955 | 0.000499462 | 0.00253 | 0.00187 | 0.002054118 | 0.00350869 | 0.01579079 | 0.01228647
770.6635 | 0.000378544 | 0.000629364 | 0.00263 | 0.00193 | 0.002400254 | 0.004421243 | 0.01641493 | 0.01268068
770.4224 | 0.000426335 | 0.000773349 | 0.00272 | 0.00199 | 0.002703285 | 0.005432729 | 0.01697666 | 0.0130749
770.1814 | 0.000464974 | 0.000913591 | 0.00279 | 0.00205 | 0.002948285 | 0.006417921 | 0.01741356 | 0.01346912
769.9403 | 0.000493565 | 0.00103 | 0.00282 | 0.00209 | 0.003129573 | 0.007235687 | 0.0176008 | 0.01373193
769.6993 | 0.000514204 | 0.00111 | 0.00283 | 0.00213 | 0.00326044 | 0.007797682 | 0.01766321 | 0.01399474
769.4583 | 0.000532514 | 0.00116 | 0.00282 | 0.00215 | 0.003376539 | 0.008148929 | 0.0176008 | 0.01412615
769.2172 | 0.000556785 | 0.00117 | 0.00279 | 0.00217 | 0.003530436 | 0.008219178 | 0.01741356 | 0.01425756
768.9761 | 0.000596136 | 0.00117 | 0.00278 | 0.00219 | 0.003779951 | 0.008219178 | 0.01735114 | 0.01438896
768.735 | 0.000658617 | 0.00116 | 0.00278 | 0.00222 | 0.004176127 | 0.008148929 | 0.01735114 | 0.01458607
768.494 | 0.000749006 | 0.00117 | 0.00281 | 0.00225 | 0.004749261 | 0.008219178 | 0.01753838 | 0.01478318
768.2529 | 0.000868507 | 0.00121 | 0.00286 | 0.0023 | 0.005506988 | 0.008500176 | 0.01785046 | 0.0151117
768.0118 | 0.00101 | 0.00128 | 0.00293 | 0.00235 | 0.00640416 | 0.008991921 | 0.01828735 | 0.01544021
767.7708 | 0.00118 | 0.00137 | 0.00302 | 0.00241 | 0.007482087 | 0.009624166 | 0.01884908 | 0.01583443
767.5298 | 0.00135 | 0.00149 | 0.00312 | 0.00248 | 0.008560015 | 0.01046716 | 0.01947322 | 0.01629435
767.2887 | 0.00153 | 0.00162 | 0.00324 | 0.00257 | 0.009701351 | 0.0113804 | 0.02022219 | 0.01688568
767.0476 | 0.00169 | 0.00175 | 0.00336 | 0.00268 | 0.01071587 | 0.01229364 | 0.02097116 | 0.01760841
766.8066 | 0.00183 | 0.00189 | 0.0035 | 0.00281 | 0.01160358 | 0.01327713 | 0.02184496 | 0.01846255
766.5656 | 0.00194 | 0.00202 | 0.00364 | 0.00296 | 0.01230106 | 0.01419038 | 0.02271876 | 0.01944809
766.3245 | 0.00202 | 0.00213 | 0.00377 | 0.00312 | 0.01280832 | 0.01496312 | 0.02353015 | 0.02049934
766.0834 | 0.00207 | 0.00222 | 0.00389 | 0.00326 | 0.01312536 | 0.01559536 | 0.02427912 | 0.02141919
765.8423 | 0.0021 | 0.00227 | 0.00397 | 0.00338 | 0.01331558 | 0.01594661 | 0.02477843 | 0.02220762
765.6013 | 0.00208 | 0.00229 | 0.00401 | 0.00345 | 0.01318876 | 0.01608711 | 0.02502809 | 0.02266754
765.3602 | 0.00204 | 0.00226 | 0.00401 | 0.00347 | 0.01293513 | 0.01587636 | 0.02502809 | 0.02279895
765.1191 | 0.00197 | 0.0022 | 0.00398 | 0.00344 | 0.01249128 | 0.01545486 | 0.02484084 | 0.02260184
764.8781 | 0.00187 | 0.00211 | 0.00393 | 0.00338 | 0.01185721 | 0.01482262 | 0.02452877 | 0.02220762
764.6371 | 0.00175 | 0.00201 | 0.00388 | 0.00329 | 0.01109632 | 0.01412013 | 0.0242167 | 0.02161629
764.396 | 0.00163 | 0.00192 | 0.00384 | 0.00319 | 0.01033543 | 0.01348788 | 0.02396705 | 0.02095926
764.1549 | 0.00153 | 0.00185 | 0.00382 | 0.0031 | 0.009701351 | 0.01299614 | 0.02384222 | 0.02036794
763.9139 | 0.00146 | 0.00182 | 0.00382 | 0.00304 | 0.009257498 | 0.01278539 | 0.02384222 | 0.01997372
763.6729 | 0.00143 | 0.00182 | 0.00383 | 0.003 | 0.009067275 | 0.01278539 | 0.02390463 | 0.01971091
763.4318 | 0.00143 | 0.00184 | 0.00384 | 0.00298 | 0.009067275 | 0.01292589 | 0.02396705 | 0.0195795
763.1907 | 0.00146 | 0.00187 | 0.00384 | 0.00296 | 0.009257498 | 0.01313664 | 0.02396705 | 0.01944809
762.9496 | 0.00149 | 0.00189 | 0.00381 | 0.00293 | 0.00944772 | 0.01327713 | 0.0237798 | 0.01925099
762.7086 | 0.0015 | 0.00188 | 0.00376 | 0.00288 | 0.009511128 | 0.01320688 | 0.02346773 | 0.01892247
762.4675 | 0.00147 | 0.00184 | 0.00369 | 0.00281 | 0.009320905 | 0.01292589 | 0.02303083 | 0.01846255
762.2264 | 0.00142 | 0.00176 | 0.00361 | 0.00273 | 0.009003868 | 0.01236389 | 0.02253152 | 0.01793693
761.9854 | 0.00135 | 0.00165 | 0.00352 | 0.00264 | 0.008560015 | 0.01159115 | 0.02196979 | 0.0173456
761.7444 | 0.00128 | 0.00152 | 0.00344 | 0.00257 | 0.008116163 | 0.01067791 | 0.02147048 | 0.01688568
761.5033 | 0.00122 | 0.00141 | 0.00337 | 0.00252 | 0.007735717 | 0.009905163 | 0.02103358 | 0.01655716
761.2622 | 0.0012 | 0.00133 | 0.00332 | 0.00251 | 0.007608902 | 0.009343168 | 0.02072151 | 0.01649146
761.0212 | 0.00121 | 0.00129 | 0.00327 | 0.00253 | 0.00767231 | 0.009062171 | 0.02040944 | 0.01662286
760.7802 | 0.00125 | 0.00128 | 0.00323 | 0.00258 | 0.00792594 | 0.008991921 | 0.02015978 | 0.01695138
760.5391 | 0.0013 | 0.00131 | 0.00318 | 0.00263 | 0.008242978 | 0.009202669 | 0.01984771 | 0.01727989
760.298 | 0.00134 | 0.00136 | 0.00311 | 0.00268 | 0.008496608 | 0.009553916 | 0.01941081 | 0.01760841
760.0569 | 0.00136 | 0.00142 | 0.00303 | 0.00271 | 0.008623423 | 0.009975413 | 0.0189115 | 0.01780552
759.8159 | 0.00135 | 0.00146 | 0.00294 | 0.00271 | 0.008560015 | 0.01025641 | 0.01834977 | 0.01780552
759.5748 | 0.00132 | 0.00149 | 0.00285 | 0.00269 | 0.008369793 | 0.01046716 | 0.01778804 | 0.01767411
759.3337 | 0.00127 | 0.00151 | 0.00277 | 0.00264 | 0.008052755 | 0.01060766 | 0.01728873 | 0.0173456
759.0927 | 0.00121 | 0.00152 | 0.0027 | 0.00257 | 0.00767231 | 0.01067791 | 0.01685183 | 0.01688568
758.8517 | 0.00115 | 0.00152 | 0.00266 | 0.0025 | 0.007291865 | 0.01067791 | 0.01660217 | 0.01642576
758.6106 | 0.0011 | 0.00152 | 0.00264 | 0.00243 | 0.006974827 | 0.01067791 | 0.01647734 | 0.01596583
758.3695 | 0.00105 | 0.00152 | 0.00263 | 0.00238 | 0.00665779 | 0.01067791 | 0.01641493 | 0.01563732
758.1285 | 0.00103 | 0.00153 | 0.00265 | 0.00235 | 0.006530975 | 0.01074816 | 0.01653976 | 0.01544021
757.8875 | 0.00103 | 0.00155 | 0.00269 | 0.00234 | 0.006530975 | 0.01088865 | 0.01678941 | 0.01537451
757.6464 | 0.00105 | 0.00158 | 0.00274 | 0.00237 | 0.00665779 | 0.0110994 | 0.01710149 | 0.01557162
757.4053 | 0.0011 | 0.00162 | 0.0028 | 0.00242 | 0.006974827 | 0.0113804 | 0.01747597 | 0.01590013
757.1642 | 0.00117 | 0.00168 | 0.00288 | 0.00249 | 0.00741868 | 0.0118019 | 0.01797528 | 0.01636005
756.9232 | 0.00124 | 0.00175 | 0.00295 | 0.00256 | 0.007862532 | 0.01229364 | 0.01841218 | 0.01681997
756.6821 | 0.0013 | 0.00182 | 0.00302 | 0.00263 | 0.008242978 | 0.01278539 | 0.01884908 | 0.01727989
756.441 | 0.00133 | 0.00186 | 0.00305 | 0.00266 | 0.0084332 | 0.01306639 | 0.01903633 | 0.017477
756.2 | 0.00133 | 0.00188 | 0.00305 | 0.00265 | 0.0084332 | 0.01320688 | 0.01903633 | 0.0174113
755.959 | 0.00128 | 0.00184 | 0.00299 | 0.00259 | 0.008116163 | 0.01292589 | 0.01866184 | 0.01701708
755.7179 | 0.00119 | 0.00175 | 0.00289 | 0.00248 | 0.007545495 | 0.01229364 | 0.0180377 | 0.01629435
755.4768 | 0.00107 | 0.00161 | 0.00275 | 0.00232 | 0.006784605 | 0.01131015 | 0.0171639 | 0.0152431
755.2358 | 0.00093488 | 0.00144 | 0.0026 | 0.00215 | 0.005927842 | 0.01011591 | 0.01622769 | 0.01412615
754.9948 | 0.000804359 | 0.00127 | 0.00245 | 0.00197 | 0.005100241 | 0.008921672 | 0.01529147 | 0.0129435
754.7537 | 0.00070237 | 0.00113 | 0.00234 | 0.00183 | 0.004453554 | 0.007938181 | 0.01460492 | 0.01202365
754.5126 | 0.000649801 | 0.00104 | 0.00227 | 0.00173 | 0.004120227 | 0.007305936 | 0.01416802 | 0.01136662
754.2715 | 0.000661132 | 0.00102 | 0.00227 | 0.00171 | 0.004192074 | 0.007165437 | 0.01416802 | 0.01123522
754.0305 | 0.000740261 | 0.00106 | 0.00234 | 0.00175 | 0.004693811 | 0.007446435 | 0.01460492 | 0.01149803
753.7894 | 0.000878902 | 0.00115 | 0.00245 | 0.00186 | 0.0055729 | 0.008078679 | 0.01529147 | 0.01222076
753.5483 | 0.00106 | 0.00128 | 0.0026 | 0.00199 | 0.006721197 | 0.008991921 | 0.01622769 | 0.0130749
753.3073 | 0.00125 | 0.00142 | 0.00275 | 0.00214 | 0.00792594 | 0.009975413 | 0.0171639 | 0.01406045
753.0663 | 0.00143 | 0.00156 | 0.0029 | 0.00227 | 0.009067275 | 0.0109589 | 0.01810011 | 0.01491459
752.8252 | 0.00157 | 0.00168 | 0.00302 | 0.00239 | 0.009954981 | 0.0118019 | 0.01884908 | 0.01570302
752.5841 | 0.00167 | 0.00177 | 0.00312 | 0.00247 | 0.01058906 | 0.01243414 | 0.01947322 | 0.01622865
752.3431 | 0.00174 | 0.00183 | 0.00319 | 0.00255 | 0.01103291 | 0.01285564 | 0.01991012 | 0.01675427
752.1021 | 0.00178 | 0.00187 | 0.00325 | 0.00262 | 0.01128654 | 0.01313664 | 0.02028461 | 0.01721419
751.861 | 0.00181 | 0.00188 | 0.00331 | 0.00271 | 0.01147676 | 0.01320688 | 0.02065909 | 0.01780552
751.6199 | 0.00185 | 0.00189 | 0.00337 | 0.00282 | 0.01173039 | 0.01327713 | 0.02103358 | 0.01852825
751.3788 | 0.00191 | 0.00189 | 0.00344 | 0.00295 | 0.01211084 | 0.01327713 | 0.02147048 | 0.01938239
751.1378 | 0.00196 | 0.00189 | 0.00352 | 0.00308 | 0.01242787 | 0.01327713 | 0.02196979 | 0.02023653
750.8967 | 0.00202 | 0.0019 | 0.00359 | 0.0032 | 0.01280832 | 0.01334738 | 0.02240669 | 0.02102497
750.6556 | 0.00207 | 0.00191 | 0.00364 | 0.00329 | 0.01312536 | 0.01341763 | 0.02271876 | 0.02161629
750.4146 | 0.0021 | 0.00193 | 0.00368 | 0.00334 | 0.01331558 | 0.01355813 | 0.02296842 | 0.02194481
750.1736 | 0.00211 | 0.00196 | 0.00369 | 0.00335 | 0.01337899 | 0.01376888 | 0.02303083 | 0.02201051
749.9325 | 0.00212 | 0.00199 | 0.00367 | 0.00333 | 0.01344239 | 0.01397963 | 0.022906 | 0.02187911
749.6914 | 0.00213 | 0.00202 | 0.00363 | 0.00329 | 0.0135058 | 0.01419038 | 0.02265635 | 0.02161629
749.4504 | 0.00214 | 0.00205 | 0.00357 | 0.00325 | 0.01356921 | 0.01440112 | 0.02228186 | 0.02135348
749.2094 | 0.00213 | 0.00207 | 0.0035 | 0.00321 | 0.0135058 | 0.01454162 | 0.02184496 | 0.02109067
748.9683 | 0.00211 | 0.00209 | 0.00343 | 0.00317 | 0.01337899 | 0.01468212 | 0.02140806 | 0.02082786
748.7272 | 0.00206 | 0.00208 | 0.00335 | 0.00313 | 0.01306195 | 0.01461187 | 0.02090875 | 0.02056505
748.4861 | 0.00198 | 0.00207 | 0.00329 | 0.00309 | 0.01255469 | 0.01454162 | 0.02053427 | 0.02030223
748.2451 | 0.00189 | 0.00205 | 0.00325 | 0.00304 | 0.01198402 | 0.01440112 | 0.02028461 | 0.01997372
748.004 | 0.0018 | 0.00203 | 0.00325 | 0.00299 | 0.01141335 | 0.01426063 | 0.02028461 | 0.0196452
747.7629 | 0.00174 | 0.00204 | 0.00329 | 0.00295 | 0.01103291 | 0.01433087 | 0.02053427 | 0.01938239
747.5219 | 0.00172 | 0.00207 | 0.00337 | 0.00293 | 0.01090609 | 0.01454162 | 0.02103358 | 0.01925099
747.2809 | 0.00176 | 0.00214 | 0.00349 | 0.00294 | 0.01115972 | 0.01503337 | 0.02178255 | 0.01931669
747.0398 | 0.00185 | 0.00224 | 0.00364 | 0.00298 | 0.01173039 | 0.01573586 | 0.02271876 | 0.0195795
746.7987 | 0.00196 | 0.00235 | 0.00379 | 0.00305 | 0.01242787 | 0.01650861 | 0.02365497 | 0.02003942
746.5577 | 0.00209 | 0.00246 | 0.00391 | 0.00313 | 0.01325217 | 0.01728135 | 0.02440394 | 0.02056505
746.3167 | 0.00221 | 0.00254 | 0.00401 | 0.00322 | 0.01401306 | 0.01784334 | 0.02502809 | 0.02115637
746.0756 | 0.00232 | 0.00259 | 0.00407 | 0.0033 | 0.01471054 | 0.01819459 | 0.02540257 | 0.021682
745.8345 | 0.00242 | 0.00262 | 0.00411 | 0.00338 | 0.01534462 | 0.01840534 | 0.02565223 | 0.02220762
745.5934 | 0.0025 | 0.00264 | 0.00412 | 0.00345 | 0.01585188 | 0.01854584 | 0.02571464 | 0.02266754
745.3524 | 0.00259 | 0.00267 | 0.00413 | 0.00351 | 0.01642255 | 0.01875659 | 0.02577706 | 0.02306176
745.1113 | 0.00267 | 0.00274 | 0.00414 | 0.00357 | 0.01692981 | 0.01924833 | 0.02583947 | 0.02345598
744.8702 | 0.00275 | 0.00285 | 0.00416 | 0.00362 | 0.01743707 | 0.02002107 | 0.0259643 | 0.02378449
744.6292 | 0.0028 | 0.00298 | 0.00418 | 0.00365 | 0.01775411 | 0.02093432 | 0.02608913 | 0.0239816
744.3882 | 0.00283 | 0.00312 | 0.00421 | 0.00367 | 0.01794433 | 0.02191781 | 0.02627637 | 0.02411301
744.1471 | 0.00282 | 0.00323 | 0.00423 | 0.00367 | 0.01788092 | 0.02269055 | 0.0264012 | 0.02411301
743.906 | 0.00279 | 0.0033 | 0.00424 | 0.00367 | 0.0176907 | 0.0231823 | 0.02646361 | 0.02411301
743.665 | 0.00275 | 0.00334 | 0.00426 | 0.00367 | 0.01743707 | 0.02346329 | 0.02658844 | 0.02411301
743.424 | 0.00271 | 0.00335 | 0.00428 | 0.00371 | 0.01718344 | 0.02353354 | 0.02671327 | 0.02437582
743.1829 | 0.0027 | 0.00336 | 0.00431 | 0.00377 | 0.01712003 | 0.02360379 | 0.02690051 | 0.02477004
742.9418 | 0.00273 | 0.00339 | 0.00437 | 0.00388 | 0.01731025 | 0.02381454 | 0.027275 | 0.02549277
742.7007 | 0.00278 | 0.00345 | 0.00444 | 0.00401 | 0.01762729 | 0.02423604 | 0.0277119 | 0.02634691
742.4597 | 0.00287 | 0.00353 | 0.00452 | 0.00415 | 0.01819796 | 0.02479803 | 0.02821121 | 0.02726675
742.2186 | 0.00296 | 0.0036 | 0.00461 | 0.00429 | 0.01876863 | 0.02528978 | 0.02877294 | 0.0281866
741.9775 | 0.00306 | 0.00365 | 0.00468 | 0.00439 | 0.0194027 | 0.02564103 | 0.02920984 | 0.02884363
741.7365 | 0.00315 | 0.00366 | 0.00475 | 0.00446 | 0.01997337 | 0.02571128 | 0.02964674 | 0.02930355
741.4955 | 0.00324 | 0.00363 | 0.0048 | 0.0045 | 0.02054404 | 0.02550053 | 0.02995881 | 0.02956636
741.2544 | 0.00332 | 0.00358 | 0.00484 | 0.0045 | 0.0210513 | 0.02514928 | 0.03020846 | 0.02956636
741.0133 | 0.0034 | 0.00354 | 0.00487 | 0.00449 | 0.02155856 | 0.02486828 | 0.03039571 | 0.02950066
740.7723 | 0.00348 | 0.00353 | 0.0049 | 0.00449 | 0.02206582 | 0.02479803 | 0.03058295 | 0.02950066
740.5313 | 0.00357 | 0.00358 | 0.00494 | 0.0045 | 0.02263648 | 0.02514928 | 0.03083261 | 0.02956636
740.2902 | 0.00365 | 0.00368 | 0.00501 | 0.00453 | 0.02314374 | 0.02585177 | 0.0312695 | 0.02976347
740.0491 | 0.00373 | 0.00384 | 0.0051 | 0.00459 | 0.02365101 | 0.02697576 | 0.03183123 | 0.03015769
739.808 | 0.00381 | 0.00403 | 0.00521 | 0.00469 | 0.02415827 | 0.0283105 | 0.03251779 | 0.03081472
739.567 | 0.00388 | 0.00423 | 0.00535 | 0.00481 | 0.02460212 | 0.02971549 | 0.03339159 | 0.03160315
739.3259 | 0.00394 | 0.00444 | 0.0055 | 0.00496 | 0.02498256 | 0.03119073 | 0.0343278 | 0.0325887
739.0848 | 0.00401 | 0.00464 | 0.00567 | 0.00513 | 0.02542642 | 0.03259571 | 0.03538884 | 0.03370565
738.8438 | 0.00409 | 0.00485 | 0.00585 | 0.00532 | 0.02593368 | 0.03407095 | 0.0365123 | 0.03495401
738.6028 | 0.0042 | 0.00505 | 0.00602 | 0.00553 | 0.02663116 | 0.03547594 | 0.03757334 | 0.03633377
738.3617 | 0.00433 | 0.00527 | 0.00619 | 0.00573 | 0.02745546 | 0.03702143 | 0.03863438 | 0.03764783
738.1206 | 0.0045 | 0.00548 | 0.00636 | 0.00594 | 0.02853338 | 0.03849666 | 0.03969542 | 0.0390276
737.8796 | 0.00471 | 0.0057 | 0.00652 | 0.00615 | 0.02986494 | 0.04004215 | 0.04069405 | 0.04040736
737.6385 | 0.00496 | 0.00592 | 0.00667 | 0.00635 | 0.03145013 | 0.04158764 | 0.04163026 | 0.04172142
737.3975 | 0.00523 | 0.00613 | 0.00682 | 0.00655 | 0.03316213 | 0.04306287 | 0.04256647 | 0.04303548
737.1564 | 0.00553 | 0.00633 | 0.00696 | 0.00674 | 0.03506436 | 0.04446786 | 0.04344027 | 0.04428384
736.9153 | 0.00583 | 0.00654 | 0.00711 | 0.00693 | 0.03696658 | 0.0459431 | 0.04437648 | 0.04553219
736.6743 | 0.00612 | 0.00674 | 0.00726 | 0.00712 | 0.0388054 | 0.04734809 | 0.0453127 | 0.04678055
736.4332 | 0.00639 | 0.00694 | 0.00742 | 0.00731 | 0.04051741 | 0.04875307 | 0.04631132 | 0.04802891
736.1921 | 0.00662 | 0.00713 | 0.00759 | 0.00749 | 0.04197578 | 0.05008781 | 0.04737236 | 0.04921156
735.9511 | 0.00682 | 0.00731 | 0.00778 | 0.00766 | 0.04324393 | 0.0513523 | 0.04855823 | 0.05032852
735.7101 | 0.00699 | 0.00748 | 0.008 | 0.00784 | 0.04432186 | 0.05254654 | 0.04993134 | 0.05151117
735.469 | 0.00715 | 0.00766 | 0.00825 | 0.00802 | 0.04533638 | 0.05381103 | 0.0514917 | 0.05269382
735.2279 | 0.00731 | 0.00785 | 0.00853 | 0.00823 | 0.0463509 | 0.05514577 | 0.0532393 | 0.05407359
734.9869 | 0.0075 | 0.00807 | 0.00886 | 0.00846 | 0.04755564 | 0.05669125 | 0.05529896 | 0.05558476
734.7458 | 0.00774 | 0.00833 | 0.00922 | 0.00874 | 0.04907742 | 0.05851774 | 0.05754587 | 0.05742444
734.5048 | 0.00802 | 0.00865 | 0.0096 | 0.00906 | 0.05085283 | 0.06076572 | 0.05991761 | 0.05952694
734.2637 | 0.00837 | 0.00901 | 0.01001 | 0.00943 | 0.05307209 | 0.0632947 | 0.06247659 | 0.06195795
734.0226 | 0.00876 | 0.00943 | 0.01044 | 0.00983 | 0.05554499 | 0.06624517 | 0.0651604 | 0.06458607
733.7816 | 0.00919 | 0.00988 | 0.01087 | 0.01026 | 0.05827151 | 0.06940639 | 0.06784421 | 0.0674113
733.5405 | 0.00966 | 0.01038 | 0.01133 | 0.01073 | 0.06125166 | 0.07291886 | 0.07071527 | 0.07049934
733.2994 | 0.01015 | 0.01094 | 0.01181 | 0.01124 | 0.06435863 | 0.07685283 | 0.07371115 | 0.0738502
733.0584 | 0.01066 | 0.01157 | 0.01234 | 0.01181 | 0.06759242 | 0.08127854 | 0.0770191 | 0.07759527
732.8174 | 0.0112 | 0.01227 | 0.01293 | 0.01246 | 0.07101642 | 0.086196 | 0.08070154 | 0.08186597
732.5763 | 0.01178 | 0.01308 | 0.01361 | 0.01321 | 0.07469406 | 0.0918862 | 0.0849457 | 0.08679369
732.3352 | 0.01243 | 0.01398 | 0.01439 | 0.01408 | 0.07881555 | 0.09820864 | 0.08981401 | 0.09250986
732.0942 | 0.01314 | 0.01497 | 0.01527 | 0.01505 | 0.08331748 | 0.1051633 | 0.09530645 | 0.09888305
731.8531 | 0.01393 | 0.01604 | 0.01625 | 0.01612 | 0.08832668 | 0.11268 | 0.101423 | 0.1059133
731.6121 | 0.01478 | 0.01715 | 0.01731 | 0.01726 | 0.09371631 | 0.1204777 | 0.1080389 | 0.1134034
731.371 | 0.0157 | 0.01827 | 0.01842 | 0.01845 | 0.09954981 | 0.1283456 | 0.1149669 | 0.1212221
731.1299 | 0.01665 | 0.01936 | 0.01954 | 0.01965 | 0.1055735 | 0.1360028 | 0.1219573 | 0.1291064
730.8889 | 0.01761 | 0.02038 | 0.02062 | 0.02082 | 0.1116606 | 0.1431682 | 0.128698 | 0.1367937
730.6478 | 0.01856 | 0.02131 | 0.02162 | 0.02192 | 0.1176844 | 0.1497014 | 0.1349395 | 0.144021
730.4067 | 0.01947 | 0.02213 | 0.02251 | 0.02293 | 0.1234544 | 0.1554619 | 0.1404943 | 0.150657
730.1657 | 0.02033 | 0.02284 | 0.02327 | 0.02383 | 0.1289075 | 0.1604496 | 0.1452378 | 0.1565703
729.9247 | 0.02112 | 0.02345 | 0.0239 | 0.0246 | 0.1339167 | 0.1647348 | 0.1491699 | 0.1616294
729.6836 | 0.02185 | 0.02398 | 0.02441 | 0.02525 | 0.1385454 | 0.168458 | 0.152353 | 0.1659001
729.4425 | 0.02251 | 0.02447 | 0.02485 | 0.0258 | 0.1427303 | 0.1719002 | 0.1550992 | 0.1695138
729.2015 | 0.02314 | 0.02494 | 0.02523 | 0.02628 | 0.146725 | 0.175202 | 0.157471 | 0.1726675
728.9604 | 0.02376 | 0.0254 | 0.0256 | 0.02672 | 0.1506563 | 0.1784334 | 0.1597803 | 0.1755585
728.7194 | 0.02438 | 0.02588 | 0.02599 | 0.02716 | 0.1545875 | 0.1818054 | 0.1622145 | 0.1784494
728.4783 | 0.02502 | 0.02637 | 0.0264 | 0.0276 | 0.1586456 | 0.1852476 | 0.1647734 | 0.1813403
728.2372 | 0.0257 | 0.02686 | 0.02686 | 0.02808 | 0.1629573 | 0.1886898 | 0.1676445 | 0.1844941
727.9962 | 0.02643 | 0.02737 | 0.02735 | 0.02858 | 0.1675861 | 0.1922726 | 0.1707028 | 0.1877792
727.7551 | 0.0272 | 0.02789 | 0.02787 | 0.02909 | 0.1724685 | 0.1959255 | 0.1739483 | 0.1911301
727.514 | 0.02801 | 0.02842 | 0.02843 | 0.02962 | 0.1776045 | 0.1996488 | 0.1774435 | 0.1946124
727.273 | 0.02885 | 0.02899 | 0.02903 | 0.03017 | 0.1829307 | 0.203653 | 0.1811884 | 0.198226
727.032 | 0.0297 | 0.02961 | 0.02966 | 0.03073 | 0.1883203 | 0.2080084 | 0.1851205 | 0.2019054
726.7909 | 0.03058 | 0.0303 | 0.03035 | 0.03131 | 0.1939002 | 0.2128556 | 0.189427 | 0.2057162
726.5498 | 0.03146 | 0.03105 | 0.03108 | 0.03194 | 0.1994801 | 0.2181243 | 0.1939833 | 0.2098555
726.3088 | 0.03237 | 0.03187 | 0.03185 | 0.03262 | 0.2052501 | 0.2238848 | 0.1987892 | 0.2143233
726.0677 | 0.0333 | 0.03275 | 0.03264 | 0.03336 | 0.211147 | 0.2300667 | 0.2037199 | 0.2191853
725.8267 | 0.03425 | 0.03369 | 0.03345 | 0.03414 | 0.2171708 | 0.2366702 | 0.2087754 | 0.2243101
725.5856 | 0.03524 | 0.03466 | 0.03426 | 0.03497 | 0.2234481 | 0.2434844 | 0.213831 | 0.2297635
725.3445 | 0.03626 | 0.03566 | 0.03508 | 0.03582 | 0.2299157 | 0.2505093 | 0.2189489 | 0.2353482
725.1035 | 0.0373 | 0.0367 | 0.0359 | 0.03671 | 0.2365101 | 0.2578152 | 0.2240669 | 0.2411958
724.8624 | 0.03837 | 0.03776 | 0.03677 | 0.03763 | 0.2432947 | 0.2652617 | 0.2294969 | 0.2472405
724.6213 | 0.03947 | 0.03884 | 0.03769 | 0.03858 | 0.2502695 | 0.2728486 | 0.235239 | 0.2534823
724.3803 | 0.04062 | 0.03996 | 0.03869 | 0.03958 | 0.2575613 | 0.2807165 | 0.2414805 | 0.2600526
724.1393 | 0.04182 | 0.04112 | 0.03979 | 0.04063 | 0.2651702 | 0.2888655 | 0.248346 | 0.2669514
723.8982 | 0.04309 | 0.04232 | 0.04098 | 0.04175 | 0.273223 | 0.2972954 | 0.2557733 | 0.2743101
723.6571 | 0.04444 | 0.04357 | 0.04224 | 0.04292 | 0.281783 | 0.3060766 | 0.2636375 | 0.2819974
723.4161 | 0.04584 | 0.04487 | 0.04356 | 0.04415 | 0.2906601 | 0.315209 | 0.2718762 | 0.2900788
723.175 | 0.04729 | 0.04622 | 0.0449 | 0.04543 | 0.2998542 | 0.3246927 | 0.2802397 | 0.2984888
722.934 | 0.04876 | 0.0476 | 0.04625 | 0.04674 | 0.3091751 | 0.3343871 | 0.2886656 | 0.3070959
722.6929 | 0.05023 | 0.04901 | 0.04759 | 0.04807 | 0.318496 | 0.3442922 | 0.2970291 | 0.3158344
722.4518 | 0.05167 | 0.05043 | 0.04891 | 0.04942 | 0.3276267 | 0.3542677 | 0.3052678 | 0.3247043
722.2108 | 0.05308 | 0.05185 | 0.05023 | 0.05077 | 0.3365671 | 0.3642431 | 0.3135064 | 0.3335742
721.9697 | 0.05446 | 0.05326 | 0.05156 | 0.05214 | 0.3453174 | 0.3741482 | 0.3218075 | 0.3425756
721.7286 | 0.05579 | 0.05468 | 0.0529 | 0.05352 | 0.3537506 | 0.3841236 | 0.330171 | 0.3516426
721.4876 | 0.0571 | 0.05609 | 0.05425 | 0.05492 | 0.3620569 | 0.3940288 | 0.3385969 | 0.360841
721.2466 | 0.05837 | 0.05751 | 0.0556 | 0.05633 | 0.3701097 | 0.4040042 | 0.3470228 | 0.3701051
721.0055 | 0.0596 | 0.05892 | 0.05694 | 0.05772 | 0.3779088 | 0.4139094 | 0.3553863 | 0.3792378
720.7644 | 0.06075 | 0.06029 | 0.05822 | 0.05907 | 0.3852007 | 0.4235335 | 0.3633754 | 0.3881078
720.5234 | 0.06178 | 0.06155 | 0.05939 | 0.06031 | 0.3917317 | 0.432385 | 0.3706778 | 0.3962549
720.2823 | 0.06266 | 0.06265 | 0.06039 | 0.06138 | 0.3973115 | 0.4401124 | 0.3769192 | 0.4032852
720.0413 | 0.06335 | 0.06351 | 0.06117 | 0.0622 | 0.4016866 | 0.4461538 | 0.3817875 | 0.4086728
719.8002 | 0.06379 | 0.06406 | 0.06167 | 0.06271 | 0.4044766 | 0.4500176 | 0.3849083 | 0.4120237
719.5591 | 0.06398 | 0.06425 | 0.06186 | 0.06287 | 0.4056813 | 0.4513523 | 0.3860941 | 0.4130749
719.3181 | 0.06387 | 0.06407 | 0.06171 | 0.06264 | 0.4049838 | 0.4500878 | 0.3851579 | 0.4115637
719.077 | 0.06348 | 0.0635 | 0.06124 | 0.06204 | 0.4025109 | 0.4460836 | 0.3822244 | 0.4076216
718.8359 | 0.06278 | 0.06256 | 0.06045 | 0.06109 | 0.3980724 | 0.4394802 | 0.3772937 | 0.4013798
718.5949 | 0.06176 | 0.06129 | 0.05935 | 0.05981 | 0.3916048 | 0.4305585 | 0.3704282 | 0.3929698
718.3539 | 0.06044 | 0.05972 | 0.05796 | 0.05826 | 0.3832351 | 0.4195293 | 0.3617526 | 0.3827858
718.1128 | 0.05881 | 0.05788 | 0.05631 | 0.05645 | 0.3728996 | 0.4066034 | 0.3514543 | 0.3708936
717.8717 | 0.05688 | 0.0558 | 0.05442 | 0.05442 | 0.360662 | 0.3919916 | 0.339658 | 0.3575558
717.6307 | 0.05468 | 0.05353 | 0.05232 | 0.05221 | 0.3467123 | 0.376045 | 0.326551 | 0.3430355
717.3896 | 0.05224 | 0.0511 | 0.05004 | 0.04985 | 0.3312409 | 0.3589744 | 0.3123206 | 0.3275296
717.1486 | 0.04963 | 0.04855 | 0.04763 | 0.04738 | 0.3146915 | 0.3410608 | 0.2972787 | 0.3113009
716.9075 | 0.0469 | 0.04594 | 0.04515 | 0.04485 | 0.2973813 | 0.3227257 | 0.2818 | 0.2946781
716.6664 | 0.04412 | 0.04332 | 0.04264 | 0.0423 | 0.279754 | 0.3043203 | 0.2661341 | 0.2779238
716.4254 | 0.04136 | 0.04074 | 0.04016 | 0.03978 | 0.2622535 | 0.286196 | 0.2506553 | 0.2613666
716.1843 | 0.03866 | 0.03825 | 0.03774 | 0.03731 | 0.2451335 | 0.2687039 | 0.2355511 | 0.245138
715.9432 | 0.03608 | 0.03589 | 0.03542 | 0.03493 | 0.2287743 | 0.252125 | 0.221071 | 0.2295007
715.7022 | 0.03363 | 0.03368 | 0.03321 | 0.03266 | 0.2132395 | 0.2365999 | 0.2072775 | 0.2145861
715.4612 | 0.03132 | 0.03162 | 0.03113 | 0.03051 | 0.1985924 | 0.2221286 | 0.1942953 | 0.2004599
715.2201 | 0.02918 | 0.0297 | 0.02918 | 0.02848 | 0.1850231 | 0.2086407 | 0.1821246 | 0.1871222
714.979 | 0.02719 | 0.02792 | 0.02736 | 0.02661 | 0.172405 | 0.1961363 | 0.1707652 | 0.1748357
714.738 | 0.02536 | 0.02624 | 0.02569 | 0.02489 | 0.1608015 | 0.1843344 | 0.160342 | 0.1635348
714.4969 | 0.02369 | 0.02467 | 0.02415 | 0.02333 | 0.1502124 | 0.1733052 | 0.1507302 | 0.1532852
714.2559 | 0.02218 | 0.02318 | 0.02274 | 0.02192 | 0.1406379 | 0.1628381 | 0.1419298 | 0.144021
714.0148 | 0.0208 | 0.02179 | 0.02145 | 0.02065 | 0.1318876 | 0.1530734 | 0.1338784 | 0.1356767
713.7737 | 0.01955 | 0.02048 | 0.02026 | 0.01951 | 0.1239617 | 0.1438707 | 0.1264511 | 0.1281866
713.5327 | 0.01839 | 0.01926 | 0.01914 | 0.01845 | 0.1166064 | 0.1353003 | 0.1194607 | 0.1212221
713.2916 | 0.0173 | 0.01811 | 0.01808 | 0.01746 | 0.109695 | 0.1272216 | 0.1128448 | 0.1147175
713.0505 | 0.01626 | 0.01703 | 0.01707 | 0.01651 | 0.1031006 | 0.1196347 | 0.106541 | 0.1084757
712.8095 | 0.01525 | 0.01601 | 0.01611 | 0.0156 | 0.09669647 | 0.1124693 | 0.1005492 | 0.1024967
712.5685 | 0.01429 | 0.01505 | 0.01519 | 0.01471 | 0.09060935 | 0.1057253 | 0.09480714 | 0.09664915
712.3274 | 0.01336 | 0.01414 | 0.01432 | 0.01386 | 0.08471245 | 0.09933263 | 0.08937711 | 0.09106439
712.0863 | 0.0125 | 0.01329 | 0.01352 | 0.01304 | 0.0792594 | 0.09336143 | 0.08438397 | 0.08567674
711.8453 | 0.01172 | 0.0125 | 0.0128 | 0.01228 | 0.07431361 | 0.08781173 | 0.07989015 | 0.08068331
711.6042 | 0.01102 | 0.01177 | 0.01215 | 0.01157 | 0.06987509 | 0.08268353 | 0.07583323 | 0.0760184
711.3632 | 0.01041 | 0.01111 | 0.01156 | 0.01093 | 0.06600723 | 0.07804707 | 0.07215079 | 0.0718134
711.1221 | 0.00987 | 0.01051 | 0.01104 | 0.01035 | 0.06258322 | 0.0738321 | 0.06890526 | 0.06800263
710.881 | 0.0094 | 0.00997 | 0.01057 | 0.00985 | 0.05960307 | 0.07003864 | 0.06597179 | 0.06471748
710.64 | 0.00897 | 0.00949 | 0.01013 | 0.00941 | 0.05687655 | 0.06666667 | 0.06322556 | 0.06182654
710.3989 | 0.00857 | 0.00904 | 0.00973 | 0.00903 | 0.05434024 | 0.06350544 | 0.060729 | 0.05932983
710.1578 | 0.00819 | 0.00862 | 0.00934 | 0.00869 | 0.05193076 | 0.06055497 | 0.05829484 | 0.05709593
709.9168 | 0.00783 | 0.00822 | 0.00896 | 0.00838 | 0.04964809 | 0.05774499 | 0.05592311 | 0.05505913
709.6758 | 0.00747 | 0.00782 | 0.00859 | 0.00809 | 0.04736542 | 0.05493502 | 0.05361378 | 0.05315375
709.4347 | 0.00712 | 0.00741 | 0.00823 | 0.00781 | 0.04514615 | 0.05205479 | 0.05136687 | 0.05131406
709.1936 | 0.00677 | 0.00701 | 0.00787 | 0.00753 | 0.04292689 | 0.04924482 | 0.04911996 | 0.04947438
708.9526 | 0.00643 | 0.0066 | 0.00752 | 0.00725 | 0.04077104 | 0.04636459 | 0.04693546 | 0.04763469
708.7115 | 0.0061 | 0.0062 | 0.00716 | 0.00697 | 0.03867859 | 0.04355462 | 0.04468855 | 0.04579501
708.4705 | 0.00578 | 0.00582 | 0.00682 | 0.0067 | 0.03664955 | 0.04088514 | 0.04256647 | 0.04402102
708.2294 | 0.00547 | 0.00546 | 0.00648 | 0.00643 | 0.03468391 | 0.03835616 | 0.04044439 | 0.04224704
707.9883 | 0.00517 | 0.00515 | 0.00615 | 0.00618 | 0.03278169 | 0.03617843 | 0.03838472 | 0.04060447
707.7473 | 0.00489 | 0.00488 | 0.00584 | 0.00594 | 0.03100628 | 0.0342817 | 0.03644988 | 0.0390276
707.5062 | 0.00462 | 0.00465 | 0.00555 | 0.0057 | 0.02929427 | 0.03266596 | 0.03463987 | 0.03745072
707.2651 | 0.00436 | 0.00444 | 0.00528 | 0.00547 | 0.02764568 | 0.03119073 | 0.03295469 | 0.03593955
707.0241 | 0.00412 | 0.00426 | 0.00503 | 0.00523 | 0.0261239 | 0.02992624 | 0.03139433 | 0.03436268
706.7831 | 0.00388 | 0.00407 | 0.0048 | 0.00497 | 0.02460212 | 0.0285915 | 0.02995881 | 0.0326544
706.542 | 0.00364 | 0.00388 | 0.00458 | 0.00468 | 0.02308034 | 0.02725676 | 0.02858569 | 0.03074901
706.3009 | 0.0034 | 0.00366 | 0.00435 | 0.00437 | 0.02155856 | 0.02571128 | 0.02715017 | 0.02871222
706.0599 | 0.00316 | 0.00344 | 0.0041 | 0.00404 | 0.02003678 | 0.02416579 | 0.02558981 | 0.02654402
705.8188 | 0.00292 | 0.0032 | 0.00383 | 0.00369 | 0.018515 | 0.0224798 | 0.02390463 | 0.02424442
705.5778 | 0.00267 | 0.00295 | 0.00354 | 0.00335 | 0.01692981 | 0.02072357 | 0.02209462 | 0.02201051
705.3367 | 0.00243 | 0.00272 | 0.00325 | 0.00302 | 0.01540803 | 0.01910783 | 0.02028461 | 0.01984231
705.0956 | 0.00221 | 0.0025 | 0.00297 | 0.00273 | 0.01401306 | 0.01756235 | 0.01853701 | 0.01793693
704.8546 | 0.00201 | 0.0023 | 0.00272 | 0.00248 | 0.01274491 | 0.01615736 | 0.01697666 | 0.01629435
704.6135 | 0.00183 | 0.00213 | 0.00251 | 0.00229 | 0.01160358 | 0.01496312 | 0.01566596 | 0.01504599
704.3724 | 0.00169 | 0.00198 | 0.00237 | 0.00215 | 0.01071587 | 0.01390938 | 0.01479216 | 0.01412615
704.1314 | 0.00156 | 0.00184 | 0.00228 | 0.00205 | 0.009891573 | 0.01292589 | 0.01423043 | 0.01346912
703.8904 | 0.00144 | 0.00173 | 0.00223 | 0.00199 | 0.009130683 | 0.01215314 | 0.01391836 | 0.0130749
703.6493 | 0.00133 | 0.00161 | 0.00222 | 0.00195 | 0.0084332 | 0.01131015 | 0.01385595 | 0.01281209
703.4082 | 0.00122 | 0.00149 | 0.00221 | 0.00193 | 0.007735717 | 0.01046716 | 0.01379353 | 0.01268068
703.1672 | 0.00109 | 0.00136 | 0.00219 | 0.0019 | 0.00691142 | 0.009553916 | 0.01366871 | 0.01248357
702.9261 | 0.000959786 | 0.00122 | 0.00216 | 0.00187 | 0.006085765 | 0.008570425 | 0.01348146 | 0.01228647
702.6851 | 0.000832975 | 0.00107 | 0.0021 | 0.00182 | 0.005281688 | 0.007516684 | 0.01310698 | 0.01195795
702.444 | 0.000721236 | 0.000930835 | 0.00204 | 0.00176 | 0.004573179 | 0.006539059 | 0.01273249 | 0.01156373
702.2029 | 0.000634347 | 0.00079828 | 0.00196 | 0.00168 | 0.004022237 | 0.005607868 | 0.01223318 | 0.01103811
701.9619 | 0.000577296 | 0.000686362 | 0.00189 | 0.00159 | 0.003660491 | 0.004821651 | 0.01179628 | 0.01044678
701.7208 | 0.000547677 | 0.000600108 | 0.00183 | 0.00149 | 0.003472684 | 0.004215722 | 0.0114218 | 0.00978975
701.4797 | 0.000535768 | 0.000539323 | 0.00178 | 0.00139 | 0.003397172 | 0.003788711 | 0.01110972 | 0.00913272
701.2387 | 0.000526017 | 0.000498415 | 0.00174 | 0.00129 | 0.003335343 | 0.003501335 | 0.01086007 | 0.00847569
700.9977 | 0.000499866 | 0.000467677 | 0.00169 | 0.00119 | 0.003169526 | 0.003285402 | 0.010548 | 0.00781866
700.7566 | 0.000438937 | 0.000434932 | 0.00164 | 0.0011 | 0.002783191 | 0.003055371 | 0.01023593 | 0.007227332
700.5155 | 0.000327969 | 0.000388038 | 0.00155 | 0.00101 | 0.00207957 | 0.002725943 | 0.009674198 | 0.006636005
700.2745 | 0.000157528 | 0.00031668 | 0.00143 | 0.000924966 | 0.000998846 | 0.002224658 | 0.008925228 | 0.006077306
700.0334 | -7.34113e-05 | 0.000214555 | 0.00126 | 0.000827214 | -0.0004654828 | 0.001507236 | 0.007864187 | 0.005435046
699.7924 | -0.000355472 | 8.05374e-05 | 0.00106 | 0.000716618 | -0.00225396 | 0.0005657703 | 0.006615903 | 0.004708397
699.5513 | -0.000668031 | -8.00673e-05 | 0.000825573 | 0.000591186 | -0.004235819 | -0.0005624679 | 0.005152746 | 0.003884271
699.3102 | -0.00098073 | -0.000255342 | 0.000591124 | 0.000453963 | -0.006218566 | -0.001793762 | 0.003689452 | 0.002982674
699.0692 | -0.00126 | -0.00042803 | 0.000378453 | 0.000313837 | -0.007989348 | -0.003006884 | 0.002362083 | 0.002062004
698.8281 | -0.00146 | -0.000578375 | 0.000213384 | 0.000185025 | -0.009257498 | -0.004063049 | 0.001331819 | 0.00121567
698.587 | -0.00157 | -0.000688729 | 0.000115175 | 8.42217e-05 | -0.009954981 | -0.004838279 | 0.0007188553 | 0.000553362
698.346 | -0.00158 | -0.000748287 | 9.18941e-05 | 2.61865e-05 | -0.01001839 | -0.00525667 | 0.0005735495 | 0.0001720532
698.105 | -0.00149 | -0.000757265 | 0.000136863 | 1.88114e-05 | -0.00944772 | -0.00531974 | 0.0008542192 | 0.0001235966
697.8639 | -0.00135 | -0.00072781 | 0.000230184 | 5.92285e-05 | -0.008560015 | -0.005112821 | 0.001436675 | 0.0003891491
697.6228 | -0.00118 | -0.000681714 | 0.000342595 | 0.000132886 | -0.007482087 | -0.004788999 | 0.002138279 | 0.0008731012
697.3818 | -0.00105 | -0.000645322 | 0.000442634 | 0.00021552 | -0.00665779 | -0.004533347 | 0.002762664 | 0.001416032
697.1407 | -0.000976288 | -0.000642037 | 0.000503465 | 0.000279348 | -0.0061904 | -0.00451027 | 0.003142336 | 0.001835401
696.8997 | -0.000986409 | -0.000685865 | 0.000509554 | 0.000300212 | -0.006254575 | -0.004818159 | 0.00318034 | 0.001972484
696.6586 | -0.00107 | -0.000777279 | 0.000458945 | 0.00026486 | -0.006784605 | -0.005460337 | 0.002864468 | 0.00174021
696.4175 | -0.00122 | -0.000903444 | 0.000362456 | 0.000174457 | -0.007735717 | -0.006346639 | 0.002262239 | 0.001146235
696.1765 | -0.00138 | -0.00104 | 0.000239844 | 4.47015e-05 | -0.008750238 | -0.007305936 | 0.001496967 | 0.0002937024
695.9354 | -0.00154 | -0.00117 | 0.000113636 | -9.97914e-05 | -0.009764758 | -0.008219178 | 0.0007092498 | -0.0006556597
695.6943 | -0.00166 | -0.00126 | 3.64662e-06 | -0.000232494 | -0.01052565 | -0.008851423 | 2.276008e-05 | -0.001527556
695.4533 | -0.00173 | -0.0013 | -7.75146e-05 | -0.000333589 | -0.0109695 | -0.00913242 | -0.000483801 | -0.002191781
695.2123 | -0.00175 | -0.0013 | -0.000126216 | -0.000394745 | -0.01109632 | -0.00913242 | -0.0007877668 | -0.002593594
694.9712 | -0.00174 | -0.00126 | -0.000146995 | -0.000420497 | -0.01103291 | -0.008851423 | -0.0009174572 | -0.002762792
694.7301 | -0.00172 | -0.00122 | -0.000150494 | -0.00042496 | -0.01090609 | -0.008570425 | -0.000939296 | -0.002792116
694.4891 | -0.00171 | -0.00119 | -0.000150035 | -0.000425916 | -0.01084269 | -0.008359677 | -0.0009364312 | -0.002798397
694.248 | -0.00172 | -0.0012 | -0.000158814 | -0.000438458 | -0.01090609 | -0.008429926 | -0.0009912246 | -0.002880802
694.007 | -0.00178 | -0.00125 | -0.000187315 | -0.000470724 | -0.01128654 | -0.008781173 | -0.001169111 | -0.003092799
693.7659 | -0.00187 | -0.00135 | -0.000241744 | -0.000522266 | -0.01185721 | -0.009483667 | -0.001508825 | -0.003431445
693.5248 | -0.00198 | -0.00147 | -0.000322433 | -0.000586239 | -0.01255469 | -0.01032666 | -0.002012439 | -0.003851767
693.2838 | -0.00208 | -0.0016 | -0.000423914 | -0.000652175 | -0.01318876 | -0.0112399 | -0.002645824 | -0.004284987
693.0427 | -0.00217 | -0.00171 | -0.000534893 | -0.000710267 | -0.01375943 | -0.01201264 | -0.003338491 | -0.004666669
692.8016 | -0.00221 | -0.00179 | -0.000639882 | -0.00075383 | -0.01401306 | -0.01257464 | -0.003993771 | -0.004952891
692.5606 | -0.0022 | -0.00181 | -0.000722083 | -0.000779825 | -0.01394965 | -0.01271514 | -0.004506822 | -0.005123686
692.3196 | -0.00214 | -0.0018 | -0.000767375 | -0.000789681 | -0.01356921 | -0.01264489 | -0.004789508 | -0.005188443
692.0785 | -0.00206 | -0.00176 | -0.000768494 | -0.000787713 | -0.01306195 | -0.01236389 | -0.004796492 | -0.005175512
691.8374 | -0.00197 | -0.00171 | -0.000728052 | -0.000781316 | -0.01249128 | -0.01201264 | -0.004544077 | -0.005133482
691.5964 | -0.00191 | -0.00168 | -0.000659164 | -0.000779882 | -0.01211084 | -0.0118019 | -0.004114118 | -0.00512406
691.3553 | -0.00189 | -0.00168 | -0.000583593 | -0.000793994 | -0.01198402 | -0.0118019 | -0.003642448 | -0.005216781
691.1143 | -0.00191 | -0.00171 | -0.000526234 | -0.00083344 | -0.01211084 | -0.01201264 | -0.003284446 | -0.005475953
690.8732 | -0.00197 | -0.00178 | -0.000508613 | -0.000904372 | -0.01249128 | -0.01250439 | -0.003174466 | -0.005941997
690.6321 | -0.00206 | -0.00187 | -0.000542232 | -0.00101 | -0.01306195 | -0.01313664 | -0.003384297 | -0.006636005
690.3911 | -0.00215 | -0.00198 | -0.000624823 | -0.00113 | -0.01363262 | -0.01390938 | -0.003899782 | -0.007424442
690.15 | -0.00224 | -0.00208 | -0.000740582 | -0.00126 | -0.01420328 | -0.01461187 | -0.004622282 | -0.008278581
689.9089 | -0.00231 | -0.00217 | -0.000864281 | -0.00137 | -0.01464714 | -0.01524412 | -0.005394339 | -0.009001314
689.6679 | -0.00236 | -0.00225 | -0.000969212 | -0.00145 | -0.01496417 | -0.01580611 | -0.006049257 | -0.009526938
689.4269 | -0.0024 | -0.00231 | -0.00104 | -0.00147 | -0.0152178 | -0.01622761 | -0.006491075 | -0.009658344
689.1858 | -0.00243 | -0.00235 | -0.00106 | -0.00145 | -0.01540803 | -0.01650861 | -0.006615903 | -0.009526938
688.9447 | -0.00246 | -0.00236 | -0.00104 | -0.00139 | -0.01559825 | -0.01657885 | -0.006491075 | -0.00913272
688.7037 | -0.00248 | -0.00235 | -0.001 | -0.00132 | -0.01572506 | -0.01650861 | -0.006241418 | -0.008672799
688.4626 | -0.0025 | -0.00233 | -0.000976181 | -0.00126 | -0.01585188 | -0.01636811 | -0.006092754 | -0.008278581
688.2216 | -0.00252 | -0.0023 | -0.000979383 | -0.00124 | -0.0159787 | -0.01615736 | -0.006112739 | -0.008147175
687.9805 | -0.00253 | -0.00226 | -0.00102 | -0.00125 | -0.0160421 | -0.01587636 | -0.006366246 | -0.008212878
687.7394 | -0.00253 | -0.00224 | -0.00111 | -0.00131 | -0.0160421 | -0.01573586 | -0.006927974 | -0.008607096
687.4984 | -0.00254 | -0.00223 | -0.00122 | -0.00139 | -0.01610551 | -0.01566561 | -0.00761453 | -0.00913272
687.2573 | -0.00254 | -0.00223 | -0.00133 | -0.00149 | -0.01610551 | -0.01566561 | -0.008301086 | -0.00978975
687.0162 | -0.00254 | -0.00224 | -0.00141 | -0.00157 | -0.01610551 | -0.01573586 | -0.008800399 | -0.01031537
686.7752 | -0.00254 | -0.00224 | -0.00146 | -0.00163 | -0.01610551 | -0.01573586 | -0.00911247 | -0.01070959
686.5342 | -0.00254 | -0.00225 | -0.00147 | -0.00167 | -0.01610551 | -0.01580611 | -0.009174885 | -0.0109724
686.2931 | -0.00254 | -0.00225 | -0.00145 | -0.00169 | -0.01610551 | -0.01580611 | -0.009050056 | -0.01110381
686.052 | -0.00256 | -0.00225 | -0.00142 | -0.00173 | -0.01623233 | -0.01580611 | -0.008862814 | -0.01136662
685.811 | -0.0026 | -0.00227 | -0.00139 | -0.00179 | -0.01648596 | -0.01594661 | -0.008675571 | -0.01176084
685.5699 | -0.00266 | -0.00231 | -0.0014 | -0.00187 | -0.0168664 | -0.01622761 | -0.008737985 | -0.01228647
685.3289 | -0.00274 | -0.00236 | -0.00144 | -0.00199 | -0.01737366 | -0.01657885 | -0.008987642 | -0.0130749
685.0878 | -0.00284 | -0.00242 | -0.00151 | -0.00213 | -0.01800774 | -0.01700035 | -0.009424541 | -0.01399474
684.8467 | -0.00294 | -0.00249 | -0.0016 | -0.00227 | -0.01864181 | -0.0174921 | -0.009986269 | -0.01491459
684.6057 | -0.00303 | -0.00255 | -0.0017 | -0.0024 | -0.01921248 | -0.01791359 | -0.01061041 | -0.01576873
684.3646 | -0.00309 | -0.0026 | -0.00177 | -0.0025 | -0.01959292 | -0.01826484 | -0.01104731 | -0.01642576
684.1235 | -0.0031 | -0.00263 | -0.00182 | -0.00255 | -0.01965633 | -0.01847559 | -0.01135938 | -0.01675427
683.8825 | -0.00308 | -0.00265 | -0.00184 | -0.00255 | -0.01952952 | -0.01861609 | -0.01148421 | -0.01675427
683.6415 | -0.00301 | -0.00265 | -0.00182 | -0.00249 | -0.01908566 | -0.01861609 | -0.01135938 | -0.01636005
683.4004 | -0.00292 | -0.00265 | -0.00177 | -0.00238 | -0.018515 | -0.01861609 | -0.01104731 | -0.01563732
683.1593 | -0.00281 | -0.00264 | -0.0017 | -0.00225 | -0.01781751 | -0.01854584 | -0.01061041 | -0.01478318
682.9183 | -0.00271 | -0.00261 | -0.00163 | -0.0021 | -0.01718344 | -0.01833509 | -0.01017351 | -0.01379763
682.6772 | -0.00262 | -0.00256 | -0.00158 | -0.00195 | -0.01661277 | -0.01798384 | -0.009861441 | -0.01281209
682.4362 | -0.00255 | -0.0025 | -0.00154 | -0.00181 | -0.01616892 | -0.01756235 | -0.009611784 | -0.01189225
682.1951 | -0.0025 | -0.00244 | -0.00153 | -0.00171 | -0.01585188 | -0.01714085 | -0.00954937 | -0.01123522
681.954 | -0.00248 | -0.00238 | -0.00155 | -0.00164 | -0.01572506 | -0.01671935 | -0.009674198 | -0.0107753
681.713 | -0.00246 | -0.00235 | -0.00157 | -0.00161 | -0.01559825 | -0.01650861 | -0.009799026 | -0.01057819
681.4719 | -0.00244 | -0.00234 | -0.00158 | -0.0016 | -0.01547143 | -0.01643836 | -0.009861441 | -0.01051248
681.2308 | -0.00241 | -0.00234 | -0.00158 | -0.00161 | -0.01528121 | -0.01643836 | -0.009861441 | -0.01057819
680.9898 | -0.00238 | -0.00234 | -0.00155 | -0.00163 | -0.01509099 | -0.01643836 | -0.009674198 | -0.01070959
680.7488 | -0.00234 | -0.00233 | -0.0015 | -0.00166 | -0.01483736 | -0.01636811 | -0.009362127 | -0.0109067
680.5077 | -0.00231 | -0.00232 | -0.00143 | -0.0017 | -0.01464714 | -0.01629786 | -0.008925228 | -0.01116951
680.2666 | -0.00229 | -0.0023 | -0.00138 | -0.00175 | -0.01452032 | -0.01615736 | -0.008613157 | -0.01149803
680.0256 | -0.00231 | -0.00231 | -0.00135 | -0.00182 | -0.01464714 | -0.01622761 | -0.008425914 | -0.01195795
679.7845 | -0.00236 | -0.00234 | -0.00137 | -0.0019 | -0.01496417 | -0.01643836 | -0.008550743 | -0.01248357
679.5435 | -0.00244 | -0.00242 | -0.00142 | -0.00199 | -0.01547143 | -0.01700035 | -0.008862814 | -0.0130749
679.3024 | -0.00253 | -0.00253 | -0.00151 | -0.00208 | -0.0160421 | -0.01777309 | -0.009424541 | -0.01366623
679.0613 | -0.00262 | -0.00265 | -0.00161 | -0.00216 | -0.01661277 | -0.01861609 | -0.01004868 | -0.01419185
678.8203 | -0.00268 | -0.00276 | -0.0017 | -0.00221 | -0.01699322 | -0.01938883 | -0.01061041 | -0.01452037
678.5792 | -0.00271 | -0.00283 | -0.00178 | -0.00223 | -0.01718344 | -0.01988058 | -0.01110972 | -0.01465177
678.3381 | -0.00271 | -0.00285 | -0.00182 | -0.00222 | -0.01718344 | -0.02002107 | -0.01135938 | -0.01458607
678.0971 | -0.00269 | -0.00281 | -0.00185 | -0.0022 | -0.01705662 | -0.01974008 | -0.01154662 | -0.01445466
677.8561 | -0.00266 | -0.00274 | -0.00186 | -0.00217 | -0.0168664 | -0.01924833 | -0.01160904 | -0.01425756
677.615 | -0.00263 | -0.00267 | -0.00188 | -0.00213 | -0.01667618 | -0.01875659 | -0.01173387 | -0.01399474
677.3739 | -0.00261 | -0.00261 | -0.00189 | -0.0021 | -0.01654936 | -0.01833509 | -0.01179628 | -0.01379763
677.1329 | -0.00259 | -0.00258 | -0.00189 | -0.00207 | -0.01642255 | -0.01812434 | -0.01179628 | -0.01360053
676.8918 | -0.00258 | -0.00258 | -0.00187 | -0.00204 | -0.01635914 | -0.01812434 | -0.01167145 | -0.01340342
676.6508 | -0.00257 | -0.0026 | -0.00182 | -0.00198 | -0.01629573 | -0.01826484 | -0.01135938 | -0.0130092
676.4097 | -0.00255 | -0.00263 | -0.00174 | -0.00191 | -0.01616892 | -0.01847559 | -0.01086007 | -0.01254928
676.1686 | -0.00254 | -0.00265 | -0.00164 | -0.00181 | -0.01610551 | -0.01861609 | -0.01023593 | -0.01189225
675.9276 | -0.00253 | -0.00265 | -0.00154 | -0.00171 | -0.0160421 | -0.01861609 | -0.009611784 | -0.01123522
675.6865 | -0.00253 | -0.00262 | -0.00145 | -0.00161 | -0.0160421 | -0.01840534 | -0.009050056 | -0.01057819
675.4454 | -0.00255 | -0.00258 | -0.00139 | -0.00154 | -0.01616892 | -0.01812434 | -0.008675571 | -0.01011827
675.2044 | -0.00257 | -0.00253 | -0.00135 | -0.00149 | -0.01629573 | -0.01777309 | -0.008425914 | -0.00978975
674.9634 | -0.00259 | -0.00248 | -0.00135 | -0.00147 | -0.01642255 | -0.01742185 | -0.008425914 | -0.009658344
674.7223 | -0.00262 | -0.00245 | -0.00135 | -0.00149 | -0.01661277 | -0.0172111 | -0.008425914 | -0.00978975
674.4812 | -0.00263 | -0.00244 | -0.00137 | -0.00153 | -0.01667618 | -0.01714085 | -0.008550743 | -0.01005256
674.2402 | -0.00266 | -0.00247 | -0.0014 | -0.0016 | -0.0168664 | -0.0173516 | -0.008737985 | -0.01051248
673.9991 | -0.00269 | -0.00254 | -0.00144 | -0.00169 | -0.01705662 | -0.01784334 | -0.008987642 | -0.01110381
673.7581 | -0.00274 | -0.00265 | -0.00148 | -0.00181 | -0.01737366 | -0.01861609 | -0.009237299 | -0.01189225
673.517 | -0.00279 | -0.00277 | -0.00154 | -0.00193 | -0.0176907 | -0.01945908 | -0.009611784 | -0.01268068
673.2759 | -0.00282 | -0.00287 | -0.0016 | -0.00204 | -0.01788092 | -0.02016157 | -0.009986269 | -0.01340342
673.0349 | -0.00283 | -0.00293 | -0.00163 | -0.00213 | -0.01794433 | -0.02058307 | -0.01017351 | -0.01399474
672.7938 | -0.00277 | -0.00291 | -0.00162 | -0.00216 | -0.01756388 | -0.02044257 | -0.0101111 | -0.01419185
672.5527 | -0.00266 | -0.00282 | -0.00156 | -0.00214 | -0.0168664 | -0.01981033 | -0.009736612 | -0.01406045
672.3117 | -0.00248 | -0.00265 | -0.00145 | -0.00206 | -0.01572506 | -0.01861609 | -0.009050056 | -0.01353482
672.0707 | -0.00228 | -0.00244 | -0.00132 | -0.00194 | -0.01445691 | -0.01714085 | -0.008238672 | -0.01274639
671.8296 | -0.00206 | -0.00223 | -0.00118 | -0.00182 | -0.01306195 | -0.01566561 | -0.007364873 | -0.01195795
671.5885 | -0.00188 | -0.00205 | -0.00106 | -0.00171 | -0.01192061 | -0.01440112 | -0.006615903 | -0.01123522
671.3475 | -0.00174 | -0.00192 | -0.000994515 | -0.00165 | -0.01103291 | -0.01348788 | -0.006207184 | -0.010841
671.1064 | -0.00166 | -0.00187 | -0.000974034 | -0.00162 | -0.01052565 | -0.01313664 | -0.006079353 | -0.01064389
670.8654 | -0.00163 | -0.00187 | -0.000988515 | -0.00164 | -0.01033543 | -0.01313664 | -0.006169735 | -0.0107753
670.6243 | -0.00163 | -0.00191 | -0.00102 | -0.00167 | -0.01033543 | -0.01341763 | -0.006366246 | -0.0109724
670.3832 | -0.00165 | -0.00197 | -0.00104 | -0.0017 | -0.01046224 | -0.01383913 | -0.006491075 | -0.01116951
670.1422 | -0.00166 | -0.00203 | -0.00105 | -0.00172 | -0.01052565 | -0.01426063 | -0.006553489 | -0.01130092
669.9011 | -0.00167 | -0.0021 | -0.00105 | -0.00172 | -0.01058906 | -0.01475237 | -0.006553489 | -0.01130092
669.66 | -0.00167 | -0.00217 | -0.00106 | -0.00172 | -0.01058906 | -0.01524412 | -0.006615903 | -0.01130092
669.419 | -0.00167 | -0.00224 | -0.00107 | -0.00172 | -0.01058906 | -0.01573586 | -0.006678317 | -0.01130092
669.178 | -0.00168 | -0.0023 | -0.00111 | -0.00173 | -0.01065246 | -0.01615736 | -0.006927974 | -0.01136662
668.9369 | -0.00168 | -0.00234 | -0.00116 | -0.00174 | -0.01065246 | -0.01643836 | -0.007240045 | -0.01143233
668.6958 | -0.0017 | -0.00236 | -0.00121 | -0.00176 | -0.01077928 | -0.01657885 | -0.007552116 | -0.01156373
668.4548 | -0.00172 | -0.00234 | -0.00123 | -0.00177 | -0.01090609 | -0.01643836 | -0.007676944 | -0.01162943
668.2137 | -0.00175 | -0.00227 | -0.00123 | -0.00177 | -0.01109632 | -0.01594661 | -0.007676944 | -0.01162943
667.9727 | -0.00179 | -0.00218 | -0.0012 | -0.00176 | -0.01134995 | -0.01531437 | -0.007489702 | -0.01156373
667.7316 | -0.00185 | -0.00208 | -0.00115 | -0.00176 | -0.01173039 | -0.01461187 | -0.007177631 | -0.01156373
667.4905 | -0.00192 | -0.00199 | -0.00111 | -0.00177 | -0.01217424 | -0.01397963 | -0.006927974 | -0.01162943
667.2495 | -0.002 | -0.00195 | -0.0011 | -0.00181 | -0.0126815 | -0.01369863 | -0.00686556 | -0.01189225
667.0084 | -0.00208 | -0.00194 | -0.00113 | -0.00187 | -0.01318876 | -0.01362838 | -0.007052802 | -0.01228647
666.7673 | -0.00215 | -0.00199 | -0.00121 | -0.00194 | -0.01363262 | -0.01397963 | -0.007552116 | -0.01274639
666.5263 | -0.0022 | -0.00206 | -0.00131 | -0.00201 | -0.01394965 | -0.01447137 | -0.008176258 | -0.01320631
666.2853 | -0.00223 | -0.00215 | -0.00143 | -0.00205 | -0.01413988 | -0.01510362 | -0.008925228 | -0.01346912
666.0442 | -0.00221 | -0.00222 | -0.00153 | -0.00206 | -0.01401306 | -0.01559536 | -0.00954937 | -0.01353482
665.8031 | -0.00216 | -0.00227 | -0.0016 | -0.00201 | -0.01369602 | -0.01594661 | -0.009986269 | -0.01320631
665.5621 | -0.00207 | -0.00227 | -0.00163 | -0.00191 | -0.01312536 | -0.01594661 | -0.01017351 | -0.01254928
665.321 | -0.00195 | -0.00223 | -0.00161 | -0.00178 | -0.01236447 | -0.01566561 | -0.01004868 | -0.01169514
665.08 | -0.0018 | -0.00215 | -0.00154 | -0.00161 | -0.01141335 | -0.01510362 | -0.009611784 | -0.01057819
664.8389 | -0.00164 | -0.00203 | -0.00144 | -0.00143 | -0.01039883 | -0.01426063 | -0.008987642 | -0.009395532
664.5978 | -0.00148 | -0.00188 | -0.00131 | -0.00126 | -0.009384313 | -0.01320688 | -0.008176258 | -0.008278581
664.3568 | -0.00134 | -0.00173 | -0.00116 | -0.00109 | -0.008496608 | -0.01215314 | -0.007240045 | -0.007161629
664.1157 | -0.00122 | -0.00159 | -0.00101 | -0.000966997 | -0.007735717 | -0.01116965 | -0.006303832 | -0.006353463
663.8746 | -0.00114 | -0.00147 | -0.000886469 | -0.00088698 | -0.007228457 | -0.01032666 | -0.005532824 | -0.005827727
663.6336 | -0.00108 | -0.00138 | -0.000794811 | -0.000860375 | -0.006848012 | -0.009694415 | -0.004960748 | -0.005652924
663.3926 | -0.00105 | -0.00133 | -0.000745832 | -0.00088407 | -0.00665779 | -0.009343168 | -0.004655049 | -0.005808607
663.1515 | -0.00104 | -0.00131 | -0.000736301 | -0.000944523 | -0.006594382 | -0.009202669 | -0.004595562 | -0.006205802
662.9104 | -0.00102 | -0.0013 | -0.00075219 | -0.00102 | -0.006467567 | -0.00913242 | -0.004694732 | -0.006701708
662.6694 | -0.001 | -0.00128 | -0.000771641 | -0.00109 | -0.006340752 | -0.008991921 | -0.004816134 | -0.007161629
662.4283 | -0.000968772 | -0.00125 | -0.00077192 | -0.00114 | -0.006142743 | -0.008781173 | -0.004817875 | -0.007490145
662.1873 | -0.000923483 | -0.0012 | -0.000735951 | -0.00114 | -0.005855577 | -0.008429926 | -0.004593378 | -0.007490145
661.9462 | -0.000870501 | -0.00112 | -0.00065746 | -0.00112 | -0.005519631 | -0.007867931 | -0.004103483 | -0.007358739
661.7051 | -0.00081557 | -0.00103 | -0.000542109 | -0.00107 | -0.005171327 | -0.007235687 | -0.003383529 | -0.007030223
661.4641 | -0.000763701 | -0.000944756 | -0.00040441 | -0.00099522 | -0.004842439 | -0.006636853 | -0.002524092 | -0.006538896
661.223 | -0.00071768 | -0.000863781 | -0.000261839 | -0.000915783 | -0.004550631 | -0.006068008 | -0.001634247 | -0.006016971
660.9819 | -0.000677469 | -0.000797786 | -0.000128658 | -0.000830306 | -0.004295663 | -0.005604398 | -0.0008030084 | -0.005455361
660.7409 | -0.00064147 | -0.000747453 | -1.22593e-05 | -0.000737881 | -0.004067402 | -0.005250811 | -7.651542e-05 | -0.004848101
660.4999 | -0.000607761 | -0.000708171 | 8.73094e-05 | -0.000637096 | -0.003853662 | -0.004974858 | 0.0005449345 | -0.004185913
660.2588 | -0.00057523 | -0.000672686 | 0.000174891 | -0.000529639 | -0.003647391 | -0.004725578 | 0.001091568 | -0.003479888
660.0177 | -0.000544379 | -0.000634241 | 0.000255092 | -0.000422502 | -0.003451772 | -0.004455504 | 0.001592136 | -0.002775966
659.7767 | -0.00051795 | -0.000588839 | 0.00032887 | -0.000327377 | -0.003284193 | -0.004136558 | 0.002052615 | -0.002150966
659.5356 | -0.000500369 | -0.000536913 | 0.000391141 | -0.00025812 | -0.003172716 | -0.003771781 | 0.002441274 | -0.001695926
659.2946 | -0.000497319 | -0.000482921 | 0.00043248 | -0.000225405 | -0.003153376 | -0.00339249 | 0.002699288 | -0.001480979
659.0535 | -0.000514158 | -0.000433636 | 0.000443031 | -0.000233668 | -0.003260148 | -0.003046266 | 0.002765142 | -0.001535269
658.8124 | -0.000554907 | -0.00039631 | 0.000416962 | -0.000279601 | -0.003518528 | -0.002784053 | 0.002602434 | -0.001837063
658.5714 | -0.000619168 | -0.000375688 | 0.000356691 | -0.000352576 | -0.003925991 | -0.002639185 | 0.002226258 | -0.002316531
658.3303 | -0.000700687 | -0.000372673 | 0.000274252 | -0.000437179 | -0.004442883 | -0.002618005 | 0.001711721 | -0.002872398
658.0892 | -0.000786066 | -0.000383458 | 0.000189543 | -0.000516062 | -0.00498425 | -0.002693769 | 0.001183017 | -0.003390683
657.8482 | -0.000856277 | -0.000400575 | 0.000125582 | -0.000572867 | -0.00542944 | -0.002814015 | 0.0007838098 | -0.003763909
657.6072 | -0.000889858 | -0.000414593 | 0.000102311 | -0.000594762 | -0.005642369 | -0.00291249 | 0.0006385657 | -0.003907766
657.3661 | -0.000868747 | -0.000416778 | 0.000131112 | -0.000573445 | -0.005508509 | -0.00292784 | 0.0008183248 | -0.003767707
657.125 | -0.000783526 | -0.000401513 | 0.000211243 | -0.000507398 | -0.004968144 | -0.002820604 | 0.001318456 | -0.003333758
656.884 | -0.000636937 | -0.000367961 | 0.000330202 | -0.000401553 | -0.00403866 | -0.002584903 | 0.002060929 | -0.002638325
656.6429 | -0.000444746 | -0.000319735 | 0.000467023 | -0.000267716 | -0.002820024 | -0.002246119 | 0.002914886 | -0.001758975
656.4019 | -0.000231796 | -0.000263863 | 0.000598721 | -0.000121701 | -0.001469761 | -0.001853621 | 0.003736868 | -0.0007996124
656.1608 | -2.52954e-05 | -0.000208248 | 0.000706823 | 2.02857e-05 | -0.0001603919 | -0.001462929 | 0.004411578 | 0.0001332832
655.9197 | 0.000151766 | -0.000158942 | 0.000782094 | 0.000145823 | 0.0009623106 | -0.001116558 | 0.004881376 | 0.0009581012
655.6787 | 0.000286225 | -0.00011888 | 0.000826282 | 0.000249608 | 0.001814882 | -0.0008351247 | 0.005157171 | 0.00164
655.4376 | 0.000376236 | -8.7205e-05 | 0.000849513 | 0.000333975 | 0.002385619 | -0.0006126098 | 0.005302166 | 0.002194317
655.1965 | 0.000428617 | -6.04996e-05 | 0.000865455 | 0.000406472 | 0.002717754 | -0.000425006 | 0.005401666 | 0.002670644
654.9555 | 0.000453456 | -3.42575e-05 | 0.000885393 | 0.000474957 | 0.002875252 | -0.0002406568 | 0.005526108 | 0.003120611
654.7145 | 0.000459495 | -4.41538e-06 | 0.000914092 | 0.000543082 | 0.002913544 | -3.101777e-05 | 0.00570523 | 0.003568213
654.4734 | 0.000450216 | 3.08599e-05 | 0.000948993 | 0.000607259 | 0.002854708 | 0.0002167889 | 0.005923062 | 0.003989875
654.2323 | 0.000424527 | 7.26253e-05 | 0.000982764 | 0.000658176 | 0.00269182 | 0.0005101883 | 0.006133841 | 0.004324415
653.9913 | 0.000380096 | 0.000120747 | 0.00101 | 0.000685131 | 0.002410094 | 0.0008482403 | 0.006303832 | 0.004501518
653.7502 | 0.000317388 | 0.000175313 | 0.00102 | 0.000682058 | 0.002012479 | 0.001231563 | 0.006366246 | 0.004481327
653.5092 | 0.000243197 | 0.000236845 | 0.00103 | 0.000651913 | 0.001542052 | 0.001663822 | 0.006428661 | 0.004283265
653.2681 | 0.000171758 | 0.00030608 | 0.00103 | 0.00060782 | 0.001089075 | 0.002150193 | 0.006428661 | 0.003993561
653.027 | 0.000121339 | 0.000383686 | 0.00105 | 0.000569647 | 0.0007693805 | 0.002695371 | 0.006553489 | 0.003742753
652.786 | 0.000109618 | 0.000469218 | 0.0011 | 0.000557372 | 0.0006950606 | 0.003296228 | 0.00686556 | 0.003662102
652.5449 | 0.000148739 | 0.000561443 | 0.00118 | 0.000584889 | 0.0009431171 | 0.003944103 | 0.007364873 | 0.003842898
652.3038 | 0.00024225 | 0.000658808 | 0.0013 | 0.000655816 | 0.001536047 | 0.004628086 | 0.008113843 | 0.004308909
652.0628 | 0.000384209 | 0.00076005 | 0.00144 | 0.000762901 | 0.002436174 | 0.005339305 | 0.008987642 | 0.00501249
651.8218 | 0.000561898 | 0.000864943 | 0.0016 | 0.000891786 | 0.003562856 | 0.006076171 | 0.009986269 | 0.005859304
651.5807 | 0.000759099 | 0.000973528 | 0.00176 | 0.00103 | 0.004813259 | 0.006838974 | 0.0109849 | 0.006767411
651.3396 | 0.00095975 | 0.00109 | 0.0019 | 0.00115 | 0.006085537 | 0.007657183 | 0.01185869 | 0.007555848
651.0986 | 0.00115 | 0.0012 | 0.00203 | 0.00125 | 0.007291865 | 0.008429926 | 0.01267008 | 0.008212878
650.8575 | 0.00132 | 0.00131 | 0.00213 | 0.00132 | 0.008369793 | 0.009202669 | 0.01329422 | 0.008672799
650.6165 | 0.00147 | 0.00141 | 0.00219 | 0.00136 | 0.009320905 | 0.009905163 | 0.01366871 | 0.008935611
650.3754 | 0.00158 | 0.0015 | 0.00221 | 0.00138 | 0.01001839 | 0.01053741 | 0.01379353 | 0.009067017
650.1343 | 0.00167 | 0.00157 | 0.00219 | 0.00137 | 0.01058906 | 0.01102915 | 0.01366871 | 0.009001314
649.8933 | 0.00174 | 0.00163 | 0.00215 | 0.00137 | 0.01103291 | 0.01145065 | 0.01341905 | 0.009001314
649.6522 | 0.00179 | 0.00168 | 0.0021 | 0.00138 | 0.01134995 | 0.0118019 | 0.01310698 | 0.009067017
649.4111 | 0.00185 | 0.00173 | 0.00208 | 0.00144 | 0.01173039 | 0.01215314 | 0.01298215 | 0.009461235
649.1701 | 0.00192 | 0.0018 | 0.0021 | 0.00156 | 0.01217424 | 0.01264489 | 0.01310698 | 0.01024967
648.9291 | 0.00203 | 0.0019 | 0.00218 | 0.00175 | 0.01287173 | 0.01334738 | 0.01360629 | 0.01149803
648.688 | 0.00217 | 0.00203 | 0.00234 | 0.00201 | 0.01375943 | 0.01426063 | 0.01460492 | 0.01320631
648.4469 | 0.00233 | 0.00217 | 0.00255 | 0.00231 | 0.01477395 | 0.01524412 | 0.01591562 | 0.0151774
648.2059 | 0.00251 | 0.00233 | 0.0028 | 0.00263 | 0.01591529 | 0.01636811 | 0.01747597 | 0.01727989
647.9648 | 0.00269 | 0.00247 | 0.00305 | 0.00292 | 0.01705662 | 0.0173516 | 0.01903633 | 0.01918528
647.7238 | 0.00284 | 0.00261 | 0.00328 | 0.00316 | 0.01800774 | 0.01833509 | 0.02047185 | 0.02076216
647.4827 | 0.00296 | 0.00272 | 0.00346 | 0.00333 | 0.01876863 | 0.01910783 | 0.02159531 | 0.02187911
647.2416 | 0.00305 | 0.00281 | 0.00358 | 0.00343 | 0.01933929 | 0.01974008 | 0.02234428 | 0.02253614
647.0006 | 0.00311 | 0.00289 | 0.00365 | 0.00347 | 0.01971974 | 0.02030207 | 0.02278118 | 0.02279895
646.7595 | 0.00317 | 0.00298 | 0.00368 | 0.00349 | 0.02010018 | 0.02093432 | 0.02296842 | 0.02293035
646.5184 | 0.00323 | 0.00309 | 0.00368 | 0.0035 | 0.02048063 | 0.02170706 | 0.02296842 | 0.02299606
646.2774 | 0.00331 | 0.00321 | 0.00368 | 0.00352 | 0.02098789 | 0.02255005 | 0.02296842 | 0.02312746
646.0364 | 0.00343 | 0.00337 | 0.0037 | 0.00356 | 0.02174878 | 0.02367404 | 0.02309325 | 0.02339028
645.7953 | 0.00358 | 0.00354 | 0.00375 | 0.00363 | 0.02269989 | 0.02486828 | 0.02340532 | 0.0238502
645.5542 | 0.00376 | 0.00373 | 0.00385 | 0.00375 | 0.02384123 | 0.02620302 | 0.02402946 | 0.02463863
645.3132 | 0.00396 | 0.00392 | 0.004 | 0.0039 | 0.02510938 | 0.02753776 | 0.02496567 | 0.02562418
645.0721 | 0.00418 | 0.00412 | 0.00419 | 0.0041 | 0.02650434 | 0.02894275 | 0.02615154 | 0.02693824
644.8311 | 0.00441 | 0.0043 | 0.00442 | 0.00432 | 0.02796272 | 0.03020724 | 0.02758707 | 0.02838371
644.59 | 0.00461 | 0.00446 | 0.00465 | 0.00454 | 0.02923087 | 0.03133123 | 0.02902259 | 0.02982917
644.3489 | 0.00479 | 0.00459 | 0.00487 | 0.00474 | 0.0303722 | 0.03224447 | 0.03039571 | 0.03114323
644.1079 | 0.00493 | 0.00469 | 0.00506 | 0.00489 | 0.03125991 | 0.03294696 | 0.03158158 | 0.03212878
643.8668 | 0.005 | 0.00474 | 0.00518 | 0.00497 | 0.03170376 | 0.03329821 | 0.03233055 | 0.0326544
643.6257 | 0.00501 | 0.00473 | 0.00525 | 0.00496 | 0.03176717 | 0.03322796 | 0.03276744 | 0.0325887
643.3847 | 0.00495 | 0.00468 | 0.00525 | 0.00487 | 0.03138672 | 0.03287671 | 0.03276744 | 0.03199737
643.1437 | 0.00484 | 0.00459 | 0.0052 | 0.00471 | 0.03068924 | 0.03224447 | 0.03245537 | 0.03094612
642.9026 | 0.00469 | 0.00447 | 0.00511 | 0.00451 | 0.02973813 | 0.03140148 | 0.03189365 | 0.02963206
642.6615 | 0.00453 | 0.00432 | 0.005 | 0.00429 | 0.02872361 | 0.03034773 | 0.03120709 | 0.0281866
642.4205 | 0.00439 | 0.00418 | 0.00489 | 0.00407 | 0.0278359 | 0.02936424 | 0.03052053 | 0.02674113
642.1794 | 0.00427 | 0.00405 | 0.00479 | 0.00388 | 0.02707501 | 0.028451 | 0.02989639 | 0.02549277
641.9384 | 0.0042 | 0.00395 | 0.00473 | 0.00372 | 0.02663116 | 0.02774851 | 0.02952191 | 0.02444152
641.6973 | 0.00417 | 0.00391 | 0.0047 | 0.00362 | 0.02644094 | 0.02746751 | 0.02933466 | 0.02378449
641.4562 | 0.00417 | 0.00392 | 0.00473 | 0.00357 | 0.02644094 | 0.02753776 | 0.02952191 | 0.02345598
641.2152 | 0.0042 | 0.00399 | 0.00479 | 0.00358 | 0.02663116 | 0.0280295 | 0.02989639 | 0.02352168
640.9741 | 0.00426 | 0.00411 | 0.0049 | 0.00365 | 0.0270116 | 0.0288725 | 0.03058295 | 0.0239816
640.733 | 0.00432 | 0.00425 | 0.00502 | 0.00375 | 0.02739205 | 0.02985599 | 0.03133192 | 0.02463863
640.492 | 0.00439 | 0.0044 | 0.00515 | 0.00388 | 0.0278359 | 0.03090973 | 0.0321433 | 0.02549277
640.251 | 0.00445 | 0.00453 | 0.00527 | 0.00402 | 0.02821635 | 0.03182297 | 0.03289227 | 0.02641261
640.0099 | 0.00451 | 0.00462 | 0.00538 | 0.00413 | 0.02859679 | 0.03245522 | 0.03357883 | 0.02713535
639.7688 | 0.00455 | 0.00466 | 0.00547 | 0.00422 | 0.02885042 | 0.03273621 | 0.03414056 | 0.02772668
639.5278 | 0.00457 | 0.00463 | 0.00553 | 0.00427 | 0.02897724 | 0.03252547 | 0.03451504 | 0.02805519
639.2867 | 0.00457 | 0.00456 | 0.00555 | 0.00429 | 0.02897724 | 0.03203372 | 0.03463987 | 0.0281866
639.0457 | 0.00455 | 0.00444 | 0.00554 | 0.00429 | 0.02885042 | 0.03119073 | 0.03457746 | 0.0281866
638.8046 | 0.00451 | 0.00429 | 0.00549 | 0.00426 | 0.02859679 | 0.03013699 | 0.03426539 | 0.02798949
638.5635 | 0.00445 | 0.00413 | 0.00538 | 0.00421 | 0.02821635 | 0.029013 | 0.03357883 | 0.02766097
638.3225 | 0.00437 | 0.00396 | 0.00522 | 0.00413 | 0.02770909 | 0.02781876 | 0.0325802 | 0.02713535
638.0814 | 0.00428 | 0.00379 | 0.00501 | 0.00403 | 0.02713842 | 0.02662452 | 0.0312695 | 0.02647832
637.8403 | 0.00419 | 0.00363 | 0.00478 | 0.00391 | 0.02656775 | 0.02550053 | 0.02983398 | 0.02568988
637.5993 | 0.00411 | 0.00349 | 0.00456 | 0.00378 | 0.02606049 | 0.02451704 | 0.02846087 | 0.02483574
637.3583 | 0.00407 | 0.00339 | 0.00436 | 0.00366 | 0.02580686 | 0.02381454 | 0.02721258 | 0.02404731
637.1172 | 0.00408 | 0.00332 | 0.00422 | 0.00358 | 0.02587027 | 0.0233228 | 0.02633878 | 0.02352168
636.8761 | 0.00416 | 0.00332 | 0.00414 | 0.00354 | 0.02637753 | 0.0233228 | 0.02583947 | 0.02325887
636.6351 | 0.0043 | 0.00337 | 0.00414 | 0.00356 | 0.02726523 | 0.02367404 | 0.02583947 | 0.02339028
636.394 | 0.00451 | 0.00348 | 0.00419 | 0.00362 | 0.02859679 | 0.02444679 | 0.02615154 | 0.02378449
636.153 | 0.00476 | 0.00364 | 0.00429 | 0.00373 | 0.03018198 | 0.02557078 | 0.02677568 | 0.02450723
635.9119 | 0.005 | 0.00384 | 0.00442 | 0.00387 | 0.03170376 | 0.02697576 | 0.02758707 | 0.02542707
635.6708 | 0.00523 | 0.00404 | 0.00456 | 0.00404 | 0.03316213 | 0.02838075 | 0.02846087 | 0.02654402
635.4298 | 0.0054 | 0.00424 | 0.0047 | 0.00421 | 0.03424006 | 0.02978574 | 0.02933466 | 0.02766097
635.1887 | 0.00551 | 0.00442 | 0.00485 | 0.0044 | 0.03493754 | 0.03105023 | 0.03027088 | 0.02890933
634.9476 | 0.00558 | 0.00457 | 0.005 | 0.00459 | 0.0353814 | 0.03210397 | 0.03120709 | 0.03015769
634.7066 | 0.00561 | 0.0047 | 0.00517 | 0.00479 | 0.03557162 | 0.03301721 | 0.03226813 | 0.03147175
634.4656 | 0.00564 | 0.00482 | 0.00535 | 0.00499 | 0.03576184 | 0.0338602 | 0.03339159 | 0.03278581
634.2245 | 0.0057 | 0.00496 | 0.00558 | 0.0052 | 0.03614229 | 0.0348437 | 0.03482711 | 0.03416557
633.9834 | 0.00582 | 0.00514 | 0.00585 | 0.00541 | 0.03690318 | 0.03610818 | 0.0365123 | 0.03554534
633.7424 | 0.006 | 0.00537 | 0.00618 | 0.00562 | 0.03804451 | 0.03772392 | 0.03857196 | 0.0369251
633.5013 | 0.00625 | 0.00566 | 0.00654 | 0.00585 | 0.0396297 | 0.03976115 | 0.04081887 | 0.03843627
633.2603 | 0.00654 | 0.00598 | 0.00694 | 0.00607 | 0.04146852 | 0.04200913 | 0.04331544 | 0.03988173
633.0192 | 0.00686 | 0.00632 | 0.00734 | 0.00629 | 0.04349756 | 0.04439761 | 0.04581201 | 0.0413272
632.7781 | 0.00717 | 0.00664 | 0.0077 | 0.0065 | 0.04546319 | 0.04664559 | 0.04805892 | 0.04270696
632.5371 | 0.00748 | 0.00692 | 0.00801 | 0.00668 | 0.04742883 | 0.04861257 | 0.04999376 | 0.04388962
632.296 | 0.00776 | 0.00715 | 0.00825 | 0.00684 | 0.04920424 | 0.05022831 | 0.0514917 | 0.04494087
632.0549 | 0.00802 | 0.00734 | 0.00842 | 0.007 | 0.05085283 | 0.05156305 | 0.05255274 | 0.04599212
631.8139 | 0.00828 | 0.0075 | 0.00854 | 0.00716 | 0.05250143 | 0.05268704 | 0.05330171 | 0.04704336
631.5729 | 0.00855 | 0.00767 | 0.00864 | 0.00735 | 0.05421343 | 0.05388128 | 0.05392585 | 0.04829172
631.3318 | 0.00882 | 0.00785 | 0.00874 | 0.00758 | 0.05592543 | 0.05514577 | 0.05454999 | 0.04980289
631.0907 | 0.00911 | 0.00808 | 0.00886 | 0.00786 | 0.05776425 | 0.0567615 | 0.05529896 | 0.05164258
630.8497 | 0.00939 | 0.00833 | 0.00901 | 0.00816 | 0.05953966 | 0.05851774 | 0.05623518 | 0.05361367
630.6086 | 0.00966 | 0.00859 | 0.00918 | 0.00848 | 0.06125166 | 0.06034422 | 0.05729622 | 0.05571616
630.3676 | 0.00988 | 0.00885 | 0.00936 | 0.00876 | 0.06264663 | 0.06217071 | 0.05841967 | 0.05755585
630.1265 | 0.01004 | 0.00906 | 0.00953 | 0.009 | 0.06366115 | 0.06364594 | 0.05948071 | 0.05913272
629.8854 | 0.01015 | 0.00923 | 0.00969 | 0.00917 | 0.06435863 | 0.06484018 | 0.06047934 | 0.06024967
629.6444 | 0.01022 | 0.00933 | 0.00982 | 0.00927 | 0.06480249 | 0.06554268 | 0.06129073 | 0.0609067
629.4033 | 0.01024 | 0.00937 | 0.00993 | 0.00931 | 0.0649293 | 0.06582367 | 0.06197728 | 0.06116951
629.1622 | 0.01025 | 0.00936 | 0.01 | 0.0093 | 0.06499271 | 0.06575342 | 0.06241418 | 0.06110381
628.9212 | 0.01024 | 0.00932 | 0.01005 | 0.00925 | 0.0649293 | 0.06547243 | 0.06272625 | 0.0607753
628.6802 | 0.01023 | 0.00926 | 0.01005 | 0.00918 | 0.06486589 | 0.06505093 | 0.06272625 | 0.06031537
628.4391 | 0.0102 | 0.00918 | 0.01002 | 0.0091 | 0.06467567 | 0.06448894 | 0.06253901 | 0.05978975
628.198 | 0.01014 | 0.0091 | 0.00994 | 0.00901 | 0.06429523 | 0.06392694 | 0.0620397 | 0.05919842
627.957 | 0.01006 | 0.00901 | 0.00982 | 0.00891 | 0.06378797 | 0.0632947 | 0.06129073 | 0.05854139
627.7159 | 0.00995 | 0.00893 | 0.00967 | 0.00883 | 0.06309048 | 0.0627327 | 0.06035451 | 0.05801577
627.4749 | 0.00981 | 0.00883 | 0.00949 | 0.00875 | 0.06220278 | 0.06203021 | 0.05923106 | 0.05749014
627.2338 | 0.00967 | 0.00873 | 0.0093 | 0.00868 | 0.06131507 | 0.06132771 | 0.05804519 | 0.05703022
626.9927 | 0.00951 | 0.00862 | 0.00911 | 0.0086 | 0.06030055 | 0.06055497 | 0.05685932 | 0.0565046
626.7517 | 0.00935 | 0.00848 | 0.00892 | 0.0085 | 0.05928603 | 0.05957148 | 0.05567345 | 0.05584757
626.5106 | 0.00919 | 0.00832 | 0.00874 | 0.00837 | 0.05827151 | 0.05844749 | 0.05454999 | 0.05499343
626.2695 | 0.00901 | 0.00814 | 0.00856 | 0.00819 | 0.05713018 | 0.057183 | 0.05342654 | 0.05381078
626.0285 | 0.00881 | 0.00793 | 0.00838 | 0.00798 | 0.05586203 | 0.05570776 | 0.05230308 | 0.05243101
625.7875 | 0.00859 | 0.00771 | 0.00822 | 0.00774 | 0.05446706 | 0.05416228 | 0.05130446 | 0.05085414
625.5464 | 0.00836 | 0.0075 | 0.00806 | 0.00751 | 0.05300869 | 0.05268704 | 0.05030583 | 0.04934297
625.3053 | 0.00813 | 0.00731 | 0.00791 | 0.00729 | 0.05155031 | 0.0513523 | 0.04936962 | 0.0478975
625.0643 | 0.00791 | 0.00715 | 0.00777 | 0.00709 | 0.05015535 | 0.05022831 | 0.04849582 | 0.04658344
624.8232 | 0.00772 | 0.00702 | 0.00762 | 0.00693 | 0.04895061 | 0.04931507 | 0.04755961 | 0.04553219
624.5822 | 0.00757 | 0.00691 | 0.00745 | 0.00678 | 0.04799949 | 0.04854233 | 0.04649856 | 0.04454665
624.3411 | 0.00743 | 0.00682 | 0.00728 | 0.00662 | 0.04711179 | 0.04791008 | 0.04543752 | 0.0434954
624.1 | 0.0073 | 0.00674 | 0.00709 | 0.00646 | 0.04628749 | 0.04734809 | 0.04425165 | 0.04244415
623.859 | 0.00715 | 0.00664 | 0.00691 | 0.00628 | 0.04533638 | 0.04664559 | 0.0431282 | 0.0412615
623.6179 | 0.00699 | 0.00652 | 0.00673 | 0.00609 | 0.04432186 | 0.0458026 | 0.04200474 | 0.04001314
623.3768 | 0.00679 | 0.00639 | 0.00658 | 0.0059 | 0.04305371 | 0.04488936 | 0.04106853 | 0.03876478
623.1358 | 0.00657 | 0.00623 | 0.00644 | 0.00573 | 0.04165874 | 0.04376537 | 0.04019473 | 0.03764783
622.8948 | 0.00634 | 0.00607 | 0.00632 | 0.00558 | 0.04020037 | 0.04264138 | 0.03944576 | 0.03666229
622.6537 | 0.00612 | 0.0059 | 0.00622 | 0.00546 | 0.0388054 | 0.04144714 | 0.03882162 | 0.03587385
622.4126 | 0.00593 | 0.00574 | 0.00614 | 0.00538 | 0.03760066 | 0.04032315 | 0.03832231 | 0.03534823
622.1716 | 0.00579 | 0.0056 | 0.00608 | 0.00533 | 0.03671295 | 0.03933966 | 0.03794782 | 0.03501971
621.9305 | 0.00571 | 0.00549 | 0.00603 | 0.00531 | 0.03620569 | 0.03856691 | 0.03763575 | 0.0348883
621.6895 | 0.0057 | 0.0054 | 0.006 | 0.00531 | 0.03614229 | 0.03793467 | 0.03744851 | 0.0348883
621.4484 | 0.00574 | 0.00532 | 0.00597 | 0.0053 | 0.03639592 | 0.03737267 | 0.03726127 | 0.0348226
621.2073 | 0.00582 | 0.00526 | 0.00594 | 0.0053 | 0.03690318 | 0.03695118 | 0.03707402 | 0.0348226
620.9663 | 0.0059 | 0.0052 | 0.00588 | 0.00527 | 0.03741044 | 0.03652968 | 0.03669954 | 0.03462549
620.7252 | 0.00597 | 0.00512 | 0.00579 | 0.00524 | 0.03785429 | 0.03596769 | 0.03613781 | 0.03442838
620.4841 | 0.00599 | 0.00503 | 0.00566 | 0.00519 | 0.0379811 | 0.03533544 | 0.03532643 | 0.03409987
620.2431 | 0.00596 | 0.00494 | 0.0055 | 0.00515 | 0.03779088 | 0.0347032 | 0.0343278 | 0.03383706
620.0021 | 0.00588 | 0.00487 | 0.00532 | 0.00513 | 0.03728362 | 0.03421145 | 0.03320434 | 0.03370565
619.761 | 0.00579 | 0.00485 | 0.00518 | 0.00516 | 0.03671295 | 0.03407095 | 0.03233055 | 0.03390276
619.5199 | 0.00571 | 0.00489 | 0.00509 | 0.00523 | 0.03620569 | 0.03435195 | 0.03176882 | 0.03436268
619.2789 | 0.00567 | 0.00501 | 0.00507 | 0.00535 | 0.03595206 | 0.03519494 | 0.03164399 | 0.03515112
619.0378 | 0.00571 | 0.00518 | 0.00514 | 0.0055 | 0.03620569 | 0.03638918 | 0.03208089 | 0.03613666
618.7968 | 0.00581 | 0.0054 | 0.00528 | 0.00567 | 0.03683977 | 0.03793467 | 0.03295469 | 0.03725361
618.5557 | 0.00597 | 0.00562 | 0.00548 | 0.00582 | 0.03785429 | 0.03948015 | 0.03420297 | 0.03823916
618.3146 | 0.00615 | 0.00581 | 0.00569 | 0.00596 | 0.03899562 | 0.04081489 | 0.03551367 | 0.039159
618.0736 | 0.00633 | 0.00598 | 0.0059 | 0.00607 | 0.04013696 | 0.04200913 | 0.03682437 | 0.03988173
617.8325 | 0.00648 | 0.00612 | 0.00611 | 0.00616 | 0.04108807 | 0.04299262 | 0.03813506 | 0.04047306
617.5914 | 0.00661 | 0.00625 | 0.00631 | 0.00624 | 0.04191237 | 0.04390587 | 0.03938335 | 0.04099869
617.3504 | 0.00673 | 0.00639 | 0.00652 | 0.00633 | 0.04267326 | 0.04488936 | 0.04069405 | 0.04159001
617.1094 | 0.00685 | 0.00657 | 0.00677 | 0.00644 | 0.04343415 | 0.04615385 | 0.0422544 | 0.04231275
616.8683 | 0.007 | 0.0068 | 0.00707 | 0.00658 | 0.04438526 | 0.04776958 | 0.04412683 | 0.04323259
616.6272 | 0.00721 | 0.00709 | 0.00743 | 0.00676 | 0.04571682 | 0.04980681 | 0.04637374 | 0.04441524
616.3862 | 0.00749 | 0.00744 | 0.00786 | 0.00699 | 0.04749223 | 0.05226554 | 0.04905755 | 0.04592641
616.1451 | 0.00785 | 0.00782 | 0.00834 | 0.00729 | 0.0497749 | 0.05493502 | 0.05205343 | 0.0478975
615.9041 | 0.00828 | 0.00824 | 0.00885 | 0.00767 | 0.05250143 | 0.05788549 | 0.05523655 | 0.05039422
615.663 | 0.00877 | 0.00868 | 0.00936 | 0.00812 | 0.0556084 | 0.06097647 | 0.05841967 | 0.05335085
615.4219 | 0.0093 | 0.00912 | 0.00984 | 0.00865 | 0.05896899 | 0.06406744 | 0.06141555 | 0.05683311
615.1809 | 0.00986 | 0.00956 | 0.01028 | 0.00922 | 0.06251981 | 0.06715841 | 0.06416178 | 0.06057819
614.9398 | 0.01042 | 0.01 | 0.01066 | 0.00982 | 0.06607064 | 0.07024939 | 0.06653352 | 0.06452037
614.6987 | 0.01098 | 0.01043 | 0.01101 | 0.01041 | 0.06962146 | 0.07327011 | 0.06871801 | 0.06839685
614.4577 | 0.01153 | 0.01086 | 0.01136 | 0.01099 | 0.07310887 | 0.07629083 | 0.07090251 | 0.07220762
614.2167 | 0.01207 | 0.01132 | 0.01173 | 0.01155 | 0.07653288 | 0.0795223 | 0.07321183 | 0.07588699
613.9756 | 0.01261 | 0.01181 | 0.01218 | 0.01211 | 0.07995688 | 0.08296452 | 0.07602047 | 0.07956636
613.7345 | 0.01318 | 0.01236 | 0.01272 | 0.01268 | 0.08357111 | 0.08682824 | 0.07939084 | 0.08331143
613.4935 | 0.01377 | 0.01297 | 0.01336 | 0.01328 | 0.08731216 | 0.09111345 | 0.08338535 | 0.08725361
613.2524 | 0.0144 | 0.01364 | 0.01408 | 0.0139 | 0.09130683 | 0.09582016 | 0.08787917 | 0.0913272
613.0114 | 0.01505 | 0.01435 | 0.01484 | 0.01455 | 0.09542832 | 0.1008079 | 0.09262264 | 0.0955979
612.7703 | 0.0157 | 0.01508 | 0.0156 | 0.01521 | 0.09954981 | 0.1059361 | 0.09736612 | 0.0999343
612.5292 | 0.01634 | 0.0158 | 0.01631 | 0.01586 | 0.1036079 | 0.110994 | 0.1017975 | 0.104205
612.2882 | 0.01695 | 0.0165 | 0.01696 | 0.01649 | 0.1074757 | 0.1159115 | 0.1058545 | 0.1083443
612.0471 | 0.01752 | 0.01718 | 0.01755 | 0.01711 | 0.11109 | 0.1206884 | 0.1095369 | 0.1124179
611.806 | 0.01806 | 0.01784 | 0.01809 | 0.01772 | 0.114514 | 0.1253249 | 0.1129073 | 0.1164258
611.565 | 0.01858 | 0.0185 | 0.01861 | 0.01831 | 0.1178112 | 0.1299614 | 0.1161528 | 0.1203022
611.324 | 0.01909 | 0.01915 | 0.01915 | 0.01889 | 0.121045 | 0.1345276 | 0.1195232 | 0.124113
611.0829 | 0.01962 | 0.01978 | 0.01971 | 0.01945 | 0.1244056 | 0.1389533 | 0.1230183 | 0.1277924
610.8418 | 0.02017 | 0.02039 | 0.02031 | 0.01998 | 0.127893 | 0.1432385 | 0.1267632 | 0.1312746
610.6008 | 0.02073 | 0.02095 | 0.02093 | 0.02049 | 0.1314438 | 0.1471725 | 0.1306329 | 0.1346255
610.3597 | 0.0213 | 0.02146 | 0.02155 | 0.02096 | 0.135058 | 0.1507552 | 0.1345026 | 0.1377135
610.1187 | 0.02186 | 0.02192 | 0.02214 | 0.02141 | 0.1386088 | 0.1539867 | 0.138185 | 0.1406702
609.8776 | 0.02239 | 0.02232 | 0.02268 | 0.02185 | 0.1419694 | 0.1567966 | 0.1415554 | 0.1435611
609.6365 | 0.02289 | 0.0227 | 0.02317 | 0.02227 | 0.1451398 | 0.1594661 | 0.1446137 | 0.1463206
609.3955 | 0.02334 | 0.02307 | 0.0236 | 0.02267 | 0.1479932 | 0.1620653 | 0.1472975 | 0.1489488
609.1544 | 0.02372 | 0.02342 | 0.02396 | 0.02305 | 0.1504026 | 0.1645241 | 0.1495444 | 0.1514455
608.9133 | 0.02403 | 0.02376 | 0.02427 | 0.02338 | 0.1523683 | 0.1669125 | 0.1514792 | 0.1536137
608.6723 | 0.02426 | 0.02406 | 0.02454 | 0.02366 | 0.1538266 | 0.16902 | 0.1531644 | 0.1554534
608.4313 | 0.02439 | 0.0243 | 0.02475 | 0.02386 | 0.1546509 | 0.170706 | 0.1544751 | 0.1567674
608.1902 | 0.02444 | 0.02445 | 0.02491 | 0.02399 | 0.154968 | 0.1717597 | 0.1554737 | 0.1576216
607.9491 | 0.02439 | 0.0245 | 0.02501 | 0.02404 | 0.1546509 | 0.172111 | 0.1560979 | 0.1579501
607.7081 | 0.02428 | 0.02446 | 0.02503 | 0.02401 | 0.1539535 | 0.17183 | 0.1562227 | 0.157753
607.467 | 0.0241 | 0.02433 | 0.02497 | 0.02391 | 0.1528121 | 0.1709168 | 0.1558482 | 0.1570959
607.226 | 0.02387 | 0.02411 | 0.02482 | 0.02373 | 0.1513538 | 0.1693713 | 0.154912 | 0.1559133
606.9849 | 0.02358 | 0.02382 | 0.02458 | 0.02348 | 0.1495149 | 0.167334 | 0.1534141 | 0.1542707
606.7438 | 0.02323 | 0.02346 | 0.02426 | 0.02314 | 0.1472957 | 0.1648051 | 0.1514168 | 0.1520368
606.5028 | 0.02281 | 0.02301 | 0.02385 | 0.02272 | 0.1446326 | 0.1616438 | 0.1488578 | 0.1492773
606.2617 | 0.02232 | 0.02247 | 0.02336 | 0.02221 | 0.1415256 | 0.1578504 | 0.1457995 | 0.1459264
606.0206 | 0.02176 | 0.02185 | 0.02279 | 0.02163 | 0.1379748 | 0.1534949 | 0.1422419 | 0.1421156
605.7796 | 0.02114 | 0.02115 | 0.02214 | 0.02098 | 0.1340435 | 0.1485774 | 0.138185 | 0.1378449
605.5386 | 0.0205 | 0.0204 | 0.02143 | 0.02029 | 0.1299854 | 0.1433087 | 0.1337536 | 0.1333114
605.2975 | 0.01983 | 0.01963 | 0.02067 | 0.01958 | 0.1257371 | 0.1378995 | 0.1290101 | 0.1286465
605.0564 | 0.01915 | 0.01886 | 0.0199 | 0.01887 | 0.1214254 | 0.1324903 | 0.1242042 | 0.1239816
604.8154 | 0.01848 | 0.01813 | 0.01914 | 0.01819 | 0.1171771 | 0.1273621 | 0.1194607 | 0.1195138
604.5743 | 0.01781 | 0.01744 | 0.01842 | 0.01755 | 0.1129288 | 0.1225149 | 0.1149669 | 0.1153088
604.3333 | 0.01713 | 0.01679 | 0.01774 | 0.01695 | 0.1086171 | 0.1179487 | 0.1107228 | 0.1113666
604.0922 | 0.01646 | 0.01619 | 0.01712 | 0.01638 | 0.1043688 | 0.1137338 | 0.1068531 | 0.1076216
603.8511 | 0.01579 | 0.0156 | 0.01654 | 0.01583 | 0.1001205 | 0.109589 | 0.1032331 | 0.1040079
603.6101 | 0.01514 | 0.01503 | 0.01598 | 0.01528 | 0.09599899 | 0.1055848 | 0.09973786 | 0.1003942
603.369 | 0.01449 | 0.01445 | 0.01542 | 0.01471 | 0.0918775 | 0.1015104 | 0.09624267 | 0.09664915
603.1279 | 0.01387 | 0.01384 | 0.01484 | 0.0141 | 0.08794623 | 0.09722515 | 0.09262264 | 0.09264126
602.8869 | 0.01327 | 0.01323 | 0.01424 | 0.01346 | 0.08414178 | 0.09293994 | 0.08887779 | 0.08843627
602.6459 | 0.01269 | 0.0126 | 0.01361 | 0.0128 | 0.08046414 | 0.08851423 | 0.0849457 | 0.08409987
602.4048 | 0.01214 | 0.01198 | 0.01296 | 0.01213 | 0.07697673 | 0.08415876 | 0.08088878 | 0.07969777
602.1637 | 0.01163 | 0.01139 | 0.01233 | 0.01149 | 0.07374295 | 0.08001405 | 0.07695668 | 0.07549277
601.9227 | 0.01115 | 0.01083 | 0.01171 | 0.01089 | 0.07069938 | 0.07608008 | 0.07308701 | 0.07155059
601.6816 | 0.0107 | 0.01032 | 0.01113 | 0.01034 | 0.06784605 | 0.07249737 | 0.06946698 | 0.06793693
601.4406 | 0.0103 | 0.00986 | 0.01059 | 0.00983 | 0.06530975 | 0.06926589 | 0.06609662 | 0.06458607
601.1995 | 0.00991 | 0.00943 | 0.0101 | 0.00937 | 0.06283685 | 0.06624517 | 0.06303832 | 0.06156373
600.9584 | 0.00953 | 0.00903 | 0.00967 | 0.00894 | 0.06042737 | 0.06343519 | 0.06035451 | 0.0587385
600.7174 | 0.00915 | 0.00865 | 0.00928 | 0.00854 | 0.05801788 | 0.06076572 | 0.05792036 | 0.05611038
600.4763 | 0.00876 | 0.00829 | 0.00892 | 0.00819 | 0.05554499 | 0.05823674 | 0.05567345 | 0.05381078
600.2352 | 0.00837 | 0.00796 | 0.0086 | 0.00789 | 0.05307209 | 0.05591851 | 0.0536762 | 0.05183968
599.9942 | 0.008 | 0.00765 | 0.00829 | 0.00762 | 0.05072602 | 0.05374078 | 0.05174136 | 0.0500657
599.7532 | 0.00765 | 0.00737 | 0.00798 | 0.00738 | 0.04850675 | 0.0517738 | 0.04980652 | 0.04848883
599.5121 | 0.00735 | 0.0071 | 0.00768 | 0.00715 | 0.04660453 | 0.04987706 | 0.04793409 | 0.04697766
599.271 | 0.00709 | 0.00685 | 0.00738 | 0.00691 | 0.04495593 | 0.04812083 | 0.04606167 | 0.04540079
599.03 | 0.00686 | 0.00659 | 0.00709 | 0.00665 | 0.04349756 | 0.04629434 | 0.04425165 | 0.04369251
598.7889 | 0.00663 | 0.00631 | 0.00682 | 0.00635 | 0.04203919 | 0.04432736 | 0.04256647 | 0.04172142
598.5479 | 0.00636 | 0.006 | 0.00657 | 0.00603 | 0.04032718 | 0.04214963 | 0.04100612 | 0.03961892
598.3068 | 0.00605 | 0.00568 | 0.00635 | 0.00571 | 0.03836155 | 0.03990165 | 0.039633 | 0.03751643
598.0657 | 0.00567 | 0.00535 | 0.00615 | 0.00538 | 0.03595206 | 0.03758342 | 0.03838472 | 0.03534823
597.8247 | 0.00525 | 0.00501 | 0.00594 | 0.00507 | 0.03328895 | 0.03519494 | 0.03707402 | 0.03331143
597.5836 | 0.0048 | 0.00466 | 0.0057 | 0.00478 | 0.03043561 | 0.03273621 | 0.03557608 | 0.03140604
597.3425 | 0.00433 | 0.00431 | 0.00544 | 0.00449 | 0.02745546 | 0.03027749 | 0.03395331 | 0.02950066
597.1015 | 0.00389 | 0.00396 | 0.00514 | 0.00423 | 0.02466553 | 0.02781876 | 0.03208089 | 0.02779238
596.8605 | 0.00348 | 0.00362 | 0.00484 | 0.00398 | 0.02206582 | 0.02543028 | 0.03020846 | 0.0261498
596.6194 | 0.00314 | 0.0033 | 0.00456 | 0.00377 | 0.01990996 | 0.0231823 | 0.02846087 | 0.02477004
596.3783 | 0.00287 | 0.00303 | 0.00435 | 0.00361 | 0.01819796 | 0.02128556 | 0.02715017 | 0.02371879
596.1373 | 0.00268 | 0.00282 | 0.00422 | 0.00349 | 0.01699322 | 0.01981033 | 0.02633878 | 0.02293035
595.8962 | 0.00257 | 0.00269 | 0.00417 | 0.00342 | 0.01629573 | 0.01889708 | 0.02602671 | 0.02247043
595.6552 | 0.00253 | 0.00265 | 0.00419 | 0.00337 | 0.0160421 | 0.01861609 | 0.02615154 | 0.02214192
595.4141 | 0.00254 | 0.00268 | 0.00424 | 0.00333 | 0.01610551 | 0.01882684 | 0.02646361 | 0.02187911
595.173 | 0.00257 | 0.00275 | 0.00427 | 0.00327 | 0.01629573 | 0.01931858 | 0.02665086 | 0.02148489
594.932 | 0.00259 | 0.00282 | 0.00425 | 0.00318 | 0.01642255 | 0.01981033 | 0.02652603 | 0.02089356
594.6909 | 0.00259 | 0.00286 | 0.00416 | 0.00305 | 0.01642255 | 0.02009132 | 0.0259643 | 0.02003942
594.4498 | 0.00257 | 0.00285 | 0.004 | 0.00291 | 0.01629573 | 0.02002107 | 0.02496567 | 0.01911958
594.2088 | 0.00252 | 0.00279 | 0.0038 | 0.00277 | 0.0159787 | 0.01959958 | 0.02371739 | 0.01819974
593.9678 | 0.00247 | 0.00269 | 0.00358 | 0.00265 | 0.01566166 | 0.01889708 | 0.02234428 | 0.0174113
593.7267 | 0.00241 | 0.00256 | 0.00336 | 0.00257 | 0.01528121 | 0.01798384 | 0.02097116 | 0.01688568
593.4856 | 0.00234 | 0.00241 | 0.00318 | 0.0025 | 0.01483736 | 0.0169301 | 0.01984771 | 0.01642576
593.2446 | 0.00226 | 0.00227 | 0.00304 | 0.00244 | 0.0143301 | 0.01594661 | 0.01897391 | 0.01603154
593.0035 | 0.00214 | 0.00212 | 0.00292 | 0.00236 | 0.01356921 | 0.01489287 | 0.01822494 | 0.01550591
592.7625 | 0.00198 | 0.00197 | 0.00281 | 0.00226 | 0.01255469 | 0.01383913 | 0.01753838 | 0.01484888
592.5214 | 0.00178 | 0.00182 | 0.0027 | 0.00212 | 0.01128654 | 0.01278539 | 0.01685183 | 0.01392904
592.2803 | 0.00155 | 0.00167 | 0.00258 | 0.00195 | 0.009828166 | 0.01173165 | 0.01610286 | 0.01281209
592.0393 | 0.00132 | 0.00153 | 0.00245 | 0.00177 | 0.008369793 | 0.01074816 | 0.01529147 | 0.01162943
591.7982 | 0.00111 | 0.0014 | 0.00231 | 0.0016 | 0.007038235 | 0.009834914 | 0.01441768 | 0.01051248
591.5571 | 0.000951494 | 0.00129 | 0.00218 | 0.00145 | 0.006033187 | 0.009062171 | 0.01360629 | 0.009526938
591.3161 | 0.000837413 | 0.00118 | 0.00207 | 0.00135 | 0.005309828 | 0.008289427 | 0.01291974 | 0.008869908
591.0751 | 0.000754882 | 0.00106 | 0.00197 | 0.00128 | 0.00478652 | 0.007446435 | 0.01229559 | 0.008409987
590.834 | 0.000676563 | 0.000934105 | 0.00188 | 0.00125 | 0.004289918 | 0.00656203 | 0.01173387 | 0.008212878
590.5929 | 0.000574384 | 0.000780471 | 0.0018 | 0.00125 | 0.003642027 | 0.005482761 | 0.01123455 | 0.008212878
590.3519 | 0.000430134 | 0.000597713 | 0.00169 | 0.00124 | 0.002727373 | 0.004198897 | 0.010548 | 0.008147175
590.1108 | 0.000242975 | 0.000390018 | 0.00155 | 0.0012 | 0.001540644 | 0.002739852 | 0.009674198 | 0.007884363
589.8698 | 2.92137e-05 | 0.00016859 | 0.00137 | 0.00114 | 0.0001852368 | 0.001184334 | 0.008550743 | 0.007490145
589.6287 | -0.000182325 | -4.91745e-05 | 0.00117 | 0.00103 | -0.001156078 | -0.0003454478 | 0.007302459 | 0.006767411
589.3876 | -0.000359444 | -0.000243359 | 0.000954643 | 0.000907125 | -0.002279145 | -0.001709582 | 0.005958326 | 0.005960085
589.1466 | -0.000475695 | -0.000395517 | 0.000766702 | 0.00077961 | -0.003016264 | -0.002778483 | 0.004785308 | 0.005122273
588.9055 | -0.000516474 | -0.000492792 | 0.000628343 | 0.000680037 | -0.003274834 | -0.003461834 | 0.003921751 | 0.004468049
588.6644 | -0.000483093 | -0.000532406 | 0.000554354 | 0.000628664 | -0.003063173 | -0.003740119 | 0.003459955 | 0.004130512
588.4234 | -0.000391754 | -0.000523884 | 0.000540533 | 0.000627539 | -0.002484015 | -0.003680253 | 0.003373692 | 0.004123121
588.1824 | -0.000271165 | -0.000489092 | 0.000562791 | 0.000655104 | -0.00171939 | -0.003435841 | 0.003512614 | 0.004304231
587.9413 | -0.000156344 | -0.000457537 | 0.000583642 | 0.000670741 | -0.0009913385 | -0.003214169 | 0.003642754 | 0.004406971
587.7002 | -8.09925e-05 | -0.000458521 | 0.000565294 | 0.000628198 | -0.0005135534 | -0.003221082 | 0.003528236 | 0.004127451
587.4592 | -7.04634e-05 | -0.000511789 | 0.000482612 | 0.000493653 | -0.0004467909 | -0.003595286 | 0.003012183 | 0.003243449
587.2181 | -0.000135852 | -0.000621284 | 0.000331793 | 0.00025967 | -0.0008614038 | -0.004364482 | 0.002070859 | 0.00170611
586.9771 | -0.000270693 | -0.000772662 | 0.000131742 | -4.8945e-05 | -0.001716397 | -0.005427903 | 0.0008222569 | -0.0003215834
586.736 | -0.000452632 | -0.000938016 | -8.30368e-05 | -0.000381968 | -0.002870027 | -0.006589505 | -0.0005182674 | -0.002509645
586.4949 | -0.000647591 | -0.00108 | -0.000272826 | -0.000677861 | -0.004106214 | -0.007586934 | -0.001702821 | -0.004453752
586.2539 | -0.000818662 | -0.00118 | -0.000404707 | -0.000882206 | -0.005190933 | -0.008289427 | -0.002525946 | -0.00579636
586.0128 | -0.000935441 | -0.0012 | -0.000460416 | -0.000962599 | -0.005931399 | -0.008429926 | -0.002873649 | -0.006324566
585.7717 | -0.00098176 | -0.00116 | -0.000438635 | -0.000915742 | -0.006225097 | -0.008148929 | -0.002737704 | -0.006016702
585.5307 | -0.000960131 | -0.00105 | -0.000353566 | -0.000766257 | -0.006087953 | -0.007376185 | -0.002206753 | -0.00503454
585.2897 | -0.000890562 | -0.000899194 | -0.000228627 | -0.000557312 | -0.005646833 | -0.006316783 | -0.001426957 | -0.003661708
585.0486 | -0.000803281 | -0.000736729 | -9.01462e-05 | -0.000337605 | -0.005093406 | -0.005175476 | -0.0005626401 | -0.002218167
584.8076 | -0.000729401 | -0.000584037 | 3.73825e-05 | -0.00014923 | -0.004624951 | -0.004102824 | 0.0002333198 | -0.0009804862
584.5665 | -0.00069246 | -0.000461331 | 0.000133444 | -2.1213e-05 | -0.004390717 | -0.003240822 | 0.0008328798 | -0.0001393758
584.3254 | -0.000702969 | -0.000384146 | 0.000182275 | 3.29242e-05 | -0.004457352 | -0.002698602 | 0.001137654 | 0.0002163219
584.0844 | -0.00075787 | -0.000364034 | 0.000173073 | 1.3619e-05 | -0.004805466 | -0.002557316 | 0.001080221 | 8.948095e-05
583.8433 | -0.000843579 | -0.000406749 | 0.000101935 | -6.79239e-05 | -0.005348925 | -0.002857387 | 0.0006362189 | -0.0004462806
583.6022 | -0.000940868 | -0.000510963 | -2.62744e-05 | -0.000191927 | -0.005965811 | -0.003589484 | -0.0001639895 | -0.001261018
583.3612 | -0.00103 | -0.000666221 | -0.000195866 | -0.000332942 | -0.006530975 | -0.004680162 | -0.001222482 | -0.00218753
583.1201 | -0.0011 | -0.000852596 | -0.000380765 | -0.000462835 | -0.006974827 | -0.005989434 | -0.002376514 | -0.003040966
582.8791 | -0.00113 | -0.00104 | -0.000549096 | -0.00055564 | -0.00716505 | -0.007305936 | -0.003427138 | -0.003650723
582.638 | -0.00112 | -0.00122 | -0.000669785 | -0.000593643 | -0.007101642 | -0.008570425 | -0.004180408 | -0.003900414
582.397 | -0.00107 | -0.00136 | -0.000721416 | -0.000572828 | -0.006784605 | -0.009553916 | -0.004502659 | -0.003763653
582.1559 | -0.001 | -0.00147 | -0.000697975 | -0.000505321 | -0.006340752 | -0.01032666 | -0.004356354 | -0.003320112
581.9149 | -0.000928528 | -0.00155 | -0.000610976 | -0.000416936 | -0.005887566 | -0.01088865 | -0.003813357 | -0.002739396
581.6738 | -0.000873827 | -0.00164 | -0.000485805 | -0.000340109 | -0.00554072 | -0.0115209 | -0.003032112 | -0.002234619
581.4327 | -0.000859706 | -0.00176 | -0.000354534 | -0.000305202 | -0.005451183 | -0.01236389 | -0.002212795 | -0.002005269
581.1917 | -0.000901057 | -0.00192 | -0.000247115 | -0.000331667 | -0.005713379 | -0.01348788 | -0.001542348 | -0.002179152
580.9506 | -0.001 | -0.00211 | -0.000184304 | -0.00042457 | -0.006340752 | -0.01482262 | -0.001150318 | -0.002789553
580.7095 | -0.00115 | -0.00231 | -0.000173673 | -0.000573703 | -0.007291865 | -0.01622761 | -0.001083966 | -0.003769402
580.4685 | -0.00132 | -0.0025 | -0.000210394 | -0.000758788 | -0.008369793 | -0.01756235 | -0.001313157 | -0.004985466
580.2274 | -0.0015 | -0.00264 | -0.000280643 | -0.000954391 | -0.009511128 | -0.01854584 | -0.00175161 | -0.006270637
579.9864 | -0.00165 | -0.00271 | -0.000366405 | -0.00113 | -0.01046224 | -0.01903758 | -0.002286887 | -0.007424442
579.7453 | -0.00176 | -0.0027 | -0.000450153 | -0.00128 | -0.01115972 | -0.01896733 | -0.002809593 | -0.008409987
579.5043 | -0.00182 | -0.00261 | -0.000518045 | -0.00136 | -0.01154017 | -0.01833509 | -0.003233335 | -0.008935611
579.2632 | -0.00183 | -0.00246 | -0.000562264 | -0.00137 | -0.01160358 | -0.01728135 | -0.003509325 | -0.009001314
579.0222 | -0.00178 | -0.00224 | -0.000580695 | -0.0013 | -0.01128654 | -0.01573586 | -0.00362436 | -0.008541393
578.7811 | -0.0017 | -0.00199 | -0.000577304 | -0.00115 | -0.01077928 | -0.01397963 | -0.003603196 | -0.007555848
578.54 | -0.00157 | -0.00172 | -0.000559773 | -0.000949078 | -0.009954981 | -0.01208289 | -0.003493777 | -0.006235729
578.299 | -0.00142 | -0.00144 | -0.000537904 | -0.000726073 | -0.009003868 | -0.01011591 | -0.003357284 | -0.004770519
578.0579 | -0.00125 | -0.00119 | -0.000520143 | -0.000521456 | -0.00792594 | -0.008359677 | -0.00324643 | -0.003426124
577.8168 | -0.00108 | -0.000985037 | -0.000511222 | -0.000373009 | -0.006848012 | -0.006919824 | -0.00319075 | -0.002450782
577.5758 | -0.000935153 | -0.000831895 | -0.000510323 | -0.000304954 | -0.005929573 | -0.005844011 | -0.003185139 | -0.00200364
577.3347 | -0.000837032 | -0.0007363 | -0.000511622 | -0.000320787 | -0.005307412 | -0.005172462 | -0.003193247 | -0.002107668
577.0937 | -0.000796853 | -0.000689878 | -0.000507223 | -0.000402832 | -0.005052647 | -0.004846351 | -0.003165791 | -0.002646728
576.8526 | -0.000814602 | -0.000677182 | -0.000491292 | -0.000519675 | -0.005165189 | -0.004757162 | -0.003066359 | -0.003414422
576.6116 | -0.000876913 | -0.0006821 | -0.000463603 | -0.00063782 | -0.005560288 | -0.004791711 | -0.00289354 | -0.00419067
576.3705 | -0.000961671 | -0.000695085 | -0.000430242 | -0.000733233 | -0.006097717 | -0.004882929 | -0.00268532 | -0.004817562
576.1295 | -0.00104 | -0.000715803 | -0.000401974 | -0.000797918 | -0.006594382 | -0.005028472 | -0.002508888 | -0.005242562
575.8884 | -0.00111 | -0.000751597 | -0.000387953 | -0.000837951 | -0.007038235 | -0.005279923 | -0.002421377 | -0.005505591
575.6473 | -0.00115 | -0.000811622 | -0.000391851 | -0.000866974 | -0.007291865 | -0.005701595 | -0.002445706 | -0.005696281
575.4063 | -0.00116 | -0.00089971 | -0.000407553 | -0.000895999 | -0.007355272 | -0.006320407 | -0.002543709 | -0.005886984
575.1652 | -0.00116 | -0.00101 | -0.000421562 | -0.000927012 | -0.007355272 | -0.007095188 | -0.002631145 | -0.006090749
574.9241 | -0.00116 | -0.00113 | -0.000418071 | -0.000952655 | -0.007355272 | -0.007938181 | -0.002609356 | -0.006259231
574.6831 | -0.00117 | -0.00124 | -0.000387272 | -0.00096194 | -0.00741868 | -0.008710924 | -0.002417126 | -0.006320237
574.442 | -0.00118 | -0.00134 | -0.000331501 | -0.000948483 | -0.007482087 | -0.009413418 | -0.002069036 | -0.00623182
574.201 | -0.0012 | -0.00141 | -0.000266602 | -0.000917188 | -0.007608902 | -0.009905163 | -0.001663975 | -0.006026202
573.9599 | -0.00121 | -0.00147 | -0.000217781 | -0.000884821 | -0.00767231 | -0.01032666 | -0.001359262 | -0.005813541
573.7189 | -0.00122 | -0.00154 | -0.000210832 | -0.000874526 | -0.007735717 | -0.01081841 | -0.001315891 | -0.0057459
573.4778 | -0.00121 | -0.00163 | -0.000261341 | -0.000906059 | -0.00767231 | -0.01145065 | -0.001631138 | -0.005953081
573.2368 | -0.0012 | -0.00173 | -0.000368352 | -0.000986814 | -0.007608902 | -0.01215314 | -0.002299039 | -0.006483666
572.9957 | -0.00119 | -0.00184 | -0.000512211 | -0.00111 | -0.007545495 | -0.01292589 | -0.003196923 | -0.007293035
572.7546 | -0.00117 | -0.00192 | -0.00066035 | -0.00124 | -0.00741868 | -0.01348788 | -0.00412152 | -0.008147175
572.5135 | -0.00116 | -0.00197 | -0.000778779 | -0.00136 | -0.007355272 | -0.01383913 | -0.004860685 | -0.008935611
572.2725 | -0.00117 | -0.002 | -0.00085032 | -0.00142 | -0.00741868 | -0.01404988 | -0.005307203 | -0.009329829
572.0314 | -0.00115 | -0.00192 | -0.000821659 | -0.00141 | -0.007291865 | -0.01348788 | -0.005128317 | -0.009264126
571.7904 | -0.00112 | -0.0018 | -0.000711601 | -0.00131 | -0.007101642 | -0.01264489 | -0.004441399 | -0.008607096
571.5493 | -0.00108 | -0.00164 | -0.000532539 | -0.00114 | -0.006848012 | -0.0115209 | -0.003323799 | -0.007490145
571.3083 | -0.00102 | -0.00147 | -0.000306681 | -0.000911884 | -0.006467567 | -0.01032666 | -0.001914124 | -0.005991353
571.0672 | -0.000959716 | -0.0013 | -6.08097e-05 | -0.000642927 | -0.006085321 | -0.00913242 | -0.0003795388 | -0.004224225
570.8262 | -0.000886696 | -0.00114 | 0.000176419 | -0.000365942 | -0.005622319 | -0.00800843 | 0.001101105 | -0.00240435
570.5851 | -0.000812115 | -0.00103 | 0.0003768 | -0.000112295 | -0.00514942 | -0.007235687 | 0.002351766 | -0.0007378121
570.3441 | -0.000746686 | -0.000958187 | 0.000515279 | 8.824e-05 | -0.004734551 | -0.006731205 | 0.003216072 | 0.0005797635
570.103 | -0.000703325 | -0.000951561 | 0.00057346 | 0.000212417 | -0.004459609 | -0.006684658 | 0.003579204 | 0.001395644
569.8619 | -0.000693614 | -0.00101 | 0.000544551 | 0.000249504 | -0.004398034 | -0.007095188 | 0.00339877 | 0.001639317
569.6208 | -0.000724023 | -0.00113 | 0.000437422 | 0.000204861 | -0.00459085 | -0.007938181 | 0.002730134 | 0.001345999
569.3798 | -0.000792494 | -0.00129 | 0.000277361 | 0.000100066 | -0.005025008 | -0.009062171 | 0.001731126 | 0.0006574639
569.1387 | -0.000888223 | -0.00146 | 0.000101082 | -3.29367e-05 | -0.005632002 | -0.01025641 | 0.000630895 | -0.0002164041
568.8977 | -0.000994744 | -0.00158 | -5.27293e-05 | -0.000161942 | -0.006307425 | -0.0110994 | -0.0003291056 | -0.001064008
568.6566 | -0.0011 | -0.00164 | -0.000154618 | -0.000265435 | -0.006974827 | -0.0115209 | -0.0009650356 | -0.001743988
568.4156 | -0.00118 | -0.00163 | -0.000256809 | -0.00033994 | -0.007482087 | -0.01145065 | -0.001602852 | -0.002233509
568.1745 | -0.00123 | -0.00154 | -0.000252768 | -0.000399953 | -0.007799125 | -0.01081841 | -0.001577631 | -0.002627812
567.9335 | -0.00128 | -0.00143 | -0.00024951 | -0.000470128 | -0.008116163 | -0.01004566 | -0.001557296 | -0.003088883
567.6924 | -0.00134 | -0.00134 | -0.000289629 | -0.000572911 | -0.008496608 | -0.009413418 | -0.001807696 | -0.003764198
567.4514 | -0.00141 | -0.00127 | -0.0003852 | -0.000716376 | -0.00894046 | -0.008921672 | -0.002404194 | -0.004706807
567.2103 | -0.00148 | -0.00124 | -0.000540689 | -0.000887939 | -0.009384313 | -0.008710924 | -0.003374666 | -0.005834028
566.9692 | -0.00157 | -0.00128 | -0.000758708 | -0.00106 | -0.009954981 | -0.008991921 | -0.004735414 | -0.00696452
566.7281 | -0.0016 | -0.00128 | -0.000948837 | -0.00118 | -0.0101452 | -0.008991921 | -0.005922088 | -0.007752957
566.4871 | -0.00159 | -0.00127 | -0.00109 | -0.00123 | -0.0100818 | -0.008921672 | -0.006803146 | -0.008081472
566.246 | -0.00151 | -0.00125 | -0.00113 | -0.00117 | -0.009574536 | -0.008781173 | -0.007052802 | -0.007687254
566.005 | -0.00137 | -0.00122 | -0.00107 | -0.00102 | -0.00868683 | -0.008570425 | -0.006678317 | -0.006701708
565.7639 | -0.00116 | -0.00119 | -0.000885527 | -0.000786281 | -0.007355272 | -0.008359677 | -0.005526944 | -0.005166104
565.5229 | -0.00091184 | -0.00118 | -0.000616238 | -0.000511506 | -0.005781751 | -0.008289427 | -0.003846199 | -0.003360749
565.2818 | -0.000637319 | -0.00118 | -0.000293927 | -0.000229599 | -0.004041082 | -0.008289427 | -0.001834521 | -0.001508535
565.0408 | -0.00036412 | -0.00118 | 4.17116e-05 | 2.75461e-05 | -0.002308795 | -0.008289427 | 0.0002603395 | 0.0001809862
564.7997 | -0.000118039 | -0.00116 | 0.000354443 | 0.000236393 | -0.000748456 | -0.008148929 | 0.002212227 | 0.001553173
564.5587 | 7.52199e-05 | -0.00112 | 0.000615931 | 0.000382848 | 0.0004769507 | -0.007867931 | 0.003844283 | 0.002515427
564.3176 | 0.000191381 | -0.00105 | 0.000806163 | 0.000461065 | 0.001213499 | -0.007376185 | 0.0050316 | 0.003029336
564.0765 | 0.000210782 | -0.00096017 | 0.000913534 | 0.000472732 | 0.001336516 | -0.006745135 | 0.005701748 | 0.003105992
563.8354 | 0.000124113 | -0.000871245 | 0.000935115 | 0.000427529 | 0.0007869698 | -0.006120443 | 0.005836444 | 0.002808995
563.5944 | -6.21378e-05 | -0.000798753 | 0.000876693 | 0.000342764 | -0.0003940004 | -0.005611191 | 0.005471808 | 0.002252063
563.3533 | -0.000322857 | -0.000750257 | 0.000753445 | 0.000242281 | -0.002047156 | -0.005270509 | 0.004702565 | 0.001591859
563.1123 | -0.000617108 | -0.000722945 | 0.000587593 | 0.000151426 | -0.003912929 | -0.005078644 | 0.003667414 | 0.0009949146
562.8712 | -0.000897007 | -0.00070792 | 0.000404594 | 9.07033e-05 | -0.005687699 | -0.004973094 | 0.00252524 | 0.0005959481
562.6302 | -0.00112 | -0.000698638 | 0.000226643 | 6.86481e-05 | -0.007101642 | -0.004907889 | 0.001414574 | 0.0004510388
562.3891 | -0.00126 | -0.000697842 | 6.78542e-05 | 7.90353e-05 | -0.007989348 | -0.004902297 | 0.0004235064 | 0.0005192858
562.1481 | -0.0013 | -0.00067993 | -4.85671e-05 | 0.00010182 | -0.008242978 | -0.004776466 | -0.0003031276 | 0.0006689882
561.907 | -0.00129 | -0.000723455 | -0.000143356 | 0.000110917 | -0.00817957 | -0.005082227 | -0.0008947447 | 0.0007287582
561.666 | -0.00126 | -0.000768063 | -0.000170377 | 8.3592e-05 | -0.007989348 | -0.005395595 | -0.001063394 | 0.0005492247
561.4249 | -0.00124 | -0.000922968 | -0.000267316 | 9.39917e-06 | -0.007862532 | -0.006483793 | -0.001668431 | 6.175539e-05
561.1838 | -0.00126 | -0.00111 | -0.000363655 | -0.000105814 | -0.007989348 | -0.007797682 | -0.002269723 | -0.00069523
560.9427 | -0.00129 | -0.00125 | -0.000426034 | -0.000242567 | -0.00817957 | -0.008781173 | -0.002659056 | -0.001593739
560.7017 | -0.00135 | -0.00136 | -0.000462655 | -0.000375572 | -0.008560015 | -0.009553916 | -0.002887623 | -0.002467622
560.4606 | -0.00141 | -0.0014 | -0.000457024 | -0.000482875 | -0.00894046 | -0.009834914 | -0.002852478 | -0.003172635
560.2196 | -0.00145 | -0.00139 | -0.000478355 | -0.00055393 | -0.00919409 | -0.009764665 | -0.002985614 | -0.003639488
559.9785 | -0.00144 | -0.00128 | -0.000342214 | -0.000592253 | -0.009130683 | -0.008991921 | -0.002135901 | -0.003891281
559.7375 | -0.0014 | -0.00116 | -0.000265846 | -0.000612498 | -0.008877053 | -0.008148929 | -0.001659256 | -0.004024297
559.4964 | -0.00136 | -0.00105 | -0.000212685 | -0.000634301 | -0.008623423 | -0.007376185 | -0.001327456 | -0.004167549
559.2554 | -0.00135 | -0.000994442 | -0.000210996 | -0.000675806 | -0.008560015 | -0.006985894 | -0.001316914 | -0.00444025
559.0143 | -0.00139 | -0.000992247 | -0.000276785 | -0.000749289 | -0.008813645 | -0.006970474 | -0.001727531 | -0.004923055
558.7733 | -0.00152 | -0.00104 | -0.000411296 | -0.000859523 | -0.009637943 | -0.007305936 | -0.00256707 | -0.005647326
558.5322 | -0.00176 | -0.00123 | -0.000679515 | -0.001 | -0.01115972 | -0.008640674 | -0.004241137 | -0.006570302
558.2911 | -0.0021 | -0.00145 | -0.00101 | -0.00118 | -0.01331558 | -0.01018616 | -0.006303832 | -0.007752957
558.05 | -0.00243 | -0.00157 | -0.00125 | -0.00137 | -0.01540803 | -0.01102915 | -0.007801773 | -0.009001314
557.809 | -0.00277 | -0.00171 | -0.00149 | -0.00157 | -0.01756388 | -0.01201264 | -0.009299713 | -0.01031537
557.5679 | -0.00306 | -0.00184 | -0.00172 | -0.00175 | -0.0194027 | -0.01292589 | -0.01073524 | -0.01149803
557.3269 | -0.00328 | -0.00197 | -0.00191 | -0.00188 | -0.02079767 | -0.01383913 | -0.01192111 | -0.01235217
557.0858 | -0.00338 | -0.00206 | -0.00205 | -0.00195 | -0.02143174 | -0.01447137 | -0.01279491 | -0.01281209
556.8448 | -0.00334 | -0.00209 | -0.00206 | -0.00192 | -0.02117811 | -0.01468212 | -0.01285732 | -0.01261498
556.6037 | -0.00317 | -0.00204 | -0.00201 | -0.0018 | -0.02010018 | -0.01433087 | -0.01254525 | -0.01182654
556.3627 | -0.0029 | -0.00192 | -0.00189 | -0.00159 | -0.01838818 | -0.01348788 | -0.01179628 | -0.01044678
556.1216 | -0.00256 | -0.0017 | -0.00169 | -0.00131 | -0.01623233 | -0.0119424 | -0.010548 | -0.008607096
555.8806 | -0.00218 | -0.0014 | -0.00141 | -0.00101 | -0.01382284 | -0.009834914 | -0.008800399 | -0.006636005
555.6395 | -0.00185 | -0.00108 | -0.00112 | -0.000717333 | -0.01173039 | -0.007586934 | -0.006990388 | -0.004713095
555.3984 | -0.00159 | -0.000808336 | -0.000932013 | -0.000481016 | -0.0100818 | -0.005678511 | -0.005817083 | -0.00316042
555.1573 | -0.00141 | -0.000555091 | -0.000729231 | -0.000316479 | -0.00894046 | -0.00389948 | -0.004551436 | -0.002079363
554.9163 | -0.0013 | -0.000345749 | -0.000556183 | -0.000225314 | -0.008242978 | -0.002428865 | -0.003471371 | -0.001480381
554.6752 | -0.00125 | -0.000197753 | -0.000448142 | -0.000193057 | -0.00792594 | -0.001389203 | -0.002797042 | -0.001268443
554.4342 | -0.00123 | -2.56214e-05 | -0.000297753 | -0.000194962 | -0.007799125 | -0.0001799888 | -0.001858401 | -0.001280959
554.1931 | -0.00121 | 5.8194e-05 | -0.000219632 | -0.000204545 | -0.00767231 | 0.0004088093 | -0.001370815 | -0.001343922
553.9521 | -0.00118 | 0.000124796 | -0.000128903 | -0.00019974 | -0.007482087 | 0.0008766842 | -0.0008045375 | -0.001312352
553.711 | -0.00114 | 0.000158521 | -6.6882e-05 | -0.000167063 | -0.007228457 | 0.0011136 | -0.0004174385 | -0.001097654
553.47 | -0.00108 | 0.000182844 | 3.21268e-05 | -0.000102478 | -0.006848012 | 0.001284468 | 0.0002005168 | -0.0006733114
553.2289 | -0.000997897 | 0.000217809 | 0.000125358 | -1.01107e-05 | -0.006327417 | 0.001530095 | 0.0007824117 | -6.643035e-05
552.9879 | -0.000958108 | 9.1751e-05 | 7.94866e-05 | 9.95741e-05 | -0.006075125 | 0.0006445451 | 0.0004961091 | 0.0006542319
552.7468 | -0.000948257 | -8.83436e-05 | -1.53323e-05 | 0.000211981 | -0.006012662 | -0.0006206084 | -9.569529e-05 | 0.001392779
552.5057 | -0.000886146 | -0.000183568 | -5.17813e-05 | 0.000309188 | -0.005618832 | -0.001289554 | -0.0003231887 | 0.002031459
552.2646 | -0.000817165 | -0.000300603 | -0.00014798 | 0.000371445 | -0.005181441 | -0.002111718 | -0.000923605 | 0.002440506
552.0236 | -0.000733396 | -0.000411471 | -0.000256261 | 0.00037977 | -0.004650282 | -0.002890558 | -0.001599432 | 0.002495204
551.7825 | -0.000635575 | -0.000496116 | -0.00033121 | 0.000319077 | -0.004030023 | -0.003485184 | -0.00206722 | 0.002096432
551.5415 | -0.000537775 | -0.000555933 | -0.000366642 | 0.000183092 | -0.003409898 | -0.003905395 | -0.002288366 | 0.00120297
551.3004 | -0.000460814 | -0.000603408 | -0.000372441 | -2.20706e-05 | -0.002921907 | -0.004238904 | -0.00232456 | -0.0001450105
551.0594 | -0.000425255 | -0.000656406 | -0.000372222 | -0.000276056 | -0.002696436 | -0.004611212 | -0.002323193 | -0.001813771
550.8183 | -0.000444064 | -0.000730171 | -0.000394011 | -0.000545969 | -0.0028157 | -0.005129406 | -0.002459187 | -0.003587181
550.5773 | -0.000516705 | -0.000829208 | -0.000458722 | -0.000792096 | -0.003276298 | -0.005825135 | -0.002863076 | -0.00520431
550.3362 | -0.000627074 | -0.000943993 | -0.000570671 | -0.000975766 | -0.003976121 | -0.006631493 | -0.003561796 | -0.006411078
550.0952 | -0.000746855 | -0.00105 | -0.000714292 | -0.00107 | -0.004735622 | -0.007376185 | -0.004458195 | -0.007030223
549.8541 | -0.000841794 | -0.00112 | -0.000853141 | -0.00105 | -0.005337607 | -0.007867931 | -0.00532481 | -0.006898817
549.613 | -0.000868363 | -0.00106 | -0.00089736 | -0.000942324 | -0.005506074 | -0.007446435 | -0.005600799 | -0.006191353
549.3719 | -0.000856542 | -0.00104 | -0.000996919 | -0.000752362 | -0.00543112 | -0.007305936 | -0.006222188 | -0.004943246
549.1309 | -0.000766053 | -0.000966453 | -0.00099549 | -0.000517106 | -0.004857352 | -0.006789273 | -0.006213269 | -0.003397543
548.8898 | -0.000636361 | -0.000820968 | -0.000862079 | -0.000271069 | -0.004035007 | -0.00576725 | -0.005380595 | -0.001781005
548.6488 | -0.000497172 | -0.000634225 | -0.0006265 | -4.41637e-05 | -0.003152444 | -0.004455392 | -0.003910248 | -0.0002901689
548.4077 | -0.000382911 | -0.00045485 | -0.000348019 | 0.000143003 | -0.002427944 | -0.003195293 | -0.002172132 | 0.0009395729
548.1667 | -0.000325172 | -0.000288288 | -1.70005e-05 | 0.000279468 | -0.002061835 | -0.002025205 | -0.0001061072 | 0.001836189
547.9256 | -0.000348821 | -0.000183463 | 0.000232281 | 0.000361305 | -0.002211787 | -0.001288816 | 0.001449763 | 0.002373883
547.6846 | -0.000464322 | -0.00011169 | 0.000420039 | 0.0003881 | -0.002944151 | -0.0007846154 | 0.002621639 | 0.002549934
547.4435 | -0.000654311 | -8.80752e-05 | 0.00052949 | 0.000359717 | -0.004148824 | -0.0006187229 | 0.003304768 | 0.002363449
547.2025 | -0.000893742 | -0.000113913 | 0.000556339 | 0.000276032 | -0.005666996 | -0.0008002318 | 0.003472344 | 0.001813614
546.9614 | -0.00115 | -0.000192078 | 0.00050936 | 0.000138939 | -0.007291865 | -0.001349336 | 0.003179129 | 0.0009128712
546.7203 | -0.00138 | -0.000322842 | 0.000406621 | -4.44336e-05 | -0.008750238 | -0.002267945 | 0.002537892 | -0.0002919422
546.4792 | -0.00157 | -0.000499517 | 0.000270982 | -0.000259596 | -0.009954981 | -0.003509076 | 0.001691312 | -0.001705624
546.2382 | -0.00169 | -0.000705485 | 0.000126471 | -0.000484972 | -0.01071587 | -0.004955989 | 0.0007893584 | -0.003186413
545.9971 | -0.00175 | -0.00091556 | -5.56779e-06 | -0.000695486 | -0.01109632 | -0.006431753 | -3.475091e-05 | -0.004569553
545.7561 | -0.00174 | -0.00111 | -0.000111999 | -0.000869361 | -0.01103291 | -0.007797682 | -0.0006990326 | -0.005711965
545.515 | -0.00171 | -0.00128 | -0.000200968 | -0.000993603 | -0.01084269 | -0.008991921 | -0.001254325 | -0.006528272
545.274 | -0.00165 | -0.00137 | -0.000276739 | -0.00107 | -0.01046224 | -0.009624166 | -0.001727244 | -0.007030223
545.0329 | -0.00157 | -0.00138 | -0.000244498 | -0.0011 | -0.009954981 | -0.009694415 | -0.001526014 | -0.007227332
544.7919 | -0.00152 | -0.00137 | -0.000233269 | -0.00112 | -0.009637943 | -0.009624166 | -0.001455929 | -0.007358739
544.5508 | -0.00148 | -0.00135 | -0.000252148 | -0.00113 | -0.009384313 | -0.009483667 | -0.001573761 | -0.007424442
544.3098 | -0.00146 | -0.00135 | -0.00028877 | -0.00115 | -0.009257498 | -0.009483667 | -0.001802334 | -0.007555848
544.0687 | -0.00144 | -0.00136 | -0.000349198 | -0.00117 | -0.009130683 | -0.009553916 | -0.002179491 | -0.007687254
543.8276 | -0.00141 | -0.00137 | -0.000428477 | -0.00117 | -0.00894046 | -0.009624166 | -0.002674304 | -0.007687254
543.5865 | -0.00134 | -0.00134 | -0.000493876 | -0.00115 | -0.008496608 | -0.009413418 | -0.003082487 | -0.007555848
543.3455 | -0.00125 | -0.00119 | -0.000465148 | -0.00108 | -0.00792594 | -0.008359677 | -0.002903183 | -0.007095926
543.1044 | -0.00118 | -0.00113 | -0.000517347 | -0.000966764 | -0.007482087 | -0.007938181 | -0.003228979 | -0.006351932
542.8634 | -0.00113 | -0.00106 | -0.000573668 | -0.000821433 | -0.00716505 | -0.007446435 | -0.003580502 | -0.005397063
542.6223 | -0.00112 | -0.00103 | -0.000617877 | -0.000662474 | -0.007101642 | -0.007235687 | -0.003856429 | -0.004352654
542.3813 | -0.00115 | -0.00101 | -0.000585168 | -0.000512344 | -0.007291865 | -0.007095188 | -0.003652278 | -0.003366255
542.1402 | -0.00115 | -0.000916367 | -0.000502907 | -0.000389477 | -0.007291865 | -0.006437422 | -0.003138853 | -0.002558982
541.8992 | -0.00116 | -0.000850445 | -0.000426988 | -0.000302562 | -0.007355272 | -0.005974324 | -0.002665011 | -0.001987924
541.6581 | -0.00116 | -0.000784809 | -0.000338427 | -0.000250695 | -0.007355272 | -0.005513235 | -0.002112264 | -0.001647142
541.4171 | -0.00112 | -0.000703157 | -0.000245458 | -0.00022563 | -0.007101642 | -0.004939635 | -0.001532006 | -0.001482457
541.176 | -0.00105 | -0.000593862 | -0.000156397 | -0.000216913 | -0.00665779 | -0.004171844 | -0.0009761391 | -0.001425184
540.9349 | -0.000950784 | -0.000458106 | -8.35561e-05 | -0.000216066 | -0.006028686 | -0.003218166 | -0.0005215086 | -0.001419619
540.6938 | -0.000838443 | -0.000313431 | -4.28451e-05 | -0.000217618 | -0.005316359 | -0.002201834 | -0.0002674142 | -0.001429816
540.4528 | -0.000725673 | -0.000166439 | -3.90763e-05 | -0.000217964 | -0.004601313 | -0.001169224 | -0.0002438915 | -0.001432089
540.2117 | -0.000625692 | 3.92664e-05 | -4.25252e-05 | -0.000212687 | -0.003967358 | 0.000275844 | -0.0002654176 | -0.001397418
539.9707 | -0.000594733 | 8.26785e-05 | -0.000142016 | -0.000194512 | -0.003771054 | 0.0005808114 | -0.0008863812 | -0.001278003
539.7296 | -0.000601632 | 7.77338e-05 | -0.000250125 | -0.000154265 | -0.003814799 | 0.0005460752 | -0.001561135 | -0.001013568
539.4886 | -0.000636763 | 2.7036e-05 | -0.000380627 | -8.39597e-05 | -0.004037556 | 0.0001899262 | -0.002375652 | -0.0005516406
539.2475 | -0.000680382 | -4.47187e-05 | -0.000510386 | 1.82374e-05 | -0.004314134 | -0.0003141461 | -0.003185532 | 0.0001198252
539.0065 | -0.000713333 | -0.000110457 | -0.000614457 | 0.000144752 | -0.004523068 | -0.0007759536 | -0.003835083 | 0.0009510644
538.7654 | -0.000730472 | -0.000165561 | -0.000714006 | 0.000278009 | -0.004631742 | -0.001163056 | -0.00445641 | 0.001826603
538.5244 | -0.000725393 | -0.000181729 | -0.000748437 | 0.000395434 | -0.004599537 | -0.001276635 | -0.004671308 | 0.002598121
538.2833 | -0.000737512 | -0.000266754 | -0.000840266 | 0.000477281 | -0.004676381 | -0.00187393 | -0.005244451 | 0.00313588
538.0422 | -0.000782181 | -0.000347008 | -0.000911695 | 0.000513918 | -0.004959616 | -0.00243771 | -0.00569027 | 0.003376597
537.8011 | -0.000813989 | -0.000338783 | -0.000922534 | 0.000511576 | -0.005161302 | -0.00237993 | -0.00575792 | 0.003361209
537.5601 | -0.00087771 | -0.000341321 | -0.000927945 | 0.00049133 | -0.005565341 | -0.002397759 | -0.005791693 | 0.003228187
537.319 | -0.000960439 | -0.000336066 | -0.000899244 | 0.000483688 | -0.006089906 | -0.002360843 | -0.005612558 | 0.003177976
537.078 | -0.00104 | -0.000305084 | -0.000811565 | 0.000518022 | -0.006594382 | -0.002143196 | -0.005065316 | 0.003403561
536.8369 | -0.00109 | -0.000232268 | -0.000649854 | 0.000612979 | -0.00691142 | -0.001631668 | -0.00405601 | 0.004027457
536.5959 | -0.0011 | -0.000111286 | -0.000418015 | 0.000770104 | -0.006974827 | -0.0007817773 | -0.002609006 | 0.005059816
536.3548 | -0.00107 | 5.01093e-05 | -0.000141194 | 0.000973541 | -0.006784605 | 0.0003520148 | -0.0008812508 | 0.006396459
536.1138 | -0.001 | 0.000230481 | 0.000139534 | 0.0012 | -0.006340752 | 0.001619115 | 0.00087089 | 0.007884363
535.8727 | -0.000907379 | 0.000445717 | 0.000403076 | 0.00141 | -0.005753465 | 0.003131135 | 0.002515766 | 0.009264126
535.6317 | -0.00082104 | 0.000699319 | 0.000666564 | 0.00158 | -0.005206011 | 0.004912673 | 0.004160305 | 0.01038108
535.3906 | -0.000801029 | 0.000779754 | 0.000750645 | 0.00172 | -0.005079126 | 0.005477724 | 0.004685089 | 0.01130092
535.1495 | -0.000814987 | 0.00076078 | 0.000723716 | 0.0018 | -0.00516763 | 0.005344433 | 0.004517014 | 0.01182654
534.9084 | -0.000819986 | 0.000721295 | 0.000702268 | 0.00186 | -0.005199328 | 0.005067053 | 0.004383148 | 0.01222076
534.6674 | -0.000792767 | 0.000651487 | 0.000642496 | 0.00189 | -0.005026739 | 0.004576656 | 0.004010086 | 0.01241787
534.4263 | -0.000704916 | 0.000567252 | 0.000576437 | 0.0019 | -0.004469698 | 0.00398491 | 0.003597784 | 0.01248357
534.1853 | -0.000554697 | 0.000526704 | 0.000582596 | 0.00188 | -0.003517196 | 0.003700063 | 0.003636225 | 0.01235217
533.9442 | -0.000350726 | 0.00040505 | 0.000507647 | 0.00183 | -0.002223867 | 0.002845451 | 0.003168437 | 0.01202365
533.7032 | -0.000122707 | 0.000308712 | 0.000444956 | 0.00171 | -0.0007780547 | 0.002168683 | 0.002777156 | 0.01123522
533.4621 | 0.000100844 | 0.000262357 | 0.000392507 | 0.00153 | 0.0006394268 | 0.001843042 | 0.0024498 | 0.01005256
533.2211 | 0.000244113 | 0.000197379 | 0.000306766 | 0.0013 | 0.00154786 | 0.001386575 | 0.001914655 | 0.008541393
532.98 | 0.000280374 | 8.84947e-05 | 0.000126847 | 0.00103 | 0.001777782 | 0.0006216698 | 0.0007917052 | 0.006767411
532.739 | 0.000238433 | -4.85022e-06 | -6.64851e-06 | 0.000759942 | 0.001511845 | -3.40725e-05 | -4.149613e-05 | 0.004993049
532.4979 | 0.000140214 | -9.62611e-05 | -0.000124228 | 0.000518289 | 0.0008890622 | -0.0006762283 | -0.0007753589 | 0.003405315
532.2568 | 2.62156e-05 | -0.000169932 | -0.000202228 | 0.000336106 | 0.0001662266 | -0.001193762 | -0.001262189 | 0.002208318
532.0157 | -7.19134e-05 | -0.000218113 | -0.000224258 | 0.000227794 | -0.000455985 | -0.00153223 | -0.001399688 | 0.001496675
531.7747 | -0.000151994 | -0.000257526 | -0.000197131 | 0.000191418 | -0.0009637563 | -0.001809104 | -0.001230377 | 0.001257674
531.5336 | -0.000175853 | -0.000209467 | -8.95912e-05 | 0.000210776 | -0.00111504 | -0.001471493 | -0.0005591761 | 0.001384862
531.2926 | -0.000187404 | -0.00011705 | 5.61455e-05 | 0.00026193 | -0.001188282 | -0.0008222691 | 0.0003504275 | 0.001720959
531.0515 | -0.000210463 | 1.18891e-05 | 0.000211576 | 0.000321047 | -0.001334494 | 8.35202e-05 | 0.001320534 | 0.002109376
530.8105 | -0.000259134 | 0.000166416 | 0.000348202 | 0.000370922 | -0.001643104 | 0.001169062 | 0.002173274 | 0.00243707
530.5694 | -0.000329733 | 0.000332565 | 0.000443732 | 0.000403839 | -0.002090755 | 0.002336249 | 0.002769517 | 0.002653344
530.3284 | -0.000402374 | 0.000494292 | 0.000486329 | 0.000420604 | -0.002551354 | 0.003472371 | 0.003035383 | 0.002763495
530.0873 | -0.000450133 | 0.000633101 | 0.000475999 | 0.000426201 | -0.002854182 | 0.004447496 | 0.002970909 | 0.002800269
529.8463 | -0.000450324 | 0.000731138 | 0.000422846 | 0.000425716 | -0.002855393 | 0.0051362 | 0.002639159 | 0.002797083
529.6052 | -0.000395882 | 0.000775317 | 0.000343646 | 0.000420643 | -0.00251019 | 0.005446554 | 0.002144838 | 0.002763752
529.3641 | -0.000298801 | 0.000761626 | 0.000256956 | 0.0004083 | -0.001894623 | 0.005350376 | 0.00160377 | 0.002682654
529.123 | -0.00018666 | 0.000696485 | 0.000176866 | 0.000384178 | -0.001183565 | 0.004892764 | 0.001103895 | 0.002524166
528.882 | -9.22112e-05 | 0.000596102 | 0.000109973 | 0.000346142 | -0.0005846884 | 0.00418758 | 0.0006863875 | 0.002274258
528.6409 | -4.11201e-05 | 0.000483471 | 5.56032e-05 | 0.00029771 | -0.0002607324 | 0.003396354 | 0.0003470428 | 0.001956045
528.3999 | -4.2381e-05 | 0.000382778 | 8.72991e-06 | 0.000250004 | -0.0002687274 | 0.002688992 | 5.448702e-05 | 0.001642602
528.1588 | -5.997e-05 | 0.000354687 | -1.44399e-05 | 0.000219912 | -0.0003802549 | 0.002491654 | -9.012545e-05 | 0.001444888
527.9178 | -7.54309e-05 | 0.000468464 | 5.88667e-05 | 0.000226296 | -0.0004782886 | 0.003290931 | 0.0003674117 | 0.001486833
527.6767 | -9.75598e-05 | 0.000519203 | 9.12769e-05 | 0.000283583 | -0.0006186025 | 0.003647369 | 0.0005696973 | 0.001863226
527.4357 | -6.64707e-05 | 0.00060252 | 0.000117384 | 0.000396168 | -0.0004214742 | 0.004232666 | 0.0007326426 | 0.002602943
527.1946 | 3.76704e-05 | 0.000711019 | 0.000161514 | 0.000554515 | 0.0002388587 | 0.004994865 | 0.001008076 | 0.003643331
526.9536 | 0.000216429 | 0.000837286 | 0.00024636 | 0.00073515 | 0.001372323 | 0.005881883 | 0.001537636 | 0.004830158
526.7125 | 0.000437921 | 0.000936695 | 0.000288711 | 0.000904497 | 0.002776748 | 0.006580225 | 0.001801966 | 0.005942819
526.4714 | 0.000682022 | 0.00104 | 0.000389151 | 0.00103 | 0.004324532 | 0.007305936 | 0.002428854 | 0.006767411
526.2303 | 0.000884103 | 0.00105 | 0.000417091 | 0.00107 | 0.005605878 | 0.007376185 | 0.002603239 | 0.007030223
525.9893 | 0.00103 | 0.00105 | 0.000436118 | 0.00102 | 0.006530975 | 0.007376185 | 0.002721995 | 0.006701708
525.7482 | 0.00108 | 0.00098953 | 0.000393598 | 0.000875864 | 0.006848012 | 0.006951387 | 0.00245661 | 0.005754691
525.5072 | 0.00103 | 0.000862596 | 0.000289114 | 0.000664828 | 0.006530975 | 0.006059684 | 0.001804481 | 0.004368121
525.2661 | 0.000895773 | 0.000673106 | 0.000157175 | 0.000421866 | 0.005679874 | 0.004728528 | 0.0009809949 | 0.002771787
525.0251 | 0.000728752 | 0.000506762 | 9.13812e-05 | 0.00018944 | 0.004620836 | 0.003559972 | 0.0005703483 | 0.001244678
524.784 | 0.000523243 | 0.000225582 | -1.11286e-05 | 5.20747e-06 | 0.003317754 | 0.0015847 | -6.945824e-05 | 3.421465e-05
524.543 | 0.000330752 | -6.24316e-05 | -6.5772e-05 | -0.00010627 | 0.002097216 | -0.0004385782 | -0.0004105105 | -0.000698226
524.3019 | 0.000169403 | -0.000332583 | -7.59118e-05 | -0.000136554 | 0.001074142 | -0.002336375 | -0.0004737973 | -0.0008972011
524.0609 | 4.35425e-05 | -0.000562526 | -5.65751e-05 | -9.17968e-05 | 0.0002760922 | -0.003951711 | -0.0003531089 | -0.0006031327
523.8198 | -5.28764e-05 | -0.000734957 | -2.7505e-05 | 1.41414e-05 | -0.0003352761 | -0.005163028 | -0.0001716702 | 9.291327e-05
523.5787 | -0.000128145 | -0.000838977 | -6.10484e-06 | 0.000167339 | -0.0008125357 | -0.005893762 | -3.810286e-05 | 0.001099468
523.3376 | -0.000188344 | -0.000878278 | -2.11047e-05 | 0.000359526 | -0.001194243 | -0.006169849 | -0.0001317233 | 0.002362194
523.0966 | -0.000216475 | -0.000826051 | 7.522e-06 | 0.00058897 | -0.001372614 | -0.005802957 | 4.694795e-05 | 0.003869711
522.8555 | -0.000219634 | -0.000726372 | 8.00621e-05 | 0.000855858 | -0.001392645 | -0.005102719 | 0.000499701 | 0.005623246
522.6145 | -0.000148025 | -0.000586365 | 0.000140099 | 0.00115 | -0.0009385898 | -0.004119178 | 0.0008744164 | 0.007555848
522.3734 | -1.52739e-05 | -0.000380156 | 0.000267349 | 0.00147 | -9.684801e-05 | -0.002670573 | 0.001668637 | 0.009658344
522.1324 | 0.000137455 | -0.000193629 | 0.000427626 | 0.00176 | 0.0008715681 | -0.001360232 | 0.002668993 | 0.01156373
521.8913 | 0.000325486 | 7.8997e-06 | 0.000616796 | 0.00199 | 0.002063826 | 5.549491e-05 | 0.003849682 | 0.0130749
521.6503 | 0.000480355 | 0.000159027 | 0.000780563 | 0.00211 | 0.003045812 | 0.001117155 | 0.00487182 | 0.01386334
521.4092 | 0.000560556 | 0.000247756 | 0.000890213 | 0.00209 | 0.003554347 | 0.001740471 | 0.005556191 | 0.01373193
521.1682 | 0.000540856 | 0.000276683 | 0.000931609 | 0.00195 | 0.003429434 | 0.001943681 | 0.005814561 | 0.01281209
520.9271 | 0.000410237 | 0.000232882 | 0.000838609 | 0.0017 | 0.002601211 | 0.001635982 | 0.005234109 | 0.01116951
520.686 | 0.000209168 | 0.000182851 | 0.00075314 | 0.0014 | 0.001326282 | 0.001284517 | 0.004700662 | 0.009198423
520.4449 | -3.20912e-05 | 0.00011984 | 0.00064065 | 0.00111 | -0.0002034823 | 0.0008418686 | 0.003998564 | 0.007293035
520.2039 | -0.000271202 | 5.38068e-05 | 0.000526216 | 0.000884394 | -0.001719625 | 0.0003779895 | 0.003284334 | 0.005810736
519.9628 | -0.000475501 | -1.22241e-05 | 0.000427797 | 0.000758922 | -0.003015034 | -8.587355e-05 | 0.00267006 | 0.004986347
519.7218 | -0.000628362 | -7.29672e-05 | 0.000357323 | 0.000734876 | -0.003984288 | -0.0005125901 | 0.002230202 | 0.004828357
519.4807 | -0.000730751 | -0.000118768 | 0.000319673 | 0.000787894 | -0.004633511 | -0.0008343379 | 0.001995213 | 0.005176702
519.2397 | -0.000802452 | -0.000156141 | 0.00029658 | 0.000876748 | -0.005088149 | -0.001096881 | 0.00185108 | 0.005760499
518.9986 | -0.000866351 | -0.000178382 | 0.00027618 | 0.000957026 | -0.005493317 | -0.001253123 | 0.001723755 | 0.00628795
518.7576 | -0.000942732 | -0.000179195 | 0.000248147 | 0.00099397 | -0.00597763 | -0.001258834 | 0.001548789 | 0.006530683
518.5165 | -0.00104 | -0.000159046 | 0.000204247 | 0.000970027 | -0.006594382 | -0.001117288 | 0.001274791 | 0.006373371
518.2755 | -0.00118 | -0.000126649 | 0.000139644 | 0.000885952 | -0.007482087 | -0.0008897014 | 0.0008715766 | 0.005820972
518.0344 | -0.00132 | -9.20801e-05 | 5.44939e-05 | 0.000757069 | -0.008369793 | -0.000646857 | 0.0003401192 | 0.004974172
517.7933 | -0.00147 | -5.3581e-05 | -4.41159e-05 | 0.000605807 | -0.009320905 | -0.0003764032 | -0.0002753458 | 0.003980335
517.5522 | -0.00173 | -0.000420032 | -0.000180926 | 0.000455134 | -0.0109695 | -0.002950699 | -0.001129235 | 0.002990368
517.3112 | -0.00177 | -0.000353185 | -0.000200929 | 0.000325028 | -0.01122313 | -0.002481103 | -0.001254082 | 0.002135532
517.0701 | -0.00177 | -0.000334056 | -0.000245869 | 0.000229886 | -0.01122313 | -0.002346723 | -0.001534571 | 0.00151042
516.8291 | -0.00166 | -0.000249209 | -0.000222222 | 0.00017906 | -0.01052565 | -0.001750678 | -0.00138698 | 0.001176478
516.588 | -0.00146 | -9.84599e-05 | -0.000131072 | 0.000176268 | -0.009257498 | -0.0006916747 | -0.0008180751 | 0.001158134
516.347 | -0.00117 | 0.000106867 | 2.29846e-05 | 0.000219822 | -0.00741868 | 0.0007507341 | 0.0001434565 | 0.001444297
516.1059 | -0.000845278 | 0.000328736 | 0.000214925 | 0.00030253 | -0.005359698 | 0.00230935 | 0.001341437 | 0.001987714
515.8649 | -0.000523248 | 0.000515373 | 0.000407351 | 0.000411784 | -0.003317786 | 0.003620464 | 0.002542448 | 0.002705545
515.6238 | -0.000234287 | 0.000686732 | 0.000615692 | 0.000531501 | -0.001485556 | 0.00482425 | 0.003842791 | 0.003492122
515.3828 | -5.37483e-05 | 0.000641029 | 0.000638308 | 0.000645996 | -0.0003408046 | 0.004503189 | 0.003983947 | 0.004244389
515.1417 | 4.37528e-05 | 0.000501068 | 0.000612818 | 0.000743493 | 0.0002774257 | 0.003519972 | 0.003824853 | 0.004884974
514.9006 | 4.23539e-05 | 0.000203317 | 0.000433819 | 0.000819881 | 0.0002685556 | 0.001428289 | 0.002707646 | 0.005386866
514.6595 | -2.73507e-05 | -9.51737e-05 | 0.000262389 | 0.000878848 | -0.000173424 | -0.0006685894 | 0.001637679 | 0.005774297
514.4185 | -8.98673e-05 | -0.000277067 | 9.49654e-05 | 0.000930803 | -0.0005698263 | -0.001946379 | 0.0005927188 | 0.006115657
514.1774 | -0.000160163 | -0.000378938 | -7.14845e-05 | 0.00098912 | -0.001015554 | -0.002662016 | -0.0004461646 | 0.006498817
513.9364 | -0.000226529 | -0.000375931 | -0.000190148 | 0.00106 | -0.001436364 | -0.002640892 | -0.001186793 | 0.00696452
513.6953 | -0.000291414 | -0.000282332 | -0.000253648 | 0.00116 | -0.001847784 | -0.001983365 | -0.001583123 | 0.007621551
513.4543 | -0.000360541 | -0.000131155 | -0.000266371 | 0.00127 | -0.002286101 | -0.0009213558 | -0.001662533 | 0.008344284
513.2132 | -0.000446626 | 9.68429e-06 | -0.000314981 | 0.00139 | -0.002831945 | 6.803154e-05 | -0.001965928 | 0.00913272
512.9722 | -0.000526043 | 0.000155851 | -0.000286224 | 0.0015 | -0.003335508 | 0.001094844 | -0.001786444 | 0.009855453
512.7311 | -0.000594648 | 0.00026458 | -0.000254604 | 0.00159 | -0.003770516 | 0.001858658 | -0.00158909 | 0.01044678
512.4901 | -0.000636244 | 0.000335347 | -0.000220497 | 0.00162 | -0.004034265 | 0.002355792 | -0.001376214 | 0.01064389
512.249 | -0.00063239 | 0.000389626 | -0.000142097 | 0.00161 | -0.004009828 | 0.002737099 | -0.0008868868 | 0.01057819
512.0079 | -0.000631585 | 0.000296925 | -0.000156837 | 0.00153 | -0.004004724 | 0.00208588 | -0.0009788853 | 0.01005256
511.7668 | -0.00060416 | 0.000176315 | -0.000181757 | 0.00139 | -0.003830829 | 0.001238602 | -0.001134421 | 0.00913272
511.5258 | -0.000570677 | 3.40214e-05 | -0.00022841 | 0.0012 | -0.003618521 | 0.0002389982 | -0.001425602 | 0.007884363
511.2847 | -0.000559662 | -0.000121839 | -0.00031924 | 0.000961724 | -0.003548678 | -0.0008559115 | -0.00199251 | 0.006318817
511.0437 | -0.000586508 | -0.000277423 | -0.000462783 | 0.000709008 | -0.003718902 | -0.00194888 | -0.002888422 | 0.004658397
510.8026 | -0.000660364 | -0.000443313 | -0.000672483 | 0.000461606 | -0.004187204 | -0.003114247 | -0.004197248 | 0.003032891
510.5616 | -0.0007623 | -0.000597787 | -0.000927806 | 0.000245629 | -0.004833555 | -0.004199417 | -0.005790825 | 0.001613857
510.3205 | -0.000829265 | -0.000616068 | -0.00112 | 8.49956e-05 | -0.005258164 | -0.00432784 | -0.006990388 | 0.0005584468
510.0795 | -0.000904582 | -0.000700151 | -0.00121 | -3.16263e-06 | -0.00573573 | -0.004918518 | -0.007552116 | -2.077943e-05
509.8384 | -0.000956357 | -0.000693282 | -0.00133 | -1.11385e-05 | -0.006064023 | -0.004870263 | -0.008301086 | -7.318331e-05
509.5974 | -0.000926264 | -0.000625765 | -0.00138 | 5.72733e-05 | -0.00587321 | -0.004395961 | -0.008613157 | 0.0003763029
509.3563 | -0.000838259 | -0.000554926 | -0.00131 | 0.000187624 | -0.005315192 | -0.003898321 | -0.008176258 | 0.001232746
509.1152 | -0.000683874 | -0.000480386 | -0.00114 | 0.000357189 | -0.004336275 | -0.003374682 | -0.007115217 | 0.00234684
508.8741 | -0.000456479 | -0.000386697 | -0.000894162 | 0.000538956 | -0.00289442 | -0.002716523 | -0.005580839 | 0.003541104
508.6331 | -0.000172296 | -0.00027163 | -0.000592046 | 0.000707061 | -0.001092486 | -0.001908184 | -0.003695207 | 0.004645604
508.392 | 0.000120539 | -0.000220571 | -0.000344746 | 0.000840698 | 0.0007643079 | -0.001549498 | -0.002151704 | 0.00552364
508.151 | 0.000371172 | -0.000116604 | -0.000132099 | 0.000927702 | 0.00235351 | -0.0008191359 | -0.0008244851 | 0.006095283
507.9099 | 0.000634637 | 7.15747e-05 | 8.98613e-05 | 0.00096552 | 0.004024076 | 0.0005028079 | 0.0005608619 | 0.006343758
507.6689 | 0.000844621 | 0.000234662 | 0.000234328 | 0.000960554 | 0.005355532 | 0.001648486 | 0.001462539 | 0.00631113
507.4278 | 0.000984455 | 0.000373891 | 0.000288598 | 0.000925552 | 0.006242185 | 0.002626561 | 0.001801261 | 0.006081156
507.1868 | 0.001 | 0.000412548 | 0.000242435 | 0.000875646 | 0.006340752 | 0.002898124 | 0.001513138 | 0.005753259
506.9457 | 0.00101 | 0.000489787 | 0.000213815 | 0.000824484 | 0.00640416 | 0.003440724 | 0.001334509 | 0.005417109
506.7047 | 0.00102 | 0.000582654 | 0.000115242 | 0.000781548 | 0.006467567 | 0.004093109 | 0.0007192735 | 0.005135007
506.4636 | 0.000999582 | 0.000642703 | 3.06218e-05 | 0.000750905 | 0.006338102 | 0.004514949 | 0.0001911235 | 0.004933673
506.2225 | 0.00103 | 0.000743032 | 3.57419e-05 | 0.000731053 | 0.006530975 | 0.005219754 | 0.0002230801 | 0.004803239
505.9814 | 0.00105 | 0.000657411 | 0.000120532 | 0.00071591 | 0.00665779 | 0.004618272 | 0.0007522906 | 0.004703745
505.7404 | 0.000942135 | 0.000508238 | 6.20188e-05 | 0.000695935 | 0.005973844 | 0.003570341 | 0.0003870853 | 0.004572503
505.4993 | 0.00080843 | 0.000324827 | -1.01711e-05 | 0.000658732 | 0.005126054 | 0.00228189 | -6.348209e-05 | 0.004328068
505.2583 | 0.000682423 | 0.000130614 | -3.02544e-05 | 0.000589437 | 0.004327075 | 0.0009175553 | -0.0001888304 | 0.003872779
505.0172 | 0.000552628 | -8.13571e-05 | -0.000122124 | 0.000471434 | 0.003504077 | -0.0005715286 | -0.0007622269 | 0.003097464
504.7762 | 0.000430031 | -0.00029876 | -0.000307928 | 0.000289291 | 0.00272672 | -0.002098771 | -0.001921907 | 0.001900729
504.5351 | 0.000313206 | -0.000530481 | -0.000590987 | 3.32596e-05 | 0.001985962 | -0.003726596 | -0.003688597 | 0.0002185256
504.2941 | 0.00018297 | -0.000807464 | -0.000947911 | -0.000294548 | 0.001160167 | -0.005672385 | -0.005916309 | -0.001935269
504.053 | 0.000164424 | -0.000945195 | -0.0013 | -0.000674753 | 0.001042572 | -0.006639937 | -0.008113843 | -0.004433331
503.812 | 9.72077e-05 | -0.00105 | -0.00163 | -0.00107 | 0.0006163699 | -0.007376185 | -0.01017351 | -0.007030223
503.5709 | -2.14575e-05 | -0.00133 | -0.00204 | -0.00142 | -0.0001360567 | -0.009343168 | -0.01273249 | -0.009329829
503.3298 | -0.000152923 | -0.00164 | -0.00236 | -0.00168 | -0.0009696468 | -0.0115209 | -0.01472975 | -0.01103811
503.0887 | -0.000316598 | -0.00193 | -0.00254 | -0.00179 | -0.002007469 | -0.01355813 | -0.0158532 | -0.01176084
502.8477 | -0.000369794 | -0.00199 | -0.00261 | -0.00173 | -0.002344772 | -0.01397963 | -0.0162901 | -0.01136662
502.6066 | -0.00042513 | -0.00194 | -0.00257 | -0.00151 | -0.002695644 | -0.01362838 | -0.01604044 | -0.009921156
502.3656 | -0.000598746 | -0.00195 | -0.00248 | -0.00117 | -0.0037965 | -0.01369863 | -0.01547872 | -0.007687254
502.1245 | -0.000657221 | -0.00165 | -0.00216 | -0.000767116 | -0.004167275 | -0.01159115 | -0.01348146 | -0.005040184
501.8835 | -0.000687528 | -0.00139 | -0.00186 | -0.000383029 | -0.004359445 | -0.009764665 | -0.01160904 | -0.002516616
501.6424 | -0.000757433 | -0.000895613 | -0.00147 | -6.68604e-05 | -0.004802695 | -0.006291626 | -0.009174885 | -0.000439293
501.4014 | -0.00079201 | -0.000542346 | -0.00114 | 0.000157902 | -0.005021939 | -0.003809947 | -0.007115217 | 0.001037464
501.1603 | -0.000746575 | -0.000201167 | -0.000822746 | 0.000301867 | -0.004733847 | -0.001413186 | -0.005135102 | 0.001983357
500.9193 | -0.000613822 | 8.594e-05 | -0.000482359 | 0.000401484 | -0.003892093 | 0.0006037232 | -0.003010604 | 0.002637871
500.6782 | -0.000373847 | 0.000328499 | -0.000157769 | 0.00050309 | -0.002370471 | 0.002307685 | -0.0009847023 | 0.003305453
500.4371 | -5.4252e-05 | 0.000591408 | 0.000234881 | 0.000643691 | -0.0003439985 | 0.004154605 | 0.001465991 | 0.004229244
500.196 | 0.000249833 | 0.000665457 | 0.000512671 | 0.000837438 | 0.001584129 | 0.004674795 | 0.003199794 | 0.005502221
499.955 | 0.000500066 | 0.000673304 | 0.000686348 | 0.00107 | 0.003170794 | 0.004729919 | 0.004283785 | 0.007030223
499.7139 | 0.000667411 | 0.000589563 | 0.000814348 | 0.00131 | 0.004231888 | 0.004141644 | 0.005082686 | 0.008607096
499.4729 | 0.000814884 | 0.00066918 | 0.000977405 | 0.00151 | 0.005166977 | 0.004700948 | 0.006100393 | 0.009921156
499.2318 | 0.000812929 | 0.000723079 | 0.0011 | 0.00163 | 0.005154581 | 0.005079586 | 0.00686556 | 0.01070959
498.9908 | 0.000696223 | 0.000711416 | 0.00109 | 0.00166 | 0.004414577 | 0.004997654 | 0.006803146 | 0.0109067
498.7497 | 0.000589058 | 0.000762625 | 0.000962281 | 0.00159 | 0.003735071 | 0.005357394 | 0.006005998 | 0.01044678
498.5087 | 0.000491381 | 0.000807492 | 0.000756878 | 0.00145 | 0.003115725 | 0.005672582 | 0.004723992 | 0.009526938
498.2676 | 0.000425336 | 0.000816901 | 0.000519768 | 0.00126 | 0.00269695 | 0.005738679 | 0.003244089 | 0.008278581
498.0266 | 0.000406559 | 0.000781798 | 0.000260065 | 0.00106 | 0.00257789 | 0.005492083 | 0.001623174 | 0.00696452
497.7855 | 0.000288434 | 0.000465967 | -0.000139975 | 0.000869868 | 0.001828888 | 0.00327339 | -0.0008736425 | 0.005715296
497.5444 | 0.000187679 | 0.000124476 | -0.000422415 | 0.000714835 | 0.001190026 | 0.0008744362 | -0.002636469 | 0.004696682
497.3033 | 8.77536e-05 | -0.000242424 | -0.000647295 | 0.000607842 | 0.0005564238 | -0.001703014 | -0.004040039 | 0.003993706
497.0623 | -1.1213e-05 | -0.000699928 | -0.000859448 | 0.000557646 | -7.109885e-05 | -0.004916951 | -0.005364174 | 0.003663903
496.8212 | -0.000118878 | -0.00105 | -0.000999198 | 0.000569569 | -0.0007537759 | -0.007376185 | -0.006236412 | 0.00374224
496.5802 | -0.000167395 | -0.0013 | -0.00106 | 0.000644519 | -0.00106141 | -0.00913242 | -0.006615903 | 0.004234685
496.3391 | -3.279e-05 | -0.00125 | -0.000942841 | 0.000777606 | -0.0002079133 | -0.008781173 | -0.005884665 | 0.005109106
496.0981 | 7.68934e-05 | -0.00127 | -0.000878524 | 0.00095659 | 0.000487562 | -0.008921672 | -0.005483236 | 0.006285085
495.857 | 0.000291208 | -0.00115 | -0.000664224 | 0.00116 | 0.001846478 | -0.008078679 | -0.0041457 | 0.007621551
495.616 | 0.000538732 | -0.00096821 | -0.000498637 | 0.00137 | 0.003415966 | -0.006801616 | -0.003112202 | 0.009001314
495.3749 | 0.000755466 | -0.000790701 | -0.000365737 | 0.00156 | 0.004790223 | -0.005554626 | -0.002282718 | 0.01024967
495.1339 | 0.00094251 | -0.000615514 | -0.000233791 | 0.0017 | 0.005976222 | -0.004323948 | -0.001459187 | 0.01116951
494.8928 | 0.00103 | -0.000422275 | -0.00016305 | 0.00179 | 0.006530975 | -0.002966456 | -0.001017663 | 0.01176084
494.6517 | 0.00101 | -0.000386835 | -9.72502e-05 | 0.00181 | 0.00640416 | -0.002717492 | -0.0006069792 | 0.01189225
494.4106 | 0.00104 | -0.000307916 | 6.78899e-05 | 0.00178 | 0.006594382 | -0.002163091 | 0.0004237292 | 0.01169514
494.1696 | 0.000987298 | -0.000339239 | 0.000182087 | 0.0017 | 0.006260212 | -0.002383133 | 0.001136481 | 0.01116951
493.9285 | 0.00103 | -0.00021871 | 0.000374417 | 0.0016 | 0.006530975 | -0.001536424 | 0.002336893 | 0.01051248
493.6875 | 0.00112 | -3.20234e-05 | 0.000645243 | 0.0015 | 0.007101642 | -0.0002249624 | 0.004027231 | 0.009855453
493.4464 | 0.00127 | 0.000328856 | 0.00105 | 0.00143 | 0.008052755 | 0.002310193 | 0.006553489 | 0.009395532
493.2054 | 0.00145 | 0.000627503 | 0.00135 | 0.0014 | 0.00919409 | 0.00440817 | 0.008425914 | 0.009198423
492.9643 | 0.00167 | 0.000878262 | 0.00166 | 0.00142 | 0.01058906 | 0.006169737 | 0.01036075 | 0.009329829
492.7233 | 0.00184 | 0.00114 | 0.00185 | 0.00149 | 0.01166698 | 0.00800843 | 0.01154662 | 0.00978975
492.4822 | 0.00197 | 0.00132 | 0.00197 | 0.00159 | 0.01249128 | 0.009272919 | 0.01229559 | 0.01044678
492.2411 | 0.00203 | 0.0014 | 0.00204 | 0.00168 | 0.01287173 | 0.009834914 | 0.01273249 | 0.01103811
492.0001 | 0.002 | 0.00136 | 0.00202 | 0.00173 | 0.0126815 | 0.009553916 | 0.01260766 | 0.01136662
491.759 | 0.00194 | 0.00132 | 0.00197 | 0.00174 | 0.01230106 | 0.009272919 | 0.01229559 | 0.01143233
491.518 | 0.00173 | 0.00115 | 0.00186 | 0.00169 | 0.0109695 | 0.008078679 | 0.01160904 | 0.01110381
491.2769 | 0.00143 | 0.00101 | 0.00152 | 0.00161 | 0.009067275 | 0.007095188 | 0.009486955 | 0.01057819
491.0359 | 0.00112 | 0.000784106 | 0.00117 | 0.00154 | 0.007101642 | 0.005508296 | 0.007302459 | 0.01011827
490.7948 | 0.000869747 | 0.000668305 | 0.000917718 | 0.00152 | 0.00551485 | 0.004694802 | 0.005727862 | 0.009986859
490.5537 | 0.000758571 | 0.000637144 | 0.000820518 | 0.00157 | 0.004809911 | 0.004475897 | 0.005121196 | 0.01031537
490.3127 | 0.000721555 | 0.000741101 | 0.000743045 | 0.00171 | 0.004575201 | 0.005206189 | 0.004637654 | 0.01123522
490.0716 | 0.00080675 | 0.00088509 | 0.000753885 | 0.00188 | 0.005115402 | 0.006217703 | 0.004705311 | 0.01235217
489.8306 | 0.000978193 | 0.000999357 | 0.000813702 | 0.00205 | 0.006202479 | 0.007020421 | 0.005078654 | 0.01346912
489.5895 | 0.00115 | 0.000987976 | 0.000775632 | 0.00214 | 0.007291865 | 0.006940471 | 0.004841044 | 0.01406045
489.3484 | 0.0013 | 0.000919605 | 0.000803172 | 0.00211 | 0.008242978 | 0.006460169 | 0.005012932 | 0.01386334
489.1074 | 0.00131 | 0.000586172 | 0.000743589 | 0.00194 | 0.008306385 | 0.004117822 | 0.00464105 | 0.01274639
488.8663 | 0.00133 | 0.000151341 | 0.000555179 | 0.00166 | 0.0084332 | 0.001063161 | 0.003465104 | 0.0109067
488.6253 | 0.00115 | -0.000330902 | 0.000263535 | 0.00131 | 0.007291865 | -0.002324566 | 0.001644832 | 0.008607096
488.3842 | 0.000880689 | -0.000757483 | -7.59445e-05 | 0.000968789 | 0.005584231 | -0.005321272 | -0.0004740014 | 0.006365237
488.1432 | 0.000601863 | -0.00108 | -0.000360488 | 0.000694028 | 0.003816264 | -0.007586934 | -0.002249956 | 0.004559974
487.9021 | 0.000372407 | -0.00125 | -0.000553878 | 0.000524049 | 0.00236134 | -0.008781173 | -0.003456984 | 0.00344316
487.661 | 0.000214642 | -0.00124 | -0.000666017 | 0.000463354 | 0.001360992 | -0.008710924 | -0.004156891 | 0.003044376
487.42 | 0.000109526 | -0.0011 | -0.000747491 | 0.000487589 | 0.0006944772 | -0.007727432 | -0.004665404 | 0.003203607
487.1789 | 6.46504e-05 | -0.000857702 | -0.000854391 | 0.000557473 | 0.0004099322 | -0.006025304 | -0.005332611 | 0.003662766
486.9379 | 8.46638e-05 | -0.000609445 | -0.000873574 | 0.000635656 | 0.0005368322 | -0.004281314 | -0.005452341 | 0.004176452
486.6968 | 5.07686e-05 | -0.000371336 | -0.000970894 | 0.000699935 | 0.0003219111 | -0.002608613 | -0.006059755 | 0.004598784
486.4557 | -1.95266e-05 | -0.000225597 | -0.00108 | 0.000748194 | -0.0001238133 | -0.001584805 | -0.006740731 | 0.004915861
486.2147 | -0.000135363 | -0.00021324 | -0.00124 | 0.000793724 | -0.0008583032 | -0.001497998 | -0.007739358 | 0.005215007
485.9736 | -0.000351278 | -0.000407241 | -0.00137 | 0.000855569 | -0.002227367 | -0.002860843 | -0.008550743 | 0.005621347
485.7326 | -0.000456005 | -0.000500344 | -0.00132 | 0.000947126 | -0.002891415 | -0.003514886 | -0.008238672 | 0.006222904
485.4915 | -0.00054474 | -0.000554435 | -0.00105 | 0.00107 | -0.003454061 | -0.003894872 | -0.006553489 | 0.007030223
485.2505 | -0.000535647 | -0.000542418 | -0.000704773 | 0.00121 | -0.003396405 | -0.003810453 | -0.004398783 | 0.007950066
485.0094 | -0.000463542 | -0.000480129 | -0.000300563 | 0.00135 | -0.002939205 | -0.003372877 | -0.001875939 | 0.008869908
484.7683 | -0.000374607 | -0.00039324 | 9.6707e-05 | 0.00148 | -0.00237529 | -0.002762487 | 0.0006035888 | 0.009724047
484.5273 | -0.000285354 | -0.000279033 | 0.000441174 | 0.00157 | -0.001809359 | -0.00196019 | 0.002753551 | 0.01031537
484.2862 | -0.000200339 | -0.000125224 | 0.000703714 | 0.00164 | -0.0012703 | -0.0008796909 | 0.004392173 | 0.0107753
484.0452 | -0.000117966 | 7.64731e-05 | 0.00086456 | 0.00169 | -0.0007479932 | 0.0005372188 | 0.00539608 | 0.01110381
483.8041 | -4.43007e-05 | 0.000314912 | 0.000869131 | 0.00173 | -0.0002808998 | 0.002212237 | 0.00542461 | 0.01136662
483.563 | 7.10941e-05 | 0.000635441 | 0.000900801 | 0.00175 | 0.0004507901 | 0.004463934 | 0.005622276 | 0.01149803
483.322 | 0.000231368 | 0.000909328 | 0.000868007 | 0.00176 | 0.001467047 | 0.006387973 | 0.005417595 | 0.01156373
483.0809 | 0.000409152 | 0.0013 | 0.000756538 | 0.00174 | 0.002594331 | 0.00913242 | 0.00472187 | 0.01143233
482.8399 | 0.000499316 | 0.00153 | 0.000568324 | 0.00168 | 0.003166039 | 0.01074816 | 0.003547148 | 0.01103811
482.5988 | 0.000470431 | 0.00158 | 0.000192754 | 0.00156 | 0.002982886 | 0.0110994 | 0.001203058 | 0.01024967
482.3578 | 0.000278514 | 0.00128 | -0.000299449 | 0.0014 | 0.001765988 | 0.008991921 | -0.001868986 | 0.009198423
482.1167 | 6.25488e-05 | 0.000873089 | -0.000746179 | 0.0012 | 0.0003966064 | 0.006133397 | -0.004657215 | 0.007884363
481.8756 | -0.000147706 | 0.000427998 | -0.00112 | 0.000985226 | -0.0009365671 | 0.00300666 | -0.006990388 | 0.006473233
481.6346 | -0.000235513 | 0.000154725 | -0.00131 | 0.000766147 | -0.00149333 | 0.001086934 | -0.008176258 | 0.005033817
481.3935 | -0.000390618 | -0.000267486 | -0.00154 | 0.000565692 | -0.002476812 | -0.001879073 | -0.009611784 | 0.003716767
481.1525 | -0.000455795 | -0.000561499 | -0.00168 | 0.000399411 | -0.002890083 | -0.003944496 | -0.01048558 | 0.002624251
480.9114 | -0.00041281 | -0.00069188 | -0.00172 | 0.000279064 | -0.002617526 | -0.004860414 | -0.01073524 | 0.001833535
480.6703 | -0.000266625 | -0.00066481 | -0.00167 | 0.000213169 | -0.001690603 | -0.004670249 | -0.01042317 | 0.001400585
480.4293 | -4.38418e-05 | -0.000457464 | -0.00149 | 0.000206506 | -0.00027799 | -0.003213656 | -0.009299713 | 0.001356807
480.1882 | 0.000252333 | -0.000196794 | -0.00128 | 0.000259051 | 0.001599981 | -0.001382466 | -0.007989015 | 0.001702043
479.9472 | 0.000525206 | 1.31324e-05 | -0.00107 | 0.000362828 | 0.003330201 | 9.22543e-05 | -0.006678317 | 0.00238389
479.7061 | 0.000750711 | 0.000135852 | -0.000902051 | 0.000500433 | 0.004760072 | 0.0009543519 | -0.005630077 | 0.003287996
479.4651 | 0.000812835 | 1.67084e-05 | -0.000872424 | 0.000645149 | 0.005153985 | 0.0001173755 | -0.005445163 | 0.004238824
479.224 | 0.000846399 | -8.64424e-05 | -0.000795624 | 0.000764544 | 0.005366806 | -0.0006072525 | -0.004965822 | 0.005023285
478.9829 | 0.000707444 | -0.000397103 | -0.000872834 | 0.000826478 | 0.004485727 | -0.002789624 | -0.005447722 | 0.00543021
478.7419 | 0.000456438 | -0.000707386 | -0.000986537 | 0.00080682 | 0.00289416 | -0.004969343 | -0.00615739 | 0.005301051
478.5008 | 6.00025e-05 | -0.00101 | -0.000993657 | 0.000695863 | 0.000380461 | -0.007095188 | -0.006201829 | 0.00457203
478.2598 | -0.000442534 | -0.00131 | -0.0011 | 0.000500909 | -0.002805998 | -0.009202669 | -0.00686556 | 0.003291124
478.0187 | -0.000944689 | -0.0015 | -0.00114 | 0.000245535 | -0.005990039 | -0.01053741 | -0.007115217 | 0.001613239
477.7776 | -0.00135 | -0.00151 | -0.00112 | -3.50492e-05 | -0.008560015 | -0.01060766 | -0.006990388 | -0.0002302838
477.5366 | -0.00161 | -0.00136 | -0.000965424 | -0.000301126 | -0.01020861 | -0.009553916 | -0.006025615 | -0.001978489
477.2955 | -0.00169 | -0.0011 | -0.000753073 | -0.000514849 | -0.01071587 | -0.007727432 | -0.004700243 | -0.003382714
477.0545 | -0.00155 | -0.000790329 | -0.000580647 | -0.000646646 | -0.009828166 | -0.005552013 | -0.003624061 | -0.00424866
476.8134 | -0.00137 | -0.00066495 | -0.000540737 | -0.000677891 | -0.00868683 | -0.004671233 | -0.003374966 | -0.004453949
476.5724 | -0.000983535 | -0.000439183 | -0.00046375 | -0.00060238 | -0.006236352 | -0.003085234 | -0.002894458 | -0.003957819
476.3313 | -0.00056142 | -0.000295814 | -0.00049097 | -0.000427403 | -0.003559825 | -0.002078075 | -0.003064349 | -0.002808167
476.0902 | -0.000173725 | -0.000215055 | -0.00059658 | -0.000173172 | -0.001101547 | -0.001510748 | -0.003723505 | -0.001137792
475.8492 | 0.000170998 | -0.000209458 | -0.000672743 | 0.000128074 | 0.001084256 | -0.00147143 | -0.00419887 | 0.0008414849
475.6081 | 0.000358353 | 6.71087e-06 | -0.000782793 | 0.000435759 | 0.002272228 | 4.714345e-05 | -0.004885738 | 0.002863068
475.3671 | 0.000388927 | 0.000203628 | -0.000787196 | 0.000706574 | 0.00246609 | 0.001430474 | -0.004913219 | 0.004642405
475.126 | 0.000258501 | 0.000402907 | -0.000731266 | 0.000901913 | 0.001639091 | 0.002830397 | -0.004564137 | 0.005925841
474.8849 | -2.76938e-05 | 0.000456196 | -0.000621236 | 0.000996643 | -0.0001755995 | 0.003204749 | -0.003877394 | 0.006548246
474.6439 | -0.00033616 | 0.000720463 | -0.000489369 | 0.000984827 | -0.002131507 | 0.005061208 | -0.003054357 | 0.006470611
474.4028 | -0.000707796 | 0.000888002 | -0.000317939 | 0.000881049 | -0.004487959 | 0.006238159 | -0.00198439 | 0.005788758
474.1618 | -0.00102 | 0.000993259 | -0.000168152 | 0.000717064 | -0.006467567 | 0.006977583 | -0.001049507 | 0.004711327
473.9207 | -0.00121 | 0.00104 | -5.59522e-05 | 0.000533141 | -0.00767231 | 0.007305936 | -0.0003492211 | 0.003502898
473.6797 | -0.00121 | 0.00103 | 1.31745e-05 | 0.00036781 | -0.00767231 | 0.007235687 | 8.222756e-05 | 0.002416623
473.4386 | -0.00104 | 0.00108 | 0.000119895 | 0.000249028 | -0.006594382 | 0.007586934 | 0.0007483148 | 0.001636189
473.1975 | -0.000728194 | 0.00101 | 7.24448e-05 | 0.000188711 | -0.004617298 | 0.007095188 | 0.0004521583 | 0.001239888
472.9565 | -0.000255071 | 0.00104 | 0.000129272 | 0.000185462 | -0.001617342 | 0.007305936 | 0.0008068406 | 0.001218541
472.7154 | 8.72339e-05 | 0.000933819 | 0.000142502 | 0.000229765 | 0.0005531285 | 0.006560021 | 0.0008894146 | 0.001509625
472.4744 | 0.000261937 | 0.000731606 | 1.34883e-05 | 0.000313052 | 0.001660878 | 0.005139487 | 8.418612e-05 | 0.002056846
472.2333 | 0.000292192 | 0.000569725 | -0.000102512 | 0.000433723 | 0.001852717 | 0.004002283 | -0.0006398202 | 0.002849691
471.9922 | 0.000210227 | 0.000479134 | -0.000240441 | 0.000598787 | 0.001332997 | 0.003365887 | -0.001500693 | 0.003934212
471.7512 | -2.19096e-05 | 0.000294241 | -0.000415015 | 0.000820102 | -0.0001389233 | 0.002067025 | -0.002590282 | 0.005388318
471.5101 | -7.88348e-05 | 0.00044043 | -0.000324295 | 0.0011 | -0.0004998719 | 0.003093994 | -0.002024061 | 0.007227332
471.2691 | 2.25886e-05 | 0.000728247 | -0.000116738 | 0.00145 | 0.0001432287 | 0.00511589 | -0.0007286107 | 0.009526938
471.028 | 0.000311083 | 0.00109 | 0.000170692 | 0.00182 | 0.0019725 | 0.007657183 | 0.00106536 | 0.01195795
470.787 | 0.000743727 | 0.00143 | 0.000483839 | 0.00218 | 0.004715788 | 0.01004566 | 0.003019841 | 0.01432326
470.5459 | 0.00122 | 0.00168 | 0.000756089 | 0.00248 | 0.007735717 | 0.0118019 | 0.004719068 | 0.01629435
470.3048 | 0.00163 | 0.00176 | 0.000942209 | 0.00268 | 0.01033543 | 0.01236389 | 0.00588072 | 0.01760841
470.0638 | 0.002 | 0.00191 | 0.00122 | 0.00275 | 0.0126815 | 0.01341763 | 0.00761453 | 0.01806833
469.8227 | 0.00197 | 0.00158 | 0.00121 | 0.0027 | 0.01249128 | 0.0110994 | 0.007552116 | 0.01773982
469.5817 | 0.00181 | 0.00123 | 0.0011 | 0.0026 | 0.01147676 | 0.008640674 | 0.00686556 | 0.01708279
469.3406 | 0.00162 | 0.000949893 | 0.000977903 | 0.0025 | 0.01027202 | 0.00667294 | 0.006103501 | 0.01642576
469.0995 | 0.00148 | 0.000791342 | 0.000929603 | 0.00248 | 0.009384313 | 0.005559129 | 0.005802041 | 0.01629435
468.8585 | 0.00149 | 0.000813479 | 0.00098723 | 0.00257 | 0.00944772 | 0.00571464 | 0.006161715 | 0.01688568
468.6174 | 0.00172 | 0.00103 | 0.00115 | 0.00279 | 0.01090609 | 0.007235687 | 0.007177631 | 0.01833114
468.3764 | 0.00213 | 0.00141 | 0.00138 | 0.00308 | 0.0135058 | 0.009905163 | 0.008613157 | 0.02023653
468.1353 | 0.00263 | 0.00186 | 0.00165 | 0.00338 | 0.01667618 | 0.01306639 | 0.01029834 | 0.02220762
467.8943 | 0.00315 | 0.0024 | 0.00192 | 0.00361 | 0.01997337 | 0.01685985 | 0.01198352 | 0.02371879
467.6532 | 0.00323 | 0.00243 | 0.00199 | 0.0037 | 0.02048063 | 0.0170706 | 0.01242042 | 0.02431012
467.4121 | 0.00335 | 0.0028 | 0.00222 | 0.00362 | 0.02124152 | 0.01966983 | 0.01385595 | 0.02378449
467.1711 | 0.00292 | 0.00261 | 0.00208 | 0.0034 | 0.018515 | 0.01833509 | 0.01298215 | 0.02233903
466.93 | 0.00234 | 0.00237 | 0.00203 | 0.0031 | 0.01483736 | 0.0166491 | 0.01267008 | 0.02036794
466.689 | 0.00162 | 0.00204 | 0.00196 | 0.00279 | 0.01027202 | 0.01433087 | 0.01223318 | 0.01833114
466.4479 | 0.000876614 | 0.00169 | 0.00189 | 0.00254 | 0.005558392 | 0.01187215 | 0.01179628 | 0.01668857
466.2068 | 0.000237858 | 0.00138 | 0.00184 | 0.00239 | 0.001508199 | 0.009694415 | 0.01148421 | 0.01570302
465.9658 | -0.000203788 | 0.00117 | 0.0018 | 0.00235 | -0.001292169 | 0.008219178 | 0.01123455 | 0.01544021
465.7247 | -0.000397523 | 0.00109 | 0.00179 | 0.00238 | -0.002520595 | 0.007657183 | 0.01117214 | 0.01563732
465.4837 | -0.00040349 | 0.00104 | 0.00172 | 0.00243 | -0.00255843 | 0.007305936 | 0.01073524 | 0.01596583
465.2426 | -0.000182125 | 0.00115 | 0.00166 | 0.00247 | -0.001154809 | 0.008078679 | 0.01036075 | 0.01622865
465.0016 | 0.000190518 | 0.00136 | 0.00154 | 0.00246 | 0.001208027 | 0.009553916 | 0.009611784 | 0.01616294
464.7605 | 0.000616923 | 0.00164 | 0.00142 | 0.00239 | 0.003911756 | 0.0115209 | 0.008862814 | 0.01570302
464.5194 | 0.000991898 | 0.00188 | 0.00122 | 0.00226 | 0.006289379 | 0.01320688 | 0.00761453 | 0.01484888
464.2784 | 0.00128 | 0.00197 | 0.000959615 | 0.00208 | 0.008116163 | 0.01383913 | 0.005989358 | 0.01366623
464.0373 | 0.00135 | 0.00194 | 0.000580085 | 0.00188 | 0.008560015 | 0.01362838 | 0.003620553 | 0.01235217
463.7963 | 0.0013 | 0.0018 | 0.000122672 | 0.00167 | 0.008242978 | 0.01264489 | 0.0007656472 | 0.0109724
463.5552 | 0.00112 | 0.00157 | -0.000357148 | 0.00147 | 0.007101642 | 0.01102915 | -0.00222911 | 0.009658344
463.3141 | 0.000943729 | 0.00128 | -0.000750008 | 0.00133 | 0.005983952 | 0.008991921 | -0.004681113 | 0.008738502
463.0731 | 0.000808443 | 0.000976856 | -0.000923141 | 0.00127 | 0.005126137 | 0.006862353 | -0.005761709 | 0.008344284
462.832 | 0.000743147 | 0.000745645 | -0.000908041 | 0.00132 | 0.004712111 | 0.00523811 | -0.005667463 | 0.008672799
462.591 | 0.000770921 | 0.000662762 | -0.000693154 | 0.0015 | 0.004888219 | 0.004655862 | -0.004326264 | 0.009855453
462.3499 | 0.000957886 | 0.000890511 | -0.000214734 | 0.00177 | 0.006073718 | 0.006255785 | -0.001340245 | 0.01162943
462.1089 | 0.00112 | 0.0012 | 0.000373442 | 0.00209 | 0.007101642 | 0.008429926 | 0.002330808 | 0.01373193
461.8678 | 0.00123 | 0.00154 | 0.000859183 | 0.00238 | 0.007799125 | 0.01081841 | 0.00536252 | 0.01563732
461.6267 | 0.00131 | 0.00191 | 0.00126 | 0.00256 | 0.008306385 | 0.01341763 | 0.007864187 | 0.01681997
461.3857 | 0.00135 | 0.00222 | 0.00157 | 0.00257 | 0.008560015 | 0.01559536 | 0.009799026 | 0.01688568
461.1446 | 0.00136 | 0.00239 | 0.00162 | 0.0024 | 0.008623423 | 0.0167896 | 0.0101111 | 0.01576873
460.9036 | 0.00123 | 0.00223 | 0.00141 | 0.00208 | 0.007799125 | 0.01566561 | 0.008800399 | 0.01366623
460.6625 | 0.00118 | 0.00191 | 0.00118 | 0.00167 | 0.007482087 | 0.01341763 | 0.007364873 | 0.0109724
460.4214 | 0.00114 | 0.00172 | 0.000959756 | 0.00126 | 0.007228457 | 0.01208289 | 0.005990238 | 0.008278581
460.1804 | 0.00112 | 0.00146 | 0.000818123 | 0.000910612 | 0.007101642 | 0.01025641 | 0.005106248 | 0.005982996
459.9393 | 0.00106 | 0.00112 | 0.000693153 | 0.000667332 | 0.006721197 | 0.007867931 | 0.004326258 | 0.004384573
459.6983 | 0.000925521 | 0.00079325 | 0.00064645 | 0.000531534 | 0.005868499 | 0.005572532 | 0.004034765 | 0.003492339
459.4572 | 0.000698206 | 0.000496369 | 0.00066465 | 0.000478492 | 0.004427151 | 0.003486962 | 0.004148359 | 0.003143837
459.2162 | 0.00037263 | 0.000195996 | 0.000684237 | 0.000472051 | 0.002362754 | 0.00137686 | 0.004270609 | 0.003101518
458.9751 | 1.66445e-05 | -4.59506e-06 | 0.000710467 | 0.000481375 | 0.0001055386 | -3.228001e-05 | 0.004434322 | 0.003162779
458.734 | -0.000366211 | -0.000139356 | 0.000763647 | 0.000492501 | -0.002322053 | -0.0009789673 | 0.00476624 | 0.00323588
458.493 | -0.000730287 | -0.000204239 | 0.000829854 | 0.000510273 | -0.004630569 | -0.001434766 | 0.005179466 | 0.003352648
458.2519 | -0.00104 | -0.00018775 | 0.000920434 | 0.000550755 | -0.006594382 | -0.001318932 | 0.005744813 | 0.003618627
458.0109 | -0.00126 | -9.29531e-05 | 0.00105 | 0.000629547 | -0.007989348 | -0.0006529898 | 0.006553489 | 0.004136314
457.7698 | -0.00139 | 8.0436e-05 | 0.00128 | 0.000752459 | -0.008813645 | 0.000565058 | 0.007989015 | 0.004943883
457.5287 | -0.00144 | 0.000133875 | 0.00159 | 0.000911059 | -0.009130683 | 0.0009404636 | 0.009923855 | 0.005985933
457.2877 | -0.00142 | 0.000307272 | 0.00172 | 0.00109 | -0.009003868 | 0.002158567 | 0.01073524 | 0.007161629
457.0466 | -0.00126 | 0.000615981 | 0.00186 | 0.00125 | -0.007989348 | 0.004327229 | 0.01160904 | 0.008212878
456.8056 | -0.00119 | 0.000611878 | 0.00176 | 0.00138 | -0.007545495 | 0.004298405 | 0.0109849 | 0.009067017
456.5645 | -0.00102 | 0.000555947 | 0.00165 | 0.00147 | -0.006467567 | 0.003905494 | 0.01029834 | 0.009658344
456.3235 | -0.00079833 | 0.000463144 | 0.00141 | 0.0015 | -0.005062013 | 0.003253558 | 0.008800399 | 0.009855453
456.0824 | -0.000514875 | 0.000389523 | 0.00111 | 0.00148 | -0.003264695 | 0.002736375 | 0.006927974 | 0.009724047
455.8413 | -0.00019449 | 0.000354092 | 0.000736482 | 0.00142 | -0.001233213 | 0.002487475 | 0.004596692 | 0.009329829
455.6003 | 0.000141813 | 0.000388839 | 0.000332828 | 0.00133 | 0.0008992011 | 0.00273157 | 0.002077319 | 0.008738502
455.3592 | 0.000467348 | 0.000512848 | -4.38716e-05 | 0.00124 | 0.002963338 | 0.003602726 | -0.000273821 | 0.008147175
455.1182 | 0.000761292 | 0.000730505 | -0.000319705 | 0.00116 | 0.004827164 | 0.005131753 | -0.001995413 | 0.007621551
454.8771 | 0.000970576 | 0.000989314 | -0.000540055 | 0.0011 | 0.006154182 | 0.00694987 | -0.003370709 | 0.007227332
454.636 | 0.00103 | 0.00119 | -0.000678055 | 0.00106 | 0.006530975 | 0.008359677 | -0.004232025 | 0.00696452
454.395 | 0.001 | 0.00137 | -0.000779968 | 0.00105 | 0.006340752 | 0.009624166 | -0.004868106 | 0.006898817
454.1539 | 0.000844519 | 0.0014 | -0.000827308 | 0.00103 | 0.005354886 | 0.009834914 | -0.005163575 | 0.006767411
453.9129 | 0.000585353 | 0.00125 | -0.000832381 | 0.001 | 0.003711578 | 0.008781173 | -0.005195238 | 0.006570302
453.6718 | 0.000347638 | 0.00102 | -0.000784531 | 0.000952024 | 0.002204286 | 0.007165437 | -0.004896586 | 0.006255085
453.4308 | 0.000102491 | 0.000626832 | -0.000710634 | 0.000901205 | 0.00064987 | 0.004403456 | -0.004435364 | 0.005921189
453.1897 | -8.56641e-05 | 0.000154991 | -0.000619074 | 0.000887886 | -0.0005431748 | 0.001088802 | -0.0038639 | 0.005833679
452.9486 | -0.000176779 | -0.00028699 | -0.000533334 | 0.000962566 | -0.001120912 | -0.002016087 | -0.00332876 | 0.00632435
452.7076 | -3.87659e-05 | -0.000409813 | -0.000327497 | 0.00117 | -0.000245805 | -0.002878911 | -0.002044046 | 0.007687254
452.4665 | 0.000252239 | -0.000228504 | -5.20771e-05 | 0.00153 | 0.001599385 | -0.001605227 | -0.000325035 | 0.01005256
452.2255 | 0.000666762 | 0.000295963 | 0.00032124 | 0.00204 | 0.004227772 | 0.002079122 | 0.002004993 | 0.01340342
451.9844 | 0.00109 | 0.00107 | 0.0007275 | 0.00263 | 0.00691142 | 0.007516684 | 0.004540632 | 0.01727989
451.7433 | 0.00142 | 0.00186 | 0.00106 | 0.00324 | 0.009003868 | 0.01306639 | 0.006615903 | 0.02128778
451.5023 | 0.0016 | 0.00258 | 0.00144 | 0.00379 | 0.0101452 | 0.01812434 | 0.008987642 | 0.02490145
451.2612 | 0.002 | 0.00369 | 0.00206 | 0.00423 | 0.0126815 | 0.02592202 | 0.01285732 | 0.02779238
451.0202 | 0.0022 | 0.00438 | 0.00249 | 0.00452 | 0.01394965 | 0.03076923 | 0.01554113 | 0.02969777
450.7791 | 0.00242 | 0.00483 | 0.0029 | 0.00465 | 0.01534462 | 0.03393045 | 0.01810011 | 0.03055191
450.5381 | 0.00276 | 0.00537 | 0.00327 | 0.00466 | 0.01750048 | 0.03772392 | 0.02040944 | 0.03061761
450.297 | 0.00306 | 0.00565 | 0.00348 | 0.00455 | 0.0194027 | 0.0396909 | 0.02172013 | 0.02989488
450.0559 | 0.00316 | 0.00545 | 0.00342 | 0.00436 | 0.02003678 | 0.03828591 | 0.02134565 | 0.02864652
449.8149 | 0.00324 | 0.00502 | 0.00308 | 0.0041 | 0.02054404 | 0.03526519 | 0.01922357 | 0.02693824
449.5738 | 0.00329 | 0.00448 | 0.00262 | 0.00379 | 0.02086107 | 0.03147172 | 0.01635252 | 0.02490145
449.3328 | 0.00337 | 0.00394 | 0.00204 | 0.00347 | 0.02136833 | 0.02767826 | 0.01273249 | 0.02279895
449.0917 | 0.00344 | 0.00354 | 0.00152 | 0.00316 | 0.02181219 | 0.02486828 | 0.009486955 | 0.02076216
448.8506 | 0.00352 | 0.00322 | 0.00112 | 0.00291 | 0.02231945 | 0.0226203 | 0.006990388 | 0.01911958
448.6096 | 0.00377 | 0.00319 | 0.00114 | 0.00274 | 0.02390464 | 0.02240955 | 0.007115217 | 0.01800263
448.3685 | 0.00395 | 0.00348 | 0.00136 | 0.00265 | 0.02504597 | 0.02444679 | 0.008488329 | 0.0174113
448.1275 | 0.00397 | 0.00376 | 0.00168 | 0.00263 | 0.02517279 | 0.02641377 | 0.01048558 | 0.01727989
447.8864 | 0.00385 | 0.00402 | 0.00215 | 0.00263 | 0.0244119 | 0.02824025 | 0.01341905 | 0.01727989
447.6454 | 0.00364 | 0.0043 | 0.00264 | 0.00258 | 0.02308034 | 0.03020724 | 0.01647734 | 0.01695138
447.4043 | 0.00311 | 0.00392 | 0.00278 | 0.00247 | 0.01971974 | 0.02753776 | 0.01735114 | 0.01622865
447.1632 | 0.00238 | 0.00327 | 0.00272 | 0.00228 | 0.01509099 | 0.02297155 | 0.01697666 | 0.01498029
446.9222 | 0.0016 | 0.00236 | 0.00246 | 0.00204 | 0.0101452 | 0.01657885 | 0.01535389 | 0.01340342
446.6811 | 0.00095205 | 0.00145 | 0.00215 | 0.00178 | 0.006036713 | 0.01018616 | 0.01341905 | 0.01169514
446.4401 | 0.000596404 | 0.00084724 | 0.00188 | 0.00156 | 0.00378165 | 0.005951809 | 0.01173387 | 0.01024967
446.199 | 0.000454969 | 0.000344429 | 0.00168 | 0.00141 | 0.002884846 | 0.002419593 | 0.01048558 | 0.009264126
445.9579 | 0.000486413 | 4.5258e-05 | 0.00155 | 0.00133 | 0.003084224 | 0.0003179347 | 0.009674198 | 0.008738502
445.7169 | 0.000719807 | 8.63448e-05 | 0.00152 | 0.00132 | 0.004564118 | 0.0006065669 | 0.009486955 | 0.008672799
445.4758 | 0.00102 | 0.000437444 | 0.00149 | 0.00137 | 0.006467567 | 0.003073017 | 0.009299713 | 0.009001314
445.2348 | 0.00127 | 0.000855201 | 0.00138 | 0.00148 | 0.008052755 | 0.006007734 | 0.008613157 | 0.009724047
444.9937 | 0.00155 | 0.00141 | 0.00128 | 0.00167 | 0.009828166 | 0.009905163 | 0.007989015 | 0.0109724
444.7527 | 0.00166 | 0.00161 | 0.00113 | 0.00196 | 0.01052565 | 0.01131015 | 0.007052802 | 0.01287779
444.5116 | 0.00188 | 0.00202 | 0.00112 | 0.00239 | 0.01192061 | 0.01419038 | 0.006990388 | 0.01570302
444.2705 | 0.00203 | 0.00226 | 0.00116 | 0.00294 | 0.01287173 | 0.01587636 | 0.007240045 | 0.01931669
444.0295 | 0.00212 | 0.00231 | 0.00141 | 0.00356 | 0.01344239 | 0.01622761 | 0.008800399 | 0.02339028
443.7884 | 0.00217 | 0.00231 | 0.00178 | 0.00415 | 0.01375943 | 0.01622761 | 0.01110972 | 0.02726675
443.5474 | 0.00214 | 0.0022 | 0.00223 | 0.0046 | 0.01356921 | 0.01545486 | 0.01391836 | 0.03022339
443.3063 | 0.00203 | 0.002 | 0.00266 | 0.00481 | 0.01287173 | 0.01404988 | 0.01660217 | 0.03160315
443.0652 | 0.00192 | 0.00197 | 0.00303 | 0.00474 | 0.01217424 | 0.01383913 | 0.0189115 | 0.03114323
442.8242 | 0.00174 | 0.00187 | 0.00327 | 0.00438 | 0.01103291 | 0.01313664 | 0.02040944 | 0.02877792
442.5831 | 0.00147 | 0.0017 | 0.00333 | 0.00381 | 0.009320905 | 0.0119424 | 0.02078392 | 0.02503285
442.3421 | 0.00123 | 0.0016 | 0.00327 | 0.00313 | 0.007799125 | 0.0112399 | 0.02040944 | 0.02056505
442.101 | 0.00104 | 0.00138 | 0.0031 | 0.00247 | 0.006594382 | 0.009694415 | 0.0193484 | 0.01622865
441.86 | 0.000967784 | 0.00134 | 0.00295 | 0.00195 | 0.006136478 | 0.009413418 | 0.01841218 | 0.01281209
441.6189 | 0.00102 | 0.00129 | 0.0028 | 0.00161 | 0.006467567 | 0.009062171 | 0.01747597 | 0.01057819
441.3778 | 0.00119 | 0.00117 | 0.00277 | 0.00151 | 0.007545495 | 0.008219178 | 0.01728873 | 0.009921156
441.1368 | 0.00146 | 0.00098285 | 0.00276 | 0.0016 | 0.009257498 | 0.006904461 | 0.01722631 | 0.01051248
440.8957 | 0.00183 | 0.000700469 | 0.00277 | 0.00185 | 0.01160358 | 0.004920752 | 0.01728873 | 0.01215506
440.6547 | 0.00227 | 0.000341706 | 0.0028 | 0.00219 | 0.01439351 | 0.002400464 | 0.01747597 | 0.01438896
440.4136 | 0.00274 | -6.04348e-05 | 0.00283 | 0.00255 | 0.01737366 | -0.0004245508 | 0.01766321 | 0.01675427
440.1725 | 0.00314 | -0.000307336 | 0.00283 | 0.00289 | 0.01990996 | -0.002159017 | 0.01766321 | 0.01898817
439.9315 | 0.00344 | -0.000501909 | 0.00273 | 0.00316 | 0.02181219 | -0.00352588 | 0.01703907 | 0.02076216
439.6904 | 0.00364 | -0.00052217 | 0.00261 | 0.00337 | 0.02308034 | -0.003668212 | 0.0162901 | 0.02214192
439.4494 | 0.00374 | -0.000301443 | 0.00247 | 0.0035 | 0.02371441 | -0.002117619 | 0.0154163 | 0.02299606
439.2083 | 0.00384 | 0.000131706 | 0.0024 | 0.00358 | 0.02434849 | 0.0009252266 | 0.0149794 | 0.02352168
438.9673 | 0.00396 | 0.000711573 | 0.0024 | 0.00362 | 0.02510938 | 0.004998757 | 0.0149794 | 0.02378449
438.7262 | 0.00416 | 0.00144 | 0.00257 | 0.00362 | 0.02637753 | 0.01011591 | 0.01604044 | 0.02378449
438.4851 | 0.0044 | 0.00218 | 0.00287 | 0.00359 | 0.02789931 | 0.01531437 | 0.01791287 | 0.02358739
438.2441 | 0.00459 | 0.00274 | 0.00321 | 0.00352 | 0.02910405 | 0.01924833 | 0.02003495 | 0.02312746
438.003 | 0.00467 | 0.00306 | 0.00346 | 0.00339 | 0.02961131 | 0.02149631 | 0.02159531 | 0.02227332
437.762 | 0.00456 | 0.00295 | 0.00357 | 0.0032 | 0.02891383 | 0.02072357 | 0.02228186 | 0.02102497
437.5209 | 0.00427 | 0.00273 | 0.00355 | 0.00294 | 0.02707501 | 0.01917808 | 0.02215703 | 0.01931669
437.2798 | 0.00359 | 0.00199 | 0.00319 | 0.00259 | 0.0227633 | 0.01397963 | 0.01991012 | 0.01701708
437.0388 | 0.00269 | 0.00105 | 0.00257 | 0.00218 | 0.01705662 | 0.007376185 | 0.01604044 | 0.01432326
436.7977 | 0.00171 | 9.86085e-05 | 0.00176 | 0.00169 | 0.01084269 | 0.0006927187 | 0.0109849 | 0.01110381
436.5567 | 0.000800047 | -0.000710495 | 0.000901186 | 0.00116 | 0.0050729 | -0.004991184 | 0.005624679 | 0.007621551
436.3156 | 5.5732e-05 | -0.00129 | 0.000137836 | 0.000606627 | 0.0003533828 | -0.009062171 | 0.0008602921 | 0.003985723
436.0746 | -0.000387525 | -0.00146 | -0.000417597 | 6.45807e-05 | -0.0024572 | -0.01025641 | -0.002606397 | 0.0004243147
435.8335 | -0.00059562 | -0.00142 | -0.000793137 | -0.000419181 | -0.003776679 | -0.009975413 | -0.0049503 | -0.002754146
435.5924 | -0.000680005 | -0.00131 | -0.00107 | -0.000793203 | -0.004311743 | -0.009202669 | -0.006678317 | -0.005211583
435.3514 | -0.000625962 | -0.00106 | -0.000991601 | -0.00101 | -0.00396907 | -0.007446435 | -0.006188996 | -0.006636005
435.1103 | -0.000562037 | -0.000805244 | -0.00070251 | -0.00102 | -0.003563737 | -0.00565679 | -0.004384659 | -0.006701708
434.8693 | -0.000536123 | -0.000598927 | -0.000242854 | -0.000823937 | -0.003399423 | -0.004207425 | -0.001515753 | -0.005413515
434.6282 | -0.000650269 | -0.000615168 | 0.000264906 | -0.000416277 | -0.004123194 | -0.004321517 | 0.001653389 | -0.002735066
434.3871 | -0.000870454 | -0.000775449 | 0.000848007 | 0.000167403 | -0.005519333 | -0.005447482 | 0.005292766 | 0.001099888
434.1461 | -0.00113 | -0.000977632 | 0.00149 | 0.00087724 | -0.00716505 | -0.006867805 | 0.009299713 | 0.005763732
433.905 | -0.00137 | -0.00113 | 0.00213 | 0.00165 | -0.00868683 | -0.007938181 | 0.01329422 | 0.010841
433.664 | -0.00155 | -0.00125 | 0.00269 | 0.00244 | -0.009828166 | -0.008781173 | 0.01678941 | 0.01603154
433.4229 | -0.0015 | -0.00104 | 0.00324 | 0.00317 | -0.009511128 | -0.007305936 | 0.02022219 | 0.02082786
433.1819 | -0.00129 | -0.00056421 | 0.00366 | 0.00379 | -0.00817957 | -0.003963541 | 0.02284359 | 0.02490145
432.9408 | -0.000955789 | 0.000159309 | 0.00389 | 0.00424 | -0.006060421 | 0.001119136 | 0.02427912 | 0.02785808
432.6997 | -0.000564794 | 0.00102 | 0.00394 | 0.00448 | -0.003581219 | 0.007165437 | 0.02459119 | 0.02943495
432.4587 | -0.000217651 | 0.00186 | 0.00381 | 0.00445 | -0.001380071 | 0.01306639 | 0.0237798 | 0.02923784
432.2176 | -2.35261e-05 | 0.00247 | 0.0035 | 0.00415 | -0.0001491732 | 0.0173516 | 0.02184496 | 0.02726675
431.9766 | -2.46827e-05 | 0.00271 | 0.0032 | 0.00359 | -0.0001565069 | 0.01903758 | 0.01997254 | 0.02358739
431.7355 | -0.000198098 | 0.00255 | 0.00284 | 0.00281 | -0.00125609 | 0.01791359 | 0.01772563 | 0.01846255
431.4944 | -0.000526693 | 0.00197 | 0.00248 | 0.00188 | -0.00333963 | 0.01383913 | 0.01547872 | 0.01235217
431.2534 | -0.0009271 | 0.00107 | 0.00213 | 0.000901889 | -0.005878511 | 0.007516684 | 0.01329422 | 0.005925683
431.0123 | -0.0013 | 3.45049e-05 | 0.00176 | -5.2721e-05 | -0.008242978 | 0.0002423948 | 0.0109849 | -0.0003463929
430.7713 | -0.00154 | -0.000937378 | 0.00136 | -0.000915786 | -0.009764758 | -0.006585023 | 0.008488329 | -0.006016991
430.5302 | -0.00161 | -0.00169 | 0.000915325 | -0.00164 | -0.01020861 | -0.01187215 | 0.005712926 | -0.0107753
430.2892 | -0.00149 | -0.00207 | 0.000494711 | -0.00218 | -0.00944772 | -0.01454162 | 0.003087698 | -0.01432326
430.0481 | -0.00123 | -0.0021 | 6.81716e-05 | -0.00252 | -0.007799125 | -0.01475237 | 0.0004254875 | -0.01655716
429.807 | -0.000777224 | -0.00163 | -0.000173398 | -0.0026 | -0.004928185 | -0.01145065 | -0.001082249 | -0.01708279
429.566 | -0.00034388 | -0.000967207 | -0.000277582 | -0.00242 | -0.002180458 | -0.00679457 | -0.001732505 | -0.01590013
429.3249 | 3.66546e-05 | -0.000207758 | -0.000249011 | -0.00196 | 0.0002324177 | -0.001459487 | -0.001554182 | -0.01287779
429.0839 | 0.000427358 | 0.000697169 | 7.29252e-05 | -0.00128 | 0.002709771 | 0.004897569 | 0.0004551567 | -0.008409987
428.8428 | 0.000791393 | 0.00155 | 0.000577425 | -0.000460357 | 0.005018027 | 0.01088865 | 0.003603951 | -0.003024685
428.6017 | 0.00109 | 0.00216 | 0.00116 | 0.000362167 | 0.00691142 | 0.01517387 | 0.007240045 | 0.002379547
428.3607 | 0.00124 | 0.00251 | 0.0016 | 0.00105 | 0.007862532 | 0.0176326 | 0.009986269 | 0.006898817
428.1196 | 0.00126 | 0.00245 | 0.00181 | 0.00151 | 0.007989348 | 0.0172111 | 0.01129697 | 0.009921156
427.8786 | 0.00118 | 0.00201 | 0.00174 | 0.0017 | 0.007482087 | 0.01412013 | 0.01086007 | 0.01116951
427.6375 | 0.00103 | 0.00133 | 0.00142 | 0.00165 | 0.006530975 | 0.009343168 | 0.008862814 | 0.010841
427.3965 | 0.000883298 | 0.000581866 | 0.000997406 | 0.00146 | 0.005600774 | 0.004087573 | 0.006225228 | 0.009592641
427.1554 | 0.000795612 | -3.45249e-05 | 0.000618186 | 0.00126 | 0.005044778 | -0.0002425353 | 0.003858357 | 0.008278581
426.9143 | 0.000813617 | -0.000385406 | 0.000420766 | 0.00113 | 0.005158944 | -0.002707453 | 0.002626177 | 0.007424442
426.6733 | 0.000939591 | -0.000418979 | 0.000465823 | 0.00114 | 0.005957714 | -0.002943302 | 0.002907396 | 0.007490145
426.4322 | 0.00114 | -0.00017609 | 0.000725693 | 0.00129 | 0.007228457 | -0.001237021 | 0.004529353 | 0.00847569
426.1912 | 0.00134 | 0.000227627 | 0.00111 | 0.00155 | 0.008496608 | 0.001599066 | 0.006927974 | 0.01018397
425.9501 | 0.0015 | 0.000662536 | 0.00148 | 0.00186 | 0.009511128 | 0.004654275 | 0.009237299 | 0.01222076
425.709 | 0.00163 | 0.00109 | 0.00183 | 0.00223 | 0.01033543 | 0.007657183 | 0.0114218 | 0.01465177
425.468 | 0.00176 | 0.00141 | 0.00217 | 0.00268 | 0.01115972 | 0.009905163 | 0.01354388 | 0.01760841
425.2269 | 0.00189 | 0.00172 | 0.00245 | 0.00324 | 0.01198402 | 0.01208289 | 0.01529147 | 0.02128778
424.9859 | 0.00215 | 0.00212 | 0.00288 | 0.00392 | 0.01363262 | 0.01489287 | 0.01797528 | 0.02575558
424.7448 | 0.00252 | 0.00262 | 0.00348 | 0.00472 | 0.0159787 | 0.01840534 | 0.02172013 | 0.03101183
424.5038 | 0.00294 | 0.0032 | 0.00424 | 0.00553 | 0.01864181 | 0.0224798 | 0.02646361 | 0.03633377
424.2627 | 0.00325 | 0.00376 | 0.00496 | 0.00623 | 0.02060744 | 0.02641377 | 0.03095743 | 0.04093298
424.0216 | 0.00337 | 0.00424 | 0.00572 | 0.00665 | 0.02136833 | 0.02978574 | 0.03570091 | 0.04369251
423.7806 | 0.00314 | 0.0044 | 0.00622 | 0.00668 | 0.01990996 | 0.03090973 | 0.03882162 | 0.04388962
423.5395 | 0.00251 | 0.00418 | 0.00631 | 0.00626 | 0.01591529 | 0.02936424 | 0.03938335 | 0.04113009
423.2985 | 0.00154 | 0.00355 | 0.00596 | 0.00542 | 0.009764758 | 0.02493853 | 0.03719885 | 0.03561104
423.0574 | 0.000374814 | 0.0026 | 0.00525 | 0.00425 | 0.002376603 | 0.01826484 | 0.03276744 | 0.02792378
422.8163 | -0.000787801 | 0.00145 | 0.00428 | 0.00289 | -0.004995251 | 0.01018616 | 0.02671327 | 0.01898817
422.5753 | -0.00176 | 0.00026144 | 0.00325 | 0.00149 | -0.01115972 | 0.0018366 | 0.02028461 | 0.00978975
422.3342 | -0.0024 | -0.00074239 | 0.00243 | 0.000206791 | -0.0152178 | -0.005215244 | 0.01516665 | 0.001358679
422.0932 | -0.00266 | -0.00151 | 0.00172 | -0.000861395 | -0.0168664 | -0.01060766 | 0.01073524 | -0.005659625
421.8521 | -0.00255 | -0.00188 | 0.0014 | -0.00164 | -0.01616892 | -0.01320688 | 0.008737985 | -0.0107753
421.6111 | -0.00217 | -0.00183 | 0.00141 | -0.00208 | -0.01375943 | -0.01285564 | 0.008800399 | -0.01366623
421.37 | -0.00163 | -0.00135 | 0.00174 | -0.00218 | -0.01033543 | -0.009483667 | 0.01086007 | -0.01432326
421.1289 | -0.000990711 | -0.000480359 | 0.00225 | -0.00197 | -0.006281853 | -0.003374492 | 0.01404319 | -0.0129435
420.8879 | -0.000346138 | 0.000641438 | 0.00286 | -0.00152 | -0.002194775 | 0.004506063 | 0.01785046 | -0.009986859
420.6468 | 0.000263237 | 0.00188 | 0.00348 | -0.000934546 | 0.001669121 | 0.01320688 | 0.02172013 | -0.00614025
420.4058 | 0.00080395 | 0.00307 | 0.00401 | -0.000338546 | 0.005097648 | 0.02156656 | 0.02502809 | -0.00222435
420.1647 | 0.00126 | 0.00409 | 0.00444 | 0.000159609 | 0.007989348 | 0.028732 | 0.0277119 | 0.001048679
419.9236 | 0.00158 | 0.00479 | 0.00465 | 0.000488677 | 0.01001839 | 0.03364946 | 0.02902259 | 0.003210756
419.6826 | 0.00175 | 0.00517 | 0.00472 | 0.000633871 | 0.01109632 | 0.03631893 | 0.02945949 | 0.004164724
419.4415 | 0.00174 | 0.00526 | 0.00458 | 0.000634075 | 0.01103291 | 0.03695118 | 0.02858569 | 0.004166064
419.2005 | 0.00153 | 0.00507 | 0.0043 | 0.00055648 | 0.009701351 | 0.03561644 | 0.0268381 | 0.003656242
418.9594 | 0.00126 | 0.00488 | 0.00393 | 0.000466894 | 0.007989348 | 0.0342817 | 0.02452877 | 0.003067635
418.7184 | 0.00098374 | 0.00478 | 0.00356 | 0.000403573 | 0.006237651 | 0.03357921 | 0.02221945 | 0.002651597
418.4773 | 0.000706624 | 0.00478 | 0.0032 | 0.000371755 | 0.004480528 | 0.03357921 | 0.01997254 | 0.002442543
418.2362 | 0.000468639 | 0.00488 | 0.00282 | 0.000356022 | 0.002971524 | 0.0342817 | 0.0176008 | 0.002339172
417.9952 | 0.000389383 | 0.00508 | 0.00261 | 0.000345206 | 0.002468981 | 0.03568669 | 0.0162901 | 0.002268108
417.7541 | 0.000422407 | 0.00538 | 0.00242 | 0.00035205 | 0.002678378 | 0.03779417 | 0.01510423 | 0.002313075
417.5131 | 0.000605441 | 0.00565 | 0.00238 | 0.000416091 | 0.003838951 | 0.0396909 | 0.01485457 | 0.002733844
417.272 | 0.00103 | 0.00593 | 0.00244 | 0.000586247 | 0.006530975 | 0.04165789 | 0.01522906 | 0.00385182
417.0309 | 0.00157 | 0.00601 | 0.00253 | 0.000892269 | 0.009954981 | 0.04221988 | 0.01579079 | 0.005862477
416.7899 | 0.00224 | 0.00588 | 0.00269 | 0.00132 | 0.01420328 | 0.04130664 | 0.01678941 | 0.008672799
416.5488 | 0.00299 | 0.00548 | 0.00292 | 0.0018 | 0.01895885 | 0.03849666 | 0.01822494 | 0.01182654
416.3078 | 0.00369 | 0.0048 | 0.00316 | 0.00223 | 0.02339737 | 0.0337197 | 0.01972288 | 0.01465177
416.0667 | 0.00425 | 0.00391 | 0.00337 | 0.0025 | 0.0269482 | 0.02746751 | 0.02103358 | 0.01642576
415.8257 | 0.00458 | 0.00288 | 0.0035 | 0.00255 | 0.02904064 | 0.02023182 | 0.02184496 | 0.01675427
415.5846 | 0.00466 | 0.0019 | 0.00364 | 0.00238 | 0.0295479 | 0.01334738 | 0.02271876 | 0.01563732
415.3435 | 0.00451 | 0.00107 | 0.00375 | 0.00204 | 0.02859679 | 0.007516684 | 0.02340532 | 0.01340342
415.1025 | 0.00421 | 0.000524344 | 0.0038 | 0.00161 | 0.02669457 | 0.003683484 | 0.02371739 | 0.01057819
414.8614 | 0.00382 | 0.000263743 | 0.00372 | 0.00117 | 0.02422167 | 0.001852778 | 0.02321808 | 0.007687254
414.6204 | 0.00346 | 0.00032092 | 0.00348 | 0.000759843 | 0.021939 | 0.002254443 | 0.02172013 | 0.004992398
414.3793 | 0.00313 | 0.000550249 | 0.003 | 0.00040119 | 0.01984655 | 0.003865465 | 0.01872425 | 0.00263594
414.1382 | 0.00299 | 0.00103 | 0.00239 | 9.14762e-05 | 0.01895885 | 0.007235687 | 0.01491699 | 0.0006010263
413.8972 | 0.00289 | 0.00142 | 0.00156 | -0.000166571 | 0.01832477 | 0.009975413 | 0.009736612 | -0.001094422
413.6561 | 0.00278 | 0.00161 | 0.000591215 | -0.000356279 | 0.01762729 | 0.01131015 | 0.00369002 | -0.002340861
413.4151 | 0.00267 | 0.00167 | -0.000303789 | -0.000452782 | 0.01692981 | 0.01173165 | -0.001896074 | -0.002974915
413.174 | 0.00251 | 0.00168 | -0.000941268 | -0.000444855 | 0.01591529 | 0.0118019 | -0.005874847 | -0.002922832
412.933 | 0.00203 | 0.00132 | -0.00152 | -0.000357689 | 0.01287173 | 0.009272919 | -0.009486955 | -0.002350125
412.6919 | 0.00122 | 0.000755966 | -0.00199 | -0.000262549 | 0.007735717 | 0.005310615 | -0.01242042 | -0.001725026
412.4508 | 9.15407e-05 | 0.000118765 | -0.00231 | -0.000259017 | 0.0005804369 | 0.0008343168 | -0.01441768 | -0.00170182
412.2098 | -0.00136 | -0.000734518 | -0.00266 | -0.000434295 | -0.008623423 | -0.005159944 | -0.01660217 | -0.002853449
411.9687 | -0.00303 | -0.00157 | -0.00305 | -0.000816478 | -0.01921248 | -0.01102915 | -0.01903633 | -0.005364507
411.7277 | -0.00478 | -0.00242 | -0.00348 | -0.00134 | -0.03030879 | -0.01700035 | -0.02172013 | -0.008804205
411.4866 | -0.00638 | -0.00316 | -0.00373 | -0.00186 | -0.040454 | -0.02219881 | -0.02328049 | -0.01222076
411.2455 | -0.0075 | -0.00349 | -0.00366 | -0.00218 | -0.04755564 | -0.02451704 | -0.02284359 | -0.01432326
411.0045 | -0.00806 | -0.00354 | -0.00322 | -0.00211 | -0.05110646 | -0.02486828 | -0.02009737 | -0.01386334
410.7634 | -0.00794 | -0.00331 | -0.00249 | -0.00158 | -0.05034557 | -0.02325255 | -0.01554113 | -0.01038108
410.5224 | -0.00731 | -0.00299 | -0.00167 | -0.000622094 | -0.0463509 | -0.02100457 | -0.01042317 | -0.004087346
410.2813 | -0.0062 | -0.00245 | -0.000742064 | 0.000615888 | -0.03931266 | -0.0172111 | -0.004631532 | 0.00404657
410.0403 | -0.00477 | -0.00166 | 0.000128883 | 0.00191 | -0.03024539 | -0.0116614 | 0.0008044127 | 0.01254928
409.7992 | -0.00332 | -0.000870506 | 0.000775953 | 0.00303 | -0.0210513 | -0.006115251 | 0.004843047 | 0.01990802
409.5581 | -0.00201 | -0.000101047 | 0.00117 | 0.00381 | -0.01274491 | -0.000709849 | 0.007302459 | 0.02503285
409.3171 | -0.00101 | 0.00056023 | 0.00134 | 0.00413 | -0.00640416 | 0.003935581 | 0.0083635 | 0.02713535
409.076 | -0.00035716 | 0.00114 | 0.00134 | 0.00401 | -0.002264663 | 0.00800843 | 0.0083635 | 0.02634691
408.835 | -3.20769e-05 | 0.00173 | 0.00125 | 0.00351 | -0.0002033917 | 0.01215314 | 0.007801773 | 0.02306176
408.5939 | -0.000148622 | 0.00211 | 0.000932027 | 0.00274 | -0.0009423752 | 0.01482262 | 0.00581717 | 0.01800263
408.3528 | -0.000573887 | 0.00242 | 0.000434307 | 0.00184 | -0.003638875 | 0.01700035 | 0.002710692 | 0.01208936
408.1118 | -0.00121 | 0.00262 | -0.000246617 | 0.000924001 | -0.00767231 | 0.01840534 | -0.00153924 | 0.006070966
407.8707 | -0.00194 | 0.0027 | -0.00106 | 0.000112017 | -0.01230106 | 0.01896733 | -0.006615903 | 0.0007359855
407.6297 | -0.0026 | 0.00263 | -0.00188 | -0.000517479 | -0.01648596 | 0.01847559 | -0.01173387 | -0.003399993
407.3886 | -0.00304 | 0.00236 | -0.00254 | -0.000932601 | -0.01927589 | 0.01657885 | -0.0158532 | -0.00612747
407.1476 | -0.00319 | 0.00186 | -0.00292 | -0.00117 | -0.020227 | 0.01306639 | -0.01822494 | -0.007687254
406.9065 | -0.00304 | 0.00108 | -0.00299 | -0.00132 | -0.01927589 | 0.007586934 | -0.01866184 | -0.008672799
406.6654 | -0.0027 | 4.9162e-07 | -0.00286 | -0.00153 | -0.01712003 | 3.4536e-06 | -0.01785046 | -0.01005256
406.4244 | -0.00233 | -0.00136 | -0.00273 | -0.00197 | -0.01477395 | -0.009553916 | -0.01703907 | -0.0129435
406.1833 | -0.0021 | -0.00289 | -0.00285 | -0.00274 | -0.01331558 | -0.02030207 | -0.01778804 | -0.01800263
405.9423 | -0.00207 | -0.00443 | -0.00337 | -0.00383 | -0.01312536 | -0.03112048 | -0.02103358 | -0.02516426
405.7012 | -0.00221 | -0.0057 | -0.00432 | -0.00514 | -0.01401306 | -0.04004215 | -0.02696293 | -0.03377135
405.4601 | -0.00234 | -0.0064 | -0.0055 | -0.00641 | -0.01483736 | -0.04495961 | -0.0343278 | -0.04211564
405.2191 | -0.00225 | -0.0063 | -0.00659 | -0.00737 | -0.01426669 | -0.04425711 | -0.04113094 | -0.04842313
404.978 | -0.00177 | -0.00529 | -0.00722 | -0.00777 | -0.01122313 | -0.03716192 | -0.04506304 | -0.05105125
404.737 | -0.000855865 | -0.00346 | -0.00713 | -0.00747 | -0.005426828 | -0.02430629 | -0.04450131 | -0.04908016
404.4959 | 0.00034474 | -0.00111 | -0.00622 | -0.00653 | 0.002185911 | -0.007797682 | -0.03882162 | -0.04290407
404.2549 | 0.00155 | 0.00134 | -0.00458 | -0.00509 | 0.009828166 | 0.009413418 | -0.02858569 | -0.03344284
404.0138 | 0.00246 | 0.00348 | -0.00243 | -0.00339 | 0.01559825 | 0.02444679 | -0.01516665 | -0.02227332
403.7727 | 0.00286 | 0.00502 | -4.95081e-05 | -0.00165 | 0.01813455 | 0.03526519 | -0.0003090007 | -0.010841
403.5317 | 0.00268 | 0.00585 | 0.0023 | 0 | 0.01699322 | 0.04109589 | 0.01435526 | 0
403.2906 | 0.00206 | 0.00608 | 0.00445 | 0.00152 | 0.01306195 | 0.04271163 | 0.02777431 | 0.009986859
403.0496 | 0.00126 | 0.00595 | 0.00627 | 0.00293 | 0.007989348 | 0.04179838 | 0.03913369 | 0.01925099
402.8085 | 0.000555729 | 0.00578 | 0.00769 | 0.00429 | 0.00352374 | 0.04060414 | 0.0479965 | 0.0281866
402.5674 | 0.000180014 | 0.00578 | 0.00865 | 0.00559 | 0.001141424 | 0.04060414 | 0.05398827 | 0.03672799
402.3264 | 0.000209088 | 0.00608 | 0.00912 | 0.00674 | 0.001325775 | 0.04271163 | 0.05692173 | 0.04428384
402.0853 | 0.000570472 | 0.0066 | 0.00905 | 0.0076 | 0.003617221 | 0.04636459 | 0.05648483 | 0.0499343
401.8443 | 0.00108 | 0.00714 | 0.00846 | 0.00797 | 0.006848012 | 0.05015806 | 0.0528024 | 0.05236531
401.6032 | 0.00154 | 0.00744 | 0.00742 | 0.00767 | 0.009764758 | 0.05226554 | 0.04631132 | 0.05039422
401.3622 | 0.00179 | 0.00731 | 0.00604 | 0.00664 | 0.01134995 | 0.0513523 | 0.03769817 | 0.04362681
401.1211 | 0.00177 | 0.00666 | 0.00451 | 0.00496 | 0.01122313 | 0.04678609 | 0.0281488 | 0.0325887
400.88 | 0.00151 | 0.00552 | 0.003 | 0.00282 | 0.009574536 | 0.03877766 | 0.01872425 | 0.01852825
400.639 | 0.00112 | 0.00409 | 0.0017 | 0.000532005 | 0.007101642 | 0.028732 | 0.01061041 | 0.003495434
400.3979 | 0.000684842 | 0.00256 | 0.000727533 | -0.00157 | 0.004342413 | 0.01798384 | 0.004540838 | -0.01031537
400.1569 | 0.000299485 | 0.00116 | 0.00015775 | -0.00318 | 0.00189896 | 0.008148929 | 0.0009845837 | -0.02089356
399.9158 | 0 | 0 | 0 | -0.00407 | 0 | 0 | 0 | -0.02674113